## EVA5k_trial1
Position (microns) | Load (N) | Disp to subtract (mm) | Disp recorded (mm) | Disp corrected (mm) | Load (N) | Recorded "a" (mm) | "a" (mm) | Gc calculation (J/m2) | Mark | Notes | Data to Report (preconditioned)
0 | 0.1199 | 0.02138434 | 2.15 | 2.128616 | 55.6327 | 4.69 | 18.98 | 1563.813 | 1 | Cell side debond | Gc_initial (J/m2) | 2168.295
0 | 0.1195 |  | 3 | 2.978616 | 69.034 | 6.95 | 21.24 | 2168.295 | 2 | Cell side debond | Gc_plateau (and std dev) | 1571.691 | 341.8811 | Only cell side debonding observed
0 | 0.1199 | "a" to add (mm) | 3.55 | 3.528616 | 71.9086 | 9.69 | 23.98 | 2099.117 | 3 | Cell side debond | "a" to reach plateau (mm) | 9.69 | mm
0.725 | 0.1312 | 14.29 | 4.05 | 4.028616 | 69.6257 | 12.62 | 26.91 | 1842.671 | 4 | Cell side debond
2.125 | 0.1549 |  | 5.05 | 5.028616 | 61.3827 | 17.16 | 31.45 | 1484.578 | 5 | Cell side debond | Note: This adhesion test was performed on the cell in a region WITHOUT busbars. WITH 2 weeks vacuum desiccator preconditioning
2.619 | 0.1722 |  | 5.6 | 5.578616 | 61.1026 | 19.01 | 33.3 | 1462.337 | 6 | Chipping
2.619 | 0.189 |  | 6.6 | 6.578616 | 60.2304 | 22.75 | 37.04 | 1373.909 | 7 | Chipping
4.662 | 0.2049 |  | 7.5 | 7.478616 | 63.5467 | 24.77 | 39.06 | 1481.834 | 8 | Cell side debond
5.815 | 0.2229 |  | 8.75 | 8.728616 | 68.5656 | 26.99 | 41.28 | 1670.791 | 9 | Cell side debond
7.067 | 0.2442 |  | 10 | 9.978616 | 71.99 | 29.72 | 44.01 | 1764.369 | 10 | Cell side debond
7.775 | 0.2625 |  | 10.6 | 10.57862 | 71.2237 | 31.63 | 45.92 | 1699.806 | 11 | Cell side debond
7.775 | 0.2742 |  | 16.15 | 16.12862 | 62.2657 | 47.71 | 62 | 1242.832 | 12
9.62 | 0.2972 |  | 17 | 16.97862 | 64.0167 | 49.45 | 63.74 | 1272.686 | 13
10.312 | 0.3128 |  | 18 | 17.97862 | 65.3742 | 51.58 | 65.87 | 1288.656 | 14
11.168 | 0.3224 |  | 19.6 | 19.57862 | 65.7202 | 53.78 | 68.07 | 1321.05 | 15
12.42 | 0.3489
13.128 | 0.3656
14.1 | 0.3771
15.402 | 0.3978
16.835 | 0.4246
17.807 | 0.4454
18.416 | 0.4659
19.635 | 0.4846
20.179 | 0.5069
21.134 | 0.5295
22.205 | 0.5425
23.473 | 0.5705
24.692 | 0.5962
25.779 | 0.6202
26.834 | 0.6425
27.526 | 0.6677
28.695 | 0.6902
29.189 | 0.7102
30.853 | 0.7278
31.545 | 0.7467
32.533 | 0.7679
33.11 | 0.7919
34.724 | 0.8151
36.058 | 0.8366
36.536 | 0.8599
37.426 | 0.8845
38.958 | 0.9053
39.419 | 0.9253
41.017 | 0.95
41.494 | 0.9754
42.417 | 0.9965
43.916 | 1.0225
44.657 | 1.0444
45.761 | 1.0662
46.518 | 1.0901
47.227 | 1.1118
48.149 | 1.1355
49.138 | 1.1634
50.241 | 1.1838
51.905 | 1.2141
52.399 | 1.2339
53.997 | 1.2566
54.442 | 1.2835
55.529 | 1.3089
56.221 | 1.3355
57.094 | 1.361
58.889 | 1.3873
59.417 | 1.4045
60.998 | 1.4348
61.607 | 1.4523
62.711 | 1.4769
63.535 | 1.5025
64.754 | 1.5277
65.33 | 1.551
66.071 | 1.579
67.834 | 1.6103
68.378 | 1.6245
70.124 | 1.6604
70.7 | 1.6724
71.853 | 1.7036
72.348 | 1.7186
73.962 | 1.7521
74.555 | 1.7669
76.021 | 1.795
76.663 | 1.8232
77.784 | 1.8497
78.475 | 1.8784
79.991 | 1.9071
80.683 | 1.923
81.77 | 1.9564
82.626 | 1.981
83.17 | 1.9963
84.158 | 2.0209
85.905 | 2.0562
85.905 | 2.0718
87.535 | 2.1049
89.067 | 2.131
89.825 | 2.1561
91.027 | 2.1843
91.851 | 2.2066
91.851 | 2.2246
93.103 | 2.2524
94.899 | 2.277
96.052 | 2.3009
96.612 | 2.3215
97.913 | 2.3471
98.572 | 2.368
99.873 | 2.3882
99.873 | 2.4027
101.866 | 2.4292
102.822 | 2.4537
103.678 | 2.4749
104.832 | 2.4996
106.1 | 2.5228
106.561 | 2.546
107.681 | 2.5727
108.752 | 2.5975
110.103 | 2.623
110.564 | 2.6462
111.75 | 2.6685
112.425 | 2.6906
114.089 | 2.7189
114.682 | 2.7432
115.703 | 2.7655
116.165 | 2.7801
117.796 | 2.8135
118.372 | 2.8367
119.443 | 2.8599
120.826 | 2.8835
121.535 | 2.9101
122.655 | 2.9344
123.363 | 2.9582
124.121 | 2.9819
125.966 | 3.0073
126.575 | 3.0308
127.844 | 3.0548
128.536 | 3.0818
129.277 | 3.1081
130.199 | 3.1339
131.764 | 3.1578
132.621 | 3.1862
133.395 | 3.2102
134.911 | 3.2364
135.569 | 3.261
136.13 | 3.2876
137.694 | 3.31
138.666 | 3.3365
139.474 | 3.3634
140.347 | 3.3882
140.89 | 3.4155
142.554 | 3.4444
143.509 | 3.4684
144.201 | 3.4982
144.893 | 3.5233
146.573 | 3.5489
147.693 | 3.5776
149.044 | 3.6096
149.588 | 3.6292
150.527 | 3.6552
151.976 | 3.6888
152.652 | 3.714
154.035 | 3.7403
154.035 | 3.7575
155.798 | 3.7929
156.506 | 3.8127
157.923 | 3.8466
158.417 | 3.8645
159.685 | 3.9006
160.229 | 3.9216
161.876 | 3.956
162.766 | 3.9832
163.458 | 4.0104
164.693 | 4.0363
165.961 | 4.0628
166.736 | 4.0882
168.07 | 4.1165
168.614 | 4.1327
169.602 | 4.1704
170.178 | 4.1918
172.007 | 4.2276
172.583 | 4.2533
173.72 | 4.2829
174.247 | 4.2976
174.972 | 4.3225
176.636 | 4.3612
178.036 | 4.3878
178.036 | 4.4061
178.629 | 4.4331
180.77 | 4.4681
181.545 | 4.4951
182.681 | 4.5255
183.801 | 4.5532
184.328 | 4.5816
186.025 | 4.6109
186.552 | 4.6382
187.458 | 4.6724
188.265 | 4.689
189.913 | 4.7292
191.049 | 4.7585
191.494 | 4.7811
193.075 | 4.8052
193.833 | 4.835
194.525 | 4.8495
195.464 | 4.8853
196.979 | 4.9115
197.523 | 4.9427
198.857 | 4.9642
199.632 | 4.9942
200.752 | 5.0206
200.752 | 5.0412
202.663 | 5.0793
203.453 | 5.1105
204.54 | 5.1368
205.743 | 5.1638
206.336 | 5.194
207.127 | 5.2201
208.955 | 5.2464
209.416 | 5.273
210.8 | 5.3011
211.722 | 5.3298
212.563 | 5.3568
213.419 | 5.3843
214.885 | 5.4139
215.594 | 5.444
216.401 | 5.4694
217.406 | 5.4973
218.707 | 5.5255
219.613 | 5.5521
220.964 | 5.5791
221.82 | 5.6175
222.397 | 5.6312
223.105 | 5.6626
224.802 | 5.6907
225.527 | 5.7171
226.844 | 5.7541
227.322 | 5.7745
228.063 | 5.8033
229.019 | 5.8291
229.991 | 5.8621
231.638 | 5.8974
232.396 | 5.9149
233.351 | 5.9527
234.306 | 5.9656
235.954 | 6.0061
236.58 | 6.0267
237.519 | 6.0618
239.199 | 6.0906
239.693 | 6.1061
240.368 | 6.1422
241.34 | 6.1611
242.345 | 6.1897
243.63 | 6.2159
244.536 | 6.251
245.804 | 6.2799
246.611 | 6.3002
247.748 | 6.3332
248.44 | 6.3528
249.741 | 6.3903
250.203 | 6.4154
252.113 | 6.4486
252.591 | 6.4685
253.481 | 6.5048
254.288 | 6.5305
256.133 | 6.5646
256.577 | 6.5951
257.796 | 6.6235
258.702 | 6.6573
259.954 | 6.6842
260.547 | 6.7137
261.487 | 6.7317
262.509 | 6.7709
263.711 | 6.8014
264.634 | 6.8287
266.017 | 6.8588
267.137 | 6.8864
267.747 | 6.9148
268.571 | 6.9389
270.037 | 6.967
270.531 | 6.9927
271.239 | 7.0257
272.046 | 7.0441
273.825 | 7.0816
274.632 | 7.1115
275.341 | 7.138
276.049 | 7.1636
277.021 | 7.1933
278.948 | 7.2169
279.788 | 7.2423
281.024 | 7.269
281.666 | 7.2973
282.622 | 7.3225
283.956 | 7.353
284.714 | 7.3786
285.274 | 7.4107
285.982 | 7.4371
287.926 | 7.4635
288.437 | 7.4914
289.87 | 7.5183
290.397 | 7.5502
291.418 | 7.5756
292.555 | 7.6034
293.543 | 7.6321
294.136 | 7.6627
295.108 | 7.6892
296.903 | 7.7177
297.562 | 7.7459
298.765 | 7.771
299.753 | 7.7989
299.753 | 7.8198
301.697 | 7.8532
302.29 | 7.8823
303.081 | 7.9111
304.843 | 7.9519
305.568 | 7.9724
306.82 | 8.0092
307.281 | 8.0285
308.138 | 8.0556
309.802 | 8.0921
310.46 | 8.1117
311.152 | 8.1415
312.767 | 8.1779
313.36 | 8.1962
314.743 | 8.2244
315.534 | 8.2527
316.539 | 8.2901
317.297 | 8.309
318.977 | 8.3447
319.718 | 8.3629
320.624 | 8.3933
321.596 | 8.42
322.271 | 8.4576
323.243 | 8.4874
324.149 | 8.5088
325.681 | 8.5453
327.081 | 8.5758
327.592 | 8.5978
328.514 | 8.6421
329.289 | 8.6588
330.969 | 8.6954
331.545 | 8.7273
332.237 | 8.7403
332.962 | 8.7717
333.967 | 8.7955
335.779 | 8.8342
336.224 | 8.853
337.805 | 8.8889
338.579 | 8.9079
339.716 | 8.9478
340.507 | 8.9771
341.693 | 9.0028
342.17 | 9.0319
343.043 | 9.0583
345.02 | 9.0878
345.531 | 9.1142
346.255 | 9.1319
347.886 | 9.1695
348.759 | 9.1959
349.451 | 9.2166
350.637 | 9.252
351.214 | 9.2789
352.976 | 9.3056
353.668 | 9.3292
354.558 | 9.358
355.826 | 9.3871
356.732 | 9.4146
357.655 | 9.4404
359.104 | 9.4692
359.565 | 9.5017
360.817 | 9.5269
361.361 | 9.5555
362.81 | 9.5855
363.387 | 9.6123
364.425 | 9.6417
365.973 | 9.6691
366.632 | 9.6993
367.752 | 9.7295
368.345 | 9.755
369.465 | 9.7868
370.964 | 9.8164
371.722 | 9.8417
372.48 | 9.8731
373.814 | 9.901
374.506 | 9.9295
375.05 | 9.9463
376.812 | 9.9825
377.619 | 10.0108
378.41 | 10.0399
379.547 | 10.0659
380.799 | 10.0905
380.799 | 10.1225
382.726 | 10.1496
383.418 | 10.1735
384.62 | 10.2011
385.609 | 10.2276
386.58 | 10.2522
387.668 | 10.2789
388.689 | 10.3056
390.073 | 10.3391
390.073 | 10.3575
391.753 | 10.3835
393.087 | 10.425
393.631 | 10.4513
394.29 | 10.4718
395.888 | 10.5052
396.794 | 10.5435
398.128 | 10.5731
398.82 | 10.603
399.528 | 10.6203
399.528 | 10.6509
401.768 | 10.6864
402.361 | 10.7038
403.531 | 10.7308
404.799 | 10.7696
405.788 | 10.7972
406.282 | 10.8134
407.978 | 10.8469
408.786 | 10.8764
409.659 | 10.8964
410.779 | 10.9324
411.24 | 10.95
411.998 | 10.9778
413.744 | 11.0122
414.271 | 11.0351
415.984 | 11.0633
416.972 | 11.086
417.763 | 11.1162
419.032 | 11.1414
419.032 | 11.1616
420.531 | 11.201
421.107 | 11.2266
422.079 | 11.2436
423.677 | 11.2845
425.126 | 11.3104
425.604 | 11.3388
426.263 | 11.3661
427.993 | 11.3942
428.701 | 11.4268
429.409 | 11.4439
430.925 | 11.4794
431.501 | 11.5098
432.638 | 11.5398
433.527 | 11.5638
434.236 | 11.5815
435.883 | 11.6219
436.641 | 11.6446
437.712 | 11.6715
438.716 | 11.7005
439.474 | 11.7282
440.957 | 11.7564
441.665 | 11.7882
442.867 | 11.8158
443.625 | 11.8443
445.025 | 11.8717
445.585 | 11.899
446.722 | 11.9263
448.023 | 11.9546
448.485 | 11.9785
449.934 | 12.009
450.692 | 12.0334
451.598 | 12.0624
452.965 | 12.0871
453.459 | 12.115
454.382 | 12.139
455.024 | 12.1661
456.606 | 12.1952
457.578 | 12.2222
458.434 | 12.2529
458.994 | 12.2794
460.823 | 12.3054
461.63 | 12.3336
462.931 | 12.361
463.359 | 12.3907
464.842 | 12.4189
465.583 | 12.4436
466.374 | 12.4673
467.395 | 12.496
468.762 | 12.5244
469.52 | 12.5594
470.179 | 12.5757
471.711 | 12.6069
472.172 | 12.6329
473.787 | 12.6705
474.363 | 12.6867
475.434 | 12.7142
476.752 | 12.7391
477.476 | 12.7652
478.646 | 12.7915
479.552 | 12.8182
480.161 | 12.847
481.545 | 12.8729
482.566 | 12.8999
483.868 | 12.9272
484.527 | 12.9521
485.746 | 12.9906
486.981 | 13.0149
487.871 | 13.0417
488.365 | 13.0597
489.09 | 13.0854
490.605 | 13.114
491.396 | 13.1426
492.829 | 13.178
493.257 | 13.1982
494.855 | 13.2324
495.646 | 13.2497
496.667 | 13.2785
497.244 | 13.3044
498.808 | 13.3431
499.5 | 13.3658
500.983 | 13.3978
501.526 | 13.427
502.696 | 13.4552
503.306 | 13.4694
504.805 | 13.5087
505.282 | 13.535
506.847 | 13.558
507.72 | 13.5866
508.412 | 13.6121
509.582 | 13.6427
510.158 | 13.6628
511.772 | 13.6995
512.646 | 13.6103
513.222 | 13.6277
514.046 | 13.6487
515.957 | 13.6717
516.484 | 13.6982
517.241 | 13.7212
518.032 | 13.749
519.844 | 13.7726
520.421 | 13.7916
521.425 | 13.8227
522.793 | 13.8525
523.781 | 13.8781
524.473 | 13.9081
525.741 | 13.9338
526.235 | 13.9589
527.8 | 13.9862
528.591 | 14.0162
529.925 | 14.0092
531.045 | 14.0366
531.49 | 14.0589
532.561 | 14.0817
533.928 | 14.1089
534.669 | 14.1337
535.493 | 14.159
536.976 | 14.1859
537.437 | 14.2071
538.853 | 14.228
539.529 | 14.253
540.962 | 14.2777
541.473 | 14.3067
542.856 | 14.3323
543.515 | 14.362
544.981 | 14.39
545.607 | 14.4117
546.629 | 14.4418
547.617 | 14.4693
548.935 | 14.4948
549.528 | 14.5224
550.368 | 14.5512
551.62 | 14.5773
553.234 | 14.6168
553.909 | 14.6353
554.552 | 14.6614
555.952 | 14.695
556.94 | 14.7117
557.665 | 14.738
558.67 | 14.7631
559.971 | 14.7977
560.564 | 14.8146
561.602 | 14.8423
562.541 | 14.8686
563.151 | 14.897
564.551 | 14.9222
565.704 | 14.9471
566.511 | 14.983
567.318 | 15.0011
568.685 | 15.0262
569.558 | 15.0618
570.992 | 15.0851
571.782 | 15.1131
572.935 | 15.1396
573.528 | 15.1559
574.55 | 15.1863
575.11 | 15.209
575.884 | 15.2334
577.729 | 15.2681
578.289 | 15.2875
579.146 | 15.3113
580.579 | 15.3371
581.6 | 15.3727
583.017 | 15.3954
583.593 | 15.4134
584.68 | 15.4487
585.356 | 15.4633
586.41 | 15.4981
587.728 | 15.5207
588.733 | 15.5482
589.704 | 15.5742
591.022 | 15.5976
591.467 | 15.623
592.208 | 15.6383
593.872 | 15.675
594.465 | 15.6883
595.948 | 15.7251
596.557 | 15.7483
597.677 | 15.7729
599.028 | 15.7977
599.736 | 15.8217
599.736 | 15.8456
601.532 | 15.8638
602.635 | 15.8825
603.476 | 15.9037
604.069 | 15.9108
605.815 | 15.9326
606.507 | 15.9416
607.775 | 15.9669
608.351 | 15.9846
609.818 | 16.0027
610.658 | 16.0246
611.415 | 16.0501
612.536 | 16.0753
614.018 | 16.0981
614.628 | 16.1257
615.632 | 16.1512
616.094 | 16.177
617.033 | 16.2011
617.971 | 16.2271
619.915 | 16.2499
620.722 | 16.2766
621.876 | 16.3023
622.534 | 16.3288
623.968 | 16.3548
624.429 | 16.3802
625.335 | 16.4069
626.751 | 16.4396
627.509 | 16.4583
628.432 | 16.489
629.008 | 16.5119
630.837 | 16.5373
631.528 | 16.5655
632.896 | 16.5878
633.373 | 16.6123
634.609 | 16.6336
635.713 | 16.6564
636.388 | 16.6828
637.541 | 16.7056
638.496 | 16.7295
639.287 | 16.7537
640.77 | 16.791
641.379 | 16.8072
642.466 | 16.8381
643.586 | 16.8682
644.888 | 16.8961
646.107 | 16.9283
646.98 | 16.9598
647.738 | 16.9811
648.232 | 16.9995
649.665 | 17.0275
650.62 | 17.0548
651.296 | 17.0816
652.729 | 17.1141
653.305 | 17.1283
654.656 | 17.1556
655.908 | 17.1886
656.419 | 17.2055
657.325 | 17.2306
658.84 | 17.2686
659.334 | 17.2837
660.718 | 17.3231
661.97 | 17.3457
662.596 | 17.3653
663.732 | 17.4003
664.869 | 17.4261
665.363 | 17.4416
666.747 | 17.4728
667.554 | 17.4913
668.575 | 17.5284
670.025 | 17.5507
670.585 | 17.5638
671.442 | 17.6034
672.974 | 17.6281
673.517 | 17.646
674.456 | 17.6779
675.214 | 17.6924
676.878 | 17.7231
677.471 | 17.7394
678.475 | 17.7687
679.052 | 17.7847
680.699 | 17.8105
681.951 | 17.8337
682.907 | 17.8551
683.483 | 17.872
684.34 | 17.8928
685.773 | 17.9165
686.596 | 17.9358
687.354 | 17.9618
688.161 | 17.9826
688.985 | 18.0038
690.616 | 18.0297
692.065 | 18.0502
692.642 | 18.0737
693.515 | 18.1012
694.075 | 18.1232
695.936 | 18.1474
696.595 | 18.1733
697.32 | 18.1956
698.028 | 18.2228
699.857 | 18.252
700.895 | 18.2761
701.603 | 18.2969
702.427 | 18.3178
703.563 | 18.3439
704.321 | 18.3669
705.309 | 18.3898
706.759 | 18.4169
707.5 | 18.4429
708.884 | 18.4678
709.345 | 18.4941
710.778 | 18.5172
711.437 | 18.5432
712.014 | 18.5716
713.677 | 18.5966
714.748 | 18.6218
715.737 | 18.6524
716.511 | 18.6779
717.301 | 18.6992
719.212 | 18.7393
719.904 | 18.7544
720.645 | 18.7782
721.518 | 18.803
722.589 | 18.8364
723.199 | 18.8517
724.335 | 18.8798
725.653 | 18.9034
726.757 | 18.9352
727.35 | 18.9504
728.42 | 18.9774
728.981 | 18.9984
730.578 | 19.0227
731.748 | 19.0534
732.324 | 19.0739
733.642 | 19.0983
734.944 | 19.1322
735.52 | 19.1538
736.509 | 19.1845
737.283 | 19.2001
738.93 | 19.2382
739.704 | 19.262
740.215 | 19.2792
740.956 | 19.3056
742.603 | 19.3362
743.196 | 19.3535
744.811 | 19.3851
745.783 | 19.4074
746.26 | 19.4263
747.809 | 19.4598
748.534 | 19.474
749.983 | 19.5065
750.527 | 19.5256
751.63 | 19.5555
752.981 | 19.5827
753.689 | 19.606
754.266 | 19.6222
755.88 | 19.6565
756.473 | 19.6815
757.478 | 19.7046
758.055 | 19.7205
759.883 | 19.7529
760.476 | 19.7742
761.959 | 19.7993
762.634 | 19.8235
763.326 | 19.8516
765.006 | 19.8752
765.5 | 19.8994
766.752 | 19.9274
767.345 | 19.952
768.152 | 19.9688
769.734 | 20.0023
770.64 | 20.0264
771.183 | 20.0512
771.958 | 20.0693
773.654 | 20.0977
774.742 | 20.1238
775.236 | 20.1453
776.965 | 20.1734
777.558 | 20.199
778.563 | 20.2224
779.65 | 20.2471
780.639 | 20.2712
781.462 | 20.2946
782.912 | 20.318
783.406 | 20.3459
784.477 | 20.3685
785.333 | 20.3892
785.893 | 20.4102
787.656 | 20.4361
788.71 | 20.4581
789.468 | 20.4819
790.934 | 20.5033
791.362 | 20.5264
792.598 | 20.5499
793.636 | 20.5721
794.146 | 20.5979
795.645 | 20.6222
796.502 | 20.6399
797.638 | 20.6629
798.182 | 20.6827
798.989 | 20.7068
799.813 | 20.7321
801.295 | 20.7556
802.745 | 20.7805
803.536 | 20.8026
804.59 | 20.826
805.479 | 20.8554
806.682 | 20.8778
807.374 | 20.9006
808.313 | 20.9264
809.762 | 20.9596
810.454 | 20.9757
811.772 | 21.0132
812.596 | 21.0323
813.749 | 21.0677
814.605 | 21.0923
815.165 | 21.1098
816.22 | 21.1316
817.817 | 21.159
818.312 | 21.1851
819.959 | 21.2085
820.75 | 21.2316
821.408 | 21.2544
822.232 | 21.2697
823.83 | 21.295
824.357 | 21.3166
825.263 | 21.3431
826.746 | 21.3761
827.306 | 21.391
828.805 | 21.4236
829.282 | 21.4404
830.057 | 21.4621
831.786 | 21.497
832.758 | 21.517
833.269 | 21.5325
834.883 | 21.5638
835.476 | 21.5886
836.464 | 21.6124
837.963 | 21.6373
838.556 | 21.6571
839.99 | 21.6851
840.484 | 21.7081
841.11 | 21.7244
842.675 | 21.7575
843.959 | 21.7844
844.701 | 21.8101
845.393 | 21.8382
846.908 | 21.8618
847.468 | 21.8861
848.621 | 21.9107
849.132 | 21.9222
850.483 | 21.9584
851.158 | 21.9737
852.921 | 22.007
853.563 | 22.0313
854.551 | 22.0586
855.82 | 22.0874
856.923 | 22.118
857.467 | 22.145
858.818 | 22.1732
859.361 | 22.1921
860.795 | 22.2268
861.322 | 22.2552
862.639 | 22.283
863.644 | 22.3066
864.418 | 22.3351
865.423 | 22.3627
866.906 | 22.3913
867.351 | 22.4221
868.635 | 22.4483
869.904 | 22.4761
870.447 | 22.504
871.601 | 22.535
872.589 | 22.5589
873.38 | 22.5868
874.401 | 22.6146
874.994 | 22.6427
876.756 | 22.6697
877.564 | 22.694
878.881 | 22.7243
879.392 | 22.7486
880.71 | 22.7739
881.484 | 22.8106
882.16 | 22.8294
883.296 | 22.8572
884.795 | 22.8947
885.355 | 22.9065
886.393 | 22.9308
886.97 | 22.9574
888.765 | 22.9968
889.276 | 23.011
889.918 | 23.039
891.845 | 23.0635
892.916 | 23.0959
893.542 | 23.1127
894.53 | 23.1366
895.634 | 23.1618
896.145 | 23.1858
897.496 | 23.2088
898.402 | 23.2312
899.126 | 23.2577
899.917 | 23.2709
901.993 | 23.3161
903.014 | 23.3366
903.014 | 23.3534
904.711 | 23.3485
905.238 | 23.3316
906.803 | 23.3629
907.61 | 23.3805
908.615 | 23.4076
910.015 | 23.4387
910.015 | 23.4577
911.744 | 23.4755
912.271 | 23.4932
913.886 | 23.5294
914.479 | 23.5536
915.484 | 23.5764
916.686 | 23.6002
917.576 | 23.6267
918.152 | 23.6434
919.783 | 23.6785
920.953 | 23.7016
921.496 | 23.7302
922.995 | 23.7516
923.489 | 23.7696
924.758 | 23.8051
925.235 | 23.8281
926.965 | 23.8562
927.476 | 23.872
928.942 | 23.8896
929.502 | 23.8968
930.688 | 23.9229
931.61 | 23.9453
932.582 | 23.9757
933.653 | 24.0038
934.724 | 24.0322
935.63 | 24.0631
936.552 | 24.0918
938.018 | 24.1244
938.644 | 24.1504
939.484 | 24.1799
940.753 | 24.2092
941.56 | 24.2366
942.68 | 24.2646
943.256 | 24.2917
944.393 | 24.3162
945.019 | 24.3459
946.617 | 24.3745
947.589 | 24.4001
948.396 | 24.4316
949.384 | 24.455
950.834 | 24.4878
951.328 | 24.5163
952.053 | 24.5474
953.041 | 24.5731
953.98 | 24.5996
955.743 | 24.6355
956.616 | 24.6662
957.341 | 24.6991
958.477 | 24.7291
959.531 | 24.7576
960.553 | 24.7925
961.508 | 24.8192
962.497 | 24.8511
963.765 | 24.8857
964.457 | 24.9156
965.017 | 24.9473
966.862 | 24.9817
967.603 | 25.0097
968.871 | 25.0426
969.547 | 25.0721
970.766 | 25.116
971.622 | 25.1357
972.907 | 25.1746
973.665 | 25.2005
974.472 | 25.2347
975.543 | 25.265
976.531 | 25.2981
977.388 | 25.3322
978.854 | 25.3666
979.48 | 25.3973
980.732 | 25.4422
981.226 | 25.4591
981.967 | 25.4942
983.565 | 25.5261
984.537 | 25.5582
985.525 | 25.6008
986.118 | 25.6244
987.782 | 25.6637
988.227 | 25.6821
989.693 | 25.7242
990.154 | 25.7466
991.67 | 25.789
992.23 | 25.8105
993.778 | 25.8513
994.453 | 25.8763
995.574 | 25.9083
996.397 | 25.9476
997.88 | 25.9793
998.407 | 26.0132
999.576 | 26.0352
1000.729 | 26.0808
1001.701 | 26.1122
1002.937 | 26.148
1003.629 | 26.1794
1004.518 | 26.1992
1005.49 | 26.2451
1006.989 | 26.2744
1007.599 | 26.3092
1008.653 | 26.3393
1009.641 | 26.3687
1010.3 | 26.3923
1011.7 | 26.4289
1013.035 | 26.4621
1013.479 | 26.4794
1014.418 | 26.523
1015.934 | 26.5533
1016.395 | 26.5805
1017.762 | 26.6062
1018.602 | 26.6346
1019.36 | 26.6652
1020.892 | 26.695
1021.353 | 26.7111
1022.786 | 26.7509
1023.297 | 26.7803
1024.714 | 26.8106
1025.883 | 26.8428
1026.427 | 26.8672
1027.893 | 26.9018
1028.552 | 26.9359
1029.837 | 26.964
1030.314 | 26.9965
1031.533 | 27.0284
1032.522 | 27.0551
1033.362 | 27.0684
1034.828 | 27.0801
1035.421 | 27.1114
1036.87 | 27.1436
1037.348 | 27.1769
1038.155 | 27.2062
1038.864 | 27.2382
1040.84 | 27.2763
1041.335 | 27.3074
1042.801 | 27.3423
1043.904 | 27.3714
1044.382 | 27.4041
1045.799 | 27.4371
1046.622 | 27.4647
1047.364 | 27.4978
1048.072 | 27.522
1049.62 | 27.5546
1050.658 | 27.5829
1051.185 | 27.6113
1052.651 | 27.6407
1053.623 | 27.6738
1054.331 | 27.7031
1055.254 | 27.7319
1055.83 | 27.7615
1057.774 | 27.7893
1058.301 | 27.8215
1059.603 | 27.8487
1060.311 | 27.8799
1061.826 | 27.9121
1062.963 | 27.9538
1063.507 | 27.9725
1064.643 | 28.0033
1065.615 | 28.0362
1066.966 | 28.0783
1067.51 | 28.0972
1068.976 | 28.139
1069.931 | 28.1707
1070.573 | 28.1918
1071.595 | 28.2237
1072.155 | 28.2557
1073.127 | 28.2875
1074.774 | 28.33
1075.235 | 28.3529
1076.998 | 28.3916
1077.492 | 28.417
1078.694 | 28.4491
1079.699 | 28.4802
1080.704 | 28.5098
1081.149 | 28.5297
1082.714 | 28.5692
1083.702 | 28.5979
1084.641 | 28.6258
1085.168 | 28.643
1086.437 | 28.6836
1087.656 | 28.7144
1088.66 | 28.7421
1089.632 | 28.7707
1090.687 | 28.8031
1091.691 | 28.8343
1092.663 | 28.8646
1093.915 | 28.8989
1094.623 | 28.9297
1095.348 | 28.9457
1096.386 | 28.9878
1097.572 | 29.0226
1098.577 | 29.0512
1099.186 | 29.0838
1100.076 | 29.1075
1100.916 | 29.1498
1102.761 | 29.1783
1103.288 | 29.2115
1104.82 | 29.2423
1105.594 | 29.2726
1106.863 | 29.3067
1107.604 | 29.3402
1108.362 | 29.3699
1109.778 | 29.4043
1110.931 | 29.4375
1111.706 | 29.471
1112.282 | 29.5006
1113.419 | 29.5341
1114.885 | 29.5678
1115.659 | 29.5983
1116.367 | 29.631
1117.784 | 29.6611
1118.509 | 29.6901
1119.052 | 29.7213
1120.848 | 29.7532
1121.424 | 29.784
1122.561 | 29.8131
1123.829 | 29.8462
1124.488 | 29.875
1125.296 | 29.9073
1126.877 | 29.9337
1127.47 | 29.9571
1128.491 | 29.9851
1129.578 | 30.018
1130.682 | 30.0489
1131.506 | 30.0823
1132.873 | 30.1157
1133.318 | 30.1403
1134.388 | 30.1725
1135.261 | 30.2073
1135.97 | 30.2415
1137.798 | 30.2743
1138.457 | 30.308
1139.857 | 30.3361
1140.5 | 30.3691
1141.768 | 30.3945
1142.526 | 30.4419
1143.168 | 30.4617
1144.206 | 30.4936
1145.623 | 30.5239
1146.875 | 30.5613
1148.176 | 30.588
1148.835 | 30.6061
1149.477 | 30.6302
1150.746 | 30.661
1151.207 | 30.6792
1151.948 | 30.708
1152.953 | 30.7307
1153.859 | 30.7539
1155.688 | 30.7612
1156.989 | 30.7827
1157.434 | 30.8002
1158.257 | 30.8263
1159.707 | 30.8606
1160.267 | 30.8767
1161.898 | 30.9111
1162.557 | 30.9338
1163.99 | 30.9587
1164.665 | 30.9839
1165.143 | 31.0039
1165.868 | 31.0303
1167.531 | 31.0654
1168.932 | 31.0893
1169.442 | 31.1072
1170.842 | 31.1389
1171.452 | 31.1639
1172.621 | 31.1889
1173.132 | 31.2086
1174.417 | 31.2495
1175.982 | 31.2738
1176.476 | 31.2956
1177.365 | 31.335
1178.173 | 31.3622
1179.787 | 31.3915
1180.611 | 31.422
1181.895 | 31.4472
1182.423 | 31.4766
1183.609 | 31.5061
1184.943 | 31.5295
1185.437 | 31.5602
1186.211 | 31.5888
1187.875 | 31.6159
1188.435 | 31.6424
1189.44 | 31.6744
1190.824 | 31.6989
1191.384 | 31.7264
1192.702 | 31.7564
1193.509 | 31.7883
1194.151 | 31.8173
1195.667 | 31.8467
1196.573 | 31.8748
1197.413 | 31.9039
1198.533 | 31.9286
1199.818 | 31.961
1199.818 | 31.9859
1201.679 | 32.0118
1202.404 | 32.0385
1203.442 | 32.0682
1204.562 | 32.0983
1205.616 | 32.1259
1206.044 | 32.1563
1207.609 | 32.1829
1208.663 | 32.2141
1209.372 | 32.2429
1210.887 | 32.2731
1211.349 | 32.2991
1212.551 | 32.3271
1213.506 | 32.3567
1214.445 | 32.3951
1215.154 | 32.4116
1216.57 | 32.44
1218.185 | 32.4747
1218.185 | 32.4926
1219.601 | 32.5249
1220.441 | 32.5653
1221.891 | 32.5967
1222.517 | 32.6152
1223.522 | 32.6464
1224.098 | 32.6775
1225.564 | 32.718
1226.141 | 32.7369
1226.965 | 32.7643
1228.744 | 32.8094
1229.238 | 32.828
1229.93 | 32.8587
1230.819 | 32.8898
1232.582 | 32.9211
1233.471 | 32.9615
1234.163 | 32.9782
1235.217 | 33.0091
1236.766 | 33.0372
1237.886 | 33.073
1238.479 | 33.0955
1239.434 | 33.1279
1240.9 | 33.1687
1241.543 | 33.1959
1242.235 | 33.2166
1243.898 | 33.2552
1244.804 | 33.2867
1245.249 | 33.3074
1246.007 | 33.3468
1247.835 | 33.3764
1248.395 | 33.4051
1250.026 | 33.4355
1250.817 | 33.4678
1251.509 | 33.4861
1252.777 | 33.5194
1253.271 | 33.5509
1254.82 | 33.5816
1255.479 | 33.6163
1256.928 | 33.6471
1257.587 | 33.6719
1258.147 | 33.6902
1259.827 | 33.726
1260.305 | 33.7589
1260.981 | 33.7749
1262.594 | 33.8105
1263.929 | 33.8401
1264.439 | 33.867
1265.872 | 33.8925
1266.465 | 33.9127
1267.602 | 33.955
1268.459 | 33.9845
1269.859 | 34.015
1270.518 | 34.0436
1271.111 | 34.0686
1272.412 | 34.1029
1273.532 | 34.1322
1274.471 | 34.1599
1275.196 | 34.1905
1275.904 | 34.2182
1277.519 | 34.2473
1278.392 | 34.2772
1278.968 | 34.305
1280.599 | 34.3275
1281.735 | 34.3581
1282.477 | 34.3851
1283.482 | 34.418
1284.684 | 34.4502
1285.343 | 34.4758
1286.364 | 34.5037
1287.83 | 34.5304
1288.572 | 34.5621
1289.165 | 34.5932
1290.647 | 34.6232
1291.421 | 34.6497
1292.163 | 34.6763
1293.019 | 34.6999
1294.65 | 34.7295
1295.457 | 34.7589
1296.528 | 34.7876
1297.516 | 34.8145
1298.488 | 34.8439
1299.131 | 34.8686
1299.872 | 34.8981
1301.041 | 34.9286
1301.783 | 34.956
1303.628 | 34.9827
1304.402 | 35.0114
1305.637 | 35.0372
1306.444 | 35.0686
1307.433 | 35.0967
1308.092 | 35.1264
1308.833 | 35.1543
1310.497 | 35.1822
1311.436 | 35.2118
1312.721 | 35.2472
1313.379 | 35.2692
1314.22 | 35.2974
1315.554 | 35.3269
1316.46 | 35.3538
1317.053 | 35.3829
1318.667 | 35.4182
1319.244 | 35.4392
1320.99 | 35.4734
1320.99 | 35.4967
1322.818 | 35.5355
1323.411 | 35.5609
1324.268 | 35.5863
1325.849 | 35.6134
1326.327 | 35.6323
1327.793 | 35.6732
1328.254 | 35.6919
1329.127 | 35.7234
1330.659 | 35.7589
1331.878 | 35.79
1332.603 | 35.815
1333.196 | 35.835
1334.744 | 35.8728
1335.519 | 35.8923
1336.276 | 35.9275
1337.001 | 35.947
1338.764 | 35.982
1339.439 | 36.0082
1340.197 | 36.0275
1341.317 | 36.0639
1342.783 | 36.0909
1343.393 | 36.1158
1344.414 | 36.1451
1345.518 | 36.1749
1346.292 | 36.2073
1347.115 | 36.2311
1348.746 | 36.2582
1349.306 | 36.2841
1350.443 | 36.3124
1351.958 | 36.3422
1352.42 | 36.3671
1353.606 | 36.3943
1354.61 | 36.4257
1355.269 | 36.4395
1356.719 | 36.4786
1357.839 | 36.506
1358.531 | 36.5353
1359.14 | 36.5642
1360.722 | 36.5981
1361.479 | 36.6252
1362.83 | 36.6569
1363.39 | 36.6848
1364.428 | 36.7086
1365.861 | 36.7298
1366.322 | 36.7504
1367.047 | 36.7612
1368.184 | 36.7902
1369.782 | 36.8139
1370.655 | 36.8343
1371.215 | 36.8586
1372.269 | 36.8802
1373.785 | 36.9062
1374.756 | 36.9333
1375.629 | 36.9576
1376.42 | 36.9866
1377.853 | 37.0123
1378.298 | 37.037
1379.072 | 37.0654
1380.736 | 37.0902
1381.461 | 37.1166
1382.581 | 37.1463
1383.339 | 37.1717
1384.739 | 37.1984
1385.414 | 37.2353
1386.073 | 37.2502
1387.226 | 37.2751
1388.544 | 37.3024
1389.812 | 37.3254
1390.57 | 37.3524
1391.278 | 37.3813
1392.646 | 37.4066
1393.37 | 37.4392
1394.787 | 37.4688
1395.99 | 37.5075
1396.863 | 37.5368
1398.032 | 37.5598
1398.032 | 37.5813
1399.597 | 37.6085
1400.058 | 37.6237
1401.327 | 37.6624
1401.936 | 37.687
1403.699 | 37.72
1404.391 | 37.7385
1405.346 | 37.7709
1405.939 | 37.7948
1407.422 | 37.8334
1407.998 | 37.8532
1409.662 | 37.8884
1410.93 | 37.8961
1411.688 | 37.9088
1412.248 | 37.9261
1413.813 | 37.9616
1414.423 | 37.9892
1415.411 | 38.0114
1417.009 | 38.0403
1417.503 | 38.0654
1418.952 | 38.0951
1420.056 | 38.1215
1420.501 | 38.1395
1421.802 | 38.1761
1422.84 | 38.2002
1423.4 | 38.2307
1424.158 | 38.2517
1425.789 | 38.2886
1426.382 | 38.315
1427.403 | 38.3455
1428.803 | 38.3759
1429.429 | 38.3932
1430.78 | 38.4315
1431.9 | 38.4566
1432.345 | 38.4882
1433.086 | 38.5118
1433.926 | 38.5307
1435.524 | 38.568
1436.002 | 38.5955
1437.731 | 38.6198
1438.374 | 38.6481
1439.082 | 38.6761
1440.795 | 38.6968
1441.504 | 38.7243
1442.212 | 38.7499
1443.727 | 38.7796
1444.254 | 38.8089
1445.803 | 38.8365
1446.923 | 38.8652
1447.5 | 38.892
1448.521 | 38.917
1449.773 | 38.944
1450.498 | 38.9761
1451.173 | 38.9985
1452.277 | 39.025
1452.952 | 39.0531
1454.435 | 39.08
1455.324 | 39.1093
1456.049 | 39.1354
1457.581 | 39.1612
1458.322 | 39.1872
1458.997 | 39.2175
1459.969 | 39.2455
1460.958 | 39.2673
1462.786 | 39.2934
1463.445 | 39.3199
1464.12 | 39.3474
1465.619 | 39.3757
1466.394 | 39.4028
1467.003 | 39.4285
1468.486 | 39.4577
1469.441 | 39.4858
1470.709 | 39.5218
1471.484 | 39.5393
1472.373 | 39.571
1473.79 | 39.5972
1474.268 | 39.624
1475.569 | 39.6522
1476.837 | 39.6916
1477.43 | 39.7071
1478.402 | 39.7375
1479.671 | 39.7741
1480.247 | 39.7934
1481.367 | 39.8278
1482.669 | 39.8541
1483.558 | 39.8723
1484.365 | 39.9006
1485.733 | 39.9322
1486.243 | 39.9476
1487.232 | 39.9764
1488.599 | 40.0095
1489.126 | 40.035
1490.015 | 40.0512
1490.839 | 40.0802
1492.651 | 40.1149
1493.112 | 40.1364
1494.71 | 40.1745
1495.929 | 40.1989
1496.802 | 40.2237
1497.395 | 40.253
1498.433 | 40.2801
1499.635 | 40.305
1499.635 | 40.3227
1501.711 | 40.3537
1502.37 | 40.3836
1503.243 | 40.4098
1504.775 | 40.4355
1505.631 | 40.463
1506.9 | 40.4882
1507.361 | 40.5053
1508.794 | 40.5423
1509.404 | 40.5712
1510.54 | 40.5936
1511.051 | 40.6126
1512.583 | 40.6402
1513.571 | 40.6674
1514.362 | 40.696
1515.844 | 40.7208
1516.322 | 40.7438
1517.047 | 40.7597
1518.579 | 40.7918
1519.864 | 40.8214
1520.309 | 40.8498
1521.528 | 40.8789
1522.681 | 40.9021
1523.488 | 40.9301
1524.509 | 40.9532
1525.909 | 40.9767
1526.42 | 40.9982
1527.326 | 41.0314
1528.825 | 41.0594
1529.484 | 41.0832
1530.044 | 41.1133
1531.823 | 41.1357
1532.465 | 41.152
1533.767 | 41.1819
1534.459 | 41.2033
1535.513 | 41.2336
1536.139 | 41.2627
1537.407 | 41.2912
1538.247 | 41.3177
1539.845 | 41.3463
1540.372 | 41.3732
1541.509 | 41.4003
1542.415 | 41.4315
1542.975 | 41.4583
1543.914 | 41.4837
1545.775 | 41.5111
1546.418 | 41.5398
1547.604 | 41.5627
1548.592 | 41.59
1550.058 | 41.608
1550.503 | 41.5888
1551.195 | 41.4994
1552.628 | 41.526
1553.419 | 41.5523
1554.72 | 41.5855
1555.181 | 41.6017
1556.746 | 41.6309
1557.257 | 41.656
1558.558 | 41.6835
1559.003 | 41.7081
1559.761 | 41.7367
1561.721 | 41.765
1562.231 | 41.7955
1562.907 | 41.823
1564.62 | 41.86
1565.196 | 41.8781
1566.695 | 41.9113
1567.157 | 41.928
1568.639 | 41.9641
1569.216 | 41.9808
1570.945 | 42.0222
1570.945 | 42.0394
1572.757 | 42.0758
1573.367 | 42.0918
1574.866 | 42.1259
1575.624 | 42.1509
1576.118 | 42.1706
1577.683 | 42.2073
1578.902 | 42.237
1578.902 | 42.2531
1580.582 | 42.291
1581.175 | 42.3067
1582.806 | 42.3414
1583.778 | 42.3697
1583.778 | 42.3834
1585.886 | 42.4237
1586.463 | 42.438
1587.336 | 42.4716
1588.901 | 42.4978
1589.395 | 42.5158
1590.68 | 42.549
1591.273 | 42.5772
1592.887 | 42.6049
1593.744 | 42.6349
1594.402 | 42.6592
1594.946 | 42.6782
1596.462 | 42.7131
1597.746 | 42.74
1598.504 | 42.7675
1598.982 | 42.7825
1599.954 | 42.8123
1601.552 | 42.8501
1602.079 | 42.8743
1603.644 | 42.9009
1604.072 | 42.9205
1605.719 | 42.9562
1606.246 | 42.9837
1607.564 | 43.0095
1608.47 | 43.0358
1609.014 | 43.0614
1610.628 | 43.0891
1611.452 | 43.112
1612.44 | 43.1414
1613 | 43.1596
1614.664 | 43.1936
1615.438 | 43.2182
1616.772 | 43.2448
1617.25 | 43.2728
1618.551 | 43.2965
1619.309 | 43.3214
1620.775 | 43.3437
1621.434 | 43.3681
1622.307 | 43.3948
1623.74 | 43.4209
1624.449 | 43.4465
1625.552 | 43.4711
1626.326 | 43.4974
1627.71 | 43.5214
1628.385 | 43.5461
1629.555 | 43.5722
1630.313 | 43.5978
1631.136 | 43.626
1632.421 | 43.6523
1633.476 | 43.6747
1634.382 | 43.7078
1635.09 | 43.7224
1636.276 | 43.7423
1637.693 | 43.777
1638.17 | 43.7959
1639.587 | 43.8147
1641.004 | 43.8365
1641.564 | 43.8535
1642.47 | 43.8788
1644.067 | 43.9133
1644.776 | 43.9325
1645.418 | 43.9551
1646.851 | 43.987
1647.428 | 44.0027
1648.499 | 44.0291
1649.355 | 44.0565
1650.525 | 44.0876
1651.085 | 44.101
1652.287 | 44.1294
1653.704 | 44.1598
1654.182 | 44.179
1655.763 | 44.2105
1656.389 | 44.2279
1658.02 | 44.257
1658.02 | 44.273
1659.469 | 44.3042
1661.018 | 44.2251
1661.578 | 44.2254
1662.27 | 44.2387
1663.769 | 44.2715
1664.378 | 44.293
1665.482 | 44.3102
1666.24 | 44.3386
1667.08 | 44.3566
1668.727 | 44.3896
1669.88 | 44.413
1670.44 | 44.427
1671.758 | 44.4625
1672.367 | 44.4892
1673.389 | 44.5119
1673.982 | 44.5307
1675.711 | 44.5599
1676.42 | 44.5775
1677.688 | 44.6157
1678.265 | 44.6337
1679.319 | 44.6629
1680.752 | 44.6903
1681.361 | 44.7169
1682.465 | 44.7401
1683.388 | 44.7718
1684.228 | 44.7886
1685.677 | 44.8232
1686.254 | 44.8388
1687.72 | 44.8672
1688.395 | 44.8848
1689.334 | 44.9187
1690.833 | 44.9443
1691.476 | 44.969
1692.036 | 44.9934
1693.831 | 45.0167
1694.375 | 45.0454
1695.594 | 45.0712
1696.187 | 45.0962
1697.669 | 45.1239
1698.477 | 45.1481
1699.761 | 45.1713
1700.865 | 45.1994
1701.639 | 45.2208
1702.479 | 45.2434
1703.418 | 45.2678
1704.176 | 45.2889
1705.066 | 45.3147
1706.285 | 45.343
1707.405 | 45.3659
1708.492 | 45.3913
1709.612 | 45.4132
1710.798 | 45.4401
1711.457 | 45.4673
1712.709 | 45.4957
1713.384 | 45.523
1714.801 | 45.5496
1715.361 | 45.5728
1715.905 | 45.6002
1717.502 | 45.624
1718.573 | 45.6492
1719.216 | 45.6727
1720.253 | 45.6852
1721.686 | 45.7174
1722.247 | 45.735
1723.334 | 45.7593
1724.701 | 45.7826
1725.475 | 45.8178
1726.085 | 45.8303
1727.32 | 45.8604
1728.028 | 45.8867
1728.803 | 45.9146
1730.45 | 45.9462
1731.735 | 45.9659
1732.41 | 45.9925
1733.662 | 46.0236
1734.14 | 46.0445
1735.013 | 46.0683
1736.644 | 46.1036
1737.27 | 46.1164
1738.785 | 46.1479
1739.378 | 46.1643
1741.009 | 46.1966
1741.47 | 46.2231
1742.129 | 46.243
1743.579 | 46.274
1744.04 | 46.2939
1745.638 | 46.3289
1746.89 | 46.3522
1747.433 | 46.3764
1748.982 | 46.4036
1749.608 | 46.4285
1750.596 | 46.4522
1751.765 | 46.4726
1752.869 | 46.4983
1753.429 | 46.5197
1754.451 | 46.5525
1755.044 | 46.5677
1756.526 | 46.6055
1757.811 | 46.6275
1758.305 | 46.6452
1759.672 | 46.6772
1760.43 | 46.6914
1761.748 | 46.7307
1762.374 | 46.7544
1763.725 | 46.7823
1764.235 | 46.8057
1765.586 | 46.826
1766.508 | 46.8512
1767.052 | 46.8767
1768.683 | 46.9009
1769.194 | 46.9222
1770.742 | 46.9515
1771.417 | 46.9751
1772.686 | 46.9956
1773.443 | 47.022
1774.712 | 47.0457
1775.437 | 47.0728
1776.392 | 47.0961
1777.809 | 47.1014
1778.418 | 47.1269
1779.555 | 47.1523
1780.016 | 47.1712
1781.779 | 47.1947
1782.569 | 47.2158
1783.195 | 47.2423
1784.25 | 47.2645
1785.798 | 47.2881
1786.276 | 47.3149
1787.215 | 47.3416
1788.829 | 47.3663
1789.521 | 47.3937
1790.41 | 47.4177
1791.497 | 47.4406
1792.601 | 47.465
1793.293 | 47.4914
1794.743 | 47.5132
1795.55 | 47.5377
1796.159 | 47.5631
1797.774 | 47.5892
1798.268 | 47.6134
1799.058 | 47.6388
1799.8 | 47.6541
1801.233 | 47.6888
1802.765 | 47.7108
1803.292 | 47.7359
1804.643 | 47.771
1805.466 | 47.7841
1806.405 | 47.8117
1807.657 | 47.8419
1808.168 | 47.8594
1809.617 | 47.8939
1810.227 | 47.9003
1811.298 | 47.9214
1812.517 | 47.9458
1813.801 | 47.9743
1814.378 | 47.9965
1815.251 | 48.0147
1816.025 | 48.0419
1816.75 | 48.0599
1817.722 | 48.0865
1819.419 | 48.1158
1819.979 | 48.1319
1821.807 | 48.166
1822.367 | 48.1882
1823.257 | 48.1976
1823.998 | 48.2165
1825.596 | 48.2485
1826.09 | 48.2666
1828.034 | 48.3002
1828.462 | 48.3144
1829.483 | 48.347
1830.867 | 48.3685
1831.378 | 48.3971
1832.102 | 48.4223
1833.008 | 48.4411
1834.557 | 48.4718
1835.068 | 48.4897
1836.632 | 48.5234
1837.95 | 48.546
1838.412 | 48.5766
1839.532 | 48.5935
1840.256 | 48.6239
1841.41 | 48.6428
1842.711 | 48.6705
1843.32 | 48.6925
1844.375 | 48.7185
1845.791 | 48.7417
1846.533 | 48.7684
1847.801 | 48.7921
1848.476 | 48.818
1849.152 | 48.8442
1850.75 | 48.8726
1851.886 | 48.8939
1852.463 | 48.9224
1853.929 | 48.9482
1854.373 | 48.9718
1855.444 | 48.9991
1856.778 | 49.0209
1857.289 | 49.0542
1858.063 | 49.0772
1859.842 | 49.1005
1860.386 | 49.1298
1861.078 | 49.1509
1862.478 | 49.1784
1863.368 | 49.205
1864.619 | 49.2316
1865.443 | 49.2556
1866.382 | 49.2828
1867.321 | 49.3093
1868.836 | 49.3375
1869.429 | 49.3578
1870.237 | 49.3807
1871.834 | 49.4082
1872.477 | 49.4335
1873.762 | 49.4568
1874.454 | 49.4828
1875.129 | 49.504
1876.76 | 49.5257
1877.468 | 49.553
1878.473 | 49.5791
1879.824 | 49.6038
1880.614 | 49.6297
1881.422 | 49.6545
1882.723 | 49.6827
1883.925 | 49.7125
1883.925 | 49.7292
1885.556 | 49.7543
1886.413 | 49.7804
1887.434 | 49.8059
1888.818 | 49.8366
1889.394 | 49.8502
1890.366 | 49.883
1891.14 | 49.9027
1891.997 | 49.9254
1892.722 | 49.9462
1894.517 | 49.9714
1895.176 | 50.0022
1896.79 | 50.037
1897.384 | 50.0584
1898.355 | 50.0908
1899.13 | 50.117
1900.036 | 50.1327
1901.584 | 50.1635
1902.819 | 50.1949
1903.495 | 50.2074
1904.763 | 50.2429
1905.373 | 50.2676
1906.723 | 50.2906
1907.152 | 50.3068
1908.058 | 50.3325
1909.425 | 50.3615
1910.875 | 50.3874
1911.352 | 50.4022
1912.785 | 50.4404
1913.362 | 50.465
1914.845 | 50.4861
1915.536 | 50.5119
1916.113 | 50.5294
1916.887 | 50.5556
1918.534 | 50.5938
1919.786 | 50.616
1920.511 | 50.6407
1921.384 | 50.6582
1922.175 | 50.6843
1923.657 | 50.7119
1924.234 | 50.7276
1925.733 | 50.7573
1926.326 | 50.7794
1927.479 | 50.8072
1928.616 | 50.8297
1929.192 | 50.8576
1930.839 | 50.8794
1931.482 | 50.9108
1932.553 | 50.9319
1933.343 | 50.9559
1934.529 | 50.9787
1935.831 | 51.003
1936.292 | 51.0272
1937.05 | 51.052
1938.697 | 51.0739
1939.208 | 51.0976
1940.756 | 51.1202
1941.431 | 51.1444
1942.057 | 51.1661
1943.622 | 51.1884
1944.495 | 51.212
1945.237 | 51.2383
1946.439 | 51.2551
1947.329 | 51.2864
1948.762 | 51.3082
1949.305 | 51.3311
1950.458 | 51.3561
1951.447 | 51.3785
1952.204 | 51.4053
1953.275 | 51.4311
1953.819 | 51.4552
1955.795 | 51.4797
1956.586 | 51.5016
1957.377 | 51.5249
1958.826 | 51.5535
1959.518 | 51.5749
1960.078 | 51.598
1961.479 | 51.6244
1962.533 | 51.6473
1963.274 | 51.6737
1963.916 | 51.6919
1965.58 | 51.7228
1966.898 | 51.7531
1966.898 | 51.7771
1968.759 | 51.7997
1969.352 | 51.8261
1970.687 | 51.861
1971.148 | 51.8744
1971.906 | 51.8999
1972.845 | 51.9143
1974.525 | 51.9482
1975.661 | 51.9815
1976.09 | 51.9977
1977.671 | 52.0337
1978.445 | 52.0495
1979.401 | 52.0763
1980.751 | 52.1097
1981.229 | 52.1244
1982.481 | 52.1468
1983.782 | 52.1795
1984.26 | 52.1948
1985.117 | 52.2206
1986.352 | 52.2551
1986.929 | 52.2669
1988.576 | 52.3
1989.828 | 52.3242
1990.569 | 52.346
1991.426 | 52.3606
1992.875 | 52.3938
1993.37 | 52.4179
1994.127 | 52.4343
1995.659 | 52.4651
1996.878 | 52.4861
1997.372 | 52.5093
1998.591 | 52.5331
1999.58 | 52.552
1999.58 | 52.567
2001.441 | 52.5931
2002.314 | 52.6232
2003.418 | 52.6391
2004.406 | 52.6702
2005.691 | 52.692
2006.614 | 52.719
2007.585 | 52.7377
2008.08 | 52.7621
2009.826 | 52.7831
2010.485 | 52.8038
2011.226 | 52.8163
2012.132 | 52.8426
2013.713 | 52.8653
2014.471 | 52.8885
2015.937 | 52.9109
2016.563 | 52.9312
2017.024 | 52.9542
2018.77 | 52.9755
2019.512 | 52.9952
2020.088 | 53.0173
2020.846 | 53.0381
2022.674 | 53.0603
2023.284 | 53.0874
2024.766 | 53.1088
2025.326 | 53.134
2026.315 | 53.1587
2027.731 | 53.1806
2028.308 | 53.2004
2028.852 | 53.2218
2030.779 | 53.2465
2031.273 | 53.2655
2032.393 | 53.2891
2033.217 | 53.308
2034.65 | 53.3315
2035.408 | 53.354
2036.05 | 53.3694
2037.121 | 53.3971
2038.422 | 53.4203
2039.46 | 53.4389
2040.58 | 53.4615
2041.354 | 53.4802
2041.997 | 53.5041
2043.463 | 53.5265
2044.023 | 53.5438
2045.341 | 53.5598
2046.197 | 53.5822
2046.757 | 53.6
2048.536 | 53.624
2049.426 | 53.6457
2050.777 | 53.6717
2051.254 | 53.6892
2052.737 | 53.7098
2053.33 | 53.729
2054.45 | 53.7603
2055.076 | 53.7725
2056.229 | 53.794
2056.822 | 53.8159
2058.436 | 53.8411
2059.194 | 53.8546
2060.364 | 53.8766
2061.434 | 53.8989
2062.604 | 53.9271
2063.246 | 53.9399
2064.251 | 53.9646
2064.96 | 53.9822
2065.882 | 54.005
2067.579 | 54.0302
2068.897 | 54.0529
2069.44 | 54.0663
2070.791 | 54.0973
2071.384 | 54.1138
2072.389 | 54.137
2072.965 | 54.1549
2073.871 | 54.1768
2075.601 | 54.2059
2076.177 | 54.2179
2077.611 | 54.2489
2078.418 | 54.2611
2079.604 | 54.2932
2080.065 | 54.3039
2081.613 | 54.332
2082.404 | 54.3489
2083.541 | 54.3765
2084.826 | 54.3911
2085.32 | 54.4117
2086.539 | 54.4335
2087.56 | 54.4605
2088.351 | 54.4766
2088.977 | 54.4963
2090.723 | 54.5192
2091.711 | 54.5436
2092.222 | 54.5545
2093.671 | 54.5863
2094.363 | 54.6056
2095.006 | 54.6308
2096.818 | 54.6527
2097.394 | 54.671
2098.778 | 54.6915
2099.453 | 54.7095
2100.013 | 54.7199
2101.232 | 54.7376
2102.204 | 54.7605
2103.753 | 54.7757
2104.873 | 54.7938
2105.301 | 54.8081
2106.454 | 54.8225
2107.031 | 54.839
2107.854 | 54.8517
2109.567 | 54.877
2110.342 | 54.8964
2111.676 | 54.9134
2112.467 | 54.9281
2113.406 | 54.9489
2114.279 | 54.9636
2115.563 | 54.9848
2116.156 | 55.0027
2117.128 | 55.0205
2118.693 | 55.0381
2119.451 | 55.0574
2120.341 | 55.0778
2121.807 | 55.0955
2122.449 | 55.1142
2123.009 | 55.1497
2124.508 | 55.1647
2125.315 | 55.1759
2126.765 | 55.1975
2127.44 | 55.2137
2128 | 55.2462
2129.417 | 55.2629
2130.422 | 55.2848
2130.899 | 55.3038
2132.646 | 55.3267
2133.453 | 55.3447
2134.243 | 55.3602
2135.644 | 55.3961
2136.665 | 55.4074
2137.785 | 55.4277
2138.395 | 55.4487
2139.531 | 55.463
2140.19 | 55.4746
2141.607 | 55.4928
2142.101 | 55.5019
2142.859 | 55.5004
2144.44 | 55.5184
2145.379 | 55.556
2146.829 | 55.5697
2147.372 | 55.5627
2148.328 | 55.6159
2149.596 | 55.6325
2150.387 | 55.6327
2151.375 | 55.684
2151.968 | 55.6839
2153.582 | 55.7377
2154.291 | 55.7631
2155.707 | 55.7957
2156.3 | 55.8151
2157.437 | 55.7946
2158.228 | 55.8197
2159.825 | 55.8459
2159.825 | 55.8351
2161.588 | 55.9129
2162.395 | 55.8641
2163.4 | 55.8756
2163.977 | 55.891
2164.948 | 55.9008
2166.612 | 55.9277
2167.172 | 55.9507
2168.787 | 55.9702
2169.462 | 55.9926
2170.714 | 56.0073
2171.307 | 56.0297
2172.361 | 56.0525
2173.811 | 56.0683
2174.255 | 56.0814
2175.689 | 56.1091
2176.282 | 56.122
2177.286 | 56.1411
2178.785 | 56.1531
2179.494 | 56.1711
2180.499 | 56.1934
2181.602 | 56.2124
2182.195 | 56.2335
2183.826 | 56.2578
2184.633 | 56.2742
2185.21 | 56.2965
2186.561 | 56.3193
2187.17 | 56.3297
2188.603 | 56.3513
2189.427 | 56.3727
2190.563 | 56.3938
2191.173 | 56.4129
2192.804 | 56.4348
2193.298 | 56.4499
2194.731 | 56.4769
2195.406 | 56.498
2196.806 | 56.5163
2197.383 | 56.5393
2198.388 | 56.5568
2199.508 | 56.5796
2199.508 | 56.5912
2201.287 | 56.6154
2201.748 | 56.633
2203.643 | 56.6534
2204.351 | 56.6741
2205.603 | 56.6927
2206.41 | 56.7192
2207.464 | 56.7383
2208.436 | 56.7576
2209.326 | 56.7793
2209.919 | 56.7988
2211.467 | 56.8125
2212.423 | 56.8349
2213.246 | 56.8519
2214.712 | 56.8755
2215.421 | 56.8966
2216.31 | 56.9145
2217.43 | 56.9403
2218.007 | 56.9503
2218.995 | 56.9649
2220.609 | 56.9864
2221.104 | 56.9981
2221.845 | 57.0146
2222.8 | 57.0356
2224.612 | 57.0623
2226.045 | 57.0844
2226.045 | 57.0975
2227.66 | 57.1193
2228.747 | 57.1469
2229.422 | 57.1621
2230.328 | 57.1784
2231.91 | 57.1928
2232.486 | 57.2078
2233.722 | 57.234
2234.232 | 57.2535
2235.583 | 57.2692
2236.604 | 57.2855
2237.099 | 57.3023
2238.581 | 57.326
2239.306 | 57.3452
2240.146 | 57.3584
2241.035 | 57.3785
2241.661 | 57.394
2243.589 | 57.4198
2244.396 | 57.431
2245.401 | 57.4541
2246.719 | 57.4728
2247.279 | 57.4945
2248.794 | 57.5139
2249.371 | 57.5311
2250.507 | 57.5543
2251.842 | 57.5748
2252.286 | 57.5936
2252.846 | 57.6051
2254.543 | 57.6336
2255.746 | 57.6557
2256.339 | 57.6786
2257.03 | 57.691
2258.826 | 57.7127
2259.304 | 57.7317
2260.308 | 57.7531
2260.869 | 57.7674
2262.614 | 57.7938
2263.487 | 57.813
2264.426 | 57.8278
2265.2 | 57.8507
2266.666 | 57.8673
2267.161 | 57.8905
2268.429 | 57.9073
2269.187 | 57.9208
2270.62 | 57.9485
2271.345 | 57.9618
2272.251 | 57.9867
2273.387 | 58.0056
2274.31 | 58.0241
2275.759 | 58.0453
2276.418 | 58.0636
2277.489 | 58.0833
2278.477 | 58.1022
2279.301 | 58.1215
2280.783 | 58.1401
2281.228 | 58.1557
2282.167 | 58.1758
2282.958 | 58.1944
2284.737 | 58.2122
2285.313 | 58.2351
2286.17 | 58.2529
2287.57 | 58.2754
2288.394 | 58.2934
2289.036 | 58.3138
2290.683 | 58.3324
2291.178 | 58.3551
2292.545 | 58.3789
2293.368 | 58.3993
2294.439 | 58.4195
2295.378 | 58.4369
2296.07 | 58.461
2296.861 | 58.4749
2298.689 | 58.4921
2299.15 | 58.5161
2299.842 | 58.5362
2300.831 | 58.5548
2302.527 | 58.5704
2303.301 | 58.5872
2304.537 | 58.5892
2305.163 | 58.6065
2306.431 | 58.6266
2307.486 | 58.6449
2308.062 | 58.6588
2309.265 | 58.6747
2309.825 | 58.6942
2310.764 | 58.711
2312.576 | 58.7384
2313.053 | 58.7511
2314.453 | 58.7675
2315.261 | 58.7868
2316.858 | 58.812
2317.715 | 58.8293
2318.193 | 58.8416
2319.132 | 58.8582
2320.614 | 58.8831
2321.042 | 58.8972
2321.784 | 58.918
2323.645 | 58.945
2324.073 | 58.9618
2325.54 | 58.9876
2326.742 | 59.009
2327.566 | 59.0313
2328.373 | 59.0444
2329.707 | 59.0675
2330.3 | 59.0877
2331.305 | 59.1075
2332.705 | 59.127
2333.512 | 59.1422
2334.468 | 59.1624
2335.802 | 59.1817
2336.378 | 59.1942
2337.416 | 59.2151
2338.108 | 59.2348
2339.113 | 59.2515
2340.694 | 59.2684
2341.469 | 59.2802
2342.309 | 59.2962
2343.297 | 59.3158
2344.763 | 59.336
2345.224 | 59.3492
2346.641 | 59.3787
2347.794 | 59.3987
2348.239 | 59.4201
2349.639 | 59.4404
2350.463 | 59.4566
2351.764 | 59.478
2352.423 | 59.4992
2353.444 | 59.5168
2354.383 | 59.5344
2355.75 | 59.5525
2356.261 | 59.5742
2357.645 | 59.595
2358.353 | 59.6104
2359.753 | 59.6286
2360.247 | 59.6531
2361.367 | 59.6706
2362.109 | 59.6882
2362.883 | 59.7101
2364.398 | 59.7282
2365.37 | 59.7466
2365.963 | 59.7584
2367.611 | 59.7847
2368.154 | 59.8008
2369.703 | 59.8198
2370.46 | 59.8383
2371.564 | 59.8569
2372.289 | 59.8769
2373.508 | 59.8918
2374.331 | 59.9102
2375.534 | 59.9287
2376.391 | 59.9453
2377.016 | 59.9688
2377.988 | 59.9907
2379.405 | 60.0033
2380.476 | 60.0242
2381.365 | 60.0445
2381.975 | 60.0623
2383.408 | 60.0784
2384.264 | 60.0953
2384.824 | 60.1117
2385.763 | 60.1313
2387.575 | 60.1514
2388.086 | 60.1634
2388.794 | 60.1854
2390.672 | 60.2045
2391.727 | 60.2263
2392.352 | 60.2431
2393.341 | 60.2649
2393.95 | 60.283
2395.136 | 60.2994
2396.52 | 60.3271
2397.756 | 60.3462
2398.563 | 60.3634
2399.271 | 60.3735
2400.095 | 60.3877
2401.067 | 60.4185
2401.923 | 60.4326
2402.994 | 60.449
2404.443 | 60.4647
2405.234 | 60.4898
2405.942 | 60.499
2406.931 | 60.5186
2408.578 | 60.5421
2409.006 | 60.5562
2410.637 | 60.5775
2411.807 | 60.6005
2411.807 | 60.6115
2413.421 | 60.6356
2414.92 | 60.6562
2415.595 | 60.6699
2416.32 | 60.6916
2417.786 | 60.71
2418.297 | 60.7265
2419.697 | 60.7444
2420.537 | 60.7633
2421.196 | 60.7807
2422.777 | 60.803
2423.453 | 60.8178
2423.996 | 60.8257
2425.627 | 60.8511
2426.797 | 60.8627
2427.258 | 60.879
2428.839 | 60.8925
2429.647 | 60.9116
2430.322 | 60.9321
2431.755 | 60.9525
2432.216 | 60.9698
2433.781 | 60.9912
2434.308 | 61.0064
2435.692 | 61.0252
2436.4 | 61.0432
2437.273 | 61.0531
2438.772 | 61.0546
2439.415 | 61.0673
2439.991 | 61.0769
2441.095 | 61.0924
2442.545 | 61.1092
2443.171 | 61.1228
2444.011 | 61.1408
2445.312 | 61.1533
2446.02 | 61.1689
2447.338 | 61.1867
2448.228 | 61.2048
2448.788 | 61.218
2450.6 | 61.2343
2451.407 | 61.2392
2452.659 | 61.2579
2453.499 | 61.2761
2454.092 | 61.2934
2455.113 | 61.313
2455.822 | 61.3278
2457.666 | 61.3472
2458.325 | 61.3647
2459.001 | 61.3827
2460.533 | 61.3981
2461.241 | 61.4149
2462.427 | 61.4321
2463.02 | 61.4522
2464.453 | 61.4734
2465.343 | 61.4913
2466.43 | 61.5115
2467.237 | 61.5307
2468.703 | 61.5509
2469.164 | 61.5677
2470.087 | 61.58
2471.701 | 61.5951
2472.36 | 61.6136
2473.414 | 61.6275
2474.567 | 61.6509
2475.391 | 61.6696
2476 | 61.6847
2477.335 | 61.7011
2477.747 | 61.7165
2479.361 | 61.7336
2480.283 | 61.7567
2481.074 | 61.7696
2482.145 | 61.7891
2483.561 | 61.8019
2484.039 | 61.8125
2485.423 | 61.8332
2486.312 | 61.8483
2487.844 | 61.8732
2488.322 | 61.8838
2489.244 | 61.9088
2490.035 | 61.9243
2490.842 | 61.9359
2492.621 | 61.9594
2493.313 | 61.9721
2494.697 | 61.9946
2495.537 | 62.0156
2496.789 | 62.0308
2497.283 | 62.0469
2498.041 | 62.0655
2498.914 | 62.0789
2499.655 | 62.0916
2501.006 | 62.1119
2502.505 | 62.1366
2503.312 | 62.146
2504.366 | 62.1685
2504.959 | 62.1757
2506.524 | 62.1955
2507.315 | 62.2083
2508.485 | 62.2227
2509.753 | 62.234
2510.395 | 62.2483
2511.071 | 62.2639
2512.29 | 62.2866
2513.327 | 62.3051
2514.744 | 62.3225
2515.436 | 62.338
2516.111 | 62.3582
2516.902 | 62.3738
2518.763 | 62.3943
2519.225 | 62.4099
2520.411 | 62.4269
2521.416 | 62.4443
2522.404 | 62.4608
2523.013 | 62.474
2524.051 | 62.5004
2525.616 | 62.5183
2526.143 | 62.5323
2527.181 | 62.5515
2528.499 | 62.5723
2529.075 | 62.5873
2530.706 | 62.6047
2531.365 | 62.622
2531.942 | 62.6389
2533.737 | 62.657
2534.281 | 62.6728
2535.203 | 62.6933
2536.488 | 62.7045
2537.773 | 62.7224
2538.218 | 62.7402
2539.535 | 62.7566
2540.26 | 62.7751
2541.265 | 62.7919
2542.698 | 62.8072
2543.505 | 62.8245
2544.164 | 62.8409
2545.383 | 62.8583
2546.372 | 62.8778
2547.343 | 62.8925
2548.398 | 62.9087
2549.584 | 62.928
2550.276 | 62.9423
2550.786 | 62.9598
2551.626 | 62.978
2553.438 | 62.9924
2554.69 | 63.01
2554.69 | 63.0237
2556.618 | 63.0407
2557.095 | 63.059
2557.804 | 63.0703
2558.66 | 63.0878
2559.434 | 63.1065
2561.592 | 63.1254
2562.268 | 63.1391
2562.811 | 63.1564
2564.459 | 63.1682
2565.233 | 63.1928
2566.007 | 63.2069
2566.864 | 63.2193
2568.593 | 63.2434
2569.367 | 63.2523
2570.405 | 63.2701
2571.608 | 63.2955
2572.53 | 63.3121
2573.189 | 63.3242
2574.326 | 63.3425
2575.298 | 63.3649
2576.78 | 63.3833
2577.274 | 63.4044
2578.477 | 63.4163
2579.811 | 63.4328
2580.289 | 63.4468
2581.096 | 63.4618
2582.381 | 63.4832
2582.957 | 63.4929
2584.753 | 63.5148
2585.362 | 63.5237
2586.219 | 63.5475
2586.812 | 63.5588
2588.607 | 63.5781
2589.76 | 63.5908
2590.304 | 63.6047
2591.325 | 63.6287
2592.643 | 63.6402
2593.253 | 63.6585
2593.829 | 63.6768
2595.608 | 63.691
2596.415 | 63.7061
2597.42 | 63.7246
2598.524 | 63.7376
2599.298 | 63.7607
2599.908 | 63.7685
2601.061 | 63.7898
2602.906 | 63.8103
2602.906 | 63.8174
2604.454 | 63.8414
2604.915 | 63.8545
2606.546 | 63.8733
2607.106 | 63.8906
2608.095 | 63.9067
2608.869 | 63.92
2610.648 | 63.9351
2611.471 | 63.9502
2612.344 | 63.9679
2613.02 | 63.9815
2614.519 | 63.9976
2615.178 | 64.0121
2616.743 | 64.0276
2617.434 | 64.0468
2618.67 | 64.0584
2619.625 | 64.0726
2620.334 | 64.0802
2621.042 | 64.0983
2622.475 | 64.1132
2623.299 | 64.1252
2624.139 | 64.1424
2625.605 | 64.1559
2626.363 | 64.1677
2627.4 | 64.1854
2628.29 | 64.1982
2629.476 | 64.2101
2630.234 | 64.2239
2631.519 | 64.2407
2632.276 | 64.2523
2632.919 | 64.268
2634.451 | 64.2814
2635.62 | 64.2924
2636.114 | 64.3106
2637.086 | 64.326
2637.663 | 64.3443
2639.31 | 64.3588
2640.579 | 64.3754
2641.056 | 64.3887
2641.814 | 64.4042
2643.609 | 64.4193
2644.565 | 64.4357
2645.092 | 64.4464
2645.85 | 64.4591
2647.497 | 64.4787
2648.041 | 64.4864
2649.095 | 64.502
2650.479 | 64.5224
2651.187 | 64.5333
2652.027 | 64.5424
2652.702 | 64.5609
2654.35 | 64.5723
2655.157 | 64.5871
2655.733 | 64.603
2657.282 | 64.6158
2657.957 | 64.63
2659.604 | 64.6483
2660.79 | 64.6607
2661.565 | 64.6772
2662.784 | 64.6915
2663.294 | 64.7029
2664.233 | 64.7189
2665.551 | 64.7364
2666.342 | 64.7486
2667.824 | 64.7655
2668.285 | 64.7802
2668.928 | 64.7905
2670.493 | 64.8104
2671.728 | 64.8237
2672.387 | 64.8401
2673.425 | 64.8539
2674.314 | 64.867
2674.973 | 64.88
2676.588 | 64.8961
2677.148 | 64.907
2678.054 | 64.9207
2679.405 | 64.9375
2680.409 | 64.9535
2681.727 | 64.9701
2682.287 | 64.9795
2683.259 | 64.9974
2683.902 | 65.0055
2685.499 | 65.0228
2686.109 | 65.0376
2687.278 | 65.0504
2688.481 | 65.0641
2689.519 | 65.0767
2690.145 | 65.0889
2691.248 | 65.1049
2692.681 | 65.12
2693.225 | 65.1352
2694.395 | 65.1485
2695.317 | 65.1643
2696.75 | 65.1801
2697.426 | 65.1941
2698.101 | 65.2109
2699.6 | 65.221
2700.242 | 65.2378
2701.527 | 65.2513
2702.301 | 65.2659
2703.389 | 65.2786
2704.229 | 65.2941
2705.695 | 65.3046
2706.173 | 65.3229
2707.095 | 65.3305
2708.61 | 65.3419
2709.286 | 65.3528
2710.142 | 65.3643
2711.543 | 65.3796
2712.35 | 65.3966
2713.256 | 65.4066
2714.162 | 65.4205
2714.755 | 65.4378
2715.743 | 65.4496
2717.292 | 65.4645
2718.263 | 65.4844
2719.12 | 65.4969
2720.586 | 65.5142
2721.13 | 65.5249
2722.217 | 65.5415
2722.892 | 65.552
2724.523 | 65.5689
2725.034 | 65.5778
2725.758 | 65.5996
2727.422 | 65.6087
2728.196 | 65.6249
2729.382 | 65.6418
2730.091 | 65.6524
2731.705 | 65.672
2732.348 | 65.6854
2733.385 | 65.7003
2734.736 | 65.7172
2735.56 | 65.7304
2736.235 | 65.7386
2737.042 | 65.7537
2738.525 | 65.7703
2739.118 | 65.781
2740.37 | 65.7974
2741.243 | 65.8137
2742.758 | 65.8286
2743.302 | 65.8453
2744.027 | 65.8553
2745.13 | 65.8768
2746.827 | 65.8913
2747.568 | 65.9036
2748.161 | 65.9139
2749.281 | 65.935
2750.764 | 65.949
2751.555 | 65.9645
2752.823 | 65.9785
2753.334 | 65.9943
2754.668 | 66.0156
2755.772 | 66.0299
2756.2 | 66.0515
2757.798 | 66.0665
2758.259 | 66.0797
2759.264 | 66.1006
2760.367 | 66.1181
2761.208 | 66.1308
2762.525 | 66.145
2763.481 | 66.1571
2764.206 | 66.1741
2765.688 | 66.1865
2766.248 | 66.2041
2767.006 | 66.2164
2768.67 | 66.2347
2769.213 | 66.248
2769.757 | 66.2572
2771.536 | 66.2759
2772.425 | 66.292
2773.117 | 66.3063
2773.99 | 66.321
2775.209 | 66.3367
2776.346 | 66.351
2777.417 | 66.3693
2778.421 | 66.3847
2779.723 | 66.3995
2780.217 | 66.4112
2781.156 | 66.4246
2782.424 | 66.4395
2783.396 | 66.4514
2784.352 | 66.4647
2785.324 | 66.4825
2786.048 | 66.4915
2787.333 | 66.5053
2788.404 | 66.5198
2789.162 | 66.5305
2790.447 | 66.5512
2791.04 | 66.562
2792.16 | 66.578
2793.642 | 66.5951
2794.136 | 66.6068
2795.52 | 66.62
2796.508 | 66.6359
2797.299 | 66.6481
2798.304 | 66.6658
2799.408 | 66.6791
2800.231 | 66.694
2800.791 | 66.7094
2801.763 | 66.7243
2803.015 | 66.7414
2804.036 | 66.7517
2805.634 | 66.7669
2806.26 | 66.7795
2807.726 | 66.7981
2808.748 | 66.8127
2809.308 | 66.8207
2810.247 | 66.8357
2811.499 | 66.8533
2812.009 | 66.8617
2813.492 | 66.8849
2814.052 | 66.8919
2815.814 | 66.91
2816.341 | 66.9205
2817.626 | 66.9382
2818.137 | 66.9455
2818.878 | 66.9583
2820.806 | 66.9753
2820.806 | 66.9855
2822.354 | 67.0041
2823.029 | 67.0221
2823.968 | 67.0313
2825.023 | 67.0462
2826.587 | 67.0656
2827.082 | 67.0842
2827.806 | 67.0903
2829.569 | 67.1137
2830.442 | 67.1292
2830.887 | 67.1427
2831.99 | 67.1538
2833.506 | 67.1731
2833.951 | 67.181
2835.4 | 67.203
2835.878 | 67.2114
2837.476 | 67.2298
2838.728 | 67.2418
2839.387 | 67.2548
2839.98 | 67.2616
2841.709 | 67.2806
2842.385 | 67.2922
2843.505 | 67.3013
2844.263 | 67.3187
2845.399 | 67.33
2846.19 | 67.3465
2847.854 | 67.3626
2848.331 | 67.375
2849.237 | 67.3887
2850.259 | 67.4052
2851.708 | 67.4175
2852.169 | 67.4315
2852.927 | 67.446
2854.723 | 67.4533
2855.2 | 67.468
2856.485 | 67.4829
2857.095 | 67.4974
2858.116 | 67.5157
2858.841 | 67.5257
2860.653 | 67.5404
2861.131 | 67.5549
2861.888 | 67.5662
2863.536 | 67.5872
2864.277 | 67.601
2865.611 | 67.6125
2866.254 | 67.6262
2867.538 | 67.6416
2868.329 | 67.6509
2869.63 | 67.6641
2870.405 | 67.6771
2870.965 | 67.6908
2872.628 | 67.7042
2873.271 | 67.7153
2874.358 | 67.73
2875.297 | 67.7478
2875.808 | 67.7586
2877.389 | 67.7744
2878.295 | 67.7867
2879.234 | 67.8013
2879.811 | 67.8185
2880.749 | 67.8317
2882.314 | 67.8473
2883.171 | 67.8644
2884.423 | 67.8816
2885.23 | 67.8921
2886.564 | 67.9146
2887.058 | 67.9203
2887.783 | 67.9326
2889.398 | 67.947
2890.402 | 67.9609
2891.671 | 67.9818
2892.264 | 67.9952
2893.055 | 68.0058
2894.323 | 68.0208
2895.361 | 68.0411
2896.794 | 68.0585
2897.37 | 68.0676
2898.458 | 68.0917
2899.018 | 68.0985
2900.632 | 68.1152
2901.241 | 68.1273
2902.329 | 68.1393
2903.317 | 68.1567
2904.322 | 68.1718
2905.771 | 68.1861
2906.348 | 68.1968
2907.386 | 68.2117
2908.704 | 68.231
2909.362 | 68.2378
2910.334 | 68.2553
2910.96 | 68.2666
2912.624 | 68.2861
2913.217 | 68.2938
2914.255 | 68.3082
2914.831 | 68.3162
2916.561 | 68.334
2917.22 | 68.3454
2918.06 | 68.3596
2919.592 | 68.3658
2920.432 | 68.3812
2921.733 | 68.3898
2922.853 | 68.4038
2923.661 | 68.4123
2924.138 | 68.4208
2924.863 | 68.4267
2926.56 | 68.4418
2927.103 | 68.4526
2928.257 | 68.4703
2929.772 | 68.4796
2930.25 | 68.4914
2930.876 | 68.4995
2932.292 | 68.4953
2933.577 | 68.5021
2934.269 | 68.513
2934.846 | 68.5177
2936.641 | 68.5282
2937.201 | 68.5391
2938.354 | 68.5457
2939.672 | 68.5569
2940.759 | 68.5657
2941.22 | 68.5771
2942.275 | 68.5897
2943.642 | 68.6002
2944.136 | 68.6104
2945.718 | 68.6302
2946.36 | 68.638
2947.447 | 68.6524
2948.32 | 68.6608
2949.358 | 68.6679
2950.429 | 68.6749
2951.137 | 68.6873
2952.587 | 68.7001
2953.081 | 68.7117
2954.316 | 68.7102
2955.453 | 68.7162
2956.26 | 68.721
2957.018 | 68.7198
2958.138 | 68.73
2959.357 | 68.7245
2960.609 | 68.7329
2961.284 | 68.7618
2961.877 | 68.7757
2962.635 | 68.7614
2964.48 | 68.764
2965.205 | 68.7851
2966.671 | 68.7669
2967.181 | 68.7705
2968.005 | 68.7944
2968.697 | 68.7865
2970.525 | 68.7951
2971.019 | 68.813
2971.728 | 68.799
2972.7 | 68.7997
2974.413 | 68.8236
2975.731 | 68.8137
2976.274 | 68.8415
2977.279 | 68.8837
2978.399 | 68.8846
2979.256 | 68.9011
2979.981 | 68.9075
2981.463 | 68.9223
2982.237 | 68.9129
2983.127 | 68.8935
2984.165 | 68.8935
2985.384 | 68.9189
2986.668 | 68.9215
2987.278 | 68.9265
2988.299 | 68.9393
2988.909 | 68.9444
2990.853 | 68.9539
2991.314 | 68.9588
2992.747 | 68.9664
2993.225 | 68.976
2993.949 | 68.9797
2995.794 | 68.9908
2996.256 | 68.9973
2997.145 | 69.0073
2997.853 | 69.0117
2998.842 | 69.0233
3000.621 | 69.034
3001.444 | 69.041
3002.729 | 69.0522
3003.503 | 69.0601
3004.228 | 69.0721
3004.228 | 69.0765
3006.534 | 69.0851
3007.786 | 69.0969
3008.445 | 69.1072
3009.351 | 69.1157
3010.125 | 69.1206
3011.147 | 69.1274
3011.74 | 69.1392
3013.552 | 69.1513
3014.112 | 69.1609
3015.133 | 69.1706
3016.517 | 69.1789
3017.39 | 69.1861
3018.658 | 69.1931
3019.35 | 69.2041
3019.91 | 69.2139
3021.525 | 69.2234
3022.315 | 69.2321
3023.567 | 69.2374
3024.243 | 69.2496
3025.643 | 69.2578
3026.137 | 69.2658
3027.158 | 69.2727
3027.718 | 69.287
3029.662 | 69.2941
3030.239 | 69.3074
3030.799 | 69.3137
3032.248 | 69.319
3033.187 | 69.327
3034.472 | 69.3372
3035.23 | 69.3466
3036.416 | 69.3552
3037.239 | 69.3637
3037.799 | 69.3753
3038.755 | 69.3812
3040.583 | 69.3883
3041.259 | 69.3976
3042.642 | 69.4033
3043.417 | 69.4157
3044.553 | 69.4257
3045.064 | 69.4279
3046.481 | 69.4409
3047.288 | 69.4492
3047.914 | 69.4558
3049.297 | 69.4691
3050.302 | 69.4749
3051.62 | 69.4801
3052.262 | 69.4869
3053.943 | 69.4667
3053.943 | 69.4708
3055.376 | 69.4807
3056.084 | 69.4919
3057.336 | 69.4988
3058.11 | 69.5049
3059.148 | 69.5146
3059.692 | 69.5199
3061.322 | 69.5288
3062.195 | 69.5364
3063.53 | 69.5514
3064.386 | 69.5572
3065.671 | 69.5717
3066.165 | 69.58
3067.598 | 69.5907
3068.093 | 69.5997
3069.542 | 69.6095
3070.662 | 69.614
3071.206 | 69.6253
3072.343 | 69.6359
3073.249 | 69.6499
3074.616 | 69.6609
3075.308 | 69.6698
3076.84 | 69.6782
3077.581 | 69.6912
3078.256 | 69.6977
3079.409 | 69.7081
3080.727 | 69.7178
3081.304 | 69.7218
3082.44 | 69.7319
3083.099 | 69.7379
3084.549 | 69.7472
3085.043 | 69.7523
3086.278 | 69.7585
3087.432 | 69.7687
3088.041 | 69.7777
3088.815 | 69.7826
3089.622 | 69.7884
3091.434 | 69.802
3092.653 | 69.8097
3093.18 | 69.8146
3094.251 | 69.8295
3095.47 | 69.8376
3096.36 | 69.8441
3097.315 | 69.8613
3097.925 | 69.8648
3099.72 | 69.8749
3100.198 | 69.8909
3101.318 | 69.8952
3102.273 | 69.9054
3103.723 | 69.9118
3104.201 | 69.9235
3105.354 | 69.9221
3106.128 | 69.9298
3107.528 | 69.9346
3108.253 | 69.942
3109.324 | 69.9492
3110.444 | 69.959
3111.267 | 69.9673
3112.388 | 69.9786
3113.672 | 69.987
3114.348 | 69.9969
3115.567 | 70.0054
3116.44 | 70.0142
3117.296 | 70.0197
3118.301 | 70.0272
3119.323 | 70.0339
3120.344 | 70.0386
3121.662 | 70.0491
3122.222 | 70.058
3123.095 | 70.0666
3124.528 | 70.073
3125.302 | 70.0843
3126.488 | 70.0946
3127.246 | 70.102
3128.3 | 70.115
3129.305 | 70.1237
3129.799 | 70.1268
3130.573 | 70.1394
3132.303 | 70.1424
3133.423 | 70.1563
3134.247 | 70.1632
3135.037 | 70.169
3136.174 | 70.1637
3137.377 | 70.1699
3138.744 | 70.1761
3138.744 | 70.1821
3140.49 | 70.1931
3140.984 | 70.1962
3141.758 | 70.201
3142.73 | 70.2063
3144.295 | 70.219
3145.003 | 70.2233
3146.585 | 70.2325
3147.062 | 70.2385
3148.529 | 70.2493
3149.122 | 70.2528
3150.588 | 70.2669
3151.098 | 70.2731
3151.807 | 70.2778
3153.487 | 70.2895
3154.08 | 70.2911
3154.838 | 70.2959
3156.468 | 70.3053
3157.473 | 70.3099
3158.676 | 70.3186
3158.676 | 70.32
3160.471 | 70.3319
3161.262 | 70.339
3162.761 | 70.3486
3163.222 | 70.3565
3164.523 | 70.3631
3165.083 | 70.3679
3165.924 | 70.3763
3167.67 | 70.3851
3168.197 | 70.3908
3168.872 | 70.3939
3170.503 | 70.4082
3171.162 | 70.4121
3172.2 | 70.4222
3172.743 | 70.4277
3174.275 | 70.4362
3174.852 | 70.437
3176.466 | 70.451
3177.669 | 70.4562
3178.558 | 70.4676
3179.184 | 70.4743
3180.189 | 70.4804
3181.638 | 70.4865
3182.759 | 70.4934
3183.203 | 70.502
3184.34 | 70.5109
3185.444 | 70.5198
3186.745 | 70.5269
3187.322 | 70.5255
3188.458 | 70.5311
3189.282 | 70.5399
3190.418 | 70.5531
3191.193 | 70.5603
3191.95 | 70.5712
3193.318 | 70.5796
3194.207 | 70.5927
3195.014 | 70.6086
3196.694 | 70.6134
3197.304 | 70.6236
3198.342 | 70.6328
3199.264 | 70.6422
3200.631 | 70.6539
3201.142 | 70.6661
3202.081 | 70.6734
3202.658 | 70.6848
3204.437 | 70.6966
3204.437 | 70.7026
3206.38 | 70.7148
3206.99 | 70.7244
3208.044 | 70.7333
3209.609 | 70.7406
3210.186 | 70.7519
3211.47 | 70.7573
3212.278 | 70.7692
3213.266 | 70.7791
3214.403 | 70.7934
3215.177 | 70.8047
3216.84 | 70.8146
3216.84 | 70.8178
3218.422 | 70.8312
3219.18 | 70.8376
3220.399 | 70.8473
3221.156 | 70.8518
3221.98 | 70.8658
3223.512 | 70.8781
3224.006 | 70.8831
3224.731 | 70.8911
3226.444 | 70.9015
3227.136 | 70.913
3228.009 | 70.9231
3229.574 | 70.932
3230.266 | 70.9462
3231.616 | 70.954
3232.489 | 70.9669
3232.984 | 70.9696
3234.219 | 70.9786
3235.52 | 70.9962
3235.998 | 70.9987
3236.756 | 71.0079
3238.535 | 71.0214
3239.194 | 71.0295
3239.869 | 71.0365
3240.792 | 71.0485
3242.455 | 71.0549
3243.707 | 71.071
3244.267 | 71.0743
3245.305 | 71.0848
3246.705 | 71.0938
3247.216 | 71.1011
3247.924 | 71.1075
3249.703 | 71.1211
3250.692 | 71.1293
3251.186 | 71.1403
3251.927 | 71.1458
3253.542 | 71.1536
3254.167 | 71.1659
3255.189 | 71.1745
3255.798 | 71.1763
3257.413 | 71.1933
3257.89 | 71.1991
3259.587 | 71.2145
3260.476 | 71.2219
3261.746 | 71.2326
3262.207 | 71.2416
3263.327 | 71.2517
3264.283 | 71.2646
3265.353 | 71.2732
3266.539 | 71.28
3267.33 | 71.2847
3268.384 | 71.2959
3269.307 | 71.3086
3269.85 | 71.3091
3271.448 | 71.3207
3272.305 | 71.3307
3273.524 | 71.3388
3274.282 | 71.3442
3275.682 | 71.3492
3276.143 | 71.3574
3277.527 | 71.3679
3278.499 | 71.3757
3279.355 | 71.3837
3280.129 | 71.3925
3281.579 | 71.4005
3282.254 | 71.4084
3283.49 | 71.4167
3284.264 | 71.4225
3285.401 | 71.4287
3286.636 | 71.4389
3287.213 | 71.4425
3288.152 | 71.4513
3289.568 | 71.4635
3290.342 | 71.4732
3290.919 | 71.481
3292.616 | 71.4888
3293.093 | 71.4963
3294.559 | 71.5048
3295.185 | 71.5109
3295.762 | 71.5161
3296.964 | 71.529
3298.496 | 71.5373
3299.205 | 71.5483
3299.913 | 71.5542
3300.885 | 71.5586
3302.516 | 71.5729
3302.993 | 71.5757
3304.575 | 71.585
3304.575 | 71.5934
3306.535 | 71.5953
3306.996 | 71.607
3307.738 | 71.6164
3309.286 | 71.6211
3309.846 | 71.6319
3311.131 | 71.6423
3312.169 | 71.651
3312.844 | 71.6525
3314.524 | 71.6665
3315.101 | 71.6708
3316.155 | 71.6824
3316.847 | 71.6858
3318.362 | 71.692
3319.647 | 71.7015
3320.125 | 71.7065
3321.08 | 71.7158
3322.777 | 71.7215
3323.304 | 71.7274
3323.947 | 71.7351
3325.512 | 71.7447
3326.203 | 71.7502
3327.636 | 71.7607
3328.246 | 71.7662
3329.284 | 71.771
3330.14 | 71.78
3330.931 | 71.7902
3331.821 | 71.7932
3333.501 | 71.8038
3334.489 | 71.8112
3334.967 | 71.8163
3336.598 | 71.8233
3337.207 | 71.8278
3338.377 | 71.8335
3338.953 | 71.8391
3340.683 | 71.8468
3341.704 | 71.854
3342.297 | 71.8616
3343.796 | 71.8635
3344.356 | 71.8688
3345.229 | 71.878
3345.806 | 71.8804
3346.909 | 71.8913
3348.573 | 71.895
3349.199 | 71.8996
3350.682 | 71.9104
3351.242 | 71.912
3352.378 | 71.9207
3353.696 | 71.9271
3354.207 | 71.9279
3354.948 | 71.935
3356.002 | 71.9438
3357.567 | 71.9493
3358.325 | 71.9558
3359.659 | 71.9654
3360.714 | 71.9698
3361.208 | 71.9758
3362.311 | 71.9872
3363.596 | 71.9917
3364.107 | 72.001
3365.672 | 72.0104
3366.479 | 72.0158
3367.27 | 72.0237
3368.357 | 72.0286
3369.329 | 72.0405
3370.169 | 72.0452
3370.762 | 72.0531
3372.59 | 72.061
3373.068 | 72.0684
3374.254 | 72.0762
3375.176 | 72.083
3376.577 | 72.0903
3377.054 | 72.092
3378.636 | 72.0985
3379.328 | 72.1048
3380.382 | 72.1112
3381.205 | 72.1214
3382.424 | 72.1297
3383.265 | 72.1355
3384.401 | 72.1451
3385.159 | 72.1506
3386.427 | 72.1596
3387.267 | 72.1661
3388.19 | 72.1753
3388.865 | 72.176
3389.87 | 72.1816
3391.55 | 72.1868
3392.308 | 72.1947
3393.033 | 72.2032
3394.136 | 72.2098
3395.141 | 72.2168
3396.245 | 72.2292
3396.822 | 72.233
3398.502 | 72.2451
3398.979 | 72.2508
3399.688 | 72.2528
3401.533 | 72.2653
3402.01 | 72.2694
3403.427 | 72.2737
3404.679 | 72.2788
3404.679 | 72.2814
3406.606 | 72.2858
3407.315 | 72.2938
3407.858 | 72.2996
3409.654 | 72.3055
3410.164 | 72.3096
3411.729 | 72.3156
3412.223 | 72.3226
3412.932 | 72.328
3413.838 | 72.3358
3414.563 | 72.34
3416.407 | 72.3035
3416.869 | 72.2896
3418.516 | 72.2874
3418.928 | 72.2831
3420.559 | 72.2844
3421.712 | 72.2795
3422.239 | 72.2798
3423.408 | 72.2834
3424.084 | 72.2826
3425.665 | 72.2873
3426.34 | 72.2906
3427.065 | 72.2936
3428.169 | 72.2968
3429.322 | 72.2972
3430.261 | 72.3008
3431.546 | 72.3025
3432.139 | 72.3088
3433.49 | 72.3089
3434.198 | 72.3172
3434.873 | 72.3178
3436.537 | 72.3243
3437.707 | 72.3313
3438.151 | 72.3379
3439.601 | 72.3425
3440.161 | 72.3478
3441.199 | 72.3526
3442.632 | 72.3586
3443.307 | 72.3603
3444.674 | 72.3657
3445.185 | 72.3695
3446.091 | 72.3758
3447.607 | 72.3805
3448.694 | 72.387
3449.287 | 72.3907
3450.325 | 72.3924
3451.346 | 72.3867
3452.252 | 72.3848
3452.812 | 72.3865
3453.734 | 72.3902
3454.723 | 72.3923
3455.695 | 72.3956
3457.342 | 72.4
3458.1 | 72.4025
3459.516 | 72.4044
3460.521 | 72.2984
3461.229 | 72.2879
3461.773 | 72.2798
3463.569 | 72.2747
3464.063 | 72.2716
3465.479 | 72.2668
3466.254 | 72.2637
3467.407 | 72.2597
3468.856 | 72.2578
3468.856 | 72.2539
3470.289 | 72.2512
3470.85 | 72.2507
3472.052 | 72.2459
3473.485 | 72.2405
3474.045 | 72.2391
3475.231 | 72.2377
3475.857 | 72.2328
3477.159 | 72.2283
3478.196 | 72.2262
3479.086 | 72.2218
3479.679 | 72.2215
3480.618 | 72.2157
3482.463 | 72.2129
3482.907 | 72.2061
3484.308 | 72.2008
3485.181 | 72.1648
3486.284 | 72.1406
3486.877 | 72.1317
3488.623 | 72.1208
3489.513 | 72.1163
3490.221 | 72.1065
3490.88 | 72.0985
3492.478 | 72.0728
3492.972 | 72.0596
3493.746 | 72.0535
3495.361 | 72.0385
3496.827 | 72.0184
3496.827 | 72.0167
3498.392 | 72.0098
3498.902 | 71.9965
3500.418 | 72.0004
3501.077 | 71.9922
3502.263 | 71.9747
3503.696 | 71.9839
3504.19 | 71.9759
3505.228 | 71.9902
3506.414 | 72.0006
3506.958 | 72.0028
3508.489 | 71.9998
3509.758 | 71.9949
3510.252 | 71.9948
3511.207 | 71.9638
3511.833 | 71.9626
3513.58 | 71.9578
3514.205 | 71.951
3515.095 | 71.9797
3516.66 | 71.9656
3517.171 | 71.9656
3517.78 | 71.9607
3519.394 | 71.9563
3519.954 | 71.9525
3521.618 | 71.9513
3522.112 | 71.945
3523.545 | 71.9442
3524.32 | 71.9413
3525.605 | 71.9352
3526.263 | 71.9369
3527.482 | 71.9401
3528.339 | 71.9351
3529.13 | 71.9334
3529.723 | 71.9327
3531.403 | 71.9296
3532.111 | 71.93
3533.462 | 71.9285
3534.22 | 71.9275
3535.373 | 71.9253
3536.196 | 71.9271
3537.63 | 71.9241
3538.091 | 71.9273
3539.211 | 71.9239
3540.133 | 71.9228
3541.435 | 71.9235
3542.242 | 71.9207
3543 | 71.9208
3544.416 | 71.9202
3545.19 | 71.9193
3546.344 | 71.9186
3547.431 | 71.915
3548.221 | 71.9104
3549.622 | 71.9124
3550.083 | 71.9086
3551.285 | 71.9046
3552.735 | 71.9048
3553.592 | 71.9035
3554.283 | 71.8981
3555.058 | 71.8976
3556.524 | 71.897
3557.265 | 71.893
3557.924 | 71.8957
3559.505 | 71.896
3560.263 | 71.8967
3561.284 | 71.8948
3562.404 | 71.8953
3563.096 | 71.8919
3564.348 | 71.8941
3565.139 | 71.8947
3565.732 | 71.8941
3567.527 | 71.8945
3568.615 | 71.8911
3569.273 | 71.8928
3570.591 | 71.8932
3571.036 | 71.8903
3572.601 | 71.8894
3573.26 | 71.8914
3574.133 | 71.8878
3575.714 | 71.8815
3575.714 | 71.8857
3577.427 | 71.886
3578.086 | 71.8837
3579.519 | 71.8842
3579.997 | 71.8824
3580.887 | 71.8804
3582.485 | 71.8761
3583.209 | 71.876
3583.769 | 71.8708
3585.614 | 71.8676
3586.191 | 71.8641
3587.212 | 71.8577
3588.316 | 71.8477
3589.765 | 71.784
3590.342 | 71.7582
3591.215 | 71.743
3592.648 | 71.7195
3592.648 | 71.6321
3594.345 | 71.619
3595.663 | 71.6134
3596.157 | 71.6114
3596.898 | 71.6079
3597.936 | 71.6042
3599.484 | 71.6025
3600.011 | 71.5999
3600.934 | 71.5963
3602.68 | 71.597
3603.158 | 71.5944
3604.294 | 71.5901
3604.788 | 71.5883
3605.991 | 71.5868
3607.638 | 71.5837
3608.182 | 71.5827
3609.434 | 71.5778
3610.01 | 71.5743
3611.13 | 71.5715
3612.3 | 71.5695
3613.206 | 71.5656
3614.672 | 71.5631
3615.364 | 71.56
3615.924 | 71.5562
3617.11 | 71.553
3618.23 | 71.5508
3619.449 | 71.5435
3620.19 | 71.5432
3621.409 | 71.5401
3622.184 | 71.5384
3622.81 | 71.5399
3623.88 | 71.5353
3625.396 | 71.5325
3626.219 | 71.5306
3626.796 | 71.5303
3628.493 | 71.53
3629.184 | 71.5314
3630.025 | 71.5283
3631.26 | 71.529
3632.331 | 71.5279
3632.907 | 71.5243
3634.538 | 71.5295
3635.148 | 71.5229
3635.773 | 71.5177
3636.696 | 71.519
3638.557 | 71.5092
3639.002 | 71.5045
3639.974 | 71.5046
3641.539 | 71.5009
3642.082 | 71.4998
3643.334 | 71.5034
3644.603 | 71.497
3645.097 | 71.498
3646.365 | 71.4958
3647.123 | 71.4996
3648.457 | 71.4959
3649.05 | 71.4905
3649.775 | 71.4918
3651.241 | 71.4886
3651.801 | 71.4893
3653.202 | 71.487
3654.816 | 71.4868
3654.816 | 71.4824
3656.282 | 71.477
3657.583 | 71.4774
3658.143 | 71.4745
3659.263 | 71.4707
3659.824 | 71.4583
3661.355 | 71.4514
3662.607 | 71.4505
3663.365 | 71.4522
3664.04 | 71.4515
3665.21 | 71.3297
3666.66 | 71.3204
3667.335 | 71.3169
3667.879 | 71.3153
3669.559 | 71.3088
3670.037 | 71.3094
3671.041 | 71.3046
3671.733 | 71.3016
3673.15 | 71.2942
3674.451 | 71.2915
3675.44 | 71.2839
3676.444 | 71.2816
3677.021 | 71.2794
3678.652 | 71.2725
3679.294 | 71.268
3679.953 | 71.2633
3681.567 | 71.2596
3682.325 | 71.2523
3683.61 | 71.2489
3684.088 | 71.2429
3685.521 | 71.2426
3686.196 | 71.2361
3687.662 | 71.2328
3688.107 | 71.2285
3689.326 | 71.2219
3690.232 | 71.2195
3691.451 | 71.2119
3692.258 | 71.211
3693.51 | 71.2082
3694.284 | 71.2055
3695.635 | 71.2075
3696.096 | 71.2032
3697.381 | 71.1962
3698.617 | 71.1928
3699.177 | 71.1923
3700.527 | 71.1891
3701.038 | 71.1893
3701.796 | 71.1865
3702.866 | 71.1838
3704.596 | 71.1816
3705.42 | 71.1755
3706.128 | 71.1742
3707.199 | 71.1675
3707.907 | 71.1655
3709.077 | 71.1644
3709.637 | 71.1597
3711.3 | 71.1506
3712.239 | 71.1481
3713.327 | 71.1413
3714.216 | 71.1395
3715.089 | 71.1341
3715.83 | 71.1286
3717.362 | 71.1248
3718.038 | 71.1256
3718.598 | 71.1179
3720.229 | 71.1149
3720.706 | 71.1123
3722.485 | 71.1071
3722.963 | 71.1019
3724.544 | 71.0992
3725.846 | 71.0922
3725.846 | 71.0908
3727.295 | 71.0885
3728.663 | 71.0871
3729.19 | 71.0861
3730.145 | 71.0799
3731.661 | 71.0788
3732.221 | 71.0784
3733.028 | 71.0766
3733.901 | 71.0725
3735.449 | 71.0717
3735.927 | 71.0705
3736.635 | 71.0606
3738.217 | 71.0636
3739.6 | 71.0606
3740.193 | 71.0598
3741.841 | 71.0606
3742.664 | 71.0591
3743.126 | 71.0601
3744.575 | 71.0557
3745.053 | 71.0537
3746.601 | 71.0519
3747.425 | 71.0537
3748.199 | 71.0519
3749.352 | 71.0505
3750.604 | 71.0476
3750.604 | 71.0474
3752.367 | 71.043
3753.668 | 71.0394
3754.162 | 71.0377
3755.085 | 71.0309
3755.859 | 71.0318
3757.457 | 71.0246
3758.659 | 71.0209
3759.121 | 71.0135
3759.878 | 71.0093
3761.526 | 71.0032
3762.646 | 71.0001
3763.107 | 70.9994
3764.507 | 70.9957
3765.018 | 70.996
3766.599 | 70.993
3767.274 | 70.9863
3768.016 | 70.9857
3769.498 | 70.9823
3770.025 | 70.9759
3771.343 | 70.9695
3772.332 | 70.9606
3772.842 | 70.9563
3774.572 | 70.9496
3775.577 | 70.9427
3776.137 | 70.9346
3777.52 | 70.9278
3778.015 | 70.9227
3779.234 | 70.9153
3780.189 | 70.9106
3781.276 | 70.9048
3782.265 | 70.8901
3783.171 | 70.844
3784.373 | 70.835
3784.933 | 70.8256
3785.757 | 70.8185
3786.729 | 70.8105
3788.31 | 70.8054
3789.2 | 70.7985
3790.402 | 70.7927
3791.209 | 70.7863
3792.016 | 70.7808
3793.186 | 70.7723
3794.388 | 70.7672
3795.196 | 70.7588
3795.69 | 70.7537
3796.629 | 70.745
3798.227 | 70.7396
3799.231 | 70.7261
3800.006 | 70.6869
3801.208 | 70.6793
3802.279 | 70.6723
3802.806 | 70.6695
3804.503 | 70.661
3804.503 | 70.6572
3806.38 | 70.6499
3807.155 | 70.6417
3807.814 | 70.6394
3809.148 | 70.6286
3810.565 | 70.622
3810.565 | 70.6138
3812.508 | 70.6039
3813.2 | 70.5913
3813.744 | 70.5448
3815.243 | 70.5366
3815.836 | 70.5325
3817.631 | 70.5281
3818.422 | 70.5224
3818.916 | 70.5192
3820.366 | 70.5136
3820.942 | 70.5064
3821.914 | 70.5035
3823.38 | 70.4977
3824.55 | 70.4922
3825.143 | 70.4923
3825.917 | 70.4874
3827.531 | 70.4832
3828.207 | 70.4782
3829.788 | 70.4674
3830.233 | 70.4593
3831.205 | 70.4547
3832.523 | 70.4482
3833.116 | 70.445
3834.137 | 70.4346
3834.713 | 70.4265
3836.443 | 70.4201
3837.234 | 70.4191
3838.568 | 70.41
3839.161 | 70.4064
3840.133 | 70.4055
3840.94 | 70.4021
3842.027 | 70.3937
3843.345 | 70.3898
3844.218 | 70.3854
3845.618 | 70.3819
3846.458 | 70.3765
3847.002 | 70.3772
3848.649 | 70.3731
3849.456 | 70.3706
3850.247 | 70.3668
3851.499 | 70.3602
3852.224 | 70.3583
3852.833 | 70.3554
3854.563 | 70.3508
3855.139 | 70.3474
3856.638 | 70.347
3857.149 | 70.3432
3858.088 | 70.3432
3858.879 | 70.3427
3860.444 | 70.338
3861.119 | 70.3345
3862.124 | 70.3343
3863.392 | 70.3331
3863.969 | 70.3295
3864.743 | 70.3278
3866.275 | 70.3221
3867.494 | 70.3219
3868.07 | 70.3199
3869.405 | 70.3167
3870.294 | 70.3166
3870.854 | 70.3129
3872.024 | 70.3118
3873.589 | 70.3111
3874.297 | 70.3067
3874.874 | 70.3012
3876.537 | 70.2962
3877.625 | 70.2891
3878.218 | 70.283
3879.338 | 70.2716
3880.095 | 70.2399
3881.282 | 70.239
3881.891 | 70.2326
3882.682 | 70.2352
3884.527 | 70.2367
3885.284 | 70.233
3886.092 | 70.2304
3887.393 | 70.2311
3888.167 | 70.2242
3888.925 | 70.2203
3889.93 | 70.221
3891.511 | 70.2225
3892.104 | 70.2202
3892.911 | 70.2219
3893.965 | 70.2186
3895.399 | 70.2193
3896.601 | 70.2197
3897.425 | 70.2155
3898.084 | 70.217
3899.484 | 70.2173
3900.439 | 70.2153
3901.576 | 70.2142
3902.268 | 70.2146
3903.009 | 70.215
3903.948 | 70.2146
3904.59 | 70.2147
3906.534 | 70.2147
3907.16 | 70.2168
3908.181 | 70.2157
3908.758 | 70.2132
3909.565 | 70.2128
3911.229 | 70.2086
3912.003 | 70.2084
3913.321 | 70.2094
3913.864 | 70.2067
3915.528 | 70.208
3916.286 | 70.2073
3917.752 | 70.2053
3918.213 | 70.2041
3919.234 | 70.203
3919.778 | 70.2003
3921.755 | 70.1903
3922.216 | 70.1899
3923.138 | 70.1902
3924.621 | 70.1877
3925.296 | 70.1857
3926.384 | 70.186
3927.652 | 70.1838
3928.179 | 70.1818
3929.53 | 70.1834
3930.057 | 70.1843
3931.029 | 70.1818
3932.462 | 70.1841
3933.566 | 70.1819
3934.241 | 70.1849
3935.658 | 70.1842
3936.3 | 70.1824
3937.107 | 70.1806
3938.54 | 70.1824
3939.661 | 70.1808
3940.105 | 70.1807
3941.11 | 70.1784
3941.703 | 70.1783
3943.35 | 70.1768
3943.96 | 70.1717
3945.574 | 70.1707
3946.53 | 70.1717
3947.254 | 70.1748
3947.946 | 70.1705
3948.836 | 70.1733
3950.417 | 70.1728
3951.158 | 70.1719
3951.636 | 70.173
3953.415 | 70.1689
3954.206 | 70.1696
3955.342 | 70.1699
3956.166 | 70.171
3957.352 | 70.1673
3958.192 | 70.1685
3959.164 | 70.1671
3959.971 | 70.1641
3961.454 | 70.1618
3962.179 | 70.1603
3963.266 | 70.1627
3964.155 | 70.1597
3965.226 | 70.1635
3966.363 | 70.1638
3967.186 | 70.1632
3968.208 | 70.1634
3969.097 | 70.1652
3969.674 | 70.1611
3971.271 | 70.1644
3972.309 | 70.1635
3973.578 | 70.1624
3974.055 | 70.163
3974.747 | 70.163
3976.246 | 70.1621
3977.284 | 70.1632
3978.042 | 70.1653
3978.618 | 70.163
3980.414 | 70.1634
3980.941 | 70.1655
3982.374 | 70.1658
3983.609 | 70.1648
3983.609 | 70.1629
3985.389 | 70.1624
3985.883 | 70.1606
3987.481 | 70.163
3988.271 | 70.1605
3989.078 | 70.1607
3989.704 | 70.1617
3991.236 | 70.1645
3992.768 | 70.1643
3993.197 | 70.1662
3994.531 | 70.165
3995.569 | 70.1642
3996.112 | 70.1644
3997.628 | 70.1664
3998.517 | 70.1645
3999.143 | 70.1629
3999.786 | 70.1655
4001.383 | 70.1607
4001.878 | 70.1617
4002.718 | 70.1585
4004.2 | 70.1579
4005.419 | 70.1571
4006.375 | 70.1566
4007.577 | 70.156
4008.417 | 70.1574
4009.191 | 70.1546
4010.378 | 70.1575
4011.135 | 70.1545
4011.728 | 70.154
4013.507 | 70.1502
4014.183 | 70.1502
4015.451 | 70.127
4016.258 | 70.0918
4017.494 | 70.0808
4018.021 | 70.068
4019.322 | 70.0615
4020.278 | 70.0536
4021.2 | 70.0395
4022.666 | 70.0096
4023.325 | 69.9934
4024.577 | 69.98
4025.532 | 69.9625
4026.043 | 69.9525
4027.377 | 69.9416
4028.283 | 69.9353
4029.206 | 69.923
4030.161 | 69.9023
4030.787 | 69.8876
4032.352 | 69.8305
4033.192 | 69.8103
4034.263 | 69.7954
4035.185 | 69.7718
4036.075 | 69.7653
4036.833 | 69.7601
4038.332 | 69.7327
4039.583 | 69.7307
4040.308 | 69.7265
4041 | 69.7038
4042.153 | 69.7077
4043.306 | 69.6999
4044.081 | 69.6898
4045.563 | 69.7106
4046.321 | 69.6935
4047.111 | 69.6875
4048.199 | 69.6737
4048.891 | 69.6438
4050.505 | 69.6257
4051.114 | 69.6233
4052.234 | 69.6079
4053.009 | 69.6
4053.981 | 69.5998
4054.607 | 69.5755
4056.089 | 69.5714
4056.946 | 69.5706
4058.198 | 69.5476
4059.12 | 69.5507
4060.372 | 69.5418
4060.866 | 69.5287
4061.657 | 69.5607
4063.403 | 69.5455
4064.408 | 69.5375
4065.017 | 69.5321
4065.874 | 69.504
4067.126 | 69.4884
4067.719 | 69.4738
4069.119 | 69.4662
4070.19 | 69.4887
4070.766 | 69.4743
4071.755 | 69.4461
4073.402 | 69.4332
4074.67 | 69.4139
4075.313 | 69.408
4075.889 | 69.403
4077.52 | 69.3899
4078.113 | 69.3745
4079.266 | 69.3514
4079.908 | 69.341
4080.699 | 69.309
4082.346 | 69.2819
4083.549 | 69.2392
4084.34 | 69.2248
4085.163 | 69.2172
4086.3 | 69.2046
4087.634 | 69.1941
4088.194 | 69.1926
4089.331 | 69.1856
4090.632 | 69.1767
4091.159 | 69.1705
4092.214 | 69.1649
4092.872 | 69.1634
4093.795 | 69.1534
4095.113 | 69.1478
4096.513 | 69.1421
4097.139 | 69.1365
4098.292 | 69.1285
4099.577 | 69.1206
4100.104 | 69.1122
4101.273 | 69.1086
4102.196 | 69.1026
4103.497 | 69.095
4104.041 | 69.0896
4105.227 | 69.0814
4105.919 | 69.078
4106.924 | 69.0766
4108.521 | 69.0688
4109.197 | 69.0689
4109.79 | 69.0635
4110.877 | 69.0597
4111.668 | 69.0576
4112.64 | 69.053
4114.32 | 69.0498
4115.061 | 69.0454
4116.395 | 69.0465
4117.12 | 69.0469
4117.861 | 69.0417
4119.558 | 69.0404
4120.25 | 69.0334
4120.81 | 69.033
4121.798 | 69.0287
4123.446 | 69.0275
4124.105 | 69.0203
4124.846 | 69.0165
4126.23 | 69.0094
4127.201 | 69.0062
4127.91 | 69.0014
4129.524 | 68.9974
4130.183 | 68.9923
4130.875 | 68.9893
4131.649 | 68.9857
4132.637 | 68.9815
4134.103 | 68.9798
4135.075 | 68.9822
4136.212 | 68.9739
4136.805 | 68.9691
4138.271 | 68.9692
4139.095 | 68.9605
4139.671 | 68.9588
4141.5 | 68.9523
4141.961 | 68.946
4143.427 | 68.9445
4143.888 | 68.9364
4144.629 | 68.9369
4146.145 | 68.9329
4146.721 | 68.935
4147.693 | 68.9295
4149.423 | 68.9286
4150.082 | 68.9265
4151.235 | 68.9269
4152.553 | 68.9222
4153.129 | 68.9178
4154.118 | 68.9153
4155.353 | 68.9059
4155.996 | 68.9024
4157.478 | 68.8976
4158.005 | 68.8911
4159.521 | 68.8856
4160.394 | 68.8817
4160.954 | 68.8777
4162.585 | 68.8722
4162.585 | 68.8686
4164.314 | 68.8648
4165.616 | 68.8607
4166.39 | 68.8536
4167.296 | 68.8459
4167.839 | 68.8432
4169.421 | 68.8361
4170.277 | 68.827
4171.612 | 68.8246
4172.155 | 68.8166
4173.292 | 68.8089
4174.577 | 68.8032
4175.236 | 68.7958
4176.455 | 68.7848
4177.361 | 68.7804
4178.052 | 68.7746
4179.074 | 68.7671
4179.683 | 68.7575
4181.429 | 68.7513
4182.286 | 68.7457
4182.714 | 68.7387
4184.625 | 68.7327
4184.625 | 68.7268
4186.108 | 68.7214
4187.211 | 68.7121
4188.018 | 68.7075
4189.517 | 68.6937
4190.226 | 68.6775
4191.198 | 68.6612
4192.186 | 68.6422
4193.24 | 68.575
4194.163 | 68.5693
4195.546 | 68.5629
4196.238 | 68.5556
4196.815 | 68.5506
4197.572 | 68.5436
4199.352 | 68.5399
4200.225 | 68.5355
4201.213 | 68.5263
4202.251 | 68.518
4202.745 | 68.5097
4204.178 | 68.5021
4204.639 | 68.5035
4205.842 | 68.4946
4207.538 | 68.4893
4208.329 | 68.4892
4209.087 | 68.4822
4210.174 | 68.4713
4211.344 | 68.4695
4212.184 | 68.4611
4213.007 | 68.4571
4214.457 | 68.4531
4215.116 | 68.4476
4216.483 | 68.4452
4217.06 | 68.4379
4218.427 | 68.4363
4219.102 | 68.4301
4220.321 | 68.426
4220.931 | 68.4251
4222.413 | 68.4159
4222.907 | 68.4127
4223.616 | 68.4079
4225.296 | 68.407
4226.07 | 68.4032
4227.388 | 68.3949
4227.849 | 68.3925
4229.233 | 68.3872
4230.106 | 68.3827
4231.358 | 68.3716
4232.05 | 68.3686
4232.923 | 68.351
4234.109 | 68.3408
4235.212 | 68.3323
4236.563 | 68.3253
4236.563 | 68.3222
4238.359 | 68.3123
4238.869 | 68.3105
4239.677 | 68.3044
4241.291 | 68.2969
4241.9 | 68.2935
4243.531 | 68.2858
4244.124 | 68.2836
4245.294 | 68.2744
4245.854 | 68.2731
4246.941 | 68.2641
4247.649 | 68.2587
4249.346 | 68.2421
4250.367 | 68.2363
4250.927 | 68.2336
4251.734 | 68.2288
4253.596 | 68.2249
4254.123 | 68.22
4255.49 | 68.2167
4256.297 | 68.2122
4257.566 | 68.2071
4258.076 | 68.2039
4258.834 | 68.1999
4259.823 | 68.1974
4261.288 | 68.1911
4262.243 | 68.1838
4262.985 | 68.1804
4264.022 | 68.1767
4265.423 | 68.1694
4265.966 | 68.1655
4267.498 | 68.1592
4268.091 | 68.1561
4269.211 | 68.1508
4269.92 | 68.1496
4271.435 | 68.1445
4272.226 | 68.1431
4273.082 | 68.1374
4273.708 | 68.1341
4275.52 | 68.1307
4276.113 | 68.1278
4276.888 | 68.1223
4278.024 | 68.12
4278.848 | 68.1131
4279.737 | 68.1103
4281.582 | 68.1073
4282.126 | 68.1039
4282.669 | 68.0973
4284.119 | 68.0929
4285.239 | 68.0908
4285.882 | 68.0858
4287.348 | 68.0811
4288.122 | 68.0784
4289.193 | 68.0721
4290.23 | 68.0739
4290.692 | 68.0673
4292.454 | 68.0665
4292.965 | 68.0618
4294.414 | 68.0292
4295.172 | 68.0058
4296.441 | 67.9878
4296.935 | 67.9744
4298.154 | 67.967
4299.192 | 67.9546
4300.443 | 67.9485
4301.152 | 67.9349
4302.535 | 67.9232
4303.145 | 67.9138
4304.282 | 67.9045
4304.282 | 67.9003
4306.571 | 67.8586
4307.115 | 67.8292
4308.021 | 67.8253
4308.581 | 67.8189
4309.536 | 67.8096
4310.459 | 67.8056
4312.123 | 67.8
4313.111 | 67.796
4314.215 | 67.7872
4315.532 | 67.7375
4315.977 | 67.7302
4316.817 | 67.7177
4317.526 | 67.7097
4318.497 | 67.7002
4320.375 | 67.6938
4320.968 | 67.6885
4321.792 | 67.6844
4323.275 | 67.6732
4324.543 | 67.6678
4325.317 | 67.6651
4325.976 | 67.6574
4327.656 | 67.6499
4327.656 | 67.6447
4329.188 | 67.6398
4329.929 | 67.6328
4331.412 | 67.6244
4332.203 | 67.6192
4333.043 | 67.6111
4333.636 | 67.6056
4335.349 | 67.6
4336.584 | 67.5925
4337.194 | 67.587
4338.347 | 67.5798
4339.105 | 67.5779
4340.439 | 67.5685
4341.032 | 67.5621
4342.053 | 67.5607
4343.453 | 67.5475
4344.244 | 67.5393
4345.216 | 67.5321
4346.484 | 67.5292
4347.209 | 67.5228
4347.72 | 67.5223
4349.417 | 67.5154
4350.158 | 67.5066
4350.784 | 67.5049
4351.887 | 67.4972
4353.518 | 67.4927
4354.095 | 67.4864
4355.248 | 67.4831
4356.236 | 67.476
4357.06 | 67.4698
4357.653 | 67.471
4359.234 | 67.4664
4359.811 | 67.4659
4361.392 | 67.4636
4362.15 | 67.4531
4362.644 | 67.4497
4364.242 | 67.4427
4365.033 | 67.4434
4366.35 | 67.4299
4367.454 | 67.4164
4367.948 | 67.407
4369.414 | 67.3968
4370.172 | 67.3865
4371.44 | 67.3827
4371.951 | 67.3763
4373.285 | 67.3714
4374.175 | 67.3642
4375.279 | 67.3583
4375.97 | 67.3539
4376.514 | 67.3462
4378.474 | 67.336
4379.1 | 67.3308
4380.006 | 67.3248
4381.39 | 67.3151
4382.148 | 67.3088
4383.136 | 67.3022
4384.207 | 67.2967
4385.245 | 67.2803
4385.706 | 67.2699
4387.452 | 67.2602
4387.963 | 67.2464
4388.934 | 67.2358
4390.351 | 67.2322
4390.944 | 67.2227
4392.031 | 67.2182
4393.415 | 67.2112
4393.893 | 67.2072
4394.585 | 67.1994
4396.1 | 67.1907
4397.22 | 67.1849
4398.34 | 67.1742
4398.818 | 67.1699
4400.185 | 67.1628
4401.091 | 67.1548
4401.816 | 67.1478
4403.447 | 67.1421
4404.04 | 67.1355
4405.292 | 67.1252
4406.313 | 67.1124
4407.499 | 67.1038
4408.174 | 67.0969
4409.492 | 67.0882
4410.168 | 67.0785
4411.14 | 67.0668
4412.243 | 67.0557
4412.984 | 67.0424
4413.841 | 67.0328
4415.291 | 67.0232
4415.735 | 67.0119
4417.3 | 67.0012
4418.289 | 66.9905
4418.816 | 66.9808
4420.414 | 66.9684
4420.875 | 66.9616
4422.473 | 66.9436
4423.28 | 66.9229
4423.873 | 66.9143
4425.471 | 66.8997
4425.998 | 66.8916
4427.546 | 66.8782
4428.551 | 66.8671
4429.243 | 66.8544
4429.935 | 66.8466
4431.088 | 66.8303
4432.208 | 66.823
4433.048 | 66.8143
4434.662 | 66.8041
4435.305 | 66.7924
4435.75 | 66.7824
4437.479 | 66.7713
4438.006 | 66.7632
4439.209 | 66.7541
4440.115 | 66.7446
4440.658 | 66.7333
4442.454 | 66.7211
4443.047 | 66.7118
4444.118 | 66.7023
4445.485 | 66.6908
4446.045 | 66.679
4447.215 | 66.6698
4448.252 | 66.6611
4449.504 | 66.6486
4450.064 | 66.6404
4451.184 | 66.6292
4452.222 | 66.6169
4452.799 | 66.6109
4454.463 | 66.6027
4455.566 | 66.5935
4456.291 | 66.5804
4457.164 | 66.5648
4458.301 | 66.5464
4459.124 | 66.5292
4459.701 | 66.522
4461.463 | 66.5047
4461.991 | 66.4948
4463.094 | 66.4847
4463.934 | 66.4733
4465.334 | 66.4658
4466.125 | 66.4549
4467.41 | 66.4454
4467.97 | 66.4367
4469.206 | 66.4292
4469.634 | 66.4223
4471.347 | 66.4094
4471.874 | 66.4022
4472.599 | 66.3912
4473.439 | 66.384
4474.411 | 66.3776
4476.223 | 66.3667
4477.574 | 66.3598
4478.463 | 66.3502
4479.106 | 66.3342
4479.814 | 66.331
4480.918 | 66.324
4482.417 | 66.3122
4482.944 | 66.3068
4484.64 | 66.2972
4485.497 | 66.2882
4486.65 | 66.2819
4487.111 | 66.274
4487.82 | 66.2675
4489.5 | 66.2596
4490.076 | 66.2523
4490.785 | 66.2477
4492.3 | 66.2369
4493.321 | 66.2256
4494.54 | 66.2194
4494.54 | 66.2156
4496.319 | 66.2019
4497.341 | 66.1939
4498.609 | 66.1853
4499.4 | 66.1759
4499.845 | 66.1695
4500.701 | 66.1606
4502.365 | 66.1488
4503.304 | 66.1386
4504.144 | 66.1302
4504.144 | 66.1209
4506.104 | 66.1085
4506.697 | 66.0819
4507.636 | 66.0812
4509.267 | 66.0676
4510.058 | 66.0558
4511.095 | 66.0497
4512.463 | 66.0451
4512.973 | 66.0316
4514.373 | 66.0209
4515.279 | 66.0182
4516.317 | 66.0045
4516.927 | 65.9966
4518.558 | 65.9837
4519.183 | 65.9681
4520.221 | 65.9559
4521.308 | 65.944
4522.116 | 65.9314
4522.709 | 65.9142
4523.648 | 65.9009
4525.114 | 65.8877
4526.25 | 65.8754
4527.057 | 65.8668
4528.54 | 65.8551
4529.001 | 65.846
4530.253 | 65.8396
4531.093 | 65.83
4531.67 | 65.8217
4532.609 | 65.8145
4533.564 | 65.8054
4535.343 | 65.7993
4536.331 | 65.793
4536.826 | 65.7873
4538.259 | 65.7773
4539.066 | 65.7707
4540.499 | 65.7671
4540.993 | 65.7556
4542.196 | 65.7503
4543.102 | 65.7456
4543.53 | 65.7381
4545.144 | 65.7312
4545.721 | 65.7254
4547.039 | 65.7176
4548.357 | 65.7121
4549.032 | 65.7079
4549.74 | 65.6999
4550.498 | 65.6938
4552.112 | 65.6881
4553.117 | 65.6806
4553.595 | 65.676
4555.341 | 65.6696
4556.049 | 65.6617
4556.889 | 65.657
4557.581 | 65.6481
4558.504 | 65.6393
4559.476 | 65.6302
4561.106 | 65.6263
4561.963 | 65.6243
4563.413 | 65.6137
4564.071 | 65.6046
4565.109 | 65.5963
4565.719 | 65.5897
4567.102 | 65.5812
4568.519 | 65.5716
4569.096 | 65.5389
4570.133 | 65.5299
4571.023 | 65.5176
4572.341 | 65.506
4572.934 | 65.5027
4574.416 | 65.4907
4574.877 | 65.4825
4575.602 | 65.4787
4577.282 | 65.4658
4577.908 | 65.4569
4579.374 | 65.4489
4579.951 | 65.4395
4581.598 | 65.4307
4582.06 | 65.4219
4583.311 | 65.4151
4584.349 | 65.4078
4585.09 | 65.4008
4585.98 | 65.3883
4587.347 | 65.3816
4588.187 | 65.3759
4588.764 | 65.3668
4589.703 | 65.3614
4591.383 | 65.3493
4591.927 | 65.3421
4592.816 | 65.3365
4593.557 | 65.3261
4595.369 | 65.3216
4596.16 | 65.3159
4596.753 | 65.3055
4598.384 | 65.2977
4598.911 | 65.2877
4600.476 | 65.2809
4601.151 | 65.2692
4602.551 | 65.2554
4603.029 | 65.2298
4604.248 | 65.1971
4604.248 | 65.1913
4605.5 | 65.1821
4607.312 | 65.1748
4608.004 | 65.1682
4609.272 | 65.1632
4610.557 | 65.1558
4611.018 | 65.1534
4612.139 | 65.1489
4613.275 | 65.147
4613.868 | 65.1417
4615.515 | 65.1323
4616.191 | 65.1288
4617.13 | 65.1251
4618.233 | 65.1195
4619.172 | 65.1137
4620.111 | 65.1092
4621.413 | 65.1071
4621.989 | 65.0985
4622.895 | 65.0938
4624.46 | 65.0888
4625.07 | 65.086
4626.173 | 65.0769
4627.178 | 65.0709
4628.463 | 65.0677
4629.221 | 65.0586
4630.39 | 65.0555
4630.851 | 65.0486
4632.235 | 65.0435
4632.927 | 65.0404
4634.129 | 65.0382
4635.579 | 65.0298
4636.139 | 65.027
4637.095 | 65.0231
4638.215 | 65.0174
4638.692 | 65.0121
4640.076 | 65.0089
4641.147 | 65.0069
4642.399 | 65.0043
4643.486 | 64.9988
4644.095 | 64.9939
4644.985 | 64.9885
4645.545 | 64.9852
4646.995 | 64.98
4647.703 | 64.9783
4649.367 | 64.9736
4650.157 | 64.9687
4651.162 | 64.9663
4651.755 | 64.9603
4653.089 | 64.955
4653.666 | 64.9525
4655.33 | 64.9444
4655.923 | 64.9373
4657.405 | 64.9343
4657.916 | 64.9363
4659.629 | 64.9284
4660.42 | 64.9261
4661.178 | 64.9193
4661.919 | 64.9159
4662.775 | 64.9137
4664.373 | 64.9103
4665.032 | 64.905
4666.152 | 64.9043
4666.795 | 64.8995
4668.426 | 64.8938
4668.936 | 64.8921
4670.353 | 64.8855
4670.962 | 64.8847
4672.099 | 64.8788
4673.433 | 64.8743
4673.993 | 64.8714
4675.113 | 64.8651
4676.596 | 64.8614
4677.074 | 64.8577
4677.93 | 64.8546
4678.622 | 64.8524
4680.22 | 64.8497
4681.571 | 64.8456
4682.015 | 64.8399
4683.481 | 64.8385
4684.157 | 64.835
4685.574 | 64.829
4686.018 | 64.8254
4687.138 | 64.8226
4688.39 | 64.8167
4689.049 | 64.8131
4690.054 | 64.8117
4691.504 | 64.8066
4691.948 | 64.8024
4693.184 | 64.8005
4694.172 | 64.7917
4694.963 | 64.7867
4696.396 | 64.782
4697.104 | 64.779
4698.34 | 64.7745
4699.46 | 64.7716
4700.053 | 64.7657
4701.42 | 64.7605
4702.178 | 64.7532
4703.298 | 64.7513
4704.072 | 64.7396
4705.407 | 64.7329
4706.033 | 64.7276
4707.284 | 64.7209
4707.96 | 64.7196
4709.409 | 64.7125
4710.068 | 64.7074
4710.744 | 64.7049
4712.457 | 64.6955
4712.902 | 64.6935
4714.186 | 64.6886
4714.812 | 64.6865
4716.344 | 64.6813
4717.135 | 64.6764
4718.486 | 64.6742
4718.996 | 64.6687
4719.837 | 64.6638
4721.319 | 64.6578
4721.945 | 64.6567
4723.115 | 64.648
4724.235 | 64.6446
4725.19 | 64.6398
4726.063 | 64.6284
4726.788 | 64.6265
4727.562 | 64.6214
4728.518 | 64.6113
4730.379 | 64.6026
4730.873 | 64.5922
4731.845 | 64.5592
4733.064 | 64.5415
4734.448 | 64.5312
4735.288 | 64.5174
4735.766 | 64.5102
4736.54 | 64.4616
4738.319 | 64.4473
4739.587 | 64.4451
4740.164 | 64.4383
4741.482 | 64.4294
4742.503 | 64.4233
4743.079 | 64.4147
4744.233 | 64.406
4745.468 | 64.4004
4746.67 | 64.3888
4747.099 | 64.3878
4748.252 | 64.3778
4748.73 | 64.3717
4750.13 | 64.3654
4751.25 | 64.3545
4752.041 | 64.35
4753.078 | 64.3448
4753.704 | 64.3357
4754.413 | 64.3322
4756.241 | 64.327
4756.851 | 64.3203
4758.432 | 64.3078
4759.223 | 64.3046
4760.096 | 64.2968
4761.512 | 64.2898
4762.089 | 64.2848
4762.978 | 64.2757
4764.56 | 64.268
4765.169 | 64.2585
4766.141 | 64.2543
4766.965 | 64.2459
4767.723 | 64.2415
4768.925 | 64.2279
4770.49 | 64.2243
4770.968 | 64.2126
4772.203 | 64.2077
4773.488 | 64.1963
4773.999 | 64.1904
4775.267 | 64.1844
4776.074 | 64.1728
4776.667 | 64.1659
4777.606 | 64.161
4779.435 | 64.1518
4780.505 | 64.1433
4781.148 | 64.134
4782.301 | 64.1243
4783.157 | 64.1185
4784.409 | 64.1092
4784.871 | 64.103
4786.304 | 64.0941
4786.963 | 64.0882
4788.396 | 64.0807
4788.906 | 64.0709
4789.565 | 64.0664
4791.262 | 64.0597
4792.366 | 64.0511
4793.074 | 64.0431
4794.293 | 64.0349
4795.1 | 64.0283
4795.759 | 64.0231
4796.5 | 64.0168
4798.147 | 64.0032
4798.757 | 63.9987
4799.597 | 63.985
4801.178 | 63.9788
4801.738 | 63.966
4802.562 | 63.961
4804.209 | 63.956
4804.209 | 63.949
4806.285 | 63.9366
4806.861 | 63.9301
4807.998 | 63.916
4809.563 | 63.9133
4810.123 | 63.9043
4811.144 | 63.8954
4811.853 | 63.8865
4813.072 | 63.8812
4814.406 | 63.8704
4815.757 | 63.8646
4815.757 | 63.8589
4817.668 | 63.8496
4818.096 | 63.8413
4819.232 | 63.8301
4819.743 | 63.8234
4821.259 | 63.8111
4821.934 | 63.8036
4823.433 | 63.7942
4824.009 | 63.7821
4824.899 | 63.7745
4825.574 | 63.7725
4827.353 | 63.7567
4828.045 | 63.7464
4829.001 | 63.7387
4829.594 | 63.7298
4831.34 | 63.7213
4831.999 | 63.712
4833.036 | 63.7017
4833.597 | 63.6964
4835.376 | 63.6846
4836.183 | 63.6763
4836.842 | 63.6656
4837.583 | 63.6602
4839.049 | 63.6466
4840.433 | 63.6357
4840.993 | 63.6297
4841.652 | 63.6216
4843.101 | 63.6117
4844.205 | 63.603
4844.93 | 63.5971
4846.412 | 63.5889
4847.285 | 63.5805
4848.191 | 63.5717
4849.443 | 63.5647
4849.443 | 63.5564
4851.058 | 63.5438
4851.651 | 63.5341
4853.347 | 63.5238
4853.891 | 63.5131
4854.945 | 63.5048
4855.505 | 63.4938
4857.317 | 63.4828
4857.993 | 63.4713
4858.52 | 63.4582
4860.216 | 63.4488
4861.518 | 63.4385
4861.962 | 63.3955
4863.264 | 63.3794
4863.84 | 63.3651
4864.911 | 63.349
4865.586 | 63.3395
4867.382 | 63.3236
4867.876 | 63.3109
4869.079 | 63.3027
4870.149 | 63.2888
4870.907 | 63.2804
4872.126 | 63.2671
4873.164 | 63.252
4873.609 | 63.242
4875.157 | 63.2282
4876.063 | 63.2171
4877.002 | 63.2045
4877.595 | 63.1941
4878.517 | 63.1795
4880.214 | 63.1666
4880.988 | 63.1521
4881.565 | 63.1441
4882.784 | 63.1251
4884.168 | 63.118
4885.469 | 63.0974
4885.963 | 63.0922
4887.198 | 63.0624
4888.022 | 63.0546
4889.752 | 63.0375
4889.752 | 63.0252
4890.526 | 63.0167
4891.481 | 63.0013
4892.47 | 62.9873
4894.282 | 62.9756
4894.842 | 62.962
4896.061 | 62.951
4897.016 | 62.9411
4897.609 | 62.9302
4899.405 | 62.9108
4899.981 | 62.9011
4900.821 | 62.8911
4901.629 | 62.8746
4903.243 | 62.8274
4903.803 | 62.8113
4904.907 | 62.7974
4905.73 | 62.7805
4907.295 | 62.7629
4908.218 | 62.746
4908.909 | 62.7363
4910.112 | 62.7207
4910.705 | 62.7122
4912.253 | 62.6975
4913.176 | 62.6809
4913.818 | 62.6715
4915.498 | 62.6567
4915.498 | 62.6488
4917.442 | 62.6329
4918.035 | 62.6208
4919.518 | 62.5987
4919.995 | 62.596
4921.066 | 62.5782
4921.725 | 62.5709
4922.961 | 62.5536
4924.394 | 62.5428
4925.069 | 62.5306
4926.156 | 62.5151
4926.799 | 62.5065
4928.495 | 62.4925
4928.94 | 62.4787
4930.159 | 62.4657
4931.065 | 62.4519
4932.498 | 62.4425
4933.091 | 62.4271
4934.145 | 62.4125
4934.788 | 62.403
4936.32 | 62.3831
4936.88 | 62.3668
4937.934 | 62.3547
4938.511 | 62.3405
4940.158 | 62.3192
4940.784 | 62.3029
4942.234 | 62.2872
4942.81 | 62.2616
4943.881 | 62.2448
4944.589 | 62.2307
4946.22 | 62.2176
4947.571 | 62.2006
4947.966 | 62.1928
4948.971 | 62.1828
4949.514 | 62.1711
4951.211 | 62.1595
4951.755 | 62.1461
4952.891 | 62.1351
4954.423 | 62.1253
4954.934 | 62.1159
4955.609 | 62.1023
4957.092 | 62.0877
4958.047 | 62.0774
4959.184 | 62.0681
4959.958 | 62.055
4961.276 | 62.0445
4962.083 | 62.0279
4963.121 | 62.0184
4964.076 | 62.0065
4964.62 | 61.9914
4966.399 | 61.9848
4966.877 | 61.9736
4968.129 | 61.9616
4969.397 | 61.9501
4970.122 | 61.9401
4970.945 | 61.9237
4972.543 | 61.909
4972.543 | 61.9003
4974.059 | 61.8824
4975.492 | 61.869
4976.332 | 61.8527
4977.057 | 61.7686
4977.847 | 61.7632
4979.28 | 61.7505
4980.17 | 61.7433
4980.994 | 61.7326
4981.685 | 61.7305
4983.349 | 61.724
4984.058 | 61.717
4985.408 | 61.7084
4986.001 | 61.7031
4987.056 | 61.6904
4988.538 | 61.6831
4988.538 | 61.6775
4990.301 | 61.668
4990.844 | 61.6642
4992.31 | 61.6556
4993.496 | 61.6497
4994.106 | 61.644
4994.995 | 61.6366
4996.511 | 61.6346
4997.219 | 61.6249
4997.944 | 61.621
4998.702 | 61.6187
5000.102 | 61.6106
5000.711 | 61.6062
5001.601 | 61.6019
5003.034 | 61.5967
5003.611 | 61.5882
5004.599 | 61.5842
5006.312 | 61.5803
5007.482 | 61.5762
5008.042 | 61.5709
5009.063 | 61.5635
5010.496 | 61.563
5010.99 | 61.5561
5012.572 | 61.5535
5013.28 | 61.5426
5014.482 | 61.5352
5015.273 | 61.5321
5016.146 | 61.5264
5017.085 | 61.5169
5018.238 | 61.5093
5018.65 | 61.512
5020.446 | 61.5086
5021.104 | 61.4955
5022.521 | 61.5111
5022.982 | 61.5021
5024.399 | 61.5006
5024.976 | 61.4969
5026.227 | 61.4941
5026.788 | 61.4876
5028.418 | 61.4694
5028.913 | 61.4637
5030.296 | 61.4566
5031.07 | 61.4479
5032.108 | 61.4638
5033.064 | 61.459
5034.052 | 61.4532
5035.287 | 61.4374
5035.963 | 61.4395
5037.05 | 61.439
5038.022 | 61.435
5039.076 | 61.4259
5040.229 | 61.4209
5040.872 | 61.4177
5041.909 | 61.4109
5043.343 | 61.408
5044.001 | 61.4024
5044.677 | 61.3972
5045.468 | 61.3951
5047.263 | 61.393
5047.971 | 61.3874
5049.421 | 61.3871
5050.03 | 61.3827
5051.249 | 61.38
5052.139 | 61.3727
5052.715 | 61.3676
5053.934 | 61.3664
5055.137 | 61.3647
5055.73 | 61.3621
5057.41 | 61.3618
5057.888 | 61.3579
5059.057 | 61.3502
5060.705 | 61.3473
5060.705 | 61.3428
5062.121 | 61.3339
5063.472 | 61.3261
5063.933 | 61.3185
5065.383 | 61.3161
5065.91 | 61.3095
5066.569 | 61.3072
5068.035 | 61.3037
5069.205 | 61.2965
5069.682 | 61.2961
5071.132 | 61.2904
5072.499 | 61.2887
5072.499 | 61.2843
5074.146 | 61.2827
5074.822 | 61.2806
5076.255 | 61.2729
5076.716 | 61.2749
5078.265 | 61.2694
5079.072 | 61.2669
5080.225 | 61.265
5080.982 | 61.2625
5082.037 | 61.2637
5082.646 | 61.2605
5084.063 | 61.2593
5085.48 | 61.2569
5085.99 | 61.2548
5087.456 | 61.2513
5088.049 | 61.2492
5088.988 | 61.2451
5090.454 | 61.2488
5090.981 | 61.2449
5091.69 | 61.2435
5093.304 | 61.2401
5094.177 | 61.2387
5094.605 | 61.2379
5096.187 | 61.2336
5096.977 | 61.2323
5097.949 | 61.23
5098.592 | 61.2274
5100.305 | 61.2272
5101.096 | 61.2268
5101.689 | 61.2237
5103.303 | 61.2201
5103.863 | 61.2206
5105 | 61.2175
5106.449 | 61.218
5106.449 | 61.2162
5107.718 | 61.2151
5108.871 | 61.2134
5110.452 | 61.2156
5111.16 | 61.2126
5112.05 | 61.2098
5113.137 | 61.2102
5114.142 | 61.2064
5114.9 | 61.2082
5116.382 | 61.2082
5116.909 | 61.2046
5118.161 | 61.2036
5119.281 | 61.2014
5120.023 | 61.1974
5121.027 | 61.1973
5122.065 | 61.1892
5123.119 | 61.1849
5123.894 | 61.1837
5125.195 | 61.1792
5126.315 | 61.1787
5126.958 | 61.1743
5127.551 | 61.1731
5128.49 | 61.1658
5129.461 | 61.1654
5131.422 | 61.1626
5131.932 | 61.1596
5133.365 | 61.161
5134.024 | 61.1538
5134.617 | 61.1523
5136.709 | 61.1502
5137.368 | 61.1487
5138.11 | 61.1397
5139.609 | 61.1278
5140.086 | 61.1243
5140.992 | 61.1222
5142.277 | 61.1146
5142.887 | 61.1124
5143.809 | 61.1077
5144.501 | 61.1068
5146.296 | 61.0993
5146.824 | 61.0955
5147.548 | 61.0909
5149.212 | 61.0875
5149.855 | 61.0838
5151.419 | 61.0827
5151.996 | 61.0803
5152.688 | 61.0766
5154.269 | 61.0695
5155.043 | 61.0653
5156.081 | 61.0598
5156.641 | 61.0587
5157.827 | 61.0545
5159.129 | 61.0482
5160.381 | 61.0378
5160.974 | 61.0355
5161.978 | 61.0269
5162.571 | 61.0227
5164.318 | 61.0106
5165.092 | 61.0046
5165.965 | 60.9908
5167.398 | 60.9776
5168.04 | 60.9616
5169.358 | 60.9505
5169.918 | 60.9422
5171.038 | 60.9362
5171.681 | 60.9252
5173.246 | 60.9159
5174.218 | 60.8901
5175.14 | 60.8866
5175.865 | 60.8847
5177.001 | 60.8821
5177.594 | 60.8815
5179.341 | 60.8786
5179.999 | 60.88
5181.136 | 60.8745
5182.091 | 60.8709
5183.179 | 60.871
5183.871 | 60.8709
5185.304 | 60.8693
5185.831 | 60.8699
5187.083 | 60.8658
5188.384 | 60.8622
5188.977 | 60.8648
5190.114 | 60.8617
5191.135 | 60.8605
5192.041 | 60.8571
5192.65 | 60.8573
5194.215 | 60.8538
5195.121 | 60.8483
5195.83 | 60.8493
5197.016 | 60.8406
5197.592 | 60.8412
5199.157 | 60.8353
5200.014 | 60.8351
5201.101 | 60.8283
5202.122 | 60.827
5203.226 | 60.8237
5203.934 | 60.8242
5205.153 | 60.8183
5205.713 | 60.8134
5206.537 | 60.8107
5207.789 | 60.8053
5208.975 | 60.7983
5210.095 | 60.7973
5210.952 | 60.7931
5211.858 | 60.7934
5213.307 | 60.7922
5213.966 | 60.792
5214.707 | 60.7903
5215.844 | 60.788
5217.079 | 60.7931
5218.43 | 60.7938
5219.007 | 60.7934
5220.143 | 60.7964
5221.016 | 60.7968
5222.235 | 60.7973
5222.729 | 60.7964
5223.504 | 60.7972
5225.069 | 60.7952
5226.419 | 60.7914
5227.012 | 60.7937
5228.149 | 60.791
5229.599 | 60.7843
5230.076 | 60.7856
5231.131 | 60.779
5231.905 | 60.7848
5232.597 | 60.7795
5234.326 | 60.7683
5234.738 | 60.7652
5235.463 | 60.7652
5237.44 | 60.769
5238.082 | 60.7648
5238.939 | 60.7651
5240.619 | 60.7619
5240.619 | 60.7635
5241.409 | 60.7631
5243.09 | 60.7648
5244.424 | 60.7622
5244.424 | 60.7652
5246.219 | 60.7637
5247.504 | 60.7607
5248.081 | 60.7621
5249.58 | 60.7596
5250.058 | 60.758
5251.013 | 60.7623
5251.655 | 60.7603
5253.237 | 60.7639
5254.044 | 60.7648
5255.049 | 60.7638
5255.642 | 60.7673
5257.223 | 60.7628
5258.557 | 60.7666
5259.134 | 60.764
5260.04 | 60.7675
5261.458 | 60.7667
5261.919 | 60.7661
5263.319 | 60.7652
5263.319 | 60.7648
5265.477 | 60.7678
5266.021 | 60.7702
5267.075 | 60.7689
5267.816 | 60.7745
5268.59 | 60.7758
5269.529 | 60.7722
5271.341 | 60.7733
5272.033 | 60.7734
5273.104 | 60.7723
5274.224 | 60.7753
5274.801 | 60.775
5276.184 | 60.7782
5276.761 | 60.7823
5277.535 | 60.7819
5278.49 | 60.779
5280.187 | 60.7796
5281.093 | 60.7802
5281.768 | 60.7801
5283.366 | 60.7826
5284.157 | 60.7845
5284.717 | 60.7839
5286.381 | 60.7865
5286.974 | 60.7907
5287.484 | 60.7897
5289.115 | 60.792
5290.054 | 60.7961
5290.861 | 60.7965
5292.311 | 60.7987
5292.986 | 60.7995
5294.189 | 60.801
5294.979 | 60.7941
5296.034 | 60.7914
5297.549 | 60.7901
5298.406 | 60.7933
5299.048 | 60.7918
5300.152 | 60.7941
5301.437 | 60.7934
5302.03 | 60.7925
5303.035 | 60.7909
5304.336 | 60.7942
5305.011 | 60.7913
5306.477 | 60.7936
5307.037 | 60.7949
5307.976 | 60.7987
5309.097 | 60.7983
5309.097 | 60.797
5311.024 | 60.7992
5311.617 | 60.7964
5313.561 | 60.7977
5313.561 | 60.801
5315.208 | 60.8009
5315.784 | 60.8019
5316.592 | 60.8012
5318.272 | 60.8023
5318.98 | 60.8024
5319.87 | 60.8023
5321.566 | 60.8027
5322.044 | 60.8039
5323.263 | 60.791
5324.284 | 60.7901
5324.828 | 60.7872
5325.75 | 60.7881
5327.233 | 60.7859
5327.809 | 60.7893
5329.21 | 60.7886
5330.017 | 60.7849
5331.335 | 60.7857
5332.471 | 60.782
5333.212 | 60.781
5334.217 | 60.781
5335.469 | 60.7809
5335.98 | 60.7796
5337.248 | 60.7798
5337.99 | 60.7833
5339.324 | 60.7822
5340.477 | 60.7814
5341.037 | 60.7835
5342.108 | 60.7811
5342.684 | 60.7805
5344.447 | 60.7803
5345.007 | 60.7819
5345.666 | 60.7818
5346.489 | 60.7785
5348.087 | 60.7784
5348.73 | 60.7805
5350.212 | 60.7773
5350.789 | 60.7727
5351.662 | 60.7721
5353.375 | 60.7628
5354.05 | 60.7611
5354.792 | 60.7623
5356.274 | 60.7648
5356.801 | 60.767
5358.366 | 60.7686
5359.47 | 60.7674
5359.948 | 60.7692
5360.59 | 60.7695
5362.204 | 60.7705
5362.814 | 60.7725
5363.522 | 60.776
5365.054 | 60.7733
5366.059 | 60.7726
5367.08 | 60.7742
5368.085 | 60.7759
5369.057 | 60.7767
5369.913 | 60.7785
5370.474 | 60.7818
5372.104 | 60.7877
5372.664 | 60.7853
5374.18 | 60.7854
5374.921 | 60.788
5376.107 | 60.7888
5376.651 | 60.789
5378.38 | 60.7921
5379.105 | 60.7902
5379.863 | 60.7909
5380.522 | 60.7885
5382.35 | 60.7949
5382.894 | 60.7957
5384.129 | 60.796
5385.249 | 60.7989
5385.793 | 60.8003
5386.913 | 60.8012
5388.248 | 60.8038
5388.758 | 60.8034
5389.499 | 60.806
5391.278 | 60.8043
5392.003 | 60.8094
5392.613 | 60.8095
5393.321 | 60.8131
5395.117 | 60.8175
5395.973 | 60.8182
5397.176 | 60.8206
5397.917 | 60.8177
5398.757 | 60.8159
5400.388 | 60.8199
5401.063 | 60.8201
5401.986 | 60.8216
5402.859 | 60.8241
5404.275 | 60.8265
5404.72 | 60.8339
5406.186 | 60.8338
5407.405 | 60.8343
5408.245 | 60.8358
5408.937 | 60.8401
5410.041 | 60.8406
5410.914 | 60.8411
5411.721 | 60.842
5412.611 | 60.8498
5414.258 | 60.8497
5414.258 | 60.8504
5416.02 | 60.854
5416.762 | 60.8547
5418.162 | 60.8606
5419.447 | 60.8624
5420.27 | 60.8637
5420.83 | 60.8646
5421.967 | 60.8661
5423.45 | 60.8696
5423.927 | 60.8692
5424.603 | 60.8741
5426.25 | 60.8735
5426.925 | 60.8729
5428.556 | 60.8737
5429.034 | 60.8767
5429.66 | 60.8723
5431.29 | 60.8743
5431.801 | 60.877
5433.366 | 60.8758
5433.959 | 60.8764
5435.03 | 60.881
5436.397 | 60.8837
5436.875 | 60.8852
5438.094 | 60.8928
5439.115 | 60.8911
5439.593 | 60.8921
5441.372 | 60.8929
5441.849 | 60.8952
5443.151 | 60.8962
5444.37 | 60.8981
5445.177 | 60.8974
5446.346 | 60.9028
5447.088 | 60.9014
5448.093 | 60.9059
5449.015 | 60.9065
5450.3 | 60.9094
5451.107 | 60.9081
5451.749 | 60.911
5452.573 | 60.9139
5454.303 | 60.914
5454.863 | 60.911
5455.522 | 60.916
5457.202 | 60.9195
5458.009 | 60.9187
5459.047 | 60.9223
5460.085 | 60.9231
5460.645 | 60.9252
5462.177 | 60.9256
5462.819 | 60.929
5463.363 | 60.9299
5465.043 | 60.9301
5465.85 | 60.932
5467.036 | 60.9338
5468.024 | 60.9365
5469.013 | 60.9413
5469.639 | 60.9435
5470.413 | 60.9479
5471.368 | 60.9445
5473.164 | 60.9493
5474.004 | 60.9466
5475.075 | 60.9506
5476.409 | 60.9538
5476.87 | 60.9538
5478.336 | 60.9552
5479.012 | 60.9581
5480.362 | 60.96
5480.362 | 60.9616
5482.092 | 60.9635
5482.982 | 60.9621
5483.673 | 60.9669
5484.662 | 60.9674
5485.634 | 60.9672
5487.067 | 60.9711
5487.676 | 60.9729
5489.34 | 60.9771
5489.95 | 60.9751
5490.823 | 60.9802
5492.387 | 60.9823
5493.03 | 60.9805
5493.623 | 60.9827
5495.27 | 60.9857
5495.731 | 60.9871
5496.506 | 60.9856
5498.235 | 60.9886
5499.042 | 60.9906
5500.179 | 60.9916
5500.706 | 60.9943
5502.304 | 60.9967
5503.078 | 61.0012
5504.017 | 61.0032
5505.022 | 61.0035
5505.599 | 61.0073
5507.18 | 61.0104
5508.135 | 61.0144
5508.778 | 61.017
5508.778 | 61.0179
5511.117 | 61.0219
5511.529 | 61.0278
5512.484 | 61.0311
5513.967 | 61.034
5515.416 | 61.0394
5515.976 | 61.0465
5517.311 | 61.0424
5517.937 | 61.037
5518.941 | 61.0397
5520.506 | 61.0456
5521.182 | 61.0391
5521.758 | 61.0436
5523.422 | 61.0498
5524.064 | 61.0488
5525.152 | 61.0508
5525.761 | 61.0611
5526.535 | 61.0586
5527.507 | 61.0624
5529.352 | 61.0685
5530.027 | 61.0715
5531.395 | 61.0787
5531.988 | 61.0782
5532.894 | 61.0691
5534.261 | 61.0668
5534.969 | 61.0781
5536.205 | 61.0836
5537.028 | 61.0686
5538.05 | 61.0732
5539.203 | 61.0788
5539.845 | 61.08
5541.114 | 61.0812
5541.954 | 61.0827
5543.173 | 61.0856
5543.93 | 61.0825
5545.133 | 61.0871
5545.726 | 61.0927
5546.533 | 61.09
5548.048 | 61.0698
5549.333 | 61.0699
5549.811 | 61.0689
5551.178 | 61.0693
5551.936 | 61.0702
5553.32 | 61.0673
5553.995 | 61.0693
5554.588 | 61.0702
5555.972 | 61.0663
5557.108 | 61.0697
5557.965 | 61.0693
5558.756 | 61.0722
5560.057 | 61.0689
5560.617 | 61.072
5562.264 | 61.0738
5562.726 | 61.0742
5564.455 | 61.0766
5564.455 | 61.0731
5566.234 | 61.0786
5566.761 | 61.0776
5567.519 | 61.0782
5569.199 | 61.079
5569.809 | 61.0828
5571.225 | 61.0837
5572.477 | 61.0808
5573.087 | 61.0834
5574.141 | 61.0842
5574.718 | 61.0852
5576.052 | 61.0864
5576.974 | 61.0835
5577.551 | 61.0853
5579.033 | 61.0847
5580.368 | 61.0886
5580.928 | 61.0889
5582.032 | 61.0896
5582.773 | 61.0912
5584.305 | 61.0918
5585.095 | 61.0915
5586.1 | 61.0977
5586.66 | 61.0935
5587.912 | 61.0969
5589.461 | 61.0946
5589.922 | 61.0961
5591.19 | 61.0987
5592.475 | 61.0976
5592.953 | 61.0976
5594.386 | 61.0962
5595.111 | 61.0965
5595.967 | 61.1007
5597.368 | 61.1017
5598.026 | 61.0994
5598.801 | 61.0993
5599.97 | 61.1026
5601.453 | 61.1034
5602.112 | 61.1054
5603.347 | 61.1036
5603.858 | 61.1037
5605.209 | 61.1072
5606.114 | 61.105
5607.218 | 61.1067
5607.778 | 61.1068
5609.409 | 61.1058
5609.409 | 61.1094
5611.336 | 61.107
5611.814 | 61.1054
5612.802 | 61.1136
5614.351 | 61.11
5615.076 | 61.1108
5615.784 | 61.1104
5617.052 | 61.1081
5618.057 | 61.1109
5618.831 | 61.1074
5620.314 | 61.1131
5620.808 | 61.1149
5621.5 | 61.1166
5622.373 | 61.1119
5624.317 | 61.1163
5624.877 | 61.1176
5626.376 | 61.1199
5627.035 | 61.1169
5628.32 | 61.1185
5628.979 | 61.1171
5630.165 | 61.1192
5631.054 | 61.1202
5631.614 | 61.1193
5632.932 | 61.1232
5634.398 | 61.1249
5634.975 | 61.1264
5636.029 | 61.128
5637.314 | 61.1308
5638.401 | 61.127
5638.977 | 61.1308
5640.098 | 61.1264
5640.789 | 61.1303
5642.239 | 61.1351
5642.7 | 61.1324
5643.441 | 61.1301
5644.413 | 61.1321
5646.192 | 61.1341
5646.687 | 61.1343
5648.12 | 61.1387
5648.927 | 61.1383
5650.508 | 61.1415
5650.508 | 61.1408
5652.221 | 61.1387
5652.913 | 61.1452
5654.478 | 61.1449
5654.989 | 61.1427
5655.796 | 61.1443
5656.57 | 61.1425
5657.526 | 61.1452
5658.662 | 61.1472
5660.227 | 61.1466
5661.15 | 61.1452
5662.006 | 61.1388
5663.291 | 61.1359
5664.197 | 61.1292
5664.905 | 61.1284
5666.487 | 61.1261
5667.31 | 61.1253
5668.15 | 61.1238
5668.628 | 61.1217
5670.177 | 61.1198
5670.868 | 61.1211
5672.302 | 61.1154
5672.911 | 61.1177
5673.899 | 61.1162
5675.349 | 61.1123
5675.925 | 61.1159
5676.864 | 61.1132
5678.413 | 61.1118
5679.055 | 61.1119
5679.928 | 61.1102
5680.587 | 61.1082
5681.51 | 61.1101
5683.173 | 61.1052
5683.75 | 61.1088
5685.397 | 61.1043
5686.007 | 61.1068
5687.473 | 61.1044
5687.934 | 61.1033
5688.988 | 61.0994
5689.878 | 61.1027
5691.344 | 61.0992
5692.003 | 61.0999
5693.436 | 61.1008
5694.045 | 61.0992
5695.166 | 61.0975
5695.643 | 61.0983
5697.389 | 61.1015
5698.098 | 61.1029
5698.872 | 61.1034
5700.058 | 61.0991
5701.079 | 61.1012
5702.364 | 61.0998
5703.155 | 61.1005
5703.929 | 61.1017
5704.818 | 61.097
5706.037 | 61.0958
5707.289 | 61.1006
5707.998 | 61.0967
5708.69 | 61.0948
5709.859 | 61.0923
5710.782 | 61.0888
5712.297 | 61.0858
5712.857 | 61.0839
5714.01 | 61.0855
5715.163 | 61.0833
5715.97 | 61.0821
5716.992 | 61.0844
5718.046 | 61.0815
5718.606 | 61.0788
5720.303 | 61.078
5720.929 | 61.0762
5722.181 | 61.0766
5722.642 | 61.0718
5724.273 | 61.0731
5724.965 | 61.0728
5726.2 | 61.0731
5726.661 | 61.0716
5727.963 | 61.0666
5729.247 | 61.0637
5729.709 | 61.0634
5730.483 | 61.0609
5732.13 | 61.0303
5732.674 | 61.0301
5733.777 | 61.0234
5735.309 | 61.0216
5736.462 | 61.0163
5737.039 | 61.0145
5738.027 | 61.0073
5738.62 | 61.0009
5740.268 | 60.9971
5741.437 | 60.9893
5741.981 | 60.9831
5743.134 | 60.9808
5744.369 | 60.9765
5744.369 | 60.9763
5745.967 | 60.9755
5747.417 | 60.9688
5748.026 | 60.9661
5749.229 | 60.9599
5749.805 | 60.9546
5751.304 | 60.941
5751.881 | 60.913
5753.001 | 60.9069
5753.66 | 60.8771
5755.455 | 60.8716
5755.933 | 60.8657
5757.234 | 60.858
5757.811 | 60.853
5758.948 | 60.8487
5759.574 | 60.8481
5761.188 | 60.8405
5761.797 | 60.8406
5762.588 | 60.8378
5764.252 | 60.8359
5764.779 | 60.8305
5765.553 | 60.8276
5767.069 | 60.8188
5767.892 | 60.675
5768.913 | 60.6565
5770.165 | 60.6423
5771.45 | 60.6214
5771.895 | 60.5939
5772.883 | 60.5451
5773.493 | 60.5339
5774.893 | 60.5135
5775.535 | 60.499
5776.524 | 60.4911
5778.138 | 60.4732
5778.731 | 60.4621
5779.835 | 60.4515
5780.51 | 60.3859
5781.482 | 60.2901
5782.421 | 60.2658
5784.101 | 60.2385
5784.628 | 60.2174
5785.979 | 60.1915
5786.935 | 60.1704
5788.022 | 60.1494
5789.06 | 60.1279
5790.147 | 60.1107
5790.822 | 60.0893
5792.255 | 60.0684
5792.931 | 60.0542
5793.589 | 60.0341
5795.22 | 60.01
5795.731 | 59.9974
5796.966 | 59.9798
5798.021 | 59.958
5798.597 | 59.9463
5800.244 | 59.923
5800.739 | 59.9146
5801.414 | 59.8953
5802.979 | 59.8838
5804.083 | 59.867
5805.351 | 59.8497
5805.927 | 59.8393
5806.949 | 59.825
5808.069 | 59.81
5808.547 | 59.7956
5809.271 | 59.7847
5810.573 | 59.7704
5812.088 | 59.7583
5813.488 | 59.7403
5814.312 | 59.7287
5814.79 | 59.7216
5815.646 | 59.7102
5816.338 | 59.6959
5818.15 | 59.6814
5819.369 | 59.663
5819.369 | 59.657
5821.263 | 59.6426
5821.955 | 59.6338
5822.746 | 59.6238
5823.883 | 59.6055
5824.492 | 59.5958
5826.238 | 59.5768
5826.963 | 59.569
5827.605 | 59.5581
5828.33 | 59.5435
5830.175 | 59.5206
5830.9 | 59.5087
5831.888 | 59.4915
5833.14 | 59.4756
5834.442 | 59.4614
5834.903 | 59.4511
5836.056 | 59.4363
5837.176 | 59.4195
5838.428 | 59.3761
5839.07 | 59.3668
5840.026 | 59.3517
5840.504 | 59.3444
5842.151 | 59.3331
5842.909 | 59.3232
5844.391 | 59.3155
5845.149 | 59.3043
5846.417 | 59.2954
5846.977 | 59.2862
5847.521 | 59.2807
5849.102 | 59.269
5849.662 | 59.2572
5851.095 | 59.23
5851.557 | 59.219
5853.171 | 59.2108
5853.748 | 59.2047
5854.818 | 59.2004
5855.51 | 59.1912
5856.976 | 59.1857
5857.997 | 59.1806
5859.381 | 59.1751
5859.892 | 59.1702
5860.831 | 59.1652
5861.424 | 59.154
5863.203 | 59.1455
5864.01 | 59.1353
5865.048 | 59.1309
5865.822 | 59.1239
5866.382 | 59.1174
5868.161 | 59.1097
5868.836 | 59.1041
5870.154 | 59.1009
5870.747 | 59.0958
5872.329 | 59.0898
5872.905 | 59.0868
5873.745 | 59.0805
5875.08 | 59.0751
5875.673 | 59.0702
5876.463 | 59.0673
5878.143 | 59.0631
5878.918 | 59.0576
5880.038 | 59.0567
5881.306 | 59.0543
5881.8 | 59.0512
5883.069 | 59.0464
5883.563 | 59.0419
5884.93 | 59.04
5885.952 | 59.0338
5887.319 | 59.0244
5887.961 | 59.0213
5889.444 | 59.0157
5890.432 | 59.0107
5891.206 | 59.0104
5892.491 | 59.0044
5892.491 | 59.0027
5894.056 | 59.0004
5894.847 | 58.9955
5895.637 | 58.9925
5897.268 | 58.9919
5898.191 | 58.9921
5898.883 | 58.9849
5900.349 | 58.9841
5900.942 | 58.9785
5901.963 | 58.9756
5902.507 | 58.9746
5904.187 | 58.9718
5905.422 | 58.9686
5906.147 | 58.9637
5907.152 | 58.9614
5907.959 | 58.9602
5909.145 | 58.9569
5909.145 | 58.9534
5911.534 | 58.953
5912.324 | 58.9511
5913 | 58.948
5913.609 | 58.9484
5914.976 | 58.9436
5916.294 | 58.9394
5917.118 | 58.9395
5918.073 | 58.9331
5919.374 | 58.925
5919.869 | 58.9226
5920.939 | 58.922
5921.961 | 58.9153
5923.394 | 58.9136
5924.069 | 58.9037
5924.975 | 58.9022
5926.441 | 58.8972
5926.87 | 58.8985
5928.336 | 58.8945
5928.929 | 58.8951
5930.065 | 58.8923
5931.35 | 58.8899
5931.96 | 58.8878
5932.8 | 58.888
5934.035 | 58.8839
5935.056 | 58.8879
5936.16 | 58.8828
5936.737 | 58.8845
5938.203 | 58.8827
5939.191 | 58.8836
5940.031 | 58.882
5941.267 | 58.8787
5942.024 | 58.8753
5942.535 | 58.8791
5944.182 | 58.8779
5944.94 | 58.8766
5946.291 | 58.8777
5947.048 | 58.8783
5948.35 | 58.8779
5948.976 | 58.8807
5950.178 | 58.8799
5951.051 | 58.8837
5951.529 | 58.885
5952.913 | 58.8855
5953.934 | 58.8851
5954.379 | 58.8877
5956.323 | 58.8884
5956.817 | 58.888
5958.019 | 58.8915
5958.909 | 58.8897
5959.634 | 58.8891
5961.264 | 58.8905
5961.759 | 58.8929
5962.516 | 58.8921
5964.032 | 58.8926
5965.267 | 58.8927
5966.552 | 58.894
5966.552 | 58.8964
5968.117 | 58.9004
5968.924 | 58.9027
5969.863 | 58.9042
5970.654 | 58.9047
5971.708 | 58.9065
5973.158 | 58.9065
5973.751 | 58.9092
5975.233 | 58.9054
5975.793 | 58.9032
5976.683 | 58.9042
5977.391 | 58.9011
5978.314 | 58.9029
5980.191 | 58.905
5980.916 | 58.9056
5981.905 | 58.9066
5983.387 | 58.9078
5984.128 | 58.9089
5985.463 | 58.9107
5985.463 | 58.9124
5987.028 | 58.9168
5987.621 | 58.9149
5988.807 | 58.9182
5989.367 | 58.9165
5991.146 | 58.9175
5992.167 | 58.9211
5993.419 | 58.9192
5993.913 | 58.9217
5995.099 | 58.9229
5996.005 | 58.9265
5996.582 | 58.9263
5998.295 | 58.9281
5999.053 | 58.9293
5999.744 | 58.9321
6001.425 | 58.9328
6001.919 | 58.933
6002.611 | 58.9372
6004.126 | 58.9363
6005.395 | 58.9418
6005.955 | 58.9438
6006.844 | 58.9445
6007.454 | 58.9472
6009.282 | 58.9488
6009.282 | 58.9504
6011.143 | 58.9534
6011.984 | 58.9565
6012.577 | 58.9584
6014.224 | 58.9587
6014.982 | 58.96
6016.052 | 58.9632
6017.123 | 58.9672
6017.881 | 58.969
6019.347 | 58.9724
6019.874 | 58.9756
6020.566 | 58.9758
6021.34 | 58.9774
6023.152 | 58.978
6023.646 | 58.9855
6025.228 | 58.9854
6025.738 | 58.9875
6027.007 | 58.9904
6028.143 | 58.9962
6028.588 | 58.9969
6030.071 | 58.9992
6030.812 | 58.9991
6032.278 | 59.0018
6032.854 | 59.0024
6033.497 | 59.0107
6034.469 | 59.0075
6035.441 | 59.0107
6037.286 | 59.0139
6037.912 | 59.0163
6038.455 | 59.0196
6040.284 | 59.0209
6041.058 | 59.0259
6041.75 | 59.0261
6043.15 | 59.0272
6043.99 | 59.0318
6045.061 | 59.0367
6045.884 | 59.0392
6047.12 | 59.043
6047.943 | 59.0479
6048.586 | 59.0442
6050.217 | 59.0501
6050.661 | 59.0523
6052.094 | 59.0578
6052.951 | 59.0608
6053.659 | 59.0614
6054.714 | 59.0665
6055.438 | 59.066
6057.003 | 59.0691
6058.519 | 59.0751
6058.964 | 59.074
6059.902 | 59.0763
6061.154 | 59.0823
6061.896 | 59.0829
6062.802 | 59.0881
6064.218 | 59.0908
6064.828 | 59.0932
6065.635 | 59.0958
6067.167 | 59.1003
6067.612 | 59.0979
6069.177 | 59.104
6069.984 | 59.1041
6071.021 | 59.1089
6071.582 | 59.1142
6072.537 | 59.1158
6073.641 | 59.1191
6075.321 | 59.1249
6075.881 | 59.1257
6077.05 | 59.1311
6077.545 | 59.1236
6078.269 | 59.1264
6080.098 | 59.1292
6081.366 | 59.1315
6082.141 | 59.1365
6082.948 | 59.1378
6084.117 | 59.1376
6085.369 | 59.1432
6085.863 | 59.1418
6087.214 | 59.147
6088.071 | 59.1484
6089.339 | 59.1491
6089.85 | 59.1533
6090.509 | 59.1559
6091.942 | 59.161
6093.243 | 59.1596
6093.886 | 59.1621
6095.45 | 59.1649
6096.043 | 59.1638
6097.032 | 59.1699
6098.3 | 59.1702
6098.926 | 59.169
6099.717 | 59.1651
6100.689 | 59.1677
6102.319 | 59.1702
6102.929 | 59.1748
6103.95 | 59.176
6105.383 | 59.1761
6105.993 | 59.1814
6106.948 | 59.1833
6107.805 | 59.189
6108.991 | 59.1893
6108.991 | 59.1949
6110.935 | 59.2005
6111.775 | 59.2007
6113.373 | 59.2049
6114.048 | 59.2073
6114.789 | 59.2107
6116.025 | 59.2119
6116.914 | 59.2163
6117.458 | 59.2184
6119.27 | 59.2222
6119.879 | 59.226
6120.571 | 59.225
6122.317 | 59.2303
6123.108 | 59.2306
6123.701 | 59.2384
6125.233 | 59.2429
6125.875 | 59.2425
6126.6 | 59.2466
6128.231 | 59.2515
6128.725 | 59.2549
6129.697 | 59.2603
6130.949 | 59.2617
6131.888 | 59.2627
6132.959 | 59.2698
6133.963 | 59.2706
6134.589 | 59.2753
6135.808 | 59.2788
6137.176 | 59.2814
6137.851 | 59.2854
6138.675 | 59.2872
6140.272 | 59.2927
6140.915 | 59.2946
6142.299 | 59.2994
6142.925 | 59.3013
6143.929 | 59.3052
6144.489 | 59.3069
6145.511 | 59.3095
6147.142 | 59.3134
6148.41 | 59.3169
6149.184 | 59.3199
6149.843 | 59.3253
6151.359 | 59.3273
6151.902 | 59.3328
6153.335 | 59.3368
6154.307 | 59.3428
6154.9 | 59.3432
6156.35 | 59.3467
6157.025 | 59.3512
6157.832 | 59.3505
6159.249 | 59.3541
6160.517 | 59.3537
6161.176 | 59.3571
6161.786 | 59.3599
6162.56 | 59.3637
6164.224 | 59.3636
6165.393 | 59.368
6165.92 | 59.3698
6167.419 | 59.3718
6167.881 | 59.3784
6168.935 | 59.381
6169.61 | 59.3843
6171.192 | 59.3883
6171.9 | 59.3792
6173.185 | 59.3752
6173.877 | 59.3726
6174.585 | 59.3746
6176.38 | 59.3763
6176.973 | 59.3801
6177.83 | 59.3811
6178.39 | 59.3829
6180.219 | 59.3843
6181.355 | 59.3863
6182.162 | 59.3888
6183.299 | 59.3923
6184.073 | 59.3955
6185.342 | 59.3981
6185.819 | 59.4009
6187.104 | 59.4035
6187.878 | 59.405
6189.361 | 59.4095
6189.822 | 59.4122
6190.926 | 59.4145
6191.651 | 59.4147
6193.166 | 59.4184
6193.957 | 59.4214
6195.011 | 59.4239
6195.9 | 59.4262
6196.477 | 59.4316
6198.273 | 59.4338
6198.981 | 59.4351
6200.315 | 59.4384
6200.925 | 59.4398
6201.962 | 59.4415
6203.264 | 59.4439
6203.84 | 59.4488
6204.862 | 59.4507
6205.405 | 59.4521
6207.25 | 59.4588
6207.728 | 59.4583
6209.177 | 59.4629
6209.177 | 59.4636
6211.055 | 59.4664
6211.862 | 59.4709
6212.983 | 59.4751
6214.284 | 59.4746
6214.926 | 59.4791
6215.355 | 59.4821
6216.985 | 59.4826
6217.941 | 59.4854
6218.814 | 59.4915
6220.033 | 59.4923
6221.301 | 59.4971
6221.911 | 59.4978
6223.014 | 59.5011
6223.822 | 59.5048
6225.337 | 59.5093
6225.782 | 59.5124
6226.54 | 59.5138
6227.676 | 59.5115
6229.307 | 59.518
6229.9 | 59.5197
6230.905 | 59.5225
6231.514 | 59.5251
6232.602 | 59.5279
6234.133 | 59.5351
6234.595 | 59.5326
6236.258 | 59.5391
6236.901 | 59.5399
6238.136 | 59.5435
6238.614 | 59.545
6239.981 | 59.5481
6240.871 | 59.5544
6242.254 | 59.5562
6242.831 | 59.5595
6243.918 | 59.5601
6245.285 | 59.5633
6245.895 | 59.5638
6246.883 | 59.5693
6247.625 | 59.5728
6248.465 | 59.5787
6250.194 | 59.5798
6250.837 | 59.5816
6251.891 | 59.5826
6252.451 | 59.588
6254.181 | 59.5903
6255.07 | 59.5918
6256.322 | 59.5963
6256.997 | 59.5988
6258.249 | 59.6015
6258.859 | 59.6064
6260.012 | 59.6069
6260.951 | 59.6104
6261.725 | 59.6135
6262.762 | 59.6181
6263.471 | 59.6196
6264.97 | 59.6213
6265.892 | 59.6221
6266.551 | 59.6272
6268.116 | 59.629
6268.956 | 59.6338
6270.109 | 59.6332
6270.587 | 59.6374
6272.349 | 59.6374
6272.811 | 59.6402
6273.766 | 59.6436
6275.232 | 59.6464
6275.71 | 59.6461
6276.978 | 59.6499
6277.917 | 59.6492
6278.971 | 59.6527
6280.009 | 59.6514
6280.816 | 59.6579
6281.376 | 59.6557
6283.057 | 59.653
6283.633 | 59.6556
6284.704 | 59.6536
6286.219 | 59.6517
6286.911 | 59.6542
6288.344 | 59.6503
6289.003 | 59.6295
6289.744 | 59.631
6291.046 | 59.6333
6291.606 | 59.6361
6292.43 | 59.64
6293.385 | 59.6453
6295.18 | 59.6461
6295.955 | 59.6493
6297.009 | 59.6514
6297.536 | 59.6525
6298.953 | 59.6587
6300.172 | 59.6614
6300.633 | 59.6637
6301.374 | 59.6647
6302.972 | 59.6661
6303.927 | 59.6715
6305.295 | 59.6743
6305.855 | 59.6746
6307.008 | 59.6763
6307.897 | 59.6824
6308.589 | 59.6773
6308.589 | 59.6773
6310.895 | 59.6802
6312.18 | 59.6775
6312.658 | 59.681
6314.108 | 59.6843
6314.635 | 59.688
6315.475 | 59.6819
6316.957 | 59.6783
6318.407 | 59.6767
6318.95 | 59.679
6320.054 | 59.6769
6320.598 | 59.6797
6321.405 | 59.6799
6323.151 | 59.684
6324.156 | 59.6829
6325.276 | 59.6813
6325.869 | 59.6846
6327.483 | 59.687
6327.483 | 59.689
6328.949 | 59.6888
6329.526 | 59.6935
6330.481 | 59.6911
6332.178 | 59.6968
6332.886 | 59.697
6333.924 | 59.7005
6335.357 | 59.6976
6335.917 | 59.7021
6337.004 | 59.7063
6338.289 | 59.7079
6339.212 | 59.709
6339.755 | 59.7127
6340.793 | 59.7143
6341.37 | 59.7173
6343.182 | 59.7158
6343.956 | 59.7195
6345.027 | 59.7203
6345.966 | 59.7226
6346.822 | 59.7245
6347.629 | 59.7254
6349.112 | 59.7285
6349.705 | 59.7337
6350.578 | 59.7297
6352.275 | 59.7336
6353.411 | 59.7351
6353.988 | 59.7374
6354.91 | 59.7401
6355.47 | 59.7416
6357.019 | 59.7405
6358.04 | 59.7455
6358.831 | 59.7485
6360.313 | 59.752
6360.774 | 59.7531
6361.878 | 59.7538
6363.147 | 59.7574
6363.987 | 59.7612
6365.189 | 59.7638
6365.897 | 59.7642
6366.622 | 59.7681
6367.957 | 59.7693
6368.83 | 59.7713
6370.049 | 59.7732
6370.543 | 59.7776
6371.943 | 59.7768
6372.931 | 59.7787
6373.969 | 59.781
6375.303 | 59.781
6375.979 | 59.7823
6376.934 | 59.7835
6377.857 | 59.7715
6378.828 | 59.7711
6379.8 | 59.7729
6380.937 | 59.7685
6381.975 | 59.7758
6383.161 | 59.7738
6383.655 | 59.7743
6384.38 | 59.7757
6386.225 | 59.7798
6386.9 | 59.7831
6388.3 | 59.7826
6388.877 | 59.7853
6389.997 | 59.7864
6390.689 | 59.7874
6392.105 | 59.7891
6393.324 | 59.7904
6393.324 | 59.7912
6394.922 | 59.7949
6395.647 | 59.7953
6397.064 | 59.8001
6398.332 | 59.8023
6398.332 | 59.8044
6400.095 | 59.8024
6400.589 | 59.8068
6401.347 | 59.8095
6403.126 | 59.8146
6403.653 | 59.8145
6405.152 | 59.8178
6405.811 | 59.8178
6406.947 | 59.821
6407.59 | 59.822
6409.056 | 59.8243
6409.945 | 59.8257
6410.884 | 59.8277
6411.576 | 59.8275
6413.075 | 59.8267
6413.52 | 59.8273
6415.118 | 59.8307
6415.908 | 59.831
6416.847 | 59.8268
6418.379 | 59.8281
6419.45 | 59.8336
6419.895 | 59.8339
6420.998 | 59.8388
6422.119 | 59.8364
6422.876 | 59.8412
6424.243 | 59.8424
6425.084 | 59.8477
6426.319 | 59.8439
6426.83 | 59.8494
6428.016 | 59.8521
6429.054 | 59.8531
6429.828 | 59.8584
6430.833 | 59.861
6432.266 | 59.8636
6432.859 | 59.8649
6434.012 | 59.8673
6434.621 | 59.8696
6436.269 | 59.87
6436.812 | 59.8741
6438.311 | 59.8742
6438.855 | 59.8765
6440.222 | 59.8765
6440.733 | 59.8798
6441.474 | 59.8764
6442.413 | 59.8691
6444.093 | 59.8729
6444.637 | 59.8775
6446.35 | 59.8785
6446.91 | 59.8817
6447.915 | 59.8858
6449.249 | 59.8881
6449.76 | 59.8904
6450.402 | 59.8936
6451.39 | 59.895
6453.235 | 59.8961
6453.697 | 59.9027
6455.278 | 59.9036
6455.937 | 59.9016
6456.991 | 59.9062
6457.881 | 59.9075
6458.968 | 59.9082
6459.528 | 59.9109
6460.697 | 59.913
6461.982 | 59.9155
6462.575 | 59.9179
6464.041 | 59.9223
6464.865 | 59.9233
6465.936 | 59.9258
6466.973 | 59.929
6467.534 | 59.9286
6468.818 | 59.934
6469.329 | 59.9367
6471.141 | 59.9461
6471.602 | 59.9425
6473.151 | 59.9461
6473.941 | 59.9478
6475.095 | 59.9558
6475.622 | 59.9576
6477.154 | 59.9596
6478.125 | 59.9604
6478.834 | 59.9646
6480.333 | 59.962
6481.255 | 59.9697
6481.997 | 59.9718
6482.59 | 59.9748
6484.154 | 59.9766
6484.995 | 59.9794
6485.868 | 59.9842
6486.411 | 59.9826
6488.091 | 59.9765
6488.536 | 59.9774
6490.167 | 59.9803
6490.826 | 59.9814
6492.21 | 59.9824
6492.786 | 59.9842
6493.956 | 59.9915
6495.323 | 59.9853
6495.323 | 59.9762
6497.135 | 59.9764
6497.827 | 59.9747
6498.552 | 59.9743
6499.425 | 59.9764
6501.039 | 59.9814
6501.517 | 59.9836
6503.213 | 59.9841
6504.169 | 59.9888
6504.861 | 59.9899
6506.145 | 59.9878
6507.43 | 59.9868
6508.221 | 59.9884
6508.863 | 59.991
6509.456 | 59.9951
6510.824 | 59.994
6512.29 | 59.9923
6513.08 | 60.0011
6514.283 | 60.002
6515.008 | 59.9995
6515.881 | 60.0117
6516.573 | 60.0048
6517.429 | 60.0186
6519.291 | 60.0196
6520.032 | 60.0178
6520.51 | 60.0244
6522.107 | 60.0289
6522.766 | 60.0305
6523.442 | 60.0372
6524.315 | 60.0291
6525.978 | 60.0305
6526.786 | 60.0296
6527.346 | 60.0322
6529.026 | 60.0518
6529.454 | 60.0525
6531.233 | 60.0472
6531.876 | 60.0508
6532.93 | 60.0535
6533.852 | 60.0551
6534.379 | 60.0601
6536.224 | 60.0646
6536.966 | 60.0644
6537.674 | 60.0693
6538.399 | 60.0752
6540.063 | 60.075
6540.853 | 60.0794
6542.072 | 60.0833
6542.912 | 60.0858
6544.049 | 60.0854
6544.774 | 60.0888
6545.466 | 60.0878
6547.063 | 60.0967
6547.904 | 60.097
6549.139 | 60.1028
6549.781 | 60.1023
6550.654 | 60.106
6551.363 | 60.1103
6552.928 | 60.1149
6553.965 | 60.1164
6554.427 | 60.1153
6556.14 | 60.1198
6556.14 | 60.1254
6557.968 | 60.1246
6559.319 | 60.1271
6559.319 | 60.129
6561.148 | 60.1303
6561.642 | 60.1326
6562.416 | 60.1369
6564.08 | 60.1417
6564.689 | 60.1453
6566.271 | 60.1487
6566.896 | 60.1493
6567.835 | 60.1535
6569.021 | 60.1575
6569.565 | 60.1605
6570.504 | 60.1616
6571.492 | 60.1627
6573.189 | 60.1662
6574.424 | 60.1696
6575.05 | 60.1726
6575.759 | 60.1755
6577.241 | 60.177
6577.999 | 60.182
6578.576 | 60.1852
6580.206 | 60.1876
6580.668 | 60.1922
6582.117 | 60.1928
6582.677 | 60.1961
6584.325 | 60.1992
6584.885 | 60.2005
6585.445 | 60.2031
6587.174 | 60.2032
6588.179 | 60.2069
6589.003 | 60.2063
6589.579 | 60.208
6591.391 | 60.2067
6591.968 | 60.2104
6593.286 | 60.2122
6593.977 | 60.216
6594.9 | 60.2163
6596.317 | 60.2201
6596.926 | 60.223
6598.079 | 60.2244
6598.672 | 60.2285
6600.336 | 60.2304
6600.814 | 60.2352
6602.197 | 60.2357
6603.054 | 60.2394
6604.322 | 60.2397
6604.8 | 60.2447
6606.266 | 60.248
6606.744 | 60.2517
6608.127 | 60.2532
6608.968 | 60.2562
6609.906 | 60.2572
6610.812 | 60.262
6611.85 | 60.2659
6612.789 | 60.2675
6614.288 | 60.2684
6615.046 | 60.2706
6615.87 | 60.2747
6616.891 | 60.277
6617.929 | 60.277
6618.703 | 60.2802
6620.021 | 60.2841
6620.828 | 60.2871
6621.404 | 60.2883
6622.343 | 60.2929
6623.299 | 60.2938
6624.88 | 60.2978
6625.852 | 60.3016
6627.203 | 60.3029
6627.977 | 60.3036
6629.278 | 60.3095
6629.855 | 60.3053
6630.744 | 60.3106
6631.453 | 60.3146
6632.787 | 60.3127
6633.66 | 60.3193
6634.368 | 60.3233
6636.016 | 60.324
6636.576 | 60.3269
6637.844 | 60.3294
6638.898 | 60.3331
6639.458 | 60.3339
6641.089 | 60.3383
6642.308 | 60.3402
6642.868 | 60.3442
6643.84 | 60.3455
6645.125 | 60.3499
6645.734 | 60.3545
6647.299 | 60.3557
6647.299 | 60.3588
6649.078 | 60.3629
6650.067 | 60.3639
6650.561 | 60.3671
6652.258 | 60.3685
6652.933 | 60.3702
6653.872 | 60.3727
6654.844 | 60.3769
6655.453 | 60.3787
6656.689 | 60.3828
6658.237 | 60.3849
6659.324 | 60.3858
6659.819 | 60.3899
6660.906 | 60.3956
6661.713 | 60.3998
6663.344 | 60.3995
6663.821 | 60.4021
6664.563 | 60.4058
6665.32 | 60.4081
6667.132 | 60.4126
6668.121 | 60.4135
6669.29 | 60.4172
6669.752 | 60.4215
6671.218 | 60.4189
6672.008 | 60.4203
6673.277 | 60.4247
6673.886 | 60.4266
6675.006 | 60.4277
6676.291 | 60.4322
6676.818 | 60.4333
6677.988 | 60.4375
6678.927 | 60.439
6679.833 | 60.4396
6681.266 | 60.4463
6681.777 | 60.4482
6682.979 | 60.4507
6684.099 | 60.4505
6685.071 | 60.4548
6685.648 | 60.4571
6686.422 | 60.4588
6688.267 | 60.4618
6688.975 | 60.4677
6689.7 | 60.4691
6690.474 | 60.471
6692.121 | 60.4784
6692.912 | 60.4802
6694.213 | 60.4838
6694.872 | 60.4856
6695.976 | 60.4888
6696.421 | 60.4901
6698.216 | 60.4939
6698.71 | 60.4952
6699.979 | 60.498
6700.424 | 60.4973
6702.021 | 60.5037
6702.829 | 60.5032
6703.965 | 60.5068
6704.575 | 60.5069
6705.332 | 60.5029
6706.304 | 60.5062
6707.26 | 60.5112
6708.907 | 60.5147
6708.907 | 60.5184
6711.164 | 60.5189
6711.625 | 60.5233
6712.91 | 60.5275
6713.915 | 60.5288
6715.167 | 60.5318
6715.825 | 60.5365
6716.946 | 60.5395
6717.473 | 60.5447
6719.12 | 60.5478
6720.141 | 60.5477
6720.784 | 60.5532
6721.904 | 60.5571
6722.48 | 60.5591
6724.276 | 60.5677
6725.05 | 60.5701
6725.742 | 60.5718
6726.566 | 60.5726
6728.131 | 60.5758
6728.608 | 60.5767
6730.074 | 60.5828
6730.601 | 60.5833
6731.936 | 60.5885
6733.204 | 60.5916
6733.863 | 60.5967
6734.522 | 60.5958
6736.07 | 60.6026
6736.861 | 60.6053
6738.031 | 60.6086
6739.299 | 60.6135
6740.09 | 60.6161
6740.584 | 60.6208
6742.017 | 60.627
6743.252 | 60.628
6743.977 | 60.6303
6744.702 | 60.6319
6746.201 | 60.6404
6746.794 | 60.6457
6748.408 | 60.6462
6749.018 | 60.6514
6750.039 | 60.6508
6750.632 | 60.6578
6752.098 | 60.6618
6752.691 | 60.6651
6753.811 | 60.6733
6755.31 | 60.6782
6755.854 | 60.6814
6756.776 | 60.6819
6757.337 | 60.6872
6759.313 | 60.6881
6759.758 | 60.6949
6761.191 | 60.6972
6761.932 | 60.6977
6762.772 | 60.7025
6764.288 | 60.7026
6765.029 | 60.7081
6765.639 | 60.7109
6766.759 | 60.7161
6767.401 | 60.7217
6768.357 | 60.7248
6770.037 | 60.7309
6770.613 | 60.7334
6772.277 | 60.7395
6772.854 | 60.7386
6773.859 | 60.7457
6774.913 | 60.7486
6775.967 | 60.7534
6776.89 | 60.7576
6777.977 | 60.7623
6778.949 | 60.7653
6779.822 | 60.767
6781.222 | 60.7736
6781.7 | 60.7773
6782.935 | 60.7826
6783.973 | 60.7851
6784.895 | 60.7899
6786.18 | 60.7898
6786.839 | 60.7968
6787.547 | 60.8023
6789.211 | 60.8072
6790.002 | 60.8066
6791.237 | 60.8152
6791.962 | 60.8188
6792.374 | 60.8259
6794.153 | 60.8255
6794.861 | 60.8318
6796.245 | 60.8354
6796.871 | 60.8397
6797.991 | 60.8462
6798.831 | 60.8461
6800.099 | 60.8548
6800.66 | 60.8563
6801.631 | 60.8601
6802.653 | 60.8668
6804.086 | 60.8693
6804.712 | 60.8709
6805.568 | 60.8763
6807.133 | 60.8801
6807.809 | 60.8882
6809.192 | 60.8935
6809.192 | 60.8951
6811.103 | 60.9031
6811.614 | 60.906
6812.388 | 60.9085
6814.035 | 60.9136
6814.645 | 60.9149
6815.501 | 60.9227
6817.083 | 60.9297
6817.808 | 60.93
6818.895 | 60.9339
6819.603 | 60.9384
6820.41 | 60.9458
6821.86 | 60.9495
6823.392 | 60.9534
6823.392 | 60.9558
6825.039 | 60.9622
6826.291 | 60.967
6826.802 | 60.97
6827.444 | 60.9693
6829.025 | 60.9805
6829.618 | 60.9811
6831.134 | 60.989
6831.694 | 60.9906
6833.308 | 60.9932
6833.934 | 60.9974
6835.236 | 61.0012
6835.96 | 61.0055
6836.619 | 61.0104
6837.459 | 61.0151
6839.107 | 61.021
6839.7 | 61.0235
6840.737 | 61.0281
6842.319 | 61.0301
6843.011 | 61.0354
6843.703 | 61.0404
6844.707 | 61.0422
6846.305 | 61.0479
6847.096 | 61.053
6847.755 | 61.0578
6849.204 | 61.0621
6849.946 | 61.0689
6851.247 | 61.0727
6851.856 | 61.0743
6853.174 | 61.0798
6853.767 | 61.0824
6854.772 | 61.0851
6856.238 | 61.0904
6856.699 | 61.0942
6857.902 | 61.0967
6858.791 | 61.1018
6860.241 | 61.1097
6860.719 | 61.111
6861.822 | 61.1133
6862.728 | 61.1181
6864.211 | 61.1218
6864.755 | 61.1269
6866.072 | 61.1294
6867.061 | 61.1371
6867.901 | 61.143
6868.939 | 61.1434
6869.845 | 61.1522
6870.553 | 61.1556
6871.706 | 61.1591
6872.332 | 61.1664
6873.913 | 61.169
6875.116 | 61.1731
6875.775 | 61.1779
6876.335 | 61.1851
6877.257 | 61.1863
6878.872 | 61.1939
6879.909 | 61.1952
6881.145 | 61.2025
6881.87 | 61.2074
6883.204 | 61.2121
6883.83 | 61.2153
6884.835 | 61.2166
6885.955 | 61.224
6886.449 | 61.2235
6888.162 | 61.2313
6888.887 | 61.2379
6889.612 | 61.2416
6891.243 | 61.2457
6891.836 | 61.2469
6892.824 | 61.2527
6893.582 | 61.2573
6895.245 | 61.2612
6895.838 | 61.2625
6896.876 | 61.2707
6897.568 | 61.2696
6898.705 | 61.2775
6900.204 | 61.2786
6900.78 | 61.2877
6901.999 | 61.2924
6902.576 | 61.2948
6904.025 | 61.2999
6905.327 | 61.3068
6906.002 | 61.3083
6906.628 | 61.3154
6907.32 | 61.316
6909.066 | 61.3261
6909.066 | 61.3244
6910.565 | 61.3293
6911.471 | 61.3294
6913.283 | 61.3364
6913.958 | 61.3383
6914.683 | 61.3409
6915.754 | 61.3429
6917.335 | 61.3521
6917.796 | 61.3522
6918.719 | 61.3587
6919.328 | 61.3621
6920.317 | 61.3651
6921.832 | 61.3694
6922.442 | 61.3747
6923.974 | 61.3807
6924.978 | 61.3806
6926.23 | 61.3887
6926.939 | 61.3894
6927.647 | 61.3942
6928.8 | 61.3975
6929.756 | 61.403
6930.876 | 61.405
6931.93 | 61.4101
6932.786 | 61.4169
6934.253 | 61.4207
6934.862 | 61.4246
6935.949 | 61.4297
6936.987 | 61.4034
6937.745 | 61.4067
6938.354 | 61.41
6940.15 | 61.4138
6940.891 | 61.416
6941.566 | 61.4185
6943.049 | 61.4223
6943.823 | 61.4246
6944.548 | 61.4247
6945.882 | 61.4295
6946.936 | 61.4309
6947.859 | 61.432
6948.979 | 61.4362
6950.247 | 61.4376
6951.005 | 61.4422
6951.895 | 61.4443
6953.114 | 61.4467
6953.806 | 61.4495
6954.497 | 61.4542
6956.013 | 61.4561
6956.82 | 61.455
6957.858 | 61.457
6959.011 | 61.4593
6959.884 | 61.4578
6960.806 | 61.4626
6961.861 | 61.4634
6962.783 | 61.4609
6963.459 | 61.4543
6964.694 | 61.4545
6965.929 | 61.4599
6967.214 | 61.4613
6967.791 | 61.4643
6968.631 | 61.4686
6970.064 | 61.4745
6970.558 | 61.4741
6972.008 | 61.4809
6972.584 | 61.4836
6974.215 | 61.4883
6974.874 | 61.4917
6975.78 | 61.4916
6977.131 | 61.4968
6978.234 | 61.499
6978.811 | 61.5032
6979.865 | 61.5061
6980.442 | 61.5095
6982.336 | 61.5139
6982.336 | 61.5167
6984.066 | 61.5218
6984.741 | 61.5273
6985.598 | 61.5311
6986.323 | 61.5291
6987.789 | 61.5308
6988.497 | 61.5359
6990.029 | 61.5413
6990.54 | 61.5421
6992.088 | 61.5461
6992.879 | 61.5502
6993.735 | 61.5534
6995.218 | 61.555
6995.844 | 61.5603
6997.293 | 61.5643
6998.068 | 61.5689
6998.562 | 61.5734
6999.995 | 61.577
7001.247 | 61.5837
7001.741 | 61.5857
7003.339 | 61.5882
7003.948 | 61.5908
7004.805 | 61.5944
7005.365 | 61.5982
7006.979 | 61.601
7007.77 | 61.6079
7008.939 | 61.6075
7009.944 | 61.6122
7010.999 | 61.6148
7012.333 | 61.6179
7013.107 | 61.6236
7013.865 | 61.6279
7015.216 | 61.6303
7015.66 | 61.6352
7016.879 | 61.6367
7017.884 | 61.6404
7018.494 | 61.6443
7020.174 | 61.647
7020.75 | 61.6508
7021.87 | 61.6541
7023.172 | 61.6533
7023.732 | 61.6544
7024.391 | 61.658
7025.363 | 61.6587
7027.175 | 61.6613
7027.652 | 61.667
7029.069 | 61.6704
7029.596 | 61.673
7031.161 | 61.6748
7031.836 | 61.6783
7033.039 | 61.6795
7033.912 | 61.6838
7034.851 | 61.6868
7035.675 | 61.6906
7036.926 | 61.6911
7037.865 | 61.6806
7039.216 | 61.6777
7039.957 | 61.682
7040.649 | 61.6835
7041.325 | 61.6877
7042.577 | 61.6843
7043.252 | 61.6862
7045.13 | 61.6927
7045.558 | 61.6911
7047.172 | 61.6928
7047.848 | 61.6972
7048.836 | 61.7036
7049.89 | 61.7028
7050.483 | 61.7038
7051.702 | 61.7094
7052.246 | 61.7119
7054.107 | 61.7181
7054.816 | 61.7202
7055.804 | 61.7235
7056.858 | 61.7254
7058.209 | 61.7293
7058.703 | 61.7301
7060.252 | 61.7326
7060.252 | 61.7336
7061.882 | 61.7385
7062.459 | 61.7429
7063.513 | 61.7437
7065.111 | 61.747
7065.803 | 61.7444
7066.66 | 61.7504
7068.208 | 61.7412
7068.85 | 61.7448
7069.938 | 61.7488
7070.844 | 61.75
7071.404 | 61.7543
7073.067 | 61.7603
7073.545 | 61.7615
7075.159 | 61.7665
7075.752 | 61.771
7076.774 | 61.7773
7077.317 | 61.7775
7078.8 | 61.7814
7080.134 | 61.7811
7080.908 | 61.7911
7082.325 | 61.7929
7082.819 | 61.7957
7083.758 | 61.7982
7084.368 | 61.8008
7085.965 | 61.8078
7086.789 | 61.8108
7087.942 | 61.8161
7089.211 | 61.8173
7089.919 | 61.8195
7090.611 | 61.8262
7092.274 | 61.8315
7092.752 | 61.8356
7094.317 | 61.8365
7095.009 | 61.8416
7095.585 | 61.847
7097.2 | 61.8426
7097.793 | 61.8499
7098.831 | 61.8528
7099.424 | 61.8523
7100.363 | 61.8566
7101.318 | 61.8602
7102.998 | 61.8625
7103.756 | 61.8662
7105.222 | 61.8694
7105.996 | 61.8727
7106.639 | 61.8779
7107.841 | 61.8833
7108.516 | 61.8874
7109.373 | 61.8874
7110.691 | 61.8926
7111.877 | 61.8965
7112.931 | 61.9003
7114.018 | 61.904
7114.562 | 61.9088
7115.929 | 61.9078
7116.374 | 61.9121
7118.219 | 61.9159
7118.664 | 61.9184
7119.932 | 61.9206
7120.756 | 61.9263
7122.189 | 61.9306
7122.65 | 61.9375
7124.1 | 61.9406
7124.759 | 61.9392
7126.192 | 61.9432
7126.851 | 61.9487
7128.053 | 61.9529
7128.728 | 61.956
7129.486 | 61.9609
7130.507 | 61.9632
7131.216 | 61.9651
7132.912 | 61.9697
7133.489 | 61.9742
7134.527 | 61.976
7136.092 | 61.9816
7137.228 | 61.9838
7137.788 | 61.9875
7138.958 | 61.9911
7139.633 | 61.9924
7141.066 | 62.001
7142.252 | 62.0035
7142.78 | 62.0067
7143.784 | 62.0105
7145.02 | 62.0127
7145.514 | 62.0149
7147.062 | 62.0245
7147.062 | 62.0253
7149.023 | 62.0315
7149.533 | 62.034
7151.049 | 62.0376
7152.416 | 62.0404
7152.844 | 62.0443
7154.063 | 62.0479
7154.475 | 62.0507
7155.892 | 62.0535
7156.518 | 62.0594
7157.325 | 62.0615
7158.824 | 62.065
7160.01 | 62.069
7160.916 | 62.0731
7161.492 | 62.0756
7163.156 | 62.0817
7163.749 | 62.0831
7164.82 | 62.0862
7165.66 | 62.0899
7167.077 | 62.0965
7167.587 | 62.1001
7169.037 | 62.1026
7170.272 | 62.1071
7170.898 | 62.111
7171.64 | 62.1165
7172.513 | 62.1167
7173.979 | 62.1227
7175.247 | 62.1248
7175.873 | 62.1274
7176.993 | 62.133
7177.866 | 62.1343
7179.25 | 62.1364
7179.744 | 62.1424
7180.996 | 62.1449
7181.853 | 62.1459
7182.577 | 62.1505
7184.241 | 62.1521
7184.686 | 62.1557
7186.168 | 62.1617
7186.91 | 62.1645
7187.684 | 62.1671
7188.87 | 62.1656
7189.99 | 62.1731
7190.781 | 62.1736
7192.23 | 62.1817
7192.823 | 62.1789
7193.812 | 62.1847
7194.932 | 62.1843
7195.525 | 62.1894
7196.316 | 62.1933
7198.045 | 62.1955
7198.819 | 62.2003
7199.511 | 62.2037
7201.175 | 62.2046
7201.653 | 62.2071
7202.345 | 62.2143
7203.877 | 62.2125
7204.486 | 62.2152
7205.277 | 62.2164
7207.089 | 62.2236
7207.797 | 62.2233
7208.341 | 62.2282
7209.263 | 62.2315
7211.092 | 62.2344
7212.311 | 62.2396
7213.151 | 62.2388
7213.711 | 62.2471
7215.029 | 62.2496
7215.935 | 62.2517
7216.758 | 62.2585
7217.417 | 62.2619
7218.949 | 62.265
7219.69 | 62.2682
7220.382 | 62.2723
7221.914 | 62.2779
7222.622 | 62.2814
7223.281 | 62.2879
7225.011 | 62.2916
7225.472 | 62.2926
7226.246 | 62.2996
7228.091 | 62.2999
7228.569 | 62.302
7230.117 | 62.3061
7230.826 | 62.3111
7231.419 | 62.313
7233.033 | 62.3197
7233.494 | 62.3216
7234.96 | 62.3275
7235.537 | 62.3306
7236.987 | 62.3348
7238.14 | 62.3395
7238.7 | 62.3431
7240.314 | 62.3475
7240.94 | 62.3524
7241.813 | 62.357
7242.373 | 62.3615
7243.246 | 62.3647
7245.025 | 62.3693
7245.816 | 62.3734
7246.376 | 62.3763
7247.298 | 62.378
7248.237 | 62.3815
7250.066 | 62.3878
7250.955 | 62.3922
7251.647 | 62.3959
7253.146 | 62.4009
7253.64 | 62.4082
7255.189 | 62.4112
7255.732 | 62.4155
7256.935 | 62.4231
7257.907 | 62.4262
7259.258 | 62.4296
7259.818 | 62.4336
7260.872 | 62.4385
7262.255 | 62.4392
7262.733 | 62.4449
7264.182 | 62.451
7264.726 | 62.4533
7265.434 | 62.4552
7266.9 | 62.4631
7267.74 | 62.4635
7268.976 | 62.4706
7270.244 | 62.4776
7270.92 | 62.48
7272.007 | 62.4807
7272.863 | 62.4878
7273.885 | 62.4902
7274.906 | 62.4932
7276.207 | 62.5
7276.85 | 62.5017
7277.871 | 62.5069
7278.843 | 62.5122
7279.354 | 62.5144
7280.918 | 62.5221
7281.824 | 62.5235
7282.483 | 62.5274
7283.291 | 62.5331
7284.971 | 62.5378
7285.761 | 62.5414
7286.882 | 62.5458
7287.475 | 62.5523
7289.007 | 62.5536
7289.781 | 62.56
7290.835 | 62.5646
7291.724 | 62.5715
7292.449 | 62.5743
7293.849 | 62.577
7293.849 | 62.5813
7295.941 | 62.5854
7296.749 | 62.5917
7297.572 | 62.5929
7298.709 | 62.5983
7299.335 | 62.6041
7301.147 | 62.6081
7301.608 | 62.6107
7303.074 | 62.6163
7304.277 | 62.6221
7304.903 | 62.6241
7305.776 | 62.6267
7306.22 | 62.633
7307.143 | 62.6358
7308.79 | 62.6394
7309.68 | 62.6454
7310.339 | 62.6493
7311.36 | 62.6523
7312.546 | 62.6552
7314.012 | 62.6586
7314.72 | 62.6641
7316.17 | 62.6671
7316.631 | 62.6704
7318.212 | 62.6717
7318.212 | 62.6721
7319.81 | 62.6666
7320.7 | 62.6695
7322.265 | 62.676
7322.759 | 62.6795
7323.303 | 62.6832
7324.95 | 62.6916
7326.202 | 62.6955
7326.91 | 62.7025
7327.618 | 62.7046
7329.117 | 62.7139
7329.694 | 62.7131
7330.765 | 62.7187
7331.473 | 62.7245
7332.379 | 62.7295
7334.224 | 62.7321
7334.899 | 62.7371
7335.608 | 62.7429
7337.107 | 62.7459
7337.716 | 62.7459
7338.853 | 62.7528
7339.973 | 62.7575
7341.241 | 62.7614
7341.867 | 62.7649
7342.888 | 62.7699
7343.481 | 62.7723
7344.552 | 62.7846
7345.359 | 62.7856
7347.204 | 62.7926
7347.649 | 62.7993
7348.901 | 62.8042
7349.823 | 62.8098
7351.026 | 62.8134
7351.866 | 62.8187
7353.036 | 62.8244
7353.777 | 62.8273
7354.699 | 62.8353
7356.165 | 62.8401
7356.627 | 62.8453
7357.846 | 62.8485
7358.883 | 62.853
7360.119 | 62.8603
7360.844 | 62.8675
7361.503 | 62.8717
7363.166 | 62.8755
7363.66 | 62.8803
7365.11 | 62.8846
7365.604 | 62.8897
7366.971 | 62.8942
7367.828 | 62.8972
7368.932 | 62.9019
7369.706 | 62.9096
7370.398 | 62.9166
7371.271 | 62.9212
7372.226 | 62.9252
7373.841 | 62.9305
7374.977 | 62.9374
7375.62 | 62.9448
7376.69 | 62.9475
7378.025 | 62.9538
7378.535 | 62.957
7379.293 | 62.9611
7380.94 | 62.967
7382.176 | 62.9734
7382.176 | 62.9734
7383.806 | 62.9773
7384.4 | 62.9775
7385.421 | 62.982
7387.019 | 62.9869
7387.496 | 62.9925
7389.045 | 62.995
7389.72 | 62.9985
7391.17 | 63.0063
7391.763 | 63.0091
7392.735 | 63.0176
7393.509 | 63.017
7395.14 | 63.0258
7395.65 | 63.0293
7396.54 | 63.0368
7398.055 | 63.0424
7398.5 | 63.0472
7399.966 | 63.0561
7400.51 | 63.0618
7402.19 | 63.0678
7402.19 | 63.0707
7403.92 | 63.0737
7404.611 | 63.0748
7405.468 | 63.0792
7406.143 | 63.0858
7408.054 | 63.088
7408.977 | 63.0921
7409.636 | 63.1003
7410.443 | 63.1015
7411.612 | 63.1073
7412.502 | 63.1151
7413.886 | 63.1168
7414.792 | 63.1181
7416.258 | 63.1256
7416.884 | 63.1335
7418.218 | 63.1413
7418.794 | 63.135
7419.964 | 63.1491
7420.54 | 63.1555
7422.204 | 63.154
7422.88 | 63.1575
7423.769 | 63.1691
7425.202 | 63.1679
7425.878 | 63.1882
7426.619 | 63.1939
7427.673 | 63.1926
7429.09 | 63.1949
7430.177 | 63.2007
7430.869 | 63.2031
7431.561 | 63.2071
7432.714 | 63.2088
7433.735 | 63.2151
7435.135 | 63.2193
7435.613 | 63.2202
7437.062 | 63.2298
7437.557 | 63.2313
7438.792 | 63.237
7439.929 | 63.241
7441.23 | 63.2465
7441.807 | 63.2517
7442.729 | 63.2543
7444.096 | 63.2592
7444.805 | 63.2655
7445.332 | 63.2703
7447.16 | 63.2765
7447.951 | 63.2837
7448.527 | 63.2838
7449.845 | 63.2897
7450.817 | 63.2964
7451.871 | 63.2978
7452.794 | 63.3018
7454.178 | 63.3091
7454.869 | 63.3155
7455.578 | 63.3174
7456.698 | 63.3255
7457.39 | 63.3308
7459.136 | 63.3381
7459.712 | 63.3408
7460.618 | 63.3446
7462.249 | 63.3486
7463.122 | 63.3538
7463.715 | 63.3599
7465.132 | 63.3681
7465.791 | 63.3741
7466.845 | 63.3805
7467.372 | 63.3839
7468.295 | 63.3888
7469.662 | 63.3999
7470.683 | 63.41
7471.391 | 63.4134
7472.923 | 63.414
7474.159 | 63.4223
7474.768 | 63.4264
7475.806 | 63.4319
7477.19 | 63.4422
7478.013 | 63.4444
7478.458 | 63.4472
7480.023 | 63.4475
7480.83 | 63.4528
7481.901 | 63.4601
7482.461 | 63.4699
7484.075 | 63.4653
7484.603 | 63.4692
7485.278 | 63.4775
7486.859 | 63.484
7488.062 | 63.5023
7488.572 | 63.4989
7489.248 | 63.5038
7490.977 | 63.5128
7492.229 | 63.5146
7492.822 | 63.511
7493.992 | 63.5194
7495.293 | 63.5275
7495.771 | 63.5324
7496.726 | 63.5269
7498.11 | 63.531
7498.818 | 63.5345
7499.395 | 63.5435
7501.042 | 63.5467
7501.635 | 63.549
7502.525 | 63.5588
7504.024 | 63.5628
7504.93 | 63.5645
7505.852 | 63.5722
7507.285 | 63.5772
7507.961 | 63.5789
7508.85 | 63.5819
7510.152 | 63.589
7510.843 | 63.5906
7511.42 | 63.5997
7513.166 | 63.6032
7513.66 | 63.6106
7514.319 | 63.6154
7515.719 | 63.6213
7516.345 | 63.623
7517.828 | 63.6295
7518.618 | 63.6335
7520.085 | 63.639
7520.809 | 63.6442
7521.682 | 63.6496
7522.967 | 63.6563
7524.186 | 63.6577
7524.927 | 63.6634
7525.817 | 63.668
7526.937 | 63.671
7527.744 | 63.6781
7529.029 | 63.6828
7529.606 | 63.6838
7530.891 | 63.6908
7531.78 | 63.6964
7532.686 | 63.7011
7534.152 | 63.7062
7534.729 | 63.707
7535.388 | 63.718
7537.183 | 63.7214
7537.859 | 63.725
7538.386 | 63.7281
7540.082 | 63.736
7540.544 | 63.7427
7541.235 | 63.7465
7542.8 | 63.7504
7544.036 | 63.7598
7544.513 | 63.763
7545.815 | 63.7685
7546.375 | 63.7711
7547.495 | 63.7773
7548.681 | 63.7802
7549.571 | 63.7863
7550.246 | 63.7904
7551.201 | 63.793
7552.997 | 63.802
7553.606 | 63.8061
7554.825 | 63.8121
7555.501 | 63.8153
7557.016 | 63.8195
7557.477 | 63.8251
7558.927 | 63.8331
7559.701 | 63.838
7560.475 | 63.8401
7562.156 | 63.8487
7562.732 | 63.8513
7563.77 | 63.8579
7564.478 | 63.8619
7565.335 | 63.8659
7566.916 | 63.8716
7567.394 | 63.8792
7568.992 | 63.8812
7569.469 | 63.8827
7571.034 | 63.8903
7571.94 | 63.8982
7572.616 | 63.9018
7574.115 | 63.9069
7574.708 | 63.9129
7575.861 | 63.9173
7577.146 | 63.9247
7577.936 | 63.9264
7579.205 | 63.9339
7580.028 | 63.9378
7580.737 | 63.9458
7581.412 | 63.9493
7583.208 | 63.9545
7583.784 | 63.9571
7585.003 | 63.9669
7586.255 | 63.9734
7586.733 | 63.9762
7587.738 | 63.9813
7588.265 | 63.9853
7589.945 | 63.992
7590.538 | 63.9995
7591.428 | 64.003
7592.811 | 64.0083
7593.701 | 64.0108
7595.233 | 64.0184
7595.71 | 64.0224
7597.144 | 64.0278
7597.638 | 64.0341
7598.313 | 64.0399
7600.026 | 64.0429
7600.57 | 64.0512
7602.118 | 64.0574
7602.728 | 64.0662
7603.864 | 64.067
7605.133 | 64.0742
7605.66 | 64.076
7606.401 | 64.0809
7607.982 | 64.0874
7608.872 | 64.0939
7609.778 | 64.0998
7610.865 | 64.1047
7611.837 | 64.1103
7613.138 | 64.1129
7613.913 | 64.1203
7614.819 | 64.1245
7615.741 | 64.1318
7616.664 | 64.1366
7618.031 | 64.1403
7618.772 | 64.1511
7619.695 | 64.1477
7620.831 | 64.1554
7622.083 | 64.1594
7622.775 | 64.167
7623.714 | 64.1748
7624.916 | 64.1784
7625.822 | 64.1825
7626.531 | 64.1893
7627.519 | 64.1912
7628.804 | 64.1979
7630.105 | 64.2005
7630.764 | 64.2043
7631.324 | 64.2092
7632.642 | 64.2185
7633.35 | 64.2199
7634.734 | 64.2243
7635.195 | 64.2304
7636.974 | 64.2399
7637.518 | 64.2412
7638.49 | 64.2454
7640.022 | 64.2508
7640.483 | 64.257
7642.015 | 64.2606
7642.839 | 64.2636
7643.876 | 64.2705
7644.453 | 64.2767
7646.001 | 64.2842
7646.693 | 64.2896
7647.533 | 64.2942
7649.164 | 64.2991
7650.235 | 64.3022
7650.68 | 64.3083
7651.701 | 64.3147
7653.085 | 64.3212
7653.958 | 64.3237
7654.386 | 64.3269
7655.951 | 64.3334
7656.741 | 64.341
7657.796 | 64.3453
7658.356 | 64.3535
7659.245 | 64.3544
7660.991 | 64.3624
7662.21 | 64.3672
7662.754 | 64.3702
7663.676 | 64.3747
7664.253 | 64.3787
7665.917 | 64.3848
7667.169 | 64.3926
7667.86 | 64.3962
7668.486 | 64.4007
7670.266 | 64.4059
7670.71 | 64.4102
7671.649 | 64.4171
7673.132 | 64.419
7673.609 | 64.4264
7674.285 | 64.4305
7676.146 | 64.4391
7676.624 | 64.4421
7677.415 | 64.4508
7678.798 | 64.454
7679.951 | 64.459
7680.808 | 64.4619
7682.01 | 64.4655
7682.785 | 64.4745
7684.168 | 64.4798
7684.844 | 64.4836
7685.437 | 64.4881
7687.018 | 64.4947
7687.677 | 64.4999
7688.945 | 64.5045
7690.066 | 64.5118
7690.856 | 64.5146
7691.976 | 64.5206
7692.751 | 64.5235
7693.591 | 64.5311
7695.09 | 64.5335
7695.666 | 64.5432
7697.083 | 64.5446
7697.775 | 64.553
7698.961 | 64.5582
7699.867 | 64.5604
7700.592 | 64.566
7701.778 | 64.5713
7702.255 | 64.5748
7704.117 | 64.5796
7704.71 | 64.5837
7705.616 | 64.5866
7707.049 | 64.5978
7707.477 | 64.5984
7708.268 | 64.6045
7709.882 | 64.6115
7710.673 | 64.6116
7711.809 | 64.6152
7713.045 | 64.6247
7713.556 | 64.6259
7714.231 | 64.6313
7715.648 | 64.6404
7716.817 | 64.6421
7717.361 | 64.6476
7718.86 | 64.656
7720.145 | 64.6631
7720.771 | 64.6658
7721.841 | 64.6709
7722.55 | 64.6756
7723.209 | 64.6812
7724.757 | 64.6883
7725.449 | 64.691
7726.849 | 64.6959
7728.15 | 64.7015
7728.727 | 64.7059
7729.699 | 64.7088
7730.934 | 64.72
7731.807 | 64.72
7733.29 | 64.7258
7733.29 | 64.7284
7734.789 | 64.7357
7735.497 | 64.7377
7736.914 | 64.7437
7737.54 | 64.7466
7738.446 | 64.7512
7740.274 | 64.7578
7741.098 | 64.7615
7741.641 | 64.7694
7742.729 | 64.7714
7743.437 | 64.774
7745.232 | 64.7841
7745.694 | 64.7828
7746.995 | 64.7895
7747.572 | 64.7957
7748.445 | 64.8006
7749.993 | 64.8051
7750.998 | 64.8106
7751.591 | 64.8126
7752.382 | 64.8169
7754.029 | 64.8234
7754.556 | 64.8281
7755.989 | 64.8333
7756.549 | 64.8434
7757.521 | 64.8462
7759.185 | 64.8493
7759.712 | 64.8503
7760.387 | 64.8455
7761.507 | 64.8505
7762.315 | 64.8518
7763.237 | 64.858
7764.159 | 64.8633
7765.988 | 64.8646
7766.877 | 64.8711
7767.8 | 64.8746
7768.393 | 64.8762
7769.497 | 64.8775
7770.996 | 64.8862
7771.572 | 64.8889
7772.758 | 64.8901
7773.812 | 64.8933
7774.735 | 64.8971
7776.119 | 64.9027
7776.712 | 64.9071
7777.7 | 64.9092
7778.277 | 64.9159
7780.089 | 64.9197
7780.583 | 64.9254
7782.065 | 64.9281
7782.724 | 64.9325
7784.124 | 64.9378
7784.569 | 64.9405
7785.936 | 64.9458
7786.859 | 64.9469
7787.435 | 64.9518
7788.506 | 64.9575
7789.181 | 64.9656
7790.153 | 64.966
7792.097 | 64.9729
7792.591 | 64.9775
7793.382 | 64.9832
7794.799 | 64.993
7795.507 | 64.9924
7796.479 | 64.9995
7797.154 | 65.0026
7798.983 | 65.0057
7799.444 | 65.0112
7800.893 | 65.0145
7801.684 | 65.0182
7802.953 | 65.0233
7803.447 | 65.0256
7805.061 | 65.032
7805.703 | 65.0352
7806.296 | 65.0376
7807.944 | 65.0464
7809.179 | 65.0496
7809.179 | 65.0531
7810.925 | 65.0556
7811.732 | 65.0665
7812.589 | 65.0674
7813.281 | 65.0678
7814.17 | 65.0762
7815.949 | 65.0806
7817.152 | 65.0855
7817.152 | 65.0899
7818.931 | 65.0911
7819.722 | 65.0949
7821.188 | 65.1026
7821.665 | 65.1042
7822.44 | 65.1086
7823.774 | 65.1156
7824.35 | 65.1159
7825.569 | 65.1258
7826.278 | 65.1273
7828.007 | 65.1322
7828.749 | 65.1353
7829.655 | 65.141
7831.071 | 65.1452
7831.829 | 65.1475
7833.196 | 65.1523
7833.872 | 65.1456
7834.58 | 65.1448
7835.634 | 65.1405
7837.183 | 65.1436
7837.677 | 65.1453
7839.11 | 65.1486
7839.917 | 65.1503
7841.185 | 65.1507
7841.663 | 65.1516
7842.882 | 65.1544
7843.903 | 65.1574
7844.496 | 65.1609
7845.287 | 65.1596
7846.243 | 65.1637
7847.182 | 65.168
7849.092 | 65.1719
7849.768 | 65.1722
7850.921 | 65.1729
7851.728 | 65.1757
7852.799 | 65.1798
7853.935 | 65.1865
7854.874 | 65.189
7855.78 | 65.1917
7856.966 | 65.1952
7857.675 | 65.2016
7859.108 | 65.2032
7859.684 | 65.2031
7860.211 | 65.209
7861.826 | 65.2108
7862.419 | 65.2144
7863.226 | 65.2163
7864.955 | 65.2221
7865.713 | 65.2233
7866.586 | 65.2281
7867.212 | 65.2334
7868.678 | 65.2354
7869.535 | 65.2396
7870.589 | 65.2413
7871.66 | 65.2438
7872.846 | 65.2482
7874.263 | 65.2565
7874.263 | 65.2583
7876.009 | 65.2579
7876.552 | 65.2626
7877.985 | 65.2683
7878.43 | 65.2691
7879.221 | 65.2718
7880.16 | 65.2765
7881.988 | 65.2788
7882.466 | 65.2791
7884.031 | 65.2813
7884.723 | 65.2864
7885.843 | 65.292
7887.111 | 65.293
7887.688 | 65.2989
7888.808 | 65.2981
7889.335 | 65.3025
7890.06 | 65.3031
7891.855 | 65.3032
7892.564 | 65.3043
7894.112 | 65.3092
7894.754 | 65.3138
7895.677 | 65.3205
7896.303 | 65.3213
7898.131 | 65.3249
7898.724 | 65.3281
7899.779 | 65.3284
7900.586 | 65.3313
7901.278 | 65.3341
7903.007 | 65.3415
7903.683 | 65.3439
7904.885 | 65.344
7905.429 | 65.3374
7906.219 | 65.3412
7908.196 | 65.3459
7908.674 | 65.3434
7909.646 | 65.3476
7910.403 | 65.3498
7912.15 | 65.3533
7913.023 | 65.3578
7913.5 | 65.3597
7914.176 | 65.3602
7915.625 | 65.3674
7916.828 | 65.3674
7917.569 | 65.3716
7918.557 | 65.375
7919.365 | 65.3772
7921.16 | 65.3808
7921.72 | 65.3886
7922.626 | 65.3897
7924.175 | 65.3934
7924.817 | 65.3963
7925.789 | 65.3963
7926.909 | 65.4074
7928.194 | 65.4079
7928.639 | 65.4115
7929.676 | 65.419
7930.22 | 65.4213
7931.917 | 65.4219
7932.526 | 65.4191
7933.976 | 65.4248
7934.734 | 65.4288
7935.804 | 65.43
7936.809 | 65.4337
7937.287 | 65.4341
7939.066 | 65.4374
7940.186 | 65.4396
7940.614 | 65.4446
7941.817 | 65.4462
7942.888 | 65.4526
7943.695 | 65.455
7944.93 | 65.4561
7945.77 | 65.4595
7947.055 | 65.4599
7947.763 | 65.4655
7948.571 | 65.4697
7949.822 | 65.469
7950.35 | 65.4716
7951.667 | 65.4739
7952.82 | 65.4759
7954.089 | 65.4798
7954.682 | 65.4857
7956.131 | 65.4886
7956.131 | 65.4855
7957.894 | 65.4901
7958.602 | 65.4943
7960.068 | 65.5001
7960.694 | 65.5012
7961.419 | 65.5063
7962.506 | 65.5103
7963.857 | 65.5058
7964.335 | 65.5057
7965.603 | 65.5051
7966.987 | 65.5069
7967.926 | 65.511
7968.453 | 65.513
7969.936 | 65.5153
7970.38 | 65.5181
7971.682 | 65.5224
7972.835 | 65.5249
7973.411 | 65.5291
7974.993 | 65.5341
7976.014 | 65.5344
7976.492 | 65.5344
7978.09 | 65.5404
7978.567 | 65.5415
7979.424 | 65.5451
7981.005 | 65.5484
7981.648 | 65.5523
7982.735 | 65.5553
7983.295 | 65.5578
7984.909 | 65.5591
7985.93 | 65.5655
7987.199 | 65.5661
7987.907 | 65.5694
7988.566 | 65.5756
7989.752 | 65.5764
7990.378 | 65.581
7992.042 | 65.5827
7992.585 | 65.5864
7993.64 | 65.5916
7994.348 | 65.5914
7996.012 | 65.5938
7996.473 | 65.5953
7997.214 | 65.5996
7998.894 | 65.6033
8000.13 | 65.6057
8000.673 | 65.6079
8002.238 | 65.6143
8002.7 | 65.6139
8003.721 | 65.6219
8005.154 | 65.6234
8005.599 | 65.6278
8006.818 | 65.6298
8007.839 | 65.6317
8009.124 | 65.6297
8009.618 | 65.6309
8010.689 | 65.6331
8011.809 | 65.6355
8013.094 | 65.6346
8013.604 | 65.6411
8014.247 | 65.6441
8015.746 | 65.6507
8016.438 | 65.6496
8017.92 | 65.6534
8018.497 | 65.6574
8020.144 | 65.6604
8020.721 | 65.6593
8022.088 | 65.6687
8022.615 | 65.6697
8023.307 | 65.6711
8024.18 | 65.6785
8025.728 | 65.6794
8026.7 | 65.6829
8027.754 | 65.6876
8028.809 | 65.6915
8029.912 | 65.6939
8030.472 | 65.7
8031.939 | 65.6988
8032.713 | 65.7037
8033.536 | 65.7086
8034.722 | 65.7137
8035.81 | 65.7126
8037.111 | 65.7197
8037.885 | 65.7237
8038.709 | 65.7254
8039.829 | 65.7317
8041.097 | 65.7346
8041.542 | 65.7366
8042.267 | 65.7439
8043.98 | 65.7448
8044.474 | 65.7485
8045.15 | 65.7523
8046.714 | 65.7545
8047.802 | 65.7593
8048.955 | 65.7606
8049.416 | 65.7618
8050.8 | 65.7642
8051.59 | 65.7691
8052.645 | 65.7739
8053.205 | 65.7793
8054.737 | 65.7834
8056.12 | 65.7883
8056.944 | 65.7908
8057.389 | 65.7941
8059.003 | 65.7989
8059.711 | 65.8009
8060.403 | 65.8018
8062.05 | 65.8075
8062.66 | 65.8126
8063.797 | 65.8162
8064.406 | 65.8148
8065.312 | 65.8208
8067.009 | 65.8259
8067.486 | 65.8302
8068.442 | 65.8299
8069.694 | 65.8331
8070.748 | 65.8375
8071.539 | 65.8419
8072.725 | 65.847
8073.795 | 65.8535
8074.339 | 65.8513
8075.92 | 65.8542
8076.728 | 65.8611
8077.897 | 65.8681
8079.166 | 65.8688
8079.89 | 65.8696
8080.549 | 65.8733
8081.719 | 65.8758
8082.312 | 65.8818
8083.959 | 65.8854
8084.519 | 65.888
8086.216 | 65.8939
8086.792 | 65.896
8087.682 | 65.9023
8088.44 | 65.9028
8089.955 | 65.9091
8090.631 | 65.9122
8091.849 | 65.9188
8092.426 | 65.9203
8093.991 | 65.9241
8094.88 | 65.9273
8095.803 | 65.9307
8097.104 | 65.9347
8097.664 | 65.9418
8098.834 | 65.9389
8100.102 | 65.9467
8100.712 | 65.9533
8101.766 | 65.9576
8103.133 | 65.9584
8103.611 | 65.9632
8104.748 | 65.964
8105.703 | 65.9738
8106.757 | 65.9756
8107.844 | 65.9776
8108.602 | 65.9849
8110.019 | 65.986
8110.744 | 65.9905
8111.271 | 65.9963
8113.066 | 66.0019
8113.56 | 66.0027
8114.219 | 66.0049
8115.702 | 66.0115
8116.591 | 66.0139
8117.168 | 66.0194
8118.898 | 66.0252
8119.738 | 66.0293
8120.775 | 66.0296
8121.335 | 66.0376
8122.818 | 66.0359
8123.609 | 66.044
8125.355 | 66.0483
8125.355 | 66.055
8126.804 | 66.0559
8128.089 | 66.0608
8128.682 | 66.0653
8129.605 | 66.0665
8130.807 | 66.0724
8131.301 | 66.0779
8132.685 | 66.081
8133.838 | 66.0838
8134.596 | 66.0892
8135.387 | 66.0974
8136.886 | 66.0986
8137.462 | 66.0993
8138.599 | 66.1058
8139.389 | 66.1115
8140.279 | 66.1118
8141.169 | 66.118
8142.7 | 66.1201
8144.101 | 66.1262
8144.694 | 66.1289
8145.715 | 66.1312
8146.308 | 66.1361
8147.329 | 66.1389
8148.927 | 66.143
8149.52 | 66.1479
8150.393 | 66.1515
8151.942 | 66.1591
8153.194 | 66.1643
8153.688 | 66.1661
8154.511 | 66.1687
8155.846 | 66.1742
8157.18 | 66.1793
8157.905 | 66.1842
8159.157 | 66.1889
8159.585 | 66.1941
8160.936 | 66.1976
8162.138 | 66.1995
8162.138 | 66.2025
8163.818 | 66.2104
8164.51 | 66.2147
8165.433 | 66.2182
8167.129 | 66.2261
8167.689 | 66.228
8168.727 | 66.2329
8169.337 | 66.2353
8170.968 | 66.2408
8171.478 | 66.2468
8172.351 | 66.2494
8173.29 | 66.2533
8174.954 | 66.2582
8175.53 | 66.2639
8176.585 | 66.2663
8177.309 | 66.2737
8179.121 | 66.2753
8179.912 | 66.28
8180.505 | 66.2846
8181.988 | 66.289
8182.498 | 66.2939
8184.063 | 66.2994
8184.607 | 66.2993
8185.299 | 66.3066
8186.929 | 66.3089
8187.803 | 66.3127
8188.461 | 66.3203
8189.582 | 66.3249
8191.13 | 66.3264
8191.707 | 66.3304
8192.711 | 66.3379
8193.766 | 66.3415
8194.836 | 66.3477
8195.66 | 66.3504
8196.566 | 66.3564
8197.867 | 66.3556
8198.427 | 66.3612
8200.075 | 66.3688
8200.865 | 66.372
8201.64 | 66.3757
8202.348 | 66.3789
8204.045 | 66.3841
8204.753 | 66.3872
8205.675 | 66.3921
8206.779 | 66.3984
8207.949 | 66.4006
8208.509 | 66.4065
8209.678 | 66.4113
8210.699 | 66.4165
8211.902 | 66.4194
8212.479 | 66.4208
8213.599 | 66.4253
8214.274 | 66.4317
8215.658 | 66.4378
8216.745 | 66.4426
8218.26 | 66.4448
8218.903 | 66.4503
8219.595 | 66.4552
8220.451 | 66.4602
8221.143 | 66.4664
8222.922 | 66.4732
8223.433 | 66.4753
8224.932 | 66.48
8225.624 | 66.4828
8227.057 | 66.4873
8227.716 | 66.4958
8228.408 | 66.4968
8229.791 | 66.5007
8230.565 | 66.5044
8232.064 | 66.5104
8232.509 | 66.5115
8233.415 | 66.5162
8234.947 | 66.5212
8235.738 | 66.5264
8236.314 | 66.5326
8237.237 | 66.5326
8238.851 | 66.5373
8239.889 | 66.5437
8241.141 | 66.5446
8241.833 | 66.5527
8242.245 | 66.5564
8243.398 | 66.5587
8244.666 | 66.5632
8245.819 | 66.5678
8247.104 | 66.5734
8247.681 | 66.576
8248.834 | 66.5769
8250.086 | 66.5814
8250.794 | 66.5868
8251.354 | 66.5893
8252.589 | 66.5988
8253.248 | 66.5995
8254.945 | 66.6037
8255.489 | 66.6122
8256.345 | 66.6141
8257.943 | 66.6208
8258.454 | 66.6246
8259.178 | 66.6262
8260.76 | 66.636
8262.112 | 66.6393
8262.836 | 66.6449
8263.479 | 66.6469
8264.55 | 66.6519
8265.291 | 66.6559
8266.938 | 66.6595
8267.465 | 66.6663
8268.602 | 66.67
8269.261 | 66.674
8270.76 | 66.6818
8272.028 | 66.6843
8272.506 | 66.686
8273.758 | 66.6924
8274.894 | 66.6977
8275.504 | 66.698
8276.525 | 66.7054
8278.107 | 66.7106
8278.65 | 66.7164
8279.227 | 66.7185
8280.742 | 66.7201
8281.681 | 66.7226
8282.406 | 66.7284
8283.888 | 66.733
8284.646 | 66.7389
8286.096 | 66.7444
8286.689 | 66.7485
8287.661 | 66.7537
8288.979 | 66.7564
8289.67 | 66.7621
8290.362 | 66.7638
8291.136 | 66.7673
8292.998 | 66.7731
8294.118 | 66.7774
8294.695 | 66.7826
8295.699 | 66.7874
8296.161 | 66.7905
8297.956 | 66.7959
8298.434 | 66.8003
8299.702 | 66.8024
8300.526 | 66.8075
8301.102 | 66.8124
8302.914 | 66.8179
8303.458 | 66.8191
8305.319 | 66.8252
8305.748 | 66.8244
8306.901 | 66.8317
8307.395 | 66.8362
8308.812 | 66.8395
8309.619 | 66.844
8310.772 | 66.8475
8312.04 | 66.8508
8312.617 | 66.8535
8313.819 | 66.8523
8314.791 | 66.8545
8315.878 | 66.8628
8317.081 | 66.8659
8317.591 | 66.8697
8318.646 | 66.8747
8319.321 | 66.8759
8320.968 | 66.8834
8321.578 | 66.8865
8323.044 | 66.8914
8323.637 | 66.8957
8324.806 | 66.9006
8325.861 | 66.9079
8326.8 | 66.9133
8327.492 | 66.9164
8329.023 | 66.9209
8329.929 | 66.9259
8330.506 | 66.929
8332.005 | 66.9345
8332.615 | 66.9368
8333.768 | 66.9437
8334.904 | 66.9479
8335.481 | 66.9511
8336.255 | 66.9551
8337.243 | 66.9618
8338.907 | 66.9639
8339.451 | 66.9702
8341.131 | 66.9752
8341.576 | 66.9771
8342.564 | 66.9858
8343.141 | 66.9913
8344.804 | 66.9932
8345.908 | 67.0008
8346.517 | 67.006
8347.539 | 67.0077
8348.988 | 67.0123
8350.059 | 67.0154
8350.734 | 67.0165
8351.772 | 67.024
8352.793 | 67.0277
8353.321 | 67.0299
8354.902 | 67.0358
8355.479 | 67.0396
8356.516 | 67.0452
8357.225 | 67.0502
8358.905 | 67.0583
8359.432 | 67.0569
8361.096 | 67.062
8361.804 | 67.066
8362.578 | 67.0736
8363.122 | 67.0764
8364.786 | 67.0803
8365.379 | 67.0873
8366.301 | 67.0937
8368.014 | 67.0958
8368.772 | 67.1007
8370.057 | 67.1048
8370.732 | 67.1084
8371.457 | 67.1148
8372.511 | 67.1192
8373.22 | 67.1258
8374.735 | 67.1285
8375.262 | 67.1323
8376.959 | 67.1355
8377.634 | 67.139
8379.018 | 67.1439
8379.611 | 67.1486
8380.517 | 67.1536
8382.049 | 67.1567
8382.543 | 67.1628
8383.416 | 67.1643
8384.091 | 67.1704
8385.706 | 67.174
8386.678 | 67.1786
8387.897 | 67.1856
8388.934 | 67.186
8389.709 | 67.1911
8391.043 | 67.199
8391.834 | 67.2005
8392.361 | 67.2068
8394.057 | 67.2154
8394.65 | 67.2145
8395.556 | 67.2217
8397.088 | 67.2263
8397.879 | 67.2331
8398.34 | 67.2369
8399.922 | 67.2421
8400.91 | 67.2468
8401.865 | 67.2486
8403.15 | 67.2543
8404.04 | 67.2598
8404.847 | 67.2638
8405.539 | 67.2688
8406.659 | 67.2729
8407.351 | 67.276
8408.899 | 67.2864
8409.888 | 67.289
8410.365 | 67.2938
8411.14 | 67.2954
8412.639 | 67.3006
8413.33 | 67.3061
8415.142 | 67.3105
8415.637 | 67.3124
8416.757 | 67.32
8418.042 | 67.3221
8418.832 | 67.3261
8420.101 | 67.3331
8420.71 | 67.3351
8421.517 | 67.34
8422.572 | 67.3437
8423.28 | 67.346
8424.169 | 67.3523
8425.981 | 67.3508
8426.772 | 67.3585
8427.81 | 67.3651
8428.617 | 67.3691
8430.067 | 67.3753
8430.66 | 67.3786
8431.631 | 67.3808
8432.224 | 67.3874
8433.872 | 67.3903
8434.564 | 67.3945
8435.239 | 67.3979
8436.919 | 67.4063
8437.759 | 67.4133
8438.83 | 67.413
8439.687 | 67.4164
8440.28 | 67.4223
8442.042 | 67.4275
8442.635 | 67.4316
8443.311 | 67.4364
8444.777 | 67.4396
8445.534 | 67.4443
8446.885 | 67.4466
8447.791 | 67.4516
8448.417 | 67.4581
8450.015 | 67.4604
8450.723 | 67.4671
8451.926 | 67.4716
8452.403 | 67.4745
8454.051 | 67.4789
8454.693 | 67.4835
8455.105 | 67.4903
8456.884 | 67.491
8457.658 | 67.4981
8458.581 | 67.5014
8459.701 | 67.5096
8460.92 | 67.5102
8461.694 | 67.5163
8462.304 | 67.521
8463.803 | 67.5275
8464.264 | 67.5329
8465.021 | 67.5372
8465.944 | 67.5383
8467.822 | 67.5466
8468.382 | 67.5498
8470.095 | 67.5549
8470.095 | 67.5563
8471.924 | 67.563
8472.418 | 67.5652
8473.241 | 67.5693
8474.856 | 67.5745
8475.449 | 67.5789
8476.882 | 67.5835
8477.359 | 67.5881
8478.826 | 67.5903
8480.045 | 67.5946
8480.045 | 67.5974
8482.202 | 67.6015
8482.631 | 67.6076
8483.306 | 67.6105
8484.706 | 67.6147
8485.299 | 67.6177
8486.568 | 67.6243
8487.77 | 67.6275
8488.511 | 67.6329
8489.648 | 67.6384
8491.147 | 67.6421
8491.592 | 67.6474
8492.926 | 67.6523
8493.387 | 67.6596
8494.442 | 67.6585
8495.875 | 67.6637
8496.814 | 67.6676
8497.473 | 67.6723
8498.988 | 67.6778
8499.466 | 67.6857
8500.899 | 67.6873
8501.459 | 67.6906
8502.629 | 67.6977
8504.078 | 67.7018
8504.655 | 67.7039
8505.841 | 67.7109
8506.384 | 67.7173
8507.768 | 67.7186
8508.756 | 67.7227
8509.86 | 67.7288
8510.288 | 67.7307
8511.392 | 67.7357
8513.039 | 67.7392
8513.55 | 67.7456
8514.159 | 67.7494
8516.087 | 67.7563
8516.696 | 67.7565
8517.8 | 67.7652
8519.134 | 67.7709
8519.678 | 67.7714
8520.765 | 67.778
8521.572 | 67.7809
8522.264 | 67.7811
8523.335 | 67.7906
8524.883 | 67.7963
8525.69 | 67.7998
8526.267 | 67.8039
8527.749 | 67.8079
8529.051 | 67.8118
8529.627 | 67.8185
8530.517 | 67.8199
8531.077 | 67.8218
8532.032 | 67.8278
8533.844 | 67.8329
8534.47 | 67.8367
8535.689 | 67.8403
8536.743 | 67.8444
8537.649 | 67.8509
8538.621 | 67.8535
8539.461 | 67.8586
8540.565 | 67.8635
8541.158 | 67.8672
8542.064 | 67.8735
8543.695 | 67.8779
8544.881 | 67.8831
8545.671 | 67.8872
8547.105 | 67.8938
8547.764 | 67.8949
8549.032 | 67.8989
8549.625 | 67.9027
8550.679 | 67.9062
8551.882 | 67.9138
8552.508 | 67.9155
8554.171 | 67.9211
8554.698 | 67.9236
8555.917 | 67.929
8556.395 | 67.93
8557.169 | 67.9321
8558.833 | 67.9416
8559.41 | 67.9445
8560.349 | 67.9493
8561.881 | 67.9528
8562.556 | 67.9562
8563.725 | 67.9601
8564.302 | 67.9641
8565.439 | 67.9687
8566.493 | 67.974
8567.201 | 67.9746
8568.239 | 67.9788
8569.853 | 67.9836
8570.562 | 67.9902
8571.435 | 67.9933
8573.065 | 67.9952
8573.642 | 68.0039
8575.092 | 68.0077
8575.652 | 68.0107
8576.854 | 68.013
8578.106 | 68.0158
8578.6 | 68.0218
8579.72 | 68.0281
8580.462 | 68.0311
8582.092 | 68.0339
8582.718 | 68.0417
8583.74 | 68.0443
8584.761 | 68.0441
8585.799 | 68.0477
8587.051 | 68.0519
8587.561 | 68.054
8588.27 | 68.0608
8590.131 | 68.0605
8590.708 | 68.0644
8591.762 | 68.0728
8592.767 | 68.0742
8593.837 | 68.0758
8594.398 | 68.0838
8596.061 | 68.0859
8596.819 | 68.091
8597.692 | 68.0931
8598.351 | 68.0984
8599.521 | 68.0995
8600.163 | 68.1039
8601.81 | 68.1074
8602.403 | 68.1109
8603.49 | 68.1135
8604.149 | 68.1141
8605.797 | 68.1177
8606.62 | 68.1239
8608.037 | 68.1269
8608.515 | 68.1294
8609.783 | 68.1345
8611.117 | 68.1408
8611.644 | 68.1439
8612.814 | 68.1465
8613.489 | 68.149
8614.148 | 68.1532
8615.482 | 68.1586
8616.141 | 68.1586
8617.937 | 68.1652
8618.431 | 68.1667
8619.881 | 68.1707
8620.441 | 68.1706
8621.676 | 68.1743
8622.582 | 68.1741
8623.719 | 68.182
8624.279 | 68.1797
8625.448 | 68.1839
8626.058 | 68.1893
8627.705 | 68.1881
8629.023 | 68.1925
8629.698 | 68.1953
8630.884 | 68.2002
8631.395 | 68.1995
8632.812 | 68.2037
8633.586 | 68.206
8634.393 | 68.2058
8635.629 | 68.2106
8636.271 | 68.215
8637.951 | 68.212
8638.627 | 68.2154
8639.878 | 68.2157
8640.439 | 68.2186
8641.542 | 68.215
8642.695 | 68.2086
8643.766 | 68.203
8645.117 | 68.1932
8645.627 | 68.1938
8647.044 | 68.1927
8647.044 | 68.1941
8648.658 | 68.1988
8649.235 | 68.1992
8650.355 | 68.2045
8650.997 | 68.2111
8652.908 | 68.2166
8653.847 | 68.2192
8654.671 | 68.2187
8655.692 | 68.2252
8657.092 | 68.2341
8657.587 | 68.2312
8658.262 | 68.2325
8660.14 | 68.2429
8660.634 | 68.2471
8662.084 | 68.2457
8662.644 | 68.2485
8663.863 | 68.2596
8664.439 | 68.2658
8665.955 | 68.2714
8666.581 | 68.2722
8668.03 | 68.2765
8668.607 | 68.2792
8669.546 | 68.2852
8670.699 | 68.2886
8672.181 | 68.2884
8672.675 | 68.2881
8673.598 | 68.2932
8674.191 | 68.2946
8675.822 | 68.2974
8676.794 | 68.3121
8678.095 | 68.3108
8678.721 | 68.3153
8679.825 | 68.3191
8681.142 | 68.3214
8681.571 | 68.3231
8682.74 | 68.332
8683.663 | 68.334
8684.42 | 68.3393
8685.211 | 68.3406
8687.007 | 68.344
8687.534 | 68.347
8688.72 | 68.3502
8689.659 | 68.354
8690.581 | 68.3581
8691.141 | 68.3599
8692.821 | 68.3664
8693.382 | 68.3718
8694.452 | 68.374
8695.161 | 68.3755
8696.808 | 68.377
8697.566 | 68.3861
8698.192 | 68.3868
8699.147 | 68.3934
8700.086 | 68.3974
8701.783 | 68.3999
8702.59 | 68.403
8703.496 | 68.4059
8704.962 | 68.4116
8705.571 | 68.414
8707.317 | 68.4202
8707.317 | 68.4242
8708.783 | 68.4244
8709.607 | 68.4315
8710.2 | 68.4342
8711.485 | 68.4398
8712.407 | 68.442
8713.857 | 68.4455
8713.857 | 68.4487
8715.175 | 68.4538
8716.789 | 68.4577
8717.25 | 68.464
8718.865 | 68.4632
8719.293 | 68.4684
8720.891 | 68.471
8721.533 | 68.4767
8722.999 | 68.4838
8723.625 | 68.4844
8724.564 | 68.4875
8725.734 | 68.491
8726.211 | 68.4948
8726.953 | 68.501
8727.908 | 68.4998
8730.148 | 68.5096
8730.659 | 68.5089
8731.631 | 68.5132
8732.224 | 68.5166
8733.855 | 68.5222
8734.662 | 68.5249
8735.799 | 68.5263
8737.083 | 68.5319
8737.083 | 68.5338
8738.549 | 68.538
8739.933 | 68.541
8739.933 | 68.5429
8741.58 | 68.545
8742.157 | 68.5489
8743.903 | 68.5543
8744.71 | 68.5558
8745.83 | 68.5555
8746.736 | 68.557
8747.609 | 68.5595
8749.075 | 68.5609
8749.553 | 68.5656
8751.036 | 68.5676
8751.596 | 68.5686
8752.749 | 68.5759
8753.26 | 68.5764
8754.709 | 68.5776
8755.286 | 68.5799
8756.406 | 68.5868
8757.229 | 68.5882
8758.86 | 68.592
8759.404 | 68.596
8760.359 | 68.6007
8761.875 | 68.6021
8762.682 | 68.5987
8763.72 | 68.5929
8764.659 | 68.5977
8765.548 | 68.6006
8766.141 | 68.6025
8767.805 | 68.604
8768.596 | 68.6041
8769.172 | 68.6086
8771.001 | 68.6129
8771.495 | 68.615
8772.681 | 68.6154
8773.636 | 68.6212
8774.839 | 68.6225
8775.662 | 68.625
8776.7 | 68.6216
8777.903 | 68.6253
8778.463 | 68.629
8779.632 | 68.6286
8780.686 | 68.6338
8781.856 | 68.6342
8782.828 | 68.6392
8783.635 | 68.6413
8784.755 | 68.6477
8785.315 | 68.6473
8786.995 | 68.6535
8787.473 | 68.6573
8788.906 | 68.6605
8790.043 | 68.6639
8790.636 | 68.6648
8791.756 | 68.6692
8792.662 | 68.6743
8793.898 | 68.6792
8794.458 | 68.6771
8796.204 | 68.6856
8796.204 | 68.6867
8797.867 | 68.6915
8798.345 | 68.6928
8799.762 | 68.6961
8800.437 | 68.6958
8802.15 | 68.7036
8802.15 | 68.7065
8803.666 | 68.7074
8805.066 | 68.7147
8805.643 | 68.7187
8806.631 | 68.7214
8807.24 | 68.7259
8808.36 | 68.7259
8809.019 | 68.728
8810.634 | 68.732
8811.507 | 68.7368
8812.215 | 68.7392
8814.011 | 68.7429
8814.011 | 68.7441
8815.081 | 68.7505
8817.009 | 68.7521
8818.03 | 68.7543
8818.804 | 68.7603
8820.073 | 68.7637
8820.863 | 68.7681
8821.769 | 68.7703
8822.626 | 68.7717
8823.219 | 68.7732
8824.899 | 68.7784
8825.393 | 68.7798
8827.008 | 68.7881
8827.584 | 68.7902
8828.589 | 68.7969
8829.775 | 68.7963
8830.697 | 68.8022
8832.081 | 68.8055
8832.542 | 68.809
8833.317 | 68.8106
8834.98 | 68.8185
8835.557 | 68.8182
8836.71 | 68.8224
8837.764 | 68.8274
8838.818 | 68.8272
8839.329 | 68.8324
8840.054 | 68.8338
8841.816 | 68.8384
8842.904 | 68.8415
8843.727 | 68.8467
8844.732 | 68.8412
8846 | 68.8413
8846.478 | 68.8423
8847.714 | 68.8468
8848.669 | 68.8485
8849.575 | 68.8518
8850.316 | 68.8542
8851.815 | 68.8574
8852.441 | 68.8615
8854.039 | 68.8619
8854.599 | 68.8647
8855.686 | 68.8659
8856.691 | 68.8679
8857.828 | 68.8724
8858.52 | 68.8756
8859.788 | 68.8795
8860.628 | 68.8845
8861.995 | 68.8856
8862.671 | 68.8926
8863.445 | 68.893
8864.647 | 68.8979
8865.685 | 68.9011
8866.245 | 68.905
8867.909 | 68.9065
8868.617 | 68.9091
8869.293 | 68.9136
8870.611 | 68.9156
8871.467 | 68.9209
8872.851 | 68.9258
8873.329 | 68.929
8874.795 | 68.9296
8875.602 | 68.9294
8876.524 | 68.9337
8877.562 | 68.9373
8878.237 | 68.9404
8879.259 | 68.9399
8880.626 | 68.9467
8881.697 | 68.9498
8882.603 | 68.9521
8883.855 | 68.9557
8884.662 | 68.9585
8885.683 | 68.9617
8886.243 | 68.9628
8887.89 | 68.9697
8888.599 | 68.9694
8889.966 | 68.9713
8890.575 | 68.9753
8891.531 | 68.9766
8892.338 | 68.9768
8893.969 | 68.9875
8894.595 | 68.9865
8895.632 | 68.9869
8897.016 | 68.9919
8898.12 | 68.9847
8898.598 | 68.987
8899.536 | 68.9904
8900.179 | 68.9958
8901.909 | 69.0008
8902.782 | 69.0045
8903.259 | 69.009
8904.725 | 69.0093
8906.126 | 69.0125
8906.62 | 69.0167
8907.938 | 69.0215
8908.778 | 69.0254
8909.42 | 69.03
8911.001 | 69.0363
8911.611 | 69.0392
8912.78 | 69.0438
8913.802 | 69.0468
8913.802 | 69.0493
8915.729 | 69.0521
8916.289 | 69.0548
8917.146 | 69.0581
8918.793 | 69.0606
8920.028 | 69.0676
8920.836 | 69.0684
8921.412 | 69.068
8922.532 | 69.0745
8923.274 | 69.0739
8924.855 | 69.0765
8925.316 | 69.0834
8926.799 | 69.0873
8928.001 | 69.0915
8928.677 | 69.0948
8929.5 | 69.0983
8930.077 | 69.1036
8931.889 | 69.1022
8932.531 | 69.1098
8933.091 | 69.1133
8934.755 | 69.118
8935.562 | 69.1215
8936.155 | 69.1266
8937.967 | 69.1305
8938.544 | 69.1345
8939.746 | 69.138
8940.982 | 69.1431
8941.657 | 69.1498
8942.283 | 69.1525
8943.551 | 69.1556
8944.507 | 69.1593
8945.116 | 69.1635
8946.945 | 69.1646
8947.587 | 69.1689
8948.295 | 69.1752
8949.103 | 69.1776
8950.75 | 69.1807
8951.541 | 69.1838
8952.677 | 69.187
8953.237 | 69.1935
8954.934 | 69.1966
8955.725 | 69.2026
8956.993 | 69.2069
8957.471 | 69.2105
8958.904 | 69.2147
8959.711 | 69.2159
8960.189 | 69.2197
8960.93 | 69.2258
8962.824 | 69.2303
8963.368 | 69.233
8964.109 | 69.236
8965.625 | 69.2399
8966.185 | 69.2429
8967.733 | 69.249
8969.117 | 69.254
8969.117 | 69.2562
8970.863 | 69.261
8971.736 | 69.2631
8972.971 | 69.2694
8974.157 | 69.2739
8974.948 | 69.2798
8975.64 | 69.2798
8976.826 | 69.2841
8978.094 | 69.2899
8978.786 | 69.2935
8979.363 | 69.2982
8980.088 | 69.3006
8981.801 | 69.3069
8982.361 | 69.3067
8983.283 | 69.3137
8983.959 | 69.3182
8985.557 | 69.3196
8986.743 | 69.3246
8987.995 | 69.3308
8988.802 | 69.334
8989.51 | 69.3376
8990.482 | 69.3383
8991.767 | 69.3427
8992.805 | 69.3498
8993.398 | 69.3511
8994.88 | 69.3569
8995.374 | 69.361
8996.956 | 69.3666
8997.549 | 69.3695
8998.619 | 69.3729
8999.937 | 69.3761
9000.58 | 69.3807
9001.601 | 69.3891
9002.919 | 69.3951
9003.989 | 69.3955
9004.599 | 69.4042
9005.225 | 69.4088
9006.905 | 69.4107
9007.696 | 69.4153
9008.717 | 69.4215
9009.887 | 69.4237
9010.529 | 69.4297
9011.616 | 69.4326
9012.951 | 69.4362
9013.609 | 69.4404
9013.609 | 69.4422
9015.85 | 69.4453
9016.443 | 69.4517
9017.53 | 69.4565
9019.062 | 69.4612
9019.721 | 69.462
9020.808 | 69.4686
9021.302 | 69.4714
9023.032 | 69.4775
9023.724 | 69.4815
9024.679 | 69.4853
9025.914 | 69.4872
9026.722 | 69.4921
9027.315 | 69.4969
9028.418 | 69.5031
9029.901 | 69.5043
9030.626 | 69.5096
9031.581 | 69.5135
9032.256 | 69.5165
9033.591 | 69.519
9034.596 | 69.5268
9035.32 | 69.5276
9036.753 | 69.5361
9037.577 | 69.5365
9038.648 | 69.5402
9039.719 | 69.5448
9040.97 | 69.5489
9041.448 | 69.5556
9042.618 | 69.5596
9043.606 | 69.5653
9044.512 | 69.5688
9045.945 | 69.5751
9046.538 | 69.5766
9047.955 | 69.5853
9047.955 | 69.5864
9049.652 | 69.5899
9050.426 | 69.5959
9051.694 | 69.5961
9052.946 | 69.6047
9053.539 | 69.6088
9054.412 | 69.6101
9055.829 | 69.6127
9056.274 | 69.6167
9057.756 | 69.6219
9058.316 | 69.626
9059.469 | 69.6308
9060.243 | 69.6338
9061.874 | 69.6376
9061.874 | 69.6424
9063.834 | 69.6391
9064.427 | 69.6444
9065.366 | 69.6502
9066.898 | 69.6414
9067.59 | 69.6292
9068.809 | 69.6331
9069.946 | 69.6315
9070.753 | 69.6306
9071.313 | 69.6366
9072.861 | 69.6398
9073.8 | 69.6444
9074.41 | 69.651
9075.876 | 69.6537
9076.453 | 69.6559
9077.474 | 69.6612
9078.149 | 69.6649
9080.126 | 69.6691
9080.735 | 69.6728
9081.625 | 69.6759
9083.009 | 69.6791
9083.7 | 69.6842
9085.084 | 69.6889
9085.694 | 69.6905
9086.715 | 69.6938
9087.835 | 69.701
9088.379 | 69.7007
9089.499 | 69.7067
9090.883 | 69.7067
9091.377 | 69.7144
9092.76 | 69.7137
9094.029 | 69.7232
9094.539 | 69.7252
9095.643 | 69.7302
9096.45 | 69.7325
9097.966 | 69.7371
9098.691 | 69.7396
9099.959 | 69.7452
9100.47 | 69.7487
9101.919 | 69.754
9102.743 | 69.757
9103.649 | 69.7631
9104.242 | 69.7632
9105.148 | 69.7675
9106.284 | 69.7697
9106.943 | 69.7788
9108.953 | 69.781
9109.678 | 69.7837
9110.534 | 69.7863
9111.111 | 69.7918
9112.05 | 69.7993
9112.972 | 69.8044
9113.961 | 69.8076
9115.163 | 69.8103
9116.547 | 69.8135
9117.585 | 69.8174
9118.606 | 69.8193
9119.71 | 69.8239
9120.599 | 69.8259
9121.522 | 69.826
9123.004 | 69.8355
9123.581 | 69.8361
9124.75 | 69.8409
9125.887 | 69.8423
9126.546 | 69.8497
9127.155 | 69.8527
9128.737 | 69.8571
9129.577 | 69.8627
9130.845 | 69.8639
9131.306 | 69.8666
9132.723 | 69.8756
9133.514 | 69.8799
9134.057 | 69.8818
9135.589 | 69.8835
9136.446 | 69.8894
9137.022 | 69.8966
9138.686 | 69.8954
9139.938 | 69.9008
9140.58 | 69.9085
9141.421 | 69.9101
9143.051 | 69.9112
9143.628 | 69.9169
9144.83 | 69.923
9145.802 | 69.9248
9146.428 | 69.9281
9147.318 | 69.931
9148.982 | 69.9367
9149.525 | 69.9429
9150.25 | 69.9442
9151.123 | 69.9474
9152.853 | 69.9519
9152.853 | 69.9557
9154.615 | 69.9592
9155.521 | 69.9615
9156.213 | 69.9639
9157.844 | 69.9688
9158.618 | 69.9718
9159.326 | 69.9758
9160.348 | 69.9822
9161.847 | 69.9864
9162.374 | 69.9895
9163.692 | 69.9937
9164.729 | 70.0011
9166.014 | 70.0007
9166.591 | 70.0073
9167.678 | 70.0112
9168.353 | 70.0125
9170.001 | 70.0176
9170.511 | 70.0199
9171.17 | 70.02
9172.636 | 70.0271
9174.003 | 70.0308
9174.563 | 70.0324
9175.107 | 70.0391
9176.87 | 70.041
9178.039 | 70.0467
9178.632 | 70.0534
9179.654 | 70.0578
9181.07 | 70.0612
9181.63 | 70.0632
9182.652 | 70.0664
9183.459 | 70.0705
9184.941 | 70.0763
9185.633 | 70.0789
9186.72 | 70.0824
9187.511 | 70.0862
9188.219 | 70.0923
9189.883 | 70.0939
9190.641 | 70.0958
9191.893 | 70.0985
9192.766 | 70.1063
9193.672 | 70.1061
9194.133 | 70.1162
9195.961 | 70.121
9196.522 | 70.1174
9197.51 | 70.1218
9198.696 | 70.1273
9199.355 | 70.1283
9200.64 | 70.1347
9201.71 | 70.1406
9202.254 | 70.1437
9203.045 | 70.147
9204.066 | 70.1505
9205.005 | 70.1525
9206.619 | 70.1583
9207.657 | 70.1626
9208.53 | 70.1646
9209.617 | 70.1703
9210.688 | 70.1772
9211.462 | 70.1778
9212.039 | 70.1789
9213.604 | 70.1856
9213.604 | 70.1881
9215.877 | 70.1893
9216.7 | 70.1929
9217.508 | 70.1952
9218.661 | 70.1964
9219.386 | 70.203
9220.802 | 70.2065
9221.609 | 70.2063
9222.68 | 70.2098
9223.29 | 70.2149
9224.706 | 70.2183
9225.991 | 70.225
9226.584 | 70.2228
9227.737 | 70.2271
9228.215 | 70.2291
9229.78 | 70.2365
9230.587 | 70.2387
9231.641 | 70.2412
9232.201 | 70.2467
9233.634 | 70.2487
9234.211 | 70.2518
9235.726 | 70.2556
9237.028 | 70.2601
9237.604 | 70.2641
9238.675 | 70.2647
9240.042 | 70.2673
9240.586 | 70.2711
9242.052 | 70.2718
9242.595 | 70.2766
9243.6 | 70.2793
9244.16 | 70.2849
9245.775 | 70.2855
9246.598 | 70.2887
9247.735 | 70.295
9249.003 | 70.2973
9249.695 | 70.3001
9250.156 | 70.3008
9251.804 | 70.3067
9252.726 | 70.3123
9253.121 | 70.3168
9254.818 | 70.3178
9255.345 | 70.3218
9256.68 | 70.3232
9257.668 | 70.3289
9258.113 | 70.3337
9259.76 | 70.3342
9260.336 | 70.3406
9261.193 | 70.3401
9262.807 | 70.3452
9263.334 | 70.3471
9265.014 | 70.3519
9265.475 | 70.35
9266.184 | 70.3542
9267.749 | 70.3541
9268.325 | 70.3567
9269.083 | 70.359
9270.038 | 70.3664
9271.735 | 70.3689
9272.476 | 70.3692
9273.876 | 70.3735
9274.749 | 70.375
9275.524 | 70.3772
9276.611 | 70.3795
9277.78 | 70.3825
9278.439 | 70.3855
9279.922 | 70.3877
9280.581 | 70.3897
9281.24 | 70.3906
9282.936 | 70.3906
9283.513 | 70.3892
9284.682 | 70.395
9285.803 | 70.3918
9286.363 | 70.3904
9287.466 | 70.39
9288.718 | 70.3846
9289.558 | 70.3628
9290.497 | 70.3663
9291.552 | 70.3721
9292.507 | 70.3739
9293.001 | 70.3747
9294.582 | 70.3813
9295.456 | 70.3801
9296.79 | 70.3871
9297.333 | 70.3945
9298.091 | 70.394
9299.59 | 70.3981
9300.842 | 70.4032
9301.534 | 70.401
9302.934 | 70.4067
9303.494 | 70.4141
9304.351 | 70.4143
9305.306 | 70.4182
9306.871 | 70.4242
9307.563 | 70.4262
9308.551 | 70.4275
9310.05 | 70.4336
9310.577 | 70.4361
9311.253 | 70.4393
9313.081 | 70.4448
9313.608 | 70.4485
9313.608 | 70.4471
9315.206 | 70.4523
9316.821 | 70.4546
9317.282 | 70.4584
9318.731 | 70.4626
9319.341 | 70.4618
9320.445 | 70.4685
9321.235 | 70.473
9323.047 | 70.4715
9323.657 | 70.477
9324.546 | 70.483
9325.255 | 70.4841
9326.836 | 70.4903
9327.775 | 70.4882
9328.417 | 70.4934
9329.488 | 70.4918
9330.18 | 70.4958
9331.02 | 70.499
9332.865 | 70.5026
9333.54 | 70.5038
9334.446 | 70.5073
9335.155 | 70.5088
9336.785 | 70.5128
9337.378 | 70.5164
9338.927 | 70.5198
9339.487 | 70.5227
9340.261 | 70.5258
9341.76 | 70.5286
9342.386 | 70.5325
9343.457 | 70.5343
9344.116 | 70.5407
9345.088 | 70.5421
9346.043 | 70.5482
9347.723 | 70.5507
9348.3 | 70.5564
9349.782 | 70.5567
9350.375 | 70.5582
9351.594 | 70.5604
9352.566 | 70.5673
9353.274 | 70.5702
9354.016 | 70.5704
9355.861 | 70.5734
9356.668 | 70.5795
9357.92 | 70.5798
9358.71 | 70.5838
9359.518 | 70.5898
9360.654 | 70.5919
9361.099 | 70.5952
9362.746 | 70.5959
9363.438 | 70.6012
9364.674 | 70.6043
9365.234 | 70.6069
9366.947 | 70.6119
9367.556 | 70.6149
9368.61 | 70.6168
9369.138 | 70.626
9370.867 | 70.6289
9371.361 | 70.6289
9372.07 | 70.6309
9373.635 | 70.6374
9374.59 | 70.6384
9375.298 | 70.6453
9376.254 | 70.6449
9377.72 | 70.6504
9378.56 | 70.6538
9379.647 | 70.6567
9380.767 | 70.6598
9381.311 | 70.6643
9382.596 | 70.6667
9383.304 | 70.6665
9384.77 | 70.6704
9385.544 | 70.674
9386.533 | 70.6788
9387.785 | 70.6855
9388.592 | 70.6852
9389.63 | 70.6917
9390.173 | 70.6924
9391.442 | 70.6983
9392.232 | 70.7009
9393.731 | 70.7054
9395.164 | 70.7077
9395.164 | 70.712
9396.565 | 70.714
9397.586 | 70.7177
9398.311 | 70.7229
9399.678 | 70.7251
9400.254 | 70.7268
9401.407 | 70.7332
9402.165 | 70.736
9403.055 | 70.7367
9404.784 | 70.7426
9405.987 | 70.7452
9405.987 | 70.7484
9407.618 | 70.7521
9408.342 | 70.7584
9410.056 | 70.7604
9410.682 | 70.7613
9411.34 | 70.7622
9412.823 | 70.7714
9413.4 | 70.7716
9414.371 | 70.7748
9415.969 | 70.7769
9416.463 | 70.783
9417.897 | 70.7859
9418.687 | 70.7894
9419.807 | 70.7914
9420.4 | 70.7973
9421.175 | 70.7971
9422.871 | 70.7977
9423.366 | 70.8038
9424.947 | 70.8069
9425.639 | 70.8107
9426.182 | 70.8094
9427.237 | 70.815
9428.785 | 70.8207
9429.362 | 70.8233
9430.136 | 70.8265
9431.816 | 70.8329
9432.36 | 70.834
9433.233 | 70.8389
9434.863 | 70.8417
9435.358 | 70.8458
9436.577 | 70.852
9437.631 | 70.8524
9438.421 | 70.8595
9439.706 | 70.8637
9440.629 | 70.8651
9441.65 | 70.8684
9442.638 | 70.867
9443.956 | 70.8711
9444.549 | 70.8749
9445.356 | 70.8768
9446.444 | 70.8818
9447.761 | 70.8845
9448.437 | 70.889
9449.129 | 70.8928
9449.969 | 70.8919
9451.583 | 70.8956
9452.637 | 70.8968
9453.181 | 70.9001
9454.614 | 70.9047
9455.685 | 70.9111
9456.377 | 70.9105
9457.579 | 70.9132
9458.189 | 70.9187
9459.474 | 70.9198
9460.907 | 70.9221
9461.401 | 70.9283
9462.307 | 70.9277
9463.575 | 70.932
9464.629 | 70.9346
9465.47 | 70.9395
9466.128 | 70.9454
9467.875 | 70.9482
9468.533 | 70.9489
9469.703 | 70.9533
9470.477 | 70.9557
9471.647 | 70.962
9472.75 | 70.9621
9473.245 | 70.9653
9474.793 | 70.9723
9475.304 | 70.9739
9476.045 | 70.9764
9477.775 | 70.9809
9478.434 | 70.9855
9479.62 | 70.9829
9481.053 | 70.9877
9481.547 | 70.9936
9482.173 | 70.9968
9483.738 | 71.0002
9484.66 | 71.0067
9485.22 | 71.0061
9486.769 | 71.0076
9487.329 | 71.0118
9488.762 | 71.0143
9490.014 | 71.0161
9490.508 | 71.0189
9491.348 | 71.0211
9492.929 | 71.0286
9493.605 | 71.0319
9494.428 | 71.0349
9495.763 | 71.0383
9496.669 | 71.0409
9497.509 | 71.0448
9498.102 | 71.0489
9499.897 | 71.0511
9500.655 | 71.0539
9501.775 | 71.0618
9502.698 | 71.063
9503.373 | 71.0649
9504.543 | 71.0702
9505.3 | 71.0726
9506.816 | 71.0768
9507.524 | 71.08
9508.793 | 71.0861
9509.287 | 71.0867
9510.242 | 71.0907
9511.955 | 71.0931
9512.417 | 71.0963
9513.652 | 71.0982
9514.624 | 71.1046
9515.942 | 71.1066
9516.634 | 71.1098
9517.375 | 71.1124
9518.577 | 71.1144
9519.664 | 71.1179
9520.538 | 71.1214
9521.724 | 71.1263
9522.284 | 71.1264
9523.75 | 71.1305
9524.557 | 71.1352
9525.71 | 71.1381
9526.501 | 71.1395
9527.917 | 71.1399
9528.51 | 71.1491
9529.367 | 71.152
9529.91 | 71.1534
9531.591 | 71.1586
9532.661 | 71.1608
9533.847 | 71.1638
9534.342 | 71.1685
9535.033 | 71.1712
9536.055 | 71.1736
9536.994 | 71.1782
9538.822 | 71.1823
9539.316 | 71.1832
9540.898 | 71.1893
9541.672 | 71.1931
9542.15 | 71.2025
9543.566 | 71.2025
9544.621 | 71.2113
9545.543 | 71.213
9546.663 | 71.222
9547.997 | 71.2186
9547.997 | 71.2188
9549.579 | 71.2187
9550.946 | 71.2205
9551.539 | 71.2258
9552.61 | 71.2292
9553.417 | 71.2308
9554.109 | 71.235
9555.114 | 71.2415
9556.563 | 71.2432
9557.123 | 71.2462
9558.803 | 71.2506
9560.055 | 71.2575
9560.566 | 71.2768
9562.147 | 71.2742
9562.691 | 71.278
9563.663 | 71.2764
9564.552 | 71.2717
9565.112 | 71.2906
9566.826 | 71.2891
9567.55 | 71.287
9568.572 | 71.2927
9569.132 | 71.2972
9571.092 | 71.2876
9571.866 | 71.2911
9572.756 | 71.2877
9573.497 | 71.2855
9574.815 | 71.292
9575.375 | 71.2976
9577.022 | 71.2992
9577.022 | 71.3012
9578.472 | 71.3043
9579.065 | 71.3089
9580.794 | 71.3118
9581.503 | 71.3135
9582.87 | 71.319
9583.397 | 71.3187
9584.122 | 71.3216
9584.978 | 71.3212
9586.527 | 71.3273
9587.828 | 71.3286
9588.685 | 71.335
9589.294 | 71.3367
9590.744 | 71.3394
9591.584 | 71.3446
9592.622 | 71.3469
9593.66 | 71.3485
9594.598 | 71.353
9595.587 | 71.3552
9596.987 | 71.3593
9597.481 | 71.3599
9598.881 | 71.3639
9599.441 | 71.3652
9600.677 | 71.3678
9601.978 | 71.3774
9602.407 | 71.3762
9603.609 | 71.3798
9604.68 | 71.3796
9605.981 | 71.3829
9606.475 | 71.3866
9607.875 | 71.3904
9608.435 | 71.3932
9609.622 | 71.3969
9610.429 | 71.4014
9611.022 | 71.4012
9612.702 | 71.4038
9613.443 | 71.4099
9614.596 | 71.4118
9615.568 | 71.4173
9616.046 | 71.421
9617.248 | 71.4211
9618.154 | 71.4231
9619.719 | 71.4284
9620.543 | 71.4331
9621.63 | 71.4336
9622.783 | 71.4417
9623.343 | 71.4406
9624.447 | 71.4485
9625.271 | 71.4493
9626.918 | 71.456
9627.494 | 71.4577
9628.582 | 71.4626
9629.372 | 71.4622
9630.015 | 71.4671
9631.612 | 71.4705
9632.518 | 71.4731
9633.787 | 71.4767
9634.495 | 71.4787
9635.352 | 71.4833
9636.06 | 71.4845
9637.889 | 71.4911
9638.531 | 71.4929
9639.536 | 71.4974
9641.018 | 71.503
9641.578 | 71.5069
9641.578 | 71.5091
9643.489 | 71.5106
9644.576 | 71.5162
9645.96 | 71.5203
9646.537 | 71.5164
9647.591 | 71.5239
9648.991 | 71.5283
9649.469 | 71.5298
9650.787 | 71.5335
9651.511 | 71.5357
9652.615 | 71.5391
9653.735 | 71.5416
9654.773 | 71.547
9655.992 | 71.547
9656.733 | 71.5519
9657.31 | 71.5527
9658.759 | 71.5587
9659.319 | 71.5625
9660.802 | 71.5626
9661.313 | 71.5668
9661.988 | 71.5663
9663.207 | 71.5662
9664.541 | 71.5718
9665.464 | 71.5757
9666.024 | 71.58
9667.737 | 71.584
9668.956 | 71.5861
9669.45 | 71.5952
9670.125 | 71.5936
9670.949 | 71.5934
9672.563 | 71.5998
9673.091 | 71.603
9674.754 | 71.6057
9675.314 | 71.6092
9676.962 | 71.613
9677.472 | 71.6155
9678.922 | 71.6186
9679.564 | 71.6215
9680.684 | 71.6246
9681.212 | 71.6288
9682.414 | 71.633
9683.715 | 71.6311
9684.984 | 71.6344
9685.56 | 71.6412
9686.582 | 71.6452
9687.603 | 71.6462
9688.525 | 71.6534
9689.431 | 71.6545
9690.914 | 71.6578
9691.49 | 71.6598
9692.742 | 71.6646
9693.5 | 71.6639
9694.176 | 71.6697
9695.329 | 71.673
9696.63 | 71.6768
9697.47 | 71.6761
9698.03 | 71.6834
9699.842 | 71.6826
9700.303 | 71.6833
9700.995 | 71.6888
9702.708 | 71.6908
9703.45 | 71.6955
9703.96 | 71.6989
9705.64 | 71.6997
9706.464 | 71.7035
9707.156 | 71.7075
9708.622 | 71.7073
9709.116 | 71.7137
9710.5 | 71.7157
9711.571 | 71.7187
9712.46 | 71.7221
9713.729 | 71.7251
9714.42 | 71.7272
9715.112 | 71.7303
9716.002 | 71.7368
9717.962 | 71.7386
9718.407 | 71.7398
9719.28 | 71.7453
9720.812 | 71.7448
9721.487 | 71.7487
9722.195 | 71.7521
9723.826 | 71.7529
9724.436 | 71.758
9725.226 | 71.7592
9726.347 | 71.7631
9727.763 | 71.7676
9728.439 | 71.7677
9730.069 | 71.7689
9730.86 | 71.7726
9731.519 | 71.774
9732.079 | 71.7764
9734.039 | 71.7803
9734.517 | 71.7806
9735.967 | 71.7877
9736.461 | 71.7913
9737.943 | 71.7922
9738.553 | 71.7917
9739.936 | 71.7968
9740.595 | 71.8005
9741.551 | 71.8017
9743.033 | 71.8056
9743.033 | 71.8101
9744.582 | 71.813
9745.916 | 71.8128
9746.394 | 71.816
9747.415 | 71.8187
9748.601 | 71.8232
9749.375 | 71.8242
9750.841 | 71.8287
9751.451 | 71.8291
9752.62 | 71.8284
9753.889 | 71.8203
9754.614 | 71.8187
9755.981 | 71.8199
9756.459 | 71.8169
9757.595 | 71.82
9758.864 | 71.823
9759.325 | 71.8238
9760.758 | 71.8234
9761.334 | 71.8247
9762.603 | 71.8258
9763.558 | 71.8251
9764.431 | 71.8277
9765.057 | 71.8277
9766.013 | 71.8286
9767.676 | 71.8314
9768.236 | 71.8345
9769.9 | 71.8349
9770.378 | 71.8367
9771.844 | 71.8388
9772.602 | 71.8407
9773.228 | 71.8417
9774.71 | 71.8428
9775.501 | 71.8404
9776.605 | 71.8421
9777.922 | 71.8446
9778.697 | 71.843
9779.487 | 71.8493
9780.607 | 71.8518
9781.415 | 71.8516
9781.991 | 71.8523
9783.572 | 71.855
9784.676 | 71.8543
9785.599 | 71.8542
9786.159 | 71.8591
9786.933 | 71.8614
9788.663 | 71.861
9789.536 | 71.8604
9790.178 | 71.8657
9791.677 | 71.8681
9792.451 | 71.8672
9793.604 | 71.8688
9794.972 | 71.8719
9795.63 | 71.8709
9796.932 | 71.879
9797.525 | 71.8757
9798.661 | 71.8781
9799.502 | 71.8808
9800.605 | 71.8796
9801.857 | 71.8816
9802.401 | 71.8826
9803.257 | 71.8865
9804.624 | 71.8876
9805.448 | 71.8909
9806.156 | 71.8925
9807.029 | 71.8945
9807.985 | 71.8965
9808.891 | 71.8992
9810.67 | 71.9004
9811.329 | 71.9026
9812.663 | 71.9065
9813.734 | 71.9075
9814.31 | 71.9076
9815.612 | 71.9115
9816.567 | 71.9158
9816.567 | 71.9162
9817.852 | 71.9182
9819.549 | 71.9166
9820.669 | 71.9182
9821.525 | 71.9193
9822.926 | 71.9232
9823.436 | 71.9291
9824.194 | 71.9294
9825.281 | 71.9288
9826.846 | 71.9303
9827.489 | 71.9325
9828.576 | 71.933
9829.432 | 71.9384
9830.141 | 71.9364
9831.788 | 71.9408
9832.282 | 71.9415
9832.957 | 71.941
9834.753 | 71.945
9835.61 | 71.9432
9836.927 | 71.9431
9837.438 | 71.9464
9838.113 | 71.9471
9839.777 | 71.9477
9840.304 | 71.9491
9841.902 | 71.9484
9842.693 | 71.9526
9843.418 | 71.9556
9844.917 | 71.9567
9845.378 | 71.9598
9846.63 | 71.9596
9847.635 | 71.9624
9848.409 | 71.9674
9848.985 | 71.9634
9850.237 | 71.9656
9850.896 | 71.9667
9852.725 | 71.9705
9853.548 | 71.9719
9854.141 | 71.9693
9855.525 | 71.9708
9856.513 | 71.9746
9857.881 | 71.9798
9858.539 | 71.9795
9859.462 | 71.9773
9860.879 | 71.9804
9861.389 | 71.9818
9862.065 | 71.9851
9863.531 | 71.9865
9864.568 | 71.9874
9865.03 | 71.9902
9866.825 | 71.9884
9867.303 | 71.992
9868.884 | 71.9924
9870.186 | 71.9954
9870.186 | 71.9984
9871.602 | 71.9962
9872.146 | 71.999
9873.068 | 72.002
9873.777 | 72.0024
9875.506 | 72.0042
9876.725 | 72.0064
9877.203 | 72.0082
9878.62 | 72.0053
9879.427 | 72.0083
9880.58 | 72.0071
9881.123 | 71.98
9882.754 | 71.9519
9883.775 | 71.9389
9884.583 | 71.9375
9885.126 | 71.9389
9887.004 | 71.9395
9887.548 | 71.9377
9888.569 | 71.9379
9889.146 | 71.9368
9890.134 | 71.9361
9891.271 | 71.9374
9892.737 | 71.9413
9893.198 | 71.9375
9894.746 | 71.9401
9895.537 | 71.9402
9896.739 | 71.9374
9897.3 | 71.9379
9898.436 | 71.9374
9899.243 | 71.94
9900.462 | 71.9384
9901.121 | 71.9419
9902.801 | 71.9416
9903.279 | 71.9393
9903.971 | 71.941
9905.964 | 71.9409
9906.59 | 71.9406
9907.381 | 71.9429
9908.435 | 71.9433
9909.143 | 71.9485
9910.922 | 71.9458
9911.581 | 71.9432
9912.323 | 71.9462
9913.476 | 71.9504
9914.942 | 71.9482
9915.436 | 71.9488
9916.853 | 71.948
9917.643 | 71.9507
9918.714 | 71.9484
9918.714 | 71.9512
9920.707 | 71.9522
9921.514 | 71.9556
9922.058 | 71.9544
9923.755 | 71.9574
9924.298 | 71.9556
9925.385 | 71.9563
9926.95 | 71.9556
9927.395 | 71.9563
9928.581 | 71.9591
9929.273 | 71.959
9930.344 | 71.9613
9931.76 | 71.9635
9932.304 | 71.9602
9933.045 | 71.963
9934.659 | 71.9651
9935.417 | 71.9667
9936.85 | 71.9676
9937.361 | 71.9689
9938.794 | 71.967
9939.486 | 71.9695
9940.31 | 71.9696
9941.463 | 71.9677
9942.599 | 71.9731
9943.044 | 71.9733
9944.51 | 71.9737
9945.367 | 71.974
9946.091 | 71.9762
9947.014 | 71.9743
9948.579 | 71.9759
9949.353 | 71.9755
9950.539 | 71.976
9951.774 | 71.9769
9952.466 | 71.9774
9953.455 | 71.9756
9954.591 | 71.9787
9955.893 | 71.9796
9956.486 | 71.9777
9957.639 | 71.9788
9958.462 | 71.9804
9959.615 | 71.9805
9960.521 | 71.9792
9961.114 | 71.9805
9962.762 | 71.9815
9963.272 | 71.9821
9963.964 | 71.9832
9965.793 | 71.9842
9966.435 | 71.9812
9967.16 | 71.9835
9968.84 | 71.9811
9969.45 | 71.9837
9970.29 | 71.9839
9972.019 | 71.9841
9972.662 | 71.9861
9973.403 | 71.9855
9974.309 | 71.9871
9974.984 | 71.9859
9976.665 | 71.9854
9977.142 | 71.9869
9978.444 | 71.9846
9979.893 | 71.9849
9980.684 | 71.987
9981.969 | 71.9855
9982.43 | 71.9867
9983.369 | 71.986
9984.819 | 71.9857
9985.313 | 71.9878
9986.746 | 71.9861
9987.322 | 71.9873
9988.986 | 71.9877
9989.579 | 71.9859
9990.37 | 71.9889
9991.457 | 71.9873
9992.132 | 71.988
9993.796 | 71.992
9994.29 | 71.9892
9995.855 | 71.9892
9996.465 | 71.9895
9997.667 | 71.9879
9998.59 | 71.9895
9999.908 | 71.9897
10000.451 | 71.99
10001.637 | 71.9861
10002.56 | 71.9885
10003.68 | 71.9875
10004.981 | 71.9867
10005.442 | 71.9862
10006.447 | 71.9848
10007.847 | 71.986
10008.341 | 71.9876
10009.544 | 71.986
10010.746 | 71.9907
10011.85 | 71.9867
10012.641 | 71.9854
10013.25 | 71.9874
10014.37 | 71.9856
10015.853 | 71.9852
10016.347 | 71.9824
10017.418 | 71.9835
10018.39 | 71.9846
10019.016 | 71.9814
10020.383 | 71.9774
10021.553 | 71.9796
10022.722 | 71.9759
10023.299 | 71.9747
10024.501 | 71.9779
10025.588 | 71.9776
10026.165 | 71.975
10027.845 | 71.9726
10028.339 | 71.9743
10029.608 | 71.9683
10030.925 | 71.9622
10031.469 | 71.9554
10032.474 | 71.9498
10032.952 | 71.9486
10034.648 | 71.9471
10035.422 | 71.9418
10036.098 | 71.943
10037.119 | 71.9391
10038.569 | 71.9405
10039.409 | 71.9402
10040.084 | 71.937
10041.633 | 71.9352
10042.094 | 71.9327
10042.802 | 71.9311
10043.791 | 71.9287
10045.751 | 71.9288
10046.229 | 71.9276
10047.695 | 71.9245
10048.238 | 71.9228
10049.77 | 71.9169
10050.462 | 71.901
10051.846 | 71.8964
10052.439 | 71.8942
10053.526 | 71.8895
10054.234 | 71.8886
10055.008 | 71.8868
10056.705 | 71.879
10057.957 | 71.8707
10058.88 | 71.8688
10059.456 | 71.8669
10060.461 | 71.8644
10061.565 | 71.8599
10062.602 | 71.8551
10063.195 | 71.8514
10064.727 | 71.8423
10065.633 | 71.8275
10066.325 | 71.8225
10067.198 | 71.8219
10068.73 | 71.8144
10069.274 | 71.81
10070.888 | 71.8095
10071.448 | 71.8103
10072.552 | 71.8056
10073.211 | 71.8035
10074.825 | 71.8005
10075.83 | 71.7959
10076.489 | 71.7924
10077.922 | 71.7956
10078.383 | 71.7929
10079.866 | 71.7899
10080.426 | 71.7899
10081.463 | 71.7859
10082.007 | 71.7829
10082.963 | 71.7808
10084.824 | 71.781
10085.384 | 71.7792
10086.537 | 71.7733
10087.147 | 71.7764
10088.827 | 71.7717
10089.535 | 71.7683
10090.589 | 71.7667
10091.528 | 71.7672
10092.434 | 71.7657
10093.62 | 71.7631
10094.543 | 71.7625
10095.597 | 71.7595
10096.668 | 71.7574
10097.541 | 71.7549
10098.859 | 71.7531
10099.369 | 71.7492
10100.638 | 71.7498
10101.445 | 71.7466
10101.988 | 71.7449
10102.96 | 71.7442
10103.932 | 71.7435
10105.563 | 71.7437
10106.041 | 71.7412
10106.98 | 71.7387
10108.775 | 71.7404
10109.45 | 71.7368
10110.142 | 71.736
10111.295 | 71.7347
10112.778 | 71.7337
10113.437 | 71.7281
10114.854 | 71.7314
10115.512 | 71.7288
10116.418 | 71.7257
10117.753 | 71.7261
10118.428 | 71.7221
10119.713 | 71.7222
10120.52 | 71.7215
10121.08 | 71.7202
10122.464 | 71.7214
10123.551 | 71.7148
10124.754 | 71.7153
10125.429 | 71.7154
10126.928 | 71.7118
10126.928 | 71.7101
10128.773 | 71.7089
10129.284 | 71.7077
10130.75 | 71.7018
10131.425 | 71.7028
10132.314 | 71.7018
10133.27 | 71.7025
10134.555 | 71.698
10135.724 | 71.6977
10136.63 | 71.6935
10137.24 | 71.693
10137.965 | 71.69
10139.678 | 71.6897
10140.221 | 71.6877
10141.325 | 71.6881
10142.132 | 71.6837
10143.812 | 71.6828
10144.372 | 71.6806
10145.246 | 71.6823
10146.168 | 71.6806
10147.486 | 71.6776
10148.046 | 71.6783
10149.545 | 71.6777
10150.138 | 71.6756
10151.802 | 71.6758
10152.378 | 71.6732
10154.009 | 71.6703
10154.816 | 71.6643
10155.936 | 71.667
10156.397 | 71.6656
10157.88 | 71.6632
10158.358 | 71.6658
10159.379 | 71.6615
10160.054 | 71.6611
10161.735 | 71.6585
10162.278 | 71.6559
10163.382 | 71.6554
10164.881 | 71.6519
10165.474 | 71.6512
10166.347 | 71.6534
10166.923 | 71.6511
10168.768 | 71.6489
10169.312 | 71.6467
10170.828 | 71.6484
10171.404 | 71.6471
10172.574 | 71.6477
10173.529 | 71.6431
10174.386 | 71.6427
10175.621 | 71.6393
10176.181 | 71.6403
10177.861 | 71.6397
10178.949 | 71.6383
10179.443 | 71.6422
10180.497 | 71.6381
10181.37 | 71.6334
10182.836 | 71.636
10183.297 | 71.6329
10183.956 | 71.6374
10185.867 | 71.6303
10186.328 | 71.6287
10187.004 | 71.6336
10188.519 | 71.6269
10189.458 | 71.6271
10190.1 | 71.6259
10191.451 | 71.6263
10192.423 | 71.624
10192.967 | 71.6202
10193.955 | 71.6205
10195.635 | 71.6201
10196.97 | 71.6193
10197.513 | 71.6136
10198.485 | 71.6145
10199.539 | 71.6126
10200.725 | 71.6133
10201.318 | 71.6109
10202.406 | 71.6107
10203.064 | 71.6067
10204.053 | 71.6021
10205.453 | 71.6016
10206.507 | 71.5989
10207.463 | 71.5967
10208.072 | 71.598
10209.341 | 71.594
10210.049 | 71.5898
10211.713 | 71.5892
10212.602 | 71.589
10213.854 | 71.5837
10214.447 | 71.5854
10215.435 | 71.5882
10216.72 | 71.5821
10217.89 | 71.5803
10218.598 | 71.5798
10218.598 | 71.5745
10220.871 | 71.5766
10221.959 | 71.5717
10222.634 | 71.5745
10223.359 | 71.5723
10224.561 | 71.5679
10225.681 | 71.5685
10226.851 | 71.5649
10227.675 | 71.5627
10228.218 | 71.5611
10229.849 | 71.5625
10230.442 | 71.5593
10231.48 | 71.5553
10232.287 | 71.5507
10233.819 | 71.5479
10234.412 | 71.5484
10235.647 | 71.5471
10236.323 | 71.5426
10237.673 | 71.5416
10238.464 | 71.5351
10239.041 | 71.5321
10240.704 | 71.533
10241.248 | 71.5299
10241.94 | 71.5239
10243.768 | 71.5231
10244.345 | 71.5207
10245.218 | 71.5158
10246.931 | 71.4891
10247.442 | 71.4907
10248.891 | 71.4872
10249.32 | 71.4872
10250.967 | 71.4836
10251.379 | 71.4831
10252.433 | 71.4829
10253.652 | 71.4816
10254.261 | 71.4799
10255.184 | 71.4794
10256.716 | 71.481
10257.375 | 71.4796
10258.94 | 71.4787
10259.598 | 71.479
10260.159 | 71.4729
10261.822 | 71.4712
10262.514 | 71.4715
10263.897 | 71.4708
10264.375 | 71.4721
10265.05 | 71.4714
10266.451 | 71.4704
10267.307 | 71.4693
10268.015 | 71.4677
10268.938 | 71.4674
10269.926 | 71.4636
10271.623 | 71.4605
10272.529 | 71.4645
10272.99 | 71.4579
10274.621 | 71.4606
10275.214 | 71.4583
10276.301 | 71.4566
10276.96 | 71.4583
10278.789 | 71.4535
10279.382 | 71.4505
10279.991 | 71.4482
10280.963 | 71.4456
10282.528 | 71.447
10283.417 | 71.4402
10284.537 | 71.443
10285.295 | 71.4428
10286.811 | 71.4388
10287.255 | 71.4366
10287.947 | 71.4393
10288.936 | 71.4368
10289.908 | 71.434
10291.604 | 71.4355
10292.411 | 71.4339
10293.087 | 71.432
10294.569 | 71.4335
10295.311 | 71.431
10296.661 | 71.4318
10297.156 | 71.4292
10297.946 | 71.4281
10299.676 | 71.4272
10300.45 | 71.4258
10301.488 | 71.4247
10302.048 | 71.4253
10303.217 | 71.4206
10304.041 | 71.422
10305.474 | 71.4195
10306.347 | 71.4192
10307.023 | 71.4192
10308.538 | 71.419
10309.098 | 71.4218
10310.581 | 71.4195
10311.157 | 71.418
10312.047 | 71.4163
10312.772 | 71.4162
10314.6 | 71.4144
10315.226 | 71.4156
10316.692 | 71.4138
10317.944 | 71.4143
10318.471 | 71.4154
10319.459 | 71.4137
10320.563 | 71.4125
10321.453 | 71.416
10322.046 | 71.4119
10323.874 | 71.4129
10324.319 | 71.4123
10325.027 | 71.4115
10326.46 | 71.4113
10327.877 | 71.4118
10328.569 | 71.4106
10329.936 | 71.4109
10330.397 | 71.4116
10331.534 | 71.4115
10332.687 | 71.409
10333.494 | 71.4096
10334.038 | 71.4078
10335.833 | 71.4087
10336.509 | 71.4091
10337.25 | 71.404
10338.93 | 71.4064
10339.589 | 71.4077
10340.511 | 71.4069
10341.813 | 71.4079
10342.389 | 71.4086
10343.444 | 71.4075
10344.135 | 71.4074
10345.272 | 71.4065
10346.606 | 71.4063
10347.166 | 71.4045
10348.797 | 71.4063
10349.374 | 71.4006
10350.51 | 71.4029
10351.449 | 71.4032
10352.8 | 71.3986
10353.294 | 71.4012
10354.777 | 71.3998
10355.469 | 71.4001
10356.803 | 71.4009
10357.594 | 71.4008
10358.253 | 71.403
10359.817 | 71.4036
10360.526 | 71.4059
10361.218 | 71.4054
10362.568 | 71.4047
10363.408 | 71.4027
10364.825 | 71.4073
10365.303 | 71.4019
10366.736 | 71.4022
10367.411 | 71.4015
10368.35 | 71.4028
10368.91 | 71.4003
10369.882 | 71.4028
10372.04 | 71.4012
10372.452 | 71.4005
10373.457 | 71.4012
10374.05 | 71.399
10375.499 | 71.4019
10376.274 | 71.4032
10377.328 | 71.402
10378.02 | 71.4024
10379.189 | 71.3998
10379.766 | 71.4004
10381.495 | 71.3995
10382.253 | 71.3996
10383.719 | 71.3993
10384.428 | 71.401
10385.597 | 71.3973
10387.063 | 71.3975
10387.64 | 71.3994
10388.645 | 71.3979
10389.27 | 71.3953
10390.176 | 71.3985
10390.835 | 71.3952
10392.73 | 71.3967
10393.372 | 71.396
10394.443 | 71.3938
10395.036 | 71.3961
10395.777 | 71.3973
10397.589 | 71.3972
10398.1 | 71.3938
10399.665 | 71.3959
10400.95 | 71.3963
10401.444 | 71.3947
10402.185 | 71.394
10403.849 | 71.3926
10404.425 | 71.3921
10405.578 | 71.391
10406.88 | 71.3888
10407.555 | 71.3904
10408.23 | 71.3906
10409.927 | 71.3912
10410.405 | 71.39
10411.838 | 71.3895
10412.415 | 71.3877
10413.584 | 71.3892
10414.507 | 71.3897
10415.281 | 71.389
10416.335 | 71.3858
10417.933 | 71.3833
10418.608 | 71.3823
10418.608 | 71.3816
10420.618 | 71.3825
10421.211 | 71.3815
10422.693 | 71.3843
10423.369 | 71.3833
10424.637 | 71.3797
10425.873 | 71.381
10426.548 | 71.381
10427.816 | 71.3817
10428.294 | 71.381
10429.777 | 71.3813
10430.238 | 71.3792
10431.852 | 71.3771
10432.297 | 71.377
10433.747 | 71.3796
10434.554 | 71.3813
10435.13 | 71.3798
10435.921 | 71.3805
10437.519 | 71.3779
10438.557 | 71.3787
10439.117 | 71.3787
10440.813 | 71.3785
10441.39 | 71.3774
10442.51 | 71.3762
10443.119 | 71.3753
10443.91 | 71.3749
10445.722 | 71.3775
10446.414 | 71.3728
10447.369 | 71.3745
10448.621 | 71.3749
10449.412 | 71.3726
10450.499 | 71.3727
10451.422 | 71.3733
10452.459 | 71.3739
10453.069 | 71.3729
10454.436 | 71.3733
10455.54 | 71.3718
10456.248 | 71.3717
10457.418 | 71.3717
10458.472 | 71.3733
10459.658 | 71.3657
10460.152 | 71.3663
10461.437 | 71.3656
10461.849 | 71.3663
10462.771 | 71.3668
10464.765 | 71.3657
10465.456 | 71.3588
10466.395 | 71.364
10467.499 | 71.362
10468.043 | 71.3634
10469.706 | 71.3626
10470.464 | 71.3639
10471.634 | 71.3631
10472.144 | 71.3599
10474.022 | 71.3628
10474.632 | 71.359
10475.521 | 71.3612
10476.905 | 71.3591
10476.905 | 71.3578
10478.684 | 71.3573
10479.277 | 71.3567
10480.414 | 71.3573
10481.501 | 71.3567
10482.67 | 71.359
10483.477 | 71.3554
10484.037 | 71.3568
10485.718 | 71.357
10486.245 | 71.3566
10487.661 | 71.3546
10488.386 | 71.3543
10489.556 | 71.3541
10490.05 | 71.3553
10491.467 | 71.3544
10492.076 | 71.353
10493.938 | 71.3497
10494.366 | 71.3515
10495.502 | 71.3507
10496.903 | 71.3507
10497.397 | 71.3475
10498.797 | 71.3503
10499.439 | 71.3464
10500.115 | 71.3469
10501.811 | 71.3465
10502.47 | 71.3487
10503.821 | 71.3478
10504.365 | 71.3459
10505.567 | 71.3467
10506.078 | 71.3476
10507.643 | 71.3458
10508.203 | 71.3437
10509.323 | 71.343
10509.965 | 71.34
10511.629 | 71.3421
10512.222 | 71.3427
10513.309 | 71.3451
10514.001 | 71.3404
10514.907 | 71.3391
10516.505 | 71.34
10517.51 | 71.3381
10518.646 | 71.3378
10519.552 | 71.3364
10520.458 | 71.337
10521.859 | 71.337
10522.583 | 71.3355
10523.473 | 71.3329
10524.577 | 71.3366
10525.186 | 71.335
10526.8 | 71.3333
10527.41 | 71.3329
10528.299 | 71.3281
10529.535 | 71.3299
10530.359 | 71.3285
10530.952 | 71.3264
10532.582 | 71.3278
10533.159 | 71.3287
10534.246 | 71.3248
10534.905 | 71.3268
10536.668 | 71.322
10537.211 | 71.3232
10537.919 | 71.3259
10538.924 | 71.3221
10539.863 | 71.3205
10541.576 | 71.3232
10542.779 | 71.3195
10543.29 | 71.3198
10544.723 | 71.3205
10545.415 | 71.3203
10546.798 | 71.3193
10547.391 | 71.3188
10548.314 | 71.3165
10548.989 | 71.3158
10550.142 | 71.3169
10551.641 | 71.3149
10552.333 | 71.3151
10553.19 | 71.3155
10554.491 | 71.3131
10555.067 | 71.3125
10556.583 | 71.3116
10557.127 | 71.3086
10557.934 | 71.3124
10558.955 | 71.31
10560.619 | 71.311
10561.179 | 71.3076
10562.826 | 71.3059
10563.386 | 71.3049
10564.44 | 71.3067
10565.28 | 71.3041
10565.956 | 71.3034
10567.653 | 71.3006
10568.262 | 71.3016
10569.679 | 71.3018
10570.14 | 71.2994
10571.688 | 71.2953
10572.38 | 71.2971
10573.336 | 71.2951
10574.571 | 71.2917
10575.625 | 71.2958
10576.877 | 71.2934
10577.569 | 71.2891
10578.277 | 71.2935
10579.447 | 71.2857
10580.023 | 71.2884
10581.687 | 71.287
10582.264 | 71.2862
10583.285 | 71.2871
10584.685 | 71.2846
10585.163 | 71.2821
10586.645 | 71.2786
10587.239 | 71.2746
10588.853 | 71.2661
10589.347 | 71.2647
10590.797 | 71.2629
10591.505 | 71.2602
10592.872 | 71.26
10593.333 | 71.259
10594.767 | 71.2564
10595.475 | 71.2496
10596.167 | 71.2452
10597.649 | 71.244
10598.506 | 71.2415
10599.099 | 71.2295
10600.598 | 71.2237
10601.504 | 71.2188
10602.13 | 71.2151
10603.579 | 71.2121
10604.387 | 71.2093
10604.963 | 71.2055
10605.902 | 71.2033
10607.615 | 71.1975
10608.225 | 71.1935
10609.641 | 71.1918
10610.448 | 71.1898
10611.503 | 71.1858
10612.524 | 71.1846
10613.018 | 71.1805
10614.369 | 71.1735
10615.489 | 71.1747
10616.395 | 71.1689
10617.499 | 71.1651
10618.273 | 71.1602
10618.734 | 71.1559
10620.151 | 71.1571
10621.04 | 71.1499
10622.753 | 71.1447
10623.379 | 71.1418
10624.005 | 71.1192
10625.307 | 71.0817
10627.102 | 71.0571
10627.102 | 71.0485
10628.535 | 71.0284
10629.82 | 71.0061
10630.397 | 70.9932
10631.435 | 70.9747
10632.67 | 70.9582
10633.362 | 70.9413
10634.762 | 70.9162
10635.388 | 70.8984
10636.442 | 70.8863
10637.974 | 70.8656
10638.419 | 70.8535
10639.391 | 70.8265
10640.643 | 70.8086
10641.664 | 70.7896
10642.224 | 70.7795
10643.723 | 70.7543
10644.217 | 70.7403
10644.926 | 70.7227
10646.672 | 70.6984
10647.248 | 70.6867
10648.681 | 70.6585
10649.143 | 70.6475
10650.592 | 70.6178
10651.877 | 70.5937
10652.437 | 70.5666
10653.64 | 70.5432
10654.908 | 70.515
10655.6 | 70.4857
10656.506 | 70.4666
10657.115 | 70.4491
10658.219 | 70.4251
10659.01 | 70.4079
10660.69 | 70.3797
10661.234 | 70.3619
10662.716 | 70.3419
10663.359 | 70.3203
10664.396 | 70.3032
10665.121 | 70.2806
10666.752 | 70.2617
10667.361 | 70.2479
10668.465 | 70.2233
10669.355 | 70.2111
10670.606 | 70.1906
10671.348 | 70.1685
10672.517 | 70.136
10673.555 | 70.1193
10674.494 | 70.0958
10675.433 | 70.078
10676.092 | 70.0708
10676.932 | 70.0454
10678.563 | 70.0272
10679.485 | 70.0035
10680.82 | 69.9911
10681.297 | 69.9762
10682.697 | 69.96
10683.587 | 69.9406
10684.476 | 69.9244
10685.827 | 69.9101
10686.371 | 69.8913
10686.881 | 69.8732
10688.842 | 69.8538
10689.402 | 69.8397
10690.736 | 69.8273
10691.428 | 69.808
10692.63 | 69.7923
10693.536 | 69.7729
10694.393 | 69.7597
10695.217 | 69.7391
10696.699 | 69.7157
10697.523 | 69.6973
10698.396 | 69.6761
10699.598 | 69.6579
10700.389 | 69.6371
10700.982 | 69.6116
10702.349 | 69.5949
10703.42 | 69.575
10704.375 | 69.5405
10705.084 | 69.5269
10706.171 | 69.5067
10707.686 | 69.4937
10708.378 | 69.4765
10709.087 | 69.4617
10710.207 | 69.447
10711.64 | 69.4235
10712.43 | 69.4158
10713.518 | 69.4024
10714.21 | 69.387
10715.132 | 69.3741
10716.664 | 69.3535
10717.125 | 69.3414
10717.883 | 69.3302
10718.723 | 69.3182
10720.733 | 69.2964
10721.853 | 69.2812
10721.853 | 69.27
10723.484 | 69.2453
10724.357 | 69.2267
10725.625 | 69.2102
10726.169 | 69.2057
10727.322 | 69.1882
10728.821 | 69.1751
10729.348 | 69.1673
10730.468 | 69.1568
10731.374 | 69.1427
10731.967 | 69.1354
10733.598 | 69.1146
10734.866 | 69.1
10735.36 | 69.0905
10736.217 | 69.0739
10737.518 | 69.0628
10738.556 | 69.0512
10739.824 | 69.0381
10740.319 | 69.0252
10741.62 | 69.0157
10742.345 | 69.0057
10743.547 | 68.9944
10744.239 | 68.9829
10745.046 | 68.9715
10746.842 | 68.9542
10747.336 | 68.9435
10748.357 | 68.9323
10749.889 | 68.9186
10750.499 | 68.9088
10751.569 | 68.8961
10752.245 | 68.8845
10753.332 | 68.8719
10753.991 | 68.8659
10755.638 | 68.8481
10756.478 | 68.835
10757.714 | 68.8284
10758.307 | 68.8129
10758.949 | 68.7998
10760.679 | 68.7903
10761.502 | 68.7795
10762.079 | 68.766
10763.512 | 68.7608
10764.797 | 68.7439
10765.258 | 68.7272
10765.934 | 68.7122
10767.828 | 68.6989
10768.536 | 68.6618
10769.31 | 68.6442
10770.381 | 68.6198
10771.304 | 68.6034
10772.803 | 68.5827
10773.264 | 68.5616
10774.73 | 68.5468
10775.389 | 68.5227
10776.114 | 68.5051
10777.02 | 68.4843
10777.86 | 68.4651
10779.524 | 68.4469
10780.331 | 68.4147
10781.764 | 68.3891
10782.225 | 68.3664
10783.675 | 68.3428
10784.35 | 68.3206
10785.075 | 68.2948
10785.833 | 68.2727
10787.628 | 68.2437
10788.106 | 68.2323
10788.896 | 68.2108
10790.758 | 68.1894
10791.384 | 68.165
10792.767 | 68.1333
10793.361 | 68.1211
10794.382 | 68.0933
10795.798 | 68.0596
10796.276 | 68.015
10796.984 | 68.0032
10798.549 | 67.9817
10799.768 | 67.9509
10800.427 | 67.9142
10801.877 | 67.8978
10802.338 | 67.8831
10803.985 | 67.8548
10803.985 | 67.8374
10805.567 | 67.8126
10806.028 | 67.7964
10807.527 | 67.7682
10808.104 | 67.754
10809.57 | 67.7275
10810.756 | 67.7055
10810.756 | 67.6903
10812.403 | 67.6724
10813.309 | 67.6437
10813.968 | 67.6289
10815.664 | 67.6057
10816.208 | 67.5816
10817.394 | 67.5658
10818.004 | 67.5408
10818.91 | 67.5258
10820.425 | 67.4799
10821.051 | 67.4602
10822.847 | 67.436
10823.538 | 67.4156
10824.906 | 67.3971
10825.532 | 67.3807
10826.569 | 67.3583
10827.179 | 67.3394
10827.854 | 67.3287
10829.897 | 67.3036
10830.44 | 67.2799
10831.593 | 67.2642
10832.368 | 67.2447
10833.455 | 67.2252
10834.822 | 67.2079
10835.3 | 67.191
10836.749 | 67.17
10837.458 | 67.1523
10838.347 | 67.139
10839.434 | 67.1183
10840.588 | 67.0993
10841.856 | 67.0792
10842.416 | 67.0642
10843.091 | 67.0429
10844.459 | 67.0241
10845.414 | 67.0064
10846.814 | 66.9902
10847.506 | 66.9702
10848.396 | 66.9507
10849.549 | 66.9326
10850.142 | 66.9148
10851.245 | 66.8978
10852.711 | 66.8775
10853.601 | 66.86
10854.523 | 66.8453
10855.051 | 66.8236
10855.874 | 66.8062
10857.357 | 66.7815
10858.46 | 66.753
10859.004 | 66.7352
10860.338 | 66.7113
10861.458 | 66.6921
10862.364 | 66.6735
10863.501 | 66.652
10864.44 | 66.6325
10865.461 | 66.605
10866.515 | 66.5787
10867.059 | 66.5509
10868.36 | 66.5274
10869.25 | 66.49
10870.667 | 66.4508
10871.161 | 66.4347
10872.446 | 66.4061
10873.236 | 66.3806
10874.323 | 66.3528
10875.328 | 66.3288
10876.02 | 66.2999
10876.844 | 66.2698
10877.816 | 66.2457
10879.595 | 66.2129
10880.105 | 66.1944
10881.538 | 66.1674
10882.823 | 66.132
10883.4 | 66.1162
10884.438 | 66.0826
10884.965 | 66.0629
10886.266 | 66.0268
10887.09 | 66.0032
10888.77 | 65.9752
10888.77 | 65.9579
10890.549 | 65.9201
10891.109 | 65.9043
10892.526 | 65.8674
10893.844 | 65.8443
10894.321 | 65.8208
10895.771 | 65.7819
10896.364 | 65.7619
10897.418 | 65.7298
10897.995 | 65.702
10899.51 | 65.665
10900.861 | 65.6335
10901.339 | 65.6049
10902.821 | 65.5782
10903.381 | 65.5556
10904.584 | 65.5191
10905.852 | 65.4881
10906.429 | 65.4612
10907.615 | 65.4311
10908.389 | 65.3997
10908.965 | 65.3777
10910.629 | 65.3393
10911.222 | 65.3085
10912.705 | 65.277
10913.314 | 65.2477
10914.467 | 65.2129
10915.752 | 65.1831
10916.559 | 65.148
10917.35 | 65.112
10917.927 | 65.0873
10919.014 | 65.0506
10920.859 | 65.0059
10921.336 | 64.9668
10921.995 | 64.9446
10923.692 | 64.8934
10924.483 | 64.8636
10925.487 | 64.8246
10926.739 | 64.7934
10927.398 | 64.7608
10928.074 | 64.7353
10929.54 | 64.6941
10930.083 | 64.6529
10931.747 | 64.6226
10932.324 | 64.5865
10933.411 | 64.5535
10934.086 | 64.5195
10935.602 | 64.4861
10936.277 | 64.4507
10937.545 | 64.4172
10938.484 | 64.3811
10939.061 | 64.3406
10939.835 | 64.3089
10941.433 | 64.2713
10942.619 | 64.2369
10943.196 | 64.1996
10943.97 | 64.1637
10945.699 | 64.1306
10946.358 | 64.093
10947.017 | 64.0596
10948.697 | 64.0229
10949.274 | 63.9868
10949.999 | 63.9481
10951.333 | 63.9101
10953.013 | 63.864
10953.013 | 63.8376
10954.413 | 63.8052
10955.451 | 63.7546
10955.995 | 63.7272
10957 | 63.6886
10958.515 | 63.6531
10959.306 | 63.6049
10959.998 | 63.5807
10961.134 | 63.5415
10961.958 | 63.5012
10962.716 | 63.4647
10964.462 | 63.4276
10965.565 | 63.3785
10966.257 | 63.3434
10967.13 | 63.3166
10968.53 | 63.2671
10969.091 | 63.2449
10970.771 | 63.1956
10971.347 | 63.1617
10972.319 | 63.1352
10973.39 | 63.0958
10974.329 | 63.0435
10975.037 | 63.0045
10975.976 | 62.9637
10977.689 | 62.873
10978.381 | 62.8386
10979.567 | 62.7754
10980.045 | 62.7443
10981.643 | 62.6827
10982.104 | 62.6537
10983.57 | 62.5956
10984.723 | 62.55
10985.25 | 62.5085
10986.486 | 62.4608
10987.886 | 62.4164
10988.363 | 62.3854
10989.302 | 62.3264
10990.39 | 62.2974
10991.559 | 62.234
10992.828 | 62.1865
10993.437 | 62.139
10994.64 | 62.0943
10995.364 | 62.0634
10996.336 | 61.9994
10997.835 | 61.9459
10998.609 | 61.8931
10999.153 | 61.828
11000.85 | 61.7728
11001.41 | 61.7228
11002.579 | 61.6734
11003.189 | 61.6195
11004.671 | 61.5629
11005.413 | 61.4891
11006.335 | 61.4272
11007.389 | 61.3661
11008.394 | 61.3069
11009.284 | 61.2449
11010.404 | 61.1841
11011.26 | 61.1204
11011.837 | 61.0382
11013.55 | 60.938
11014.44 | 60.8702
11015.642 | 60.8065
11016.416 | 60.7366
11017.009 | 60.6686
11018.426 | 60.5176
11019.266 | 60.4168
11020.007 | 60.3431
11021.062 | 60.2356
11022.182 | 60.162
11023.401 | 60.0891
11024.587 | 60.0145
11025.46 | 59.9455
11026.069 | 59.8739
11026.992 | 59.8035
11027.815 | 59.7335
11029.397 | 59.6628
11030.451 | 59.5946
11031.406 | 59.5324
11031.999 | 59.4701
11033.4 | 59.4101
11034.635 | 59.3472
11035.508 | 59.2856
11036.315 | 59.2218
11037.864 | 59.1375
11038.72 | 59.0947
11039.429 | 59.0251
11040.236 | 58.9552
11040.961 | 58.8961
11042.344 | 58.8415
11043.382 | 58.7835
11044.667 | 58.7218
11045.342 | 58.6602
11045.952 | 58.6025
11046.677 | 58.5399
11048.67 | 58.4727
11049.246 | 58.4131
11050.334 | 58.3507
11051.701 | 58.27
11052.244 | 58.2077
11053.068 | 58.1642
11054.139 | 58.1019
11055.407 | 58.0318
11056.774 | 57.9438
11057.549 | 57.8561
11058.422 | 57.7678
11058.998 | 57.6976
11059.904 | 57.6517
11061.42 | 57.5856
11062.721 | 57.504
11063.281 | 57.4384
11064.335 | 57.3845
11065.818 | 57.3256
11066.608 | 57.2594
11067.201 | 57.2222
11068.668 | 57.1403
11069.145 | 57.0807
11069.837 | 57.0375
11071.633 | 56.9431
11072.308 | 56.8843
11072.967 | 56.819
11073.823 | 56.7685
11075.52 | 56.7045
11076.327 | 56.6593
11076.904 | 56.6318
11078.551 | 56.5749
11079.836 | 56.5356
11080.314 | 56.5067
11081.319 | 56.447
11081.879 | 56.3884
11083.658 | 56.3469
11084.465 | 56.3072
11085.618 | 56.2612
11086.079 | 56.2195
11087.562 | 56.1819
11088.484 | 56.1405
11089.407 | 56.1063
11090.313 | 56.0698
11090.971 | 56.0302
11092.454 | 55.9978
11093.294 | 55.9636
11094.711 | 55.9291
11095.419 | 55.8979
11096.094 | 55.8676
11097.742 | 55.8364
11098.351 | 55.8033
11099.537 | 55.7738
11100.789 | 55.7421
11101.465 | 55.7107
11102.403 | 55.6857
11103.59 | 55.654
11104.397 | 55.626
11105.764 | 55.5958
11106.34 | 55.5703
11107.675 | 55.5414
11108.35 | 55.5173
11109.75 | 55.4904
11110.212 | 55.4663
11111.645 | 55.4452
11112.369 | 55.4181
11113.292 | 55.3895
11113.868 | 55.3672
11115.647 | 55.3408
11116.356 | 55.3136
11117.74 | 55.284
11118.333 | 55.2569
11119.173 | 55.2397
11120.622 | 55.2004
11121.1 | 55.1822
11122.648 | 55.1581
11123.175 | 55.1329
11123.867 | 55.111
11125.828 | 55.0782
11125.828 | 55.0665
11127.458 | 55.0415
11128.282 | 55.0223
11129.452 | 54.9982
11130.028 | 54.9839
11131.115 | 54.9625
11131.741 | 54.9455
11133.57 | 54.921
11134.031 | 54.9062
11135.464 | 54.8876
11136.271 | 54.8722
11137.424 | 54.843
11138.759 | 54.8271
11139.549 | 54.81
11140.208 | 54.7993
11141.312 | 54.7742
11141.971 | 54.7657
11143.091 | 54.7444
11143.832 | 54.7315
11145.578 | 54.7099
11146.814 | 54.6923
11147.506 | 54.6793
11148.906 | 54.6617
11149.729 | 54.6475
11150.537 | 54.6319
11151.821 | 54.6178
11152.513 | 54.6021
11153.189 | 54.5866
11154.342 | 54.5747
11154.984 | 54.5592
11156.631 | 54.5397
11157.356 | 54.5258
11158.493 | 54.4984
11159.761 | 54.4809
11160.519 | 54.4641
11161.408 | 54.447
11162.001 | 54.4309
11162.907 | 54.4222
11164.604 | 54.4023
11165.164 | 54.3919
11166.35 | 54.3729
11167.652 | 54.3591
11168.722 | 54.3464
11169.48 | 54.3311
11170.386 | 54.32
11170.946 | 54.3078
11172.643 | 54.2942
11173.582 | 54.2782
11174.109 | 54.2645
11175.46 | 54.2509
11176.415 | 54.2391
11177.716 | 54.2232
11178.408 | 54.2162
11179.281 | 54.2007
11179.907 | 54.193
11181.571 | 54.1769
11182.098 | 54.1625
11183.251 | 54.1536
11184.75 | 54.1443
11185.211 | 54.1327
11185.903 | 54.119
11187.402 | 54.1069
11188.391 | 54.0934
11189.379 | 54.0827
11190.483 | 54.0704
11191.059 | 54.0574
11192.393 | 54.0462
11193.365 | 54.033
11194.518 | 54.0228
11195.293 | 54.0072
11195.869 | 53.9995
11196.841 | 53.9833
11197.813 | 53.9724
11199.641 | 53.9612
11200.201 | 53.9485
11201.272 | 53.9298
11201.948 | 53.9225
11203.628 | 53.9053
11204.188 | 53.8948
11205.308 | 53.8858
11206.263 | 53.856
11207.071 | 53.8483
11208.125 | 53.8379
11209.591 | 53.8296
11210.266 | 53.8145
11211.452 | 53.7945
11212.309 | 53.7761
11212.968 | 53.7667
11214.582 | 53.7594
11215.62 | 53.749
11216.295 | 53.7434
11216.905 | 53.7322
11217.63 | 53.7233
11219.606 | 53.718
11220.232 | 53.7059
11221.55 | 53.6951
11222.835 | 53.6862
11223.395 | 53.682
11223.395 | 53.6712
11225.602 | 53.6567
11226.146 | 53.6501
11227.398 | 53.6426
11228.485 | 53.6325
11229.062 | 53.6292
11230.511 | 53.6073
11230.939 | 53.5925
11231.911 | 53.5831
11233.443 | 53.5694
11234.794 | 53.5662
11235.272 | 53.5579
11236.705 | 53.5542
11237.331 | 53.5475
11238.467 | 53.5407
11239.522 | 53.5345
11240.461 | 53.5306
11241.828 | 53.5243
11242.322 | 53.5174
11243.244 | 53.5154
11244.76 | 53.51
11245.353 | 53.5054
11246.292 | 53.4992
11247.758 | 53.4933
11248.252 | 53.4873
11248.911 | 53.4852
11250.575 | 53.4778
11251.448 | 53.4712
11252.733 | 53.4654
11253.408 | 53.4607
11254.792 | 53.4575
11255.269 | 53.4524
11255.961 | 53.4493
11257.444 | 53.4438
11258.416 | 53.4365
11259.717 | 53.4318
11260.228 | 53.4289
11260.903 | 53.424
11262.502 | 53.4182
11263.062 | 53.4159
11263.952 | 53.4083
11265.698 | 53.4063
11266.439 | 53.4024
11267.592 | 53.3972
11268.416 | 53.397
11269.668 | 53.3895
11270.162 | 53.3854
11271.644 | 53.3838
11272.435 | 53.3788
11273.654 | 53.3767
11274.445 | 53.3738
11274.939 | 53.3697
11276.323 | 53.3676
11277.393 | 53.3618
11278.332 | 53.3586
11279.419 | 53.3583
11280.523 | 53.3522
11281.264 | 53.3514
11281.923 | 53.3419
11283.356 | 53.3373
11284.542 | 53.3306
11285.267 | 53.3307
11286.074 | 53.3298
11287.623 | 53.3247
11288.348 | 53.3218
11289.501 | 53.3182
11290.637 | 53.3155
11291.296 | 53.3106
11291.988 | 53.3108
11293.635 | 53.3075
11294.261 | 53.3001
11295.035 | 53.2964
11296.65 | 53.2931
11297.325 | 53.2897
11298.297 | 53.2866
11299.582 | 53.2841
11300.06 | 53.2828
11300.834 | 53.2774
11302.547 | 53.2736
11303.156 | 53.2736
11304.277 | 53.2711
11304.936 | 53.266
11306.533 | 53.2646
11307.291 | 53.2609
11308.164 | 53.26
11309.746 | 53.256
11310.372 | 53.2538
11311.574 | 53.2513
11312.892 | 53.2496
11313.32 | 53.2477
11314.276 | 53.2444
11314.869 | 53.2431
11315.824 | 53.2414
11317.603 | 53.2368
11318.278 | 53.2349
11319.02 | 53.2319
11320.535 | 53.2293
11321.82 | 53.2315
11322.397 | 53.2267
11323.418 | 53.2243
11323.418 | 53.224
11325.79 | 53.2198
11326.35 | 53.2202
11326.35 | 53.2169
11328.673 | 53.2171
11329.282 | 53.2134
11330.485 | 53.2123
11331.704 | 53.2122
11332.445 | 53.2048
11333.812 | 53.2017
11334.273 | 53.1956
11335.756 | 53.1928
11336.415 | 53.1924
11337.782 | 53.1886
11338.408 | 53.1863
11339.495 | 53.1855
11340.17 | 53.1801
11341.686 | 53.1814
11342.263 | 53.1773
11343.729 | 53.1748
11344.42 | 53.174
11345.672 | 53.1745
11346.496 | 53.1717
11347.715 | 53.1689
11348.193 | 53.169
11349.642 | 53.1661
11350.318 | 53.1622
11351.718 | 53.162
11352.426 | 53.1558
11353.085 | 53.1564
11353.876 | 53.156
11355.391 | 53.1539
11356.363 | 53.1551
11357.286 | 53.1514
11358.439 | 53.1495
11359.691 | 53.1454
11360.432 | 53.1464
11361.19 | 53.1401
11362.425 | 53.1393
11363.002 | 53.1396
11363.809 | 53.1392
11365.489 | 53.1389
11366.313 | 53.1376
11367.186 | 53.1376
11367.795 | 53.132
11368.8 | 53.1314
11369.722 | 53.1301
11371.403 | 53.1266
11371.946 | 53.1287
11373.643 | 53.1286
11374.335 | 53.1254
11375.685 | 53.1218
11376.526 | 53.1224
11377.053 | 53.1186
11377.942 | 53.118
11379.655 | 53.1194
11380.397 | 53.1147
11381.319 | 53.1152
11382.719 | 53.1163
11383.724 | 53.1128
11384.268 | 53.111
11385.157 | 53.1124
11386.673 | 53.1128
11387.282 | 53.1077
11388.402 | 53.1073
11389.325 | 53.1081
11389.868 | 53.1069
11391.038 | 53.1019
11392.504 | 53.1027
11393.756 | 53.104
11393.756 | 53.1015
11395.337 | 53.1017
11396.227 | 53.0977
11397.462 | 53.0987
11398.105 | 53.1009
11399.455 | 53.0968
11400.51 | 53.0977
11401.63 | 53.0984
11402.239 | 53.0999
11402.997 | 53.0935
11404.809 | 53.0936
11405.27 | 53.0924
11406.605 | 53.0919
11407.56 | 53.0904
11408.005 | 53.0874
11409.603 | 53.0851
11410.113 | 53.0859
11411.662 | 53.0832
11412.518 | 53.0835
11413.227 | 53.0821
11414.314 | 53.0803
11415.006 | 53.0782
11416.587 | 53.078
11417.279 | 53.0779
11418.745 | 53.0761
11419.42 | 53.0779
11420.788 | 53.0749
11421.249 | 53.0712
11422.287 | 53.0736
11423.028 | 53.0713
11423.736 | 53.0703
11425.169 | 53.0696
11425.845 | 53.0666
11427.442 | 53.0676
11428.348 | 53.0628
11429.765 | 53.0639
11430.21 | 53.0648
11431.692 | 53.0627
11432.252 | 53.0611
11433.471 | 53.06
11434.015 | 53.0597
11435.432 | 53.0579
11436.354 | 53.0581
11437.639 | 53.056
11438.413 | 53.0558
11439.237 | 53.0539
11439.995 | 53.0553
11441.411 | 53.0531
11442.416 | 53.0546
11442.96 | 53.0518
11444.64 | 53.0526
11445.315 | 53.0442
11445.991 | 53.0443
11447.704 | 53.0411
11448.33 | 53.0404
11449.516 | 53.0387
11450.306 | 53.0379
11450.982 | 53.0376
11452.464 | 53.0392
11452.942 | 53.0348
11453.683 | 53.0346
11455.495 | 53.0346
11456.303 | 53.0328
11457.423 | 53.0329
11458.708 | 53.0301
11459.515 | 53.0314
11460.058 | 53.0304
11461.195 | 53.0273
11462.43 | 53.0268
11463.336 | 53.0275
11463.896 | 53.0292
11465.906 | 53.0255
11466.351 | 53.027
11467.356 | 53.0265
11468.542 | 53.0222
11469.497 | 53.0234
11470.864 | 53.0193
11471.441 | 53.0217
11472.742 | 53.0197
11473.533 | 53.0155
11474.324 | 53.0163
11475.51 | 53.0167
11476.794 | 53.0167
11477.585 | 53.0125
11478.343 | 53.0142
11479.809 | 53.0161
11480.369 | 53.0123
11480.369 | 53.0129
11482.461 | 53.0122
11483.103 | 53.0112
11484.635 | 53.0078
11485.163 | 53.0063
11486.266 | 53.0068
11486.942 | 53.0073
11488.704 | 53.0071
11489.445 | 53.0052
11490.154 | 53.0005
11491.01 | 53
11491.834 | 53.0037
11493.399 | 53.0019
11494.453 | 52.9989
11495.507 | 53.004
11496.743 | 52.9998
11497.468 | 52.9991
11498.143 | 52.9989
11499.23 | 52.9964
11499.906 | 52.9973
11501.701 | 52.9935
11502.195 | 52.992
11503.645 | 52.9937
11504.238 | 52.9928
11505.259 | 52.9913
11506.033 | 52.9884
11507.417 | 52.9871
11508.438 | 52.99
11509.015 | 52.9878
11510.695 | 52.9896
11511.255 | 52.9898
11512.342 | 52.9882
11512.886 | 52.987
11513.808 | 52.9872
11514.797 | 52.9878
11516.444 | 52.9772
11516.988 | 52.9795
11518.701 | 52.978
11519.244 | 52.9757
11520.381 | 52.974
11521.534 | 52.9725
11522.144 | 52.9705
11523.181 | 52.9695
11523.741 | 52.9703
11525.175 | 52.968
11525.998 | 52.9686
11527.645 | 52.9651
11528.173 | 52.9621
11529.556 | 52.9643
11530.331 | 52.9591
11531.401 | 52.9585
11532.291 | 52.9577
11533.394 | 52.9542
11534.152 | 52.9541
11535.618 | 52.9543
11536.228 | 52.9535
11537.793 | 52.9526
11537.793 | 52.9509
11539.325 | 52.9439
11540.412 | 52.9453
11541.532 | 52.9439
11542.026 | 52.9426
11542.767 | 52.9409
11543.739 | 52.9395
11545.568 | 52.9358
11546.111 | 52.9354
11547.198 | 52.9355
11547.857 | 52.9344
11548.928 | 52.9329
11550.246 | 52.9317
11551.35 | 52.9285
11552.272 | 52.926
11553.392 | 52.9253
11554.743 | 52.9231
11554.743 | 52.9212
11556.571 | 52.917
11557.148 | 52.9128
11557.988 | 52.9112
11559.224 | 52.9086
11560.739 | 52.9047
11561.431 | 52.9017
11562.765 | 52.8674
11562.765 | 52.8477
11563.671 | 52.7673
11565.285 | 52.7428
11566.669 | 52.7314
11567.229 | 52.7273
11568.432 | 52.7159
11568.876 | 52.669
11570.639 | 52.645
11571.726 | 52.627
11572.418 | 52.592
11573.143 | 52.572
11574.23 | 52.5459
11575.795 | 52.5372
11576.24 | 52.5276
11577.245 | 52.519
11577.953 | 52.5105
11579.221 | 52.5023
11580.259 | 52.4913
11581.709 | 52.4841
11582.17 | 52.4747
11582.862 | 52.4712
11584.575 | 52.4615
11585.135 | 52.4542
11586.815 | 52.4407
11587.243 | 52.4297
11588.561 | 52.4291
11589.237 | 52.4189
11590.571 | 52.4118
11591.378 | 52.4037
11592.169 | 52.3917
11593.404 | 52.3821
11594.096 | 52.3769
11595.447 | 52.3669
11596.221 | 52.36
11597.687 | 52.3515
11598.148 | 52.3436
11599.631 | 52.3196
11600.306 | 52.3117
11601.113 | 52.3018
11602.299 | 52.297
11603.733 | 52.2916
11604.457 | 52.2851
11605.363 | 52.2756
11605.973 | 52.2694
11607.406 | 52.2615
11608.444 | 52.2432
11609.35 | 52.2327
11609.844 | 52.2307
11610.75 | 52.2246
11611.705 | 52.2206
11613.484 | 52.2098
11614.374 | 52.1984
11615.296 | 52.1923
11616.416 | 52.1824
11617.257 | 52.177
11618.311 | 52.1729
11619.414 | 52.1659
11619.909 | 52.1576
11621.523 | 52.1522
11622.067 | 52.1465
11623.253 | 52.1422
11623.747 | 52.1374
11625.213 | 52.1292
11625.905 | 52.1245
11627.42 | 52.118
11628.211 | 52.111
11629.364 | 52.0946
11629.924 | 52.0808
11631.061 | 52.0573
11631.884 | 52.0562
11633.4 | 52.0503
11634.19 | 52.0442
11634.866 | 52.0423
11636.546 | 52.0346
11637.814 | 52.0307
11638.523 | 52.0242
11639.116 | 52.0207
11640.154 | 52.0141
11640.796 | 52.0135
11642.575 | 52.0096
11643.481 | 52.0113
11644.156 | 52.0062
11645.293 | 52
11646.71 | 51.9981
11647.55 | 51.9964
11648.324 | 51.995
11649.23 | 51.9911
11650.811 | 51.9896
11651.338 | 51.9859
11652.228 | 51.9842
11652.788 | 51.9806
11654.633 | 51.9762
11655.424 | 51.9738
11655.868 | 51.9691
11657.582 | 51.9682
11658.29 | 51.9675
11659.707 | 51.9653
11660.464 | 51.9615
11661.288 | 51.9572
11662.457 | 51.9575
11663.693 | 51.9563
11664.714 | 51.9507
11665.159 | 51.9476
11666.674 | 51.9432
11667.366 | 51.9444
11668.355 | 51.9441
11669.475 | 51.9406
11670.743 | 51.9381
11671.237 | 51.9372
11672.358 | 51.9367
11673.642 | 51.9331
11674.351 | 51.9299
11675.043 | 51.9295
11676.525 | 51.9278
11677.184 | 51.9249
11677.728 | 51.9234
11679.49 | 51.9247
11680.347 | 51.9219
11681.483 | 51.9212
11682.241 | 51.9184
11682.834 | 51.9161
11684.646 | 51.9159
11685.157 | 51.9138
11686.623 | 51.9158
11687.101 | 51.9129
11688.665 | 51.9131
11689.275 | 51.9124
11690.131 | 51.9067
11691.416 | 51.9062
11691.976 | 51.9044
11693.64 | 51.9043
11694.299 | 51.9013
11694.892 | 51.9023
11696.49 | 51.8997
11697.33 | 51.9004
11698.252 | 51.9005
11699.109 | 51.9011
11699.669 | 51.8969
11701.349 | 51.8928
11702.255 | 51.8965
11703.326 | 51.8972
11704.463 | 51.8927
11705.187 | 51.8928
11706.192 | 51.8915
11706.851 | 51.893
11708.531 | 51.8921
11708.976 | 51.8896
11710.574 | 51.8858
11711.381 | 51.8886
11711.941 | 51.8858
11713.045 | 51.8873
11714.511 | 51.8418
11715.038 | 51.8372
11716.521 | 51.8332
11717.064 | 51.8347
11718.036 | 51.8285
11718.86 | 51.823
11719.634 | 51.8204
11721.479 | 51.8205
11722.896 | 51.818
11723.505 | 51.8168
11724.477 | 51.8126
11725.119 | 51.8151
11726.141 | 51.8094
11727.129 | 51.8105
11727.887 | 51.807
11729.468 | 51.8058
11729.913 | 51.8015
11731.428 | 51.7989
11732.104 | 51.7996
11733.174 | 51.7958
11734.739 | 51.7945
11735.431 | 51.7964
11736.107 | 51.7907
11737.013 | 51.7911
11738.149 | 51.7929
11739.451 | 51.7905
11740.505 | 51.7858
11741.279 | 51.7846
11742.712 | 51.7831
11743.47 | 51.7843
11744.392 | 51.7836
11744.936 | 51.7838
11746.04 | 51.7757
11747.341 | 51.7785
11748.379 | 51.7761
11749.071 | 51.7726
11750.009 | 51.7704
11751.558 | 51.7764
11752.283 | 51.7709
11753.469 | 51.7715
11754.012 | 51.7687
11755.528 | 51.7715
11756.368 | 51.769
11757.043 | 51.7692
11758.559 | 51.7668
11759.349 | 51.7675
11760.651 | 51.7673
11761.738 | 51.7659
11762.331 | 51.7685
11763.319 | 51.7644
11764.192 | 51.7648
11765.461 | 51.7647
11766.004 | 51.7639
11767.685 | 51.7613
11768.179 | 51.76
11768.838 | 51.7575
11769.678 | 51.7553
11771.358 | 51.7554
11772.165 | 51.7541
11772.725 | 51.753
11773.681 | 51.7549
11775.526 | 51.7521
11776.316 | 51.7493
11776.761 | 51.7493
11778.375 | 51.7507
11779.215 | 51.7482
11779.759 | 51.7475
11780.714 | 51.7465
11782.559 | 51.7483
11783.054 | 51.7483
11784.668 | 51.7486
11785.096 | 51.7459
11786.809 | 51.7455
11787.336 | 51.7481
11788.21 | 51.7432
11789.741 | 51.744
11790.351 | 51.744
11791.389 | 51.7437
11791.965 | 51.7417
11793.316 | 51.7392
11794.551 | 51.7345
11795.013 | 51.7336
11796.495 | 51.7263
11797.022 | 51.7239
11798.554 | 51.7242
11799.147 | 51.7207
11799.905 | 51.7189
11801.388 | 51.7179
11802.277 | 51.7165
11802.87 | 51.7184
11804.484 | 51.714
11805.061 | 51.7164
11806.198 | 51.7097
11807.515 | 51.7042
11808.092 | 51.7
11809.723 | 51.6975
11809.723 | 51.6981
11811.485 | 51.6955
11812.638 | 51.693
11813.083 | 51.6925
11814.253 | 51.6904
11814.829 | 51.6892
11816.46 | 51.6885
11816.921 | 51.686
11818.486 | 51.6806
11819.26 | 51.6834
11820.216 | 51.6776
11821.731 | 51.677
11822.835 | 51.6786
11823.543 | 51.6758
11824.136 | 51.6669
11825.718 | 51.6672
11826.327 | 51.6684
11827.497 | 51.6664
11828.765 | 51.6643
11828.765 | 51.6644
11830.099 | 51.6614
11830.791 | 51.6636
11832.455 | 51.6615
11833.707 | 51.6592
11834.201 | 51.6587
11835.667 | 51.6591
11836.128 | 51.6583
11837.578 | 51.6566
11838.253 | 51.6546
11839.472 | 51.6522
11839.934 | 51.6557
11841.317 | 51.6531
11842.421 | 51.6525
11843.195 | 51.6507
11844.48 | 51.6546
11845.172 | 51.65
11846.259 | 51.6475
11846.836 | 51.6507
11848.269 | 51.6492
11849.125 | 51.6486
11849.85 | 51.6491
11850.773 | 51.6465
11851.728 | 51.6469
11853.392 | 51.6428
11853.836 | 51.6457
11855.648 | 51.6446
11856.439 | 51.6478
11857.246 | 51.6463
11858.35 | 51.6453
11859.602 | 51.6445
11860.277 | 51.6438
11861.364 | 51.6445
11862.649 | 51.6414
11863.144 | 51.6435
11863.868 | 51.6446
11865.532 | 51.6471
11866.8 | 51.6438
11866.8 | 51.6418
11868.431 | 51.6422
11869.123 | 51.6413
11870.507 | 51.6408
11870.968 | 51.6422
11871.759 | 51.6414
11873.307 | 51.6447
11874.361 | 51.6418
11875.63 | 51.6408
11876.206 | 51.6412
11877.096 | 51.6451
11877.804 | 51.6452
11879.451 | 51.6448
11880.077 | 51.6463
11881.214 | 51.6423
11882.384 | 51.6457
11883.29 | 51.6438
11883.866 | 51.645
11885.53 | 51.648
11886.024 | 51.6459
11886.996 | 51.6474
11887.556 | 51.6494
11889.236 | 51.6465
11890.422 | 51.6477
11890.999 | 51.6477
11892.432 | 51.6463
11892.893 | 51.6434
11893.667 | 51.6469
11895.331 | 51.6468
11896.616 | 51.6517
11897.192 | 51.6484
11898.642 | 51.6502
11899.136 | 51.6463
11900.668 | 51.6488
11901.376 | 51.6491
11902.101 | 51.6478
11903.271 | 51.6484
11904.72 | 51.6504
11905.841 | 51.6488
11906.434 | 51.6498
11907.356 | 51.6532
11908.262 | 51.6525
11908.822 | 51.655
11910.535 | 51.6509
11911.244 | 51.6538
11912.43 | 51.6532
11913.714 | 51.6515
11914.159 | 51.6564
11915.625 | 51.6547
11916.169 | 51.6553
11917.289 | 51.6517
11918.475 | 51.6535
11919.035 | 51.6554
11919.859 | 51.6572
11921.523 | 51.6565
11922.083 | 51.6537
11923.763 | 51.6545
11924.208 | 51.6513
11925.295 | 51.6545
11926.596 | 51.6532
11927.453 | 51.651
11928.029 | 51.6521
11928.029 | 51.6543
11930.5 | 51.6522
11931.027 | 51.6563
11932.691 | 51.6541
11933.383 | 51.6567
11933.828 | 51.6533
11935.376 | 51.6561
11936.298 | 51.6561
11936.974 | 51.6494
11938.292 | 51.6486
11939.264 | 51.648
11940.548 | 51.6506
11941.24 | 51.6485
11941.965 | 51.6476
11942.855 | 51.6496
11944.584 | 51.6498
11945.26 | 51.6507
11946.199 | 51.6481
11947.253 | 51.6523
11948.241 | 51.6502
11949.51 | 51.6504
11949.971 | 51.6513
11951.387 | 51.6507
11952.293 | 51.6506
11953.512 | 51.6505
11954.007 | 51.6505
11954.748 | 51.6509
11956.494 | 51.654
11957.103 | 51.654
11957.943 | 51.6527
11959.574 | 51.6541
11960.2 | 51.6561
11961.024 | 51.6558
11961.996 | 51.6534
11963.478 | 51.6584
11964.895 | 51.6546
11965.34 | 51.6532
11966.295 | 51.6551
11966.872 | 51.6583
11968.354 | 51.658
11969.178 | 51.6581
11970.776 | 51.6558
11970.776 | 51.6586
11972.456 | 51.655
11973.032 | 51.6548
11974.614 | 51.6578
11975.207 | 51.6517
11976.426 | 51.6139
11977.085 | 51.6064
11978.287 | 51.6039
11979.687 | 51.6022
11980.198 | 51.5994
11981.796 | 51.5976
11982.488 | 51.5946
11983.097 | 51.5908
11984.02 | 51.5944
11985.469 | 51.5932
11986.474 | 51.5938
11987.726 | 51.5925
11988.22 | 51.5928
11989.423 | 51.5913
11990.477 | 51.5837
11991.745 | 51.5788
11992.338 | 51.576
11993.508 | 51.5723
11994.743 | 51.5715
11995.468 | 51.5708
11996.259 | 51.5726
11997.181 | 51.5694
11998.466 | 51.5689
11999.438 | 51.5691
12000.673 | 51.5671
12001.184 | 51.5682
12002.766 | 51.5681
12003.342 | 51.562
12004.314 | 51.564
12004.973 | 51.5513
12005.846 | 51.53
12006.702 | 51.527
12008.597 | 51.5254
12009.124 | 51.5214
12010.162 | 51.5174
12010.722 | 51.5162
12012.418 | 51.5107
12013.324 | 51.5097
12013.95 | 51.5077
12015.565 | 51.5031
12016.306 | 51.5011
12017.08 | 51.4993
12018.167 | 51.4875
12018.909 | 51.4832
12020.391 | 51.4837
12021.314 | 51.4774
12022.368 | 51.476
12023.323 | 51.4709
12024.559 | 51.4673
12025.349 | 51.4648
12025.778 | 51.4611
12026.717 | 51.4586
12028.265 | 51.4541
12028.265 | 51.4476
12029.896 | 51.4459
12031.033 | 51.424
12031.856 | 51.4113
12033.619 | 51.4073
12034.327 | 51.4021
12035.134 | 51.3977
12036.37 | 51.3904
12036.913 | 51.3869
12037.951 | 51.3817
12038.758 | 51.3747
12040.537 | 51.3731
12040.998 | 51.3677
12042.53 | 51.3626
12043.107 | 51.3568
12044.046 | 51.3353
12045.479 | 51.3249
12046.039 | 51.3197
12047.176 | 51.313
12047.95 | 51.3053
12049.136 | 51.2875
12049.778 | 51.2827
12051.475 | 51.2738
12052.348 | 51.273
12052.925 | 51.2695
12054.588 | 51.2635
12055.181 | 51.2635
12056.318 | 51.2565
12056.812 | 51.2574
12058.492 | 51.2524
12058.492 | 51.248
12060.486 | 51.243
12060.98 | 51.2413
12062.709 | 51.2328
12063.204 | 51.2304
12064.637 | 51.2268
12065.246 | 51.2269
12066.729 | 51.2189
12067.19 | 51.2187
12068.508 | 51.2093
12069.117 | 51.2054
12070.139 | 51.2002
12070.847 | 51.1974
12072.692 | 51.1882
12073.499 | 51.1861
12074.207 | 51.1764
12075.344 | 51.168
12076.398 | 51.1586
12077.469 | 51.1579
12078.704 | 51.1467
12079.396 | 51.144
12080.681 | 51.1412
12081.34 | 51.1381
12081.999 | 51.1343
12083.383 | 51.128
12084.305 | 51.1228
12085.359 | 51.1187
12086.414 | 51.1158
12087.649 | 51.1098
12088.341 | 51.1043
12089.428 | 51.1009
12090.021 | 51.0943
12091.685 | 51.09
12092.393 | 51.0823
12093.036 | 51.0776
12094.172 | 51.0753
12095.226 | 51.0671
12096.462 | 51.0673
12097.22 | 51.0602
12098.389 | 51.0521
12099.674 | 51.0503
12100.152 | 51.0422
12100.844 | 51.0406
12101.98 | 51.0341
12102.672 | 51.0272
12103.594 | 51.0266
12105.275 | 51.0227
12106.131 | 51.0197
12107.35 | 51.0195
12108.174 | 51.0137
12108.75 | 51.0104
12109.706 | 51.0082
12111.188 | 51.0051
12112.21 | 51.0001
12113.099 | 50.9988
12113.692 | 51.0002
12114.911 | 50.9963
12116.245 | 50.9932
12117.349 | 50.9932
12118.255 | 50.9905
12119.375 | 50.9889
12120.149 | 50.9869
12121.286 | 50.9809
12121.846 | 50.9794
12123.493 | 50.9793
12123.988 | 50.9793
12124.778 | 50.9793
12126.442 | 50.9783
12126.969 | 50.9759
12128.238 | 50.9735
12129.671 | 50.9649
12130.478 | 50.9595
12131.301 | 50.96
12132.455 | 50.957
12132.949 | 50.9549
12134.365 | 50.9523
12135.172 | 50.9453
12136.474 | 50.9444
12136.919 | 50.9442
12138.385 | 50.9419
12138.945 | 50.9415
12139.818 | 50.9328
12141.416 | 50.9347
12141.992 | 50.9328
12143.31 | 50.9349
12144.463 | 50.9314
12145.731 | 50.9293
12146.852 | 50.9292
12147.313 | 50.9268
12148.482 | 50.9283
12149.701 | 50.9247
12150.212 | 50.925
12150.953 | 50.9255
12151.909 | 50.9219
12153.49 | 50.9203
12154.396 | 50.9202
12155.599 | 50.9197
12156.126 | 50.9181
12157.065 | 50.9158
12157.839 | 50.9219
12159.519 | 50.9187
12160.063 | 50.918
12161.232 | 50.9187
12161.825 | 50.9145
12163.637 | 50.9149
12164.148 | 50.9135
12165.713 | 50.9115
12166.421 | 50.9108
12167.344 | 50.9109
12168.381 | 50.9113
12169.403 | 50.9107
12170.687 | 50.9123
12171.28 | 50.912
12172.401 | 50.9134
12173.702 | 50.9038
12174.229 | 50.9063
12175.168 | 50.9027
12175.778 | 50.901
12177.425 | 50.9005
12178.166 | 50.9019
12179.632 | 50.9024
12180.439 | 50.9047
12181.016 | 50.9002
12182.152 | 50.9039
12182.795 | 50.8992
12183.931 | 50.9017
12185.43 | 50.902
12186.205 | 50.8992
12186.798 | 50.9016
12188.429 | 50.901
12189.236 | 50.9002
12190.504 | 50.9026
12191.212 | 50.9017
12191.904 | 50.8994
12192.695 | 50.9013
12194.392 | 50.9044
12195.199 | 50.9015
12196.418 | 50.9037
12197.274 | 50.9061
12198.197 | 50.9065
12198.823 | 50.907
12200.47 | 50.9041
12201.096 | 50.9059
12201.755 | 50.907
12203.237 | 50.9072
12204.226 | 50.9073
12205.214 | 50.9087
12206.532 | 50.9096
12207.784 | 50.9105
12207.784 | 50.9071
12209.233 | 50.9076
12209.81 | 50.9125
12211.227 | 50.9101
12212.347 | 50.9115
12213.121 | 50.9096
12214.291 | 50.9124
12215.295 | 50.9119
12216.679 | 50.9122
12217.19 | 50.9106
12218.755 | 50.9135
12219.265 | 50.9156
12220.171 | 50.9191
12221.703 | 50.9194
12222.28 | 50.9173
12223.4 | 50.92
12224.734 | 50.9173
12225.212 | 50.9184
12226.497 | 50.9156
12226.958 | 50.9187
12228.589 | 50.9209
12228.589 | 50.922
12229.791 | 50.9205
12231.406 | 50.9181
12232.279 | 50.917
12232.839 | 50.9093
12233.761 | 50.9091
12235.474 | 50.9126
12236.018 | 50.9076
12237.55 | 50.9127
12238.209 | 50.9131
12239.625 | 50.9135
12240.087 | 50.9136
12241.009 | 50.9177
12241.783 | 50.9174
12243.645 | 50.9194
12244.106 | 50.9202
12245.737 | 50.922
12246.165 | 50.9264
12247.631 | 50.926
12248.323 | 50.9269
12249.674 | 50.9297
12250.168 | 50.9327
12250.942 | 50.9326
12251.716 | 50.9356
12253.413 | 50.9352
12254.335 | 50.9391
12255.258 | 50.9391
12256.131 | 50.9417
12256.839 | 50.9432
12258.569 | 50.9463
12259.623 | 50.9469
12260.2 | 50.948
12261.402 | 50.9507
12262.67 | 50.9509
12263.329 | 50.955
12264.202 | 50.9569
12265.372 | 50.9604
12265.8 | 50.9608
12267.464 | 50.9611
12268.271 | 50.9638
12269.374 | 50.9666
12270.643 | 50.9656
12271.121 | 50.9682
12271.928 | 50.9739
12272.652 | 50.9722
12274.514 | 50.9761
12275.074 | 50.9771
12276.244 | 50.9772
12276.869 | 50.9781
12278.27 | 50.9812
12279.489 | 50.9825
12280.279 | 50.986
12280.675 | 50.9887
12282.256 | 50.9891
12283.409 | 50.9935
12284.249 | 50.9956
12284.826 | 50.9943
12285.847 | 51.001
12287.346 | 51.0029
12288.269 | 51.0032
12289.356 | 51.007
12289.817 | 51.0066
12291.102 | 51.01
12291.827 | 51.0121
12293.342 | 51.0157
12294.627 | 51.0163
12295.138 | 51.0173
12296.011 | 51.0199
12296.653 | 51.0206
12297.592 | 51.025
12299.19 | 51.0264
12300.261 | 51.0311
12301.826 | 51.0302
12302.419 | 51.0353
12303.044 | 51.035
12304.247 | 51.0382
12304.807 | 51.0399
12306.043 | 51.0413
12306.734 | 51.0422
12308.448 | 51.0453
12309.123 | 51.0445
12309.947 | 51.0488
12310.82 | 51.0497
12312.467 | 51.0525
12313.34 | 51.0552
12314.147 | 51.0567
12315.547 | 51.061
12316.404 | 51.0636
12316.98 | 51.0652
12318.661 | 51.0682
12319.237 | 51.0688
12320.242 | 51.0718
12320.802 | 51.0763
12322.548 | 51.0792
12323.273 | 51.0853
12324.212 | 51.0824
12324.821 | 51.0854
12325.76 | 51.0856
12327.605 | 51.0899
12328.083 | 51.0944
12329.005 | 51.0964
12330.027 | 51.099
12330.719 | 51.104
12332.399 | 51.1053
12333.222 | 51.109
12333.848 | 51.1107
12335.43 | 51.1119
12335.858 | 51.1167
12337.67 | 51.1147
12338.263 | 51.1181
12339.383 | 51.1185
12340.668 | 51.1249
12341.31 | 51.1306
12342.628 | 51.1304
12343.073 | 51.1342
12344.325 | 51.1361
12345.363 | 51.1373
12346.615 | 51.1388
12347.389 | 51.1428
12347.998 | 51.1422
12349.118 | 51.1482
12349.86 | 51.1503
12350.7 | 51.1513
12352.545 | 51.154
12353.237 | 51.1554
12354.587 | 51.1562
12355.279 | 51.1606
12355.988 | 51.1655
12357.503 | 51.167
12358.277 | 51.1718
12359.381 | 51.1741
12360.221 | 51.1755
12361.259 | 51.1764
12362.329 | 51.1813
12363.005 | 51.1823
12364.191 | 51.1836
12365.245 | 51.1897
12366.332 | 51.1924
12367.024 | 51.1969
12368.276 | 51.2011
12369.363 | 51.1991
12370.088 | 51.2026
12370.978 | 51.2043
12371.653 | 51.2096
12373.218 | 51.2123
12374.453 | 51.2151
12374.898 | 51.214
12376.463 | 51.2182
12377.254 | 51.2239
12378.341 | 51.2241
12379.049 | 51.2291
12379.955 | 51.2318
12381.52 | 51.2372
12382.228 | 51.2398
12383.266 | 51.2426
12384.073 | 51.2424
12384.749 | 51.2477
12386.429 | 51.2524
12386.923 | 51.2536
12387.697 | 51.2546
12389.394 | 51.2574
12390.036 | 51.2652
12391.255 | 51.2665
12392.639 | 51.2687
12393.314 | 51.2715
12393.924 | 51.2736
12395.472 | 51.2767
12396.378 | 51.281
12397.268 | 51.2848
12397.91 | 51.2861
12398.783 | 51.2872
12400.2 | 51.2915
12401.123 | 51.2964
12401.748 | 51.2984
12403.379 | 51.3034
12403.857 | 51.3055
12405.455 | 51.308
12406.048 | 51.3116
12407.25 | 51.3139
12407.959 | 51.3129
12408.881 | 51.3166
12409.738 | 51.3204
12410.644 | 51.3216
12412.637 | 51.3275
12413.131 | 51.3319
12413.823 | 51.332
12414.844 | 51.3341
12416.409 | 51.3393
12417.167 | 51.344
12417.727 | 51.3457
12418.649 | 51.3447
12420.494 | 51.3518
12421.021 | 51.3552
12421.796 | 51.3553
12422.702 | 51.3582
12424.431 | 51.3631
12425.189 | 51.3676
12426.326 | 51.3715
12427.265 | 51.3739
12427.923 | 51.3774
12428.747 | 51.3795
12430.394 | 51.3824
12431.202 | 51.385
12432.272 | 51.3883
12433.623 | 51.3922
12434.282 | 51.3934
12434.99 | 51.3987
12435.946 | 51.3979
12436.72 | 51.4022
12438.285 | 51.4022
12439.158 | 51.4019
12440.146 | 51.4082
12441.365 | 51.4057
12442.189 | 51.4065
12443.095 | 51.4045
12443.803 | 51.4108
12445.22 | 51.4129
12446.29 | 51.4157
12447.065 | 51.4161
12448.152 | 51.424
12449.058 | 51.4264
12449.799 | 51.4291
12451.545 | 51.4327
12452.006 | 51.4341
12452.698 | 51.4392
12453.687 | 51.4386
12455.466 | 51.4441
12456.256 | 51.4463
12456.256 | 51.4486
12458.348 | 51.453
12459.205 | 51.4536
12459.666 | 51.4549
12461.198 | 51.4594
12461.874 | 51.4628
12462.763 | 51.4648
12464.295 | 51.4663
12465.596 | 51.4693
12466.173 | 51.4699
12467.178 | 51.4734
12468.611 | 51.4764
12469.187 | 51.4762
12470.275 | 51.482
12471.098 | 51.4854
12472.614 | 51.4873
12473.207 | 51.4925
12474.212 | 51.4978
12474.788 | 51.5024
12476.633 | 51.5026
12477.292 | 51.5083
12478.742 | 51.5097
12479.302 | 51.514
12479.302 | 51.5127
12481.114 | 51.5183
12482.695 | 51.5208
12483.173 | 51.5232
12483.815 | 51.525
12485.429 | 51.531
12486.681 | 51.5326
12487.159 | 51.5358
12488.312 | 51.5413
12489.432 | 51.5437
12490.025 | 51.546
12490.832 | 51.5481
12492.48 | 51.5479
12492.48 | 51.5499
12494.16 | 51.5543
12495.181 | 51.5552
12495.741 | 51.5592
12497.454 | 51.5627
12498.146 | 51.5631
12499.266 | 51.5639
12499.777 | 51.5686
12501.243 | 51.5698
12502.396 | 51.5689
12503.154 | 51.5732
12503.747 | 51.5775
12505.592 | 51.5785
12506.037 | 51.5838
12507.486 | 51.587
12508.145 | 51.5913
12508.689 | 51.592
12509.941 | 51.5915
12511.308 | 51.5935
12512.313 | 51.5968
12513.565 | 51.6012
12514.24 | 51.6006
12515.195 | 51.6058
12516.233 | 51.6088
12517.287 | 51.6138
12518.111 | 51.6171
12519.363 | 51.6204
12520.269 | 51.6258
12520.862 | 51.6267
12521.653 | 51.6307
12523.251 | 51.6338
12524.453 | 51.6389
12525.128 | 51.6407
12526.512 | 51.6451
12527.237 | 51.6456
12527.912 | 51.6481
12528.687 | 51.65
12530.367 | 51.656
12531.157 | 51.6598
12532.179 | 51.658
12533.249 | 51.666
12533.81 | 51.6655
12534.963 | 51.6682
12536.462 | 51.675
12536.906 | 51.6768
12538.257 | 51.6753
12539.13 | 51.6804
12539.591 | 51.6843
12541.288 | 51.6885
12542.178 | 51.6892
12543.331 | 51.6928
12543.907 | 51.6915
12545.39 | 51.7008
12546.658 | 51.7039
12547.136 | 51.7044
12548.569 | 51.7106
12549.195 | 51.7138
12550.249 | 51.715
12550.941 | 51.7198
12552.588 | 51.7245
12553.181 | 51.7254
12554.351 | 51.7288
12554.829 | 51.732
12556.426 | 51.7366
12557.58 | 51.7422
12558.189 | 51.7408
12558.799 | 51.7425
12560.182 | 51.7511
12561.121 | 51.7529
12562.571 | 51.7557
12563.378 | 51.7565
12564.218 | 51.7604
12565.289 | 51.7635
12566.672 | 51.7665
12567.15 | 51.7716
12568.6 | 51.7704
12569.176 | 51.7716
12570.148 | 51.7779
12571.285 | 51.7804
12572.026 | 51.7835
12573.113 | 51.7859
12573.805 | 51.7911
12575.452 | 51.789
12576.26 | 51.7952
12577.709 | 51.8013
12578.384 | 51.806
12579.29 | 51.8046
12580.493 | 51.8035
12581.234 | 51.8095
12581.778 | 51.81
12583.639 | 51.8131
12584.43 | 51.8186
12584.99 | 51.8248
12586.127 | 51.8251
12587.609 | 51.8275
12588.4 | 51.8276
12588.976 | 51.8304
12590.113 | 51.8346
12590.755 | 51.8375
12591.727 | 51.8404
12592.65 | 51.8432
12594.33 | 51.8456
12594.923 | 51.8463
12596.554 | 51.8522
12597.262 | 51.8554
12598.185 | 51.857
12599.568 | 51.8629
12600.095 | 51.8638
12601.512 | 51.8657
12602.105 | 51.8724
12603.159 | 51.8747
12603.719 | 51.8795
12605.383 | 51.8806
12606.174 | 51.8812
12607.376 | 51.8874
12608.315 | 51.8897
12609.205 | 51.8946
12610.243 | 51.8963
12611.363 | 51.8987
12612.219 | 51.901
12612.796 | 51.9057
12614.361 | 51.9086
12615.613 | 51.8912
12616.189 | 51.8952
12617.276 | 51.8966
12618.166 | 51.9018
12619.302 | 51.9046
12619.879 | 51.9094
12621.559 | 51.9094
12622.251 | 51.9106
12623.454 | 51.9144
12623.915 | 51.92
12624.738 | 51.924
12625.611 | 51.9232
12626.583 | 51.9305
12628.231 | 51.9328
12629.071 | 51.9362
12629.779 | 51.9367
12630.8 | 51.9417
12631.953 | 51.9428
12633.518 | 51.9461
12634.111 | 51.9474
12635.166 | 51.9527
12636.088 | 51.9553
12637.505 | 51.9585
12638.098 | 51.9609
12638.954 | 51.9627
12640.569 | 51.9716
12641.129 | 51.9718
12642.776 | 51.9766
12643.237 | 51.9752
12644.16 | 51.9837
12644.802 | 51.9815
12646.466 | 51.986
12646.96 | 51.9933
12648.574 | 51.9955
12649.134 | 51.9972
12650.304 | 52.0015
12650.782 | 52.0015
12652.363 | 52.0087
12653.648 | 52.0074
12654.34 | 52.0146
12655.262 | 52.0151
12656.531 | 52.0201
12657.124 | 52.0219
12658.326 | 52.024
12659.282 | 52.0308
12660.286 | 52.032
12661.341 | 52.0357
12662.593 | 52.0386
12663.4 | 52.0412
12664.207 | 52.0459
12664.816 | 52.0464
12666.464 | 52.0499
12667.04 | 52.053
12668.094 | 52.0559
12669.346 | 52.0611
12669.89 | 52.0637
12671.241 | 52.0646
12672.262 | 52.0691
12673.168 | 52.0738
12673.761 | 52.0774
12674.7 | 52.0788
12675.639 | 52.0818
12677.253 | 52.0901
12678.291 | 52.0921
12678.736 | 52.0947
12679.691 | 52.0998
12680.614 | 52.1027
12682.327 | 52.1045
12683.266 | 52.1076
12684.534 | 52.1088
12685.621 | 52.1141
12686.33 | 52.1166
12687.236 | 52.1174
12688.372 | 52.1228
12689.113 | 52.1237
12690.019 | 52.1263
12691.271 | 52.1307
12691.815 | 52.1317
12693.33 | 52.1347
12694.599 | 52.1393
12695.192 | 52.1438
12696.263 | 52.146
12697.152 | 52.1502
12698.305 | 52.1524
12699.557 | 52.1573
12700.117 | 52.1594
12701.171 | 52.1628
12702.325 | 52.1625
12703.115 | 52.1701
12703.791 | 52.1729
12705.471 | 52.1669
12706.146 | 52.1705
12707.546 | 52.1744
12708.139 | 52.1765
12709.012 | 52.1796
12710.33 | 52.1787
12711.137 | 52.1842
12711.829 | 52.187
12712.768 | 52.1894
12714.728 | 52.1927
12715.206 | 52.1983
12716.079 | 52.203
12717.677 | 52.2063
12718.468 | 52.2041
12718.468 | 52.2127
12720.247 | 52.2109
12721.186 | 52.2214
12721.746 | 52.2193
12722.536 | 52.2255
12724.118 | 52.2241
12725.172 | 52.2255
12725.765 | 52.2309
12726.523 | 52.2343
12728.434 | 52.2371
12729.373 | 52.2395
12730.213 | 52.2426
12731.02 | 52.2468
12732.14 | 52.2509
12733.178 | 52.2516
12734.512 | 52.2564
12735.154 | 52.2586
12736.06 | 52.2612
12737.625 | 52.2661
12738.103 | 52.2718
12739.586 | 52.2722
12740.162 | 52.2754
12741.019 | 52.2784
12742.6 | 52.2889
12743.177 | 52.2901
12744.346 | 52.2911
12745.598 | 52.2923
12746.109 | 52.2984
12747.542 | 52.3021
12748.02 | 52.3044
12748.728 | 52.306
12750.573 | 52.3111
12751.067 | 52.3158
12751.775 | 52.3206
12753.604 | 52.3224
12754.082 | 52.3276
12755.548 | 52.3293
12756.355 | 52.3353
12756.964 | 52.3352
12758.43 | 52.3399
12759.221 | 52.3428
12760.275 | 52.346
12761.313 | 52.3496
12762.581 | 52.3495
12763.043 | 52.3571
12763.734 | 52.3583
12764.591 | 52.3626
12766.288 | 52.3652
12767.21 | 52.3676
12768.199 | 52.3731
12768.89 | 52.3784
12770.571 | 52.378
12771.279 | 52.3843
12772.07 | 52.3872
12772.729 | 52.3881
12773.832 | 52.3922
12775.364 | 52.3954
12776.171 | 52.4006
12777.209 | 52.4021
12778.362 | 52.405
12779.202 | 52.4064
12779.828 | 52.4105
12781.294 | 52.4149
12781.838 | 52.4182
12782.645 | 52.4186
12784.49 | 52.422
12785.676 | 52.4271
12786.22 | 52.4319
12786.928 | 52.4346
12787.966 | 52.4349
12789.399 | 52.4386
12790.173 | 52.4411
12791.26 | 52.447
12792.611 | 52.4491
12793.204 | 52.4514
12793.204 | 52.4584
12795.131 | 52.4627
12795.889 | 52.4634
12797.602 | 52.4674
12798.162 | 52.4703
12799.266 | 52.4745
12800.172 | 52.4782
12800.748 | 52.4808
12801.737 | 52.4817
12803.121 | 52.4852
12804.175 | 52.4914
12805.575 | 52.4929
12806.184 | 52.4987
12807.354 | 52.4998
12807.832 | 52.5032
12808.622 | 52.505
12810.319 | 52.5121
12811.604 | 52.5117
12812.115 | 52.5174
12812.79 | 52.519
12813.63 | 52.5223
12815.36 | 52.5281
12816.628 | 52.5318
12817.172 | 52.5308
12818.094 | 52.5227
12818.621 | 52.5164
12820.499 | 52.5107
12821.207 | 52.512
12821.207 | 52.5084
12823.168 | 52.513
12823.777 | 52.5143
12825.589 | 52.5113
12826.265 | 52.5164
12826.973 | 52.5177
12827.747 | 52.5228
12829.543 | 52.5227
12830.053 | 52.524
12831.272 | 52.526
12832.458 | 52.5286
12833.051 | 52.5301
12833.051 | 52.5352
12834.732 | 52.5376
12836.329 | 52.5352
12836.906 | 52.5419
12838.405 | 52.5434
12838.932 | 52.5456
12840.085 | 52.5465
12841.419 | 52.5488
12841.93 | 52.5536
12842.737 | 52.5544
12844.417 | 52.5571
12845.323 | 52.5588
12846.164 | 52.5604
12847.267 | 52.5645
12848.272 | 52.5671
12848.849 | 52.5691
12850.545 | 52.574
12851.319 | 52.5749
12852.11 | 52.5775
12853.346 | 52.581
12854.515 | 52.5835
12855.223 | 52.5859
12855.899 | 52.5781
12857.118 | 52.5774
12858.024 | 52.5801
12858.633 | 52.5784
12860.215 | 52.5803
12861.434 | 52.5815
12861.911 | 52.581
12862.62 | 52.5867
12864.432 | 52.5894
12864.942 | 52.5867
12865.667 | 52.5922
12866.639 | 52.594
12868.286 | 52.5961
12868.731 | 52.6005
12870.247 | 52.5999
12871.169 | 52.6
12871.746 | 52.6034
12873.376 | 52.6105
12874.233 | 52.6105
12875.617 | 52.6119
12875.617 | 52.6145
12877.412 | 52.6168
12877.857 | 52.6189
12879.405 | 52.6191
12880.229 | 52.6216
12881.415 | 52.6241
12882.519 | 52.6269
12882.996 | 52.6278
12883.902 | 52.6284
12885.55 | 52.6303
12886.159 | 52.6353
12887.213 | 52.6385
12888.597 | 52.641
12889.174 | 52.6406
12890.656 | 52.6457
12891.216 | 52.6459
12892.386 | 52.6497
12893.061 | 52.6511
12893.967 | 52.6529
12895.318 | 52.6531
12896.603 | 52.6527
12897.163 | 52.6497
12898.365 | 52.6588
12899.634 | 52.6589
12900.21 | 52.6603
12901.528 | 52.6624
12902.039 | 52.665
12902.698 | 52.6671
12904.427 | 52.67
12904.987 | 52.6725
12906.157 | 52.6739
12907.639 | 52.6779
12908.084 | 52.6789
12909.105 | 52.6797
12909.797 | 52.6841
12911.049 | 52.6867
12912.598 | 52.6871
12913.075 | 52.6929
12914.541 | 52.6953
12915.085 | 52.7001
12916.271 | 52.7011
12916.782 | 52.7012
12918.363 | 52.7026
12918.907 | 52.7039
12920.043 | 52.7087
12920.867 | 52.7118
12921.756 | 52.7112
12922.893 | 52.7149
12924.409 | 52.7182
12925.216 | 52.7186
12925.759 | 52.7246
12927.291 | 52.7233
12927.868 | 52.7292
12929.021 | 52.7283
12929.828 | 52.7327
12930.536 | 52.7374
12932.282 | 52.738
12933.254 | 52.7415
12933.254 | 52.7419
12934.572 | 52.7435
12936.252 | 52.7505
12937.307 | 52.7547
12938.311 | 52.7527
12939.036 | 52.758
12939.794 | 52.7548
12941.425 | 52.7581
12942.265 | 52.7651
12943.121 | 52.7691
12944.423 | 52.7704
12945.148 | 52.774
12946.169 | 52.7738
12946.663 | 52.7766
12948.261 | 52.7818
12949.348 | 52.7836
12950.106 | 52.7865
12951.094 | 52.7916
12951.951 | 52.79
12952.643 | 52.7952
12954.339 | 52.8012
12955.13 | 52.8018
12956.267 | 52.8031
12956.711 | 52.8074
12957.617 | 52.8092
12958.523 | 52.811
12959.528 | 52.8117
12961.291 | 52.8165
12962.361 | 52.8224
12962.954 | 52.8233
12963.564 | 52.8272
12965.03 | 52.83
12966.496 | 52.8372
12967.204 | 52.8371
12968.423 | 52.8383
12969.659 | 52.841
12970.12 | 52.845
12971.059 | 52.8469
12971.784 | 52.8454
12973.365 | 52.851
12974.288 | 52.8577
12975.605 | 52.857
12976.166 | 52.8591
12977.368 | 52.861
12978.636 | 52.8626
12978.636 | 52.8643
12980.201 | 52.8691
12980.992 | 52.8727
12981.832 | 52.8763
12983.166 | 52.8756
12984.056 | 52.8795
12985.588 | 52.8853
12986.362 | 52.8879
12987.054 | 52.8897
12988.718 | 52.8926
12989.278 | 52.8957
12990.233 | 52.9019
12990.958 | 52.9007
12992.539 | 52.9052
12993.248 | 52.9084
12994.598 | 52.9092
12994.598 | 52.9096
12995.867 | 52.9112
12996.987 | 52.9128
12998.189 | 52.9178
12998.189 | 52.9206
12998.189 | 52.9217
13001.303 | 52.9308
13001.83 | 52.9341
13003.411 | 52.9354
13003.971 | 52.9392
13005.174 | 52.9439
13005.75 | 52.9441
13006.656 | 52.9473
13008.369 | 52.9529
13009.572 | 52.9535
13010.363 | 52.9586
13010.956 | 52.9587
13012.405 | 52.9629
13013.361 | 52.9655
13014.629 | 52.969
13015.09 | 52.9692
13016.095 | 52.9736
13017.627 | 52.9752
13018.138 | 52.9767
13019.241 | 52.9816
13019.818 | 52.9829
13021.416 | 52.9899
13022.388 | 52.9903
13023.244 | 52.9942
13024.546 | 52.9992
13025.237 | 53.0013
13026.588 | 53.0034
13027.428 | 53.0045
13027.972 | 53.0067
13029.026 | 53.012
13030.212 | 53.0147
13031.151 | 53.0182
13031.859 | 53.0179
13033.523 | 53.0233
13034.577 | 53.0241
13035.088 | 53.0289
13036.554 | 53.0318
13036.982 | 53.0315
13038.465 | 53.0381
13039.272 | 53.0419
13039.964 | 53.0427
13041.068 | 53.0463
13042.336 | 53.0517
13043.193 | 53.0565
13044.346 | 53.0603
13045.202 | 53.0603
13045.911 | 53.0637
13047.36 | 53.0702
13048.25 | 53.0707
13049.139 | 53.0746
13050.276 | 53.0765
13051.099 | 53.0786
13051.676 | 53.0835
13052.566 | 53.0883
13054.081 | 53.0909
13054.938 | 53.0916
13056.206 | 53.095
13056.766 | 53.0984
13058.397 | 53.1014
13059.27 | 53.1057
13060.176 | 53.1092
13060.769 | 53.112
13061.807 | 53.1182
13063.405 | 53.1192
13063.866 | 53.1241
13064.624 | 53.1246
13066.419 | 53.1268
13066.913 | 53.1329
13068.478 | 53.1344
13069.121 | 53.1376
13070.191 | 53.1364
13071.542 | 53.1439
13072.036 | 53.1472
13072.942 | 53.1473
13074.408 | 53.1542
13075.117 | 53.1543
13076.599 | 53.1629
13076.599 | 53.1634
13078.411 | 53.1668
13078.905 | 53.1731
13080.487 | 53.1735
13081.096 | 53.1756
13081.953 | 53.1781
13083.369 | 53.1816
13084.638 | 53.1851
13085.231 | 53.1879
13085.956 | 53.1916
13087.405 | 53.194
13088.641 | 53.1952
13089.283 | 53.199
13090.601 | 53.2036
13091.144 | 53.2057
13092.38 | 53.2097
13093.286 | 53.212
13094.587 | 53.2131
13095.131 | 53.2171
13096.234 | 53.2198
13097.618 | 53.2281
13098.211 | 53.2289
13099.315 | 53.2334
13100.353 | 53.2342
13101.127 | 53.2355
13101.736 | 53.2427
13103.433 | 53.2452
13104.125 | 53.2449
13105.179 | 53.2536
13106.596 | 53.2538
13107.057 | 53.2584
13108.638 | 53.26
13108.638 | 53.2652
13110.121 | 53.2687
13110.846 | 53.2732
13111.603 | 53.2766
13113.399 | 53.2807
13114.256 | 53.2831
13115.524 | 53.2844
13116.133 | 53.2893
13117.616 | 53.2908
13118.077 | 53.2948
13119.527 | 53.2978
13120.021 | 53.3004
13121.438 | 53.3037
13121.932 | 53.3048
13123.513 | 53.3134
13124.057 | 53.3133
13125.259 | 53.3161
13126.149 | 53.3208
13126.808 | 53.3235
13128.142 | 53.3304
13128.999 | 53.3297
13130.152 | 53.335
13131.338 | 53.3349
13131.947 | 53.34
13133.001 | 53.3418
13133.594 | 53.3479
13135.011 | 53.3495
13135.621 | 53.3513
13136.576 | 53.3563
13138.421 | 53.3587
13139.096 | 53.3595
13140.48 | 53.3637
13141.04 | 53.3685
13141.963 | 53.3689
13142.687 | 53.3736
13144.483 | 53.3773
13144.928 | 53.38
13145.685 | 53.3847
13147.217 | 53.3855
13148.469 | 53.3936
13149.145 | 53.3936
13149.853 | 53.3979
13150.808 | 53.4002
13152.06 | 53.4062
13152.9 | 53.4067
13154.053 | 53.4116
13154.679 | 53.4136
13156.113 | 53.4183
13157.167 | 53.4216
13158.056 | 53.4243
13159.209 | 53.4268
13160.148 | 53.4317
13160.741 | 53.4322
13162.043 | 53.4333
13162.685 | 53.434
13164.135 | 53.4344
13165.123 | 53.4384
13165.683 | 53.4403
13167.545 | 53.4456
13168.138 | 53.4467
13169.735 | 53.4533
13169.735 | 53.4555
13171.333 | 53.4603
13172.602 | 53.46
13173.211 | 53.4631
13173.903 | 53.4672
13175.583 | 53.4691
13176.094 | 53.4736
13176.786 | 53.4784
13178.367 | 53.4838
13178.944 | 53.484
13180.031 | 53.4875
13180.706 | 53.4938
13182.37 | 53.4963
13182.963 | 53.5013
13184.067 | 53.4998
13184.693 | 53.5018
13186.373 | 53.5073
13186.933 | 53.5099
13188.613 | 53.5169
13189.074 | 53.5179
13190.079 | 53.5198
13190.82 | 53.5219
13192.319 | 53.5278
13193.143 | 53.5307
13193.868 | 53.5333
13194.741 | 53.536
13195.877 | 53.5404
13197.393 | 53.544
13198.085 | 53.5436
13199.271 | 53.5456
13200.177 | 53.5504
13201.577 | 53.5562
13202.038 | 53.56
13203.027 | 53.5631
13203.587 | 53.5675
13205.283 | 53.572
13205.827 | 53.5715
13207.342 | 53.5731
13208.133 | 53.5791
13209.319 | 53.584
13210.11 | 53.5832
13210.95 | 53.5849
13212.004 | 53.5895
13212.696 | 53.5932
13214.508 | 53.5948
13215.216 | 53.5984
13216.007 | 53.601
13217.16 | 53.604
13218.264 | 53.6085
13219.087 | 53.6138
13219.911 | 53.6129
13220.932 | 53.6167
13221.509 | 53.621
13223.173 | 53.6234
13224.128 | 53.6271
13225.166 | 53.6312
13226.22 | 53.6364
13227.044 | 53.6402
13227.768 | 53.6442
13229.383 | 53.644
13229.86 | 53.6508
13231.129 | 53.6542
13232.018 | 53.6583
13232.694 | 53.6597
13233.567 | 53.6607
13235.774 | 53.6685
13236.581 | 53.6696
13237.388 | 53.674
13238.064 | 53.677
13238.739 | 53.677
13239.793 | 53.6815
13241.21 | 53.6856
13242.067 | 53.6874
13242.759 | 53.691
13243.945 | 53.6933
13245.378 | 53.6979
13245.855 | 53.7021
13247.206 | 53.7025
13248.013 | 53.7072
13248.689 | 53.7104
13250.336 | 53.7136
13250.797 | 53.7172
13252.263 | 53.7202
13252.708 | 53.7233
13253.63 | 53.7286
13255.393 | 53.7301
13256.299 | 53.7335
13256.876 | 53.7376
13257.6 | 53.7402
13259.379 | 53.7459
13260.055 | 53.7477
13261.093 | 53.7471
13261.784 | 53.7498
13263.481 | 53.7587
13264.041 | 53.7628
13265.095 | 53.7637
13265.704 | 53.7681
13267.385 | 53.7724
13268.34 | 53.776
13269.18 | 53.7789
13269.79 | 53.7819
13270.728 | 53.7822
13272.392 | 53.7869
13272.919 | 53.7945
13274.534 | 53.794
13275.291 | 53.7996
13276.543 | 53.8054
13277.037 | 53.8065
13277.713 | 53.8116
13279.311 | 53.8124
13280.068 | 53.8134
13280.661 | 53.8159
13282.473 | 53.8184
13283.281 | 53.8244
13284.565 | 53.8294
13285.257 | 53.8319
13286.097 | 53.8356
13287.448 | 53.8401
13288.025 | 53.8449
13289.227 | 53.8467
13289.688 | 53.8487
13291.303 | 53.8494
13291.764 | 53.8552
13293.214 | 53.86
13294.433 | 53.8626
13295.289 | 53.8657
13295.767 | 53.8697
13297.249 | 53.8711
13297.991 | 53.8747
13299.193 | 53.8784
13300.116 | 53.8808
13301.285 | 53.8836
13301.928 | 53.8865
13303.031 | 53.8889
13304.234 | 53.8919
13305.65 | 53.895
13305.65 | 53.8973
13307.413 | 53.9038
13308.121 | 53.9036
13308.846 | 53.9087
13309.67 | 53.9085
13311.268 | 53.912
13311.992 | 53.9153
13313.228 | 53.9188
13314.084 | 53.9238
13314.743 | 53.9289
13316.374 | 53.9312
13317.099 | 53.9333
13317.758 | 53.9389
13318.565 | 53.9356
13319.537 | 53.9429
13320.492 | 53.9453
13322.14 | 53.9489
13322.815 | 53.95
13324.232 | 53.9506
13325.467 | 53.9565
13325.467 | 53.96
13327.048 | 53.9631
13327.823 | 53.9626
13328.844 | 53.9675
13329.733 | 53.97
13331.348 | 53.9774
13332.287 | 53.9754
13332.962 | 53.9825
13334.28 | 53.9851
13334.28 | 53.9915
13336.504 | 53.993
13337.558 | 53.9918
13338.233 | 53.995
13339.139 | 54.0009
13340.029 | 54.0059
13340.77 | 54.0071
13341.742 | 54.0091
13343.406 | 54.0104
13343.9 | 54.0149
13344.658 | 54.0183
13345.662 | 54.0218
13347.129 | 54.0246
13347.969 | 54.0278
13348.66 | 54.0344
13350.423 | 54.0352
13351.115 | 54.0388
13352.202 | 54.0398
13353.207 | 54.0475
13353.767 | 54.0455
13355.266 | 54.0526
13355.711 | 54.054
13357.309 | 54.0574
13357.885 | 54.0609
13358.676 | 54.063
13360.307 | 54.0673
13361.328 | 54.0732
13361.806 | 54.0775
13363.272 | 54.0784
13364.046 | 54.0812
13365.512 | 54.0878
13366.072 | 54.0925
13367.159 | 54.0924
13367.999 | 54.0954
13369.202 | 54.1006
13370.157 | 54.1024
13370.866 | 54.1075
13372.529 | 54.1101
13373.007 | 54.1109
13374.457 | 54.1181
13375.017 | 54.1194
13376.104 | 54.1223
13377.488 | 54.125
13378.196 | 54.1293
13378.987 | 54.1338
13380.255 | 54.1353
13381.194 | 54.135
13381.886 | 54.1387
13383.072 | 54.1415
13384.192 | 54.1451
13384.653 | 54.1471
13386.399 | 54.15
13387.305 | 54.1561
13388.112 | 54.1582
13388.755 | 54.163
13390.353 | 54.1685
13390.913 | 54.1681
13391.736 | 54.1726
13393.186 | 54.1808
13393.73 | 54.1827
13394.471 | 54.1864
13395.492 | 54.1816
13397.139 | 54.1856
13398.144 | 54.1937
13398.688 | 54.1925
13400.352 | 54.1936
13400.813 | 54.1957
13402.246 | 54.2022
13402.905 | 54.205
13404.354 | 54.2081
13404.799 | 54.2094
13406.743 | 54.214
13406.743 | 54.215
13408.39 | 54.2181
13408.819 | 54.2236
13410.729 | 54.2248
13411.207 | 54.2285
13412.245 | 54.2315
13412.805 | 54.2319
13414.386 | 54.2383
13415.325 | 54.2403
13416.132 | 54.2433
13417.335 | 54.2463
13417.911 | 54.2501
13418.817 | 54.2531
13419.493 | 54.2561
13420.448 | 54.2583
13422.359 | 54.2666
13423.051 | 54.2693
13424.385 | 54.267
13425.588 | 54.2743
13426.115 | 54.278
13427.433 | 54.2798
13428.24 | 54.286
13429.063 | 54.2825
13430.266 | 54.2885
13430.744 | 54.2897
13431.567 | 54.2953
13432.457 | 54.2995
13433.379 | 54.3039
13434.779 | 54.3054
13435.636 | 54.309
13437.333 | 54.311
13438.041 | 54.3102
13439.227 | 54.3179
13439.82 | 54.3185
13441.484 | 54.3198
13442.044 | 54.3256
13443.164 | 54.3263
13444.053 | 54.3308
13444.597 | 54.3323
13445.503 | 54.3368
13447.364 | 54.3389
13448.172 | 54.3423
13448.715 | 54.345
13450.313 | 54.3482
13451.186 | 54.3507
13452.158 | 54.354
13453.163 | 54.3603
13453.822 | 54.3639
13454.777 | 54.3673
13455.634 | 54.3712
13457.462 | 54.376
13458.022 | 54.3744
13459.208 | 54.379
13459.785 | 54.3805
13461.399 | 54.3805
13462.206 | 54.3844
13462.948 | 54.3873
13464.496 | 54.3923
13464.957 | 54.3924
13466.423 | 54.3948
13467.198 | 54.3994
13467.791 | 54.4036
13468.911 | 54.4048
13469.718 | 54.4098
13470.492 | 54.4121
13472.37 | 54.4146
13473.177 | 54.4193
13473.951 | 54.4253
13475.022 | 54.4245
13476.142 | 54.4298
13476.719 | 54.4334
13477.855 | 54.4346
13479.173 | 54.439
13480.03 | 54.4426
13480.738 | 54.4433
13481.496 | 54.4465
13482.748 | 54.4537
13484.181 | 54.4535
13485.103 | 54.4546
13485.713 | 54.4574
13487.657 | 54.4623
13488.134 | 54.4644
13489.007 | 54.4706
13489.666 | 54.4706
13491.297 | 54.4743
13491.923 | 54.4765
13493.537 | 54.4835
13494.608 | 54.4848
13494.608 | 54.4872
13496.156 | 54.4939
13497.507 | 54.4961
13498.232 | 54.4956
13499.253 | 54.4998
13500.604 | 54.5099
13501.082 | 54.5078
13501.856 | 54.512
13502.713 | 54.5144
13504.179 | 54.5221
13504.903 | 54.5181
13506.534 | 54.525
13507.226 | 54.5269
13507.918 | 54.5322
13509.565 | 54.5333
13510.026 | 54.539
13511.525 | 54.5382
13512.085 | 54.5421
13513.156 | 54.5478
13513.881 | 54.55
13514.738 | 54.554
13515.611 | 54.5594
13517.406 | 54.5587
13517.884 | 54.5622
13519.531 | 54.5589
13520.206 | 54.5591
13521.145 | 54.5648
13521.87 | 54.5645
13523.501 | 54.5669
13524.292 | 54.5694
13524.885 | 54.5715
13525.988 | 54.577
13527.504 | 54.5788
13527.982 | 54.5796
13528.64 | 54.5866
13530.37 | 54.5927
13530.897 | 54.5921
13531.573 | 54.5951
13533.385 | 54.5949
13533.385 | 54.5955
13535.493 | 54.601
13536.103 | 54.6046
13537.009 | 54.6065
13538.26 | 54.612
13539.15 | 54.6137
13540.451 | 54.6166
13541.011 | 54.6219
13542.164 | 54.6257
13543.169 | 54.629
13544.454 | 54.6273
13545.047 | 54.6344
13546.085 | 54.6384
13547.09 | 54.642
13547.749 | 54.6426
13549.396 | 54.6468
13550.253 | 54.6495
13551.06 | 54.6539
13552.163 | 54.6546
13552.872 | 54.6595
13554.058 | 54.6616
13555.145 | 54.667
13556.446 | 54.6704
13557.253 | 54.672
13557.912 | 54.6748
13559.181 | 54.6775
13559.741 | 54.6807
13560.515 | 54.6808
13562.245 | 54.6869
13563.035 | 54.6893
13563.974 | 54.6933
13564.699 | 54.6937
13565.836 | 54.6996
13567.186 | 54.6999
13567.631 | 54.7067
13568.998 | 54.7087
13570.036 | 54.7074
13571.552 | 54.7151
13572.095 | 54.7184
13573.051 | 54.7202
13574.336 | 54.7283
13574.945 | 54.7294
13575.933 | 54.7291
13577.284 | 54.7379
13577.284 | 54.7392
13579.327 | 54.7423
13579.771 | 54.7424
13581.205 | 54.7487
13582.489 | 54.748
13583.33 | 54.7504
13584.005 | 54.7569
13584.68 | 54.7607
13586.146 | 54.762
13586.871 | 54.7701
13587.711 | 54.7689
13588.93 | 54.7723
13590.512 | 54.7761
13591.088 | 54.7777
13592.291 | 54.7847
13593.444 | 54.7855
13594.663 | 54.7868
13595.157 | 54.7892
13596.574 | 54.7955
13597.265 | 54.797
13598.171 | 54.8045
13598.764 | 54.8055
13600.049 | 54.8096
13601.548 | 54.8102
13602.207 | 54.8137
13603.146 | 54.8192
13603.723 | 54.821
13605.386 | 54.8207
13606.177 | 54.8264
13606.655 | 54.8304
13608.351 | 54.8322
13609.274 | 54.837
13610.048 | 54.8392
13610.724 | 54.8428
13612.288 | 54.8464
13612.832 | 54.8493
13613.969 | 54.8523
13615.105 | 54.8613
13615.995 | 54.8621
13617.23 | 54.8645
13618.202 | 54.8671
13618.943 | 54.8701
13620.294 | 54.8712
13621.118 | 54.8744
13621.76 | 54.881
13622.584 | 54.8845
13624.412 | 54.8836
13625.104 | 54.8878
13626.504 | 54.8926
13626.966 | 54.8967
13627.657 | 54.8977
13628.893 | 54.9004
13629.486 | 54.9056
13630.507 | 54.9078
13632.385 | 54.9094
13633.093 | 54.9124
13634.164 | 54.9145
13635.152 | 54.9177
13636.124 | 54.9212
13636.833 | 54.923
13638.134 | 54.9289
13639.122 | 54.93
13640.424 | 54.9328
13640.885 | 54.9374
13642.367 | 54.9433
13643.043 | 54.9443
13644.163 | 54.9498
13644.921 | 54.951
13646.469 | 54.9524
13647.062 | 54.9572
13648.116 | 54.9606
13649.055 | 54.9642
13650.175 | 54.968
13650.604 | 54.9717
13652.268 | 54.9761
13652.877 | 54.9756
13654.475 | 54.9786
13655.068 | 54.9822
13656.122 | 54.9851
13657.473 | 54.9889
13658.28 | 54.9956
13659.285 | 54.9938
13659.73 | 54.9988
13660.586 | 55.0016
13662.365 | 55.006
13663.551 | 55.0084
13664.227 | 55.0127
13664.968 | 55.0127
13666.055 | 55.0208
13666.714 | 55.0211
13667.884 | 55.0232
13668.493 | 55.0266
13669.432 | 55.0312
13671.26 | 55.0311
13671.755 | 55.0376
13673.32 | 55.0421
13673.88 | 55.0457
13674.67 | 55.0493
13676.35 | 55.0512
13676.35 | 55.0539
13678.08 | 55.0573
13678.772 | 55.0606
13680.37 | 55.0638
13681.177 | 55.0662
13681.754 | 55.0676
13683.055 | 55.0755
13684.537 | 55.0772
13685.015 | 55.0821
13685.674 | 55.0846
13687.255 | 55.0897
13687.832 | 55.0935
13688.969 | 55.0994
13689.66 | 55.1012
13691.126 | 55.1037
13691.67 | 55.1071
13692.625 | 55.1082
13693.614 | 55.1138
13695.245 | 55.1166
13696.019 | 55.1199
13696.661 | 55.121
13698.473 | 55.123
13699.247 | 55.129
13700.532 | 55.1302
13700.977 | 55.1322
13702.081 | 55.1364
13703.069 | 55.139
13704.09 | 55.1429
13704.65 | 55.1455
13706.281 | 55.1494
13707.072 | 55.1526
13708.143 | 55.1566
13709.23 | 55.1595
13710.152 | 55.1598
13711.075 | 55.168
13712.096 | 55.1697
13712.771 | 55.1724
13714.468 | 55.1768
13714.896 | 55.1784
13716.346 | 55.183
13717.071 | 55.1849
13717.96 | 55.1883
13718.537 | 55.1942
13719.476 | 55.1957
13721.074 | 55.1986
13722.194 | 55.204
13723.034 | 55.2077
13724.039 | 55.2091
13725.241 | 55.2117
13725.9 | 55.2149
13727.004 | 55.2209
13727.827 | 55.2244
13729.013 | 55.2286
13729.59 | 55.2297
13730.545 | 55.2337
13732.11 | 55.2352
13732.11 | 55.2362
13733.362 | 55.2441
13735.207 | 55.2476
13736.476 | 55.2509
13736.476 | 55.2493
13738.139 | 55.2559
13738.683 | 55.2612
13740.165 | 55.2565
13741.483 | 55.2665
13742.06 | 55.2651
13743.196 | 55.2687
13743.806 | 55.2708
13745.058 | 55.2711
13746.474 | 55.2802
13747.018 | 55.2824
13748.204 | 55.2836
13748.764 | 55.2876
13750.428 | 55.2902
13751.219 | 55.2933
13752.503 | 55.2972
13752.981 | 55.2965
13753.904 | 55.3023
13755.09 | 55.3036
13756.49 | 55.3072
13757.198 | 55.3126
13757.89 | 55.3162
13758.961 | 55.3161
13760.163 | 55.323
13760.822 | 55.3257
13762.173 | 55.3286
13763.26 | 55.3304
13764.232 | 55.3314
13764.924 | 55.3354
13766.126 | 55.338
13767.543 | 55.343
13767.988 | 55.3467
13768.696 | 55.3497
13770.294 | 55.353
13770.903 | 55.3565
13771.958 | 55.3594
13772.6 | 55.3623
13774.297 | 55.3697
13774.989 | 55.3699
13776.076 | 55.3739
13776.669 | 55.3749
13778.217 | 55.3801
13779.189 | 55.385
13779.815 | 55.3869
13781.462 | 55.3926
13781.924 | 55.3973
13783.175 | 55.3965
13784.197 | 55.4025
13785.465 | 55.4049
13785.91 | 55.405
13786.635 | 55.412
13788.496 | 55.4167
13789.27 | 55.4175
13790.094 | 55.4199
13790.687 | 55.4237
13792.202 | 55.4283
13793.454 | 55.4316
13794.047 | 55.4358
13795.365 | 55.4409
13795.859 | 55.4409
13797.342 | 55.446
13798.149 | 55.4462
13798.923 | 55.4516
13800.175 | 55.4536
13800.982 | 55.4605
13802.416 | 55.464
13802.893 | 55.467
13804.326 | 55.4694
13805.002 | 55.472
13805.727 | 55.4736
13807.374 | 55.477
13808.049 | 55.4829
13808.725 | 55.4851
13809.532 | 55.4862
13810.504 | 55.4928
13812.085 | 55.4948
13813.287 | 55.4977
13813.749 | 55.5005
13815.347 | 55.5044
13816.071 | 55.5076
13817.719 | 55.5138
13817.719 | 55.5125
13819.135 | 55.5174
13820.074 | 55.5211
13820.75 | 55.5235
13821.656 | 55.5232
13823.188 | 55.5273
13823.929 | 55.5325
13825.461 | 55.5368
13826.153 | 55.5392
13826.976 | 55.5415
13827.602 | 55.5445
13828.689 | 55.5452
13829.678 | 55.5487
13830.814 | 55.5464
13831.572 | 55.5458
13833.104 | 55.5537
13833.104 | 55.5536
13835.064 | 55.5607
13835.657 | 55.5656
13837.173 | 55.566
13838.54 | 55.5726
13839.034 | 55.5735
13839.957 | 55.576
13840.583 | 55.5775
13841.373 | 55.5811
13843.334 | 55.5902
13843.828 | 55.59
13845.294 | 55.5913
13845.92 | 55.5953
13847.501 | 55.5985
13848.061 | 55.6007
13848.061 | 55.602
13850.137 | 55.6141
13851.026 | 55.6146
13851.619 | 55.6166
13853.431 | 55.6203
13854.222 | 55.6228
13855.474 | 55.6251
13855.968 | 55.6312
13857.434 | 55.6366
13858.011 | 55.6381
13859.18 | 55.6426
13859.691 | 55.6458
13861.272 | 55.6503
13861.733 | 55.6535
13863.167 | 55.6599
13864.27 | 55.6595
13865.127 | 55.6621
13865.819 | 55.6693
13866.626 | 55.6744
13868.471 | 55.6749
13868.932 | 55.6769
13869.624 | 55.6813
13870.81 | 55.6851
13871.584 | 55.6879
13873.396 | 55.6936
13874.039 | 55.6967
13874.615 | 55.6994
13876.163 | 55.6997
13876.954 | 55.7038
13877.695 | 55.7085
13879.326 | 55.7132
13880.035 | 55.7159
13880.726 | 55.7183
13881.501 | 55.7216
13883.329 | 55.7277
13884.037 | 55.7313
13884.713 | 55.733
13886.393 | 55.74
13886.97 | 55.7402
13888.04 | 55.7443
13888.699 | 55.7473
13889.506 | 55.753
13891.302 | 55.7556
13891.812 | 55.7606
13892.554 | 55.7649
13894.349 | 55.7688
13894.959 | 55.7708
13896.128 | 55.7745
13896.952 | 55.7789
13898.072 | 55.7805
13898.978 | 55.7878
13900.246 | 55.7895
13900.922 | 55.794
13901.663 | 55.7971
13902.816 | 55.7997
13904.299 | 55.8074
13904.743 | 55.8094
13906.193 | 55.8136
13906.753 | 55.8179
13907.807 | 55.8182
13908.367 | 55.8225
13909.982 | 55.8264
13910.855 | 55.8281
13912.403 | 55.8341
13913.029 | 55.8371
13914.232 | 55.8424
13914.907 | 55.8466
13915.797 | 55.8465
13917.378 | 55.8534
13918.449 | 55.8563
13919.256 | 55.8578
13920.178 | 55.8628
13921.546 | 55.8677
13921.546 | 55.8683
13923.456 | 55.8756
13924 | 55.8767
13925.153 | 55.8812
13926.504 | 55.8841
13927.08 | 55.8886
13928.201 | 55.8916
13928.892 | 55.8934
13930.342 | 55.8975
13931.166 | 55.9023
13931.857 | 55.9061
13933.076 | 55.9087
13933.999 | 55.9135
13935.037 | 55.9159
13935.646 | 55.9192
13937.195 | 55.926
13938.035 | 55.9282
13938.595 | 55.931
13940.357 | 55.9335
13941.428 | 55.9371
13941.939 | 55.9404
13942.993 | 55.9438
13944.278 | 55.9471
13944.805 | 55.9521
13945.958 | 55.9536
13946.798 | 55.9591
13948.281 | 55.9601
13948.791 | 55.9664
13950.488 | 55.9675
13951.048 | 55.9697
13952.135 | 55.9765
13952.827 | 55.9798
13954.145 | 55.9821
13955.463 | 55.9849
13956.006 | 55.9915
13957.061 | 55.9946
13958.164 | 55.9958
13958.724 | 55.9998
13960.339 | 56.0035
13960.882 | 56.0078
13961.574 | 56.0131
13963.435 | 56.0161
13964.061 | 56.0201
13964.967 | 56.0267
13966.285 | 56.0256
13967.059 | 56.0313
13967.867 | 56.0309
13968.937 | 56.0361
13970.09 | 56.0404
13970.09 | 56.0467
13972.528 | 56.0508
13972.528 | 56.0506
13973.401 | 56.0565
13974.423 | 56.0588
13976.07 | 56.0634
13977.075 | 56.0675
13978.047 | 56.0695
13979.414 | 56.0753
13980.04 | 56.071
13981.078 | 56.0701
13982 | 56.0787
13983.153 | 56.082
13984.372 | 56.087
13984.883 | 56.0917
13986.464 | 56.0934
13987.057 | 56.0967
13988.144 | 56.1014
13989.627 | 56.1027
13990.121 | 56.1081
13991.126 | 56.1103
13992.23 | 56.1132
13992.707 | 56.1183
13994.107 | 56.1221
13995.03 | 56.1235
13996.381 | 56.1318
13996.99 | 56.1276
13998.193 | 56.1273
13998.868 | 56.1285
14000.548 | 56.1323
14001.01 | 56.133
14002.014 | 56.1386
14002.739 | 56.1415
14004.403 | 56.1436
14004.963 | 56.1487
14006.067 | 56.1499
14006.726 | 56.1593
14007.582 | 56.1571
14009.229 | 56.1596
14009.839 | 56.1601
14011.288 | 56.1644
14012.046 | 56.166
14012.639 | 56.1676
14014.303 | 56.1691
14015.522 | 56.178
14016.016 | 56.1791
14017.021 | 56.1824
14018.471 | 56.1865
14019.014 | 56.1902
14019.953 | 56.1936
14021.353 | 56.1964
14022.045 | 56.1985
14023.396 | 56.2028
14024.121 | 56.2099
14024.796 | 56.2114
14025.949 | 56.2136
14026.608 | 56.2185
14028.239 | 56.2227
14028.667 | 56.2243
14030.298 | 56.2273
14031.105 | 56.2313
14032.143 | 56.2344
14033.214 | 56.2375
14033.741 | 56.2414
14035.141 | 56.2445
14036.047 | 56.2458
14037.134 | 56.2549
14038.139 | 56.2562
14039.242 | 56.2588
14039.951 | 56.2638
14040.61 | 56.2661
14041.878 | 56.2701
14042.553 | 56.2766
14044.25 | 56.2777
14044.86 | 56.2844
14045.552 | 56.2861
14047.1 | 56.2877
14047.545 | 56.2944
14048.467 | 56.2944
14050.312 | 56.3014
14051.136 | 56.3057
14051.663 | 56.3088
14052.618 | 56.3119
14054.167 | 56.3138
14055.089 | 56.3198
14055.633 | 56.3259
14056.456 | 56.3256
14057.412 | 56.3278
14058.993 | 56.3332
14060.113 | 56.3331
14060.789 | 56.3378
14062.304 | 56.342
14062.782 | 56.3435
14063.836 | 56.3499
14064.528 | 56.3524
14066.291 | 56.3571
14066.735 | 56.3612
14068.35 | 56.3635
14068.943 | 56.3661
14070.129 | 56.3729
14071.479 | 56.3776
14071.479 | 56.377
14072.995 | 56.381
14074.412 | 56.3845
14075.005 | 56.3884
14076.092 | 56.3913
14076.882 | 56.3934
14077.558 | 56.397
14079.271 | 56.4032
14079.683 | 56.4054
14081.182 | 56.4062
14081.725 | 56.4136
14082.582 | 56.4153
14084.279 | 56.4247
14084.938 | 56.4238
14085.992 | 56.4303
14086.947 | 56.4335
14087.656 | 56.4341
14088.66 | 56.4367
14090.225 | 56.4429
14091.032 | 56.4464
14092.235 | 56.4481
14093.454 | 56.4517
14094.03 | 56.4565
14095.134 | 56.461
14096.024 | 56.4634
14097.276 | 56.4648
14097.803 | 56.4712
14099.219 | 56.4735
14100.191 | 56.4789
14101.46 | 56.4802
14102.02 | 56.4844
14102.744 | 56.4871
14103.585 | 56.4938
14104.458 | 56.4979
14106.286 | 56.4966
14107.011 | 56.5023
14108.493 | 56.5043
14108.971 | 56.5105
14110.272 | 56.5156
14110.816 | 56.5168
14112.2 | 56.5204
14112.743 | 56.5236
14114.424 | 56.5302
14115.132 | 56.5326
14115.708 | 56.5347
14117.29 | 56.5386
14117.833 | 56.5407
14119.151 | 56.5432
14120.057 | 56.5476
14120.749 | 56.5545
14121.886 | 56.5583
14123.368 | 56.5611
14123.994 | 56.566
14124.571 | 56.5676
14125.526 | 56.57
14126.514 | 56.5768
14127.981 | 56.5755
14128.887 | 56.5813
14130.418 | 56.5839
14130.88 | 56.5871
14132.329 | 56.5882
14133.038 | 56.5918
14134.075 | 56.598
14135.097 | 56.6005
14136.036 | 56.6056
14136.662 | 56.6076
14137.419 | 56.6131
14138.342 | 56.6164
14140.253 | 56.6212
14140.78 | 56.623
14141.521 | 56.6234
14143.201 | 56.6282
14144.025 | 56.6342
14145.03 | 56.6383
14146.117 | 56.6413
14146.743 | 56.6481
14147.501 | 56.6491
14148.407 | 56.6556
14149.378 | 56.6585
14150.367 | 56.6611
14152.129 | 56.6607
14153.019 | 56.6686
14153.661 | 56.6719
14155.358 | 56.6721
14155.935 | 56.6771
14156.808 | 56.679
14157.763 | 56.6828
14159.196 | 56.6873
14159.756 | 56.6892
14160.745 | 56.6889
14162.244 | 56.6956
14162.82 | 56.6982
14164.336 | 56.7066
14164.797 | 56.7103
14165.67 | 56.7136
14167.185 | 56.7168
14168.487 | 56.7192
14168.964 | 56.7225
14169.623 | 56.7225
14170.315 | 56.7277
14172.177 | 56.7308
14172.638 | 56.7338
14173.461 | 56.7394
14174.351 | 56.743
14176.179 | 56.7488
14177.184 | 56.7508
14178.255 | 56.7542
14179.112 | 56.7608
14179.985 | 56.7612
14181.418 | 56.7658
14182.126 | 56.7697
14182.818 | 56.7727
14183.74 | 56.7759
14185.371 | 56.7781
14185.898 | 56.7812
14186.574 | 56.7845
14188.303 | 56.7903
14189.16 | 56.7924
14189.819 | 56.7948
14191.021 | 56.8022
14191.598 | 56.7984
14193.36 | 56.8057
14194.019 | 56.8088
14195.205 | 56.8133
14196.144 | 56.8181
14196.968 | 56.8171
14197.512 | 56.823
14199.159 | 56.8263
14199.785 | 56.8317
14200.773 | 56.8357
14201.498 | 56.8367
14202.75 | 56.8401
14203.475 | 56.8417
14205.138 | 56.8452
14206.11 | 56.8518
14207.049 | 56.8537
14207.725 | 56.8564
14208.565 | 56.8583
14210.393 | 56.8629
14210.986 | 56.8632
14212.156 | 56.8688
14212.963 | 56.8727
14214.363 | 56.8753
14214.841 | 56.8782
14215.533 | 56.8812
14217.13 | 56.8864
14218.086 | 56.8904
14218.481 | 56.8932
14219.453 | 56.8961
14221.1 | 56.8985
14221.924 | 56.9025
14222.682 | 56.9078
14224.065 | 56.9071
14225.153 | 56.9126
14225.943 | 56.9205
14226.652 | 56.9214
14227.772 | 56.9234
14229.106 | 56.9255
14230.045 | 56.9314
14230.621 | 56.9356
14231.808 | 56.9376
14233.224 | 56.942
14233.224 | 56.9455
14235.201 | 56.9498
14235.909 | 56.9521
14237.392 | 56.9566
14237.985 | 56.9554
14239.648 | 56.9649
14239.648 | 56.9638
14240.439 | 56.967
14242.202 | 56.9744
14242.762 | 56.9752
14243.734 | 56.9783
14245.216 | 56.9827
14245.99 | 56.9828
14247.028 | 56.9895
14247.77 | 56.992
14249.384 | 56.9968
14249.993 | 57.0009
14251.064 | 57.0023
14251.855 | 57.0041
14253.403 | 57.0088
14254.079 | 57.014
14254.639 | 57.0165
14256.039 | 57.0216
14257.373 | 57.022
14257.867 | 57.0231
14259.3 | 57.031
14260.552 | 57.0306
14261.03 | 57.0364
14262.118 | 57.0403
14263.453 | 57.0408
14263.947 | 57.0468
14265.149 | 57.0499
14266.352 | 57.0526
14266.928 | 57.0578
14268.015 | 57.0587
14269.399 | 57.0621
14269.893 | 57.0676
14270.585 | 57.0703
14272.265 | 57.0726
14272.875 | 57.0761
14274.044 | 57.0805
14274.588 | 57.0831
14276.252 | 57.0862
14277.059 | 57.0902
14278.097 | 57.0931
14279.069 | 57.0972
14279.695 | 57.102
14281.391 | 57.1027
14281.968 | 57.1077
14283.055 | 57.1112
14284.439 | 57.1173
14285.032 | 57.1183
14286.053 | 57.1217
14286.778 | 57.1265
14287.881 | 57.1222
14288.705 | 57.1312
14289.578 | 57.1338
14291.176 | 57.1351
14292.098 | 57.1425
14293.383 | 57.1459
14294.19 | 57.1506
14294.965 | 57.1513
14295.607 | 57.1579
14296.348 | 57.1582
14298.374 | 57.1612
14298.918 | 57.1651
14299.972 | 57.1672
14300.664 | 57.1712
14302.295 | 57.175
14302.987 | 57.1779
14303.992 | 57.1818
14304.552 | 57.1861
14305.293 | 57.188
14307.336 | 57.1939
14307.995 | 57.1939
14309.362 | 57.1955
14309.839 | 57.2001
14310.745 | 57.206
14312.014 | 57.208
14313.068 | 57.2085
14313.694 | 57.2116
14314.369 | 57.2186
14315.374 | 57.2199
14316.972 | 57.2251
14318.224 | 57.2305
14318.899 | 57.2299
14319.987 | 57.2361
14321.206 | 57.2398
14321.667 | 57.2386
14322.49 | 57.243
14323.38 | 57.2467
14325.06 | 57.2515
14325.604 | 57.2517
14326.773 | 57.2571
14327.383 | 57.26
14329.211 | 57.2647
14329.771 | 57.269
14330.694 | 57.2707
14332.259 | 57.2737
14333.049 | 57.2778
14334.038 | 57.2804
14335.026 | 57.284
14335.949 | 57.2843
14337.497 | 57.2886
14338.337 | 57.2941
14339.045 | 57.295
14339.77 | 57.3
14340.561 | 57.2985
14342.159 | 57.3056
14342.653 | 57.3049
14343.46 | 57.311
14345.173 | 57.3148
14345.783 | 57.319
14347.414 | 57.3208
14348.138 | 57.3256
14348.665 | 57.3278
14350.428 | 57.3336
14350.922 | 57.3363
14352.52 | 57.3398
14353.146 | 57.3437
14354.085 | 57.3478
14354.727 | 57.3519
14355.65 | 57.3533
14357.248 | 57.3571
14357.94 | 57.3596
14359.109 | 57.3586
14360.048 | 57.3684
14360.905 | 57.3668
14361.448 | 57.3721
14363.26 | 57.3758
14364.067 | 57.3749
14365.352 | 57.3799
14365.83 | 57.3821
14367.444 | 57.3848
14367.988 | 57.3923
14369.042 | 57.3927
14369.652 | 57.3995
14371.249 | 57.4004
14371.793 | 57.405
14372.567 | 57.4081
14373.457 | 57.41
14375.137 | 57.4157
14376.076 | 57.4187
14377.114 | 57.4222
14378.135 | 57.4266
14379.403 | 57.4259
14380.095 | 57.4324
14380.688 | 57.4351
14381.429 | 57.4353
14383.176 | 57.4402
14384.016 | 57.4446
14384.493 | 57.4488
14386.108 | 57.451
14386.833 | 57.4565
14388.101 | 57.4552
14389.007 | 57.4616
14390.308 | 57.4632
14390.984 | 57.4662
14391.659 | 57.4722
14392.532 | 57.475
14394.328 | 57.4785
14394.97 | 57.4803
14396.354 | 57.4817
14396.98 | 57.4847
14397.984 | 57.4891
14398.446 | 57.4951
14400.225 | 57.4996
14400.785 | 57.502
14401.905 | 57.5084
14402.712 | 57.5104
14404.376 | 57.514
14404.969 | 57.5166
14405.974 | 57.5146
14406.418 | 57.5237
14407.967 | 57.5243
14408.906 | 57.53
14409.581 | 57.5293
14411.245 | 57.5325
14411.706 | 57.5338
14413.156 | 57.5426
14414.457 | 57.5457
14415.017 | 57.5481
14416.187 | 57.5524
14416.697 | 57.5541
14418.279 | 57.5601
14418.773 | 57.5652
14419.481 | 57.5637
14421.425 | 57.5659
14421.425 | 57.5713
14423.138 | 57.5746
14423.682 | 57.5761
14425.164 | 57.5808
14426.433 | 57.585
14427.24 | 57.5867
14427.8 | 57.587
14428.969 | 57.5938
14429.579 | 57.5986
14430.534 | 57.6011
14431.457 | 57.6006
14432.626 | 57.6067
14433.318 | 57.6106
14435.229 | 57.6149
14435.806 | 57.6175
14436.679 | 57.619
14437.42 | 57.6216
14439.183 | 57.6277
14440.319 | 57.6309
14440.929 | 57.6342
14442.115 | 57.6375
14442.625 | 57.64
14444.24 | 57.6451
14444.767 | 57.645
14445.887 | 57.6519
14447.369 | 57.6522
14448.094 | 57.6569
14448.901 | 57.6599
14450.054 | 57.6636
14451.076 | 57.6655
14452.361 | 57.6697
14452.822 | 57.6743
14454.255 | 57.675
14454.766 | 57.6814
14456.215 | 57.6805
14456.825 | 57.6841
14457.467 | 57.6899
14458.538 | 57.6915
14459.46 | 57.6929
14460.943 | 57.6969
14461.734 | 57.7024
14462.376 | 57.7051
14464.04 | 57.7107
14464.83 | 57.7127
14465.374 | 57.7168
14467.252 | 57.7214
14467.779 | 57.7238
14468.916 | 57.7292
14469.624 | 57.7304
14471.041 | 57.7318
14471.535 | 57.7375
14473.067 | 57.7379
14474.269 | 57.7437
14474.961 | 57.7467
14475.916 | 57.7527
14476.74 | 57.7554
14477.613 | 57.7591
14479.079 | 57.7603
14480.002 | 57.7646
14480.595 | 57.7673
14481.896 | 57.7732
14483.066 | 57.7742
14483.906 | 57.7774
14484.581 | 57.7794
14485.355 | 57.7829
14486.755 | 57.7833
14488.156 | 57.7882
14488.732 | 57.7911
14490.478 | 57.7985
14491.005 | 57.7962
14492.175 | 57.8043
14492.653 | 57.8049
14493.41 | 57.8102
14495.124 | 57.8151
14495.75 | 57.814
14496.936 | 57.8174
14497.562 | 57.8187
14498.55 | 57.8226
14500.247 | 57.8279
14500.905 | 57.8321
14501.976 | 57.8322
14502.668 | 57.8338
14504.315 | 57.8397
14504.908 | 57.8393
14506.111 | 57.8474
14506.671 | 57.8521
14508.285 | 57.8538
14508.928 | 57.8538
14509.817 | 57.8646
14511.366 | 57.8652
14512.173 | 57.8708
14513.425 | 57.8718
14513.886 | 57.8749
14515.368 | 57.8765
14515.813 | 57.8811
14516.587 | 57.8848
14518.35 | 57.887
14519.025 | 57.8927
14519.701 | 57.8962
14520.574 | 57.8977
14521.776 | 57.9004
14522.468 | 57.9034
14524.181 | 57.907
14524.89 | 57.9109
14526.092 | 57.9116
14526.702 | 57.9147
14528.217 | 57.9175
14528.892 | 57.9215
14529.93 | 57.9264
14530.49 | 57.93
14532.171 | 57.9307
14532.731 | 57.9343
14534.246 | 57.939
14534.74 | 57.9461
14536.19 | 57.947
14536.882 | 57.9498
14538.002 | 57.9532
14539.023 | 57.9569
14540.16 | 57.9613
14541.395 | 57.9628
14542.12 | 57.9658
14543.059 | 57.9711
14543.652 | 57.9731
14545.118 | 57.9761
14545.695 | 57.9779
14546.436 | 57.9828
14548.067 | 57.9846
14549.104 | 57.9874
14550.356 | 57.9905
14551.065 | 57.9961
14551.756 | 57.9994
14553.008 | 58.0007
14554.129 | 58.0052
14554.804 | 58.0081
14556.006 | 58.0104
14556.978 | 58.0171
14557.571 | 58.0163
14558.922 | 58.0189
14559.993 | 58.0212
14561.212 | 58.0281
14562.002 | 58.0285
14563.04 | 58.0338
14563.93 | 58.0355
14565.248 | 58.0411
14565.956 | 58.0428
14567.438 | 58.049
14567.438 | 58.0487
14569.283 | 58.0502
14569.728 | 58.0566
14571.441 | 58.0614
14572.215 | 58.0635
14573.27 | 58.0666
14573.962 | 58.0668
14575.395 | 58.07
14575.971 | 58.0755
14576.663 | 58.0781
14578.212 | 58.0831
14578.656 | 58.0816
14580.221 | 58.087
14581.012 | 58.0915
14582.132 | 58.0944
14582.643 | 58.0948
14584.257 | 58.1035
14584.768 | 58.1065
14585.509 | 58.1077
14587.37 | 58.1127
14587.93 | 58.1121
14588.886 | 58.1185
14589.495 | 58.1196
14591.307 | 58.1226
14591.801 | 58.1296
14593.218 | 58.1312
14593.811 | 58.135
14595.294 | 58.1386
14595.903 | 58.1415
14596.957 | 58.1435
14597.633 | 58.1494
14599.214 | 58.1482
14599.889 | 58.1518
14600.96 | 58.1559
14601.537 | 58.1584
14602.476 | 58.1625
14603.25 | 58.1718
14604.37 | 58.1717
14606.083 | 58.1744
14606.676 | 58.1771
14608.142 | 58.18
14608.884 | 58.1861
14609.51 | 58.186
14611.173 | 58.1899
14611.882 | 58.1939
14613.101 | 58.1953
14614.072 | 58.2019
14614.781 | 58.203
14616.395 | 58.2058
14616.889 | 58.2101
14617.812 | 58.2125
14619.278 | 58.2168
14620.003 | 58.22
14620.678 | 58.223
14622.012 | 58.2218
14623.034 | 58.2286
14623.692 | 58.2319
14625.076 | 58.2336
14625.85 | 58.2382
14626.427 | 58.2437
14627.399 | 58.2452
14628.98 | 58.2439
14630.1 | 58.2475
14631.023 | 58.2538
14631.715 | 58.2561
14633.181 | 58.2599
14633.181 | 58.2613
14634.416 | 58.2631
14635.915 | 58.2674
14637.365 | 58.2693
14637.958 | 58.2738
14639.045 | 58.278
14639.967 | 58.2805
14641.055 | 58.2836
14641.664 | 58.2874
14643.097 | 58.2899
14643.987 | 58.2934
14644.695 | 58.2974
14645.618 | 58.2999
14646.556 | 58.3002
14647.907 | 58.3049
14649.34 | 58.3105
14649.966 | 58.3106
14651.021 | 58.3179
14652.404 | 58.3187
14652.981 | 58.3246
14654.035 | 58.3254
14654.875 | 58.3318
14655.583 | 58.3313
14656.704 | 58.3355
14657.313 | 58.3408
14659.191 | 58.3423
14659.866 | 58.3469
14661.53 | 58.3493
14661.958 | 58.351
14662.996 | 58.3546
14663.803 | 58.3589
14665.105 | 58.3595
14666.044 | 58.3653
14666.653 | 58.3648
14668.218 | 58.3699
14668.729 | 58.3706
14670.409 | 58.3765
14670.903 | 58.3782
14672.336 | 58.3841
14673.407 | 58.3839
14674.099 | 58.3859
14675.136 | 58.3922
14676.141 | 58.3931
14677.014 | 58.3958
14677.624 | 58.3992
14678.563 | 58.3968
14680.226 | 58.404
14680.754 | 58.4068
14682.302 | 58.4073
14682.895 | 58.4066
14683.982 | 58.4109
14685.333 | 58.413
14686.074 | 58.419
14686.733 | 58.4186
14687.623 | 58.4245
14689.006 | 58.4298
14690.176 | 58.432
14691.115 | 58.4335
14691.675 | 58.4338
14692.597 | 58.4403
14694.327 | 58.444
14694.788 | 58.4458
14696.386 | 58.448
14696.88 | 58.452
14697.539 | 58.4518
14699.005 | 58.4576
14700.241 | 58.4598
14701.015 | 58.4655
14702.3 | 58.4669
14702.794 | 58.4695
14704.046 | 58.4726
14705.051 | 58.4748
14705.874 | 58.4798
14707.044 | 58.4822
14708.065 | 58.4847
14709.35 | 58.4898
14709.943 | 58.4932
14711.113 | 58.4973
14712.365 | 58.4983
14713.073 | 58.5014
14713.995 | 58.5075
14714.934 | 58.5086
14715.676 | 58.5121
14717.356 | 58.517
14717.949 | 58.5179
14718.822 | 58.524
14720.239 | 58.5253
14720.996 | 58.5301
14721.738 | 58.5311
14722.973 | 58.5338
14723.912 | 58.5356
14725.049 | 58.5414
14726.02 | 58.5447
14726.926 | 58.5473
14727.964 | 58.5524
14728.969 | 58.5554
14729.595 | 58.5568
14730.748 | 58.5628
14731.341 | 58.562
14732.988 | 58.5667
14734.29 | 58.5701
14734.982 | 58.5732
14735.888 | 58.5779
14737.041 | 58.5781
14738.556 | 58.5868
14738.556 | 58.5869
14740.286 | 58.5923
14741.307 | 58.5938
14742.015 | 58.5956
14742.608 | 58.5978
14744.19 | 58.603
14745.491 | 58.6067
14745.952 | 58.6096
14746.974 | 58.6144
14748.357 | 58.6162
14748.357 | 58.6183
14750.005 | 58.6227
14751.405 | 58.6243
14751.866 | 58.6269
14753.316 | 58.6319
14753.925 | 58.6357
14755.111 | 58.6399
14755.803 | 58.642
14756.692 | 58.6486
14758.241 | 58.6492
14759.097 | 58.6519
14759.509 | 58.6541
14760.58 | 58.6569
14762.079 | 58.6629
14763.117 | 58.6624
14763.809 | 58.669
14765.028 | 58.6706
14765.571 | 58.673
14767.235 | 58.677
14768.091 | 58.6826
14768.866 | 58.6853
14769.591 | 58.6901
14771.386 | 58.6893
14771.979 | 58.6951
14772.77 | 58.6987
14773.873 | 58.701
14775.405 | 58.7025
14775.965 | 58.7081
14777.053 | 58.711
14777.975 | 58.7178
14778.716 | 58.7208
14779.853 | 58.721
14780.446 | 58.7258
14782.291 | 58.7274
14782.835 | 58.7293
14783.955 | 58.7346
14785.305 | 58.7404
14785.783 | 58.74
14787.084 | 58.7449
14787.859 | 58.7465
14788.468 | 58.7495
14790.148 | 58.7505
14790.708 | 58.7565
14792.372 | 58.7609
14793.146 | 58.7631
14793.954 | 58.7656
14794.975 | 58.7682
14796.095 | 58.7711
14796.886 | 58.7719
14798.039 | 58.7791
14798.829 | 58.7786
14800.345 | 58.784
14801.053 | 58.7888
14802.239 | 58.7911
14803.046 | 58.7943
14803.87 | 58.798
14804.447 | 58.8002
14806.061 | 58.8052
14806.934 | 58.8084
14807.609 | 58.8122
14808.515 | 58.8132
14810.278 | 58.8179
14811.415 | 58.8208
14811.415 | 58.8217
14813.259 | 58.8254
14813.902 | 58.8289
14815.038 | 58.8331
14815.516 | 58.8368
14816.949 | 58.8406
14817.641 | 58.8428
14819.025 | 58.8454
14819.865 | 58.8481
14821.282 | 58.8526
14821.759 | 58.8545
14822.698 | 58.8568
14824.296 | 58.8627
14825.103 | 58.8632
14826.009 | 58.8683
14826.932 | 58.8749
14827.64 | 58.878
14829.337 | 58.8831
14829.337 | 58.8821
14831.149 | 58.8828
14831.956 | 58.8865
14833.125 | 58.8914
14834.031 | 58.8978
14835.135 | 58.9028
14835.909 | 58.9025
14837.062 | 58.9061
14837.721 | 58.9073
14839.369 | 58.9078
14839.945 | 58.9133
14840.917 | 58.9163
14842.4 | 58.9213
14843.075 | 58.9241
14844.014 | 58.9248
14844.59 | 58.9278
14846.254 | 58.9343
14846.93 | 58.9364
14847.638 | 58.9422
14848.544 | 58.945
14850.356 | 58.9502
14850.834 | 58.9519
14851.575 | 58.9602
14853.156 | 58.9586
14853.766 | 58.9652
14854.359 | 58.9653
14856.138 | 58.9711
14856.698 | 58.9742
14857.521 | 58.9741
14859.317 | 58.9794
14859.828 | 58.9809
14861.261 | 58.9824
14862.068 | 58.9902
14862.661 | 58.9909
14864.292 | 58.9928
14864.885 | 58.997
14865.955 | 59.0004
14866.466 | 58.9993
14867.603 | 59.0081
14869.036 | 59.0083
14870.057 | 59.012
14870.65 | 59.014
14871.441 | 59.0191
14873.154 | 59.0251
14874.109 | 59.0229
14875.048 | 59.0297
14875.608 | 59.0339
14877.157 | 59.0371
14877.733 | 59.0347
14879.315 | 59.0389
14879.809 | 59.0428
14880.517 | 59.0487
14882.099 | 59.0519
14883.054 | 59.0563
14884.009 | 59.0579
14884.718 | 59.0605
14885.607 | 59.0672
14887.057 | 59.0709
14888.441 | 59.073
14888.441 | 59.0721
14890.203 | 59.0755
14890.944 | 59.08
14891.9 | 59.0873
14892.542 | 59.0883
14893.679 | 59.0923
14895.03 | 59.0969
14895.82 | 59.0972
14896.99 | 59.0993
14897.583 | 59.104
14899.032 | 59.1104
14899.592 | 59.1133
14901.256 | 59.1175
14901.849 | 59.1203
14902.871 | 59.1218
14904.287 | 59.1282
14904.88 | 59.127
14905.934 | 59.1284
14906.643 | 59.1315
14907.713 | 59.1351
14908.405 | 59.1388
14909.921 | 59.1413
14911.321 | 59.1493
14911.93 | 59.1521
14912.968 | 59.1509
14913.775 | 59.1581
14915.489 | 59.159
14915.983 | 59.1627
14916.988 | 59.1656
14918.404 | 59.1686
14918.404 | 59.1696
14920.397 | 59.1738
14921.369 | 59.176
14922.094 | 59.1813
14922.687 | 59.1831
14924.236 | 59.1894
14924.911 | 59.1945
14925.85 | 59.1959
14927.332 | 59.1989
14927.909 | 59.2017
14929.095 | 59.2051
14929.54 | 59.2066
14931.187 | 59.2139
14931.714 | 59.2127
14932.884 | 59.2207
14933.938 | 59.2204
14935.173 | 59.225
14935.733 | 59.2303
14936.623 | 59.231
14938.188 | 59.2336
14938.995 | 59.2402
14940.132 | 59.2405
14940.675 | 59.2432
14941.861 | 59.2444
14942.471 | 59.2546
14943.443 | 59.2545
14944.349 | 59.2569
14946.194 | 59.262
14946.984 | 59.2654
14948.022 | 59.2677
14949.06 | 59.2753
14950.361 | 59.2776
14951.053 | 59.2799
14951.827 | 59.2824
14953.112 | 59.288
14953.952 | 59.2929
14954.759 | 59.2967
14955.962 | 59.2992
14956.983 | 59.3024
14958.202 | 59.3084
14958.877 | 59.3059
14959.569 | 59.3103
14960.36 | 59.3116
14962.073 | 59.3143
14963.029 | 59.3217
14963.935 | 59.3234
14965.055 | 59.3257
14966.323 | 59.3309
14966.784 | 59.3331
14967.756 | 59.3371
14968.53 | 59.3423
14969.436 | 59.3451
14971.018 | 59.3474
14971.874 | 59.3516
14972.682 | 59.3532
14973.604 | 59.3606
14975.037 | 59.3618
14975.943 | 59.3641
14976.536 | 59.3681
14978.002 | 59.3685
14979.271 | 59.3721
14980.012 | 59.3753
14980.819 | 59.3786
14982.186 | 59.3823
14982.615 | 59.3847
14984.081 | 59.387
14984.904 | 59.3908
14985.365 | 59.3977
14987.145 | 59.4016
14988.396 | 59.4014
14988.891 | 59.4048
14989.797 | 59.4068
14990.571 | 59.4141
14992.284 | 59.4125
14992.976 | 59.4178
14992.976 | 59.4185
14994.887 | 59.4194
14995.99 | 59.4235
14996.797 | 59.4146
14998.379 | 59.4183
14999.104 | 59.4196
14999.713 | 59.4199
15000.586 | 59.4253
15002.299 | 59.4261
15002.909 | 59.4302
15004.078 | 59.4363
15004.573 | 59.4411
15006.187 | 59.4417
15006.747 | 59.4468
15007.851 | 59.4465
15008.477 | 59.4494
15009.531 | 59.4517
15010.42 | 59.4529
15012.265 | 59.4583
15012.825 | 59.4586
15013.995 | 59.4589
15015.132 | 59.4636
15015.922 | 59.4666
15016.499 | 59.4711
15018.179 | 59.4778
15018.723 | 59.4772
15019.892 | 59.4791
15020.518 | 59.4825
15022.198 | 59.4855
15022.89 | 59.4919
15024.076 | 59.4933
15024.603 | 59.5012
15026.3 | 59.5007
15027.025 | 59.5028
15027.684 | 59.5086
15029.034 | 59.5112
15030.023 | 59.5137
15030.583 | 59.5179
15032.115 | 59.5176
15032.823 | 59.522
15032.823 | 59.5239
15035.014 | 59.5293
15035.953 | 59.5296
15036.645 | 59.5349
15037.501 | 59.5368
15039.149 | 59.5378
15039.742 | 59.5429
15040.45 | 59.5465
15041.372 | 59.5497
15042.427 | 59.5517
15043.646 | 59.5574
15044.93 | 59.5642
15046.051 | 59.5643
15046.726 | 59.5694
15047.912 | 59.5688
15049.016 | 59.5738
15050.301 | 59.5771
15051.108 | 59.584
15051.585 | 59.5879
15052.31 | 59.5889
15054.122 | 59.5915
15054.962 | 59.5961
15055.687 | 59.6006
15056.428 | 59.6001
15057.565 | 59.605
15058.24 | 59.6076
15059.937 | 59.6124
15060.876 | 59.6136
15062.013 | 59.6174
15062.82 | 59.6216
15063.512 | 59.6252
15065.044 | 59.627
15065.9 | 59.6319
15066.823 | 59.6353
15067.482 | 59.6388
15068.684 | 59.6429
15069.788 | 59.6447
15071.254 | 59.6473
15071.781 | 59.6505
15073.329 | 59.6541
15073.791 | 59.6553
15075.257 | 59.6582
15075.85 | 59.6613
15077.003 | 59.6637
15077.596 | 59.6679
15079.227 | 59.6732
15079.737 | 59.6739
15081.154 | 59.6788
15082.455 | 59.6827
15082.916 | 59.6836
15083.888 | 59.6881
15085.338 | 59.6939
15085.914 | 59.6966
15087.084 | 59.699
15087.545 | 59.6991
15089.143 | 59.7042
15089.604 | 59.7057
15091.004 | 59.7119
15091.729 | 59.7141
15093.096 | 59.7189
15094.184 | 59.723
15095.106 | 59.7275
15096.391 | 59.7292
15096.968 | 59.7285
15097.643 | 59.7359
15098.45 | 59.7369
15099.34 | 59.74
15101.185 | 59.7455
15102.074 | 59.7463
15102.684 | 59.7504
15104.347 | 59.7529
15104.957 | 59.7561
15105.632 | 59.76
15107.263 | 59.7613
15107.856 | 59.766
15109.322 | 59.7688
15109.882 | 59.7741
15110.607 | 59.78
15112.155 | 59.7789
15113.16 | 59.7858
15113.852 | 59.7875
15114.544 | 59.7919
15115.598 | 59.7922
15117.295 | 59.795
15118.135 | 59.7988
15118.662 | 59.8023
15120.326 | 59.8071
15121.051 | 59.8098
15121.973 | 59.8155
15122.566 | 59.8145
15124.049 | 59.8205
15124.625 | 59.8234
15125.729 | 59.8273
15127.063 | 59.8246
15127.64 | 59.83
15128.348 | 59.8365
15130.259 | 59.8381
15130.786 | 59.8421
15131.988 | 59.847
15132.499 | 59.8485
15133.224 | 59.8536
15134.377 | 59.854
15135.942 | 59.8586
15137.045 | 59.8618
15137.721 | 59.8673
15138.874 | 59.8715
15139.928 | 59.8728
15141.015 | 59.8797
15141.888 | 59.8813
15142.811 | 59.8839
15143.997 | 59.8868
15144.87 | 59.8915
15145.825 | 59.8954
15146.501 | 59.8979
15147.687 | 59.8986
15148.939 | 59.905
15149.598 | 59.9048
15150.471 | 59.9111
15152.167 | 59.9118
15152.694 | 59.9163
15153.436 | 59.9183
15155.116 | 59.9272
15155.758 | 59.9286
15156.944 | 59.9319
15157.554 | 59.9347
15159.201 | 59.9358
15159.794 | 59.9377
15160.881 | 59.9444
15161.804 | 59.9461
15162.924 | 59.9511
15163.896 | 59.9491
15164.604 | 59.9588
15166.202 | 59.9601
15166.96 | 59.9606
15167.932 | 59.9644
15168.475 | 59.9672
15170.073 | 59.9721
15171.341 | 59.9755
15172.066 | 59.9764
15172.725 | 59.9824
15173.928 | 59.9858
15174.504 | 59.9879
15175.46 | 59.9905
15176.596 | 59.9934
15178.178 | 59.9962
15179.215 | 59.9864
15179.957 | 59.9933
15181.307 | 59.9973
15181.752 | 60.0021
15183.235 | 60.0056
15183.696 | 60.0056
15185.146 | 60.008
15185.854 | 60.0164
15187.073 | 60.0157
15188.308 | 60.0177
15188.901 | 60.0214
15189.659 | 60.0271
15191.257 | 60.0285
15191.8 | 60.033
15192.525 | 60.0361
15193.662 | 60.0384
15194.337 | 60.0419
15195.309 | 60.0444
15197.072 | 60.0497
15197.994 | 60.052
15198.702 | 60.0515
15200.317 | 60.0559
15201.009 | 60.0621
15201.964 | 60.0613
15202.919 | 60.0657
15203.858 | 60.0723
15204.6 | 60.0754
15206.115 | 60.0769
15206.791 | 60.082
15207.894 | 60.0866
15208.965 | 60.0879
15209.887 | 60.0905
15210.744 | 60.0911
15211.452 | 60.0952
15213.231 | 60.0955
15213.857 | 60.1013
15214.961 | 60.1009
15215.999 | 60.105
15216.625 | 60.1118
15218.239 | 60.1144
15218.849 | 60.1164
15220.282 | 60.1203
15220.282 | 60.1238
15221.303 | 60.1254
15223.066 | 60.1262
15224.433 | 60.1311
15224.433 | 60.1361
15225.866 | 60.1363
15226.92 | 60.1391
15227.447 | 60.1415
15228.88 | 60.1459
15229.918 | 60.1482
15231.335 | 60.1518
15231.335 | 60.1524
15232.966 | 60.1574
15232.966 | 60.1596
15235.173 | 60.1661
15236.458 | 60.1675
15237.051 | 60.1728
15237.726 | 60.1733
15238.616 | 60.1721
15240.164 | 60.1774
15241.383 | 60.1837
15241.383 | 60.1839
15243.146 | 60.1866
15243.64 | 60.1882
15245.122 | 60.1948
15245.847 | 60.1972
15246.967 | 60.2
15247.774 | 60.2035
15248.845 | 60.2076
15249.504 | 60.2078
15250.443 | 60.2089
15251.333 | 60.2134
15252.206 | 60.2146
15254.133 | 60.2226
15255.088 | 60.2252
15256.423 | 60.2269
15257.263 | 60.2302
15257.922 | 60.2321
15259.355 | 60.2384
15260.047 | 60.2427
15260.705 | 60.2451
15261.825 | 60.2462
15262.962 | 60.2484
15264.032 | 60.2515
15264.955 | 60.2552
15266.339 | 60.2582
15266.932 | 60.2627
15268.134 | 60.2618
15269.386 | 60.2681
15269.847 | 60.2694
15270.901 | 60.2723
15272.269 | 60.2748
15272.961 | 60.2814
15274.344 | 60.2858
15274.805 | 60.2841
15275.514 | 60.2847
15277.112 | 60.2898
15277.721 | 60.295
15278.973 | 60.3003
15279.978 | 60.3012
15281.032 | 60.3048
15282.35 | 60.3061
15283.058 | 60.3138
15283.948 | 60.316
15285.266 | 60.3193
15285.793 | 60.3209
15286.534 | 60.3197
15288.28 | 60.3271
15288.857 | 60.331
15289.944 | 60.3308
15290.916 | 60.335
15291.855 | 60.3363
15292.942 | 60.3419
15293.65 | 60.343
15295.281 | 60.3435
15296.154 | 60.3497
15296.747 | 60.3508
15297.422 | 60.3539
15298.806 | 60.3585
15299.745 | 60.3597
15300.552 | 60.3621
15301.277 | 60.3668
15302.908 | 60.3666
15304.11 | 60.3713
15304.917 | 60.3713
15305.346 | 60.3793
15306.96 | 60.3781
15307.57 | 60.3793
15308.426 | 60.3818
15310.139 | 60.3228
15311.045 | 60.3226
15311.918 | 60.3212
15312.511 | 60.3201
15313.648 | 60.324
15314.933 | 60.3233
15315.756 | 60.3231
15316.498 | 60.3268
15317.305 | 60.3292
15318.277 | 60.3303
15319.249 | 60.3289
15320.171 | 60.3322
15322.082 | 60.3355
15322.625 | 60.3362
15324.108 | 60.3385
15325.376 | 60.339
15326.068 | 60.3408
15326.744 | 60.3402
15327.847 | 60.3433
15328.506 | 60.3474
15329.692 | 60.3473
15330.285 | 60.3471
15332.097 | 60.3501
15332.674 | 60.3535
15333.366 | 60.3504
15334.552 | 60.3553
15335.227 | 60.3568
15337.154 | 60.3579
15337.154 | 60.3595
15338.933 | 60.3608
15339.839 | 60.3643
15341.355 | 60.3621
15341.8 | 60.3661
15342.475 | 60.3697
15344.089 | 60.3702
15344.666 | 60.3717
15345.572 | 60.3733
15346.412 | 60.378
15348.273 | 60.3794
15348.702 | 60.3789
15350.168 | 60.3792
15350.678 | 60.3834
15351.469 | 60.3825
15353.182 | 60.3827
15353.775 | 60.3834
15354.978 | 60.3868
15355.999 | 60.387
15356.971 | 60.3886
15357.663 | 60.3913
15359.129 | 60.389
15359.656 | 60.3944
15360.76 | 60.394
15361.451 | 60.3947
15362.374 | 60.3968
15364.235 | 60.4008
15364.911 | 60.4013
15365.85 | 60.4018
15366.426 | 60.4029
15368.255 | 60.405
15368.864 | 60.4066
15370.182 | 60.4073
15370.676 | 60.4108
15371.599 | 60.414
15372.323 | 60.4132
15373.559 | 60.4147
15375.157 | 60.4184
15375.964 | 60.4193
15376.755 | 60.4211
15378.171 | 60.4222
15378.88 | 60.425
15379.687 | 60.4276
15380.856 | 60.4274
15381.894 | 60.4299
15382.981 | 60.4334
15383.722 | 60.4332
15384.777 | 60.4372
15386.045 | 60.4377
15386.951 | 60.4396
15387.511 | 60.443
15388.829 | 60.4464
15389.603 | 60.4476
15391.25 | 60.4474
15391.761 | 60.4512
15392.651 | 60.4501
15394.117 | 60.4537
15394.644 | 60.4561
15396.192 | 60.4576
15396.835 | 60.4574
15397.988 | 60.462
15399.091 | 60.464
15399.668 | 60.4657
15400.838 | 60.469
15402.435 | 60.4716
15402.913 | 60.4753
15404.511 | 60.4742
15404.511 | 60.4764
15406.109 | 60.477
15407.114 | 60.4812
15407.838 | 60.4821
15409.041 | 60.4815
15409.601 | 60.4842
15411.133 | 60.4856
15411.825 | 60.4895
15412.896 | 60.4864
15414.131 | 60.4915
15414.988 | 60.4919
15416.371 | 60.4964
15416.849 | 60.4938
15417.508 | 60.4961
15418.315 | 60.5012
15420.061 | 60.5033
15421.313 | 60.5049
15421.857 | 60.5079
15422.598 | 60.5114
15423.471 | 60.5124
15425.168 | 60.5122
15425.645 | 60.5137
15426.37 | 60.5166
15428.347 | 60.5201
15428.808 | 60.5204
15429.829 | 60.5238
15431.015 | 60.5282
15431.971 | 60.5309
15432.696 | 60.5272
15433.635 | 60.5343
15435.397 | 60.5346
15435.974 | 60.5363
15437.011 | 60.5359
15437.917 | 60.5427
15438.79 | 60.5423
15440.339 | 60.5444
15440.915 | 60.5479
15441.574 | 60.549
15442.464 | 60.552
15444.062 | 60.5554
15444.77 | 60.56
15445.857 | 60.5606
15447.241 | 60.5608
15447.719 | 60.566
15448.41 | 60.565
15449.662 | 60.5702
15450.354 | 60.5702
15451.31 | 60.5736
15453.056 | 60.5731
15453.978 | 60.5757
15454.423 | 60.577
15455.955 | 60.578
15457.026 | 60.5816
15457.734 | 60.5855
15458.821 | 60.5888
15459.727 | 60.5888
15460.271 | 60.595
15462.132 | 60.5933
15462.873 | 60.596
15463.73 | 60.5978
15464.916 | 60.5999
15466.119 | 60.602
15466.679 | 60.6022
15468.491 | 60.6055
15468.952 | 60.6055
15469.841 | 60.6111
15470.5 | 60.6112
15471.307 | 60.6141
15472.263 | 60.617
15473.992 | 60.6202
15474.783 | 60.623
15475.442 | 60.6252
15476.233 | 60.6259
15478.094 | 60.6268
15478.605 | 60.6302
15480.203 | 60.6321
15480.878 | 60.6348
15482.229 | 60.6372
15482.822 | 60.6397
15484.008 | 60.6408
15484.601 | 60.648
15486.248 | 60.647
15486.874 | 60.6487
15487.945 | 60.6519
15488.801 | 60.6539
15490.053 | 60.6543
15490.86 | 60.6589
15492.327 | 60.6604
15492.804 | 60.6612
15494.254 | 60.6665
15494.83 | 60.6652
15496.016 | 60.6686
15497.301 | 60.6676
15498.108 | 60.6727
15499.36 | 60.677
15499.838 | 60.6794
15501.271 | 60.6799
15501.864 | 60.6788
15502.968 | 60.686
15504.022 | 60.686
15504.45 | 60.6911
15506.229 | 60.6941
15507.07 | 60.6938
15507.646 | 60.6986
15508.783 | 60.6979
15510.084 | 60.6994
15511.039 | 60.7024
15511.501 | 60.7028
15512.357 | 60.7028
15513.164 | 60.7084
15515.026 | 60.7092
15516.311 | 60.7121
15516.772 | 60.7183
15517.464 | 60.7179
15518.633 | 60.7178
15520.033 | 60.7244
15520.676 | 60.7251
15521.516 | 60.7282
15522.389 | 60.7293
15524.102 | 60.7352
15524.646 | 60.7366
15526.211 | 60.7389
15526.721 | 60.7436
15527.397 | 60.7428
15529.126 | 60.7415
15529.653 | 60.7461
15530.444 | 60.7442
15531.597 | 60.75
15532.404 | 60.7577
15534.216 | 60.7533
15534.875 | 60.7559
15535.337 | 60.7615
15536.407 | 60.7616
15537.906 | 60.7662
15538.895 | 60.7664
15539.899 | 60.7704
15541.102 | 60.7676
15541.695 | 60.7736
15542.963 | 60.7741
15543.935 | 60.7789
15544.462 | 60.7831
15545.352 | 60.7836
15546.324 | 60.7852
15548.004 | 60.7887
15548.844 | 60.7921
15549.421 | 60.7937
15550.788 | 60.7959
15551.941 | 60.7981
15552.567 | 60.8014
15553.473 | 60.8019
15555.005 | 60.8052
15556.026 | 60.8084
15557.41 | 60.8072
15557.41 | 60.8113
15558.25 | 60.8145
15560.013 | 60.8151
15561.248 | 60.8195
15561.857 | 60.8195
15562.78 | 60.8254
15563.455 | 60.8263
15564.74 | 60.8306
15565.959 | 60.8318
15566.766 | 60.8381
15567.475 | 60.8373
15568.479 | 60.838
15569.946 | 60.8425
15570.753 | 60.8473
15572.449 | 60.8484
15572.449 | 60.851
15574.377 | 60.8557
15575.036 | 60.8565
15575.612 | 60.8594
15577.276 | 60.8609
15577.852 | 60.865
15578.824 | 60.8673
15579.928 | 60.8706
15580.85 | 60.8726
15581.773 | 60.8757
15583.222 | 60.8776
15584.03 | 60.8789
15584.656 | 60.8802
15585.875 | 60.8821
15586.468 | 60.8845
15588.23 | 60.8896
15589.284 | 60.8922
15590.059 | 60.8914
15590.833 | 60.8958
15592.266 | 60.8987
15592.991 | 60.9002
15593.65 | 60.9013
15595.346 | 60.9032
15595.791 | 60.9045
15596.829 | 60.9076
15597.422 | 60.9099
15599.003 | 60.9148
15599.843 | 60.9167
15601.26 | 60.9207
15601.721 | 60.9226
15602.43 | 60.9279
15604.11 | 60.9263
15604.637 | 60.9303
15605.461 | 60.9319
15607.322 | 60.9331
15607.898 | 60.9371
15608.986 | 60.9365
15609.908 | 60.9411
15610.6 | 60.9435
15611.341 | 60.9486
15612.379 | 60.9475
15613.318 | 60.9513
15615.031 | 60.9567
15615.838 | 60.9554
15616.464 | 60.9606
15617.337 | 60.9633
15619.182 | 60.9668
15619.643 | 60.9688
15620.368 | 60.9709
15621.307 | 60.9725
15622.312 | 60.9765
15623.959 | 60.9775
15624.915 | 60.9802
15626.167 | 60.9785
15626.76 | 60.9819
15627.896 | 60.9847
15628.835 | 60.986
15629.642 | 60.9882
15630.845 | 60.9918
15632.047 | 60.9922
15632.953 | 60.9962
15633.859 | 60.9986
15634.914 | 61.0022
15636.264 | 61.0023
15636.775 | 61.0048
15637.665 | 61.0043
15638.29 | 61.0099
15640.086 | 61.0108
15640.564 | 61.0118
15642.178 | 61.016
15642.87 | 61.0187
15643.776 | 61.0213
15644.929 | 61.0207
15645.703 | 61.0261
15646.247 | 61.0304
15647.235 | 61.0303
15649.031 | 61.029
15649.525 | 61.0322
15650.974 | 61.0327
15651.782 | 61.0337
15652.935 | 61.0348
15653.857 | 61.0409
15654.434 | 61.0409
15655.735 | 61.0411
15656.509 | 61.0436
15658.156 | 61.0484
15658.782 | 61.0517
15659.623 | 61.0533
15661.22 | 61.0521
15661.797 | 61.0597
15662.538 | 61.0608
15664.4 | 61.0614
15665.207 | 61.063
15665.899 | 61.0656
15666.492 | 61.0657
15668.024 | 61.0715
15669.061 | 61.0758
15669.786 | 61.0747
15670.989 | 61.0809
15671.878 | 61.0802
15673.064 | 61.089
15674.316 | 61.0865
15674.926 | 61.0875
15675.42 | 61.0912
15677.067 | 61.0937
15677.775 | 61.095
15679.027 | 61.0987
15680.378 | 61.1042
15680.971 | 61.101
15682.025 | 61.1051
15683.277 | 61.1116
15684.068 | 61.1091
15684.908 | 61.1128
15685.452 | 61.1151
15686.407 | 61.118
15687.395 | 61.1205
15689.043 | 61.1253
15689.603 | 61.1286
15690.772 | 61.1296
15692.271 | 61.1306
15692.782 | 61.131
15693.457 | 61.1334
15694.413 | 61.135
15695.368 | 61.1379
15697.131 | 61.143
15697.773 | 61.1446
15698.844 | 61.1468
15699.799 | 61.1452
15700.524 | 61.1494
15701.381 | 61.1543
15702.995 | 61.1541
15703.884 | 61.1576
15704.84 | 61.1617
15705.861 | 61.1606
15706.586 | 61.1655
15708.2 | 61.1686
15708.711 | 61.1691
15709.419 | 61.1734
15710.342 | 61.1728
15712.121 | 61.1749
15712.862 | 61.179
15713.9 | 61.1807
15714.839 | 61.1818
15716.486 | 61.1837
15716.486 | 61.1853
15717.244 | 61.1875
15718.842 | 61.1911
15718.842 | 61.1926
15721.428 | 61.1989
15721.428 | 61.1991
15722.96 | 61.2057
15724.08 | 61.2057
15724.541 | 61.2127
15725.332 | 61.2089
15727.078 | 61.2127
15727.72 | 61.2156
15728.643 | 61.2166
15729.384 | 61.2177
15731.097 | 61.2185
15731.789 | 61.2237
15732.464 | 61.2223
15733.222 | 61.225
15734.227 | 61.2269
15735.182 | 61.23
15736.418 | 61.2323
15737.785 | 61.2349
15738.543 | 61.2384
15740.042 | 61.2398
15740.52 | 61.2436
15742.134 | 61.2453
15742.727 | 61.245
15743.798 | 61.2508
15745.33 | 61.252
15745.807 | 61.2539
15746.466 | 61.2546
15748.064 | 61.2576
15748.624 | 61.2589
15749.777 | 61.263
15750.403 | 61.2626
15752.001 | 61.2642
15752.627 | 61.2634
15754.142 | 61.2678
15754.752 | 61.264
15755.922 | 61.2627
15756.613 | 61.2641
15758.195 | 61.2679
15758.755 | 61.2713
15759.43 | 61.269
15760.616 | 61.2748
15762.28 | 61.2787
15762.988 | 61.2806
15763.911 | 61.2769
15764.471 | 61.279
15766.118 | 61.2804
15766.958 | 61.2838
15767.634 | 61.2862
15768.836 | 61.2905
15769.413 | 61.2883
15771.093 | 61.2901
15771.883 | 61.2948
15772.905 | 61.2957
15773.646 | 61.2996
15775.079 | 61.2999
15775.639 | 61.3037
15776.875 | 61.3049
15778.242 | 61.3081
15778.736 | 61.3103
15779.444 | 61.3127
15780.927 | 61.3144
15781.866 | 61.3148
15782.574 | 61.3189
15783.431 | 61.3195
15785.012 | 61.3246
15785.589 | 61.3259
15787.236 | 61.324
15787.928 | 61.3298
15788.636 | 61.3306
15789.674 | 61.3352
15790.382 | 61.3327
15791.338 | 61.3374
15792.293 | 61.3398
15794.072 | 61.3408
15794.83 | 61.3394
15795.884 | 61.3438
15796.312 | 61.3463
15797.877 | 61.3467
15798.948 | 61.3478
15799.887 | 61.3527
15800.727 | 61.3546
15801.897 | 61.3553
15802.967 | 61.356
15803.84 | 61.3622
15804.45 | 61.3629
15806.064 | 61.3661
15806.97 | 61.3681
15808.337 | 61.3714
15808.337 | 61.3731
15810.084 | 61.374
15810.594 | 61.3794
15812.143 | 61.3829
15812.653 | 61.3851
15813.362 | 61.3868
15814.795 | 61.3905
15816.063 | 61.3899
15816.607 | 61.3947
15817.595 | 61.3931
15819.012 | 61.4002
15819.918 | 61.4038
15820.725 | 61.4057
15822.273 | 61.4071
15822.273 | 61.4108
15823.871 | 61.4097
15824.431 | 61.4143
15826.078 | 61.4133
15826.688 | 61.4193
15827.759 | 61.4214
15829.126 | 61.4254
15829.719 | 61.4278
15830.592 | 61.4281
15832.157 | 61.4303
15832.667 | 61.434
15833.376 | 61.4359
15834.315 | 61.4345
15835.138 | 61.4361
15837.066 | 61.4391
15837.988 | 61.4431
15837.988 | 61.4454
15840.179 | 61.4467
15840.739 | 61.4533
15841.975 | 61.4518
15842.65 | 61.4557
15843.457 | 61.4553
15844.577 | 61.4586
15845.895 | 61.4606
15846.801 | 61.4656
15847.46 | 61.4647
15849.124 | 61.4684
15849.618 | 61.4663
15851.117 | 61.4666
15851.924 | 61.4738
15853.308 | 61.4776
15853.752 | 61.4806
15854.461 | 61.4845
15855.251 | 61.4862
15857.096 | 61.4878
15857.624 | 61.4913
15858.348 | 61.4959
15860.029 | 61.4963
15860.753 | 61.5
15861.972 | 61.5016
15862.664 | 61.5025
15863.735 | 61.5048
15865.267 | 61.5077
15865.959 | 61.5098
15866.898 | 61.5125
15867.804 | 61.5157
15868.677 | 61.5169
15869.385 | 61.5207
15871.032 | 61.5256
15871.856 | 61.5255
15872.894 | 61.5251
15874.03 | 61.5288
15874.92 | 61.5307
15875.892 | 61.5374
15876.584 | 61.537
15877.687 | 61.5388
15879.038 | 61.5417
15879.845 | 61.5445
15880.273 | 61.5463
15881.888 | 61.5507
15882.777 | 61.5552
15883.683 | 61.5562
15885.116 | 61.5593
15885.808 | 61.5618
15886.484 | 61.5634
15887.291 | 61.5677
15889.103 | 61.5705
15889.795 | 61.5745
15890.47 | 61.5772
15892.15 | 61.5767
15892.628 | 61.5783
15894.193 | 61.5845
15894.885 | 61.587
15895.84 | 61.5886
15896.384 | 61.5894
15898.097 | 61.5937
15899.332 | 61.5927
15899.925 | 61.5972
15901.095 | 61.5985
15901.573 | 61.5994
15903.187 | 61.6065
15903.681 | 61.6079
15904.554 | 61.6097
15905.196 | 61.6137
15907.025 | 61.6155
15907.569 | 61.6175
15909.265 | 61.6218
15909.809 | 61.6217
15910.731 | 61.6263
15911.44 | 61.6288
15912.955 | 61.6321
15914.372 | 61.6326
15914.849 | 61.638
15915.821 | 61.6398
15917.222 | 61.6384
15917.831 | 61.6392
15918.902 | 61.6478
15919.445 | 61.6496
15921.208 | 61.6529
15921.916 | 61.6521
15922.938 | 61.6574
15924.288 | 61.6603
15924.288 | 61.6616
15925.87 | 61.6649
15927.303 | 61.6657
15927.78 | 61.6704
15928.917 | 61.6718
15929.955 | 61.6745
15930.91 | 61.6769
15931.816 | 61.6783
15932.36 | 61.6805
15934.057 | 61.6815
15934.617 | 61.6888
15935.836 | 61.6906
15936.527 | 61.6918
15938.076 | 61.6956
15938.916 | 61.7006
15940.02 | 61.7009
15940.86 | 61.7065
15941.65 | 61.7084
15942.491 | 61.7123
15944.138 | 61.7125
15944.945 | 61.7152
15945.373 | 61.7175
15947.185 | 61.7179
15947.877 | 61.7216
15948.849 | 61.7245
15949.541 | 61.7288
15951.04 | 61.7293
15951.649 | 61.7352
15952.819 | 61.7385
15953.939 | 61.7396
15954.796 | 61.7421
15955.273 | 61.7458
15956.904 | 61.7493
15957.892 | 61.7507
15958.65 | 61.7533
15959.243 | 61.7573
15961.006 | 61.7583
15961.862 | 61.7614
15962.373 | 61.7625
15963.971 | 61.7656
15964.811 | 61.7679
15965.486 | 61.7695
15966.277 | 61.774
15967.265 | 61.7784
15968.83 | 61.781
15969.934 | 61.7806
15970.856 | 61.7856
15971.4 | 61.7845
15972.866 | 61.7898
15973.459 | 61.7902
15975.156 | 61.7944
15975.815 | 61.795
15977.231 | 61.798
15977.791 | 61.7983
15978.895 | 61.8041
15979.768 | 61.8083
15980.987 | 61.8127
15981.613 | 61.819
15982.387 | 61.8186
15983.178 | 61.8226
15985.072 | 61.8272
15986.242 | 61.8285
15986.901 | 61.8323
15987.823 | 61.8334
15988.35 | 61.8344
15990.113 | 61.8351
15990.772 | 61.8423
15991.826 | 61.8436
15992.518 | 61.8488
15994.149 | 61.8483
15994.725 | 61.848
15995.845 | 61.8506
15996.537 | 61.8524
15998.184 | 61.86
15998.761 | 61.8608
15999.832 | 61.8625
16000.639 | 61.865
16001.314 | 61.8689
16003.077 | 61.87
16003.884 | 61.8712
16004.971 | 61.8782
16005.91 | 61.8825
16007.277 | 61.8837
16007.739 | 61.8874
16008.496 | 61.8895
16009.6 | 61.8915
16010.885 | 61.8964
16011.956 | 61.8966
16012.647 | 61.8999
16013.751 | 61.9019
16014.426 | 61.9046
16015.629 | 61.9113
16016.354 | 61.9103
16018.001 | 61.9157
16018.578 | 61.9165
16019.714 | 61.9175
16020.521 | 61.9199
16021.411 | 61.9246
16022.893 | 61.9285
16023.898 | 61.931
16025.233 | 61.9315
16025.661 | 61.933
16026.353 | 61.9381
16027.209 | 61.9395
16029.038 | 61.9444
16029.861 | 61.9455
16030.883 | 61.9498
16031.92 | 61.9497
16032.365 | 61.9568
16033.996 | 61.9554
16034.457 | 61.9611
16035.956 | 61.9645
16036.879 | 61.967
16037.488 | 61.9702
16038.509 | 61.9692
16039.811 | 61.9732
16040.519 | 61.9764
16041.639 | 61.9795
16042.446 | 61.9795
16043.945 | 61.9845
16044.506 | 61.9898
16045.626 | 61.9887
16046.268 | 61.9923
16047.899 | 61.9935
16049.184 | 61.9984
16049.876 | 62.0033
16050.765 | 62.0055
16051.935 | 62.0076
16052.528 | 62.012
16053.845 | 62.0144
16054.669 | 62.0218
16055.97 | 62.0251
16056.761 | 62.0248
16057.733 | 62.0294
16058.672 | 62.034
16059.397 | 62.0344
16060.83 | 62.0357
16061.884 | 62.0353
16062.56 | 62.041
16064.059 | 62.0398
16064.52 | 62.0367
16065.986 | 62.0403
16067.254 | 62.0457
16067.254 | 62.0484
16068.885 | 62.0539
16069.989 | 62.0617
16071.241 | 62.069
16071.735 | 62.069
16073.283 | 62.0747
16073.761 | 62.0795
16074.766 | 62.0792
16076.199 | 62.0781
16076.924 | 62.0805
16078.209 | 62.0842
16078.769 | 62.0876
16080.053 | 62.0911
16080.548 | 62.0933
16082.129 | 62.0965
16082.722 | 62.0983
16083.925 | 62.1033
16084.913 | 62.0981
16086.165 | 62.1067
16086.84 | 62.1056
16087.614 | 62.1107
16089.212 | 62.1134
16089.789 | 62.1178
16090.761 | 62.1289
16091.881 | 62.1302
16092.869 | 62.1322
16093.429 | 62.1391
16094.714 | 62.1292
16095.34 | 62.1364
16096.559 | 62.1466
16097.317 | 62.1419
16098.223 | 62.1403
16099.788 | 62.1458
16100.512 | 62.1411
16101.995 | 62.1428
16102.72 | 62.1483
16103.807 | 62.1476
16104.499 | 62.1513
16106.097 | 62.1528
16106.772 | 62.156
16107.909 | 62.159
16108.699 | 62.1608
16109.243 | 62.1631
16110.956 | 62.1635
16111.368 | 62.1672
16113.114 | 62.1705
16113.872 | 62.1699
16114.712 | 62.1787
16115.799 | 62.1784
16116.441 | 62.1775
16117.908 | 62.1839
16118.797 | 62.1837
16119.472 | 62.1915
16121.153 | 62.192
16121.614 | 62.193
16122.306 | 62.1989
16124.002 | 62.201
16124.875 | 62.2022
16125.6 | 62.204
16126.836 | 62.2039
16128.088 | 62.2098
16128.763 | 62.2114
16129.801 | 62.2156
16130.246 | 62.2174
16132.058 | 62.2195
16132.832 | 62.2199
16134.117 | 62.2241
16134.594 | 62.2294
16135.27 | 62.2317
16137.049 | 62.233
16137.724 | 62.233
16138.927 | 62.2372
16139.915 | 62.2391
16141.233 | 62.2424
16142.023 | 62.2455
16142.979 | 62.2469
16143.522 | 62.2477
16144.989 | 62.2534
16146.24 | 62.2507
16146.85 | 62.2584
16147.871 | 62.2603
16148.332 | 62.2619
16149.107 | 62.2648
16151.067 | 62.2657
16151.561 | 62.2712
16153.093 | 62.2742
16154.048 | 62.2739
16154.707 | 62.2751
16155.86 | 62.2745
16156.453 | 62.2795
16157.327 | 62.2796
16158.793 | 62.2837
16159.748 | 62.287
16160.423 | 62.2855
16161.708 | 62.2904
16162.499 | 62.2921
16164.262 | 62.2962
16164.805 | 62.2976
16165.958 | 62.2957
16166.403 | 62.2978
16167.26 | 62.3013
16169.022 | 62.3007
16169.632 | 62.3034
16170.521 | 62.3055
16171.905 | 62.307
16172.448 | 62.3047
16173.354 | 62.3082
16175.084 | 62.3135
16175.792 | 62.3123
16176.88 | 62.316
16178.28 | 62.3215
16178.807 | 62.3205
16180.042 | 62.3181
16180.569 | 62.3197
16181.574 | 62.3224
16182.859 | 62.3262
16183.633 | 62.3275
16185.264 | 62.3305
16185.725 | 62.3341
16186.895 | 62.3341
16187.504 | 62.3363
16189.003 | 62.3389
16189.712 | 62.3413
16190.931 | 62.3412
16191.886 | 62.3454
16192.578 | 62.347
16193.715 | 62.3476
16194.406 | 62.35
16196.185 | 62.352
16196.647 | 62.355
16197.322 | 62.357
16198.673 | 62.3596
16199.612 | 62.3598
16201.144 | 62.3644
16201.737 | 62.3653
16202.89 | 62.3664
16204.142 | 62.369
16204.636 | 62.3684
16205.361 | 62.3749
16206.959 | 62.3775
16207.733 | 62.378
16208.655 | 62.3799
16209.907 | 62.3813
16210.747 | 62.3815
16211.291 | 62.3827
16212.411 | 62.3867
16213.218 | 62.3881
16214.8 | 62.3887
16215.903 | 62.3938
16216.809 | 62.393
16218.391 | 62.3972
16218.868 | 62.3986
16219.89 | 62.398
16220.796 | 62.3987
16221.224 | 62.3978
16222.657 | 62.4019
16223.662 | 62.4024
16224.271 | 62.4041
16225.194 | 62.4084
16226.166 | 62.4085
16227.796 | 62.4109
16228.521 | 62.4124
16229.773 | 62.4145
16230.877 | 62.4166
16232.162 | 62.4202
16232.738 | 62.4237
16233.792 | 62.4269
16234.501 | 62.4295
16235.67 | 62.4331
16236.247 | 62.4342
16237.186 | 62.4381
16239.344 | 62.4402
16239.344 | 62.4445
16240.975 | 62.446
16241.502 | 62.4471
16242.704 | 62.4469
16243.281 | 62.4544
16244.846 | 62.4552
16245.768 | 62.458
16247.333 | 62.4604
16247.811 | 62.4593
16248.75 | 62.4675
16249.359 | 62.4646
16251.056 | 62.4719
16251.748 | 62.4714
16252.802 | 62.4749
16253.543 | 62.4792
16255.059 | 62.4803
16255.602 | 62.4821
16257.167 | 62.4871
16257.727 | 62.4888
16258.88 | 62.4872
16260.313 | 62.4922
16261.005 | 62.496
16261.68 | 62.4975
16262.784 | 62.4997
16263.459 | 62.5029
16265.238 | 62.5046
16265.699 | 62.5078
16267.165 | 62.5096
16267.61 | 62.5122
16269.257 | 62.5132
16269.834 | 62.5162
16270.888 | 62.5188
16271.86 | 62.5242
16272.552 | 62.5238
16273.343 | 62.5267
16274.298 | 62.5337
16275.27 | 62.5341
16276.192 | 62.5314
16277.955 | 62.5371
16278.828 | 62.5393
16280.146 | 62.5407
16280.953 | 62.542
16281.859 | 62.5436
16282.996 | 62.5477
16283.77 | 62.5505
16284.939 | 62.5508
16285.763 | 62.5549
16286.34 | 62.5548
16287.246 | 62.5605
16288.217 | 62.5619
16290.062 | 62.5638
16290.754 | 62.568
16291.594 | 62.5717
16292.747 | 62.5717
16293.851 | 62.574
16294.461 | 62.575
16295.251 | 62.5791
16297.063 | 62.5805
16297.689 | 62.5837
16298.447 | 62.5857
16300.127 | 62.5863
16300.588 | 62.5901
16301.264 | 62.5917
16302.895 | 62.5957
16303.735 | 62.5989
16304.525 | 62.5999
16305.217 | 62.6038
16306.815 | 62.6038
16307.886 | 62.6095
16308.545 | 62.6107
16309.335 | 62.6103
16310.769 | 62.6141
16311.839 | 62.6163
16312.515 | 62.6192
16314.145 | 62.6211
16314.788 | 62.6217
16315.842 | 62.625
16316.765 | 62.627
16318.181 | 62.6299
16318.181 | 62.6305
16319.812 | 62.6318
16320.734 | 62.637
16321.327 | 62.6403
16323.172 | 62.6387
16323.172 | 62.6441
16324.77 | 62.6472
16325.94 | 62.6494
16326.994 | 62.6522
16327.982 | 62.6567
16328.691 | 62.6554
16329.943 | 62.6599
16330.733 | 62.6618
16331.821 | 62.6623
16333.237 | 62.6608
16333.929 | 62.6605
16334.604 | 62.6617
16335.79 | 62.6664
16337.108 | 62.6646
16337.932 | 62.6695
16338.92 | 62.6697
16338.92 | 62.6683
16340.963 | 62.6724
16341.638 | 62.675
16342.725 | 62.6759
16343.401 | 62.6779
16345.048 | 62.6853
16345.542 | 62.6822
16346.251 | 62.6864
16348.063 | 62.6907
16348.656 | 62.6937
16349.726 | 62.6978
16350.879 | 62.6976
16351.851 | 62.6994
16352.658 | 62.7051
16353.795 | 62.7032
16354.948 | 62.7032
16355.541 | 62.7099
16356.348 | 62.7096
16358.111 | 62.7153
16358.803 | 62.7193
16359.659 | 62.7158
16360.368 | 62.722
16361.307 | 62.7215
16362.987 | 62.7271
16363.992 | 62.728
16364.585 | 62.7322
16365.952 | 62.734
16366.858 | 62.7345
16367.533 | 62.7376
16368.917 | 62.7382
16369.839 | 62.7392
16370.465 | 62.7432
16371.305 | 62.7468
16372.475 | 62.7476
16373.282 | 62.7481
16374.962 | 62.7545
16375.786 | 62.7538
16376.675 | 62.7554
16377.697 | 62.7572
16379.13 | 62.7598
16379.608 | 62.7604
16380.267 | 62.761
16382.128 | 62.7616
16382.869 | 62.7638
16383.429 | 62.7653
16384.912 | 62.763
16385.735 | 62.7674
16386.378 | 62.7693
16388.058 | 62.7727
16388.783 | 62.7719
16389.738 | 62.776
16390.397 | 62.7789
16391.979 | 62.7833
16392.637 | 62.7841
16393.84 | 62.7877
16394.384 | 62.7896
16395.965 | 62.7936
16396.525 | 62.7947
16397.975 | 62.7919
16398.469 | 62.7931
16399.161 | 62.794
16401.039 | 62.7955
16401.796 | 62.8017
16402.669 | 62.8027
16403.345 | 62.8036
16405.025 | 62.8037
16405.7 | 62.8073
16407.249 | 62.8105
16407.693 | 62.8125
16408.566 | 62.8136
16409.39 | 62.8148
16411.087 | 62.8175
16411.68 | 62.8185
16412.569 | 62.8178
16414.233 | 62.8228
16414.744 | 62.8211
16415.65 | 62.8284
16416.292 | 62.8292
16417.989 | 62.8276
16419.241 | 62.8324
16419.241 | 62.8357
16420.888 | 62.8366
16421.3 | 62.838
16423.095 | 62.8411
16423.705 | 62.8414
16424.743 | 62.8459
16426.011 | 62.8475
16426.62 | 62.8497
16427.345 | 62.8496
16429.009 | 62.855
16429.602 | 62.8584
16430.706 | 62.8584
16432.056 | 62.8625
16432.732 | 62.8625
16433.341 | 62.8615
16434.857 | 62.8605
16435.582 | 62.8611
16437.163 | 62.866
16437.657 | 62.8701
16438.333 | 62.8721
16440.112 | 62.8745
16440.655 | 62.8767
16441.825 | 62.878
16442.286 | 62.8798
16444.032 | 62.8831
16444.839 | 62.8842
16445.284 | 62.8848
16446.767 | 62.8871
16447.425 | 62.8902
16448.99 | 62.8916
16449.814 | 62.8963
16450.407 | 62.8983
16451.824 | 62.8957
16452.977 | 62.9007
16453.586 | 62.9019
16454.822 | 62.9054
16455.481 | 62.9031
16456.716 | 62.9088
16457.309 | 62.9095
16458.199 | 62.9162
16459.813 | 62.9146
16460.884 | 62.9162
16461.806 | 62.9179
16462.251 | 62.9221
16463.173 | 62.9245
16464.821 | 62.9221
16465.99 | 62.9252
16466.534 | 62.9285
16467.703 | 62.9311
16468.823 | 62.9358
16469.383 | 62.9353
16471.064 | 62.9391
16471.69 | 62.942
16472.76 | 62.9419
16473.732 | 62.9426
16474.539 | 62.9479
16475.791 | 62.9468
16475.791 | 62.9513
16477.949 | 62.9528
16478.658 | 62.9559
16479.498 | 62.956
16480.667 | 62.9584
16481.26 | 62.9595
16482.084 | 62.9651
16483.138 | 62.9676
16484.621 | 62.9669
16485.807 | 62.9701
16486.35 | 62.9746
16487.52 | 62.9749
16488.146 | 62.9782
16489.974 | 62.9761
16491.259 | 62.9814
16491.951 | 62.9855
16492.659 | 62.9848
16493.664 | 62.9901
16494.372 | 62.9934
16496.069 | 62.9935
16496.744 | 62.9951
16497.947 | 62.9986
16499.1 | 63.0015
16499.94 | 63.0019
16500.583 | 63.0057
16502.246 | 63.0065
16502.889 | 63.0067
16503.482 | 63.0116
16504.668 | 63.0129
16505.854 | 63.0193
16506.974 | 63.0176
16507.88 | 63.0202
16508.308 | 63.0223
16509.33 | 63.0237
16510.334 | 63.0254
16511.603 | 63.0275
16512.278 | 63.029
16513.991 | 63.0318
16514.667 | 63.0328
16515.886 | 63.031
16516.347 | 63.039
16517.731 | 63.0424
16518.34 | 63.0428
16519.296 | 63.0443
16521.124 | 63.0493
16521.602 | 63.048
16522.31 | 63.0531
16523.447 | 63.0559
16525.143 | 63.0567
16525.605 | 63.0602
16526.296 | 63.0611
16527.977 | 63.0624
16528.8 | 63.0666
16529.854 | 63.0678
16530.909 | 63.0745
16531.452 | 63.0734
16533.149 | 63.075
16533.94 | 63.0793
16534.483 | 63.0807
16535.686 | 63.0832
16536.262 | 63.088
16538.091 | 63.089
16538.091 | 63.0905
16539.26 | 63.093
16540.496 | 63.0943
16542.094 | 63.098
16542.687 | 63.0989
16543.873 | 63.1029
16544.828 | 63.1027
16545.256 | 63.1067
16547.068 | 63.1087
16547.76 | 63.1109
16548.551 | 63.1123
16549.819 | 63.1151
16550.791 | 63.1164
16552.224 | 63.1174
16552.224 | 63.1216
16553.888 | 63.1242
16554.712 | 63.1266
16555.189 | 63.1291
16556.112 | 63.1309
16557.841 | 63.1331
16558.962 | 63.1381
16558.962 | 63.1376
16560.823 | 63.1382
16561.762 | 63.1409
16562.899 | 63.1438
16564.134 | 63.1481
16564.727 | 63.1501
16565.649 | 63.1505
16566.951 | 63.1535
16567.939 | 63.157
16567.939 | 63.1567
16569.801 | 63.161
16570.608 | 63.1618
16571.431 | 63.1636
16573.095 | 63.1645
16573.688 | 63.1682
16574.759 | 63.1702
16576.291 | 63.1719
16576.769 | 63.1748
16577.773 | 63.1792
16578.317 | 63.1806
16579.223 | 63.1823
16580.854 | 63.1851
16581.397 | 63.186
16582.237 | 63.1915
16583.061 | 63.1941
16584.099 | 63.1922
16585.977 | 63.1981
16586.899 | 63.2007
16587.492 | 63.2023
16588.991 | 63.2054
16589.683 | 63.2085
16590.869 | 63.208
16592.286 | 63.2093
16592.862 | 63.2146
16593.818 | 63.2176
16595.152 | 63.2176
16595.646 | 63.221
16596.338 | 63.2252
16597.195 | 63.2253
16599.04 | 63.2292
16599.633 | 63.2328
16600.357 | 63.2342
16602.103 | 63.2349
16602.663 | 63.237
16603.751 | 63.2389
16605.003 | 63.2383
16605.678 | 63.2403
16606.897 | 63.2451
16607.852 | 63.245
16608.544 | 63.249
16610.224 | 63.2513
16610.768 | 63.2546
16611.888 | 63.2561
16612.679 | 63.2576
16613.272 | 63.2566
16614.408 | 63.263
16616.122 | 63.2635
16616.945 | 63.2673
16617.752 | 63.2678
16618.856 | 63.2695
16619.416 | 63.2729
16620.586 | 63.2739
16621.179 | 63.2763
16622.151 | 63.2727
16623.996 | 63.2707
16624.589 | 63.2735
16625.297 | 63.274
16626.433 | 63.2747
16627.109 | 63.2752
16628.855 | 63.2799
16629.876 | 63.2795
16630.733 | 63.2825
16631.441 | 63.2849
16632.215 | 63.2874
16634.06 | 63.2899
16634.653 | 63.2921
16636.053 | 63.2943
16636.828 | 63.2952
16637.52 | 63.2956
16637.52 | 63.296
16639.76 | 63.3021
16640.6 | 63.301
16641.144 | 63.3059
16642.132 | 63.3113
16643.763 | 63.3115
16644.636 | 63.3129
16645.344 | 63.3157
16646.975 | 63.3187
16647.584 | 63.3209
16648.622 | 63.3212
16649.182 | 63.3257
16650.978 | 63.3265
16651.455 | 63.3288
16653.037 | 63.3314
16653.646 | 63.3372
16654.503 | 63.3358
16656.084 | 63.3345
16656.71 | 63.3382
16658.341 | 63.3422
16658.918 | 63.3463
16659.856 | 63.3466
16661.092 | 63.3509
16661.685 | 63.351
16662.69 | 63.3537
16663.233 | 63.3569
16664.946 | 63.3579
16666.182 | 63.3591
16666.182 | 63.3586
16667.928 | 63.3686
16669.229 | 63.3658
16669.691 | 63.3675
16670.877 | 63.3695
16671.865 | 63.3716
16672.903 | 63.3726
16674.171 | 63.3739
16674.814 | 63.3761
16676.247 | 63.3778
16676.708 | 63.3785
16677.581 | 63.3789
16678.882 | 63.3813
16680.019 | 63.3837
16680.925 | 63.387
16681.485 | 63.3857
16682.243 | 63.3886
16683.231 | 63.3908
16685.01 | 63.3953
16685.01 | 63.396
16686.114 | 63.3978
16688.008 | 63.4009
16688.815 | 63.4034
16689.886 | 63.4033
16690.792 | 63.4068
16691.912 | 63.4076
16692.522 | 63.4086
16693.279 | 63.4112
16694.284 | 63.4124
16695.24 | 63.4124
16697.068 | 63.4134
16697.76 | 63.4192
16699.127 | 63.4168
16699.819 | 63.418
16700.494 | 63.4245
16701.878 | 63.4219
16702.405 | 63.4257
16703.624 | 63.4291
16705.057 | 63.4329
16705.519 | 63.4312
16707.133 | 63.4377
16707.841 | 63.4362
16708.517 | 63.4381
16709.587 | 63.4425
16710.839 | 63.4398
16711.366 | 63.4404
16712.223 | 63.4398
16713.903 | 63.4419
16714.694 | 63.4407
16716.094 | 63.4436
16716.802 | 63.4473
16717.461 | 63.4479
16718.285 | 63.4507
16720.08 | 63.4538
16720.772 | 63.4532
16721.728 | 63.4534
16722.947 | 63.4561
16723.408 | 63.458
16725.022 | 63.4604
16725.5 | 63.4607
16727.114 | 63.463
16727.707 | 63.4671
16728.778 | 63.4626
16729.717 | 63.4693
16730.672 | 63.4706
16731.364 | 63.469
16732.287 | 63.47
16733.983 | 63.4775
16735.252 | 63.4756
16735.713 | 63.4813
16736.767 | 63.4805
16737.591 | 63.4829
16738.266 | 63.4858
16739.683 | 63.4888
16740.638 | 63.4903
16741.478 | 63.4904
16743.093 | 63.4941
16743.093 | 63.4937
16744.855 | 63.4966
16745.399 | 63.4993
16747.063 | 63.5
16747.738 | 63.499
16748.726 | 63.5001
16749.451 | 63.5031
16750.621 | 63.5085
16751.23 | 63.5089
16752.268 | 63.5099
16753.981 | 63.508
16755.266 | 63.5131
16756.057 | 63.5141
16756.864 | 63.5149
16757.325 | 63.5176
16758.873 | 63.523
16760.208 | 63.5208
16761.048 | 63.5274
16761.888 | 63.5251
16762.514 | 63.5241
16763.766 | 63.5256
16765.182 | 63.5312
16765.627 | 63.5286
16766.368 | 63.5298
16767.95 | 63.5322
16768.642 | 63.5358
16769.877 | 63.5386
16770.8 | 63.538
16771.508 | 63.5382
16772.529 | 63.5429
16774.144 | 63.547
16774.835 | 63.549
16776.186 | 63.5516
16776.763 | 63.5513
16777.866 | 63.5531
16778.756 | 63.5544
16779.201 | 63.5547
16780.897 | 63.5566
16781.82 | 63.5589
16782.248 | 63.557
16783.22 | 63.5628
16784.126 | 63.5649
16785.921 | 63.5668
16786.597 | 63.5673
16787.569 | 63.57
16789.018 | 63.5717
16789.71 | 63.5739
16790.88 | 63.5743
16791.769 | 63.5785
16792.461 | 63.5778
16793.252 | 63.5778
16794.817 | 63.581
16795.772 | 63.5815
16796.464 | 63.5884
16797.666 | 63.5875
16799.083 | 63.5898
16799.561 | 63.5924
16800.5 | 63.5935
16801.916 | 63.5937
16802.625 | 63.5961
16803.531 | 63.5992
16804.14 | 63.6009
16805.969 | 63.6019
16806.529 | 63.6072
16807.632 | 63.6095
16808.456 | 63.6076
16809.51 | 63.6106
16810.795 | 63.6115
16811.619 | 63.6185
16812.459 | 63.6187
16813.76 | 63.6161
16814.452 | 63.6186
16815.243 | 63.624
16816.742 | 63.6249
16818.06 | 63.6258
16818.718 | 63.6243
16819.905 | 63.6241
16820.465 | 63.6294
16822.079 | 63.6345
16822.919 | 63.6365
16824.204 | 63.6357
16824.665 | 63.6371
16825.34 | 63.639
16827.037 | 63.6433
16827.515 | 63.644
16828.981 | 63.6443
16829.574 | 63.6485
16830.678 | 63.65
16832.193 | 63.6554
16832.193 | 63.6509
16833.758 | 63.6572
16834.367 | 63.6575
16835.636 | 63.6633
16836.344 | 63.6637
16838.008 | 63.6652
16838.008 | 63.6684
16839.968 | 63.6723
16840.561 | 63.6719
16841.698 | 63.6752
16843.016 | 63.6744
16843.658 | 63.6806
16844.317 | 63.6797
16845.981 | 63.6812
16846.673 | 63.6839
16847.892 | 63.689
16848.303 | 63.6869
16850 | 63.6892
16850.791 | 63.6913
16851.367 | 63.6934
16852.883 | 63.693
16853.822 | 63.6956
16854.53 | 63.6979
16855.634 | 63.6992
16856.358 | 63.703
16857.956 | 63.7044
16858.912 | 63.7059
16859.488 | 63.7092
16860.707 | 63.7104
16861.646 | 63.7158
16862.387 | 63.7128
16863.903 | 63.7167
16864.842 | 63.7193
16865.698 | 63.7224
16866.226 | 63.7232
16867.922 | 63.7229
16868.812 | 63.7291
16869.635 | 63.7331
16871.068 | 63.7326
16871.513 | 63.7375
16872.222 | 63.7355
16873.77 | 63.74
16874.973 | 63.743
16875.631 | 63.7428
16876.439 | 63.7463
16878.086 | 63.7486
16878.811 | 63.7488
16879.7 | 63.7515
16880.721 | 63.7549
16881.825 | 63.7578
16882.5 | 63.7596
16883.687 | 63.7627
16884.741 | 63.7637
16885.663 | 63.7642
16886.322 | 63.7659
16887.492 | 63.7667
16888.974 | 63.7713
16889.403 | 63.7707
16890.226 | 63.7725
16891.758 | 63.7732
16892.845 | 63.7716
16893.455 | 63.7801
16895.003 | 63.7796
16895.744 | 63.7847
16897.095 | 63.7863
16897.606 | 63.7867
16898.314 | 63.7927
16899.385 | 63.7914
16900.933 | 63.7927
16901.444 | 63.7947
16902.91 | 63.8016
16903.618 | 63.808
16904.837 | 63.8042
16906.205 | 63.8076
16906.682 | 63.8118
16907.325 | 63.8145
16908.939 | 63.8193
16909.4 | 63.82
16910.982 | 63.82
16911.921 | 63.8194
16912.942 | 63.831
16913.766 | 63.8254
16915.182 | 63.8301
16915.808 | 63.83
16917.258 | 63.8332
16917.258 | 63.8387
16918.872 | 63.8345
16920.157 | 63.8376
16920.157 | 63.8381
16922.216 | 63.8379
16922.677 | 63.8408
16924.127 | 63.8433
16924.621 | 63.8487
16925.807 | 63.8498
16926.911 | 63.854
16927.603 | 63.855
16928.789 | 63.8583
16929.942 | 63.8581
16930.551 | 63.8595
16931.605 | 63.8635
16932.281 | 63.8667
16933.961 | 63.8662
16934.653 | 63.8687
16935.839 | 63.8717
16936.382 | 63.8761
16938.063 | 63.8767
16938.063 | 63.8809
16939.809 | 63.8838
16940.534 | 63.8834
16942.066 | 63.8847
16942.527 | 63.8906
16943.219 | 63.892
16945.047 | 63.8915
16945.574 | 63.8908
16946.283 | 63.8931
16947.551 | 63.8955
16948.21 | 63.9009
16950.038 | 63.9043
16950.697 | 63.9039
16951.751 | 63.9044
16952.723 | 63.9113
16953.728 | 63.9104
16954.156 | 63.9116
16955.095 | 63.9139
16956.018 | 63.916
16957.665 | 63.9187
16958.588 | 63.9223
16959.856 | 63.9244
16960.713 | 63.9258
16961.52 | 63.9268
16962.689 | 63.9276
16963.991 | 63.9306
16964.666 | 63.9326
16965.407 | 63.9371
16966.824 | 63.9394
16967.68 | 63.9383
16968.372 | 63.9434
16969.179 | 63.9452
16970.118 | 63.9484
16971.716 | 63.9538
16972.82 | 63.9526
16973.726 | 63.958
16974.286 | 63.9594
16975.077 | 63.9626
16976.922 | 63.9679
16977.515 | 63.9683
16978.552 | 63.9704
16979.986 | 63.9736
16980.414 | 63.976
16981.254 | 63.9768
16982.72 | 63.9785
16984.087 | 63.9803
16984.664 | 63.9811
16985.669 | 63.9843
16986.542 | 63.9882
16988.107 | 63.9883
16988.107 | 63.9922
16989.886 | 63.9955
16991.154 | 63.9993
16991.73 | 63.9969
16992.818 | 64.005
16993.493 | 64.0015
16994.976 | 64.0061
16995.47 | 64.0098
16996.195 | 64.0084
16997.957 | 64.0086
16998.863 | 64.0115
16999.473 | 64.0173
17000.955 | 64.0167
17001.631 | 64.0206
17002.899 | 64.0216
17003.558 | 64.0251
17004.645 | 64.0253
17005.32 | 64.0292
17006.968 | 64.0348
17007.462 | 64.0375
17008.203 | 64.0388
17009.159 | 64.0403
17010.938 | 64.042
17011.662 | 64.0444
17012.914 | 64.0473
17013.804 | 64.0496
17014.512 | 64.0523
17015.484 | 64.0504
17016.176 | 64.0576
17017.856 | 64.0586
17018.663 | 64.0619
17019.223 | 64.0617
17020.36 | 64.0631
17021.875 | 64.066
17022.435 | 64.0682
17023.605 | 64.0733
17024.182 | 64.0737
17026.01 | 64.0761
17026.587 | 64.0792
17027.822 | 64.0796
17028.728 | 64.0811
17029.156 | 64.0819
17030.095 | 64.085
17031.907 | 64.09
17032.747 | 64.0923
17033.209 | 64.0899
17034.362 | 64.0937
17035.745 | 64.0951
17036.668 | 64.0994
17037.771 | 64.0995
17039.106 | 64.1029
17039.962 | 64.102
17040.621 | 64.1078
17041.774 | 64.1109
17042.73 | 64.1114
17043.356 | 64.1131
17044.229 | 64.1161
17045.184 | 64.1176
17046.963 | 64.1207
17047.688 | 64.119
17048.512 | 64.1254
17049.632 | 64.1246
17050.324 | 64.1282
17051.674 | 64.1316
17052.795 | 64.1328
17053.635 | 64.1313
17054.425 | 64.1296
17056.089 | 64.129
17056.682 | 64.1327
17057.506 | 64.1328
17058.478 | 64.1358
17059.878 | 64.1395
17060.537 | 64.1396
17061.657 | 64.1449
17062.167 | 64.1438
17063.041 | 64.1445
17064.029 | 64.1466
17066.302 | 64.1504
17066.747 | 64.1524
17067.851 | 64.1557
17068.378 | 64.1565
17069.053 | 64.157
17070.107 | 64.1598
17071.046 | 64.1592
17072.529 | 64.1635
17073.517 | 64.1644
17074.95 | 64.1662
17075.527 | 64.1689
17076.367 | 64.1679
17077.24 | 64.1723
17078.953 | 64.1698
17079.431 | 64.1692
17080.913 | 64.1742
17081.622 | 64.1746
17082.709 | 64.175
17083.368 | 64.1769
17084.323 | 64.1818
17086.119 | 64.185
17086.596 | 64.1844
17087.651 | 64.183
17088.31 | 64.186
17090.006 | 64.19
17090.83 | 64.1897
17091.423 | 64.1929
17093.021 | 64.1957
17093.597 | 64.1994
17094.8 | 64.1978
17096.2 | 64.1947
17097.04 | 64.1991
17097.979 | 64.199
17098.786 | 64.205
17099.264 | 64.2041
17100.862 | 64.2068
17101.669 | 64.209
17102.229 | 64.2122
17103.365 | 64.2139
17104.897 | 64.2167
17106.182 | 64.2188
17106.693 | 64.222
17107.797 | 64.2221
17108.357 | 64.2269
17109.872 | 64.2266
17110.811 | 64.2284
17111.767 | 64.2287
17112.491 | 64.2363
17113.644 | 64.2352
17114.583 | 64.2368
17115.753 | 64.2405
17116.873 | 64.2398
17117.466 | 64.2443
17118.191 | 64.2482
17120.052 | 64.2505
17120.53 | 64.2527
17121.205 | 64.2521
17122.358 | 64.2551
17123.149 | 64.2585
17124.978 | 64.2615
17125.488 | 64.2602
17126.246 | 64.2637
17127.185 | 64.2651
17127.811 | 64.2702
17129.722 | 64.2695
17130.809 | 64.2743
17131.633 | 64.2764
17132.308 | 64.2771
17133.461 | 64.2798
17135.026 | 64.2845
17135.784 | 64.282
17136.558 | 64.2876
17137.233 | 64.2883
17138.123 | 64.2923
17139.457 | 64.2924
17140.94 | 64.292
17141.582 | 64.2953
17142.636 | 64.2987
17143.213 | 64.2991
17144.827 | 64.3004
17145.42 | 64.3036
17147.216 | 64.3065
17147.693 | 64.3057
17148.566 | 64.3082
17150.115 | 64.3127
17150.691 | 64.3142
17151.91 | 64.3199
17152.355 | 64.3184
17153.212 | 64.3202
17153.986 | 64.3196
17155.007 | 64.3236
17156.638 | 64.3296
17157.56 | 64.3317
17158.697 | 64.3312
17159.702 | 64.3351
17160.311 | 64.3364
17162.008 | 64.3401
17162.65 | 64.343
17163.606 | 64.3466
17164.281 | 64.3462
17165.286 | 64.3475
17166.933 | 64.3538
17167.708 | 64.3515
17169.075 | 64.3551
17169.075 | 64.3594
17170.689 | 64.359
17172.023 | 64.3645
17172.847 | 64.3636
17173.308 | 64.3675
17174.89 | 64.368
17176.191 | 64.372
17176.191 | 64.3714
17177.904 | 64.3751
17178.81 | 64.3777
17179.766 | 64.3791
17180.424 | 64.3814
17181.38 | 64.3834
17182.154 | 64.3865
17183.142 | 64.3888
17184.889 | 64.3904
17185.811 | 64.393
17186.486 | 64.3939
17187.738 | 64.3975
17188.43 | 64.4011
17189.6 | 64.4018
17190.703 | 64.4041
17191.609 | 64.4038
17192.285 | 64.4068
17193.504 | 64.408
17194.706 | 64.413
17195.76 | 64.4135
17196.337 | 64.4163
17197.078 | 64.4199
17198.758 | 64.4238
17199.368 | 64.4241
17200.093 | 64.4255
17201.905 | 64.4271
17202.564 | 64.4294
17203.272 | 64.4303
17204.985 | 64.4352
17205.776 | 64.4355
17207.044 | 64.4345
17207.753 | 64.4408
17208.691 | 64.4411
17209.383 | 64.4421
17210.174 | 64.4481
17212.002 | 64.4464
17212.628 | 64.4512
17213.501 | 64.451
17214.77 | 64.4526
17215.692 | 64.455
17216.714 | 64.4599
17217.817 | 64.4591
17218.641 | 64.4643
17219.3 | 64.4644
17220.486 | 64.4667
17221.919 | 64.4728
17222.38 | 64.4751
17223.978 | 64.4792
17224.818 | 64.4794
17226.07 | 64.48
17226.663 | 64.4826
17227.75 | 64.4856
17228.525 | 64.4897
17229.925 | 64.4921
17230.386 | 64.4914
17231.967 | 64.4963
17232.461 | 64.4967
17233.318 | 64.4989
17234.751 | 64.5002
17236.168 | 64.5054
17236.613 | 64.5061
17237.535 | 64.5091
17238.886 | 64.5107
17239.973 | 64.5115
17240.582 | 64.5143
17241.423 | 64.5159
17242.872 | 64.5195
17244.174 | 64.5206
17244.618 | 64.5219
17245.623 | 64.523
17246.2 | 64.5249
17247.814 | 64.5271
17249.115 | 64.5296
17249.593 | 64.5346
17250.927 | 64.5367
17251.603 | 64.5346
17252.805 | 64.5385
17253.299 | 64.5401
17254.914 | 64.5415
17255.638 | 64.5452
17256.825 | 64.5464
17257.763 | 64.5481
17258.192 | 64.5495
17259.23 | 64.5505
17260.877 | 64.5556
17261.487 | 64.5544
17262.756 | 64.5561
17263.431 | 64.5576
17264.354 | 64.562
17266.067 | 64.5648
17266.544 | 64.5673
17267.253 | 64.567
17268.389 | 64.5681
17269.74 | 64.5717
17270.58 | 64.5727
17272.145 | 64.5767
17272.87 | 64.5778
17273.776 | 64.5798
17274.451 | 64.579
17275.555 | 64.5838
17276.247 | 64.5846
17277.911 | 64.5863
17278.454 | 64.5891
17279.245 | 64.5895
17280.052 | 64.5914
17281.831 | 64.5968
17282.902 | 64.6014
17283.643 | 64.6
17284.22 | 64.6046
17285.636 | 64.6031
17286.723 | 64.6042
17287.613 | 64.6085
17288.651 | 64.6081
17290.034 | 64.6118
17290.759 | 64.6161
17291.484 | 64.6168
17292.176 | 64.6197
17294.037 | 64.6204
17294.729 | 64.6245
17295.652 | 64.6254
17296.673 | 64.6274
17297.777 | 64.6322
17298.617 | 64.634
17299.259 | 64.6363
17300.182 | 64.6369
17301.252 | 64.6422
17302.603 | 64.6439
17303.871 | 64.6444
17304.563 | 64.6444
17305.568 | 64.6463
17306.869 | 64.65
17307.331 | 64.653
17308.945 | 64.6523
17309.719 | 64.6565
17310.279 | 64.6594
17312.108 | 64.6597
17312.816 | 64.663
17313.689 | 64.6646
17315.089 | 64.6691
17315.88 | 64.6704
17316.704 | 64.6717
17317.906 | 64.6731
17318.367 | 64.6749
17319.949 | 64.6775
17320.41 | 64.677
17321.398 | 64.6778
17321.958 | 64.6842
17323.869 | 64.6862
17324.512 | 64.6851
17325.385 | 64.6884
17326.801 | 64.6902
17327.312 | 64.6924
17328.136 | 64.6966
17329.898 | 64.6994
17331.117 | 64.7009
17331.611 | 64.7039
17332.781 | 64.7054
17334.181 | 64.7053
17334.642 | 64.7074
17335.795 | 64.7117
17336.273 | 64.7129
17337.113 | 64.7154
17337.953 | 64.7146
17340.078 | 64.7203
17340.078 | 64.7233
17341.989 | 64.7241
17342.78 | 64.7258
17343.834 | 64.7284
17344.756 | 64.7273
17345.959 | 64.7279
17346.486 | 64.7312
17347.936 | 64.7296
17348.446 | 64.7357
17349.83 | 64.7347
17350.901 | 64.7367
17351.576 | 64.7434
17352.762 | 64.7464
17353.586 | 64.7439
17354.278 | 64.7442
17356.073 | 64.7481
17356.584 | 64.7487
17357.276 | 64.7485
17358.412 | 64.7535
17359.236 | 64.7514
17360.142 | 64.7564
17360.966 | 64.7573
17362.975 | 64.759
17363.716 | 64.7595
17364.408 | 64.7642
17365.545 | 64.7637
17366.121 | 64.7677
17367.703 | 64.7653
17368.856 | 64.7677
17369.482 | 64.767
17370.75 | 64.7666
17371.524 | 64.7674
17372.661 | 64.7669
17373.353 | 64.7712
17374.111 | 64.7742
17375.05 | 64.7716
17376.713 | 64.7777
17377.735 | 64.7801
17378.608 | 64.7803
17379.365 | 64.7832
17380.486 | 64.7851
17381.112 | 64.7876
17382.775 | 64.7857
17383.632 | 64.79
17384.9 | 64.7916
17385.642 | 64.7961
17386.317 | 64.7933
17387.931 | 64.7925
17388.64 | 64.7941
17389.562 | 64.7964
17390.254 | 64.7985
17391.028 | 64.8003
17392.527 | 64.8041
17393.746 | 64.8072
17394.405 | 64.8082
17395.393 | 64.8109
17396.876 | 64.8091
17397.354 | 64.8123
17398.144 | 64.8151
17399.907 | 64.8193
17400.368 | 64.8184
17401.9 | 64.8225
17402.575 | 64.8219
17403.663 | 64.826
17404.338 | 64.8268
17405.985 | 64.8316
17406.562 | 64.832
17407.468 | 64.8347
17409.115 | 64.8323
17409.642 | 64.8354
17410.548 | 64.8381
17411.207 | 64.8417
17412.788 | 64.8411
17414.106 | 64.844
17414.732 | 64.8472
17415.523 | 64.8464
17416.742 | 64.8493
17418.142 | 64.8516
17418.752 | 64.8527
17419.789 | 64.8556
17420.382 | 64.8576
17421.288 | 64.8557
17422.969 | 64.8597
17423.43 | 64.8635
17424.155 | 64.8633
17425.967 | 64.8632
17426.576 | 64.8665
17427.779 | 64.8668
17428.47 | 64.868
17429.574 | 64.8694
17430.266 | 64.8719
17431.452 | 64.872
17432.177 | 64.8764
17433.099 | 64.8768
17434.895 | 64.88
17435.587 | 64.8828
17436.278 | 64.8846
17437.646 | 64.8856
17438.733 | 64.8856
17439.524 | 64.8919
17440.742 | 64.8913
17441.434 | 64.8959
17442.522 | 64.8954
17443.18 | 64.8987
17444.943 | 64.8957
17445.865 | 64.8998
17446.557 | 64.902
17447.76 | 64.9054
17448.616 | 64.9044
17449.275 | 64.9073
17450.28 | 64.9104
17451.779 | 64.9106
17452.718 | 64.9159
17453.179 | 64.9154
17454.316 | 64.9157
17455.716 | 64.918
17456.606 | 64.9201
17457.676 | 64.9235
17458.945 | 64.9257
17459.637 | 64.924
17460.559 | 64.9293
17461.959 | 64.9293
17462.585 | 64.9339
17463.162 | 64.9332
17464.99 | 64.937
17465.715 | 64.9387
17466.637 | 64.9415
17467.889 | 64.9405
17468.449 | 64.9435
17469.487 | 64.945
17470.08 | 64.9493
17471.892 | 64.9496
17472.469 | 64.9502
17474.297 | 64.9557
17474.297 | 64.9556
17475.862 | 64.957
17476.422 | 64.962
17477.641 | 64.9618
17478.135 | 64.9626
17479.008 | 64.9654
17479.98 | 64.9687
17481.66 | 64.9694
17482.682 | 64.9712
17483.637 | 64.9732
17484.313 | 64.977
17486.125 | 64.9743
17486.586 | 64.9746
17488.134 | 64.9785
17488.134 | 64.9795
17489.666 | 64.9825
17490.506 | 64.9849
17491.165 | 64.9816
17492.154 | 64.9808
17492.928 | 64.9776
17494.624 | 64.9778
17495.794 | 64.9762
17496.881 | 64.9788
17497.474 | 64.9765
17499.023 | 64.9811
17499.023 | 64.9802
17500.769 | 64.9822
17501.559 | 64.9828
17502.795 | 64.9864
17503.783 | 64.986
17504.426 | 64.9885
17505.958 | 64.9861
17506.452 | 64.9873
17507.144 | 64.976
17508.379 | 64.976
17509.713 | 64.9766
17511.081 | 64.9755
17511.542 | 64.9806
17512.234 | 64.9784
17513.93 | 64.9807
17514.457 | 64.9804
17515.924 | 64.9795
17516.731 | 64.9811
17518.114 | 64.9825
17518.674 | 64.9808
17519.646 | 64.9825
17520.371 | 64.982
17521.837 | 64.9834
17522.776 | 64.9826
17523.55 | 64.9863
17525.016 | 64.9866
17525.692 | 64.985
17526.235 | 64.9827
17527.866 | 64.9826
17528.558 | 64.9855
17529.695 | 64.9868
17530.7 | 64.9879
17531.194 | 64.9846
17532.973 | 64.984
17533.796 | 64.9881
17534.604 | 64.9861
17535.18 | 64.9868
17536.959 | 64.9893
17537.865 | 64.9881
17537.865 | 64.991
17539.743 | 64.9936
17540.55 | 64.9924
17541.687 | 64.9927
17542.807 | 64.9917
17543.482 | 64.9925
17544.685 | 64.9917
17545.69 | 64.991
17546.81 | 64.9914
17547.567 | 64.9887
17548.523 | 64.9915
17549.248 | 64.9896
17550.022 | 64.9893
17550.813 | 64.9885
17552.872 | 64.9907
17553.564 | 64.9878
17554.486 | 64.9878
17555.623 | 64.9886
17556.693 | 64.99
17557.649 | 64.9891
17558.341 | 64.9923
17560.004 | 64.992
17560.581 | 64.9898
17561.437 | 64.9861
17562.393 | 64.9867
17563.826 | 64.9918
17565.094 | 64.9892
17565.852 | 64.9897
17566.56 | 64.9894
17567.631 | 64.9915
17568.504 | 64.9873
17569.904 | 64.9891
17570.629 | 64.991
17572.128 | 64.9912
17572.606 | 64.991
17573.528 | 64.9919
17575.06 | 64.9909
17575.686 | 64.9943
17576.329 | 64.9949
17577.894 | 64.9957
17578.355 | 64.9961
17579.327 | 64.995
17580.957 | 64.9936
17581.435 | 64.9949
17582.275 | 64.9954
17583.972 | 64.9983
17584.483 | 64.9954
17585.982 | 64.9979
17586.706 | 64.9942
17587.876 | 64.9982
17588.848 | 64.9954
17589.787 | 64.997
17590.479 | 64.9981
17591.566 | 64.9965
17592.241 | 64.9967
17593.576 | 64.9997
17595.025 | 64.9998
17595.766 | 64.9971
17596.392 | 64.9948
17597.183 | 64.9934
17599.061 | 64.9953
17599.489 | 64.9946
17600.198 | 64.9891
17601.153 | 64.9889
17602.998 | 64.9893
17603.756 | 64.9876
17604.48 | 64.9883
17605.963 | 64.9888
17606.49 | 64.9891
17607.693 | 64.9886
17608.302 | 64.9919
17609.801 | 64.9933
17610.724 | 64.9922
17611.432 | 64.9932
17612.536 | 64.9967
17613.194 | 64.9957
17614.15 | 64.9979
17615.748 | 64.9948
17616.555 | 64.9973
17617.659 | 64.9999
17618.301 | 64.998
17619.108 | 64.9981
17620.096 | 64.9965
17621.908 | 64.9985
17622.6 | 65.0028
17623.276 | 64.9986
17624.248 | 65.0009
17625.697 | 64.9994
17626.323 | 65.0038
17627.114 | 65.0019
17628.596 | 65.0028
17629.502 | 65.0074
17630.029 | 65.0068
17630.968 | 65.0058
17632.863 | 65.0076
17633.505 | 65.0088
17634.741 | 65.0094
17635.432 | 65.0104
17636.404 | 65.0135
17637.014 | 65.0152
17637.986 | 65.0116
17639.139 | 65.0139
17640.918 | 65.0169
17641.659 | 65.0159
17642.483 | 65.0153
17643.702 | 65.0174
17644.394 | 65.0182
17645.382 | 65.0183
17646.848 | 65.0208
17647.408 | 65.0207
17648.594 | 65.022
17649.78 | 65.0238
17650.34 | 65.0274
17651.938 | 65.0277
17652.465 | 65.0313
17653.355 | 65.0295
17653.981 | 65.0317
17655.859 | 65.0323
17656.517 | 65.0315
17657.621 | 65.0328
17658.313 | 65.0325
17659.96 | 65.0352
17660.553 | 65.0359
17661.64 | 65.0371
17662.299 | 65.0351
17663.947 | 65.0389
17664.556 | 65.0397
17666.203 | 65.0392
17666.665 | 65.0408
17667.752 | 65.0437
17668.658 | 65.041
17669.284 | 65.0436
17670.882 | 65.0428
17671.573 | 65.0442
17672.644 | 65.0457
17673.847 | 65.0496
17674.456 | 65.043
17675.659 | 65.0381
17677.092 | 65.037
17677.784 | 65.0386
17678.673 | 65.0405
17679.25 | 65.0414
17680.913 | 65.0412
17681.424 | 65.0448
17682.116 | 65.0412
17683.813 | 65.042
17685.015 | 65.0424
17685.542 | 65.043
17686.959 | 65.0431
17687.733 | 65.04
17688.524 | 65.0433
17689.644 | 65.0442
17690.715 | 65.0441
17691.374 | 65.0448
17692.411 | 65.0455
17693.202 | 65.046
17694.882 | 65.0485
17695.558 | 65.0469
17696.694 | 65.0486
17697.748 | 65.0489
17698.687 | 65.0515
17699.593 | 65.0517
17700.466 | 65.0471
17702.015 | 65.0516
17702.509 | 65.0517
17703.217 | 65.0489
17704.7 | 65.0493
17705.556 | 65.0467
17706.1 | 65.0497
17707.319 | 65.0487
17708.011 | 65.0488
17709.872 | 65.051
17710.581 | 65.055
17711.404 | 65.0511
17712.557 | 65.0553
17713.727 | 65.0589
17714.616 | 65.0573
17715.374 | 65.0612
17716.445 | 65.0586
17717.746 | 65.0601
17718.636 | 65.0598
17719.245 | 65.0604
17720.843 | 65.0618
17721.337 | 65.0618
17722.952 | 65.0618
17723.462 | 65.0655
17724.401 | 65.0651
17725.834 | 65.0638
17726.411 | 65.0679
17728.239 | 65.0702
17728.701 | 65.0723
17728.701 | 65.0732
17730.677 | 65.0745
17732.226 | 65.0707
17732.226 | 65.0711
17733.84 | 65.0722
17734.466 | 65.0742
17736.014 | 65.0715
17736.64 | 65.0744
17737.777 | 65.0728
17737.777 | 65.077
17738.93 | 65.0737
17739.984 | 65.0774
17740.989 | 65.0802
17741.961 | 65.0791
17743.822 | 65.0812
17744.564 | 65.0812
17745.239 | 65.0828
17746.755 | 65.0842
17747.512 | 65.0819
17748.599 | 65.0875
17749.95 | 65.0855
17750.56 | 65.0848
17751.696 | 65.0892
17752.635 | 65.0891
17753.393 | 65.0899
17754.217 | 65.0906
17755.452 | 65.0925
17756.045 | 65.093
17757.824 | 65.0977
17759.109 | 65.095
17759.57 | 65.0951
17760.674 | 65.0987
17761.58 | 65.0981
17762.749 | 65.0994
17763.688 | 65.0978
17764.644 | 65.1019
17765.319 | 65.1024
17766.225 | 65.1048
17768.054 | 65.1069
17768.515 | 65.105
17769.24 | 65.1078
17770.063 | 65.1088
17771.068 | 65.1139
17772.864 | 65.1162
17773.72 | 65.1178
17774.379 | 65.1179
17775.532 | 65.1169
17777.031 | 65.1181
17777.476 | 65.119
17778.201 | 65.1185
17780.029 | 65.1184
17780.803 | 65.1232
17781.693 | 65.1256
17782.599 | 65.1244
17783.587 | 65.1273
17784.757 | 65.1264
17785.679 | 65.1281
17786.915 | 65.1315
17787.64 | 65.1318
17788.298 | 65.1384
17789.106 | 65.1336
17790.885 | 65.1368
17791.659 | 65.1355
17792.384 | 65.1337
17793.965 | 65.1377
17794.789 | 65.136
17795.579 | 65.1391
17796.749 | 65.142
17797.573 | 65.1398
17798.231 | 65.1387
17799.549 | 65.1459
17800.752 | 65.1436
17802.3 | 65.1431
17802.3 | 65.1497
17803.124 | 65.1486
17804.87 | 65.1502
17805.315 | 65.1551
17806.155 | 65.1568
17807.044 | 65.1612
17808.873 | 65.1661
17809.68 | 65.1597
17810.224 | 65.1641
17811.426 | 65.1673
17811.97 | 65.1643
17813.88 | 65.1657
17814.836 | 65.1704
17815.412 | 65.1745
17816.994 | 65.1695
17817.834 | 65.1689
17818.262 | 65.1718
17819.086 | 65.1692
17820.881 | 65.1745
17821.573 | 65.1781
17822.759 | 65.1775
17824.077 | 65.1757
17824.818 | 65.1808
17825.922 | 65.1787
17826.729 | 65.1812
17827.372 | 65.1836
17829.052 | 65.187
17829.974 | 65.1864
17830.814 | 65.1893
17831.473 | 65.1916
17833.022 | 65.1934
17833.532 | 65.1913
17834.702 | 65.1899
17836.036 | 65.1938
17836.843 | 65.1962
17837.667 | 65.1978
17838.606 | 65.1984
17839.759 | 65.2008
17840.484 | 65.2025
17841.9 | 65.2018
17842.592 | 65.2063
17843.795 | 65.2048
17844.75 | 65.2067
17845.409 | 65.2091
17846.579 | 65.2106
17847.221 | 65.2131
17848.901 | 65.214
17849.725 | 65.2183
17851.059 | 65.2163
17851.669 | 65.2178
17852.674 | 65.2186
17853.118 | 65.2218
17854.831 | 65.2215
17855.721 | 65.2212
17856.149 | 65.2239
17857.879 | 65.2257
17858.62 | 65.2273
17859.378 | 65.23
17860.086 | 65.2296
17861.585 | 65.2309
17862.623 | 65.2317
17863.315 | 65.2343
17864.979 | 65.2319
17865.456 | 65.2395
17866.181 | 65.239
17867.318 | 65.2403
17868.965 | 65.2413
17869.459 | 65.2426
17870.167 | 65.2456
17871.403 | 65.2445
17872.951 | 65.2478
17873.594 | 65.2505
17874.648 | 65.2486
17874.648 | 65.2517
17876.608 | 65.254
17877.712 | 65.2566
17878.585 | 65.2603
17879.853 | 65.2599
17880.693 | 65.257
17881.764 | 65.2584
17882.604 | 65.2577
17883.033 | 65.2594
17884.614 | 65.2607
17885.652 | 65.2602
17886.475 | 65.2612
17887.744 | 65.2622
17888.6 | 65.2636
17889.539 | 65.2659
17890.33 | 65.2655
17891.994 | 65.2696
17892.57 | 65.2702
17893.789 | 65.269
17894.53 | 65.2724
17895.684 | 65.2731
17896.804 | 65.2744
17897.265 | 65.2779
17898.089 | 65.2782
17899.785 | 65.2793
17900.312 | 65.2768
17901.877 | 65.28
17902.421 | 65.2831
17903.393 | 65.2837
17904.991 | 65.2831
17905.831 | 65.2831
17906.77 | 65.2856
17907.709 | 65.2859
17908.252 | 65.2863
17909.916 | 65.2873
17910.509 | 65.2901
17911.415 | 65.2934
17912.271 | 65.2936
17913.392 | 65.2927
17914.446 | 65.2926
17915.121 | 65.2954
17916.917 | 65.2982
17917.576 | 65.2962
17919.058 | 65.2989
17919.602 | 65.3013
17919.602 | 65.3019
17921.677 | 65.3043
17923.061 | 65.3043
17923.506 | 65.3048
17925.12 | 65.3059
17925.812 | 65.3062
17926.487 | 65.3104
17927.64 | 65.3082
17928.299 | 65.3093
17929.189 | 65.3127
17931.017 | 65.3123
17931.627 | 65.3155
17932.796 | 65.3131
17933.653 | 65.3144
17934.328 | 65.3144
17935.992 | 65.3184
17936.453 | 65.3189
17937.145 | 65.3199
17938.002 | 65.3209
17939.27 | 65.3182
17940.802 | 65.3189
17941.346 | 65.3238
17942.944 | 65.3231
17943.602 | 65.3224
17944.788 | 65.3273
17945.661 | 65.3263
17946.304 | 65.3278
17948.001 | 65.3311
17948.577 | 65.333
17949.73 | 65.3352
17950.587 | 65.3358
17951.295 | 65.3376
17952.119 | 65.3379
17953.684 | 65.3384
17954.606 | 65.3412
17955.265 | 65.3394
17956.599 | 65.3409
17957.571 | 65.3428
17958.065 | 65.3449
17959.713 | 65.3386
17960.635 | 65.34
17961.228 | 65.3427
17962.678 | 65.3451
17963.6 | 65.3466
17964.671 | 65.3496
17965.247 | 65.3503
17966.829 | 65.3515
17967.323 | 65.3537
17968.114 | 65.3532
17969.02 | 65.3545
17969.942 | 65.3519
17970.947 | 65.3572
17972.594 | 65.3597
17973.731 | 65.3586
17974.307 | 65.3597
17975.971 | 65.3476
17976.548 | 65.348
17977.618 | 65.3505
17978.327 | 65.3484
17979.793 | 65.3498
17980.303 | 65.3499
17981.967 | 65.3554
17982.494 | 65.358
17983.516 | 65.3548
17984.207 | 65.3576
17985.179 | 65.3557
17985.954 | 65.3593
17987.222 | 65.3599
17987.897 | 65.3588
17989.825 | 65.3611
17990.516 | 65.3658
17991.521 | 65.365
17992.213 | 65.3679
17993.976 | 65.3672
17993.976 | 65.3706
17995.079 | 65.3724
17996.661 | 65.3724
17997.418 | 65.3697
17998.39 | 65.3734
17998.95 | 65.3726
18000.861 | 65.3742
18000.861 | 65.376
18002.657 | 65.3774
18003.233 | 65.378
18004.864 | 65.3761
18005.523 | 65.3785
18006.231 | 65.3829
18007.088 | 65.383
18008.768 | 65.3829
18010.037 | 65.3867
18010.63 | 65.3853
18011.816 | 65.3903
18012.359 | 65.3908
18013.957 | 65.3914
18014.731 | 65.3937
18015.374 | 65.3939
18016.181 | 65.3973
18017.63 | 65.3992
18018.734 | 65.3991
18019.657 | 65.4028
18020.941 | 65.4016
18021.485 | 65.4033
18022.589 | 65.4036
18023.149 | 65.4017
18024.895 | 65.3996
18025.455 | 65.3977
18026.608 | 65.3963
18027.629 | 65.398
18028.815 | 65.4003
18029.639 | 65.4
18030.413 | 65.3983
18031.55 | 65.398
18032.242 | 65.3976
18033.115 | 65.3963
18034.284 | 65.3979
18035.124 | 65.3986
18036.673 | 65.3963
18037.678 | 65.3972
18038.831 | 65.3971
18039.638 | 65.3948
18040.231 | 65.3959
18041.087 | 65.397
18042.125 | 65.3992
18043.69 | 65.4017
18044.629 | 65.4004
18045.321 | 65.4017
18047.001 | 65.4027
18047.001 | 65.4026
18048.863 | 65.401
18049.373 | 65.4018
18050.971 | 65.4013
18051.482 | 65.4026
18052.437 | 65.4048
18053.162 | 65.4043
18054.579 | 65.4005
18055.649 | 65.4017
18057.016 | 65.3988
18057.626 | 65.399
18058.631 | 65.3985
18059.916 | 65.4016
18060.41 | 65.3982
18061.398 | 65.3994
18063.078 | 65.4011
18063.589 | 65.3982
18064.544 | 65.399
18066.076 | 65.3985
18066.076 | 65.3983
18067.757 | 65.3975
18068.251 | 65.3969
18069.717 | 65.3953
18070.623 | 65.3981
18072.072 | 65.3934
18072.633 | 65.3828
18073.786 | 65.3776
18074.56 | 65.3807
18075.779 | 65.3765
18076.256 | 65.375
18077.113 | 65.3739
18077.887 | 65.3706
18079.848 | 65.3764
18080.803 | 65.371
18081.412 | 65.3728
18082.368 | 65.3708
18083.208 | 65.3713
18084.822 | 65.371
18085.745 | 65.37
18086.387 | 65.3692
18087.524 | 65.3671
18088.166 | 65.3674
18089.83 | 65.3666
18090.406 | 65.3661
18091.28 | 65.365
18093.042 | 65.3625
18093.487 | 65.3608
18094.228 | 65.3617
18095.019 | 65.3611
18096.287 | 65.3606
18097.836 | 65.3585
18098.643 | 65.3562
18099.812 | 65.3537
18100.751 | 65.3547
18101.476 | 65.3535
18102.662 | 65.3531
18103.354 | 65.3529
18104.738 | 65.3521
18105.578 | 65.3528
18106.27 | 65.3503
18107.044 | 65.3522
18108.263 | 65.3522
18109.647 | 65.3521
18110.684 | 65.35
18111.607 | 65.3506
18112.019 | 65.3477
18113.798 | 65.3474
18114.391 | 65.3488
18115.527 | 65.3501
18116.631 | 65.3484
18117.751 | 65.3451
18118.69 | 65.3435
18119.612 | 65.3442
18120.683 | 65.3406
18121.293 | 65.3392
18122.05 | 65.3398
18123.022 | 65.3382
18123.994 | 65.3364
18125.576 | 65.3404
18126.712 | 65.3335
18127.635 | 65.3354
18128.343 | 65.3326
18130.073 | 65.3332
18130.583 | 65.3341
18131.605 | 65.3323
18132.527 | 65.332
18133.548 | 65.3313
18134.092 | 65.3282
18135.014 | 65.3282
18135.986 | 65.3283
18137.452 | 65.3261
18138.803 | 65.3233
18139.363 | 65.3262
18140.368 | 65.3272
18140.945 | 65.3246
18141.9 | 65.3249
18142.855 | 65.3244
18143.811 | 65.3228
18145.738 | 65.325
18146.249 | 65.3244
18147.879 | 65.3241
18148.489 | 65.3222
18149.329 | 65.3197
18150.861 | 65.3198
18151.503 | 65.3206
18152.673 | 65.3197
18153.513 | 65.3196
18154.798 | 65.3158
18156.05 | 65.3186
18156.775 | 65.3155
18157.417 | 65.3133
18158.603 | 65.3137
18159.18 | 65.3108
18160.102 | 65.3096
18161.684 | 65.3089
18162.359 | 65.3066
18164.039 | 65.3041
18164.484 | 65.2985
18165.209 | 65.2917
18166.823 | 65.2921
18167.4 | 65.2923
18168.964 | 65.2914
18169.59 | 65.2887
18170.776 | 65.2894
18172.061 | 65.2862
18172.506 | 65.2893
18173.89 | 65.2872
18174.598 | 65.2882
18175.224 | 65.288
18176.822 | 65.2864
18177.398 | 65.2858
18179.062 | 65.2882
18179.523 | 65.2876
18181.022 | 65.2882
18181.681 | 65.2863
18182.62 | 65.2882
18183.312 | 65.286
18184.383 | 65.287
18185.602 | 65.2871
18186.623 | 65.2886
18187.727 | 65.2876
18188.699 | 65.2842
18189.473 | 65.2876
18190.033 | 65.2858
18190.972 | 65.2882
18192.8 | 65.2881
18193.607 | 65.2827
18194.085 | 65.2812
18195.765 | 65.2806
18196.655 | 65.2796
18197.248 | 65.2791
18198.549 | 65.2795
18199.62 | 65.2807
18200.197 | 65.28
18201.663 | 65.278
18202.651 | 65.2766
18203.211 | 65.2738
18203.952 | 65.2776
18204.908 | 65.279
18205.978 | 65.2814
18207.873 | 65.2796
18208.449 | 65.2802
18209.635 | 65.2785
18210.162 | 65.2769
18211.398 | 65.2818
18211.958 | 65.277
18213.671 | 65.2795
18214.462 | 65.2787
18215.137 | 65.2754
18216.817 | 65.2772
18217.279 | 65.2769
18218.135 | 65.2794
18218.975 | 65.277
18219.931 | 65.2786
18221.578 | 65.2732
18222.616 | 65.2785
18223.143 | 65.2765
18224.905 | 65.2744
18225.531 | 65.2752
18226.47 | 65.2725
18227.129 | 65.2706
18228.81 | 65.2712
18230.078 | 65.2715
18230.556 | 65.2708
18231.297 | 65.2708
18232.186 | 65.2681
18233.768 | 65.2679
18235.053 | 65.2654
18235.761 | 65.2656
18236.288 | 65.2673
18237.935 | 65.2659
18237.935 | 65.2639
18239.83 | 65.2662
18240.291 | 65.2687
18241.082 | 65.2664
18241.971 | 65.2641
18243.767 | 65.2637
18244.31 | 65.2648
18245.776 | 65.2638
18247.078 | 65.2628
18247.819 | 65.2622
18248.708 | 65.2631
18249.351 | 65.2655
18250.471 | 65.2613
18251.13 | 65.2611
18252.827 | 65.2601
18253.403 | 65.2623
18254.144 | 65.2623
18255.38 | 65.2613
18256.945 | 65.2589
18257.554 | 65.2598
18258.757 | 65.2632
18259.449 | 65.2622
18260.536 | 65.2597
18261.211 | 65.2574
18262.775 | 65.2602
18263.451 | 65.2595
18264.686 | 65.2607
18265.625 | 65.2624
18266.136 | 65.2621
18267.717 | 65.26
18268.623 | 65.2596
18269.809 | 65.2564
18270.732 | 65.2561
18271.341 | 65.2587
18272.05 | 65.2605
18273.944 | 65.2576
18274.356 | 65.2561
18276.003 | 65.2565
18276.695 | 65.2592
18277.601 | 65.2577
18278.705 | 65.2583
18279.314 | 65.2586
18280.434 | 65.2565
18281.06 | 65.2556
18282.526 | 65.2559
18283.811 | 65.2523
18284.552 | 65.256
18285.376 | 65.2533
18286.562 | 65.2569
18287.814 | 65.2548
18288.539 | 65.2546
18289.247 | 65.2535
18289.988 | 65.2561
18290.96 | 65.2534
18292.591 | 65.2558
18293.596 | 65.252
18294.848 | 65.2552
18295.671 | 65.2541
18296.231 | 65.2559
18297.187 | 65.2553
18298.373 | 65.2572
18298.966 | 65.2572
18300.597 | 65.2551
18301.321 | 65.2534
18303.1 | 65.255
18304.006 | 65.2532
18304.715 | 65.2564
18305.571 | 65.2511
18306.84 | 65.2541
18307.565 | 65.2542
18308.536 | 65.2518
18309.377 | 65.2529
18310.447 | 65.2552
18311.106 | 65.2535
18312.935 | 65.2517
18313.511 | 65.2537
18314.582 | 65.2513
18315.274 | 65.2505
18316.476 | 65.2519
18318.025 | 65.2533
18318.519 | 65.2528
18319.392 | 65.2526
18320.067 | 65.2525
18320.874 | 65.2492
18322.686 | 65.2556
18323.164 | 65.2523
18324.811 | 65.2522
18325.503 | 65.2529
18326.623 | 65.2544
18327.529 | 65.2539
18328.221 | 65.2522
18329.16 | 65.2528
18330.857 | 65.2525
18331.433 | 65.2542
18332.636 | 65.2536
18333.18 | 65.2545
18334.118 | 65.253
18335.09 | 65.2542
18336.079 | 65.2518
18337.709 | 65.2528
18338.55 | 65.255
18339.208 | 65.2531
18340.032 | 65.2564
18341.795 | 65.2557
18342.684 | 65.258
18343.277 | 65.2574
18344.924 | 65.2552
18345.633 | 65.2531
18346.769 | 65.2506
18347.659 | 65.2528
18348.219 | 65.2518
18349.767 | 65.2537
18350.69 | 65.2522
18351.794 | 65.2516
18352.485 | 65.2535
18353.194 | 65.2522
18354.726 | 65.251
18355.665 | 65.2502
18356.208 | 65.2511
18357.757 | 65.2505
18358.449 | 65.2526
18359.651 | 65.2504
18360.211 | 65.2529
18361.858 | 65.2528
18362.32 | 65.2526
18363.044 | 65.2533
18364.033 | 65.2491
18365.268 | 65.2532
18366.833 | 65.2529
18367.327 | 65.2534
18368.151 | 65.2531
18369.881 | 65.2535
18370.441 | 65.2529
18371.561 | 65.2527
18372.533 | 65.253
18373.323 | 65.252
18374.559 | 65.2551
18375.91 | 65.2532
18376.404 | 65.2508
18377.87 | 65.2537
18378.693 | 65.2532
18379.517 | 65.2532
18380.094 | 65.2452
18381.774 | 65.243
18382.597 | 65.2407
18383.701 | 65.2388
18384.525 | 65.2376
18385.002 | 65.235
18386.057 | 65.2366
18386.847 | 65.2344
18388.659 | 65.2333
18389.269 | 65.2321
18390.438 | 65.2304
18391.246 | 65.231
18392.876 | 65.2283
18393.469 | 65.2284
18394.655 | 65.2275
18395.891 | 65.2277
18396.517 | 65.2276
18397.555 | 65.2244
18398.082 | 65.2228
18399.07 | 65.2184
18399.976 | 65.2188
18401.689 | 65.215
18402.266 | 65.2116
18403.913 | 65.2105
18404.506 | 65.2091
18405.412 | 65.2076
18407.01 | 65.2069
18407.01 | 65.2058
18408.608 | 65.2036
18409.448 | 65.2026
18410.996 | 65.2004
18411.441 | 65.2009
18412.858 | 65.1968
18413.484 | 65.1939
18414.538 | 65.1923
18416.086 | 65.1856
18416.515 | 65.1587
18417.684 | 65.1513
18418.195 | 65.1487
18419.644 | 65.1422
18420.616 | 65.142
18422 | 65.1323
18422.461 | 65.1322
18423.153 | 65.1321
18424.751 | 65.1242
18425.492 | 65.119
18426.513 | 65.117
18427.106 | 65.1118
18428.77 | 65.1109
18429.446 | 65.1072
18430.516 | 65.1055
18431.126 | 65.1048
18432.295 | 65.0981
18432.971 | 65.0966
18434.783 | 65.0922
18435.639 | 65.0903
18436.315 | 65.087
18437.484 | 65.0829
18438.077 | 65.0815
18439.922 | 65.0787
18440.515 | 65.0757
18441.718 | 65.0725
18442.393 | 65.07
18443.53 | 65.0664
18444.584 | 65.0653
18445.572 | 65.0625
18446.231 | 65.0619
18447.928 | 65.0564
18448.504 | 65.0565
18449.69 | 65.0549
18450.662 | 65.0469
18451.222 | 65.0477
18452.375 | 65.0446
18452.985 | 65.0428
18454.599 | 65.0421
18455.621 | 65.0399
18456.395 | 65.0355
18456.84 | 65.0285
18458.553 | 65.0292
18459.772 | 65.027
18460.315 | 65.0257
18461.073 | 65.0262
18462.259 | 65.0115
18462.885 | 65.0128
18463.84 | 65.0079
18465.718 | 65.0035
18466.509 | 65.0029
18467.909 | 65.0005
18468.749 | 64.9932
18469.408 | 64.9952
18470.578 | 64.9889
18471.187 | 64.9876
18472.406 | 64.9853
18473.74 | 64.982
18473.74 | 64.98
18475.635 | 64.9778
18477.117 | 64.9779
18477.117 | 64.9714
18477.925 | 64.971
18478.847 | 64.9681
18480.478 | 64.962
18481.927 | 64.96
18482.636 | 64.9603
18482.636 | 64.9578
18484.711 | 64.9543
18485.963 | 64.9509
18486.556 | 64.953
18487.742 | 64.9492
18488.22 | 64.9462
18489.686 | 64.9445
18490.328 | 64.9379
18491.152 | 64.9375
18493.013 | 64.9355
18493.573 | 64.9321
18493.573 | 64.9333
18494.825 | 64.9283
18496.703 | 64.9259
18497.165 | 64.9223
18498.664 | 64.9234
18500.031 | 64.918
18500.525 | 64.9155
18501.711 | 64.9182
18502.683 | 64.9142
18503.325 | 64.915
18504.495 | 64.9075
18505.088 | 64.9048
18506.159 | 64.9021
18508.02 | 64.9013
18508.695 | 64.9004
18509.568 | 64.8987
18510.244 | 64.8942
18511.776 | 64.8942
18512.468 | 64.8896
18513.555 | 64.887
18514.197 | 64.8864
18514.988 | 64.8877
18516.701 | 64.8822
18517.409 | 64.8822
18518.513 | 64.8784
18519.864 | 64.8751
18520.622 | 64.8707
18521.511 | 64.8719
18522.236 | 64.8692
18523.867 | 64.867
18524.591 | 64.8647
18525.547 | 64.8623
18526.222 | 64.8614
18526.996 | 64.856
18528.825 | 64.8564
18529.336 | 64.8516
18529.994 | 64.847
18531.889 | 64.8465
18532.35 | 64.8454
18533.058 | 64.8372
18534.524 | 64.8383
18535.513 | 64.835
18536.551 | 64.8332
18537.259 | 64.8314
18538.05 | 64.8275
18539.334 | 64.8201
18540.85 | 64.8076
18541.311 | 64.8006
18542.003 | 64.7933
18542.991 | 64.7855
18544.787 | 64.7794
18545.561 | 64.7692
18546.549 | 64.7634
18547.324 | 64.7592
18548.526 | 64.755
18549.531 | 64.7522
18550.618 | 64.7473
18551.475 | 64.7424
18552.117 | 64.7396
18553.435 | 64.7368
18554.621 | 64.7295
18555.478 | 64.7161
18556.285 | 64.7151
18557.487 | 64.7127
18558.64 | 64.7101
18559.513 | 64.7055
18560.106 | 64.7017
18560.897 | 64.6982
18562.38 | 64.693
18563.417 | 64.6879
18564.669 | 64.686
18566.086 | 64.6831
18566.564 | 64.6775
18567.601 | 64.6734
18568.491 | 64.6721
18569.562 | 64.6683
18569.562 | 64.6632
18571.473 | 64.6631
18572.659 | 64.6567
18573.219 | 64.6428
18574.141 | 64.6359
18575.41 | 64.6324
18576.711 | 64.6328
18576.711 | 64.6279
18578.44 | 64.6217
18579.989 | 64.6138
18580.45 | 64.6052
18582.064 | 64.5972
18582.921 | 64.5741
18583.728 | 64.5713
18584.272 | 64.5694
18585.59 | 64.5641
18586.199 | 64.5605
18587.83 | 64.5583
18588.439 | 64.5554
18589.494 | 64.5514
18590.07 | 64.5483
18591.717 | 64.5466
18592.426 | 64.545
18593.546 | 64.5441
18594.485 | 64.5384
18595.737 | 64.5346
18596.709 | 64.529
18597.598 | 64.5264
18598.751 | 64.5225
18599.46 | 64.5222
18600.662 | 64.5176
18601.239 | 64.514
18602.013 | 64.5125
18603.232 | 64.5084
18603.924 | 64.5038
18604.994 | 64.4997
18606.642 | 64.4983
18607.449 | 64.4915
18608.684 | 64.4846
18609.508 | 64.4659
18610.859 | 64.4647
18611.6 | 64.4631
18612.391 | 64.4651
18613.544 | 64.4592
18614.614 | 64.4572
18615.29 | 64.4582
18616.608 | 64.4549
18617.629 | 64.4523
18618.024 | 64.4506
18619.787 | 64.4515
18620.759 | 64.4495
18621.451 | 64.4499
18622.373 | 64.4484
18623.806 | 64.447
18624.597 | 64.4435
18625.536 | 64.4399
18626.326 | 64.4416
18627.496 | 64.4394
18628.204 | 64.44
18629.637 | 64.4383
18630.543 | 64.436
18631.598 | 64.4351
18632.586 | 64.4353
18633.904 | 64.4323
18634.398 | 64.4332
18635.815 | 64.4308
18636.441 | 64.4286
18637.412 | 64.4275
18638.006 | 64.4276
18639.801 | 64.4228
18640.295 | 64.4224
18641.91 | 64.4253
18642.486 | 64.4205
18643.425 | 64.4164
18644.249 | 64.4181
18645.451 | 64.4155
18646.802 | 64.4123
18646.802 | 64.4122
18647.576 | 64.4095
18649.454 | 64.4062
18650.442 | 64.4039
18651.118 | 64.4031
18652.057 | 64.4024
18653.259 | 64.4008
18654.676 | 64.3999
18655.252 | 64.3978
18656.34 | 64.3975
18657.888 | 64.3996
18658.613 | 64.3978
18659.156 | 64.3972
18659.996 | 64.3955
18660.82 | 64.3952
18661.825 | 64.3946
18663.653 | 64.3932
18664.246 | 64.3931
18665.004 | 64.3917
18666.833 | 64.3925
18667.426 | 64.3945
18668.183 | 64.3882
18669.254 | 64.3915
18670.671 | 64.3862
18671.956 | 64.3881
18672.582 | 64.3898
18673.158 | 64.3841
18674.756 | 64.3838
18675.86 | 64.3841
18676.403 | 64.3817
18677.573 | 64.3817
18678.083 | 64.3803
18679.879 | 64.3789
18680.521 | 64.3812
18681.625 | 64.3789
18682.317 | 64.3798
18683.042 | 64.3783
18684.755 | 64.3752
18685.562 | 64.3776
18686.007 | 64.3753
18687.67 | 64.3765
18688.593 | 64.377
18689.894 | 64.3758
18690.965 | 64.3729
18691.459 | 64.3715
18692.497 | 64.37
18693.716 | 64.367
18694.523 | 64.3711
18694.984 | 64.3691
18696.006 | 64.3672
18697.01 | 64.3681
18698.493 | 64.3693
18699.597 | 64.37
18700.206 | 64.3666
18701.87 | 64.3678
18702.331 | 64.3665
18703.056 | 64.3669
18704.061 | 64.3694
18705.593 | 64.3662
18706.532 | 64.3656
18707.536 | 64.3655
18708.673 | 64.3666
18709.497 | 64.366
18710.287 | 64.3635
18711.424 | 64.3662
18712.198 | 64.3657
18713.401 | 64.3641
18713.944 | 64.3623
18714.85 | 64.3616
18716.761 | 64.3636
18717.469 | 64.3632
18718.59 | 64.3641
18719.512 | 64.3628
18720.22 | 64.3646
18721.505 | 64.3582
18722.411 | 64.363
18723.103 | 64.3629
18724.042 | 64.362
18724.833 | 64.3617
18725.788 | 64.3618
18727.781 | 64.3598
18728.506 | 64.3595
18729.214 | 64.3592
18730.055 | 64.3593
18731.537 | 64.3576
18732.723 | 64.3574
18733.184 | 64.3579
18734.815 | 64.3569
18735.392 | 64.3558
18736.265 | 64.3494
18737.731 | 64.3468
18737.731 | 64.3469
18739.016 | 64.3466
18740.663 | 64.3455
18741.322 | 64.3485
18742.211 | 64.3462
18743.76 | 64.3474
18744.32 | 64.346
18745.44 | 64.3479
18746.857 | 64.3483
18747.68 | 64.3463
18748.422 | 64.3475
18749.064 | 64.3487
18750.234 | 64.349
18751.601 | 64.349
18752.606 | 64.3507
18754.006 | 64.3524
18754.615 | 64.3518
18755.637 | 64.3535
18756.608 | 64.3504
18757.3 | 64.3553
18758.206 | 64.3545
18759.59 | 64.3537
18760.611 | 64.353
18761.188 | 64.352
18762.753 | 64.354
18763.56 | 64.356
18764.038 | 64.3551
18765.24 | 64.3559
18765.948 | 64.3548
18767.826 | 64.3538
18768.749 | 64.3571
18769.358 | 64.3596
18770.034 | 64.3593
18771.714 | 64.3568
18772.719 | 64.3584
18773.427 | 64.3588
18774.349 | 64.359
18775.634 | 64.3608
18776.573 | 64.3583
18777.858 | 64.3618
18778.418 | 64.362
18779.917 | 64.3597
18780.494 | 64.3625
18781.548 | 64.3629
18782.372 | 64.3627
18783.64 | 64.361
18784.562 | 64.3639
18785.04 | 64.3638
18786.671 | 64.3676
18787.544 | 64.3669
18788.582 | 64.3681
18789.521 | 64.3667
18790.542 | 64.37
18791.613 | 64.3695
18792.469 | 64.3689
18793.178 | 64.3716
18793.952 | 64.37
18795.385 | 64.3748
18796.489 | 64.3751
18798.054 | 64.3748
18798.96 | 64.3776
18799.767 | 64.3783
18800.837 | 64.3786
18801.463 | 64.3765
18802.518 | 64.3738
18803.44 | 64.3747
18804.939 | 64.3733
18805.483 | 64.3764
18806.488 | 64.376
18807.212 | 64.3791
18808.843 | 64.3831
18809.321 | 64.3825
18810.326 | 64.3827
18810.886 | 64.3841
18811.825 | 64.3863
18813.472 | 64.3868
18814.477 | 64.3885
18815.482 | 64.3864
18816.157 | 64.3885
18817.376 | 64.3886
18818.068 | 64.3875
18819.122 | 64.3893
18820.605 | 64.3915
18821.346 | 64.3939
18822.318 | 64.3934
18822.861 | 64.3935
18823.85 | 64.3876
18825.629 | 64.3893
18826.106 | 64.3886
18826.979 | 64.3852
18828.627 | 64.3877
18829.401 | 64.3904
18830.669 | 64.3906
18831.608 | 64.3892
18832.3 | 64.3897
18833.387 | 64.3899
18834.82 | 64.3923
18835.628 | 64.3893
18836.55 | 64.3907
18837.094 | 64.3884
18838.082 | 64.3934
18839.696 | 64.3913
18840.273 | 64.3955
18841.937 | 64.3933
18842.414 | 64.3927
18843.469 | 64.3955
18844.457 | 64.3979
18845.939 | 64.4
18846.417 | 64.3985
18847.126 | 64.3995
18848.723 | 64.3987
18849.415 | 64.4028
18850.634 | 64.4034
18851.557 | 64.4012
18852.66 | 64.4034
18853.517 | 64.4036
18854.456 | 64.4046
18854.999 | 64.4056
18855.971 | 64.4066
18856.943 | 64.4085
18858.673 | 64.4111
18859.579 | 64.4129
18860.304 | 64.4138
18861.457 | 64.416
18862.494 | 64.4196
18863.878 | 64.4187
18864.356 | 64.4213
18865.377 | 64.4207
18865.921 | 64.4205
18867.749 | 64.4255
18868.589 | 64.4245
18869.429 | 64.4245
18870.418 | 64.4273
18871.077 | 64.4275
18871.966 | 64.429
18873.515 | 64.4321
18874.552 | 64.4327
18875.475 | 64.4325
18876.282 | 64.4365
18877.073 | 64.4371
18878.753 | 64.4382
18879.198 | 64.4393
18879.923 | 64.4403
18880.927 | 64.4438
18881.866 | 64.4401
18883.464 | 64.4416
18884.518 | 64.4466
18885.523 | 64.4485
18886.89 | 64.4514
18887.516 | 64.4523
18888.554 | 64.4529
18889.477 | 64.4536
18890.037 | 64.457
18891.239 | 64.4555
18892.821 | 64.4588
18893.414 | 64.4594
18894.6 | 64.4621
18896 | 64.4665
18896 | 64.4649
18896.873 | 64.4642
18898.718 | 64.4675
18899.228 | 64.4692
18900.711 | 64.4712
18901.403 | 64.471
18902.259 | 64.4752
18903.94 | 64.4737
18904.45 | 64.4757
18905.224 | 64.4794
18906.345 | 64.4812
18907.152 | 64.4825
18908.453 | 64.4854
18909.837 | 64.487
18909.837 | 64.4881
18910.776 | 64.4871
18912.687 | 64.4911
18913.395 | 64.4924
18914.581 | 64.4985
18915.141 | 64.4953
18916.788 | 64.4969
18917.398 | 64.4965
18918.452 | 64.5007
18919.276 | 64.4989
18920.972 | 64.5029
18921.549 | 64.5077
18922.669 | 64.5079
18923.213 | 64.5099
18923.921 | 64.5123
18925.7 | 64.5133
18926.573 | 64.513
18927.891 | 64.5131
18928.665 | 64.5198
18929.225 | 64.5172
18930.411 | 64.5188
18930.971 | 64.5195
18932.8 | 64.5219
18933.393 | 64.5269
18934.496 | 64.5259
18935.402 | 64.5306
18935.995 | 64.5298
18937.198 | 64.5319
18937.84 | 64.5326
18939.323 | 64.5339
18940.789 | 64.5372
18941.365 | 64.5381
18942.584 | 64.5407
18943.293 | 64.5434
18944.363 | 64.5486
18945.533 | 64.5468
18946.637 | 64.5473
18947.444 | 64.551
18948.267 | 64.5567
18949.519 | 64.5553
18950.524 | 64.5578
18951.018 | 64.5599
18952.732 | 64.5624
18953.407 | 64.5632
18954.873 | 64.5675
18955.318 | 64.568
18956.306 | 64.5686
18956.916 | 64.5734
18958.53 | 64.5697
18959.469 | 64.5746
18960.474 | 64.5762
18961.742 | 64.5784
18962.467 | 64.58
18963.274 | 64.58
18964.493 | 64.5824
18965.712 | 64.5851
18966.387 | 64.5879
18967.112 | 64.5888
18968.133 | 64.5925
18968.974 | 64.5951
18970.851 | 64.5969
18971.461 | 64.5985
18972.466 | 64.5995
18972.911 | 64.6013
18974.706 | 64.6015
18975.167 | 64.6023
18975.991 | 64.6058
18977.753 | 64.6059
18978.231 | 64.6121
18979.005 | 64.6122
18980.702 | 64.613
18981.213 | 64.6151
18982.399 | 64.616
18982.975 | 64.6198
18984.392 | 64.6212
18985.446 | 64.6228
18986.418 | 64.6268
18987.126 | 64.6274
18988.774 | 64.6257
18989.35 | 64.6289
18991.014 | 64.6319
18991.838 | 64.6356
18992.348 | 64.6345
18993.501 | 64.6384
18994.045 | 64.6396
18995.972 | 64.6436
18996.45 | 64.6439
18997.504 | 64.6482
18998.048 | 64.6488
18999.629 | 64.6508
19000.107 | 64.6531
19000.98 | 64.6553
19001.82 | 64.66
19003.632 | 64.6614
19004.11 | 64.6642
19005.889 | 64.6651
19006.531 | 64.6679
19007.52 | 64.6697
19008.047 | 64.6719
19009.908 | 64.6744
19010.501 | 64.6769
19011.176 | 64.6787
19012.857 | 64.6847
19012.857 | 64.6839
19014.718 | 64.6856
19015.311 | 64.6903
19016.036 | 64.6888
19016.827 | 64.6908
19018.606 | 64.6973
19019.232 | 64.6958
19020.483 | 64.7009
19021.175 | 64.6993
19021.95 | 64.7034
19023.679 | 64.7058
19024.536 | 64.7067
19025.046 | 64.7109
19026.727 | 64.7123
19027.567 | 64.7124
19028.39 | 64.7167
19028.983 | 64.7186
19030.878 | 64.7175
19031.29 | 64.7242
19032.014 | 64.7251
19033.497 | 64.7258
19034.436 | 64.7305
19035.638 | 64.728
19036.1 | 64.7345
19037.549 | 64.7383
19037.549 | 64.7408
19039.691 | 64.7392
19040.267 | 64.7416
19041.947 | 64.7452
19042.474 | 64.7447
19043.545 | 64.7496
19044.369 | 64.7507
19045.687 | 64.756
19046.313 | 64.756
19047.779 | 64.7584
19048.405 | 64.7612
19049.014 | 64.7626
19050.332 | 64.7637
19051.304 | 64.7657
19051.864 | 64.7695
19052.836 | 64.7682
19053.758 | 64.7705
19054.747 | 64.7747
19055.817 | 64.7755
19057.465 | 64.7826
19057.465 | 64.7815
19059.573 | 64.7851
19060.858 | 64.7877
19060.858 | 64.7868
19061.945 | 64.7898
19063.642 | 64.7913
19064.202 | 64.7966
19065.388 | 64.7959
19066.557 | 64.7998
19067.216 | 64.7998
19068.402 | 64.8053
19069.918 | 64.8068
19070.725 | 64.8116
19071.367 | 64.8113
19072.339 | 64.815
19073.163 | 64.8152
19074.365 | 64.8182
19075.881 | 64.8194
19076.375 | 64.8219
19077.133 | 64.8248
19078.813 | 64.8247
19079.39 | 64.8273
19080.46 | 64.8309
19081.317 | 64.8334
19082.108 | 64.8335
19083.327 | 64.8371
19084.002 | 64.8416
19085.007 | 64.8381
19085.946 | 64.8409
19087.692 | 64.8497
19088.614 | 64.8518
19089.306 | 64.8512
19090.377 | 64.8502
19091.069 | 64.8537
19092.864 | 64.856
19093.507 | 64.8579
19094.413 | 64.8593
19095.072 | 64.8612
19096.01 | 64.8683
19097.542 | 64.8698
19098.696 | 64.8725
19099.618 | 64.8708
19100.557 | 64.8736
19101.858 | 64.8756
19102.319 | 64.8785
19103.061 | 64.8825
19104.477 | 64.8818
19105.598 | 64.8872
19106.372 | 64.8887
19107.624 | 64.8899
19108.546 | 64.8921
19109.847 | 64.8975
19110.309 | 64.8982
19111.05 | 64.8974
19112.845 | 64.9039
19113.521 | 64.9045
19114.542 | 64.9077
19115.218 | 64.907
19116.865 | 64.9093
19117.474 | 64.9113
19118.512 | 64.9144
19119.369 | 64.9196
19120.489 | 64.9214
19121.576 | 64.9213
19122.251 | 64.9241
19123.503 | 64.9293
19124.146 | 64.929
19125.546 | 64.9316
19126.897 | 64.9344
19126.897 | 64.9379
19128.725 | 64.9393
19129.285 | 64.9405
19130.504 | 64.9446
19131.476 | 64.9468
19132.168 | 64.9484
19133.354 | 64.9522
19134.54 | 64.9503
19135.429 | 64.9529
19136.599 | 64.9555
19137.406 | 64.9552
19138.576 | 64.9614
19139.515 | 64.9622
19140.437 | 64.9642
19141.129 | 64.9666
19142.299 | 64.9713
19142.875 | 64.9718
19144.456 | 64.9729
19144.456 | 64.9762
19146.614 | 64.9764
19147.092 | 64.9809
19147.932 | 64.9821
19149.645 | 64.9867
19150.123 | 64.9866
19151.737 | 64.9885
19152.989 | 64.9912
19153.862 | 64.996
19154.439 | 64.9953
19155.608 | 65.0033
19156.597 | 65.0025
19157.486 | 65.0073
19158.063 | 65.0069
19159.825 | 65.0098
19160.55 | 65.0078
19161.687 | 65.0122
19162.922 | 65.0171
19163.367 | 65.0178
19164.438 | 65.0187
19165.113 | 65.0192
19166.645 | 65.0246
19167.485 | 65.0261
19168.062 | 65.029
19169.758 | 65.029
19170.434 | 65.0321
19171.406 | 65.0339
19171.982 | 65.0339
19173.597 | 65.0398
19174.371 | 65.0396
19175.507 | 65.0415
19176.216 | 65.041
19176.94 | 65.0486
19177.879 | 65.0487
19178.967 | 65.0519
19180.68 | 65.0532
19181.52 | 65.0566
19182.904 | 65.0582
19183.497 | 65.0597
19184.436 | 65.057
19185.72 | 65.0614
19186.528 | 65.0623
19187.335 | 65.0644
19188.488 | 65.0641
19189.493 | 65.0718
19189.937 | 65.0739
19190.843 | 65.073
19192.804 | 65.0749
19193.545 | 65.081
19194.352 | 65.0829
19195.62 | 65.0855
19196.543 | 65.086
19197.811 | 65.0909
19198.651 | 65.0886
19199.459 | 65.0935
19200.826 | 65.0969
19201.666 | 65.0988
19202.078 | 65.099
19203.363 | 65.1007
19204.845 | 65.1037
19205.356 | 65.1117
19206.394 | 65.1105
19207.151 | 65.1102
19208.469 | 65.1141
19209.622 | 65.1162
19210.116 | 65.1161
19211.714 | 65.1168
19212.192 | 65.1215
19213.674 | 65.1217
19214.366 | 65.1276
19215.256 | 65.1286
19216.574 | 65.1356
19217.233 | 65.1352
19218.237 | 65.1368
19219.456 | 65.1397
19220.692 | 65.1389
19221.466 | 65.1454
19222.043 | 65.1442
19223.294 | 65.1448
19224.909 | 65.1469
19225.436 | 65.1504
19226.144 | 65.154
19227.396 | 65.1559
19227.989 | 65.1603
19229.027 | 65.1623
19230.625 | 65.168
19231.564 | 65.1677
19232.107 | 65.1685
19233.03 | 65.1691
19233.82 | 65.1718
19235.468 | 65.1747
19236.802 | 65.1801
19237.28 | 65.1809
19238.581 | 65.1809
19239.388 | 65.1859
19239.965 | 65.1883
19241.694 | 65.1923
19242.485 | 65.1939
19243.605 | 65.1983
19243.605 | 65.2009
19245.467 | 65.2016
19246.043 | 65.2009
19246.982 | 65.2044
19247.938 | 65.2095
19249.008 | 65.2074
19250.03 | 65.2094
19251.249 | 65.2127
19252.83 | 65.212
19253.686 | 65.2133
19254.362 | 65.2128
19255.433 | 65.2178
19256.816 | 65.22
19257.393 | 65.2244
19258.595 | 65.2222
19259.864 | 65.2279
19260.457 | 65.2321
19261.494 | 65.2329
19262.153 | 65.237
19263.734 | 65.238
19264.393 | 65.2393
19265.53 | 65.2414
19266.452 | 65.244
19267.49 | 65.2451
19268.396 | 65.2485
19269.121 | 65.2534
19270.719 | 65.2562
19271.526 | 65.2565
19272.448 | 65.2563
19273.618 | 65.258
19274.886 | 65.2646
19275.463 | 65.2621
19276.665 | 65.2666
19277.406 | 65.2659
19278.098 | 65.269
19278.889 | 65.272
19279.779 | 65.2717
19280.833 | 65.2751
19282.595 | 65.2766
19283.518 | 65.2753
19284.803 | 65.28
19285.412 | 65.2838
19286.285 | 65.2831
19286.862 | 65.2849
19288.46 | 65.2878
19289.481 | 65.2885
19290.436 | 65.2922
19291.128 | 65.2928
19292.792 | 65.2951
19293.517 | 65.297
19294.143 | 65.3011
19296.152 | 65.298
19296.152 | 65.3015
19297.734 | 65.3075
19298.376 | 65.3052
19299.908 | 65.3076
19300.435 | 65.3123
19301.44 | 65.3094
19302.692 | 65.3138
19303.417 | 65.3156
19304.24 | 65.3155
19305.459 | 65.3187
19306.036 | 65.3217
19306.942 | 65.3222
19308.457 | 65.3284
19309.61 | 65.3278
19310.319 | 65.3305
19311.488 | 65.3316
19312.048 | 65.3307
19313.284 | 65.3352
19314.47 | 65.337
19314.997 | 65.338
19316.611 | 65.3389
19317.913 | 65.3432
19318.374 | 65.3428
19319.445 | 65.3451
19320.087 | 65.35
19321.668 | 65.3518
19321.668 | 65.3522
19323.464 | 65.3547
19324.09 | 65.358
19325.737 | 65.3593
19326.215 | 65.365
19326.923 | 65.3668
19328.109 | 65.3671
19329.345 | 65.3689
19330.135 | 65.372
19331.832 | 65.372
19332.392 | 65.3743
19333.611 | 65.3773
19334.072 | 65.3789
19335.621 | 65.3822
19336.922 | 65.381
19337.383 | 65.3824
19338.355 | 65.3859
19339.788 | 65.3602
19340.299 | 65.3599
19341.007 | 65.3575
19342.852 | 65.3584
19343.528 | 65.3525
19344.121 | 65.3511
19345.702 | 65.3539
19346.575 | 65.3537
19347.234 | 65.354
19348.338 | 65.356
19349.013 | 65.3525
19349.968 | 65.3556
19350.94 | 65.3546
19352.159 | 65.3555
19353.839 | 65.3574
19354.367 | 65.3554
19355.437 | 65.3547
19355.964 | 65.3597
19357.595 | 65.3623
19358.551 | 65.3629
19359.819 | 65.3634
19360.28 | 65.3628
19360.989 | 65.3641
19362.01 | 65.3671
19363.624 | 65.366
19364.464 | 65.3697
19365.041 | 65.3679
19366.21 | 65.3692
19367.825 | 65.3711
19368.418 | 65.3721
19369.373 | 65.3734
19370.362 | 65.3752
19371.778 | 65.3752
19372.519 | 65.3773
19373.491 | 65.3778
19374.117 | 65.3786
19375.287 | 65.3787
19376.736 | 65.3786
19377.362 | 65.3767
19378.417 | 65.3824
19379.174 | 65.3802
19379.932 | 65.3803
19380.838 | 65.3864
19382.65 | 65.3883
19383.128 | 65.3878
19383.968 | 65.3877
19385.714 | 65.3873
19386.406 | 65.391
19387.773 | 65.3977
19388.333 | 65.3919
19389.223 | 65.3946
19390.211 | 65.3969
19390.936 | 65.3943
19391.71 | 65.3955
19393.621 | 65.3967
19394.263 | 65.4005
19395.202 | 65.4018
19396.454 | 65.4008
19398.052 | 65.4077
19398.052 | 65.4077
19398.843 | 65.4055
19399.716 | 65.4105
19402.005 | 65.4068
19402.483 | 65.4092
19403.422 | 65.4096
19404.328 | 65.4076
19405.003 | 65.4091
19406.7 | 65.4118
19407.178 | 65.4134
19408.726 | 65.4145
19409.566 | 65.4169
19410.094 | 65.415
19411.741 | 65.4198
19412.63 | 65.4195
19413.322 | 65.4211
19414.376 | 65.4245
19415.068 | 65.4251
19416.024 | 65.4258
19417.259 | 65.4257
19418.56 | 65.4278
19419.532 | 65.4286
19420.62 | 65.4294
19421.311 | 65.4315
19422.382 | 65.4295
19423.074 | 65.4315
19424.688 | 65.4353
19425.594 | 65.4341
19426.698 | 65.4374
19427.505 | 65.4343
19428.493 | 65.4383
19429.301 | 65.4409
19430.52 | 65.4411
19431.195 | 65.4426
19432.019 | 65.4448
19433.847 | 65.4475
19434.424 | 65.4469
19435.478 | 65.4478
19436.071 | 65.4493
19437.537 | 65.4506
19437.982 | 65.4514
19439.431 | 65.4523
19440.502 | 65.4581
19441.589 | 65.4578
19442.462 | 65.4564
19443.78 | 65.4598
19444.554 | 65.4582
19445.147 | 65.463
19446.3 | 65.4632
19446.877 | 65.4645
19448.129 | 65.4657
19449.496 | 65.465
19450.501 | 65.4713
19451.456 | 65.4713
19452.725 | 65.472
19453.417 | 65.4746
19454.158 | 65.4742
19454.998 | 65.475
19456.711 | 65.4783
19457.831 | 65.4785
19458.424 | 65.4812
19459.511 | 65.4806
19460.417 | 65.486
19461.834 | 65.4853
19462.444 | 65.4859
19463.498 | 65.4894
19464.321 | 65.4896
19465.129 | 65.4901
19466.776 | 65.4882
19467.369 | 65.4938
19468.423 | 65.4946
19469.543 | 65.4952
19470.367 | 65.498
19471.026 | 65.5007
19471.849 | 65.498
19473.678 | 65.5011
19474.864 | 65.505
19474.864 | 65.5045
19475.803 | 65.5031
19477.664 | 65.5081
19478.125 | 65.5101
19479.74 | 65.5086
19480.316 | 65.5132
19481.206 | 65.5147
19482.787 | 65.5158
19483.364 | 65.517
19484.451 | 65.5178
19485.126 | 65.5214
19486.329 | 65.5209
19487.021 | 65.522
19488.717 | 65.5242
19489.162 | 65.5278
19489.903 | 65.5299
19491.567 | 65.5328
19492.028 | 65.532
19493.56 | 65.5351
19494.483 | 65.5376
19495.224 | 65.5419
19496.212 | 65.5407
19496.954 | 65.5428
19498.667 | 65.5437
19499.359 | 65.5449
19500.545 | 65.5474
19500.989 | 65.5481
19502.769 | 65.5495
19503.872 | 65.5484
19504.35 | 65.5519
19505.075 | 65.5522
19506.59 | 65.5524
19507.183 | 65.5553
19508.237 | 65.5575
19509.012 | 65.5583
19510.593 | 65.5583
19511.17 | 65.561
19512.356 | 65.5634
19512.932 | 65.568
19514.843 | 65.5687
19515.667 | 65.572
19516.309 | 65.57
19517.413 | 65.57
19518.088 | 65.5709
19519.62 | 65.5757
19520.444 | 65.5762
19521.366 | 65.5775
19522.766 | 65.5791
19523.376 | 65.582
19523.952 | 65.5842
19525.385 | 65.5855
19526.703 | 65.587
19527.659 | 65.5882
19528.515 | 65.5916
19529.108 | 65.5917
19529.899 | 65.5931
19531.694 | 65.597
19532.469 | 65.5974
19533.259 | 65.5992
19534.347 | 65.6039
19535.714 | 65.6028
19536.537 | 65.6047
19537.081 | 65.6066
19538.596 | 65.6075
19539.107 | 65.6057
19540.573 | 65.6094
19541.496 | 65.61
19542.072 | 65.612
19543.192 | 65.6182
19544.329 | 65.6156
19545.383 | 65.6176
19546.289 | 65.6199
19547.607 | 65.6208
19548.315 | 65.6245
19549.781 | 65.6245
19550.391 | 65.6243
19551.593 | 65.6249
19552.153 | 65.6261
19552.944 | 65.6321
19554.344 | 65.6367
19555.613 | 65.6363
19556.189 | 65.6421
19557.787 | 65.6433
19558.248 | 65.646
19558.957 | 65.6442
19560.785 | 65.6461
19561.444 | 65.6419
19562.795 | 65.6476
19563.651 | 65.6537
19564.195 | 65.6557
19565.743 | 65.653
19566.271 | 65.6538
19567.687 | 65.6606
19568.181 | 65.6631
19568.939 | 65.6582
19570.57 | 65.6656
19571.871 | 65.6682
19572.431 | 65.668
19572.431 | 65.6704
19574.589 | 65.6699
19575.034 | 65.6703
19576.698 | 65.6763
19577.39 | 65.6766
19578.543 | 65.6753
19579.63 | 65.678
19580.618 | 65.6829
19581.228 | 65.6855
19582.414 | 65.6864
19582.99 | 65.6849
19584.637 | 65.6888
19585.198 | 65.6914
19586.334 | 65.6938
19587.01 | 65.6933
19587.784 | 65.6976
19589.629 | 65.6996
19590.436 | 65.701
19591.144 | 65.7019
19592.198 | 65.7031
19593.78 | 65.7043
19594.356 | 65.7076
19595.526 | 65.707
19596.597 | 65.7096
19597.157 | 65.7119
19598.573 | 65.7125
19599.496 | 65.7154
19600.006 | 65.7202
19601.753 | 65.7183
19602.593 | 65.7204
19603.136 | 65.7236
19604.306 | 65.7279
19604.882 | 65.7301
19605.871 | 65.7326
19606.843 | 65.7347
19607.782 | 65.736
19609.544 | 65.7353
19610.368 | 65.7377
19611.125 | 65.7396
19612.048 | 65.7386
19612.888 | 65.7444
19614.717 | 65.7482
19615.194 | 65.7485
19615.919 | 65.7506
19616.907 | 65.7529
19618.67 | 65.7551
19619.576 | 65.7593
19620.482 | 65.7593
19621.042 | 65.7615
19621.849 | 65.7629
19623.645 | 65.764
19624.386 | 65.7686
19625.028 | 65.7681
19626.709 | 65.7688
19627.186 | 65.7695
19628.899 | 65.7754
19628.899 | 65.773
19629.789 | 65.7751
19630.81 | 65.7757
19631.782 | 65.7754
19633.347 | 65.7798
19634.467 | 65.781
19635.027 | 65.7811
19636.642 | 65.7878
19637.086 | 65.7875
19637.926 | 65.7884
19640.002 | 65.7925
19640.447 | 65.7932
19641.106 | 65.7963
19641.979 | 65.7976
19643.412 | 65.8035
19644.351 | 65.8005
19645.059 | 65.8064
19646.311 | 65.8052
19647.135 | 65.804
19648.057 | 65.8084
19649.029 | 65.8114
19649.935 | 65.8146
19650.759 | 65.8135
19651.747 | 65.816
19653.674 | 65.8184
19654.58 | 65.8218
19655.256 | 65.8265
19656.03 | 65.8254
19657.743 | 65.8258
19658.32 | 65.8266
19659.407 | 65.8311
19660.659 | 65.8302
19661.334 | 65.8326
19662.487 | 65.8374
19663.558 | 65.8416
19664.662 | 65.8435
19665.551 | 65.8426
19666.309 | 65.8481
19667.528 | 65.8485
19668.911 | 65.8517
19669.373 | 65.85
19670.839 | 65.8536
19671.333 | 65.8563
19672.008 | 65.858
19673.343 | 65.8603
19674.001 | 65.8635
19675.781 | 65.8656
19676.67 | 65.8659
19677.477 | 65.8681
19678.301 | 65.8697
19679.437 | 65.8715
19680.376 | 65.8752
19681.101 | 65.8782
19682.666 | 65.8795
19683.177 | 65.8824
19683.869 | 65.8791
19685.565 | 65.8802
19686.125 | 65.8834
19687.328 | 65.8862
19688.415 | 65.8854
19689.469 | 65.8875
19690.046 | 65.8898
19691.611 | 65.8937
19692.171 | 65.8944
19692.978 | 65.8974
19693.835 | 65.8933
19695.581 | 65.8975
19696.503 | 65.8998
19697.244 | 65.9022
19697.953 | 65.903
19699.633 | 65.9048
19700.489 | 65.9066
19701.181 | 65.9113
19702.367 | 65.9124
19703.652 | 65.9149
19704.443 | 65.9151
19704.987 | 65.9151
19706.667 | 65.919
19707.392 | 65.9223
19708.215 | 65.9235
19709.434 | 65.9256
19710.422 | 65.9254
19711.098 | 65.9277
19712.284 | 65.9338
19712.86 | 65.9349
19714.425 | 65.9378
19715.529 | 65.9397
19716.138 | 65.941
19716.995 | 65.9403
19717.802 | 65.9444
19719.532 | 65.9466
19720.454 | 65.9503
19721.014 | 65.9461
19722.052 | 65.9502
19723.535 | 65.9524
19724.375 | 65.95
19725.297 | 65.9525
19725.973 | 65.9544
19727.752 | 65.9572
19728.411 | 65.958
19729.564 | 65.9618
19730.173 | 65.9611
19731.787 | 65.9614
19732.364 | 65.9637
19733.385 | 65.9641
19733.962 | 65.9694
19734.934 | 65.9671
19735.972 | 65.964
19736.993 | 65.9689
19738.08 | 65.9686
19739.744 | 65.9745
19740.37 | 65.9732
19741.572 | 65.9755
19742.264 | 65.9773
19743.351 | 65.9801
19743.928 | 65.9818
19745.641 | 65.9845
19746.596 | 65.9859
19747.535 | 65.9878
19748.359 | 65.9892
19749.611 | 65.9906
19750.154 | 65.9932
19750.912 | 65.9965
19751.868 | 66
19753.745 | 66.0009
19754.306 | 66.0033
19754.997 | 66.0035
19755.805 | 66.0063
19756.776 | 66.0106
19758.654 | 66.0091
19759.149 | 66.0128
19760.12 | 66.0149
19761.29 | 66.0155
19762.048 | 66.0158
19762.904 | 66.0207
19763.876 | 66.0222
19765.474 | 66.0251
19766.578 | 66.0276
19767.484 | 66.0279
19768.143 | 66.0333
19769.362 | 66.0336
19769.938 | 66.0372
19771.618 | 66.0388
19772.162 | 66.0399
19772.953 | 66.0404
19774.237 | 66.0426
19775.704 | 66.0488
19776.362 | 66.0494
19777.548 | 66.0507
19778.24 | 66.0483
19779.772 | 66.053
19780.464 | 66.0577
19781.024 | 66.0581
19781.798 | 66.0617
19783.594 | 66.0633
19784.467 | 66.0648
19785.126 | 66.0696
19786.345 | 66.0688
19787.564 | 66.0711
19788.272 | 66.073
19789.326 | 66.0775
19790.331 | 66.0798
19791.369 | 66.0832
19792.044 | 66.0852
19793.379 | 66.087
19793.988 | 66.0899
19795.405 | 66.0939
19796.294 | 66.0957
19797.381 | 66.0962
19798.88 | 66.0961
19798.88 | 66.1019
19800.577 | 66.1017
19801.253 | 66.1035
19802.455 | 66.1054
19803.081 | 66.1081
19804.02 | 66.1092
19804.86 | 66.1108
19806.392 | 66.1144
19807.298 | 66.1161
19808.006 | 66.1188
19808.978 | 66.1228
19810.016 | 66.1225
19811.795 | 66.1267
19811.795 | 66.1285
19813.673 | 66.1282
19814.414 | 66.1336
19815.419 | 66.1334
19815.979 | 66.1374
19817.231 | 66.1386
19817.923 | 66.1395
19819.01 | 66.1425
19819.998 | 66.1438
19821.646 | 66.146
19822.881 | 66.1481
19823.573 | 66.1517
19824.874 | 66.1519
19825.336 | 66.1521
19826.357 | 66.1536
19827.032 | 66.1537
19828.696 | 66.1561
19829.52 | 66.1559
19830.113 | 66.1588
19830.87 | 66.1611
19832.023 | 66.1627
19833.671 | 66.1636
19834.148 | 66.1634
19834.873 | 66.1678
19835.862 | 66.1709
19837.608 | 66.1726
19838.448 | 66.1729
19838.909 | 66.1739
19839.914 | 66.1786
19841.479 | 66.1791
19842.533 | 66.1809
19843.324 | 66.1867
19844.576 | 66.1869
19845.515 | 66.19
19846.486 | 66.1897
19847.178 | 66.1913
19848.298 | 66.1958
19849.007 | 66.1977
19850.786 | 66.197
19851.247 | 66.1984
19851.988 | 66.2005
19853.092 | 66.204
19853.932 | 66.2041
19855.546 | 66.2074
19856.419 | 66.2106
19857.128 | 66.2119
19858.198 | 66.215
19858.857 | 66.2162
19860.587 | 66.22
19861.411 | 66.2217
19862.761 | 66.2231
19863.585 | 66.2268
19864.211 | 66.2318
19864.919 | 66.2323
19866.385 | 66.2359
19867.341 | 66.2359
19868.263 | 66.2401
19868.906 | 66.2395
19870.355 | 66.2403
19871.624 | 66.2454
19872.431 | 66.2471
19873.106 | 66.2494
19875.017 | 66.252
19875.017 | 66.2555
19875.791 | 66.2537
19877.29 | 66.2547
19878.312 | 66.2602
19879.02 | 66.2641
19880.058 | 66.2647
19881.54 | 66.2694
19882.347 | 66.2684
19884.011 | 66.2716
19884.011 | 66.2745
19884.736 | 66.2725
19886.251 | 66.2803
19887.256 | 66.2795
19887.816 | 66.2789
19888.739 | 66.284
19890.485 | 66.2869
19891.836 | 66.2898
19892.33 | 66.2904
19893.269 | 66.2936
19894.026 | 66.2942
19895.13 | 66.2972
19896.596 | 66.301
19896.596 | 66.3053
19898.606 | 66.3063
19899.067 | 66.3076
19899.858 | 66.309
19901.39 | 66.3117
19902.032 | 66.3143
19903.169 | 66.3164
19904.964 | 66.3192
19904.964 | 66.3222
19905.656 | 66.3202
19907.55 | 66.3229
19908.127 | 66.3294
19908.934 | 66.3298
19909.873 | 66.3326
19911.636 | 66.3351
19912.558 | 66.337
19913.464 | 66.3405
19913.991 | 66.3419
19915.688 | 66.3432
19916.297 | 66.3491
19917.368 | 66.3462
19918.043 | 66.3505
19918.933 | 66.3546
19920.58 | 66.3573
19920.58 | 66.3581
19922.87 | 66.3603
19923.364 | 66.3595
19924.402 | 66.3652
19925.555 | 66.37
19926.494 | 66.3674
19927.136 | 66.3705
19927.911 | 66.372
19929.788 | 66.3766
19930.233 | 66.3784
19930.958 | 66.3823
19932.144 | 66.3834
19932.935 | 66.3834
19934.714 | 66.3897
19935.307 | 66.3923
19936.542 | 66.3917
19937.234 | 66.3938
19938.453 | 66.3947
19939.128 | 66.4001
19939.82 | 66.4008
19940.858 | 66.4019
19942.703 | 66.4082
19943.593 | 66.4079
19944.153 | 66.4083
19944.894 | 66.4106
19945.882 | 66.4138
19946.755 | 66.4156
19948.534 | 66.4177
19949.16 | 66.4196
19949.885 | 66.4201
19951.088 | 66.4234
19951.648 | 66.4269
19953.476 | 66.4269
19954.432 | 66.4303
19955.14 | 66.4307
19956.309 | 66.4373
19957.627 | 66.4344
19958.336 | 66.4398
19959.39 | 66.4388
19960.098 | 66.4403
19961.317 | 66.4426
19961.894 | 66.4468
19962.668 | 66.4448
19963.459 | 66.4436
19965.353 | 66.4465
19966.391 | 66.4483
19966.984 | 66.4529
19967.725 | 66.4513
19969.586 | 66.4554
19970.097 | 66.4585
19970.756 | 66.4634
19971.645 | 66.4613
19973.606 | 66.4663
19974.363 | 66.4679
19975.533 | 66.4727
19976.093 | 66.4733
19977.032 | 66.4755
19977.987 | 66.4779
19978.976 | 66.4812
19980.508 | 66.4827
19981.858 | 66.4866
19981.858 | 66.4866
19983.539 | 66.4923
19984.263 | 66.4927
19985.367 | 66.4939
19986.454 | 66.5006
19987.838 | 66.5012
19988.299 | 66.4999
19989.271 | 66.5033
19989.996 | 66.5019
19991.758 | 66.5118
19992.533 | 66.5107
19993.488 | 66.5133
19994.394 | 66.5179
19994.971 | 66.5163
19996.783 | 66.5194
19997.326 | 66.5225
19998.446 | 66.5258
19999.83 | 66.5274
20000.39 | 66.527
20000.39 | 66.5303
20002.449 | 66.5346
20002.993 | 66.5341
20003.849 | 66.5402
20005.563 | 66.5391
20006.156 | 66.542
20006.946 | 66.5454
20008.198 | 66.5456
20009.384 | 66.5522
20010.587 | 66.554
20011.559 | 66.5545
20012.465 | 66.5575
20012.893 | 66.5583
20013.865 | 66.565
20014.886 | 66.5614
20015.891 | 66.5671
20016.863 | 66.5686
20017.802 | 66.572
20018.774 | 66.5734
20019.745 | 66.5794
20021.739 | 66.5783
20022.216 | 66.5829
20022.925 | 66.5827
20024.061 | 66.5875
20025.725 | 66.5885
20026.203 | 66.5931
20026.895 | 66.5963
20028.377 | 66.5988
20029.629 | 66.5969
20030.436 | 66.601
20031.342 | 66.6049
20032.627 | 66.6074
20033.434 | 66.6104
20034.472 | 66.6118
20035.411 | 66.6128
20036.037 | 66.6164
20037.289 | 66.6208
20037.964 | 66.6213
20039.035 | 66.6212
20039.793 | 66.6262
20041.555 | 66.6259
20042.395 | 66.6328
20042.955 | 66.6313
20043.911 | 66.6324
20045.377 | 66.6383
20046.415 | 66.6404
20047.09 | 66.6424
20048.474 | 66.6443
20049.314 | 66.6447
20050.121 | 66.6478
20051.142 | 66.6521
20051.719 | 66.65
20052.691 | 66.6567
20053.663 | 66.6554
20054.717 | 66.6585
20056.529 | 66.6636
20057.237 | 66.6642
20058.193 | 66.6658
20059.395 | 66.6685
20060.334 | 66.6723
20061.257 | 66.6733
20062.508 | 66.6771
20063.793 | 66.6804
20064.535 | 66.6808
20065.325 | 66.6842
20066.429 | 66.6853
20067.088 | 66.6875
20067.977 | 66.69
20069.46 | 66.6919
20070.003 | 66.6915
20070.877 | 66.6958
20072.59 | 66.7021
20073.43 | 66.704
20074.138 | 66.7072
20075.061 | 66.7089
20076.741 | 66.7103
20077.317 | 66.7112
20078.553 | 66.7134
20079.212 | 66.7178
20080.299 | 66.7196
20081.024 | 66.7253
20082.243 | 66.7266
20082.902 | 66.7289
20084.582 | 66.7279
20085.142 | 66.7324
20086.361 | 66.7356
20087.761 | 66.737
20088.239 | 66.7408
20088.963 | 66.7406
20090.001 | 66.7438
20090.775 | 66.7467
20092.555 | 66.7484
20093.164 | 66.7511
20093.988 | 66.7531
20095.602 | 66.7554
20096.113 | 66.7585
20097.447 | 66.7633
20098.501 | 66.7631
20099.061 | 66.768
20099.868 | 66.7734
20101.68 | 66.7713
20102.422 | 66.7772
20103.509 | 66.7766
20104.431 | 66.7798
20105.436 | 66.7814
20106.556 | 66.7827
20107.232 | 66.7848
20108.335 | 66.79
20109.324 | 66.7931
20109.983 | 66.7963
20111.745 | 66.7978
20112.618 | 66.7998
20113.442 | 66.8004
20114.265 | 66.8035
20115.138 | 66.8065
20115.83 | 66.807
20117.609 | 66.8121
20118.4 | 66.8138
20119.108 | 66.8168
20119.833 | 66.8191
20120.822 | 66.8231
20121.793 | 66.8224
20123.589 | 66.8236
20124.248 | 66.8255
20125.187 | 66.8318
20126.636 | 66.8314
20127.147 | 66.8336
20127.855 | 66.8388
20129.453 | 66.8393
20130.359 | 66.8435
20131.315 | 66.8424
20132.583 | 66.8444
20133.11 | 66.8469
20134.197 | 66.8496
20135.614 | 66.8549
20136.026 | 66.8603
20137.673 | 66.8609
20138.266 | 66.8612
20139.419 | 66.8635
20139.996 | 66.8654
20141.725 | 66.866
20141.725 | 66.8682
20142.417 | 66.8727
20144.608 | 66.876
20145.316 | 66.8768
20146.272 | 66.8788
20147.062 | 66.8811
20148.265 | 66.8852
20148.973 | 66.8851
20150.159 | 66.8872
20151.543 | 66.8929
20152.136 | 66.8918
20152.993 | 66.8948
20154.607 | 66.8994
20155.101 | 66.899
20156.699 | 66.9045
20157.193 | 66.9042
20158.264 | 66.9116
20158.89 | 66.9086
20159.845 | 66.9088
20161.492 | 66.9157
20161.954 | 66.9158
20163.766 | 66.9165
20164.326 | 66.9213
20165.462 | 66.9228
20166.138 | 66.9266
20166.978 | 66.9252
20167.801 | 66.9279
20169.63 | 66.9312
20170.239 | 66.9325
20171.327 | 66.9368
20171.87 | 66.9394
20173.715 | 66.9421
20174.275 | 66.9434
20175.346 | 66.9445
20176.697 | 66.9464
20177.817 | 66.9514
20178.262 | 66.9533
20179.25 | 66.9554
20179.859 | 66.958
20181.54 | 66.9626
20182.232 | 66.9602
20183.335 | 66.9652
20184.307 | 66.9652
20185.427 | 66.9694
20186.481 | 66.9726
20187.453 | 66.9775
20188.425 | 66.9783
20189.117 | 66.9792
20190.336 | 66.9813
20191.061 | 66.9824
20192.675 | 66.9869
20193.433 | 66.9863
20194.388 | 66.9897
20195.179 | 66.9933
20196.332 | 66.9919
20196.975 | 66.9942
20197.88 | 66.9965
20199.709 | 67.0003
20200.203 | 67.0033
20201.126 | 67.0064
20201.752 | 67.0067
20202.691 | 67.0093
20203.629 | 67.0084
20205.557 | 67.0124
20206.117 | 67.0135
20206.957 | 67.0165
20208.654 | 67.0219
20209.477 | 67.0205
20209.938 | 67.0217
20211.322 | 67.0269
20212.459 | 67.0305
20213.546 | 67.0327
20214.238 | 67.0368
20215.111 | 67.0356
20216.429 | 67.0375
20217.812 | 67.0406
20218.372 | 67.0406
20219.394 | 67.0456
20220.25 | 67.0494
20220.942 | 67.0491
20222.573 | 67.0496
20223.347 | 67.0451
20223.957 | 67.049
20225.62 | 67.0496
20226.213 | 67.0522
20227.383 | 67.0511
20227.976 | 67.0554
20228.717 | 67.0586
20230.365 | 67.062
20231.271 | 67.0662
20231.979 | 67.0665
20233.626 | 67.0713
20234.104 | 67.0703
20234.845 | 67.0714
20236.525 | 67.0755
20236.97 | 67.0785
20237.843 | 67.0788
20238.667 | 67.0844
20239.622 | 67.0836
20241.549 | 67.0818
20242.538 | 67.0879
20242.538 | 67.0902
20244.679 | 67.0924
20245.239 | 67.0947
20246.31 | 67.0975
20247.611 | 67.0986
20248.517 | 67.1024
20249.077 | 67.1029
20250.181 | 67.1055
20251.449 | 67.1082
20252.57 | 67.1065
20253.525 | 67.1048
20254.48 | 67.1067
20255.139 | 67.1091
20256.82 | 67.1067
20257.264 | 67.1102
20258.187 | 67.1121
20259.043 | 67.1138
20260.608 | 67.1169
20261.251 | 67.1159
20262.454 | 67.1198
20263.113 | 67.1203
20263.953 | 67.1245
20265.765 | 67.1254
20266.227 | 67.1276
20267.017 | 67.1311
20268.664 | 67.131
20269.126 | 67.135
20269.834 | 67.1349
20270.806 | 67.1403
20271.811 | 67.1391
20272.849 | 67.1413
20274.002 | 67.148
20275.665 | 67.1479
20276.16 | 67.1488
20276.868 | 67.1535
20278.054 | 67.1518
20278.812 | 67.1551
20279.783 | 67.1585
20280.755 | 67.1596
20282.534 | 67.1665
20283.309 | 67.1642
20284.346 | 67.1667
20285.417 | 67.166
20286.471 | 67.1698
20287.147 | 67.1734
20288.152 | 67.1773
20288.761 | 67.1774
20289.716 | 67.1785
20291.677 | 67.1844
20292.55 | 67.1834
20293.242 | 67.1881
20294.131 | 67.1866
20295.235 | 67.1899
20295.795 | 67.1932
20297.426 | 67.1974
20298.496 | 67.201
20299.007 | 67.1999
20300.638 | 67.2038
20301.346 | 67.2038
20302.022 | 67.2068
20302.977 | 67.2104
20304.081 | 67.2116
20304.707 | 67.2109
20306.337 | 67.2151
20307.49 | 67.2186
20308.083 | 67.2165
20309.154 | 67.2186
20310.554 | 67.2268
20311.032 | 67.2222
20312.63 | 67.2276
20313.223 | 67.2263
20314.343 | 67.2306
20314.985 | 67.2334
20316.616 | 67.2356
20317.11 | 67.2343
20318.807 | 67.2395
20319.301 | 67.2431
20320.57 | 67.2443
20321.509 | 67.2465
20321.509 | 67.2446
20323.518 | 67.2516
20324.803 | 67.2534
20325.89 | 67.2542
20326.401 | 67.2572
20327.554 | 67.2612
20328.526 | 67.2628
20329.135 | 67.2681
20329.827 | 67.267
20331.59 | 67.2695
20332.282 | 67.274
20333.171 | 67.2724
20334.489 | 67.2743
20335.444 | 67.2775
20336.795 | 67.2811
20337.52 | 67.2831
20338.146 | 67.2813
20339.365 | 67.285
20339.909 | 67.2888
20341.045 | 67.2913
20342.742 | 67.295
20342.742 | 67.2987
20343.994 | 67.3018
20344.735 | 67.3029
20346.596 | 67.3051
20347.272 | 67.3082
20348.507 | 67.3085
20349.216 | 67.3112
20350.385 | 67.3147
20351.654 | 67.3175
20352.378 | 67.3146
20353.35 | 67.3177
20354.174 | 67.3197
20355.36 | 67.3242
20356.068 | 67.3246
20356.859 | 67.3268
20358.671 | 67.3291
20359.396 | 67.3304
20360.252 | 67.3318
20361.323 | 67.3374
20362.361 | 67.3375
20362.855 | 67.3394
20364.37 | 67.3384
20365.474 | 67.3489
20366.397 | 67.348
20367.105 | 67.3531
20368.604 | 67.3542
20369.312 | 67.3551
20370.679 | 67.3583
20371.322 | 67.36
20371.783 | 67.3633
20372.689 | 67.3614
20374.353 | 67.3646
20375.407 | 67.368
20376.082 | 67.3729
20376.824 | 67.3692
20378.586 | 67.3737
20379.262 | 67.377
20380.481 | 67.3786
20381.074 | 67.3814
20382.507 | 67.3833
20383.067 | 67.3813
20384.319 | 67.3853
20385.291 | 67.3884
20386.658 | 67.3921
20387.267 | 67.3936
20388.503 | 67.3882
20389.162 | 67.3946
20390.694 | 67.3979
20391.254 | 67.4002
20392.44 | 67.3991
20393.016 | 67.4013
20393.972 | 67.4083
20394.894 | 67.4082
20395.916 | 67.4109
20397.711 | 67.4111
20398.288 | 67.4133
20399.358 | 67.4181
20399.935 | 67.4194
20401.599 | 67.4229
20402.274 | 67.4247
20403.213 | 67.426
20404.432 | 67.431
20405.519 | 67.4333
20405.519 | 67.4329
20407.496 | 67.4375
20407.941 | 67.4427
20409.588 | 67.4435
20410.28 | 67.4474
20411.482 | 67.4466
20411.943 | 67.4496
20413.722 | 67.4532
20414.25 | 67.4506
20415.534 | 67.458
20416.193 | 67.4598
20417.264 | 67.4597
20418.104 | 67.465
20418.928 | 67.4649
20420.031 | 67.4656
20420.855 | 67.47
20422.667 | 67.4717
20423.128 | 67.4723
20424.133 | 67.4769
20425.336 | 67.4769
20426.406 | 67.4785
20426.95 | 67.4789
20428.12 | 67.4839
20429.338 | 67.4847
20430.393 | 67.4909
20431.332 | 67.4901
20432.024 | 67.4915
20432.831 | 67.4953
20434.066 | 67.4982
20434.742 | 67.5014
20435.746 | 67.5039
20437.624 | 67.5072
20438.333 | 67.5104
20439.453 | 67.5135
20440.293 | 67.5152
20441.018 | 67.516
20441.808 | 67.5225
20442.731 | 67.5228
20444.131 | 67.5235
20444.823 | 67.5274
20445.712 | 67.526
20447.294 | 67.5292
20448.035 | 67.5313
20448.891 | 67.536
20449.781 | 67.535
20450.736 | 67.5408
20452.565 | 67.5441
20453.421 | 67.545
20454.179 | 67.5473
20455.596 | 67.5463
20456.304 | 67.5508
20457.276 | 67.5536
20458.347 | 67.5552
20458.89 | 67.5596
20460.258 | 67.5574
20461.658 | 67.5629
20462.432 | 67.5641
20463.569 | 67.5677
20464.359 | 67.5691
20464.359 | 67.5736
20466.254 | 67.5773
20467.028 | 67.5775
20468.082 | 67.583
20468.659 | 67.5802
20470.487 | 67.5846
20471.014 | 67.5885
20472.316 | 67.5888
20473.666 | 67.5928
20474.259 | 67.5956
20475.132 | 67.6025
20476.664 | 67.6009
20477.307 | 67.603
20478.394 | 67.6037
20479.349 | 67.6069
20480.222 | 67.61
20481.03 | 67.6096
20482.611 | 67.612
20483.204 | 67.619
20484.522 | 67.6175
20484.868 | 67.6154
20484.868 | 67.6114
20484.868 | 67.6066
20484.868 | 67.6054
20484.868 | 67.5995
20484.868 | 67.5997
20484.868 | 67.5989
20484.868 | 67.5973
20484.868 | 67.5937
20484.868 | 67.59
20484.868 | 67.5875
20484.868 | 67.5825
20484.868 | 67.5802
20484.868 | 67.5779
20484.868 | 67.5734
20484.868 | 67.5703
20484.868 | 67.5674
20484.868 | 67.5651
20484.868 | 67.5606
20484.868 | 67.5615
20484.868 | 67.5582
20484.868 | 67.5555

## EVA5k_trial2
Time (sec) | Position (microns) | Load (N) | Disp to subtract (mm) | Disp recorded (mm) | Disp corrected (mm) | Load (N) | Recorded "a" (mm) | "a" (mm) | Gc calculation (J/m2) | Mark | Notes | Debond interface | Data to Report (preconditioned)
0.101 | 0 | 0.1339 | 0.2434329 | 1.9 | 1.656567 | 46.4403 | 5.6 | 19.83 | 930.6972 | 1 |  | Cell | Gc_initial (J/m2) | 1362.823
0.224 | 0 | 0.1316 |  | 2.65 | 2.406567 | 57.8249 | 7.81 | 22.04 | 1362.823 | 2 | Valid | Cell | Gc_plateau (and std dev) | 1340.964 | 125.3354
0.313 | 0 | 0.1321 | "a" to add (mm) | 3.15 | 2.906567 | 60.6257 | 9.56 | 23.79 | 1481.147 | 3 | Valid | Cell | "a" to reach plateau (mm) | 9.56 | mm
0.409 | 0 | 0.1321 | 14.23 | 3.8 | 3.556567 | 59.3928 | 12.41 | 26.64 | 1415.944 | 4 | Valid | Cell
0.507 | 0 | 0.1327 |  | 4.9 | 4.656567 | 63.2612 | 16.83 | 31.06 | 1452.614 | 5 | Valid | Cell | Note: This adhesion test was performed on the cell in a region WITHOUT busbars. WITH 2 weeks vacuum desiccator preconditioning
0.624 | 0 | 0.134 |  | 5.45 | 5.206567 | 64.3268 | 18.64 | 32.87 | 1474.666 | 6 | Valid | Cell
0.703 | 0 | 0.1349 |  | 6.1 | 5.856567 | 60.9783 | 21.44 | 35.67 | 1335.248 | 7 | Valid | Cell
0.85 | 0 | 0.1336 |  | 6.85 | 6.606567 | 60.8227 | 23.2 | 37.43 | 1364.431 | 8 | Valid | Cell
0.936 | 0 | 0.1322 |  | 11.3 | 11.05657 | 54.5098 | 38.28 | 52.51 | 1039.826 | 9 |  | Cell
1.013 | 0 | 0.1358 |  | 13.8 | 13.55657 | 58.5742 | 44.46 | 58.69 | 1096.674 | 10 |  | Cell
1.101 | 0 | 0.1307 |  | 15.2 | 14.95657 | 59.8175 | 46.72 | 60.95 | 1145.678 | 11 |  | Cell
1.212 | 0 | 0.1311 |  | 16.2 | 15.95657 | 61.102 | 49.06 | 63.29 | 1157.909 | 12 | Valid | Cell
1.316 | 0 | 0.1306 |  | 17.1 | 16.85657 | 61.353 | 50.87 | 65.1 | 1160.894 | 13 | Valid | Cell
1.421 | 0 | 0.1315 |  | 18.4 | 18.15657 | 62.4597 | 52.71 | 66.94 | 1203.96 | 14 | Valid | Cell
1.513 | 0 | 0.1297
1.609 | 0 | 0.1339
1.721 | 0 | 0.1354
1.831 | 0 | 0.1344
1.927 | 0 | 0.1319
2.043 | 0 | 0.1308
2.126 | 0 | 0.1319
2.204 | 0 | 0.1373
2.306 | 0.873 | 0.1467
2.421 | 2.224 | 0.1581
2.505 | 3.097 | 0.1614
2.629 | 4.596 | 0.1677
2.702 | 5.073 | 0.1774
2.833 | 6.21 | 0.1909
2.933 | 6.836 | 0.1994
3.023 | 7.627 | 0.2075
3.101 | 9.076 | 0.2159
3.204 | 9.076 | 0.2261
3.331 | 11.135 | 0.2371
3.418 | 12.223 | 0.2511
3.52 | 12.849 | 0.2597
3.607 | 13.656 | 0.2655
3.713 | 15.451 | 0.2777
3.828 | 16.324 | 0.2971
3.924 | 17.296 | 0.3098
4.026 | 17.889 | 0.3219
4.133 | 19.141 | 0.3334
4.215 | 20.179 | 0.3456
4.309 | 20.838 | 0.3561
4.401 | 21.645 | 0.3693
4.515 | 23.49 | 0.3882
4.635 | 23.968 | 0.4003
4.727 | 24.725 | 0.4141
4.816 | 25.565 | 0.424
4.929 | 27.163 | 0.4397
5.019 | 28.234 | 0.4547
5.13 | 29.041 | 0.4664
5.21 | 30.211 | 0.4778
5.324 | 30.804 | 0.491
5.421 | 31.858 | 0.5058
5.505 | 32.55 | 0.519
5.603 | 33.604 | 0.5278
5.704 | 35.317 | 0.5472
5.814 | 36.174 | 0.5623
5.92 | 37.113 | 0.5755
6.014 | 37.689 | 0.5875
6.122 | 39.106 | 0.6017
6.221 | 40.259 | 0.6139
6.326 | 41.033 | 0.6285
6.404 | 42.022 | 0.6355
6.501 | 43.339 | 0.6494
6.62 | 43.998 | 0.6647
6.704 | 44.525 | 0.6778
6.824 | 46.123 | 0.6896
6.916 | 47.194 | 0.7011
7.001 | 48.149 | 0.7148
7.115 | 48.676 | 0.7258
7.201 | 50.324 | 0.7412
7.304 | 51.147 | 0.7592
7.406 | 51.625 | 0.7692
7.508 | 53.371 | 0.7825
7.648 | 54.294 | 0.8045
7.737 | 54.969 | 0.8112
7.838 | 56.122 | 0.8285
7.923 | 56.682 | 0.8346
8.011 | 58.148 | 0.8494
8.107 | 58.922 | 0.8625
8.204 | 59.763 | 0.8755
8.334 | 61.08 | 0.8964
8.426 | 61.657 | 0.9031
8.508 | 62.859 | 0.916
8.627 | 64.293 | 0.9364
8.716 | 64.737 | 0.9462
8.81 | 65.479 | 0.96
8.935 | 67.356 | 0.9824
9.029 | 68.262 | 0.998
9.126 | 68.724 | 1.0041
9.202 | 70.338 | 1.0167
9.34 | 71.129 | 1.0391
9.432 | 72.611 | 1.0519
9.525 | 73.039 | 1.0615
9.612 | 73.698 | 1.0732
9.725 | 75.263 | 1.0909
9.802 | 75.263 | 1.1002
9.907 | 77.108 | 1.1145
10.021 | 78.492 | 1.1285
10.111 | 78.953 | 1.1389
10.207 | 79.909 | 1.1551
10.339 | 80.551 | 1.1677
10.439 | 82.412 | 1.181
10.525 | 83.582 | 1.1977
10.602 | 84.06 | 1.2023
10.718 | 85.163 | 1.2219
10.847 | 85.954 | 1.2351
10.907 | 87.091 | 1.2448
11.002 | 87.618 | 1.2563
11.126 | 88.969 | 1.2758
11.23 | 90.27 | 1.2898
11.324 | 91.242 | 1.3042
11.402 | 91.242 | 1.3142
11.53 | 93.037 | 1.3337
11.615 | 94.437 | 1.3459
11.716 | 95.146 | 1.3589
11.811 | 95.887 | 1.3747
11.931 | 96.974 | 1.394
12.029 | 97.633 | 1.4072
12.123 | 98.605 | 1.4209
12.215 | 100.433 | 1.4381
12.305 | 100.878 | 1.4462
12.414 | 102.476 | 1.4674
12.528 | 102.954 | 1.4777
12.625 | 104.074 | 1.4993
12.722 | 105.013 | 1.5126
12.808 | 105.82 | 1.5205
12.91 | 107.434 | 1.5387
13.022 | 108.044 | 1.5534
13.119 | 109.065 | 1.5669
13.212 | 109.625 | 1.5857
13.312 | 110.432 | 1.5934
13.41 | 112.228 | 1.612
13.506 | 112.804 | 1.6228
13.6 | 113.496 | 1.6356
13.705 | 115.061 | 1.654
13.833 | 115.72 | 1.6723
13.906 | 116.84 | 1.6852
14.025 | 118.076 | 1.7002
14.108 | 119.097 | 1.7134
14.208 | 120.382 | 1.7271
14.314 | 121.008 | 1.7426
14.426 | 121.996 | 1.7602
14.506 | 122.556 | 1.7747
14.623 | 124.055 | 1.7879
14.717 | 125.027 | 1.8019
14.801 | 125.637 | 1.8177
14.901 | 127.317 | 1.8336
15.008 | 128.075 | 1.8498
15.104 | 128.519 | 1.8574
15.2 | 130.018 | 1.8789
15.315 | 131.188 | 1.894
15.421 | 132.028 | 1.9085
15.505 | 132.687 | 1.923
15.622 | 134.087 | 1.9377
15.708 | 135.075 | 1.9552
15.808 | 135.817 | 1.9681
15.904 | 136.789 | 1.9838
16.002 | 137.777 | 2.0006
16.106 | 139.194 | 2.0149
16.22 | 140.034 | 2.0303
16.311 | 140.693 | 2.0437
16.447 | 142.274 | 2.0672
16.506 | 143.081 | 2.075
16.626 | 144.547 | 2.0958
16.709 | 144.547 | 2.1042
16.807 | 145.124 | 2.1202
16.902 | 147.035 | 2.1365
17.027 | 148.385 | 2.1565
17.119 | 148.962 | 2.1633
17.24 | 149.934 | 2.1803
17.334 | 151.449 | 2.1998
17.402 | 151.449 | 2.21
17.506 | 153.096 | 2.2242
17.612 | 153.97 | 2.2412
17.728 | 155.271 | 2.2608
17.826 | 155.864 | 2.2775
17.942 | 157.445 | 2.2896
18.026 | 158.285 | 2.3084
18.123 | 159.504 | 2.3237
18.223 | 160.361 | 2.3383
18.322 | 161.234 | 2.3528
18.41 | 161.909 | 2.3634
18.501 | 163.029 | 2.3791
18.621 | 164.479 | 2.4024
18.71 | 164.479 | 2.4123
18.83 | 166.291 | 2.434
18.936 | 166.868 | 2.4478
19.02 | 168.498 | 2.466
19.119 | 169.47 | 2.4822
19.208 | 169.47 | 2.4913
19.335 | 171.085 | 2.5155
19.436 | 171.678 | 2.5287
19.515 | 172.651 | 2.538
19.625 | 173.606 | 2.5604
19.705 | 174.528 | 2.5696
19.816 | 176.143 | 2.5923
19.933 | 176.966 | 2.6062
20.021 | 178.202 | 2.6207
20.134 | 178.844 | 2.6397
20.206 | 179.668 | 2.6499
20.341 | 181.266 | 2.6727
20.433 | 182.106 | 2.6889
20.522 | 183.177 | 2.6998
20.613 | 184.099 | 2.7122
20.731 | 184.972 | 2.7314
20.826 | 185.779 | 2.7467
20.923 | 186.751 | 2.7569
21.016 | 187.855 | 2.777
21.12 | 189.354 | 2.7932
21.227 | 190.095 | 2.8089
21.346 | 190.754 | 2.8246
21.408 | 191.973 | 2.8359
21.525 | 193.077 | 2.852
21.621 | 193.785 | 2.8702
21.707 | 195.366 | 2.8818
21.811 | 196.206 | 2.8995
21.926 | 196.766 | 2.9159
22.018 | 198.282 | 2.9306
22.122 | 199.089 | 2.9426
22.206 | 199.666 | 2.9639
22.307 | 201.346 | 2.9776
22.429 | 201.922 | 2.9933
22.508 | 203.059 | 3.0106
22.61 | 204.113 | 3.0266
22.703 | 205.464 | 3.0433
22.823 | 206.09 | 3.059
22.909 | 207.111 | 3.0787
23.01 | 208.38 | 3.0922
23.116 | 209.121 | 3.1071
23.225 | 209.73 | 3.1224
23.313 | 211.229 | 3.1418
23.418 | 212.037 | 3.1543
23.5 | 213.321 | 3.1714
23.622 | 213.98 | 3.1859
23.724 | 215.051 | 3.202
23.81 | 216.089 | 3.2169
23.905 | 216.764 | 3.234
24.021 | 218.214 | 3.2482
24.119 | 218.889 | 3.2657
24.233 | 220.306 | 3.2821
24.327 | 221.13 | 3.2986
24.431 | 222.25 | 3.3196
24.519 | 222.744 | 3.3288
24.602 | 224.309 | 3.3438
24.75 | 224.968 | 3.367
24.815 | 225.808 | 3.3763
24.904 | 226.467 | 3.3937
25.036 | 228.229 | 3.4164
25.123 | 228.954 | 3.4289
25.238 | 230.058 | 3.4511
25.322 | 230.684 | 3.4642
25.43 | 232.298 | 3.483
25.531 | 232.792 | 3.4979
25.606 | 233.813 | 3.5131
25.727 | 235.197 | 3.5336
25.841 | 236.416 | 3.5524
25.928 | 237.24 | 3.5721
26.025 | 237.948 | 3.5798
26.105 | 238.887 | 3.5961
26.226 | 240.337 | 3.6219
26.368 | 240.93 | 3.6377
26.425 | 242.214 | 3.6518
26.526 | 243.203 | 3.6717
26.614 | 243.681 | 3.6831
26.726 | 245.262 | 3.7076
26.804 | 246.053 | 3.7209
26.9 | 246.992 | 3.7354
27.021 | 248.194 | 3.7592
27.141 | 249.413 | 3.7751
27.224 | 250.237 | 3.7921
27.337 | 251.241 | 3.8128
27.443 | 251.834 | 3.8311
27.53 | 252.773 | 3.8473
27.604 | 253.564 | 3.8573
27.7 | 254.338 | 3.8712
27.821 | 256.183 | 3.898
27.91 | 256.661 | 3.9072
28.022 | 258.209 | 3.9298
28.126 | 259.198 | 3.9483
28.219 | 260.483 | 3.9651
28.323 | 261.109 | 3.9811
28.404 | 261.866 | 3.9943
28.5 | 262.739 | 4.0077
28.627 | 264.288 | 4.0311
28.716 | 265.111 | 4.0435
28.814 | 266.017 | 4.0675
28.922 | 266.528 | 4.0853
29.027 | 268.291 | 4.1009
29.127 | 268.982 | 4.1162
29.22 | 269.724 | 4.1282
29.33 | 271.322 | 4.1505
29.42 | 272.31 | 4.1673
29.519 | 273.463 | 4.1826
29.619 | 274.04 | 4.2036
29.716 | 275.143 | 4.2176
29.826 | 275.769 | 4.2367
29.918 | 277.285 | 4.25
30.019 | 277.944 | 4.2706
30.12 | 279.014 | 4.289
30.212 | 280.085 | 4.3044
30.322 | 280.727 | 4.3236
30.417 | 281.996 | 4.34
30.51 | 283.034 | 4.3551
30.625 | 284.236 | 4.3754
30.705 | 285.142 | 4.3892
30.818 | 285.719 | 4.4085
30.915 | 286.493 | 4.4206
31.002 | 288.321 | 4.4373
31.123 | 288.997 | 4.4528
31.21 | 290.413 | 4.468
31.319 | 291.006 | 4.4818
31.413 | 292.11 | 4.496
31.5 | 292.967 | 4.5117
31.616 | 294.169 | 4.526
31.701 | 294.976 | 4.5421
31.802 | 295.767 | 4.5544
31.952 | 297.513 | 4.5771
32.008 | 298.353 | 4.5884
32.107 | 299.177 | 4.5996
32.242 | 299.935 | 4.6229
32.301 | 300.742 | 4.6345
32.423 | 301.747 | 4.6483
32.509 | 303.361 | 4.6638
32.603 | 304.135 | 4.6817
32.701 | 304.695 | 4.696
32.849 | 305.996 | 4.7162
32.907 | 306.787 | 4.7288
33.009 | 307.561 | 4.7419
33.131 | 309.225 | 4.762
33.219 | 309.736 | 4.7718
33.302 | 311.301 | 4.7875
33.409 | 311.861 | 4.8019
33.529 | 313.393 | 4.82
33.608 | 314.002 | 4.8312
33.702 | 314.875 | 4.845
33.801 | 316.292 | 4.862
33.91 | 316.967 | 4.8737
34.026 | 318.236 | 4.897
34.124 | 319.504 | 4.9086
34.207 | 320.081 | 4.9202
34.328 | 321.168 | 4.9412
34.423 | 322.535 | 4.9511
34.523 | 323.655 | 4.9688
34.616 | 324.133 | 4.9782
34.707 | 325.055 | 4.9908
34.808 | 325.912 | 5.0072
34.907 | 327.081 | 5.0194
35.029 | 327.954 | 5.0383
35.13 | 329.421 | 5.0553
35.238 | 330.129 | 5.0731
35.301 | 330.837 | 5.0804
35.428 | 331.859 | 5.1007
35.523 | 333.176 | 5.1155
35.633 | 334.049 | 5.1312
35.719 | 335.45 | 5.1433
35.8 | 335.45 | 5.1557
35.903 | 337.031 | 5.1718
36.038 | 337.871 | 5.1899
36.129 | 338.942 | 5.2037
36.23 | 339.601 | 5.2183
36.333 | 341.33 | 5.2364
36.443 | 341.973 | 5.2485
36.528 | 343.01 | 5.2627
36.616 | 344.427 | 5.2791
36.721 | 345.152 | 5.2929
36.813 | 346.107 | 5.309
36.919 | 346.667 | 5.3209
37.018 | 348.282 | 5.3392
37.112 | 349.072 | 5.3541
37.228 | 349.83 | 5.3678
37.315 | 350.868 | 5.3799
37.422 | 352.235 | 5.3967
37.511 | 353.405 | 5.411
37.62 | 353.882 | 5.4254
37.703 | 354.607 | 5.4383
37.824 | 355.777 | 5.4563
37.913 | 357.391 | 5.4711
38.039 | 358.017 | 5.4837
38.117 | 359.121 | 5.4984
38.241 | 360.076 | 5.5137
38.35 | 360.719 | 5.5273
38.423 | 362.003 | 5.5439
38.522 | 362.959 | 5.5558
38.618 | 364.112 | 5.5712
38.707 | 365.051 | 5.5857
38.817 | 365.874 | 5.5998
38.904 | 366.468 | 5.6186
39.018 | 368.098 | 5.6322
39.107 | 368.625 | 5.6448
39.223 | 370.042 | 5.6587
39.313 | 370.849 | 5.6756
39.422 | 372.052 | 5.6889
39.512 | 373.057 | 5.7012
39.611 | 374.193 | 5.7206
39.719 | 374.967 | 5.7334
39.802 | 375.758 | 5.7476
39.912 | 377.208 | 5.7602
40.004 | 377.982 | 5.7758
40.112 | 378.838 | 5.7937
40.217 | 380.156 | 5.81
40.33 | 381.046 | 5.8258
40.422 | 381.919 | 5.842
40.516 | 382.99 | 5.8524
40.633 | 384.274 | 5.8738
40.715 | 384.736 | 5.8865
40.809 | 386.35 | 5.9002
40.944 | 386.959 | 5.9209
41.04 | 388.096 | 5.9358
41.13 | 389.562 | 5.9507
41.214 | 390.139 | 5.9593
41.316 | 391.012 | 5.9759
41.407 | 391.621 | 5.9898
41.524 | 392.89 | 6.005
41.632 | 393.944 | 6.0243
41.706 | 395.311 | 6.0326
41.832 | 395.904 | 6.0538
41.903 | 397.041 | 6.0609
42.002 | 397.98 | 6.0763
42.142 | 399.413 | 6.0958
42.233 | 400.236 | 6.1112
42.31 | 400.912 | 6.1234
42.419 | 401.818 | 6.1375
42.512 | 402.839 | 6.1517
42.627 | 404.239 | 6.1744
42.722 | 405.178 | 6.189
42.803 | 405.87 | 6.1952
42.901 | 406.825 | 6.2159
43.025 | 407.929 | 6.2347
43.102 | 408.539 | 6.2454
43.203 | 409.494 | 6.2585
43.33 | 411.29 | 6.2853
43.406 | 412.047 | 6.2956
43.529 | 413.382 | 6.3144
43.606 | 413.975 | 6.3284
43.721 | 414.914 | 6.349
43.837 | 416.347 | 6.3626
43.902 | 417.022 | 6.3731
44.003 | 417.879 | 6.3906
44.128 | 419.213 | 6.4159
44.239 | 420.102 | 6.4274
44.341 | 420.679 | 6.4466
44.405 | 421.651 | 6.4559
44.528 | 423.232 | 6.4791
44.618 | 424.138 | 6.4932
44.726 | 424.83 | 6.5112
44.822 | 426.082 | 6.529
44.93 | 426.922 | 6.5422
45.027 | 427.762 | 6.551
45.12 | 428.783 | 6.5733
45.217 | 430.118 | 6.59
45.325 | 430.974 | 6.6048
45.411 | 432.374 | 6.6239
45.505 | 432.374 | 6.6324
45.629 | 433.989 | 6.6574
45.712 | 434.565 | 6.6778
45.817 | 436.246 | 6.6965
45.938 | 437.003 | 6.7135
46.02 | 437.827 | 6.7248
46.123 | 439.227 | 6.7508
46.21 | 440.051 | 6.764
46.312 | 440.825 | 6.7766
46.414 | 441.863 | 6.7963
46.53 | 443.197 | 6.8096
46.613 | 444.103 | 6.8245
46.721 | 445.124 | 6.8431
46.807 | 446.063 | 6.8603
46.914 | 447.398 | 6.8765
47.013 | 447.925 | 6.891
47.121 | 448.831 | 6.91
47.215 | 449.654 | 6.9306
47.317 | 451.433 | 6.9416
47.413 | 452.092 | 6.9538
47.521 | 453.114 | 6.9688
47.614 | 454.118 | 6.9777
47.724 | 454.958 | 6.9947
47.807 | 455.551 | 7.0082
47.915 | 456.342 | 7.0267
48.002 | 458.269 | 7.0441
48.112 | 459.06 | 7.0626
48.22 | 459.933 | 7.0817
48.306 | 461.35 | 7.0946
48.435 | 461.976 | 7.1157
48.513 | 462.964 | 7.1361
48.606 | 463.607 | 7.1334
48.715 | 464.957 | 7.1458
48.817 | 465.979 | 7.1643
48.909 | 466.621 | 7.1816
49.019 | 468.005 | 7.1964
49.102 | 468.96 | 7.2144
49.207 | 469.965 | 7.2315
49.31 | 471.085 | 7.2443
49.438 | 472.024 | 7.2631
49.511 | 472.667 | 7.2788
49.609 | 474.083 | 7.2947
49.709 | 474.792 | 7.3167
49.806 | 475.747 | 7.3225
49.907 | 477.065 | 7.3392
50.012 | 477.855 | 7.3647
50.105 | 479.305 | 7.3873
50.204 | 480.013 | 7.4023
50.318 | 480.82 | 7.4202
50.412 | 481.759 | 7.4378
50.526 | 483.209 | 7.4674
50.606 | 483.209 | 7.4842
50.725 | 485.202 | 7.5126
50.825 | 485.647 | 7.5256
50.908 | 486.536 | 7.5501
51.028 | 488.217 | 7.5729
51.101 | 488.991 | 7.5882
51.224 | 490.226 | 7.6165
51.345 | 490.902 | 7.6403
51.43 | 492.384 | 7.6673
51.52 | 493.142 | 7.6792
51.616 | 493.933 | 7.6845
51.734 | 495.036 | 7.7115
51.819 | 496.437 | 7.7281
51.938 | 497.145 | 7.7511
52.032 | 498.051 | 7.7711
52.127 | 498.743 | 7.7844
52.222 | 499.929 | 7.8116
52.327 | 501.345 | 7.8321
52.424 | 502.202 | 7.8537
52.509 | 502.844 | 7.8682
52.626 | 504.541 | 7.907
52.7 | 504.986 | 7.9235
52.815 | 505.991 | 7.9599
52.926 | 507.193 | 7.9866
53.035 | 508.099 | 8.0117
53.129 | 508.626 | 8.0268
53.223 | 510.306 | 8.0696
53.344 | 510.916 | 8.0966
53.435 | 512.053 | 8.1267
53.524 | 513.486 | 8.1519
53.619 | 514.128 | 8.1835
53.725 | 515.051 | 8.2083
53.814 | 516.088 | 8.2365
53.931 | 517.011 | 8.2674
54.022 | 518.46 | 8.2793
54.127 | 519.053 | 8.3067
54.212 | 520.19 | 8.3372
54.31 | 520.767 | 8.3639
54.424 | 522.2 | 8.3924
54.529 | 523.056 | 8.4206
54.625 | 524.045 | 8.4446
54.716 | 524.852 | 8.4767
54.824 | 526.219 | 8.5041
54.911 | 526.219 | 8.5211
55.016 | 528.13 | 8.5644
55.123 | 528.937 | 8.5898
55.214 | 530.42 | 8.6131
55.315 | 531.21 | 8.6427
55.407 | 532.017 | 8.6678
55.515 | 532.693 | 8.6966
55.623 | 534.044 | 8.7202
55.715 | 534.982 | 8.7533
55.809 | 536.366 | 8.7808
55.921 | 536.976 | 8.8068
56.012 | 537.799 | 8.8363
56.12 | 539.183 | 8.8648
56.205 | 539.99 | 8.8938
56.323 | 540.781 | 8.9237
56.411 | 541.819 | 8.9521
56.502 | 543.087 | 8.9834
56.611 | 543.828 | 9.0069
56.714 | 544.487 | 9.0356
56.81 | 545.393 | 9.0629
56.922 | 547.024 | 9.0733
57.037 | 547.914 | 9.1126
57.121 | 548.605 | 9.1317
57.234 | 550.253 | 9.1717
57.333 | 550.73 | 9.1916
57.407 | 551.62 | 9.2224
57.5 | 552.46 | 9.2551
57.608 | 554.041 | 9.2851
57.7 | 555.063 | 9.3136
57.805 | 555.639 | 9.3408
57.901 | 557.303 | 9.3743
58.014 | 557.978 | 9.4041
58.108 | 558.571 | 9.4322
58.218 | 559.971 | 9.4628
58.31 | 561.075 | 9.4904
58.41 | 561.635 | 9.5177
58.506 | 562.393 | 9.5486
58.611 | 564.024 | 9.5793
58.7 | 564.946 | 9.6071
58.841 | 565.902 | 9.6467
58.9 | 566.676 | 9.6651
59.005 | 567.467 | 9.692
59.102 | 569.081 | 9.7244
59.217 | 569.937 | 9.7518
59.324 | 571.486 | 9.7914
59.433 | 572.293 | 9.8239
59.524 | 573.199 | 9.8515
59.612 | 573.907 | 9.8743
59.706 | 575.044 | 9.9023
59.816 | 575.835 | 9.928
59.922 | 576.922 | 9.9638
60.015 | 577.597 | 9.9857
60.104 | 578.388 | 10.0128
60.225 | 580.2 | 10.0564
60.321 | 581.419 | 10.0868
60.448 | 582.045 | 10.1172
60.524 | 583.181 | 10.1483
60.604 | 583.181 | 10.1683
60.73 | 585.24 | 10.2063
60.819 | 586.146 | 10.2355
60.906 | 586.838 | 10.2578
61 | 587.991 | 10.2833
61.119 | 589.441 | 10.3254
61.217 | 590.05 | 10.3567
61.303 | 590.841 | 10.3746
61.432 | 591.83 | 10.4118
61.523 | 593.477 | 10.4425
61.618 | 594.07 | 10.4747
61.728 | 595.009 | 10.5008
61.813 | 596.063 | 10.5356
61.928 | 596.722 | 10.5665
62.019 | 598.254 | 10.5927
62.113 | 599.077 | 10.6263
62.207 | 599.539 | 10.6457
62.328 | 600.939 | 10.6806
62.407 | 601.565 | 10.7039
62.511 | 603.179 | 10.742
62.635 | 603.772 | 10.7723
62.719 | 604.909 | 10.8063
62.816 | 606.408 | 10.8323
62.929 | 606.984 | 10.8638
63.018 | 607.857 | 10.8967
63.12 | 609.126 | 10.925
63.218 | 610.411 | 10.9568
63.324 | 610.888 | 10.9896
63.409 | 612.321 | 11.0197
63.513 | 613.079 | 11.0491
63.61 | 614.018 | 11.0759
63.704 | 614.974 | 11.1056
63.807 | 615.962 | 11.1359
63.925 | 617.049 | 11.1657
64.009 | 618.037 | 11.1964
64.123 | 619.026 | 11.2269
64.219 | 619.668 | 11.2548
64.304 | 621.299 | 11.2828
64.423 | 621.942 | 11.3121
64.512 | 623.193 | 11.3416
64.611 | 623.753 | 11.3737
64.701 | 625.269 | 11.4029
64.825 | 625.928 | 11.4341
64.904 | 626.504 | 11.4665
65.019 | 628.086 | 11.4933
65.105 | 628.992 | 11.5233
65.208 | 629.585 | 11.5532
65.316 | 630.969 | 11.5819
65.446 | 631.957 | 11.6223
65.504 | 632.731 | 11.6387
65.609 | 633.769 | 11.6719
65.705 | 634.345 | 11.6992
65.821 | 635.993 | 11.7262
65.91 | 636.8 | 11.7564
66.031 | 638.216 | 11.7955
66.118 | 638.711 | 11.8143
66.214 | 639.435 | 11.842
66.304 | 641.116 | 11.8717
66.401 | 641.659 | 11.8993
66.519 | 642.961 | 11.9308
66.605 | 643.801 | 11.961
66.708 | 645.053 | 11.9904
66.805 | 645.58 | 12.0199
66.928 | 646.996 | 12.0491
67.002 | 648.1 | 12.0778
67.117 | 648.775 | 12.1114
67.205 | 649.467 | 12.1404
67.302 | 650.983 | 12.172
67.407 | 652.037 | 12.202
67.51 | 652.745 | 12.2266
67.602 | 654.08 | 12.2558
67.728 | 655.348 | 12.2975
67.822 | 655.925 | 12.3264
67.91 | 656.748 | 12.3434
68.006 | 657.555 | 12.3738
68.123 | 659.153 | 12.413
68.23 | 659.977 | 12.4475
68.331 | 661.542 | 12.4762
68.424 | 662.201 | 12.5044
68.5 | 662.201 | 12.5227
68.623 | 664.128 | 12.5634
68.728 | 665.363 | 12.5955
68.819 | 666.203 | 12.6249
68.911 | 666.665 | 12.6452
69.03 | 668.23 | 12.6862
69.128 | 669.218 | 12.7152
69.236 | 669.926 | 12.7408
69.3 | 670.651 | 12.7602
69.402 | 671.442 | 12.7878
69.517 | 673.105 | 12.8299
69.625 | 673.682 | 12.8617
69.703 | 674.473 | 12.8785
69.82 | 675.28 | 12.9169
69.915 | 677.388 | 12.9462
70.024 | 678.146 | 12.9763
70.133 | 679.052 | 13.0045
70.228 | 679.596 | 13.0352
70.339 | 681.177 | 13.0605
70.413 | 682.05 | 13.0856
70.505 | 682.511 | 13.1102
70.602 | 683.302 | 13.1277
70.725 | 684.834 | 13.176
70.821 | 685.509 | 13.2059
70.922 | 687.124 | 13.2343
71.015 | 688.079 | 13.2626
71.145 | 688.903 | 13.2905
71.216 | 690.023 | 13.3238
71.321 | 690.995 | 13.3521
71.431 | 691.967 | 13.379
71.51 | 692.543 | 13.4066
71.61 | 694.322 | 13.4363
71.712 | 695.195 | 13.4659
71.833 | 695.722 | 13.4926
71.929 | 696.859 | 13.5232
72.021 | 697.699 | 13.5537
72.117 | 698.655 | 13.5826
72.22 | 699.445 | 13.6107
72.321 | 701.191 | 13.6454
72.427 | 701.85 | 13.6723
72.504 | 702.97 | 13.6984
72.605 | 704.272 | 13.7291
72.717 | 704.749 | 13.7603
72.82 | 705.968 | 13.7892
72.917 | 706.693 | 13.817
73.013 | 707.401 | 13.846
73.101 | 709.263 | 13.8764
73.221 | 709.905 | 13.9038
73.311 | 711.174 | 13.9338
73.408 | 711.717 | 13.9646
73.507 | 712.986 | 13.9946
73.603 | 713.991 | 14.0255
73.747 | 714.929 | 14.0624
73.813 | 715.704 | 14.0797
73.909 | 716.593 | 14.114
74.019 | 718.142 | 14.1407
74.108 | 718.949 | 14.1723
74.21 | 719.459 | 14.2031
74.35 | 721.206 | 14.2389
74.4 | 722.062 | 14.2596
74.52 | 722.622 | 14.2884
74.616 | 723.742 | 14.3199
74.741 | 725.373 | 14.3542
74.828 | 726.18 | 14.3847
74.916 | 726.922 | 14.4023
75.006 | 727.992 | 14.4319
75.14 | 728.882 | 14.4701
75.232 | 730.546 | 14.5007
75.31 | 730.546 | 14.5193
75.412 | 732.061 | 14.5485
75.506 | 733.016 | 14.5803
75.608 | 733.741 | 14.6095
75.701 | 735.076 | 14.6418
75.802 | 735.916 | 14.6682
75.902 | 737.069 | 14.6977
76.035 | 737.629 | 14.7316
76.126 | 739.325 | 14.7641
76.248 | 739.886 | 14.7937
76.308 | 741.006 | 14.8121
76.427 | 742.505 | 14.8538
76.539 | 742.966 | 14.8771
76.628 | 743.954 | 14.9083
76.706 | 744.514 | 14.9287
76.835 | 746.03 | 14.9639
76.925 | 747.463 | 14.9954
77.033 | 748.105 | 15.0193
77.113 | 748.781 | 15.0398
77.235 | 749.819 | 15.0765
77.324 | 751.466 | 15.1076
77.425 | 752.059 | 15.1336
77.507 | 752.849 | 15.1553
77.634 | 753.838 | 15.1987
77.702 | 754.596 | 15.2099
77.815 | 756.391 | 15.2536
77.919 | 757.083 | 15.28
77.999 | 757.791 | 15.297
78.13 | 758.78 | 15.3381
78.215 | 759.57 | 15.3524
78.344 | 761.152 | 15.3944
78.425 | 762.157 | 15.4219
78.53 | 762.75 | 15.4476
78.611 | 764.347 | 15.4753
78.713 | 765.072 | 15.5021
78.821 | 765.632 | 15.534
78.902 | 766.439 | 15.5501
79.018 | 768.07 | 15.5935
79.114 | 769.355 | 15.6205
79.24 | 769.965 | 15.6541
79.319 | 771.101 | 15.6798
79.42 | 771.875 | 15.707
79.512 | 772.567 | 15.7378
79.611 | 774.182 | 15.7673
79.723 | 774.742 | 15.7913
79.809 | 775.779 | 15.8194
79.919 | 777.147 | 15.8485
80.008 | 778.333 | 15.8754
80.115 | 779.074 | 15.9077
80.232 | 779.865 | 15.9374
80.307 | 780.556 | 15.9641
80.407 | 782.286 | 15.9936
80.509 | 783.143 | 15.9159
80.609 | 783.143 | 15.9329
80.715 | 785.218 | 15.973
80.805 | 785.959 | 16.0021
80.906 | 786.651 | 16.0326
81.025 | 788.035 | 16.0559
81.103 | 789.056 | 16.0894
81.206 | 789.616 | 16.1224
81.309 | 791.132 | 16.1525
81.417 | 791.89 | 16.1773
81.513 | 793.356 | 16.2055
81.604 | 793.949 | 16.236
81.712 | 794.805 | 16.2638
81.811 | 796.172 | 16.2934
81.901 | 796.93 | 16.3218
82.016 | 797.589 | 16.3513
82.11 | 799.138 | 16.3777
82.201 | 799.665 | 16.4056
82.307 | 800.521 | 16.4368
82.414 | 801.938 | 16.4618
82.5 | 802.91 | 16.4894
82.632 | 804.557 | 16.5283
82.73 | 805.035 | 16.5575
82.816 | 805.694 | 16.5764
82.935 | 807.16 | 16.6167
83.045 | 807.885 | 16.6422
83.139 | 809.005 | 16.6765
83.211 | 809.598 | 16.6933
83.311 | 811.047 | 16.7245
83.441 | 811.871 | 16.7622
83.527 | 812.662 | 16.7803
83.626 | 814.144 | 16.82
83.732 | 815.363 | 16.8458
83.817 | 816.038 | 16.8689
83.928 | 817.323 | 16.9055
84.016 | 817.933 | 16.9263
84.1 | 819.069 | 16.9571
84.202 | 819.679 | 16.9858
84.319 | 820.964 | 17.0152
84.401 | 821.936 | 17.041
84.529 | 822.908 | 17.0805
84.6 | 823.517 | 17.0982
84.711 | 825.033 | 17.1299
84.826 | 826.317 | 17.1664
84.915 | 826.877 | 17.1867
85.001 | 827.948 | 17.2163
85.108 | 828.854 | 17.2444
85.232 | 829.991 | 17.2813
85.334 | 830.567 | 17.3139
85.419 | 832.215 | 17.3417
85.54 | 832.808 | 17.3745
85.6 | 833.928 | 17.3938
85.73 | 835.196 | 17.4306
85.818 | 836.069 | 17.4607
85.904 | 836.514 | 17.4784
86 | 837.453 | 17.5078
86.128 | 839.199 | 17.5507
86.228 | 840.039 | 17.5769
86.308 | 840.649 | 17.5973
86.425 | 842.296 | 17.6344
86.548 | 842.872 | 17.6653
86.617 | 844.042 | 17.6965
86.706 | 844.569 | 17.7158
86.817 | 846.085 | 17.7533
86.921 | 847.073 | 17.7847
87.013 | 847.584 | 17.8154
87.133 | 849.28 | 17.8429
87.213 | 850.186 | 17.8729
87.337 | 850.895 | 17.9034
87.422 | 851.883 | 17.8919
87.505 | 852.459 | 17.9043
87.617 | 853.81 | 17.944
87.716 | 855.029 | 17.9698
87.816 | 856.018 | 18.0018
87.92 | 856.512 | 18.0321
88.003 | 857.418 | 18.0507
88.114 | 859.411 | 18.0911
88.223 | 859.987 | 18.1165
88.307 | 860.861 | 18.1477
88.403 | 861.454 | 18.1676
88.522 | 863.167 | 18.2066
88.627 | 864.04 | 18.2404
88.719 | 864.666 | 18.268
88.815 | 865.621 | 18.2926
88.925 | 867.021 | 18.3238
89.018 | 867.812 | 18.3559
89.105 | 868.553 | 18.3826
89.206 | 870.25 | 18.4131
89.327 | 871.024 | 18.4417
89.404 | 872.045 | 18.4677
89.518 | 872.622 | 18.4975
89.608 | 874.121 | 18.5286
89.703 | 874.681 | 18.5605
89.802 | 876.229 | 18.5865
89.903 | 876.954 | 18.6145
90.003 | 877.926 | 18.6469
90.133 | 878.717 | 18.6736
90.208 | 879.755 | 18.7072
90.323 | 880.842 | 18.735
90.414 | 881.781 | 18.7681
90.504 | 883.082 | 18.7983
90.626 | 883.972 | 18.8285
90.735 | 885.009 | 18.8716
90.816 | 885.553 | 18.8904
90.903 | 887.25 | 18.9176
91.011 | 887.892 | 18.9494
91.118 | 888.485 | 18.9807
91.2 | 890.231 | 19.0095
91.303 | 891.071 | 19.042
91.41 | 891.862 | 19.0715
91.528 | 893.312 | 19.0525
91.65 | 893.888 | 19.0841
91.71 | 895.025 | 19.1006
91.829 | 896.507 | 19.139
91.908 | 896.507 | 19.1602
92.011 | 898.023 | 19.1867
92.114 | 898.896 | 19.2138
92.206 | 899.538 | 19.2439
92.326 | 901.136 | 19.2841
92.43 | 901.597 | 19.3169
92.509 | 902.487 | 19.3375
92.628 | 904.184 | 19.3739
92.732 | 904.974 | 19.4025
92.801 | 905.567 | 19.4197
92.908 | 906.753 | 19.4481
93.002 | 908.038 | 19.476
93.124 | 909.455 | 19.5113
93.223 | 910.245 | 19.5451
93.32 | 911.399 | 19.5748
93.403 | 911.975 | 19.5948
93.505 | 912.865 | 19.6226
93.629 | 914.199 | 19.6658
93.718 | 915.072 | 19.6949
93.836 | 916.291 | 19.7265
93.919 | 917.131 | 19.7562
94.021 | 918.119 | 19.7886
94.113 | 918.581 | 19.809
94.227 | 920.03 | 19.8481
94.337 | 920.491 | 19.8822
94.421 | 922.139 | 19.912
94.518 | 923.045 | 19.9431
94.622 | 923.654 | 19.9733
94.721 | 925.071 | 20.0003
94.823 | 926.142 | 20.0322
94.917 | 927.015 | 20.0621
95.018 | 927.509 | 20.0911
95.129 | 929.238 | 20.1191
95.235 | 929.864 | 20.1469
95.318 | 931.034 | 20.1753
95.42 | 931.874 | 20.2016
95.504 | 932.434 | 20.22
95.628 | 933.966 | 20.2627
95.716 | 935.35 | 20.2885
95.821 | 935.86 | 20.3214
95.918 | 936.635 | 20.3496
96.02 | 938.397 | 20.3798
96.128 | 939.023 | 20.4134
96.222 | 940.11 | 20.4434
96.309 | 941.033 | 20.4709
96.4 | 941.609 | 20.4904
96.523 | 943.158 | 20.5278
96.616 | 944.064 | 20.5581
96.708 | 944.937 | 20.5915
96.821 | 945.415 | 20.6199
96.921 | 947.128 | 20.6475
97.026 | 947.984 | 20.6791
97.12 | 949.055 | 20.706
97.204 | 949.944 | 20.74
97.309 | 950.505 | 20.7702
97.417 | 951.328 | 20.803
97.505 | 953.239 | 20.837
97.607 | 954.096 | 20.8687
97.727 | 954.82 | 20.8976
97.825 | 955.66 | 20.9292
97.913 | 957.061 | 20.9577
98.004 | 957.934 | 20.9902
98.12 | 959.136 | 21.0203
98.215 | 960.075 | 21.0492
98.301 | 960.932 | 21.0806
98.415 | 961.706 | 21.1121
98.5 | 962.678 | 21.1417
98.651 | 964.177 | 21.1808
98.708 | 964.737 | 21.2004
98.812 | 965.676 | 21.2328
98.922 | 966.977 | 21.2688
99.039 | 968.591 | 21.3054
99.11 | 968.591 | 21.3244
99.203 | 969.926 | 21.3587
99.328 | 971.474 | 21.4
99.429 | 971.985 | 21.4311
99.501 | 972.611 | 21.4476
99.603 | 974.242 | 21.4808
99.73 | 975.51 | 21.5228
99.809 | 975.51 | 21.5404
99.934 | 976.96 | 21.5803
100.006 | 978.244 | 21.6014
100.101 | 978.92 | 21.6343
100.207 | 979.513 | 21.659
100.315 | 980.402 | 21.6896
100.403 | 981.358 | 21.7204
100.509 | 982.939 | 21.7497
100.615 | 982.939 | 21.78
100.716 | 984.899 | 21.8114
100.829 | 985.921 | 21.8527
100.906 | 986.991 | 21.8744
101 | 988.013 | 21.9043
101.144 | 989.347 | 21.9469
101.242 | 989.924 | 21.9744
101.314 | 990.665 | 21.9958
101.423 | 991.752 | 22.0361
101.533 | 992.411 | 22.0713
101.62 | 994.388 | 22.098
101.701 | 994.948 | 22.1189
101.806 | 995.854 | 22.1501
101.93 | 997.188 | 22.1943
102.02 | 998.061 | 22.2249
102.128 | 999.329 | 22.2524
102.201 | 999.939 | 22.2711
102.331 | 1001.24 | 22.3106
102.436 | 1002.031 | 22.3398
102.537 | 1003.019 | 22.3711
102.606 | 1003.579 | 22.3937
102.702 | 1004.601 | 22.4228
102.826 | 1006.149 | 22.4584
102.926 | 1007.006 | 22.4949
103.02 | 1008.076 | 22.5217
103.122 | 1009.081 | 22.5528
103.226 | 1009.855 | 22.5815
103.329 | 1010.481 | 22.6108
103.414 | 1012.145 | 22.6415
103.536 | 1012.722 | 22.6688
103.616 | 1013.595 | 22.7025
103.724 | 1015.143 | 22.7339
103.834 | 1016.016 | 22.7672
103.92 | 1016.576 | 22.7942
104.015 | 1018.355 | 22.8266
104.114 | 1018.849 | 22.8593
104.212 | 1020.316 | 22.8892
104.329 | 1020.974 | 22.924
104.413 | 1021.535 | 22.9523
104.514 | 1023.149 | 22.9887
104.609 | 1023.775 | 23.0185
104.727 | 1024.549 | 23.0476
104.812 | 1025.439 | 23.0788
104.911 | 1026.312 | 23.1115
105.006 | 1028.239 | 23.1394
105.108 | 1028.964 | 23.1692
105.217 | 1029.87 | 23.2007
105.325 | 1030.627 | 23.2292
105.421 | 1031.748 | 23.2626
105.505 | 1033.247 | 23.2924
105.614 | 1033.905 | 23.318
105.714 | 1035.306 | 23.3485
105.813 | 1035.948 | 23.3787
105.906 | 1036.838 | 23.4096
106.022 | 1038.139 | 23.4386
106.102 | 1038.913 | 23.4676
106.206 | 1040.28 | 23.5009
106.303 | 1041.055 | 23.528
106.429 | 1041.845 | 23.5626
106.52 | 1042.652 | 23.5933
106.617 | 1043.608 | 23.6218
106.701 | 1044.399 | 23.6435
106.812 | 1046.145 | 23.684
106.908 | 1046.952 | 23.7118
107.016 | 1047.644 | 23.7408
107.137 | 1049.159 | 23.7875
107.214 | 1049.703 | 23.8019
107.32 | 1050.938 | 23.8307
107.403 | 1051.927 | 23.861
107.513 | 1052.767 | 23.8921
107.616 | 1054.019 | 23.9233
107.739 | 1055.287 | 23.9637
107.823 | 1055.946 | 23.9835
107.905 | 1056.802 | 24.0173
108.009 | 1057.379 | 24.046
108.127 | 1059.158 | 24.0859
108.235 | 1059.735 | 24.1093
108.303 | 1060.888 | 24.1368
108.431 | 1062.156 | 24.174
108.528 | 1063.128 | 24.2032
108.619 | 1063.622 | 24.2244
108.711 | 1064.38 | 24.251
108.826 | 1066.159 | 24.2889
108.901 | 1066.851 | 24.3084
109.025 | 1068.251 | 24.3469
109.115 | 1068.762 | 24.369
109.226 | 1070.178 | 24.4002
109.301 | 1070.936 | 24.4235
109.401 | 1071.908 | 24.4497
109.54 | 1073.341 | 24.4919
109.602 | 1073.95 | 24.5144
109.721 | 1075.4 | 24.5538
109.837 | 1075.911 | 24.5855
109.929 | 1076.916 | 24.6123
110.006 | 1077.492 | 24.6298
110.127 | 1079.288 | 24.6729
110.204 | 1079.897 | 24.6918
110.321 | 1081.248 | 24.7362
110.418 | 1081.709 | 24.7659
110.501 | 1082.384 | 24.7872
110.61 | 1083.241 | 24.8196
110.726 | 1085.152 | 24.8585
110.816 | 1086.503 | 24.8883
110.927 | 1086.997 | 24.9247
111.022 | 1087.903 | 24.953
111.117 | 1089.352 | 24.9815
111.227 | 1089.978 | 25.0132
111.322 | 1091.115 | 25.0468
111.424 | 1092.054 | 25.0756
111.514 | 1093.306 | 25.1096
111.646 | 1093.998 | 25.1392
111.734 | 1094.986 | 25.1722
111.819 | 1095.546 | 25.2007
111.916 | 1097.342 | 25.2314
112.014 | 1097.852 | 25.2621
112.114 | 1099.318 | 25.2923
112.22 | 1100.405 | 25.3193
112.31 | 1100.998 | 25.3469
112.414 | 1102.003 | 25.3814
112.51 | 1103.255 | 25.4109
112.601 | 1103.255 | 25.4289
112.72 | 1105.133 | 25.4696
112.826 | 1106.006 | 25.498
112.922 | 1106.632 | 25.5251
113.01 | 1108.279 | 25.5499
113.116 | 1108.839 | 25.5753
113.214 | 1110.306 | 25.6044
113.321 | 1110.948 | 25.6312
113.416 | 1112.019 | 25.6604
113.506 | 1112.925 | 25.687
113.621 | 1113.649 | 25.717
113.705 | 1115.247 | 25.7454
113.811 | 1115.956 | 25.7773
113.925 | 1116.664 | 25.8043
114.003 | 1118.179 | 25.8319
114.105 | 1118.756 | 25.8652
114.206 | 1119.893 | 25.8944
114.324 | 1120.963 | 25.9219
114.408 | 1121.968 | 25.9484
114.517 | 1122.808 | 25.9803
114.604 | 1124.208 | 26.0081
114.711 | 1124.999 | 26.039
114.8 | 1125.905 | 26.0693
114.91 | 1127.289 | 26.1016
115.001 | 1127.865 | 26.1308
115.101 | 1128.821 | 26.1593
115.201 | 1129.974 | 26.1856
115.321 | 1130.765 | 26.2171
115.413 | 1131.736 | 26.2461
115.509 | 1132.362 | 26.2765
115.638 | 1133.993 | 26.3158
115.71 | 1134.553 | 26.3359
115.811 | 1136.036 | 26.3664
115.941 | 1136.843 | 26.4088
116.034 | 1138.507 | 26.4379
116.125 | 1138.968 | 26.46
116.205 | 1139.808 | 26.488
116.331 | 1141.142 | 26.5284
116.422 | 1141.686 | 26.5483
116.526 | 1143.119 | 26.5869
116.642 | 1144.338 | 26.6161
116.727 | 1145.195 | 26.6475
116.831 | 1146.315 | 26.6731
116.923 | 1146.792 | 26.6936
117.027 | 1148.176 | 26.7311
117.132 | 1149.51 | 26.761
117.226 | 1150.285 | 26.7892
117.355 | 1151.059 | 26.8202
117.424 | 1152.41 | 26.8489
117.516 | 1152.838 | 26.8677
117.635 | 1154.254 | 26.905
117.725 | 1154.897 | 26.9354
117.822 | 1155.688 | 26.9565
117.926 | 1156.775 | 26.9953
118.003 | 1157.467 | 27.0145
118.1 | 1158.455 | 27.0416
118.223 | 1160.086 | 27.083
118.328 | 1161.288 | 27.1114
118.42 | 1162.079 | 27.1393
118.521 | 1162.705 | 27.1617
118.623 | 1164.253 | 27.1987
118.72 | 1165.357 | 27.2329
118.801 | 1165.917 | 27.2537
118.923 | 1167.433 | 27.2917
119.005 | 1167.894 | 27.3122
119.119 | 1169.162 | 27.3496
119.236 | 1169.706 | 27.3771
119.319 | 1170.562 | 27.4085
119.419 | 1172.391 | 27.4361
119.523 | 1172.983 | 27.4659
119.614 | 1174.318 | 27.4929
119.738 | 1174.894 | 27.5212
119.816 | 1176.014 | 27.5526
119.929 | 1176.986 | 27.5803
120.023 | 1178.09 | 27.6082
120.131 | 1178.963 | 27.6371
120.219 | 1179.506 | 27.6691
120.316 | 1181.17 | 27.6965
120.423 | 1181.714 | 27.7285
120.521 | 1182.537 | 27.7574
120.6 | 1183.378 | 27.7749
120.712 | 1185.321 | 27.8144
120.841 | 1185.947 | 27.8475
120.901 | 1185.947 | 27.8608
121.012 | 1187.99 | 27.9019
121.112 | 1188.484 | 27.9148
121.214 | 1190.016 | 27.9567
121.321 | 1190.757 | 27.9799
121.41 | 1191.383 | 28.0049
121.519 | 1193.08 | 28.0336
121.607 | 1193.92 | 28.0649
121.702 | 1194.727 | 28.0845
121.82 | 1195.847 | 28.1231
121.915 | 1197.313 | 28.1526
122.026 | 1197.956 | 28.1846
122.123 | 1198.878 | 28.2119
122.215 | 1199.735 | 28.2426
122.303 | 1201.184 | 28.2744
122.412 | 1202.008 | 28.3002
122.519 | 1202.7 | 28.3223
122.612 | 1203.573 | 28.346
122.724 | 1204.957 | 28.3687
122.809 | 1205.731 | 28.3869
122.906 | 1207.246 | 28.4096
123.033 | 1207.856 | 28.4361
123.112 | 1208.96 | 28.4599
123.201 | 1209.866 | 28.485
123.307 | 1210.722 | 28.5108
123.4 | 1212.172 | 28.5383
123.504 | 1213.028 | 28.5651
123.619 | 1213.753 | 28.5895
123.737 | 1215.137 | 28.6293
123.816 | 1215.845 | 28.6496
123.907 | 1216.965 | 28.6732
124.005 | 1217.921 | 28.704
124.113 | 1218.612 | 28.7332
124.202 | 1220.029 | 28.7608
124.314 | 1220.622 | 28.7901
124.428 | 1222.253 | 28.8268
124.515 | 1222.862 | 28.8493
124.614 | 1223.834 | 28.8766
124.757 | 1225.136 | 28.9131
124.805 | 1225.926 | 28.9322
124.914 | 1227.03 | 28.9567
125.037 | 1227.837 | 28.9957
125.115 | 1228.694 | 29.0095
125.202 | 1229.369 | 29.0368
125.325 | 1231.115 | 29.0745
125.412 | 1231.856 | 29.0936
125.501 | 1232.878 | 29.1215
125.608 | 1233.751 | 29.1488
125.73 | 1235.167 | 29.1856
125.816 | 1235.876 | 29.2035
125.925 | 1236.798 | 29.2442
126.028 | 1238.264 | 29.2715
126.115 | 1238.857 | 29.2925
126.226 | 1239.895 | 29.332
126.308 | 1240.455 | 29.3504
126.402 | 1241.921 | 29.3756
126.529 | 1242.86 | 29.4163
126.622 | 1244.376 | 29.4429
126.703 | 1244.919 | 29.4602
126.827 | 1245.875 | 29.5012
126.932 | 1247.324 | 29.5294
127.027 | 1248.164 | 29.555
127.129 | 1248.972 | 29.5816
127.205 | 1249.598 | 29.5995
127.327 | 1251.162 | 29.6398
127.445 | 1251.821 | 29.6673
127.505 | 1252.925 | 29.6872
127.622 | 1253.765 | 29.7138
127.701 | 1254.655 | 29.7408
127.818 | 1256.055 | 29.7811
127.936 | 1256.763 | 29.8099
128.013 | 1258.312 | 29.8374
128.129 | 1258.987 | 29.8627
128.231 | 1259.992 | 29.8923
128.331 | 1260.947 | 29.9196
128.422 | 1262.413 | 29.9542
128.516 | 1263.006 | 29.9828
128.624 | 1263.879 | 30.0088
128.727 | 1264.966 | 30.0377
128.826 | 1265.905 | 30.0664
128.929 | 1266.614 | 30.0915
129.011 | 1267.47 | 30.123
129.115 | 1269.134 | 30.1531
129.218 | 1269.595 | 30.183
129.318 | 1271.012 | 30.2154
129.411 | 1271.984 | 30.243
129.524 | 1272.939 | 30.27
129.622 | 1273.582 | 30.2933
129.715 | 1274.619 | 30.3316
129.81 | 1275.295 | 30.3593
129.908 | 1276.283 | 30.391
130.023 | 1278.046 | 30.4205
130.117 | 1279.034 | 30.4484
130.228 | 1280.006 | 30.4781
130.32 | 1280.632 | 30.5056
130.416 | 1281.571 | 30.5299
130.515 | 1283.169 | 30.5612
130.611 | 1283.959 | 30.5908
130.724 | 1284.948 | 30.6214
130.847 | 1285.607 | 30.6488
130.904 | 1286.628 | 30.6746
131.018 | 1288.012 | 30.7072
131.101 | 1288.868 | 30.736
131.208 | 1290.252 | 30.7625
131.315 | 1290.878 | 30.7876
131.41 | 1291.965 | 30.8177
131.522 | 1292.789 | 30.8449
131.605 | 1294.238 | 30.8728
131.75 | 1294.864 | 30.9106
131.815 | 1295.671 | 30.9311
131.906 | 1296.38 | 30.9592
132.007 | 1298.225 | 30.984
132.105 | 1299.015 | 31.0098
132.227 | 1299.823 | 31.039
132.314 | 1300.613 | 31.0643
132.415 | 1301.717 | 31.0947
132.507 | 1303.035 | 31.1194
132.614 | 1303.792 | 31.1504
132.73 | 1304.616 | 31.1918
132.802 | 1305.506 | 31.2087
132.929 | 1307.153 | 31.2514
133.033 | 1308.141 | 31.2798
133.118 | 1308.652 | 31.2995
133.201 | 1309.36 | 31.3245
133.302 | 1311.04 | 31.3544
133.411 | 1311.815 | 31.3826
133.527 | 1313.116 | 31.4196
133.641 | 1314.286 | 31.4526
133.709 | 1314.286 | 31.4696
133.824 | 1316.098 | 31.5091
133.901 | 1316.905 | 31.5288
134.046 | 1318.321 | 31.5713
134.13 | 1319.128 | 31.5988
134.202 | 1319.985 | 31.6181
134.323 | 1321.385 | 31.6614
134.405 | 1321.896 | 31.6755
134.524 | 1323.197 | 31.7135
134.62 | 1324.35 | 31.743
134.727 | 1325.273 | 31.7728
134.804 | 1325.866 | 31.7877
134.941 | 1327.282 | 31.8262
135.024 | 1328.09 | 31.8545
135.134 | 1328.963 | 31.8833
135.218 | 1329.539 | 31.9032
135.33 | 1331.302 | 31.9382
135.43 | 1332.191 | 31.9638
135.501 | 1332.9 | 31.9857
135.635 | 1333.855 | 32.0255
135.737 | 1334.679 | 32.0545
135.83 | 1336.458 | 32.0801
135.92 | 1337.067 | 32.1074
136.021 | 1338.023 | 32.1406
136.129 | 1338.714 | 32.1657
136.227 | 1340.082 | 32.1973
136.322 | 1341.07 | 32.2268
136.423 | 1342.058 | 32.2568
136.519 | 1343.31 | 32.2817
136.625 | 1343.953 | 32.3079
136.717 | 1345.023 | 32.3352
136.829 | 1345.682 | 32.3624
136.913 | 1347.297 | 32.3917
137.028 | 1347.989 | 32.4189
137.111 | 1348.944 | 32.4484
137.22 | 1349.537 | 32.4778
137.3 | 1350.344 | 32.5003
137.409 | 1351.925 | 32.5347
137.521 | 1352.617 | 32.5663
137.632 | 1354.166 | 32.5935
137.718 | 1355.022 | 32.6212
137.812 | 1355.467 | 32.6475
137.918 | 1357.18 | 32.6739
138.007 | 1358.366 | 32.7025
138.146 | 1358.828 | 32.7332
138.222 | 1359.684 | 32.761
138.314 | 1361.282 | 32.7907
138.42 | 1361.743 | 32.8157
138.524 | 1363.11 | 32.8447
138.621 | 1364.099 | 32.8766
138.705 | 1365.038 | 32.9011
138.806 | 1365.779 | 32.9301
138.921 | 1366.998 | 32.9536
139.008 | 1367.92 | 32.9824
139.121 | 1368.925 | 33.0134
139.214 | 1369.502 | 33.0423
139.319 | 1371.001 | 33.0706
139.406 | 1371.94 | 33.1001
139.509 | 1372.895 | 33.1268
139.617 | 1373.982 | 33.1541
139.701 | 1374.872 | 33.1827
139.819 | 1375.3 | 33.2118
139.912 | 1377.096 | 33.2411
140.033 | 1377.672 | 33.2765
140.11 | 1378.644 | 33.2964
140.209 | 1379.254 | 33.323
140.319 | 1380.242 | 33.3536
140.432 | 1382.153 | 33.3941
140.522 | 1382.943 | 33.416
140.658 | 1384.261 | 33.4556
140.716 | 1384.261 | 33.4782
140.844 | 1385.035 | 33.5097
140.902 | 1387.193 | 33.5403
141.038 | 1387.935 | 33.5797
141.111 | 1388.528 | 33.6012
141.213 | 1389.994 | 33.631
141.3 | 1390.834 | 33.6592
141.428 | 1392.086 | 33.7003
141.526 | 1393.42 | 33.7294
141.61 | 1393.98 | 33.7459
141.701 | 1394.886 | 33.7796
141.835 | 1395.973 | 33.8147
141.927 | 1397.258 | 33.8431
142.048 | 1397.818 | 33.8763
142.108 | 1398.955 | 33.8926
142.208 | 1399.811 | 33.9252
142.345 | 1401.327 | 33.9638
142.426 | 1401.854 | 33.9812
142.509 | 1402.941 | 34.0118
142.601 | 1403.748 | 34.0396
142.706 | 1404.72 | 34.0707
142.825 | 1406.137 | 34.1084
142.91 | 1406.763 | 34.1231
143.021 | 1408.377 | 34.157
143.119 | 1409.184 | 34.1872
143.205 | 1409.876 | 34.2064
143.337 | 1411.26 | 34.2452
143.428 | 1412.281 | 34.2724
143.505 | 1412.858 | 34.292
143.621 | 1413.83 | 34.3335
143.708 | 1414.538 | 34.3533
143.818 | 1416.053 | 34.392
143.925 | 1417.042 | 34.4204
144.027 | 1418.277 | 34.4477
144.115 | 1418.821 | 34.4786
144.209 | 1419.546 | 34.4973
144.33 | 1420.732 | 34.5352
144.419 | 1422.313 | 34.5617
144.526 | 1422.955 | 34.5952
144.627 | 1424.059 | 34.6246
144.719 | 1424.57 | 34.653
144.814 | 1426.316 | 34.6843
144.904 | 1426.843 | 34.7011
145.021 | 1427.749 | 34.7348
145.137 | 1428.869 | 34.766
145.227 | 1429.857 | 34.7938
145.317 | 1431.142 | 34.8217
145.414 | 1431.702 | 34.8508
145.517 | 1432.987 | 34.8782
145.619 | 1433.976 | 34.9077
145.712 | 1434.519 | 34.9329
145.819 | 1436.051 | 34.9604
145.93 | 1436.727 | 34.9849
146.001 | 1437.517 | 35.0018
146.118 | 1439.165 | 35.0372
146.22 | 1439.692 | 35.0637
146.308 | 1441.257 | 35.0894
146.436 | 1441.817 | 35.119
146.523 | 1442.838 | 35.1435
146.606 | 1444.255 | 35.1709
146.718 | 1444.93 | 35.1966
146.801 | 1445.49 | 35.2153
146.909 | 1446.627 | 35.2575
147.024 | 1448.027 | 35.2884
147.106 | 1448.9 | 35.3159
147.205 | 1450.185 | 35.3364
147.32 | 1450.811 | 35.3638
147.404 | 1451.354 | 35.3944
147.506 | 1453.199 | 35.4238
147.602 | 1453.759 | 35.4522
147.711 | 1455.275 | 35.4838
147.822 | 1455.769 | 35.5121
147.91 | 1456.906 | 35.5417
148.018 | 1457.828 | 35.572
148.108 | 1458.47 | 35.6
148.211 | 1460.249 | 35.6311
148.322 | 1460.859 | 35.6596
148.408 | 1461.699 | 35.6857
148.522 | 1462.902 | 35.7121
148.61 | 1463.808 | 35.74
148.714 | 1464.368 | 35.7674
148.801 | 1466.213 | 35.7928
148.949 | 1467.349 | 35.8289
149.011 | 1467.349 | 35.8512
149.111 | 1468.98 | 35.8779
149.242 | 1469.787 | 35.9159
149.33 | 1471.467 | 35.9428
149.424 | 1471.896 | 35.9616
149.547 | 1473.312 | 35.995
149.627 | 1474.103 | 36.0204
149.73 | 1475.058 | 36.049
149.819 | 1475.569 | 36.0723
149.943 | 1477.085 | 36.1066
150.007 | 1477.595 | 36.1247
150.107 | 1478.419 | 36.1501
150.202 | 1479.242 | 36.1766
150.307 | 1480.857 | 36.2024
150.427 | 1481.73 | 36.242
150.526 | 1483.229 | 36.2697
150.622 | 1483.739 | 36.2853
150.743 | 1485.304 | 36.325
150.805 | 1485.93 | 36.3457
150.906 | 1486.902 | 36.3783
151.006 | 1487.742 | 36.4062
151.109 | 1489.077 | 36.4343
151.235 | 1490.147 | 36.4716
151.322 | 1490.625 | 36.5041
151.401 | 1491.366 | 36.522
151.53 | 1493.294 | 36.5568
151.633 | 1493.837 | 36.5855
151.736 | 1495.204 | 36.6076
151.803 | 1495.204 | 36.6244
151.921 | 1496.983 | 36.6599
152.017 | 1498.285 | 36.6904
152.103 | 1498.911 | 36.7087
152.234 | 1499.932 | 36.7466
152.318 | 1501.299 | 36.7745
152.434 | 1502.222 | 36.8039
152.526 | 1502.782 | 36.8323
152.624 | 1504.198 | 36.8621
152.749 | 1504.841 | 36.8913
152.828 | 1505.977 | 36.9191
152.902 | 1506.571 | 36.9381
153.025 | 1508.234 | 36.9709
153.137 | 1508.811 | 37.0046
153.225 | 1509.832 | 37.0325
153.323 | 1511.018 | 37.0569
153.412 | 1511.941 | 37.0858
153.517 | 1512.534 | 37.1138
153.619 | 1514.148 | 37.1391
153.711 | 1514.692 | 37.1628
153.818 | 1515.713 | 37.2011
153.921 | 1517.327 | 37.2283
154.017 | 1517.953 | 37.2553
154.12 | 1518.777 | 37.2873
154.212 | 1520.226 | 37.3134
154.319 | 1521.379 | 37.3428
154.425 | 1521.939 | 37.374
154.528 | 1522.895 | 37.4041
154.609 | 1524.213 | 37.4334
154.727 | 1524.872 | 37.4611
154.817 | 1526.288 | 37.4877
154.928 | 1526.914 | 37.5165
155.017 | 1527.754 | 37.5444
155.118 | 1529.006 | 37.5725
155.213 | 1530.324 | 37.6034
155.312 | 1530.769 | 37.6274
155.42 | 1531.691 | 37.6549
155.504 | 1533.19 | 37.6841
155.609 | 1533.932 | 37.7078
155.728 | 1534.722 | 37.737
155.813 | 1535.76 | 37.7649
155.926 | 1536.946 | 37.7924
156.019 | 1538.066 | 37.8221
156.119 | 1538.643 | 37.8493
156.214 | 1540.076 | 37.8748
156.302 | 1540.603 | 37.9037
156.45 | 1542.382 | 37.9397
156.511 | 1543.239 | 37.9604
156.607 | 1543.93 | 37.9871
156.715 | 1544.82 | 38.0154
156.845 | 1546.27 | 38.0513
156.917 | 1546.863 | 38.0688
157.004 | 1547.917 | 38.0976
157.135 | 1549.103 | 38.1327
157.215 | 1549.63 | 38.1532
157.308 | 1551.195 | 38.1743
157.417 | 1551.837 | 38.203
157.504 | 1552.892 | 38.233
157.606 | 1553.468 | 38.2579
157.716 | 1554.852 | 38.2856
157.801 | 1555.84 | 38.3134
157.902 | 1556.812 | 38.342
158 | 1557.438 | 38.3689
158.116 | 1559.003 | 38.3974
158.204 | 1559.827 | 38.4239
158.302 | 1560.485 | 38.4509
158.43 | 1562.264 | 38.4863
158.522 | 1562.759 | 38.5049
158.624 | 1564.208 | 38.537
158.741 | 1564.785 | 38.566
158.816 | 1565.559 | 38.5824
158.933 | 1567.173 | 38.6159
159.036 | 1567.816 | 38.6334
159.129 | 1568.854 | 38.6674
159.225 | 1570.056 | 38.6856
159.334 | 1570.946 | 38.7152
159.407 | 1571.522 | 38.7291
159.528 | 1572.84 | 38.7612
159.626 | 1574.224 | 38.7832
159.738 | 1574.915 | 38.8059
159.821 | 1575.821 | 38.8305
159.921 | 1577.337 | 38.8577
160.004 | 1577.913 | 38.8723
160.134 | 1578.902 | 38.9068
160.201 | 1579.495 | 38.924
160.319 | 1581.142 | 38.956
160.417 | 1582.279 | 38.9831
160.54 | 1582.839 | 39.0122
160.633 | 1584.025 | 39.0363
160.719 | 1585.31 | 39.061
160.843 | 1585.886 | 39.0893
160.927 | 1587.039 | 39.1159
161.018 | 1587.55 | 39.1414
161.12 | 1588.291 | 39.1617
161.234 | 1590.202 | 39.1927
161.305 | 1590.729 | 39.2119
161.401 | 1591.734 | 39.2423
161.524 | 1592.854 | 39.2789
161.614 | 1594.254 | 39.3082
161.72 | 1595.061 | 39.3375
161.838 | 1595.819 | 39.3666
161.927 | 1596.824 | 39.39
162.027 | 1597.944 | 39.4186
162.118 | 1598.768 | 39.4444
162.227 | 1600.119 | 39.4726
162.327 | 1600.827 | 39.4982
162.421 | 1601.733 | 39.5212
162.523 | 1602.375 | 39.5465
162.622 | 1604.088 | 39.5719
162.719 | 1605.324 | 39.6
162.813 | 1605.868 | 39.6238
162.914 | 1607.251 | 39.6506
163.028 | 1607.877 | 39.6749
163.118 | 1609.129 | 39.7
163.215 | 1609.689 | 39.7234
163.331 | 1610.974 | 39.7473
163.405 | 1611.864 | 39.7705
163.516 | 1613.132 | 39.7906
163.61 | 1613.84 | 39.8163
163.724 | 1614.532 | 39.8399
163.819 | 1615.949 | 39.8659
163.911 | 1616.954 | 39.8938
164.019 | 1617.81 | 39.9127
164.106 | 1619.194 | 39.9376
164.204 | 1619.968 | 39.9566
164.309 | 1620.512 | 39.9796
164.418 | 1621.846 | 40.0025
164.502 | 1622.851 | 40.0223
164.612 | 1623.707 | 40.0466
164.722 | 1624.893 | 40.0718
164.805 | 1625.898 | 40.0974
164.907 | 1627.2 | 40.1205
165.004 | 1627.974 | 40.143
165.116 | 1628.781 | 40.1698
165.207 | 1629.489 | 40.1938
165.302 | 1630.198 | 40.2228
165.405 | 1632.01 | 40.2473
165.512 | 1632.8 | 40.2701
165.648 | 1634.349 | 40.3038
165.722 | 1634.876 | 40.3194
165.816 | 1635.815 | 40.3453
165.932 | 1637.133 | 40.3797
166.026 | 1637.726 | 40.3989
166.103 | 1638.599 | 40.4279
166.229 | 1640.114 | 40.4613
166.333 | 1641.102 | 40.4868
166.423 | 1641.613 | 40.4975
166.515 | 1642.338 | 40.5229
166.604 | 1643.985 | 40.5466
166.74 | 1644.776 | 40.5802
166.833 | 1645.567 | 40.6019
166.905 | 1646.44 | 40.6136
167.01 | 1647.939 | 40.6366
167.116 | 1648.647 | 40.657
167.228 | 1650.031 | 40.6907
167.317 | 1650.558 | 40.7039
167.41 | 1651.299 | 40.7282
167.508 | 1652.271 | 40.7514
167.627 | 1654.033 | 40.7837
167.722 | 1655.318 | 40.8079
167.806 | 1655.895 | 40.8261
167.924 | 1656.784 | 40.8578
168.003 | 1657.41 | 40.8721
168.128 | 1659.222 | 40.8971
168.247 | 1659.782 | 40.9168
168.34 | 1660.886 | 40.9411
168.419 | 1662.336 | 40.9612
168.539 | 1662.846 | 40.9847
168.628 | 1663.835 | 41.0055
168.727 | 1665.037 | 41.0298
168.809 | 1665.729 | 41.0454
168.919 | 1667.31 | 41.0746
169.034 | 1668.2 | 41.0966
169.129 | 1669.089 | 41.1178
169.203 | 1669.6 | 41.1337
169.33 | 1671.149 | 41.1633
169.429 | 1672.104 | 41.1877
169.529 | 1672.878 | 41.2111
169.614 | 1674.245 | 41.2305
169.702 | 1674.707 | 41.2434
169.825 | 1675.711 | 41.274
169.929 | 1676.93 | 41.2952
170.034 | 1677.836 | 41.3177
170.1 | 1678.495 | 41.3342
170.227 | 1680.093 | 41.3609
170.326 | 1680.917 | 41.3863
170.412 | 1682.366 | 41.4074
170.522 | 1682.976 | 41.4309
170.625 | 1683.832 | 41.4542
170.713 | 1685.216 | 41.4757
170.825 | 1685.908 | 41.5004
170.917 | 1686.699 | 41.5238
171.024 | 1687.308 | 41.5462
171.134 | 1688.082 | 41.5707
171.223 | 1689.977 | 41.595
171.316 | 1690.965 | 41.622
171.412 | 1691.772 | 41.6432
171.521 | 1692.777 | 41.6663
171.618 | 1693.387 | 41.6877
171.711 | 1694.326 | 41.7096
171.822 | 1696.088 | 41.7371
171.913 | 1696.912 | 41.7574
172.011 | 1698.246 | 41.7807
172.107 | 1698.987 | 41.8039
172.214 | 1700.272 | 41.8259
172.332 | 1700.931 | 41.853
172.416 | 1702.002 | 41.8754
172.516 | 1702.825 | 41.9016
172.601 | 1704.291 | 41.9262
172.722 | 1704.901 | 41.9497
172.801 | 1705.906 | 41.9767
172.913 | 1706.993 | 42.0043
173.026 | 1707.635 | 42.0211
173.106 | 1708.607 | 42.0483
173.223 | 1709.826 | 42.07
173.313 | 1710.716 | 42.0891
173.432 | 1712.116 | 42.1227
173.522 | 1712.61 | 42.1376
173.616 | 1713.335 | 42.1631
173.705 | 1714.999 | 42.1832
173.803 | 1715.559 | 42.2052
173.921 | 1716.844 | 42.2306
174.017 | 1717.98 | 42.2553
174.116 | 1718.87 | 42.2761
174.2 | 1719.463 | 42.2999
174.337 | 1720.912 | 42.3328
174.401 | 1721.472 | 42.3485
174.536 | 1723.054 | 42.3805
174.629 | 1723.63 | 42.3958
174.731 | 1725.261 | 42.4266
174.8 | 1725.821 | 42.4423
174.902 | 1726.974 | 42.4662
175.012 | 1727.781 | 42.4883
175.104 | 1728.424 | 42.5132
175.224 | 1730.038 | 42.5452
175.316 | 1730.516 | 42.5595
175.409 | 1731.274 | 42.586
175.518 | 1732.855 | 42.614
175.602 | 1733.81 | 42.6326
175.703 | 1734.716 | 42.6559
175.8 | 1735.837 | 42.6809
175.908 | 1736.743 | 42.7054
176.023 | 1738.027 | 42.7385
176.115 | 1738.538 | 42.7483
176.23 | 1740.136 | 42.7824
176.304 | 1740.877 | 42.7966
176.43 | 1741.767 | 42.8279
176.522 | 1743.167 | 42.8501
176.609 | 1743.727 | 42.8647
176.7 | 1744.864 | 42.8879
176.819 | 1746.313 | 42.9216
176.906 | 1746.824 | 42.9375
177.024 | 1747.664 | 42.9629
177.122 | 1748.998 | 42.9867
177.23 | 1749.888 | 43.0122
177.321 | 1751.14 | 43.0399
177.411 | 1751.766 | 43.0581
177.504 | 1752.853 | 43.0788
177.622 | 1754.352 | 43.1127
177.719 | 1754.945 | 43.1368
177.826 | 1755.801 | 43.1608
177.922 | 1757.004 | 43.1832
178.023 | 1757.91 | 43.2073
178.118 | 1759.294 | 43.231
178.226 | 1759.903 | 43.2559
178.323 | 1761.04 | 43.2778
178.437 | 1761.83 | 43.303
178.513 | 1762.95 | 43.3267
178.629 | 1763.741 | 43.3493
178.722 | 1764.73 | 43.3721
178.821 | 1765.323 | 43.3981
178.914 | 1767.266 | 43.4208
179.027 | 1767.793 | 43.4443
179.121 | 1768.732 | 43.4686
179.204 | 1769.325 | 43.4834
179.326 | 1770.791 | 43.5167
179.416 | 1772.109 | 43.5365
179.512 | 1772.883 | 43.5626
179.609 | 1774.004 | 43.5876
179.732 | 1774.794 | 43.6097
179.822 | 1776.063 | 43.6314
179.923 | 1776.738 | 43.6584
180.007 | 1778.171 | 43.6796
180.107 | 1778.962 | 43.7047
180.221 | 1779.538 | 43.7303
180.311 | 1781.202 | 43.7492
180.416 | 1781.812 | 43.7729
180.504 | 1783.278 | 43.7956
180.604 | 1784.118 | 43.8184
180.722 | 1784.859 | 43.8415
180.821 | 1785.502 | 43.863
180.924 | 1786.902 | 43.8842
181.024 | 1787.758 | 43.9133
181.131 | 1788.368 | 43.9215
181.22 | 1789.801 | 43.954
181.303 | 1790.806 | 43.9781
181.422 | 1791.415 | 44.0032
181.509 | 1793.211 | 44.0228
181.609 | 1794.018 | 44.0483
181.73 | 1794.792 | 44.0696
181.809 | 1795.484 | 44.0946
181.917 | 1796.818 | 44.1166
182.011 | 1797.955 | 44.138
182.102 | 1798.597 | 44.1584
182.217 | 1800.014 | 44.1822
182.305 | 1800.986 | 44.2054
182.408 | 1801.991 | 44.2302
182.514 | 1802.798 | 44.2549
182.631 | 1804.099 | 44.2761
182.719 | 1804.544 | 44.2929
182.816 | 1805.318 | 44.3108
182.929 | 1807.097 | 44.3428
183.01 | 1807.789 | 44.3622
183.128 | 1809.222 | 44.3914
183.218 | 1809.716 | 44.4081
183.31 | 1810.606 | 44.4314
183.401 | 1811.907 | 44.4507
183.519 | 1812.517 | 44.4753
183.605 | 1813.291 | 44.499
183.709 | 1814.905 | 44.5204
183.829 | 1816.404 | 44.5517
183.909 | 1816.404 | 44.5639
184.012 | 1817.936 | 44.5848
184.11 | 1818.677 | 44.6095
184.205 | 1819.616 | 44.6306
184.306 | 1820.802 | 44.6544
184.444 | 1821.758 | 44.6892
184.507 | 1822.565 | 44.7036
184.6 | 1823.389 | 44.7266
184.74 | 1825.036 | 44.758
184.815 | 1825.794 | 44.7721
184.927 | 1826.815 | 44.8022
185.004 | 1827.391 | 44.8182
185.126 | 1829.187 | 44.848
185.219 | 1829.78 | 44.8661
185.33 | 1830.752 | 44.8965
185.429 | 1832.251 | 44.9175
185.506 | 1832.794 | 44.9336
185.62 | 1834.293 | 44.9625
185.703 | 1834.87 | 44.9782
185.83 | 1836.221 | 45.0083
185.906 | 1836.83 | 45.0251
186.018 | 1838.247 | 45.0581
186.121 | 1839.153 | 45.0801
186.241 | 1839.68 | 45.1048
186.302 | 1840.817 | 45.1221
186.419 | 1841.657 | 45.1442
186.516 | 1843.238 | 45.1765
186.615 | 1843.946 | 45.1971
186.735 | 1844.622 | 45.2187
186.817 | 1845.445 | 45.2304
186.913 | 1847.241 | 45.2619
187.027 | 1847.916 | 45.2825
187.135 | 1848.822 | 45.3044
187.233 | 1849.646 | 45.3275
187.329 | 1851.046 | 45.3497
187.412 | 1851.919 | 45.3707
187.511 | 1853.039 | 45.4018
187.629 | 1853.583 | 45.4426
187.709 | 1855.214 | 45.4992
187.828 | 1855.708 | 45.5385
187.92 | 1856.746 | 45.5669
188.022 | 1857.454 | 45.6032
188.121 | 1859.052 | 45.6358
188.224 | 1859.727 | 45.6673
188.317 | 1860.683 | 45.6907
188.424 | 1861.292 | 45.7089
188.522 | 1863.022 | 45.7107
188.618 | 1864.027 | 45.7255
188.707 | 1864.751 | 45.7094
188.817 | 1866.25 | 45.7303
188.917 | 1866.926 | 45.7688
189.007 | 1867.881 | 45.7621
189.123 | 1868.804 | 45.775
189.205 | 1869.611 | 45.8222
189.314 | 1871.258 | 45.7999
189.42 | 1871.999 | 45.8245
189.514 | 1872.971 | 45.8664
189.603 | 1873.96 | 45.8689
189.713 | 1874.734 | 45.923
189.801 | 1875.92 | 45.9355
189.906 | 1877.188 | 45.9441
190.033 | 1877.781 | 45.9998
190.1 | 1878.802 | 46.0295
190.216 | 1879.989 | 46.1042
190.301 | 1880.829 | 46.1388
190.415 | 1881.817 | 46.1494
190.508 | 1882.443 | 46.1218
190.618 | 1883.827 | 46.145
190.701 | 1884.815 | 46.1888
190.811 | 1885.655 | 46.1623
190.908 | 1886.248 | 46.1952
191.009 | 1888.159 | 46.1616
191.113 | 1888.159 | 46.1838
191.201 | 1890.152 | 46.2083
191.311 | 1890.795 | 46.2337
191.439 | 1892.063 | 46.2605
191.513 | 1892.623 | 46.2719
191.601 | 1894.122 | 46.2921
191.731 | 1895.242 | 46.3227
191.816 | 1895.819 | 46.3382
191.914 | 1896.725 | 46.3573
192.002 | 1898.141 | 46.378
192.11 | 1898.8 | 46.3961
192.202 | 1899.377 | 46.4156
192.326 | 1901.057 | 46.4403
192.436 | 1901.749 | 46.4605
192.515 | 1902.605 | 46.472
192.602 | 1903.314 | 46.4938
192.704 | 1904.17 | 46.5143
192.806 | 1905.883 | 46.5344
192.905 | 1906.444 | 46.5543
193.027 | 1908.025 | 46.5811
193.115 | 1908.486 | 46.5957
193.232 | 1909.985 | 46.6222
193.306 | 1910.413 | 46.6319
193.427 | 1912.044 | 46.6621
193.523 | 1913.313 | 46.6838
193.633 | 1913.79 | 46.7073
193.705 | 1914.449 | 46.7239
193.802 | 1915.174 | 46.7407
193.934 | 1916.755 | 46.7712
194.027 | 1917.628 | 46.7881
194.104 | 1918.386 | 46.7994
194.201 | 1919.391 | 46.8197
194.323 | 1920.989 | 46.8465
194.416 | 1922.241 | 46.8628
194.521 | 1923.015 | 46.8852
194.626 | 1923.641 | 46.9013
194.719 | 1925.321 | 46.9206
194.848 | 1925.898 | 46.942
194.927 | 1927.034 | 46.9614
195.005 | 1927.66 | 46.9755
195.131 | 1928.715 | 47.0014
195.221 | 1930.098 | 47.0233
195.322 | 1930.741 | 47.0432
195.424 | 1932.322 | 47.0631
195.522 | 1932.964 | 47.0813
195.626 | 1933.64 | 47.103
195.72 | 1934.365 | 47.1269
195.81 | 1935.995 | 47.1448
195.92 | 1937.297 | 47.1665
196.025 | 1937.89 | 47.1855
196.123 | 1938.993 | 47.2064
196.21 | 1939.916 | 47.2247
196.328 | 1940.624 | 47.2474
196.425 | 1941.398 | 47.2649
196.512 | 1943.227 | 47.2845
196.611 | 1944.018 | 47.302
196.723 | 1944.594 | 47.3251
196.816 | 1946.258 | 47.3451
196.929 | 1946.884 | 47.355
197.017 | 1947.691 | 47.3747
197.126 | 1949.075 | 47.3913
197.218 | 1949.618 | 47.4139
197.312 | 1950.327 | 47.4344
197.411 | 1952.023 | 47.4526
197.517 | 1952.6 | 47.4728
197.601 | 1953.407 | 47.4842
197.707 | 1954.461 | 47.5087
197.83 | 1955.927 | 47.5253
197.914 | 1956.899 | 47.5474
198.007 | 1957.838 | 47.5607
198.119 | 1958.53 | 47.5692
198.216 | 1959.304 | 47.5911
198.313 | 1960.293 | 47.6092
198.401 | 1961.923 | 47.6258
198.52 | 1962.747 | 47.6459
198.603 | 1963.324 | 47.6628
198.703 | 1965.103 | 47.6802
198.811 | 1965.877 | 47.6981
198.909 | 1966.585 | 47.717
199.001 | 1967.31 | 47.7324
199.111 | 1968.134 | 47.7488
199.204 | 1969.929 | 47.7707
199.347 | 1971.296 | 47.7948
199.409 | 1972.153 | 47.8035
199.504 | 1972.927 | 47.8184
199.631 | 1974.41 | 47.8449
199.71 | 1974.41 | 47.8532
199.801 | 1975.81 | 47.8707
199.916 | 1976.699 | 47.8903
200.007 | 1977.441 | 47.9041
200.125 | 1978.709 | 47.8797
200.201 | 1979.566 | 47.8873
200.304 | 1980.834 | 47.8958
200.44 | 1981.723 | 47.9135
200.534 | 1982.514 | 47.9269
200.604 | 1983.42 | 47.9343
200.712 | 1984.26 | 47.9495
200.801 | 1985.908 | 47.9668
200.91 | 1986.501 | 47.9824
201.002 | 1987.538 | 47.9989
201.127 | 1988.098 | 48.0157
201.226 | 1990.042 | 48.0389
201.309 | 1990.833 | 48.0523
201.423 | 1992.299 | 48.075
201.532 | 1992.777 | 48.0923
201.608 | 1993.897 | 48.1051
201.722 | 1994.654 | 48.1209
201.822 | 1996.285 | 48.1394
201.908 | 1996.812 | 48.1522
202.019 | 1998.229 | 48.1754
202.106 | 1998.806 | 48.1879
202.23 | 1999.794 | 48.2103
202.321 | 2001.112 | 48.2271
202.419 | 2001.985 | 48.2436
202.535 | 2002.644 | 48.2595
202.624 | 2004.143 | 48.2767
202.735 | 2004.736 | 48.2947
202.825 | 2005.774 | 48.3117
202.917 | 2007.24 | 48.3309
203.033 | 2007.964 | 48.3458
203.119 | 2009.052 | 48.3633
203.214 | 2009.694 | 48.3849
203.322 | 2010.485 | 48.3993
203.402 | 2011.671 | 48.4119
203.514 | 2013.236 | 48.4397
203.614 | 2014.059 | 48.4572
203.707 | 2014.669 | 48.4712
203.824 | 2015.772 | 48.4954
203.918 | 2017.255 | 48.5121
204.026 | 2017.881 | 48.53
204.11 | 2018.869 | 48.5465
204.201 | 2019.33 | 48.5611
204.324 | 2021.027 | 48.5874
204.426 | 2021.9 | 48.605
204.513 | 2023.202 | 48.6241
204.61 | 2023.86 | 48.6446
204.72 | 2025.294 | 48.6642
204.826 | 2025.738 | 48.6791
204.909 | 2026.677 | 48.6983
205.018 | 2027.929 | 48.715
205.125 | 2028.802 | 48.734
205.215 | 2030.054 | 48.7531
205.31 | 2030.878 | 48.7753
205.417 | 2031.487 | 48.7902
205.522 | 2033.036 | 48.8126
205.62 | 2033.975 | 48.8301
205.711 | 2034.65 | 48.8467
205.821 | 2035.918 | 48.8662
205.911 | 2036.907 | 48.8854
206.021 | 2037.78 | 48.9063
206.117 | 2038.356 | 48.9237
206.21 | 2039.279 | 48.9439
206.324 | 2040.877 | 48.9609
206.409 | 2041.865 | 48.9796
206.504 | 2042.804 | 48.9952
206.608 | 2043.611 | 49.0143
206.724 | 2044.88 | 49.0305
206.82 | 2045.753 | 49.0479
206.902 | 2046.296 | 49.0653
207.02 | 2047.91 | 49.0854
207.103 | 2048.932 | 49.1031
207.22 | 2049.508 | 49.118
207.309 | 2051.156 | 49.1385
207.415 | 2051.782 | 49.152
207.509 | 2052.902 | 49.1734
207.638 | 2053.857 | 49.1952
207.711 | 2054.467 | 49.21
207.839 | 2055.916 | 49.2336
207.916 | 2056.625 | 49.2483
208.008 | 2057.728 | 49.2616
208.106 | 2058.717 | 49.2831
208.212 | 2059.919 | 49.3
208.341 | 2060.726 | 49.3264
208.434 | 2062.39 | 49.3449
208.503 | 2062.95 | 49.3576
208.601 | 2063.757 | 49.3733
208.707 | 2064.465 | 49.3917
208.817 | 2065.8 | 49.4137
208.933 | 2066.722 | 49.4384
209.042 | 2068.221 | 49.4535
209.114 | 2068.781 | 49.4675
209.208 | 2069.704 | 49.486
209.328 | 2071.17 | 49.5122
209.415 | 2071.746 | 49.5261
209.506 | 2072.883 | 49.5421
209.637 | 2073.674 | 49.5692
209.72 | 2074.481 | 49.58
209.8 | 2075.65 | 49.6001
209.925 | 2076.771 | 49.6169
210.035 | 2078.171 | 49.6372
210.126 | 2079.159 | 49.6529
210.248 | 2079.752 | 49.6673
210.308 | 2080.872 | 49.6807
210.426 | 2081.696 | 49.6958
210.531 | 2083.113 | 49.7176
210.619 | 2083.92 | 49.7351
210.725 | 2084.595 | 49.7481
210.832 | 2086.127 | 49.7624
210.925 | 2087 | 49.779
211.018 | 2087.461 | 49.7952
211.115 | 2088.235 | 49.807
211.216 | 2090.047 | 49.8278
211.322 | 2091.266 | 49.8416
211.422 | 2091.909 | 49.8603
211.515 | 2092.848 | 49.8781
211.614 | 2094.199 | 49.8956
211.722 | 2095.335 | 49.9164
211.832 | 2095.796 | 49.9307
211.923 | 2096.702 | 49.9515
212.034 | 2098.152 | 49.9732
212.105 | 2098.152 | 49.9825
212.221 | 2099.75 | 50.0061
212.325 | 2100.442 | 50.02
212.42 | 2102.138 | 50.0372
212.535 | 2102.764 | 50.0549
212.631 | 2103.769 | 50.0734
212.727 | 2104.56 | 50.091
212.823 | 2105.664 | 50.1109
212.921 | 2107.261 | 50.128
213.017 | 2107.772 | 50.1463
213.114 | 2109.205 | 50.1609
213.209 | 2109.815 | 50.1759
213.307 | 2111.149 | 50.2012
213.419 | 2111.742 | 50.2181
213.527 | 2112.714 | 50.2348
213.614 | 2114.196 | 50.2518
213.721 | 2114.806 | 50.265
213.816 | 2116.255 | 50.2832
213.921 | 2116.848 | 50.3043
214.005 | 2117.837 | 50.3246
214.123 | 2118.776 | 50.3398
214.212 | 2119.484 | 50.3568
214.321 | 2120.818 | 50.3738
214.419 | 2121.527 | 50.3924
214.515 | 2122.268 | 50.4117
214.604 | 2124.129 | 50.4256
214.702 | 2124.772 | 50.4448
214.818 | 2125.48 | 50.4614
214.906 | 2127.127 | 50.4754
215.017 | 2127.622 | 50.4936
215.12 | 2129.005 | 50.5155
215.219 | 2129.812 | 50.534
215.307 | 2130.867 | 50.5509
215.414 | 2131.806 | 50.5672
215.522 | 2132.366 | 50.5854
215.618 | 2133.321 | 50.6057
215.709 | 2134.985 | 50.6244
215.814 | 2135.743 | 50.6365
215.909 | 2136.385 | 50.6576
216.02 | 2137.785 | 50.6767
216.11 | 2138.889 | 50.6955
216.209 | 2139.465 | 50.7127
216.344 | 2141.03 | 50.737
216.412 | 2141.706 | 50.7464
216.528 | 2143.04 | 50.7694
216.607 | 2143.864 | 50.7619
216.706 | 2144.835 | 50.782
216.834 | 2145.824 | 50.8023
216.911 | 2146.384 | 50.8105
217.007 | 2147.866 | 50.8245
217.105 | 2148.591 | 50.847
217.203 | 2149.135 | 50.8606
217.311 | 2150.815 | 50.8791
217.414 | 2151.754 | 50.8965
217.53 | 2153.055 | 50.9185
217.602 | 2153.5 | 50.9302
217.703 | 2155.098 | 50.944
217.827 | 2155.773 | 50.96
217.905 | 2156.366 | 50.9707
218.002 | 2157.371 | 50.9887
218.1 | 2158.129 | 51.0033
218.223 | 2159.974 | 51.0269
218.342 | 2160.666 | 51.0442
218.402 | 2161.489 | 51.06
218.522 | 2162.988 | 51.0806
218.63 | 2164.191 | 51.0951
218.722 | 2165.014 | 51.1161
218.824 | 2166.118 | 51.1307
218.936 | 2166.728 | 51.1508
219.025 | 2167.765 | 51.1698
219.107 | 2168.342 | 51.1792
219.201 | 2169.133 | 51.1936
219.318 | 2171.29 | 51.2146
219.404 | 2171.851 | 51.2241
219.505 | 2172.805 | 51.2416
219.606 | 2173.646 | 51.2616
219.729 | 2174.733 | 51.2801
219.815 | 2176.199 | 51.3012
219.92 | 2176.742 | 51.3169
220.03 | 2178.077 | 51.3335
220.116 | 2178.637 | 51.345
220.217 | 2180.218 | 51.3661
220.312 | 2180.877 | 51.3825
220.429 | 2182.079 | 51.4039
220.516 | 2182.623 | 51.4113
220.611 | 2184.204 | 51.4375
220.715 | 2184.913 | 51.4545
220.824 | 2185.605 | 51.4692
220.927 | 2186.741 | 51.4872
221.016 | 2188.059 | 51.5066
221.112 | 2188.998 | 51.5202
221.212 | 2189.855 | 51.5435
221.333 | 2190.728 | 51.5658
221.413 | 2192.177 | 51.5797
221.512 | 2192.77 | 51.5976
221.622 | 2193.824 | 51.6138
221.716 | 2194.796 | 51.6284
221.819 | 2196.065 | 51.6446
221.919 | 2196.625 | 51.6646
222.015 | 2197.465 | 51.6825
222.126 | 2199.046 | 51.6982
222.209 | 2199.837 | 51.7159
222.318 | 2200.727 | 51.7341
222.406 | 2202.176 | 51.753
222.516 | 2202.621 | 51.7659
222.623 | 2203.379 | 51.7847
222.713 | 2205.042 | 51.8022
222.808 | 2205.767 | 51.8181
222.92 | 2206.261 | 51.8376
223.002 | 2207.892 | 51.8546
223.125 | 2208.502 | 51.87
223.21 | 2209.968 | 51.8913
223.311 | 2210.462 | 51.9116
223.422 | 2211.829 | 51.9262
223.5 | 2212.867 | 51.946
223.614 | 2213.427 | 51.9616
223.724 | 2214.844 | 51.9748
223.8 | 2216.194 | 51.9904
223.921 | 2216.82 | 52.009
224.003 | 2217.891 | 52.0248
224.115 | 2218.813 | 52.0397
224.208 | 2219.406 | 52.0558
224.317 | 2220.774 | 52.0676
224.402 | 2221.795 | 52.0864
224.51 | 2222.602 | 52.1033
224.622 | 2223.805 | 52.1235
224.729 | 2225.172 | 52.1456
224.838 | 2225.748 | 52.1619
224.914 | 2226.457 | 52.1698
225.007 | 2227.873 | 52.1913
225.137 | 2228.73 | 52.2131
225.215 | 2229.455 | 52.2227
225.303 | 2230.641 | 52.2391
225.432 | 2232.057 | 52.2659
225.523 | 2232.568 | 52.2721
225.604 | 2233.639 | 52.2909
225.711 | 2234.891 | 52.3078
225.831 | 2236.373 | 52.3318
225.926 | 2237.131 | 52.3488
226.037 | 2237.757 | 52.3667
226.127 | 2239.009 | 52.3875
226.2 | 2239.898 | 52.3983
226.306 | 2240.706 | 52.4182
226.422 | 2241.974 | 52.4399
226.53 | 2242.534 | 52.4558
226.608 | 2243.341 | 52.4652
226.701 | 2244.148 | 52.476
226.836 | 2245.911 | 52.4966
226.914 | 2246.735 | 52.5056
227.006 | 2247.838 | 52.5206
227.119 | 2248.514 | 52.5408
227.223 | 2250.276 | 52.5562
227.33 | 2250.77 | 52.5739
227.417 | 2252.203 | 52.5915
227.524 | 2252.764 | 52.6074
227.624 | 2253.752 | 52.6223
227.74 | 2255.169 | 52.6388
227.846 | 2255.844 | 52.6586
227.934 | 2256.865 | 52.6749
228.004 | 2257.425 | 52.6879
228.127 | 2259.023 | 52.7103
228.214 | 2259.913 | 52.7259
228.301 | 2260.44 | 52.7376
228.425 | 2262.136 | 52.7596
228.532 | 2262.697 | 52.7781
228.632 | 2263.85 | 52.793
228.718 | 2264.509 | 52.808
228.827 | 2266.057 | 52.8226
228.918 | 2267.259 | 52.8397
229.014 | 2267.787 | 52.8569
229.105 | 2268.445 | 52.8661
229.23 | 2270.076 | 52.8882
229.326 | 2270.867 | 52.902
229.425 | 2271.872 | 52.9224
229.522 | 2272.481 | 52.938
229.627 | 2274.013 | 52.9531
229.71 | 2274.87 | 52.9757
229.81 | 2275.825 | 52.9916
229.912 | 2277.16 | 53.0067
230.029 | 2277.637 | 53.0253
230.118 | 2279.07 | 53.0435
230.218 | 2279.96 | 53.0593
230.306 | 2280.8 | 53.0796
230.406 | 2281.558 | 53.0961
230.526 | 2282.628 | 53.114
230.607 | 2283.32 | 53.1251
230.721 | 2284.786 | 53.1426
230.805 | 2285.808 | 53.1587
230.919 | 2286.961 | 53.1729
231.006 | 2287.85 | 53.1954
231.1 | 2287.85 | 53.2049
231.207 | 2289.959 | 53.2259
231.305 | 2290.502 | 53.2427
231.419 | 2291.935 | 53.2579
231.516 | 2292.94 | 53.2744
231.61 | 2293.813 | 53.291
231.7 | 2294.555 | 53.3063
231.809 | 2295.329 | 53.3231
231.907 | 2297.157 | 53.3403
232.017 | 2297.75 | 53.3595
232.111 | 2298.821 | 53.3771
232.238 | 2299.826 | 53.3991
232.322 | 2300.419 | 53.4117
232.406 | 2301.77 | 53.4304
232.516 | 2302.709 | 53.4495
232.631 | 2304.191 | 53.4701
232.721 | 2304.685 | 53.4865
232.818 | 2305.789 | 53.5054
232.912 | 2306.711 | 53.5169
233.028 | 2307.996 | 53.5411
233.118 | 2308.474 | 53.553
233.214 | 2309.248 | 53.5657
233.327 | 2310.994 | 53.5955
233.422 | 2311.818 | 53.6017
233.509 | 2312.872 | 53.6182
233.618 | 2313.548 | 53.6343
233.712 | 2314.734 | 53.6518
233.828 | 2315.985 | 53.6722
233.917 | 2316.463 | 53.6826
234.03 | 2318.045 | 53.7058
234.107 | 2318.819 | 53.7166
234.227 | 2320.334 | 53.7364
234.318 | 2320.779 | 53.7498
234.429 | 2321.767 | 53.771
234.527 | 2322.986 | 53.7873
234.634 | 2323.876 | 53.8047
234.709 | 2324.403 | 53.8132
234.823 | 2326.001 | 53.838
234.906 | 2326.561 | 53.8506
235.027 | 2328.011 | 53.8697
235.122 | 2329.262 | 53.8877
235.229 | 2330.037 | 53.9043
235.32 | 2331.074 | 53.9211
235.401 | 2331.783 | 53.9321
235.524 | 2332.755 | 53.954
235.615 | 2333.446 | 53.9669
235.729 | 2335.011 | 53.9857
235.806 | 2335.555 | 53.996
235.905 | 2336.626 | 54.0117
236.033 | 2337.878 | 54.0265
236.125 | 2338.718 | 54.0436
236.201 | 2339.311 | 54.0497
236.33 | 2341.073 | 54.0724
236.419 | 2341.963 | 54.0899
236.542 | 2342.655 | 54.1081
236.634 | 2343.841 | 54.1273
236.727 | 2344.417 | 54.1458
236.824 | 2346.015 | 54.1629
236.914 | 2347.185 | 54.1819
237.025 | 2347.844 | 54.1979
237.119 | 2348.881 | 54.2117
237.225 | 2349.754 | 54.2332
237.313 | 2351.171 | 54.2488
237.423 | 2351.682 | 54.2614
237.518 | 2352.423 | 54.275
237.613 | 2353.576 | 54.2927
237.718 | 2355.026 | 54.3077
237.828 | 2355.586 | 54.3266
237.922 | 2357.266 | 54.3398
238.026 | 2357.842 | 54.3586
238.11 | 2358.946 | 54.3721
238.217 | 2359.885 | 54.3908
238.322 | 2360.593 | 54.4055
238.425 | 2361.763 | 54.4177
238.516 | 2363.031 | 54.439
238.6 | 2363.575 | 54.4489
238.707 | 2364.563 | 54.4713
238.816 | 2365.914 | 54.4868
238.924 | 2366.474 | 54.5041
239.004 | 2367.281 | 54.5212
239.119 | 2368.896 | 54.5292
239.204 | 2370.213 | 54.5411
239.317 | 2370.757 | 54.5597
239.405 | 2371.795 | 54.5722
239.513 | 2372.602 | 54.5897
239.603 | 2374.101 | 54.6037
239.702 | 2374.727 | 54.6217
239.803 | 2375.303 | 54.6364
239.915 | 2376.078 | 54.653
240.021 | 2377.988 | 54.6706
240.105 | 2378.763 | 54.684
240.217 | 2379.636 | 54.6974
240.308 | 2380.937 | 54.7095
240.413 | 2381.711 | 54.7223
240.507 | 2382.947 | 54.7306
240.605 | 2383.77 | 54.7435
240.707 | 2384.759 | 54.7571
240.824 | 2385.846 | 54.7692
240.907 | 2386.785 | 54.7839
241.017 | 2387.477 | 54.7974
241.121 | 2388.234 | 54.8078
241.213 | 2389.651 | 54.8224
241.329 | 2391.018 | 54.8384
241.419 | 2391.463 | 54.848
241.513 | 2392.237 | 54.8625
241.626 | 2394.016 | 54.8789
241.721 | 2394.774 | 54.8881
241.839 | 2395.927 | 54.8998
241.944 | 2397.179 | 54.9038
242.005 | 2398.069 | 54.9106
242.104 | 2398.81 | 54.9231
242.234 | 2399.798 | 54.9338
242.307 | 2400.375 | 54.9478
242.405 | 2401.824 | 54.9547
242.509 | 2402.664 | 54.9667
242.6 | 2403.307 | 54.9791
242.712 | 2404.707 | 54.9927
242.84 | 2405.662 | 55.0106
242.928 | 2407.359 | 55.0228
243.013 | 2407.804 | 55.0291
243.129 | 2408.71 | 55.0462
243.228 | 2409.978 | 55.0583
243.328 | 2410.983 | 55.0733
243.423 | 2412.252 | 55.0825
243.523 | 2412.96 | 55.0963
243.619 | 2414.212 | 55.1086
243.702 | 2414.788 | 55.1188
243.824 | 2415.974 | 55.1367
243.904 | 2416.551 | 55.1408
244.025 | 2417.622 | 55.1572
244.126 | 2418.923 | 55.1716
244.217 | 2419.911 | 55.1836
244.333 | 2420.702 | 55.1993
244.424 | 2421.74 | 55.2076
244.526 | 2422.926 | 55.2223
244.617 | 2423.947 | 55.2332
244.722 | 2424.919 | 55.2487
244.816 | 2426.171 | 55.2622
244.902 | 2426.78 | 55.2709
245.024 | 2427.835 | 55.2844
245.119 | 2429.202 | 55.3005
245.226 | 2429.993 | 55.3126
245.315 | 2430.866 | 55.3246
245.422 | 2431.475 | 55.3366
245.517 | 2433.188 | 55.3533
245.63 | 2433.864 | 55.363
245.72 | 2434.654 | 55.3829
245.824 | 2436.269 | 55.3923
245.93 | 2436.878 | 55.4086
246.024 | 2438.015 | 55.4218
246.144 | 2438.789 | 55.4363
246.211 | 2439.909 | 55.4518
246.327 | 2440.535 | 55.4659
246.401 | 2441.342 | 55.475
246.519 | 2442.924 | 55.4903
246.606 | 2443.55 | 55.4998
246.714 | 2444.604 | 55.5163
246.825 | 2445.806 | 55.529
246.911 | 2446.877 | 55.5419
247.007 | 2447.75 | 55.5509
247.106 | 2449.084 | 55.5651
247.213 | 2449.859 | 55.575
247.321 | 2450.435 | 55.5896
247.422 | 2451.786 | 55.6046
247.512 | 2452.609 | 55.6195
247.619 | 2453.944 | 55.6391
247.723 | 2454.817 | 55.6489
247.81 | 2456.118 | 55.6619
247.933 | 2456.711 | 55.6788
248.023 | 2457.732 | 55.6932
248.107 | 2458.293 | 55.7046
248.213 | 2459.874 | 55.7161
248.311 | 2460.846 | 55.7288
248.416 | 2461.538 | 55.7427
248.523 | 2462.79 | 55.7578
248.609 | 2463.827 | 55.7711
248.71 | 2464.602 | 55.7825
248.8 | 2465.853 | 55.8007
248.918 | 2466.694 | 55.8123
249.012 | 2467.237 | 55.8278
249.112 | 2468.819 | 55.8367
249.21 | 2469.725 | 55.8523
249.305 | 2470.285 | 55.8656
249.411 | 2471.092 | 55.8798
249.508 | 2472.854 | 55.8946
249.61 | 2473.661 | 55.9105
249.729 | 2475.144 | 55.9283
249.837 | 2476.429 | 55.94
249.909 | 2476.429 | 55.9504
250.058 | 2477.977 | 55.964
250.123 | 2478.784 | 55.9755
250.237 | 2480.415 | 55.9947
250.308 | 2480.415 | 55.9989
250.427 | 2481.947 | 56.0212
250.535 | 2482.787 | 56.0388
250.617 | 2483.397 | 56.0484
250.731 | 2484.978 | 56.0645
250.836 | 2485.637 | 56.0828
250.92 | 2486.428 | 56.0934
251.024 | 2487.927 | 56.1111
251.107 | 2488.833 | 56.1199
251.238 | 2489.854 | 56.1359
251.308 | 2490.431 | 56.1466
251.401 | 2491.6 | 56.1596
251.536 | 2493.116 | 56.1755
251.601 | 2493.791 | 56.1846
251.705 | 2494.664 | 56.1968
251.828 | 2496.031 | 56.2176
251.92 | 2496.641 | 56.227
252.029 | 2498.123 | 56.2406
252.139 | 2498.749 | 56.2578
252.232 | 2500.001 | 56.2712
252.317 | 2501.352 | 56.2834
252.421 | 2501.863 | 56.3013
252.528 | 2503.147 | 56.3148
252.622 | 2503.856 | 56.3323
252.718 | 2505.19 | 56.3428
252.827 | 2505.701 | 56.3598
252.91 | 2506.36 | 56.3713
253.028 | 2508.023 | 56.3892
253.117 | 2509.045 | 56.3971
253.209 | 2509.621 | 56.4091
253.332 | 2510.807 | 56.4276
253.427 | 2511.384 | 56.4434
253.519 | 2512.85 | 56.4547
253.628 | 2513.805 | 56.4681
253.7 | 2514.497 | 56.4722
253.828 | 2516.013 | 56.4971
253.922 | 2516.853 | 56.5089
254.028 | 2517.775 | 56.5204
254.109 | 2518.813 | 56.5339
254.224 | 2519.39 | 56.5466
254.318 | 2520.905 | 56.5593
254.42 | 2521.663 | 56.5761
254.524 | 2522.783 | 56.5863
254.614 | 2523.606 | 56.6012
254.718 | 2525.04 | 56.617
254.809 | 2525.797 | 56.6286
254.901 | 2526.588 | 56.6362
255.013 | 2527.609 | 56.6552
255.115 | 2529.141 | 56.6691
255.213 | 2529.668 | 56.6792
255.322 | 2530.805 | 56.6943
255.432 | 2531.678 | 56.7035
255.524 | 2532.518 | 56.7175
255.621 | 2533.49 | 56.7322
255.707 | 2535.104 | 56.7403
255.818 | 2535.697 | 56.7539
255.913 | 2537.196 | 56.7621
256.004 | 2537.756 | 56.7741
256.115 | 2538.613 | 56.7885
256.209 | 2539.931 | 56.7999
256.33 | 2540.491 | 56.8111
256.42 | 2541.545 | 56.822
256.504 | 2542.27 | 56.8362
256.636 | 2544.033 | 56.8509
256.716 | 2544.527 | 56.8588
256.81 | 2545.252 | 56.8699
256.902 | 2546.108 | 56.8801
257.006 | 2547.887 | 56.8933
257.128 | 2548.464 | 56.9071
257.23 | 2550.127 | 56.923
257.315 | 2550.737 | 56.9331
257.405 | 2551.742 | 56.9425
257.559 | 2553.01 | 56.9586
257.627 | 2553.801 | 56.9649
257.705 | 2554.641 | 56.9786
257.811 | 2555.563 | 56.9889
257.932 | 2557.029 | 57.0055
258.022 | 2557.491 | 57.0153
258.114 | 2558.232 | 57.0269
258.203 | 2559.896 | 57.0405
258.339 | 2560.653 | 57.0559
258.432 | 2562.334 | 57.0652
258.515 | 2562.334 | 57.074
258.629 | 2564.03 | 57.0923
258.706 | 2564.821 | 57.0986
258.835 | 2565.842 | 57.1066
258.925 | 2567.292 | 57.1171
259.007 | 2568.083 | 57.1244
259.105 | 2568.807 | 57.1303
259.226 | 2570.125 | 57.1469
259.316 | 2570.735 | 57.1558
259.4 | 2571.838 | 57.1663
259.525 | 2572.563 | 57.1837
259.602 | 2573.288 | 57.1905
259.73 | 2574.787 | 57.2058
259.841 | 2576.171 | 57.2144
259.924 | 2576.961 | 57.2273
260.002 | 2577.769 | 57.2361
260.134 | 2578.955 | 57.2522
260.201 | 2579.515 | 57.2555
260.309 | 2580.421 | 57.2675
260.429 | 2581.985 | 57.2817
260.522 | 2583.221 | 57.2911
260.619 | 2583.929 | 57.3028
260.705 | 2584.358 | 57.3083
260.824 | 2585.972 | 57.3224
260.9 | 2586.548 | 57.3245
261.017 | 2588.014 | 57.3408
261.119 | 2588.92 | 57.3528
261.203 | 2589.744 | 57.3567
261.317 | 2590.881 | 57.3736
261.434 | 2591.671 | 57.3828
261.523 | 2592.693 | 57.3867
261.631 | 2594.06 | 57.393
261.718 | 2594.587 | 57.4016
261.824 | 2596.004 | 57.4174
261.942 | 2596.597 | 57.4291
262.023 | 2597.783 | 57.4335
262.117 | 2598.409 | 57.4441
262.214 | 2600.155 | 57.4476
262.332 | 2600.814 | 57.4533
262.42 | 2601.884 | 57.4377
262.534 | 2602.79 | 57.4222
262.619 | 2604.224 | 57.4152
262.714 | 2604.718 | 57.435
262.81 | 2606.085 | 57.4343
262.915 | 2606.596 | 57.4231
263.019 | 2608.012 | 57.447
263.113 | 2609.165 | 57.4486
263.223 | 2609.643 | 57.4485
263.319 | 2610.829 | 57.4802
263.425 | 2611.752 | 57.4491
263.507 | 2612.279 | 57.4793
263.61 | 2614.107 | 57.4642
263.72 | 2614.717 | 57.475
263.812 | 2615.837 | 57.4985
263.923 | 2616.512 | 57.4895
264.006 | 2617.253 | 57.5544
264.122 | 2618.967 | 57.5424
264.231 | 2619.642 | 57.5476
264.311 | 2620.795 | 57.5529
264.421 | 2621.75 | 57.5603
264.517 | 2622.838 | 57.5712
264.601 | 2623.711 | 57.5822
264.706 | 2624.271 | 57.5829
264.808 | 2625.094 | 57.596
264.908 | 2626.89 | 57.6126
265.013 | 2627.697 | 57.6255
265.11 | 2628.29 | 57.6285
265.209 | 2630.102 | 57.5921
265.349 | 2630.712 | 57.5823
265.431 | 2631.667 | 57.602
265.523 | 2632.672 | 57.6025
265.611 | 2633.907 | 57.5882
265.7 | 2634.533 | 57.6137
265.813 | 2635.67 | 57.6009
265.907 | 2636.312 | 57.6157
266.009 | 2638.091 | 57.644
266.149 | 2638.701 | 57.6267
266.239 | 2639.804 | 57.6675
266.305 | 2640.463 | 57.6543
266.403 | 2641.287 | 57.7466
266.53 | 2643.017 | 57.7228
266.606 | 2643.807 | 57.749
266.702 | 2644.829 | 57.7504
266.843 | 2646.179 | 57.764
266.918 | 2646.723 | 57.7452
267.011 | 2647.678 | 57.7249
267.131 | 2649.128 | 57.7403
267.222 | 2649.606 | 57.7246
267.312 | 2650.446 | 57.8249
267.4 | 2651.846 | 57.7932
267.535 | 2653.048 | 57.8033
267.61 | 2653.757 | 57.8097
267.74 | 2655.14 | 57.8244
267.811 | 2655.684 | 57.8316
267.907 | 2656.672 | 57.8416
268.025 | 2657.908 | 57.8542
268.114 | 2658.402 | 57.8571
268.209 | 2659.127 | 57.8682
268.325 | 2661.268 | 57.8836
268.426 | 2662.075 | 57.8938
268.513 | 2662.652 | 57.8988
268.625 | 2663.706 | 57.9154
268.702 | 2664.283 | 57.9263
268.823 | 2665.93 | 57.9399
268.917 | 2667.165 | 57.9509
269.031 | 2667.989 | 57.9625
269.102 | 2668.664 | 57.9758
269.222 | 2670.246 | 57.9886
269.321 | 2670.855 | 58.0012
269.406 | 2671.63 | 58.0035
269.52 | 2672.667 | 58.0204
269.617 | 2673.211 | 58.0283
269.718 | 2675.171 | 58.0377
269.829 | 2675.814 | 58.0528
269.903 | 2676.736 | 58.0543
270.025 | 2678.07 | 58.0687
270.133 | 2678.647 | 58.0817
270.228 | 2679.816 | 58.0918
270.312 | 2681.101 | 58.0969
270.405 | 2681.711 | 58.1016
270.513 | 2683.177 | 58.1145
270.614 | 2683.671 | 58.1241
270.721 | 2684.396 | 58.1353
270.837 | 2686.01 | 58.144
270.918 | 2686.9 | 58.1574
271.015 | 2688.135 | 58.1665
271.102 | 2688.135 | 58.1728
271.231 | 2690.046 | 58.1868
271.318 | 2690.837 | 58.1997
271.421 | 2691.693 | 58.2064
271.509 | 2693.077 | 58.2156
271.6 | 2693.077 | 58.2247
271.709 | 2694.807 | 58.2422
271.814 | 2696.157 | 58.2546
271.922 | 2696.767 | 58.2676
272.015 | 2697.837 | 58.2736
272.132 | 2698.628 | 58.2858
272.207 | 2700.078 | 58.2999
272.305 | 2700.72 | 58.3089
272.403 | 2702.054 | 58.3179
272.516 | 2702.713 | 58.3268
272.607 | 2703.372 | 58.3409
272.724 | 2704.707 | 58.3483
272.802 | 2705.711 | 58.3542
272.902 | 2706.469 | 58.3618
273.02 | 2707.919 | 58.3691
273.119 | 2708.742 | 58.3742
273.213 | 2709.863 | 58.3821
273.312 | 2710.818 | 58.3899
273.441 | 2712.103 | 58.4018
273.507 | 2712.103 | 58.409
273.601 | 2714.03 | 58.4178
273.716 | 2714.64 | 58.4259
273.809 | 2715.661 | 58.4352
273.908 | 2717.094 | 58.4444
274.049 | 2717.687 | 58.4568
274.1 | 2718.857 | 58.4627
274.224 | 2719.466 | 58.4738
274.305 | 2720.224 | 58.4812
274.419 | 2721.838 | 58.4878
274.501 | 2722.728 | 58.4968
274.629 | 2723.93 | 58.5116
274.726 | 2724.556 | 58.5174
274.83 | 2726.302 | 58.5256
274.917 | 2726.829 | 58.5336
275.028 | 2728.114 | 58.5409
275.117 | 2728.724 | 58.5464
275.213 | 2729.86 | 58.5475
275.341 | 2730.651 | 58.557
275.409 | 2731.442 | 58.5609
275.505 | 2732.628 | 58.5698
275.644 | 2733.913 | 58.5841
275.729 | 2734.489 | 58.5882
275.809 | 2735.675 | 58.6009
275.925 | 2736.96 | 58.6124
276.043 | 2738.162 | 58.62
276.107 | 2738.723 | 58.6286
276.229 | 2740.123 | 58.6433
276.317 | 2740.716 | 58.6484
276.43 | 2741.721 | 58.6679
276.539 | 2743.137 | 58.6733
276.628 | 2743.846 | 58.6885
276.731 | 2744.587 | 58.6867
276.822 | 2746.036 | 58.676
276.934 | 2746.613 | 58.6826
277.018 | 2748.161 | 58.6891
277.142 | 2748.705 | 58.6962
277.232 | 2749.726 | 58.7033
277.318 | 2750.83 | 58.7109
277.401 | 2751.736 | 58.717
277.533 | 2753.07 | 58.7298
277.606 | 2753.713 | 58.7332
277.717 | 2754.981 | 58.7472
277.836 | 2755.558 | 58.7524
277.925 | 2757.057 | 58.761
278.038 | 2757.666 | 58.7746
278.115 | 2759.165 | 58.7808
278.237 | 2759.808 | 58.7902
278.324 | 2760.384 | 58.8021
278.422 | 2762.031 | 58.8084
278.524 | 2762.69 | 58.8159
278.615 | 2763.975 | 58.8283
278.724 | 2764.535 | 58.8354
278.818 | 2766.149 | 58.843
278.924 | 2766.693 | 58.8539
279.024 | 2767.879 | 58.8667
279.126 | 2768.884 | 58.8783
279.228 | 2769.444 | 58.89
279.323 | 2771.009 | 58.898
279.42 | 2771.487 | 58.9073
279.509 | 2773.068 | 58.9156
279.633 | 2773.694 | 58.9289
279.707 | 2775.045 | 58.9433
279.819 | 2775.621 | 58.9533
279.918 | 2776.395 | 58.9619
280.021 | 2778.191 | 58.9695
280.114 | 2778.866 | 58.9764
280.208 | 2779.278 | 58.9797
280.306 | 2781.008 | 58.9955
280.413 | 2781.815 | 59.0054
280.514 | 2782.82 | 59.0128
280.619 | 2783.429 | 59.0204
280.707 | 2785.077 | 59.0261
280.834 | 2785.653 | 59.0361
280.917 | 2786.806 | 59.0408
281.025 | 2787.86 | 59.0475
281.129 | 2787.86 | 59.0561
281.213 | 2789.969 | 59.0678
281.304 | 2790.727 | 59.0721
281.408 | 2791.386 | 59.081
281.51 | 2792.934 | 59.0827
281.606 | 2793.461 | 59.0949
281.722 | 2794.762 | 59.1069
281.813 | 2795.767 | 59.1093
281.916 | 2796.871 | 59.1209
282.016 | 2797.513 | 59.1295
282.101 | 2798.815 | 59.1382
282.217 | 2799.391 | 59.1469
282.305 | 2801.071 | 59.1536
282.422 | 2801.664 | 59.1626
282.508 | 2802.768 | 59.1733
282.607 | 2803.625 | 59.1841
282.713 | 2804.827 | 59.1848
282.809 | 2805.816 | 59.1994
282.907 | 2806.524 | 59.2058
283.04 | 2808.402 | 59.215
283.117 | 2808.402 | 59.2245
283.209 | 2809.176 | 59.2315
283.319 | 2810.757 | 59.2391
283.406 | 2811.746 | 59.2479
283.531 | 2812.701 | 59.2584
283.602 | 2813.821 | 59.2651
283.703 | 2814.76 | 59.272
283.808 | 2815.567 | 59.2753
283.929 | 2816.984 | 59.2873
284.01 | 2817.824 | 59.294
284.109 | 2818.664 | 59.2962
284.223 | 2820.229 | 59.3084
284.334 | 2820.74 | 59.3147
284.419 | 2821.465 | 59.3204
284.532 | 2823.145 | 59.3298
284.609 | 2823.721 | 59.3322
284.723 | 2824.66 | 59.3436
284.827 | 2826.093 | 59.3491
284.907 | 2826.093 | 59.3524
285 | 2827.082 | 59.3635
285.122 | 2828.877 | 59.3728
285.213 | 2829.371 | 59.3766
285.325 | 2830.953 | 59.3862
285.426 | 2831.925 | 59.3921
285.518 | 2832.386 | 59.3975
285.628 | 2834.099 | 59.4056
285.717 | 2834.824 | 59.4121
285.833 | 2835.697 | 59.4196
285.917 | 2836.356 | 59.4237
286.028 | 2838.118 | 59.4329
286.118 | 2838.843 | 59.4417
286.201 | 2839.552 | 59.4465
286.32 | 2840.672 | 59.4596
286.42 | 2842.187 | 59.4678
286.536 | 2842.632 | 59.4763
286.622 | 2844.18 | 59.4812
286.706 | 2844.707 | 59.4898
286.817 | 2845.63 | 59.5006
286.918 | 2846.437 | 59.5105
287.004 | 2847.145 | 59.5138
287.12 | 2848.694 | 59.523
287.216 | 2849.353 | 59.5319
287.311 | 2851.115 | 59.5399
287.421 | 2851.593 | 59.5508
287.503 | 2852.334 | 59.5533
287.624 | 2853.487 | 59.569
287.716 | 2854.953 | 59.5743
287.824 | 2855.711 | 59.5817
287.921 | 2857.194 | 59.5914
288.026 | 2857.803 | 59.597
288.112 | 2858.792 | 59.6048
288.217 | 2859.401 | 59.6115
288.325 | 2860.801 | 59.6185
288.416 | 2861.806 | 59.6254
288.519 | 2862.416 | 59.6299
288.608 | 2864.03 | 59.6412
288.718 | 2864.54 | 59.6395
288.833 | 2865.628 | 59.6449
288.921 | 2866.633 | 59.6511
289.007 | 2867.209 | 59.6564
289.113 | 2868.972 | 59.6635
289.207 | 2869.779 | 59.6716
289.324 | 2870.405 | 59.6765
289.416 | 2871.558 | 59.6831
289.505 | 2872.843 | 59.6883
289.603 | 2873.452 | 59.6968
289.718 | 2874.918 | 59.7047
289.818 | 2875.874 | 59.7126
289.918 | 2876.664 | 59.7162
290.009 | 2877.521 | 59.7281
290.11 | 2878.723 | 59.7304
290.208 | 2879.745 | 59.7409
290.302 | 2880.997 | 59.7479
290.451 | 2882.232 | 59.7549
290.525 | 2882.875 | 59.7588
290.608 | 2883.748 | 59.7669
290.719 | 2884.802 | 59.7716
290.831 | 2886.12 | 59.7815
290.918 | 2886.696 | 59.7846
291.015 | 2887.602 | 59.7864
291.114 | 2888.162 | 59.7951
291.206 | 2889.875 | 59.7994
291.337 | 2890.765 | 59.8082
291.41 | 2891.358 | 59.8133
291.503 | 2892.709 | 59.8215
291.609 | 2893.153 | 59.8301
291.737 | 2894.768 | 59.8373
291.817 | 2895.361 | 59.8387
291.903 | 2897.025 | 59.8435
292.011 | 2897.667 | 59.8457
292.128 | 2899.084 | 59.8551
292.215 | 2899.693 | 59.8617
292.309 | 2900.797 | 59.8646
292.401 | 2901.423 | 59.8707
292.508 | 2902.708 | 59.8762
292.602 | 2903.679 | 59.8858
292.73 | 2904.602 | 59.8924
292.806 | 2905.771 | 59.8951
292.926 | 2906.842 | 59.903
293.034 | 2907.732 | 59.9057
293.122 | 2909.181 | 59.9108
293.205 | 2909.758 | 59.9175
293.303 | 2910.73 | 59.9223
293.408 | 2911.702 | 59.9276
293.526 | 2912.97 | 59.9349
293.606 | 2913.514 | 59.9345
293.702 | 2914.271 | 59.9435
293.837 | 2915.672 | 59.9462
293.928 | 2916.726 | 59.9521
294.028 | 2918.241 | 59.9559
294.139 | 2918.768 | 59.9632
294.231 | 2919.691 | 59.9636
294.324 | 2921.19 | 59.9724
294.4 | 2921.701 | 59.9762
294.501 | 2922.294 | 59.9792
294.629 | 2923.71 | 59.9867
294.717 | 2925.143 | 59.9904
294.824 | 2925.918 | 59.9965
294.917 | 2926.972 | 59.9985
295.023 | 2927.878 | 59.9917
295.115 | 2929.113 | 59.9886
295.225 | 2929.772 | 59.9948
295.319 | 2930.843 | 60.0001
295.437 | 2931.666 | 60.0052
295.514 | 2932.803 | 60.0107
295.644 | 2933.594 | 60.016
295.719 | 2934.615 | 60.0166
295.817 | 2935.818 | 60.0245
295.918 | 2936.822 | 60.0278
296.022 | 2937.613 | 60.0351
296.126 | 2939.211 | 60.0427
296.221 | 2939.837 | 60.0471
296.313 | 2940.809 | 60.0541
296.41 | 2941.764 | 60.0585
296.52 | 2942.621 | 60.0669
296.607 | 2944.054 | 60.0722
296.718 | 2945.174 | 60.0762
296.826 | 2945.619 | 60.0813
296.918 | 2946.558 | 60.0879
297.023 | 2947.184 | 60.0904
297.106 | 2948.847 | 60.0984
297.228 | 2949.424 | 60.1029
297.324 | 2950.824 | 60.1065
297.405 | 2951.697 | 60.1159
297.516 | 2952.817 | 60.1193
297.621 | 2953.427 | 60.1239
297.718 | 2954.201 | 60.1282
297.813 | 2955.173 | 60.1353
297.92 | 2956.919 | 60.1355
298.007 | 2957.743 | 60.1401
298.11 | 2958.896 | 60.1476
298.212 | 2959.538 | 60.1492
298.31 | 2961.103 | 60.1581
298.451 | 2961.943 | 60.1589
298.52 | 2962.52 | 60.1619
298.616 | 2963.525 | 60.163
298.708 | 2964.315 | 60.1667
298.819 | 2965.732 | 60.1712
298.935 | 2966.753 | 60.1427
299.018 | 2967.33 | 60.1377
299.132 | 2968.911 | 60.1364
299.224 | 2969.422 | 60.1332
299.304 | 2971.02 | 60.1357
299.443 | 2971.629 | 60.1403
299.5 | 2972.453 | 60.1361
299.638 | 2974.051 | 60.1362
299.706 | 2974.051 | 60.1325
299.83 | 2975.961 | 60.133
299.913 | 2976.769 | 60.1329
300.025 | 2978.218 | 60.1273
300.126 | 2978.91 | 60.1251
300.213 | 2979.635 | 60.1226
300.308 | 2980.508 | 60.1259
300.442 | 2981.908 | 60.1243
300.522 | 2982.6 | 60.1294
300.611 | 2983.44 | 60.1339
300.726 | 2984.922 | 60.1326
300.808 | 2985.746 | 60.1342
300.943 | 2987.146 | 60.1361
301.007 | 2987.69 | 60.1386
301.105 | 2987.69 | 60.1386
301.235 | 2989.732 | 60.1447
301.305 | 2990.342 | 60.1444
301.425 | 2991.94 | 60.1494
301.51 | 2992.599 | 60.148
301.637 | 2994.048 | 60.1507
301.709 | 2994.724 | 60.1538
301.819 | 2995.646 | 60.1539
301.917 | 2996.437 | 60.1588
302.021 | 2998.183 | 60.159
302.123 | 2999.023 | 60.1579
302.247 | 2999.814 | 60.1615
302.32 | 3001.164 | 60.1617
302.432 | 3001.609 | 60.1614
302.503 | 3002.515 | 60.162
302.619 | 3003.833 | 60.1647
302.725 | 3004.624 | 60.164
302.802 | 3005.25 | 60.1668
302.923 | 3006.88 | 60.1686
303.026 | 3007.473 | 60.1704
303.126 | 3009.088 | 60.171
303.223 | 3009.895 | 60.1735
303.322 | 3011.015 | 60.1791
303.433 | 3011.625 | 60.183
303.527 | 3012.877 | 60.1843
303.623 | 3013.783 | 60.1859
303.733 | 3014.376 | 60.1835
303.82 | 3016.006 | 60.1896
303.927 | 3016.797 | 60.1886
304.011 | 3018.065 | 60.1932
304.119 | 3018.741 | 60.1962
304.221 | 3020.009 | 60.1985
304.324 | 3020.635 | 60.1993
304.408 | 3022.052 | 60.2041
304.51 | 3022.76 | 60.2066
304.625 | 3023.468 | 60.2084
304.716 | 3024.934 | 60.2071
304.81 | 3025.511 | 60.2074
304.919 | 3026.829 | 60.2102
305.013 | 3027.801 | 60.2085
305.111 | 3028.756 | 60.2037
305.227 | 3029.53 | 60.2007
305.315 | 3030.585 | 60.1992
305.426 | 3031.935 | 60.2002
305.506 | 3032.825 | 60.1992
305.622 | 3033.368 | 60.2029
305.714 | 3034.505 | 60.2023
305.824 | 3035.757 | 60.2015
305.908 | 3036.762 | 60.2051
306.011 | 3037.717 | 60.2071
306.102 | 3039.002 | 60.2127
306.205 | 3039.859 | 60.2137
306.326 | 3040.435 | 60.2157
306.418 | 3041.572 | 60.2205
306.514 | 3042.181 | 60.2221
306.635 | 3043.96 | 60.225
306.716 | 3044.455 | 60.2284
306.811 | 3046.052 | 60.2311
306.915 | 3046.662 | 60.2323
307.012 | 3047.782 | 60.234
307.139 | 3048.754 | 60.235
307.213 | 3049.363 | 60.2343
307.311 | 3050.78 | 60.2358
307.414 | 3051.67 | 60.2377
307.52 | 3052.724 | 60.244
307.604 | 3053.712 | 60.2517
307.705 | 3054.668 | 60.2492
307.804 | 3055.277 | 60.2554
307.919 | 3056.71 | 60.2559
308.005 | 3057.6 | 60.2586
308.102 | 3058.176 | 60.2644
308.227 | 3059.939 | 60.2785
308.331 | 3060.927 | 60.2896
308.419 | 3061.405 | 60.297
308.514 | 3062.179 | 60.3094
308.604 | 3063.793 | 60.3133
308.7 | 3064.37 | 60.3165
308.841 | 3065.671 | 60.3155
308.93 | 3066.676 | 60.2965
309.014 | 3067.319 | 60.2889
309.124 | 3068.9 | 60.3028
309.227 | 3069.872 | 60.3008
309.315 | 3070.366 | 60.2925
309.408 | 3071.124 | 60.311
309.501 | 3072.771 | 60.3093
309.627 | 3074.056 | 60.2675
309.749 | 3074.632 | 60.2749
309.802 | 3075.753 | 60.2435
309.927 | 3076.411 | 60.2632
310.023 | 3077.317 | 60.2863
310.121 | 3079.162 | 60.3023
310.22 | 3079.854 | 60.2617
310.341 | 3080.563 | 60.2583
310.433 | 3081.716 | 60.2884
310.527 | 3082.325 | 60.2586
310.618 | 3083.956 | 60.2827
310.707 | 3084.532 | 60.2946
310.827 | 3085.669 | 60.277
310.919 | 3087.135 | 60.3215
311 | 3087.135 | 60.2915
311.101 | 3088.7 | 60.287
311.232 | 3089.342 | 60.3238
311.303 | 3090.281 | 60.3051
311.419 | 3091.879 | 60.2978
311.522 | 3092.621 | 60.3499
311.602 | 3093.181 | 60.315
311.728 | 3094.943 | 60.3214
311.827 | 3095.932 | 60.3257
311.913 | 3096.903 | 60.3296
312.021 | 3097.496 | 60.3332
312.1 | 3098.304 | 60.3385
312.211 | 3099.275 | 60.3436
312.315 | 3100.923 | 60.3495
312.424 | 3101.499 | 60.3542
312.52 | 3102.471 | 60.3599
312.617 | 3104.118 | 60.3611
312.726 | 3104.761 | 60.3667
312.809 | 3105.7 | 60.3742
312.925 | 3107.199 | 60.38
313.014 | 3107.709 | 60.3881
313.108 | 3108.237 | 60.3905
313.23 | 3109.983 | 60.4013
313.328 | 3110.691 | 60.4081
313.409 | 3111.251 | 60.4168
313.519 | 3112.865 | 60.421
313.612 | 3113.887 | 60.4306
313.714 | 3114.447 | 60.4335
313.804 | 3116.012 | 60.4409
313.921 | 3116.72 | 60.4452
314.015 | 3117.824 | 60.4527
314.133 | 3118.614 | 60.4539
314.209 | 3119.339 | 60.4622
314.31 | 3121.085 | 60.4682
314.405 | 3121.662 | 60.4715
314.502 | 3122.996 | 60.4744
314.6 | 3123.671 | 60.4837
314.717 | 3124.857 | 60.4854
314.817 | 3125.665 | 60.4927
314.911 | 3126.768 | 60.4986
315.011 | 3127.74 | 60.507
315.1 | 3128.63 | 60.5241
315.214 | 3129.536 | 60.5392
315.311 | 3130.145 | 60.5515
315.43 | 3131.941 | 60.5645
315.522 | 3132.418 | 60.5697
315.607 | 3134.033 | 60.5717
315.702 | 3134.659 | 60.5741
315.809 | 3135.235 | 60.5696
315.907 | 3136.668 | 60.5681
316.014 | 3137.574 | 60.5635
316.101 | 3139.007 | 60.5777
316.21 | 3139.65 | 60.5805
316.327 | 3140.918 | 60.5711
316.423 | 3141.462 | 60.5767
316.527 | 3143.208 | 60.5908
316.606 | 3143.752 | 60.5828
316.726 | 3144.938 | 60.6325
316.816 | 3145.366 | 60.6433
316.928 | 3146.931 | 60.6521
317.004 | 3147.738 | 60.6498
317.134 | 3148.776 | 60.6197
317.202 | 3149.336 | 60.6215
317.31 | 3150.308 | 60.6257
317.431 | 3151.971 | 60.6306
317.506 | 3152.482 | 60.6454
317.624 | 3154.03 | 60.6064
317.716 | 3154.607 | 60.6022
317.825 | 3156.238 | 60.6034
317.911 | 3156.699 | 60.6032
318.023 | 3158.033 | 60.6068
318.12 | 3158.511 | 60.6039
318.211 | 3159.186 | 60.6063
318.326 | 3160.916 | 60.607
318.415 | 3161.344 | 60.6087
318.528 | 3162.926 | 60.6121
318.627 | 3164.243 | 60.6121
318.702 | 3164.705 | 60.613
318.83 | 3165.71 | 60.6162
318.918 | 3167.274 | 60.6192
319.024 | 3167.851 | 60.6214
319.126 | 3168.806 | 60.6198
319.222 | 3170.141 | 60.6219
319.317 | 3170.783 | 60.6234
319.403 | 3171.541 | 60.6229
319.503 | 3172.447 | 60.6218
319.629 | 3173.947 | 60.6264
319.728 | 3174.754 | 60.6282
319.82 | 3175.858 | 60.6294
319.932 | 3176.5 | 60.6341
320.001 | 3177.291 | 60.6318
320.112 | 3179.086 | 60.6314
320.217 | 3179.762 | 60.6302
320.325 | 3180.503 | 60.6328
320.421 | 3181.475 | 60.6336
320.539 | 3182.892 | 60.6339
320.615 | 3183.765 | 60.6318
320.723 | 3184.704 | 60.6284
320.815 | 3185.544 | 60.6275
320.91 | 3186.12 | 60.6238
321.019 | 3187.866 | 60.6225
321.109 | 3188.591 | 60.6224
321.212 | 3189.168 | 60.6212
321.317 | 3191.111 | 60.6143
321.415 | 3191.606 | 60.6077
321.521 | 3192.693 | 60.6092
321.63 | 3192.693 | 60.6013
321.711 | 3194.241 | 60.5997
321.807 | 3195.065 | 60.5945
321.909 | 3197.025 | 60.5954
322.035 | 3197.668 | 60.5894
322.115 | 3198.788 | 60.5872
322.2 | 3199.249 | 60.5868
322.312 | 3200.88 | 60.5825
322.433 | 3201.423 | 60.5768
322.511 | 3202.51 | 60.5728
322.614 | 3203.894 | 60.5714
322.715 | 3204.388 | 60.5665
322.802 | 3205.953 | 60.5494
322.915 | 3206.826 | 60.5356
323.024 | 3207.716 | 60.5316
323.115 | 3208.375 | 60.5214
323.2 | 3209.956 | 60.5155
323.306 | 3210.813 | 60.5035
323.425 | 3211.373 | 60.4968
323.515 | 3212.18 | 60.4864
323.601 | 3213.942 | 60.4833
323.704 | 3214.816 | 60.4742
323.825 | 3215.392 | 60.4642
323.916 | 3216.512 | 60.4571
324.006 | 3217.155 | 60.448
324.103 | 3218.785 | 60.4401
324.209 | 3220.054 | 60.4361
324.304 | 3220.647 | 60.4247
324.404 | 3221.553 | 60.4179
324.509 | 3222.129 | 60.4073
324.606 | 3223.052 | 60.4009
324.722 | 3224.699 | 60.3921
324.829 | 3225.589 | 60.3845
324.931 | 3227.071 | 60.373
325.029 | 3227.895 | 60.3662
325.118 | 3228.373 | 60.3629
325.213 | 3229.147 | 60.3546
325.301 | 3230.778 | 60.3461
325.404 | 3231.255 | 60.3363
325.526 | 3232.837 | 60.3263
325.613 | 3233.364 | 60.322
325.706 | 3234.089 | 60.31
325.818 | 3235.653 | 60.2917
325.903 | 3236.543 | 60.2803
326.034 | 3237.844 | 60.2628
326.11 | 3238.289 | 60.2569
326.206 | 3239.047 | 60.2475
326.342 | 3240.809 | 60.2361
326.407 | 3241.551 | 60.2341
326.525 | 3242.621 | 60.2187
326.604 | 3243.198 | 60.2175
326.73 | 3244.944 | 60.1998
326.848 | 3245.603 | 60.1905
326.94 | 3246.723 | 60.1818
327.021 | 3247.365 | 60.1746
327.105 | 3248.354 | 60.169
327.226 | 3249.902 | 60.1564
327.309 | 3249.902 | 60.1537
327.422 | 3251.566 | 60.1404
327.521 | 3252.143 | 60.1323
327.621 | 3253.971 | 60.1265
327.716 | 3255.108 | 60.1155
327.839 | 3255.668 | 60.1097
327.901 | 3256.656 | 60.103
328.034 | 3257.463 | 60.0916
328.108 | 3258.303 | 60.0884
328.218 | 3259.802 | 60.0785
328.32 | 3260.346 | 60.0724
328.414 | 3262.125 | 60.0635
328.515 | 3262.603 | 60.0551
328.612 | 3264.052 | 60.0506
328.722 | 3265.189 | 60.0406
328.828 | 3265.732 | 60.0357
328.915 | 3266.721 | 60.0302
329.006 | 3267.231 | 60.0205
329.124 | 3268.846 | 60.0128
329.217 | 3270.098 | 60.0072
329.326 | 3270.592 | 59.999
329.418 | 3271.547 | 59.9945
329.512 | 3272.14 | 59.9897
329.622 | 3273.903 | 59.9801
329.714 | 3274.726 | 59.971
329.811 | 3276.044 | 59.9538
329.906 | 3277.131 | 59.9364
330.036 | 3277.609 | 59.9266
330.111 | 3278.68 | 59.9195
330.209 | 3279.52 | 59.9156
330.301 | 3280.261 | 59.906
330.407 | 3281.744 | 59.8927
330.52 | 3282.37 | 59.748
330.61 | 3283.869 | 59.7295
330.705 | 3285.005 | 59.7203
330.804 | 3285.747 | 59.7082
330.923 | 3286.356 | 59.7035
331.017 | 3287.18 | 59.6902
331.113 | 3288.119 | 59.6842
331.2 | 3289.98 | 59.6799
331.311 | 3290.738 | 59.6735
331.421 | 3291.364 | 59.6661
331.502 | 3292.978 | 59.6577
331.631 | 3294.082 | 59.6502
331.708 | 3294.708 | 59.6469
331.822 | 3295.729 | 59.6338
331.91 | 3296.207 | 59.6269
332.008 | 3297.871 | 59.6156
332.122 | 3298.431 | 59.6029
332.216 | 3299.172 | 59.5735
332.307 | 3300.836 | 59.5591
332.4 | 3301.379 | 59.5468
332.501 | 3302.763 | 59.5364
332.608 | 3304.015 | 59.531
332.744 | 3304.641 | 59.5234
332.809 | 3305.761 | 59.5201
332.949 | 3307.145 | 59.5132
333.007 | 3307.145 | 59.5042
333.102 | 3308.94 | 59.4997
333.201 | 3309.78 | 59.4954
333.339 | 3311.016 | 59.4829
333.413 | 3311.016 | 59.4825
333.509 | 3312.729 | 59.4763
333.608 | 3313.421 | 59.4663
333.731 | 3315.084 | 59.4578
333.807 | 3315.661 | 59.4536
333.912 | 3316.534 | 59.4275
334 | 3317.967 | 59.3746
334.1 | 3318.626 | 59.3595
334.243 | 3320.109 | 59.3344
334.309 | 3320.109 | 59.3235
334.406 | 3321.706 | 59.3077
334.528 | 3323.041 | 59.2899
334.617 | 3323.634 | 59.2767
334.73 | 3324.688 | 59.2614
334.827 | 3325.874 | 59.2497
334.927 | 3326.796 | 59.2339
335.022 | 3327.357 | 59.2235
335.122 | 3328.971 | 59.209
335.219 | 3330.124 | 59.1934
335.301 | 3330.668 | 59.186
335.423 | 3331.837 | 59.1737
335.52 | 3333.138 | 59.1605
335.602 | 3333.666 | 59.1506
335.721 | 3334.588 | 59.1345
335.825 | 3336.005 | 59.1194
335.902 | 3336.466 | 59.1153
336.037 | 3338.047 | 59.0951
336.14 | 3338.558 | 59.0646
336.23 | 3339.645 | 59.0373
336.32 | 3341.111 | 58.9871
336.446 | 3341.737 | 58.9813
336.527 | 3342.874 | 58.9777
336.619 | 3343.549 | 58.9683
336.713 | 3344.109 | 58.9639
336.812 | 3346.053 | 58.9566
336.912 | 3346.761 | 58.9528
337.023 | 3347.47 | 58.9492
337.127 | 3348.573 | 58.9444
337.202 | 3349.249 | 58.9417
337.322 | 3350.814 | 58.9347
337.44 | 3351.637 | 58.9346
337.519 | 3352.675 | 58.9293
337.614 | 3354.059 | 58.9245
337.711 | 3354.685 | 58.9184
337.803 | 3355.179 | 58.9175
337.907 | 3356.793 | 58.9164
338.027 | 3357.386 | 58.9134
338.118 | 3358.556 | 58.9115
338.223 | 3360.154 | 58.9065
338.308 | 3360.812 | 58.906
338.429 | 3361.405 | 58.9049
338.514 | 3362.872 | 58.8721
338.615 | 3363.547 | 58.8645
338.713 | 3364.107 | 58.8593
338.829 | 3365.787 | 58.8545
338.912 | 3366.726 | 58.8504
339.01 | 3367.813 | 58.851
339.118 | 3368.456 | 58.8495
339.21 | 3369.197 | 58.845
339.31 | 3371.009 | 58.8464
339.413 | 3371.553 | 58.8405
339.512 | 3372.113 | 58.8385
339.607 | 3373.052 | 58.8355
339.711 | 3375.028 | 58.8362
339.815 | 3375.819 | 58.8326
339.903 | 3376.774 | 58.8342
340.002 | 3377.367 | 58.8326
340.116 | 3378.801 | 58.8321
340.244 | 3379.641 | 58.8326
340.328 | 3380.398 | 58.8037
340.41 | 3381.239 | 58.7962
340.504 | 3382.013 | 58.7885
340.621 | 3383.775 | 58.7885
340.709 | 3384.747 | 58.7843
340.841 | 3385.752 | 58.7812
340.93 | 3387.251 | 58.7801
341.001 | 3387.251 | 58.7764
341.128 | 3388.915 | 58.7705
341.215 | 3389.607 | 58.773
341.328 | 3391.04 | 58.7682
341.412 | 3391.781 | 58.7676
341.5 | 3392.638 | 58.7688
341.631 | 3393.231 | 58.7676
341.734 | 3394.598 | 58.7635
341.809 | 3395.273 | 58.768
341.902 | 3396.624 | 58.7665
342.044 | 3397.859 | 58.7621
342.127 | 3398.848 | 58.762
342.215 | 3399.342 | 58.7611
342.31 | 3400.083 | 58.7606
342.43 | 3401.928 | 58.7647
342.502 | 3402.686 | 58.7633
342.623 | 3403.971 | 58.765
342.746 | 3404.564 | 58.7641
342.837 | 3405.717 | 58.7656
342.901 | 3406.31 | 58.765
343.023 | 3407.842 | 58.7673
343.113 | 3408.303 | 58.7703
343.223 | 3409.835 | 58.7775
343.333 | 3410.725 | 58.776
343.434 | 3411.301 | 58.7778
343.5 | 3412.24 | 58.7797
343.603 | 3413.673 | 58.78
343.737 | 3414.513 | 58.7841
343.833 | 3415.6 | 58.7837
343.931 | 3416.424 | 58.7842
344.004 | 3417.215 | 58.7849
344.101 | 3417.989 | 58.7885
344.229 | 3419.933 | 58.7927
344.328 | 3420.641 | 58.7913
344.427 | 3421.185 | 58.7957
344.514 | 3423.013 | 58.7948
344.635 | 3423.59 | 58.8001
344.729 | 3424.759 | 58.8017
344.813 | 3425.369 | 58.8019
344.919 | 3426.439 | 58.8073
345.036 | 3427.741 | 58.8103
345.117 | 3428.762 | 58.8098
345.216 | 3430.08 | 58.8156
345.32 | 3430.525 | 58.8162
345.424 | 3431.299 | 58.8185
345.516 | 3432.781 | 58.8209
345.615 | 3433.885 | 58.8231
345.727 | 3434.462 | 58.826
345.818 | 3436.125 | 58.8294
345.924 | 3436.702 | 58.8359
346.012 | 3437.822 | 58.8335
346.116 | 3438.53 | 58.8393
346.2 | 3439.107 | 58.8368
346.31 | 3440.227 | 58.8409
346.425 | 3441.825 | 58.8491
346.507 | 3442.714 | 58.8492
346.62 | 3443.143 | 58.8541
346.723 | 3444.872 | 58.8555
346.824 | 3445.696 | 58.8507
346.919 | 3446.75 | 58.8527
347.016 | 3447.673 | 58.855
347.111 | 3448.2 | 58.852
347.206 | 3449.386 | 58.8594
347.321 | 3450.671 | 58.856
347.403 | 3451.626 | 58.857
347.502 | 3452.944 | 58.8597
347.608 | 3453.685 | 58.8626
347.702 | 3454.459 | 58.862
347.802 | 3455.975 | 58.8653
347.922 | 3456.502 | 58.8669
348.01 | 3457.177 | 58.8697
348.104 | 3458.001 | 58.8691
348.205 | 3459.78 | 58.8715
348.35 | 3461.164 | 58.8754
348.412 | 3462.02 | 58.8754
348.521 | 3462.498 | 58.8764
348.643 | 3463.602 | 58.8769
348.7 | 3464.738 | 58.8748
348.819 | 3465.529 | 58.8757
348.9 | 3466.138 | 58.8157
349.009 | 3467.736 | 58.8001
349.105 | 3468.774 | 58.7876
349.246 | 3470.108 | 58.7706
349.311 | 3470.751 | 58.7555
349.405 | 3471.624 | 58.7348
349.545 | 3472.876 | 58.6696
349.638 | 3473.716 | 58.6592
349.719 | 3474.276 | 58.6572
349.809 | 3475.495 | 58.6529
349.932 | 3476.912 | 58.6508
350.019 | 3477.373 | 58.6462
350.102 | 3478.954 | 58.648
350.247 | 3479.58 | 58.6439
350.339 | 3480.717 | 58.6395
350.433 | 3481.359 | 58.6392
350.533 | 3482.908 | 58.6378
350.628 | 3483.896 | 58.6356
350.707 | 3483.896 | 58.6301
350.834 | 3485.724 | 58.6314
350.916 | 3486.301 | 58.6305
351.009 | 3487.075 | 58.6272
351.138 | 3488.772 | 58.6294
351.243 | 3490.073 | 58.629
351.324 | 3490.65 | 58.6271
351.415 | 3491.292 | 58.6274
351.505 | 3492.709 | 58.6283
351.62 | 3492.709 | 58.624
351.702 | 3493.944 | 58.6267
351.847 | 3495.575 | 58.6256
351.938 | 3496.629 | 58.6247
352.02 | 3497.321 | 58.6192
352.106 | 3498.309 | 58.6194
352.22 | 3499.94 | 58.6175
352.316 | 3500.434 | 58.6184
352.405 | 3501.143 | 58.6196
352.517 | 3502.757 | 58.6186
352.632 | 3503.745 | 58.6156
352.727 | 3504.553 | 58.6122
352.82 | 3505.772 | 58.6136
352.921 | 3506.809 | 58.6163
353.025 | 3507.402 | 58.6169
353.127 | 3508.819 | 58.617
353.233 | 3509.709 | 58.6174
353.301 | 3510.252 | 58.6173
353.412 | 3511.273 | 58.6227
353.517 | 3512.871 | 58.6213
353.633 | 3513.678 | 58.6244
353.715 | 3514.288 | 58.6228
353.801 | 3515.243 | 58.6216
353.917 | 3516.891 | 58.6234
354.023 | 3517.484 | 58.6251
354.133 | 3518.604 | 58.6258
354.231 | 3519.427 | 58.6228
354.309 | 3521.025 | 58.6266
354.422 | 3521.486 | 58.6259
354.515 | 3522.491 | 58.6279
354.624 | 3523.084 | 58.6316
354.717 | 3524.88 | 58.6312
354.809 | 3525.44 | 58.6321
354.919 | 3526.758 | 58.6313
355.012 | 3527.73 | 58.6378
355.105 | 3528.652 | 58.6416
355.209 | 3529.624 | 58.6377
355.317 | 3530.711 | 58.6371
355.425 | 3531.617 | 58.643
355.507 | 3532.177 | 58.641
355.609 | 3533.989 | 58.6412
355.706 | 3534.78 | 58.6459
355.831 | 3535.406 | 58.6464
355.912 | 3537.037 | 58.6494
356.008 | 3537.811 | 58.6496
356.118 | 3538.585 | 58.6512
356.223 | 3539.689 | 58.6471
356.321 | 3540.595 | 58.6423
356.405 | 3541.155 | 58.6418
356.548 | 3542.917 | 58.6405
356.631 | 3543.576 | 58.6384
356.711 | 3544.713 | 58.6376
356.816 | 3545.322 | 58.6388
356.903 | 3546.953 | 58.6347
357.031 | 3547.546 | 58.6333
357.109 | 3548.683 | 58.6339
357.211 | 3549.358 | 58.6301
357.35 | 3550.725 | 58.6218
357.409 | 3551.434 | 58.6159
357.53 | 3552.883 | 58.6097
357.621 | 3553.328 | 58.6102
357.704 | 3554.942 | 58.6069
357.803 | 3555.601 | 58.6013
357.922 | 3556.639 | 58.6025
358.003 | 3557.792 | 58.5975
358.132 | 3559.225 | 58.5965
358.24 | 3560.032 | 58.5939
358.308 | 3560.032 | 58.5923
358.426 | 3561.795 | 58.5907
358.515 | 3562.289 | 58.5883
358.612 | 3563.063 | 58.5873
358.742 | 3564.842 | 58.5847
358.82 | 3565.633 | 58.5867
358.929 | 3566.654 | 58.5866
359.035 | 3568.071 | 58.5838
359.12 | 3568.631 | 58.5817
359.233 | 3569.554 | 58.5809
359.334 | 3571.234 | 58.5762
359.4 | 3571.234 | 58.5759
359.504 | 3572.667 | 58.5758
359.625 | 3573.968 | 58.5712
359.723 | 3574.446 | 58.5703
359.807 | 3575.698 | 58.5709
359.928 | 3576.752 | 58.5673
360.021 | 3578.086 | 58.5649
360.128 | 3578.894 | 58.565
360.231 | 3579.882 | 58.5645
360.339 | 3580.739 | 58.5601
360.419 | 3581.463 | 58.5581
360.502 | 3582.435 | 58.5596
360.601 | 3583.193 | 58.5582
360.721 | 3584.807 | 58.5572
360.84 | 3585.614 | 58.5558
360.926 | 3586.652 | 58.5568
361.011 | 3587.196 | 58.5568
361.102 | 3588.019 | 58.5566
361.224 | 3589.864 | 58.5581
361.33 | 3590.556 | 58.5528
361.414 | 3591.396 | 58.5468
361.513 | 3592.796 | 58.5367
361.607 | 3593.785 | 58.5255
361.716 | 3595.086 | 58.4811
361.828 | 3595.696 | 58.4534
361.921 | 3596.799 | 58.4112
362.015 | 3597.705 | 58.4096
362.13 | 3598.397 | 58.4146
362.222 | 3599.567 | 58.4146
362.315 | 3601.049 | 58.4155
362.416 | 3601.791 | 58.4196
362.516 | 3602.664 | 58.4213
362.626 | 3603.388 | 58.422
362.718 | 3604.492 | 58.4256
362.813 | 3605.134 | 58.4296
362.923 | 3606.864 | 58.4306
363.009 | 3607.688 | 58.4317
363.109 | 3608.462 | 58.4344
363.219 | 3609.73 | 58.4404
363.325 | 3610.636 | 58.4444
363.406 | 3611.18 | 58.4462
363.524 | 3612.679 | 58.4507
363.615 | 3613.47 | 58.4545
363.727 | 3614.689 | 58.4608
363.812 | 3615.759 | 58.4602
363.909 | 3616.995 | 58.4627
364.003 | 3617.769 | 58.465
364.119 | 3618.378 | 58.4691
364.221 | 3619.449 | 58.4731
364.303 | 3620.141 | 58.4748
364.419 | 3621.755 | 58.4769
364.501 | 3622.628 | 58.478
364.617 | 3623.716 | 58.4832
364.709 | 3624.671 | 58.4864
364.801 | 3625.149 | 58.4898
364.911 | 3626.862 | 58.4898
365 | 3627.686 | 58.4943
365.116 | 3628.311 | 58.5016
365.232 | 3629.909 | 58.5069
365.317 | 3630.7 | 58.5079
365.411 | 3631.688 | 58.5118
365.521 | 3632.314 | 58.5162
365.603 | 3633.55 | 58.5198
365.734 | 3634.884 | 58.5227
365.82 | 3635.411 | 58.5278
365.916 | 3636.119 | 58.5266
366.006 | 3637.816 | 58.5314
366.1 | 3638.557 | 58.5352
366.2 | 3639.167 | 58.5419
366.315 | 3640.781 | 58.5455
366.415 | 3641.572 | 58.5415
366.506 | 3642.626 | 58.5404
366.611 | 3643.318 | 58.5458
366.701 | 3644.389 | 58.5427
366.804 | 3645.674 | 58.5228
366.912 | 3646.596 | 58.5285
367.024 | 3648.145 | 58.5343
367.102 | 3648.145 | 58.5386
367.2 | 3649.116 | 58.5455
367.334 | 3650.879 | 58.555
367.402 | 3651.357 | 58.552
367.5 | 3652.18 | 58.5583
367.623 | 3653.828 | 58.5656
367.709 | 3654.421 | 58.5725
367.804 | 3655.376 | 58.5764
367.938 | 3656.578 | 58.5823
368.005 | 3657.303 | 58.5876
368.126 | 3658.588 | 58.5935
368.204 | 3659.165 | 58.5977
368.332 | 3660.944 | 58.6073
368.421 | 3661.932 | 58.6113
368.524 | 3662.591 | 58.6178
368.636 | 3663.991 | 58.6256
368.722 | 3664.765 | 58.6293
368.831 | 3665.391 | 58.6349
368.93 | 3666.857 | 58.6419
369.021 | 3667.846 | 58.6473
369.142 | 3668.587 | 58.6524
369.229 | 3669.625 | 58.6556
369.316 | 3671.025 | 58.6618
369.426 | 3671.552 | 58.6682
369.504 | 3672.211 | 58.6745
369.62 | 3673.776 | 58.6761
369.716 | 3675.044 | 58.686
369.842 | 3675.637 | 58.6888
369.931 | 3676.675 | 58.6964
370.022 | 3678.092 | 58.7024
370.115 | 3678.849 | 58.7109
370.207 | 3679.475 | 58.7135
370.331 | 3680.546 | 58.7258
370.4 | 3681.205 | 58.7301
370.51 | 3683.017 | 58.7341
370.626 | 3683.709 | 58.7412
370.711 | 3684.977 | 58.7469
370.847 | 3685.554 | 58.7512
370.927 | 3686.707 | 58.7456
371.03 | 3687.349 | 58.7487
371.117 | 3688.189 | 58.7535
371.225 | 3689.705 | 58.7579
371.315 | 3690.611 | 58.7628
371.411 | 3691.319 | 58.7687
371.519 | 3692.291 | 58.7731
371.601 | 3693.625 | 58.7747
371.722 | 3694.531 | 58.7829
371.807 | 3695.141 | 58.7879
371.92 | 3696.739 | 58.7956
372.013 | 3697.711 | 58.7968
372.104 | 3698.6 | 58.8014
372.223 | 3699.49 | 58.806
372.311 | 3700.989 | 58.8139
372.417 | 3701.582 | 58.8173
372.523 | 3702.504 | 58.8208
372.612 | 3703.838 | 58.8224
372.704 | 3704.613 | 58.8344
372.804 | 3705.403 | 58.8374
372.924 | 3706.655 | 58.8408
373.018 | 3707.792 | 58.8476
373.12 | 3708.467 | 58.8534
373.2 | 3709.884 | 58.8551
373.302 | 3710.741 | 58.8629
373.415 | 3711.317 | 58.8662
373.512 | 3712.734 | 58.8734
373.6 | 3713.574 | 58.8788
373.701 | 3714.381 | 58.884
373.809 | 3715.666 | 58.887
373.915 | 3716.127 | 58.8923
374.006 | 3717.758 | 58.8956
374.111 | 3718.549 | 58.9027
374.218 | 3719.142 | 58.9071
374.305 | 3720.954 | 58.909
374.447 | 3721.547 | 58.9194
374.538 | 3722.716 | 58.9208
374.632 | 3723.309 | 58.9201
374.745 | 3724.89 | 58.902
374.804 | 3725.945 | 58.9078
374.9 | 3726.571 | 58.9212
375.002 | 3727.164 | 58.9288
375.133 | 3728.646 | 58.9415
375.209 | 3729.206 | 58.9447
375.305 | 3730.211 | 58.9528
375.426 | 3731.793 | 58.9498
375.523 | 3733.11 | 58.9464
375.616 | 3733.588 | 58.9474
375.71 | 3734.511 | 58.9429
375.802 | 3735.186 | 58.9649
375.925 | 3736.767 | 58.9719
376.014 | 3737.294 | 58.9654
376.131 | 3738.876 | 58.9912
376.201 | 3739.337 | 58.9912
376.323 | 3740.935 | 58.9961
376.446 | 3741.511 | 59.0139
376.507 | 3742.664 | 59.0173
376.607 | 3743.488 | 59.0039
376.732 | 3744.493 | 59.0297
376.819 | 3746.058 | 59.0245
376.91 | 3746.634 | 59.0299
377.021 | 3748.1 | 59.0517
377.119 | 3748.71 | 59.0651
377.217 | 3749.731 | 59.0508
377.318 | 3750.192 | 59.0407
377.402 | 3751.065 | 59.0451
377.52 | 3752.779 | 59.0555
377.621 | 3753.372 | 59.0802
377.715 | 3754.838 | 59.0823
377.831 | 3755.447 | 59.0669
377.921 | 3756.946 | 59.0873
378.02 | 3758.083 | 59.0808
378.126 | 3758.676 | 59.088
378.221 | 3759.796 | 59.0938
378.322 | 3760.735 | 59.0987
378.415 | 3762.069 | 59.1039
378.523 | 3762.662 | 59.1081
378.634 | 3763.651 | 59.1169
378.7 | 3764.244 | 59.1192
378.825 | 3765.463 | 59.127
378.908 | 3766.138 | 59.133
379.02 | 3767.917 | 59.1412
379.122 | 3768.741 | 59.1481
379.216 | 3769.713 | 59.1611
379.315 | 3770.503 | 59.167
379.429 | 3771.887 | 59.1744
379.519 | 3772.612 | 59.1847
379.621 | 3773.831 | 59.1896
379.724 | 3774.572 | 59.1968
379.812 | 3775.989 | 59.2074
379.917 | 3776.466 | 59.2147
380.024 | 3777.636 | 59.2167
380.111 | 3778.674 | 59.2285
380.212 | 3779.283 | 59.2337
380.325 | 3780.864 | 59.2375
380.409 | 3781.721 | 59.2491
380.524 | 3782.644 | 59.255
380.611 | 3783.978 | 59.2667
380.718 | 3784.439 | 59.2726
380.821 | 3785.823 | 59.28
380.923 | 3786.663 | 59.2883
381.015 | 3787.305 | 59.2979
381.112 | 3788.261 | 59.3051
381.203 | 3789.71 | 59.311
381.321 | 3790.287 | 59.3181
381.415 | 3791.094 | 59.3247
381.506 | 3792.758 | 59.3322
381.627 | 3793.235 | 59.3412
381.719 | 3794.537 | 59.3468
381.806 | 3795.97 | 59.3566
381.949 | 3796.563 | 59.3626
382.033 | 3798.045 | 59.3751
382.132 | 3798.523 | 59.3847
382.2 | 3799.215 | 59.3861
382.307 | 3800.763 | 59.3928
382.429 | 3802.147 | 59.4045
382.506 | 3802.674 | 59.4101
382.606 | 3803.745 | 59.4175
382.703 | 3804.387 | 59.4269
382.823 | 3805.639 | 59.4342
382.945 | 3806.809 | 59.4427
383.007 | 3807.682 | 59.4498
383.142 | 3809.016 | 59.4595
383.217 | 3809.725 | 59.4636
383.336 | 3810.647 | 59.4749
383.426 | 3811.965 | 59.4832
383.522 | 3812.393 | 59.4901
383.625 | 3814.106 | 59.4793
383.703 | 3814.65 | 59.4683
383.824 | 3815.786 | 59.4672
383.912 | 3816.281 | 59.4715
384.007 | 3817.005 | 59.4727
384.123 | 3818.686 | 59.4784
384.242 | 3820.003 | 59.4821
384.301 | 3820.58 | 59.489
384.4 | 3821.42 | 59.4936
384.534 | 3822.672 | 59.4952
384.621 | 3823.249 | 59.5018
384.735 | 3825.011 | 59.507
384.811 | 3825.621 | 59.5122
384.933 | 3826.543 | 59.5194
385.022 | 3828.092 | 59.5237
385.149 | 3828.685 | 59.5295
385.2 | 3828.685 | 59.5307
385.308 | 3830.48 | 59.5384
385.431 | 3831.633 | 59.5481
385.523 | 3832.918 | 59.5485
385.626 | 3833.379 | 59.5509
385.721 | 3834.746 | 59.5559
385.83 | 3835.636 | 59.5624
385.932 | 3836.213 | 59.5668
386.025 | 3838.156 | 59.5754
386.102 | 3838.634 | 59.5773
386.222 | 3839.787 | 59.5884
386.317 | 3841.039 | 59.5944
386.415 | 3841.813 | 59.6018
386.504 | 3842.423 | 59.6033
386.629 | 3843.493 | 59.6138
386.73 | 3844.218 | 59.6191
386.814 | 3845.849 | 59.6239
386.933 | 3846.442 | 59.6336
387.007 | 3847.233 | 59.6384
387.119 | 3848.896 | 59.6481
387.217 | 3849.407 | 59.655
387.321 | 3850.741 | 59.658
387.414 | 3851.713 | 59.6631
387.532 | 3852.487 | 59.6663
387.618 | 3853.673 | 59.6727
387.719 | 3854.514 | 59.6762
387.82 | 3855.7 | 59.6837
387.913 | 3856.672 | 59.6906
388.026 | 3857.693 | 59.6984
388.113 | 3858.994 | 59.7033
388.236 | 3859.554 | 59.7117
388.315 | 3860.707 | 59.7155
388.427 | 3861.679 | 59.7211
388.508 | 3862.931 | 59.7283
388.622 | 3863.738 | 59.7322
388.706 | 3864.611 | 59.7398
388.826 | 3865.336 | 59.7484
388.913 | 3866.819 | 59.7514
389.004 | 3867.362 | 59.7543
389.111 | 3868.384 | 59.7606
389.208 | 3869.981 | 59.7647
389.319 | 3870.607 | 59.7736
389.417 | 3871.629 | 59.7759
389.512 | 3872.238 | 59.7836
389.62 | 3873.622 | 59.7881
389.712 | 3874.693 | 59.7958
389.817 | 3875.599 | 59.802
389.901 | 3876.867 | 59.8097
390.02 | 3877.542 | 59.8168
390.102 | 3878.943 | 59.8228
390.213 | 3879.733 | 59.8289
390.313 | 3880.606 | 59.8353
390.4 | 3881.677 | 59.8437
390.502 | 3882.27 | 59.8536
390.604 | 3882.912 | 59.8581
390.705 | 3884.708 | 59.8647
390.821 | 3885.268 | 59.8711
390.91 | 3886.108 | 59.878
391.03 | 3887.871 | 59.8902
391.119 | 3888.694 | 59.8928
391.206 | 3889.633 | 59.9029
391.334 | 3890.523 | 59.9146
391.413 | 3891.231 | 59.9192
391.501 | 3892.45 | 59.9237
391.614 | 3892.994 | 59.9323
391.701 | 3894.344 | 59.9423
391.804 | 3895.629 | 59.9409
391.938 | 3896.519 | 59.9429
392.026 | 3897.326 | 59.9455
392.104 | 3898.347 | 59.952
392.202 | 3899.056 | 59.9588
392.307 | 3900.67 | 59.9646
392.408 | 3901.543 | 59.9704
392.5 | 3902.12 | 59.9761
392.624 | 3903.8 | 59.9865
392.733 | 3904.442 | 59.9915
392.804 | 3905.348 | 59.9947
392.922 | 3907.094 | 60.0009
393.006 | 3907.687 | 60.0064
393.125 | 3908.577 | 60.0145
393.233 | 3909.928 | 60.0241
393.304 | 3910.438 | 60.0289
393.429 | 3911.575 | 60.0362
393.529 | 3912.794 | 60.0455
393.627 | 3913.832 | 60.0519
393.722 | 3914.293 | 60.0578
393.801 | 3915.083 | 60.0627
393.903 | 3916.648 | 60.0721
394.021 | 3917.472 | 60.0782
394.124 | 3918.938 | 60.0896
394.214 | 3919.712 | 60.0933
394.325 | 3920.552 | 60.1029
394.417 | 3921.129 | 60.1072
394.519 | 3922.71 | 60.1142
394.614 | 3923.699 | 60.1221
394.715 | 3924.671 | 60.1269
394.801 | 3925.148 | 60.1333
394.918 | 3927.059 | 60.1429
395.038 | 3927.57 | 60.1522
395.114 | 3928.575 | 60.1576
395.214 | 3929.991 | 60.1664
395.337 | 3930.568 | 60.1721
395.43 | 3931.721 | 60.176
395.522 | 3932.347 | 60.1863
395.609 | 3933.978 | 60.1892
395.72 | 3934.604 | 60.1959
395.82 | 3936.037 | 60.2057
395.929 | 3936.679 | 60.2123
396.01 | 3937.7 | 60.2183
396.119 | 3938.228 | 60.2227
396.213 | 3939.315 | 60.2313
396.329 | 3940.781 | 60.2419
396.418 | 3941.802 | 60.2506
396.55 | 3942.543 | 60.2565
396.63 | 3943.713 | 60.2587
396.729 | 3944.339 | 60.2706
396.826 | 3945.739 | 60.274
396.917 | 3946.727 | 60.2819
397.007 | 3947.633 | 60.2916
397.114 | 3948.292 | 60.2942
397.217 | 3949.412 | 60.3034
397.32 | 3950.582 | 60.3123
397.403 | 3951.537 | 60.3181
397.52 | 3952.773 | 60.3258
397.602 | 3953.613 | 60.3334
397.717 | 3954.387 | 60.3434
397.803 | 3955.59 | 60.3524
397.919 | 3956.792 | 60.3593
398.011 | 3957.649 | 60.3669
398.113 | 3958.225 | 60.3708
398.203 | 3959.724 | 60.377
398.301 | 3960.284 | 60.3877
398.415 | 3961.75 | 60.3947
398.543 | 3962.558 | 60.4066
398.628 | 3963.315 | 60.4066
398.7 | 3964.139 | 60.4188
398.834 | 3965.638 | 60.4244
398.915 | 3966.182 | 60.4305
399.008 | 3967.022 | 60.4405
399.122 | 3968.603 | 60.4444
399.205 | 3969.608 | 60.4511
399.303 | 3970.58 | 60.4586
399.411 | 3971.173 | 60.4664
399.521 | 3972.606 | 60.4758
399.606 | 3973.759 | 60.485
399.73 | 3974.5 | 60.4925
399.809 | 3975.176 | 60.4943
399.905 | 3976.378 | 60.5017
400.01 | 3977.597 | 60.512
400.102 | 3978.915 | 60.5189
400.229 | 3979.541 | 60.5255
400.332 | 3981.007 | 60.5354
400.419 | 3981.583 | 60.5368
400.502 | 3982.704 | 60.5444
400.626 | 3983.445 | 60.5543
400.709 | 3984.153 | 60.5578
400.811 | 3985.702 | 60.5676
400.931 | 3986.608 | 60.578
401.018 | 3987.678 | 60.5838
401.105 | 3988.634 | 60.5921
401.224 | 3990.116 | 60.6021
401.309 | 3990.66 | 60.6088
401.419 | 3991.681 | 60.6193
401.537 | 3992.95 | 60.6282
401.604 | 3992.95 | 60.6274
401.728 | 3994.482 | 60.6401
401.813 | 3995.157 | 60.6448
401.904 | 3996.623 | 60.6552
402.031 | 3997.397 | 60.6659
402.122 | 3999.061 | 60.671
402.246 | 3999.654 | 60.6807
402.329 | 4001.153 | 60.69
402.429 | 4001.713 | 60.694
402.515 | 4002.701 | 60.7038
402.6 | 4003.591 | 60.7086
402.725 | 4004.299 | 60.7158
402.833 | 4005.485 | 60.7269
402.923 | 4006.21 | 60.7338
403.017 | 4008.006 | 60.7366
403.142 | 4008.599 | 60.7495
403.236 | 4009.752 | 60.7545
403.334 | 4010.378 | 60.7634
403.415 | 4011.992 | 60.7717
403.512 | 4012.684 | 60.783
403.622 | 4013.755 | 60.7876
403.72 | 4014.348 | 60.795
403.824 | 4015.484 | 60.8026
403.917 | 4017 | 60.8119
404.023 | 4017.461 | 60.8211
404.117 | 4018.68 | 60.8283
404.217 | 4019.668 | 60.8388
404.326 | 4020.64 | 60.8277
404.416 | 4021.464 | 60.8341
404.522 | 4022.798 | 60.8369
404.627 | 4023.704 | 60.8403
404.715 | 4024.989 | 60.8468
404.838 | 4025.532 | 60.8172
404.905 | 4026.735 | 60.8087
405.015 | 4027.987 | 60.8063
405.121 | 4028.794 | 60.8028
405.222 | 4029.618 | 60.8023
405.314 | 4030.392 | 60.8027
405.421 | 4031.792 | 60.7961
405.507 | 4032.616 | 60.7991
405.607 | 4033.39 | 60.7949
405.727 | 4034.658 | 60.7962
405.805 | 4035.696 | 60.7906
405.908 | 4036.124 | 60.7865
406.002 | 4037.277 | 60.7833
406.107 | 4038.743 | 60.7775
406.227 | 4039.304 | 60.7806
406.323 | 4040.44 | 60.7786
406.422 | 4041.264 | 60.7747
406.529 | 4042.664 | 60.7776
406.604 | 4043.702 | 60.774
406.718 | 4044.245 | 60.7761
406.81 | 4045.728 | 60.7741
406.917 | 4046.354 | 60.7719
407.007 | 4047.375 | 60.7703
407.135 | 4048.66 | 60.7676
407.213 | 4049.22 | 60.7648
407.311 | 4050.192 | 60.7601
407.407 | 4050.966 | 60.7532
407.523 | 4052.613 | 60.7485
407.611 | 4053.684 | 60.7317
407.701 | 4054.887 | 60.7228
407.811 | 4055.546 | 60.7178
407.905 | 4056.122 | 60.7112
408.007 | 4057.918 | 60.7117
408.103 | 4058.577 | 60.7125
408.201 | 4059.137 | 60.7079
408.319 | 4060.57 | 60.7089
408.403 | 4061.673 | 60.7096
408.508 | 4062.25 | 60.7098
408.624 | 4063.782 | 60.7117
408.734 | 4064.655 | 60.7094
408.823 | 4066.088 | 60.7071
408.906 | 4066.549 | 60.7074
409.022 | 4067.439 | 60.7082
409.129 | 4068.987 | 60.7101
409.203 | 4069.416 | 60.7095
409.326 | 4070.816 | 60.7132
409.409 | 4071.524 | 60.7129
409.532 | 4072.529 | 60.7122
409.601 | 4073.221 | 60.7136
409.709 | 4074.423 | 60.7153
409.827 | 4075.84 | 60.7164
409.932 | 4076.4 | 60.7165
410.023 | 4078.064 | 60.7152
410.121 | 4078.69 | 60.7172
410.223 | 4079.365 | 60.716
410.301 | 4080.6 | 60.7161
410.417 | 4081.605 | 60.7155
410.519 | 4083.038 | 60.7198
410.636 | 4083.516 | 60.7165
410.716 | 4084.999 | 60.7212
410.849 | 4085.559 | 60.7225
410.918 | 4086.712 | 60.724
411.042 | 4087.634 | 60.7291
411.133 | 4088.491 | 60.7253
411.219 | 4089.199 | 60.7271
411.347 | 4090.797 | 60.7289
411.413 | 4091.802 | 60.7326
411.504 | 4092.395 | 60.7363
411.613 | 4092.395 | 60.7414
411.717 | 4094.619 | 60.7434
411.813 | 4095.162 | 60.7445
411.905 | 4096.019 | 60.744
412.028 | 4097.864 | 60.7483
412.117 | 4098.852 | 60.749
412.226 | 4099.61 | 60.7541
412.309 | 4100.911 | 60.7555
412.428 | 4101.587 | 60.7625
412.524 | 4102.18 | 60.767
412.611 | 4103.975 | 60.7649
412.739 | 4104.585 | 60.7695
412.809 | 4105.622 | 60.7747
412.924 | 4106.347 | 60.7764
413.011 | 4107.994 | 60.7797
413.108 | 4108.752 | 60.7821
413.235 | 4109.362 | 60.7876
413.324 | 4110.432 | 60.7859
413.411 | 4111.931 | 60.7862
413.52 | 4112.442 | 60.7961
413.608 | 4113.743 | 60.7978
413.728 | 4114.336 | 60.8005
413.824 | 4115.44 | 60.8059
413.923 | 4116.297 | 60.8081
414.017 | 4117.664 | 60.813
414.108 | 4118.652 | 60.8234
414.203 | 4119.525 | 60.824
414.315 | 4120.234 | 60.827
414.407 | 4121.551 | 60.832
414.515 | 4122.326 | 60.8355
414.619 | 4123.462 | 60.8452
414.708 | 4124.945 | 60.846
414.818 | 4125.554 | 60.852
414.917 | 4126.493 | 60.8599
415.004 | 4127.185 | 60.8633
415.104 | 4128.898 | 60.8643
415.202 | 4129.508 | 60.8717
415.312 | 4130.15 | 60.8753
415.409 | 4131.122 | 60.8828
415.514 | 4132.703 | 60.8876
415.648 | 4133.543 | 60.8923
415.739 | 4134.631 | 60.9016
415.824 | 4135.257 | 60.9014
415.947 | 4136.772 | 60.9083
416.033 | 4137.332 | 60.9138
416.106 | 4138.403 | 60.9147
416.21 | 4139.605 | 60.9246
416.326 | 4140.907 | 60.9314
416.413 | 4141.5 | 60.933
416.508 | 4142.653 | 60.9383
416.625 | 4143.444 | 60.9416
416.733 | 4144.564 | 60.9492
416.811 | 4145.206 | 60.9524
416.901 | 4146.392 | 60.957
417.028 | 4147.776 | 60.9658
417.115 | 4148.27 | 60.9681
417.21 | 4148.995 | 60.9753
417.301 | 4150.708 | 60.9833
417.435 | 4151.91 | 60.9896
417.523 | 4152.899 | 60.9958
417.633 | 4153.492 | 61.0013
417.706 | 4154.628 | 61.0075
417.842 | 4155.452 | 61.0145
417.924 | 4156.918 | 61.0207
418.001 | 4157.363 | 61.0246
418.111 | 4158.318 | 61.0341
418.221 | 4159.142 | 61.0361
418.324 | 4161.069 | 61.0464
418.424 | 4161.728 | 61.0473
418.506 | 4162.436 | 61.0549
418.634 | 4163.557 | 61.0611
418.702 | 4164.215 | 61.0672
418.829 | 4165.451 | 61.0698
418.911 | 4166.11 | 61.0735
419.002 | 4167.345 | 61.0812
419.125 | 4168.795 | 61.0838
419.246 | 4169.503 | 61.0871
419.326 | 4170.689 | 61.0935
419.402 | 4171.266 | 61.0949
419.525 | 4172.912 | 61.1022
419.637 | 4173.505 | 61.1079
419.714 | 4174.527 | 61.1107
419.832 | 4175.878 | 61.121
419.904 | 4175.878 | 61.1223
420.018 | 4177.706 | 61.1311
420.127 | 4178.497 | 61.1363
420.218 | 4179.09 | 61.1422
420.327 | 4180.836 | 61.1471
420.419 | 4181.478 | 61.1538
420.515 | 4182.977 | 61.1572
420.61 | 4183.784 | 61.1639
420.735 | 4184.344 | 61.1719
420.825 | 4185.514 | 61.1795
420.912 | 4186.997 | 61.1882
421.023 | 4187.458 | 61.1928
421.109 | 4188.743 | 61.1987
421.226 | 4189.319 | 61.2047
421.32 | 4190.308 | 61.2145
421.412 | 4191.955 | 61.2181
421.507 | 4192.713 | 61.2216
421.601 | 4193.684 | 61.2256
421.722 | 4194.129 | 61.2328
421.818 | 4195.48 | 61.2419
421.912 | 4196.04 | 61.2478
422.027 | 4197.621 | 61.2533
422.112 | 4198.412 | 61.2581
422.211 | 4199.384 | 61.2639
422.319 | 4200.685 | 61.2712
422.412 | 4201.641 | 61.278
422.518 | 4202.333 | 61.2857
422.61 | 4203.749 | 61.2898
422.72 | 4204.342 | 61.2995
422.802 | 4205.512 | 61.3051
422.953 | 4206.83 | 61.3159
423.026 | 4207.373 | 61.3216
423.113 | 4208.411 | 61.329
423.204 | 4208.988 | 61.3349
423.32 | 4210.75 | 61.3436
423.4 | 4211.557 | 61.3508
423.506 | 4212.546 | 61.3551
423.609 | 4213.172 | 61.3651
423.723 | 4214.588 | 61.374
423.817 | 4215.725 | 61.3809
423.918 | 4216.4 | 61.3856
424.034 | 4217.833 | 61.3939
424.115 | 4218.311 | 61.3995
424.211 | 4219.909 | 61.4061
424.344 | 4220.518 | 61.4153
424.403 | 4221.671 | 61.4192
424.549 | 4223.039 | 61.4279
424.609 | 4223.039 | 61.4305
424.702 | 4224.571 | 61.4415
424.807 | 4225.147 | 61.4503
424.908 | 4226.564 | 61.4551
425.002 | 4227.552 | 61.4608
425.102 | 4228.886 | 61.471
425.228 | 4229.545 | 61.4784
425.302 | 4230.105 | 61.4846
425.423 | 4231.769 | 61.492
425.513 | 4232.247 | 61.4974
425.632 | 4233.713 | 61.5072
425.703 | 4234.306 | 61.5127
425.828 | 4235.937 | 61.5206
425.94 | 4236.942 | 61.5264
426.004 | 4237.617 | 61.5308
426.122 | 4238.754 | 61.5403
426.239 | 4239.528 | 61.5489
426.332 | 4240.813 | 61.5549
426.439 | 4241.702 | 61.5648
426.514 | 4242.246 | 61.5689
426.603 | 4243.349 | 61.5749
426.722 | 4244.865 | 61.5856
426.82 | 4246.018 | 61.5924
426.902 | 4246.578 | 61.5978
427.023 | 4247.731 | 61.61
427.118 | 4248.192 | 61.6125
427.219 | 4249.823 | 61.6239
427.301 | 4250.334 | 61.6255
427.403 | 4251.059 | 61.6342
427.527 | 4252.805 | 61.6431
427.627 | 4253.678 | 61.652
427.703 | 4254.254 | 61.6574
427.824 | 4255.885 | 61.6687
427.936 | 4256.495 | 61.6755
428.025 | 4257.532 | 61.6862
428.123 | 4258.702 | 61.692
428.222 | 4259.624 | 61.7006
428.327 | 4260.53 | 61.7063
428.411 | 4261.123 | 61.7096
428.512 | 4262.787 | 61.721
428.636 | 4263.364 | 61.7294
428.725 | 4264.187 | 61.736
428.816 | 4265.983 | 61.7403
428.91 | 4266.741 | 61.7445
429.026 | 4267.367 | 61.7576
429.126 | 4268.421 | 61.7671
429.21 | 4269.096 | 61.7743
429.318 | 4270.727 | 61.7844
429.421 | 4271.534 | 61.7894
429.518 | 4272.984 | 61.7987
429.625 | 4273.626 | 61.8063
429.71 | 4274.614 | 61.8143
429.808 | 4275.899 | 61.8254
429.916 | 4276.674 | 61.8306
430.007 | 4277.217 | 61.8366
430.119 | 4278.535 | 61.8467
430.206 | 4279.556 | 61.8534
430.304 | 4280.874 | 61.8591
430.404 | 4281.533 | 61.8659
430.509 | 4282.95 | 61.8761
430.606 | 4283.707 | 61.8856
430.712 | 4284.35 | 61.8942
430.82 | 4284.976 | 61.8991
430.908 | 4285.734 | 61.9089
431.018 | 4287.661 | 61.9153
431.102 | 4288.55 | 61.9226
431.222 | 4289.094 | 61.9307
431.309 | 4290.939 | 61.9373
431.406 | 4291.697 | 61.9419
431.542 | 4292.504 | 61.9555
431.628 | 4293.657 | 61.9619
431.708 | 4294.612 | 61.9656
431.814 | 4295.057 | 61.9722
431.905 | 4296.688 | 61.9808
432.008 | 4297.363 | 61.9869
432.149 | 4298.763 | 61.996
432.236 | 4299.34 | 62.0034
432.329 | 4301.102 | 62.0137
432.414 | 4301.63 | 62.0202
432.507 | 4302.486 | 62.026
432.632 | 4304.133 | 62.0399
432.71 | 4304.133 | 62.0424
432.846 | 4305.781 | 62.0542
432.934 | 4306.44 | 62.0616
433 | 4307.164 | 62.0675
433.129 | 4308.812 | 62.079
433.231 | 4309.767 | 62.0873
433.317 | 4310.278 | 62.0909
433.412 | 4311.003 | 62.0973
433.503 | 4312.666 | 62.109
433.626 | 4313.243 | 62.119
433.717 | 4314.231 | 62.1231
433.826 | 4316.06 | 62.133
433.906 | 4316.603 | 62.1391
434.004 | 4317.575 | 62.1442
434.125 | 4318.399 | 62.1549
434.232 | 4319.437 | 62.1654
434.315 | 4320.128 | 62.1717
434.431 | 4321.759 | 62.1795
434.5 | 4322.253 | 62.1867
434.621 | 4323.851 | 62.1973
434.745 | 4324.477 | 62.2052
434.837 | 4325.597 | 62.2129
434.93 | 4327.113 | 62.2214
435.021 | 4327.673 | 62.2273
435.11 | 4328.447 | 62.2336
435.236 | 4329.435 | 62.2432
435.318 | 4330.226 | 62.2521
435.429 | 4331.824 | 62.2609
435.517 | 4332.713 | 62.2691
435.636 | 4333.389 | 62.2765
435.721 | 4334.212 | 62.2786
435.816 | 4336.008 | 62.2893
435.928 | 4336.617 | 62.2943
436.022 | 4337.721 | 62.3035
436.126 | 4338.512 | 62.3137
436.233 | 4339.78 | 62.317
436.32 | 4340.719 | 62.326
436.413 | 4342.086 | 62.3364
436.533 | 4342.861 | 62.3446
436.603 | 4342.861 | 62.347
436.716 | 4344.475 | 62.3606
436.822 | 4345.266 | 62.3595
436.919 | 4346.435 | 62.3678
437.027 | 4347.638 | 62.3772
437.116 | 4348.659 | 62.3825
437.215 | 4349.96 | 62.3888
437.309 | 4350.603 | 62.3953
437.415 | 4351.163 | 62.4029
437.519 | 4353.008 | 62.4099
437.623 | 4353.551 | 62.4155
437.709 | 4355.05 | 62.4257
437.818 | 4355.627 | 62.4339
437.916 | 4356.632 | 62.4375
438.012 | 4357.933 | 62.4481
438.108 | 4358.543 | 62.4538
438.219 | 4359.037 | 62.4585
438.325 | 4360.766 | 62.4701
438.416 | 4361.672 | 62.4737
438.508 | 4362.545 | 62.4828
438.621 | 4363.007 | 62.4905
438.724 | 4364.769 | 62.4981
438.828 | 4365.593 | 62.5045
438.904 | 4366.449 | 62.5127
439 | 4367.009 | 62.5156
439.122 | 4368.756 | 62.5264
439.224 | 4369.612 | 62.5337
439.313 | 4370.238 | 62.5397
439.426 | 4371.622 | 62.5464
439.501 | 4372.61 | 62.5487
439.612 | 4373.401 | 62.5582
439.701 | 4374.867 | 62.5634
439.815 | 4375.542 | 62.5726
439.908 | 4376.168 | 62.5778
440.019 | 4377.552 | 62.5889
440.132 | 4378.606 | 62.5973
440.211 | 4379.15 | 62.6053
440.307 | 4380.336 | 62.6139
440.449 | 4381.752 | 62.6204
440.521 | 4382.313 | 62.6254
440.634 | 4383.812 | 62.6353
440.73 | 4384.437 | 62.6403
440.806 | 4385.343 | 62.6497
440.914 | 4386.035 | 62.6546
441 | 4387.814 | 62.6615
441.103 | 4388.523 | 62.6687
441.246 | 4390.005 | 62.6795
441.31 | 4390.648 | 62.6836
441.41 | 4391.62 | 62.6898
441.502 | 4392.641 | 62.696
441.611 | 4393.662 | 62.7029
441.702 | 4394.651 | 62.7117
441.802 | 4395.557 | 62.7181
441.914 | 4396.281 | 62.7247
442.027 | 4397.764 | 62.7357
442.115 | 4398.225 | 62.7388
442.227 | 4399.806 | 62.7482
442.331 | 4400.795 | 62.7561
442.4 | 4401.256 | 62.7587
442.53 | 4402.804 | 62.769
442.637 | 4403.447 | 62.775
442.701 | 4404.518 | 62.7797
442.805 | 4405.44 | 62.7881
442.919 | 4406.989 | 62.7922
443.033 | 4407.845 | 62.7989
443.103 | 4408.586 | 62.8043
443.202 | 4409.542 | 62.8121
443.33 | 4410.514 | 62.8235
443.421 | 4411.65 | 62.8309
443.504 | 4412.408 | 62.8316
443.625 | 4413.891 | 62.8432
443.723 | 4414.665 | 62.8463
443.816 | 4415.95 | 62.8546
443.922 | 4416.757 | 62.8602
444.053 | 4417.547 | 62.8636
444.133 | 4418.717 | 62.8704
444.219 | 4420.002 | 62.8805
444.326 | 4420.595 | 62.8855
444.42 | 4421.699 | 62.8945
444.54 | 4422.506 | 62.8992
444.624 | 4423.544 | 62.9045
444.727 | 4424.598 | 62.9109
444.825 | 4426.064 | 62.9177
444.923 | 4426.657 | 62.9268
445.014 | 4427.612 | 62.9336
445.113 | 4428.502 | 62.9401
445.216 | 4429.062 | 62.9462
445.323 | 4430.775 | 62.9553
445.431 | 4431.483 | 62.9593
445.516 | 4432.669 | 62.963
445.609 | 4433.608 | 62.9713
445.721 | 4434.679 | 62.9748
445.814 | 4435.19 | 62.9799
445.908 | 4436.919 | 62.988
446.008 | 4437.496 | 62.9937
446.109 | 4438.88 | 62.9998
446.245 | 4439.456 | 62.9983
446.337 | 4440.642 | 63.0009
446.412 | 4441.91 | 63.0071
446.519 | 4442.668 | 63.0085
446.616 | 4443.953 | 63.0155
446.705 | 4444.645 | 63.0183
446.823 | 4445.37 | 63.0257
446.915 | 4446.408 | 63.0282
447.015 | 4446.951 | 63.0323
447.108 | 4448.895 | 63.036
447.221 | 4449.554 | 63.0437
447.304 | 4450.542 | 63.0489
447.405 | 4451.843 | 63.053
447.508 | 4452.568 | 63.0598
447.608 | 4453.359 | 63.0679
447.701 | 4454.809 | 63.072
447.806 | 4455.665 | 63.0778
447.913 | 4456.439 | 63.0794
448.02 | 4457.214 | 63.0863
448.112 | 4458.35 | 63.0908
448.202 | 4458.943 | 63.098
448.316 | 4460.689 | 63.1007
448.411 | 4461.529 | 63.1099
448.511 | 4462.073 | 63.1167
448.648 | 4463.786 | 63.1215
448.74 | 4464.742 | 63.1252
448.825 | 4465.335 | 63.1283
448.902 | 4466.455 | 63.1338
449 | 4467.114 | 63.1381
449.128 | 4468.761 | 63.1451
449.22 | 4469.222 | 63.1485
449.304 | 4470.836 | 63.1494
449.41 | 4471.594 | 63.1582
449.507 | 4472.467 | 63.1616
449.602 | 4473.06 | 63.1655
449.718 | 4474.493 | 63.1704
449.826 | 4476.075 | 63.1787
449.904 | 4476.075 | 63.1813
450.003 | 4477.063 | 63.1883
450.128 | 4478.546 | 63.1964
450.238 | 4479.913 | 63.2005
450.303 | 4480.638 | 63.2028
450.444 | 4481.972 | 63.2076
450.507 | 4482.614 | 63.2122
450.6 | 4483.784 | 63.2162
450.702 | 4484.278 | 63.226
450.803 | 4485.052 | 63.224
450.911 | 4485.975 | 63.2301
451.039 | 4487.671 | 63.2379
451.12 | 4489.006 | 63.2433
451.209 | 4489.006 | 63.2462
451.321 | 4490.505 | 63.2514
451.409 | 4491.18 | 63.2563
451.505 | 4491.888 | 63.2618
451.624 | 4492.877 | 63.2685
451.718 | 4494.689 | 63.277
451.805 | 4495.232 | 63.2796
451.927 | 4496.731 | 63.2849
452.028 | 4497.917 | 63.2893
452.107 | 4498.478 | 63.2926
452.238 | 4499.911 | 63.2983
452.328 | 4500.866 | 63.306
452.44 | 4501.508 | 63.3085
452.516 | 4502.975 | 63.3161
452.616 | 4503.452 | 63.3186
452.724 | 4504.688 | 63.3253
452.823 | 4505.693 | 63.3331
452.915 | 4506.928 | 63.3368
453.028 | 4507.603 | 63.3426
453.124 | 4508.608 | 63.3471
453.213 | 4509.597 | 63.353
453.328 | 4510.272 | 63.3598
453.414 | 4511.919 | 63.3634
453.522 | 4512.496 | 63.3676
453.624 | 4513.155 | 63.372
453.728 | 4514.588 | 63.3743
453.81 | 4515.609 | 63.3783
453.91 | 4516.35 | 63.3851
454.007 | 4517.157 | 63.3849
454.113 | 4518.245 | 63.3898
454.214 | 4519.908 | 63.3925
454.32 | 4520.452 | 63.396
454.411 | 4520.996 | 63.4004
454.525 | 4522.56 | 63.4047
454.614 | 4523.598 | 63.4104
454.717 | 4524.092 | 63.3983
454.821 | 4525.641 | 63.2945
454.914 | 4526.629 | 63.2895
455.017 | 4527.601 | 63.2908
455.113 | 4528.738 | 63.2923
455.215 | 4529.215 | 63.2898
455.323 | 4530.566 | 63.2921
455.412 | 4531.489 | 63.2966
455.517 | 4532.411 | 63.2989
455.605 | 4533.844 | 63.3012
455.712 | 4534.322 | 63.3042
455.822 | 4535.755 | 63.307
455.918 | 4536.529 | 63.3045
456.014 | 4537.666 | 63.3128
456.133 | 4538.44 | 63.316
456.2 | 4539.494 | 63.3194
456.317 | 4540.054 | 63.319
456.403 | 4541.85 | 63.3253
456.527 | 4542.328 | 63.3283
456.651 | 4543.777 | 63.333
456.714 | 4544.321 | 63.3381
456.813 | 4545.144 | 63.3423
456.932 | 4546.792 | 63.3466
457.03 | 4547.368 | 63.3495
457.135 | 4548.439 | 63.3555
457.218 | 4549.18 | 63.3533
457.324 | 4550.597 | 63.3487
457.411 | 4551.651 | 63.3514
457.509 | 4552.359 | 63.3539
457.616 | 4553.315 | 63.3555
457.709 | 4554.122 | 63.3587
457.82 | 4555.539 | 63.3601
457.933 | 4556.576 | 63.3625
458.011 | 4557.137 | 63.3683
458.133 | 4558.751 | 63.3682
458.226 | 4560.036 | 63.3749
458.303 | 4560.678 | 63.3747
458.402 | 4561.469 | 63.3799
458.512 | 4562.375 | 63.3844
458.604 | 4563.1 | 63.3867
458.721 | 4564.368 | 63.3945
458.825 | 4565.768 | 63.3951
458.912 | 4566.46 | 63.3982
459.022 | 4568.008 | 63.4027
459.11 | 4568.552 | 63.4051
459.2 | 4569.491 | 63.4063
459.327 | 4570.364 | 63.4152
459.438 | 4571.88 | 63.4181
459.512 | 4572.571 | 63.4177
459.629 | 4573.477 | 63.4266
459.706 | 4574.07 | 63.4293
459.821 | 4575.092 | 63.4324
459.926 | 4576.887 | 63.4353
460.02 | 4577.678 | 63.4401
460.112 | 4578.156 | 63.4457
460.221 | 4579.457 | 63.4506
460.343 | 4580.511 | 63.4534
460.428 | 4581.532 | 63.4555
460.527 | 4582.719 | 63.4643
460.626 | 4583.641 | 63.4674
460.723 | 4584.316 | 63.4722
460.824 | 4585.7 | 63.4738
460.932 | 4586.573 | 63.4744
461.021 | 4587.265 | 63.4814
461.119 | 4588.632 | 63.483
461.214 | 4589.637 | 63.4853
461.315 | 4590.395 | 63.4931
461.423 | 4591.68 | 63.497
461.531 | 4592.569 | 63.5011
461.601 | 4593.129 | 63.5049
461.727 | 4594.529 | 63.5119
461.809 | 4595.238 | 63.5145
461.91 | 4596.869 | 63.5246
462.036 | 4597.462 | 63.5301
462.11 | 4598.483 | 63.5309
462.209 | 4599.867 | 63.538
462.305 | 4600.492 | 63.5381
462.412 | 4601.382 | 63.5439
462.515 | 4602.634 | 63.549
462.615 | 4603.919 | 63.5501
462.721 | 4604.479 | 63.5556
462.819 | 4605.286 | 63.5581
462.913 | 4606.933 | 63.5643
463.022 | 4607.543 | 63.5644
463.115 | 4608.679 | 63.5644
463.227 | 4609.338 | 63.572
463.311 | 4610.063 | 63.5733
463.405 | 4611.826 | 63.5764
463.52 | 4612.633 | 63.5798
463.614 | 4613.638 | 63.5843
463.715 | 4614.593 | 63.5859
463.809 | 4615.071 | 63.5861
463.914 | 4616.603 | 63.5916
464.013 | 4617.344 | 63.5909
464.108 | 4617.921 | 63.5959
464.204 | 4618.876 | 63.6001
464.312 | 4620.622 | 63.6024
464.402 | 4621.61 | 63.6047
464.521 | 4622.22 | 63.6059
464.65 | 4623.752 | 63.6144
464.707 | 4624.295 | 63.6147
464.841 | 4625.893 | 63.6195
464.932 | 4626.42 | 63.6225
465.003 | 4627.112 | 63.6248
465.103 | 4628.809 | 63.6273
465.202 | 4629.32 | 63.6334
465.31 | 4630.094 | 63.6371
465.409 | 4631.049 | 63.6374
465.512 | 4632.631 | 63.6427
465.608 | 4633.322 | 63.648
465.701 | 4634.591 | 63.6482
465.805 | 4635.167 | 63.6509
465.931 | 4636.815 | 63.6552
466.001 | 4636.815 | 63.6577
466.131 | 4638.725 | 63.6556
466.219 | 4639.286 | 63.6601
466.313 | 4639.994 | 63.6608
466.405 | 4641.641 | 63.6621
466.529 | 4642.761 | 63.6667
466.622 | 4643.222 | 63.666
466.701 | 4644.046 | 63.6667
466.828 | 4645.759 | 63.6656
466.903 | 4646.517 | 63.6689
467.035 | 4647.604 | 63.6683
467.116 | 4648.131 | 63.6668
467.21 | 4648.938 | 63.6652
467.325 | 4650.718 | 63.6683
467.425 | 4651.722 | 63.6682
467.519 | 4652.282 | 63.6704
467.626 | 4653.403 | 63.6703
467.704 | 4654.078 | 63.6719
467.801 | 4655.05 | 63.6676
467.921 | 4656.714 | 63.6681
468.01 | 4657.29 | 63.6701
468.123 | 4658.328 | 63.6695
468.223 | 4659.827 | 63.6682
468.349 | 4660.453 | 63.6724
468.418 | 4661.622 | 63.6711
468.505 | 4662.232 | 63.6537
468.627 | 4663.896 | 63.6259
468.737 | 4664.456 | 63.6263
468.826 | 4665.493 | 63.6278
468.924 | 4666.663 | 63.63
469.025 | 4667.635 | 63.6323
469.118 | 4668.936 | 63.6312
469.219 | 4669.661 | 63.6332
469.332 | 4670.073 | 63.6336
469.407 | 4671.127 | 63.632
469.515 | 4672.626 | 63.6366
469.609 | 4673.417 | 63.6355
469.722 | 4674.455 | 63.6343
469.805 | 4675.015 | 63.6374
469.924 | 4676.761 | 63.6411
470.029 | 4677.601 | 63.6403
470.116 | 4678.919 | 63.6421
470.239 | 4679.479 | 63.6407
470.332 | 4680.632 | 63.6463
470.432 | 4681.274 | 63.6415
470.527 | 4682.658 | 63.6423
470.619 | 4683.646 | 63.645
470.71 | 4684.552 | 63.6442
470.824 | 4685.458 | 63.6452
470.912 | 4686.924 | 63.6397
471.022 | 4687.534 | 63.6376
471.116 | 4688.638 | 63.6384
471.217 | 4689.576 | 63.635
471.314 | 4690.894 | 63.6369
471.424 | 4691.52 | 63.6336
471.515 | 4692.624 | 63.6338
471.629 | 4693.695 | 63.6262
471.712 | 4694.601 | 63.6205
471.819 | 4695.556 | 63.6177
471.912 | 4696.149 | 63.6184
472.024 | 4697.549 | 63.6145
472.111 | 4698.571 | 63.6146
472.209 | 4699.345 | 63.6106
472.301 | 4700.778 | 63.6057
472.413 | 4701.486 | 63.6054
472.509 | 4702.59 | 63.6044
472.6 | 4703.002 | 63.6014
472.719 | 4704.6 | 63.5987
472.842 | 4705.901 | 63.5953
472.916 | 4706.576 | 63.5962
473 | 4707.515 | 63.592
473.104 | 4708.471 | 63.5931
473.222 | 4709.558 | 63.5876
473.336 | 4711.172 | 63.5836
473.411 | 4711.172 | 63.5835
473.551 | 4712.77 | 63.5791
473.613 | 4713.495 | 63.5812
473.705 | 4714.236 | 63.5766
473.809 | 4715.587 | 63.576
473.91 | 4716.312 | 63.5705
474.031 | 4717.728 | 63.565
474.113 | 4718.321 | 63.5646
474.215 | 4719.244 | 63.562
474.327 | 4720.743 | 63.5585
474.412 | 4721.533 | 63.5572
474.506 | 4722.439 | 63.5524
474.615 | 4722.999 | 63.5533
474.701 | 4724.795 | 63.5458
474.801 | 4725.47 | 63.5424
474.929 | 4726.92 | 63.5402
475.016 | 4727.464 | 63.5364
475.127 | 4728.468 | 63.5297
475.207 | 4729.078 | 63.5239
475.302 | 4730.099 | 63.518
475.433 | 4731.549 | 63.4796
475.503 | 4732.109 | 63.4792
475.606 | 4733.229 | 63.4769
475.718 | 4734.481 | 63.48
475.821 | 4735.486 | 63.4737
475.909 | 4736.227 | 63.4771
476.007 | 4737.084 | 63.476
476.121 | 4738.698 | 63.4744
476.221 | 4739.67 | 63.4709
476.342 | 4740.905 | 63.4739
476.431 | 4741.729 | 63.471
476.501 | 4742.437 | 63.468
476.619 | 4743.162 | 63.4682
476.724 | 4744.101 | 63.4783
476.818 | 4745.798 | 63.4811
476.907 | 4746.341 | 63.4873
477.024 | 4747.461 | 63.4909
477.115 | 4748.894 | 63.4798
477.215 | 4749.619 | 63.4575
477.302 | 4750.064 | 63.4555
477.421 | 4751.662 | 63.4548
477.52 | 4752.947 | 63.442
477.616 | 4753.754 | 63.44
477.738 | 4754.33 | 63.4302
477.833 | 4755.483 | 63.4282
477.932 | 4756.274 | 63.4269
478.027 | 4757.674 | 63.4276
478.122 | 4758.679 | 63.4224
478.233 | 4759.42 | 63.423
478.329 | 4760.442 | 63.4197
478.426 | 4761.249 | 63.4237
478.513 | 4762.88 | 63.4208
478.649 | 4763.456 | 63.4167
478.717 | 4764.593 | 63.4146
478.815 | 4765.746 | 63.4163
478.928 | 4766.52 | 63.4119
479.02 | 4767.228 | 63.413
479.123 | 4768.727 | 63.4084
479.221 | 4769.452 | 63.4049
479.31 | 4770.902 | 63.4025
479.42 | 4771.495 | 63.4026
479.517 | 4772.763 | 63.3988
479.613 | 4773.554 | 63.3931
479.725 | 4774.756 | 63.3922
479.835 | 4775.465 | 63.3898
479.931 | 4776.585 | 63.3892
480.008 | 4777.145 | 63.3857
480.105 | 4778.809 | 63.3804
480.221 | 4779.715 | 63.3773
480.318 | 4780.308 | 63.3716
480.415 | 4781.724 | 63.3704
480.508 | 4782.301 | 63.3657
480.607 | 4783.125 | 63.3596
480.724 | 4784.525 | 63.3522
480.821 | 4785.694 | 63.346
480.915 | 4786.65 | 63.3324
481.013 | 4787.342 | 63.2882
481.11 | 4787.902 | 63.2872
481.227 | 4789.582 | 63.2885
481.32 | 4790.521 | 63.2848
481.412 | 4791.147 | 63.2852
481.507 | 4791.904 | 63.2853
481.615 | 4792.81 | 63.2846
481.718 | 4794.309 | 63.2882
481.831 | 4795.759 | 63.2863
481.934 | 4796.731 | 63.2893
482.02 | 4797.242 | 63.2865
482.115 | 4797.983 | 63.2877
482.207 | 4799.647 | 63.2821
482.301 | 4800.207 | 63.2795
482.444 | 4801.706 | 63.2828
482.523 | 4802.381 | 63.2823
482.614 | 4803.221 | 63.2824
482.7 | 4804.77 | 63.2793
482.801 | 4805.461 | 63.2799
482.936 | 4806.697 | 63.2776
483.033 | 4807.257 | 63.2756
483.128 | 4809.036 | 63.2771
483.227 | 4809.86 | 63.2805
483.327 | 4810.354 | 63.2783
483.443 | 4811.919 | 63.2749
483.503 | 4812.775 | 63.2737
483.63 | 4813.517 | 63.274
483.718 | 4814.225 | 63.2765
483.84 | 4815.905 | 63.274
483.93 | 4816.696 | 63.2699
484 | 4817.569 | 63.2704
484.121 | 4818.952 | 63.2694
484.235 | 4819.842 | 63.2683
484.33 | 4820.649 | 63.2696
484.401 | 4821.209 | 63.2783
484.5 | 4822.049 | 63.2704
484.621 | 4823.664 | 63.2713
484.727 | 4824.866 | 63.2728
484.806 | 4824.866 | 63.2792
484.931 | 4826.761 | 63.2842
485.029 | 4827.518 | 63.2886
485.119 | 4828.935 | 63.2906
485.202 | 4829.495 | 63.2906
485.335 | 4830.665 | 63.2791
485.401 | 4831.29 | 63.2785
485.526 | 4832.345 | 63.2737
485.613 | 4833.514 | 63.2823
485.703 | 4834.387 | 63.2757
485.825 | 4835.705 | 63.2654
485.915 | 4836.628 | 63.2782
486.001 | 4837.155 | 63.2704
486.124 | 4838.835 | 63.2709
486.247 | 4839.428 | 63.275
486.316 | 4840.565 | 63.2579
486.409 | 4841.092 | 63.2661
486.516 | 4842.607 | 63.2654
486.62 | 4843.612 | 63.2637
486.715 | 4844.732 | 63.2773
486.823 | 4845.342 | 63.2701
486.905 | 4846.132 | 63.3101
487.018 | 4847.631 | 63.3141
487.115 | 4848.867 | 63.2801
487.226 | 4849.394 | 63.2587
487.333 | 4850.794 | 63.2474
487.417 | 4851.651 | 63.2468
487.514 | 4852.062 | 63.2431
487.61 | 4853.693 | 63.2758
487.719 | 4854.27 | 63.2805
487.825 | 4855.571 | 63.26
487.915 | 4856.708 | 63.2752
488.013 | 4857.877 | 63.2349
488.105 | 4858.635 | 63.2353
488.233 | 4859.261 | 63.2351
488.321 | 4860.315 | 63.2403
488.405 | 4861.007 | 63.2352
488.504 | 4862.77 | 63.2378
488.605 | 4863.494 | 63.2378
488.713 | 4864.911 | 63.2379
488.82 | 4865.521 | 63.2403
488.905 | 4866.525 | 63.2375
489.013 | 4867.086 | 63.2416
489.127 | 4868.37 | 63.2391
489.223 | 4869.507 | 63.2429
489.326 | 4870.578 | 63.2425
489.403 | 4871.615 | 63.2446
489.51 | 4872.456 | 63.2447
489.609 | 4873.016 | 63.2449
489.719 | 4874.482 | 63.2466
489.813 | 4875.437 | 63.2462
489.913 | 4876.047 | 63.2471
490.014 | 4877.628 | 63.2474
490.143 | 4878.468 | 63.2476
490.23 | 4879.209 | 63.2472
490.312 | 4880.049 | 63.2504
490.415 | 4881.647 | 63.2499
490.507 | 4882.537 | 63.248
490.613 | 4883.459 | 63.2534
490.701 | 4884.596 | 63.2517
490.827 | 4885.831 | 63.2522
490.916 | 4886.441 | 63.2525
491.007 | 4887.561 | 63.2534
491.129 | 4888.368 | 63.2532
491.234 | 4890.131 | 63.256
491.308 | 4890.131 | 63.2567
491.4 | 4891.449 | 63.2594
491.526 | 4892.042 | 63.2621
491.636 | 4893.013 | 63.2614
491.703 | 4894.463 | 63.2612
491.809 | 4895.089 | 63.2582
491.937 | 4896.572 | 63.2598
492.004 | 4897.148 | 63.261
492.143 | 4898.894 | 63.261
492.23 | 4899.701 | 63.2612
492.336 | 4900.574 | 63.2577
492.438 | 4901.167 | 63.2548
492.516 | 4902.106 | 63.2572
492.639 | 4903.605 | 63.2559
492.702 | 4904.165 | 63.2541
492.805 | 4904.989 | 63.2604
492.928 | 4906.735 | 63.257
493.032 | 4908.053 | 63.2579
493.126 | 4908.662 | 63.2611
493.222 | 4910.013 | 63.2604
493.309 | 4910.474 | 63.2611
493.425 | 4911.43 | 63.2664
493.524 | 4912.649 | 63.2694
493.624 | 4913.654 | 63.2673
493.718 | 4914.922 | 63.2715
493.82 | 4915.581 | 63.2708
493.904 | 4916.322 | 63.2751
494 | 4917.014 | 63.2793
494.126 | 4918.744 | 63.2838
494.216 | 4919.419 | 63.2853
494.325 | 4921 | 63.2888
494.426 | 4921.544 | 63.2908
494.516 | 4922.598 | 63.2931
494.616 | 4923.57 | 63.2971
494.728 | 4924.031 | 63.2959
494.83 | 4925.761 | 63.3025
494.936 | 4926.42 | 63.3009
495.011 | 4927.425 | 63.3025
495.11 | 4928.858 | 63.3057
495.205 | 4928.858 | 63.3039
495.327 | 4930.489 | 63.3075
495.417 | 4931.757 | 63.3134
495.521 | 4932.284 | 63.3147
495.609 | 4933.833 | 63.3161
495.723 | 4934.409 | 63.3181
495.822 | 4935.183 | 63.3207
495.911 | 4936.847 | 63.3227
496.01 | 4937.555 | 63.3284
496.108 | 4938.807 | 63.3291
496.227 | 4939.582 | 63.3357
496.324 | 4940.208 | 63.3386
496.417 | 4941.311 | 63.3407
496.522 | 4942.613 | 63.3454
496.629 | 4943.551 | 63.3435
496.724 | 4944.54 | 63.3512
496.821 | 4945.594 | 63.3557
496.904 | 4946.912 | 63.3621
497.009 | 4947.538 | 63.3632
497.106 | 4948.51 | 63.3704
497.235 | 4949.284 | 63.3705
497.305 | 4950.931 | 63.3755
497.418 | 4951.442 | 63.3771
497.51 | 4952.842 | 63.3819
497.609 | 4953.682 | 63.3841
497.702 | 4954.44 | 63.3882
497.801 | 4955 | 63.3886
497.919 | 4956.614 | 63.392
498.005 | 4957.52 | 63.3973
498.135 | 4958.706 | 63.3984
498.215 | 4959.217 | 63.4047
498.352 | 4960.732 | 63.4073
498.436 | 4961.276 | 63.412
498.502 | 4962.396 | 63.4136
498.65 | 4963.978 | 63.4178
498.716 | 4963.978 | 63.423
498.806 | 4964.62 | 63.4244
498.926 | 4966.564 | 63.4297
499.002 | 4967.585 | 63.4306
499.148 | 4968.952 | 63.4364
499.211 | 4968.952 | 63.4401
499.304 | 4970.632 | 63.4402
499.427 | 4971.209 | 63.447
499.522 | 4972.148 | 63.4472
499.618 | 4973.285 | 63.4548
499.701 | 4974.751 | 63.4551
499.831 | 4975.871 | 63.4628
499.92 | 4976.48 | 63.4629
500.003 | 4977.617 | 63.4653
500.141 | 4978.473 | 63.4711
500.227 | 4979.182 | 63.474
500.323 | 4980.961 | 63.4783
500.425 | 4981.471 | 63.4819
500.542 | 4982.888 | 63.4844
500.63 | 4983.86 | 63.4851
500.726 | 4984.667 | 63.4879
500.818 | 4985.145 | 63.492
500.926 | 4986.71 | 63.4988
501.01 | 4987.336 | 63.5
501.133 | 4988.406 | 63.5037
501.219 | 4989.905 | 63.5066
501.31 | 4989.905 | 63.507
501.426 | 4991.701 | 63.5142
501.527 | 4992.673 | 63.5151
501.61 | 4992.673 | 63.5187
501.72 | 4994.402 | 63.5234
501.808 | 4995.094 | 63.5305
501.902 | 4995.819 | 63.5288
502.029 | 4997.466 | 63.5337
502.129 | 4998.685 | 63.5388
502.216 | 4999.608 | 63.5405
502.326 | 5000.3 | 63.5458
502.432 | 5001.634 | 63.551
502.529 | 5002.589 | 63.5543
502.625 | 5003.99 | 63.5595
502.718 | 5004.648 | 63.5607
502.832 | 5005.752 | 63.5633
502.917 | 5006.74 | 63.5658
503.013 | 5007.861 | 63.568
503.134 | 5008.355 | 63.5708
503.203 | 5009.096 | 63.5749
503.324 | 5010.249 | 63.5791
503.414 | 5011.863 | 63.5825
503.538 | 5012.456 | 63.5866
503.623 | 5013.61 | 63.5905
503.722 | 5014.153 | 63.5951
503.826 | 5015.619 | 63.5956
503.92 | 5016.525 | 63.5992
504.019 | 5017.085 | 63.6029
504.113 | 5018.881 | 63.6092
504.215 | 5019.391 | 63.6116
504.32 | 5020.594 | 63.6182
504.414 | 5021.566 | 63.6233
504.533 | 5022.406 | 63.627
504.621 | 5023.394 | 63.6337
504.705 | 5024.811 | 63.6384
504.819 | 5025.668 | 63.6399
504.914 | 5026.458 | 63.6432
505.013 | 5027.694 | 63.6461
505.1 | 5028.254 | 63.6495
505.212 | 5029.291 | 63.6571
505.322 | 5030.527 | 63.6578
505.405 | 5031.515 | 63.6601
505.504 | 5032.454 | 63.6654
505.615 | 5033.459 | 63.6729
505.708 | 5034.101 | 63.675
505.81 | 5034.843 | 63.6814
505.904 | 5035.831 | 63.6837
506.006 | 5037.627 | 63.6845
506.11 | 5038.187 | 63.6869
506.2 | 5039.719 | 63.692
506.303 | 5040.476 | 63.6953
506.403 | 5041.234 | 63.6981
506.522 | 5042.503 | 63.7047
506.601 | 5043.524 | 63.7079
506.715 | 5044.331 | 63.7133
506.802 | 5045.764 | 63.7104
506.911 | 5046.439 | 63.7202
507.008 | 5047.016 | 63.7224
507.113 | 5048.597 | 63.722
507.205 | 5049.438 | 63.7264
507.306 | 5050.508 | 63.7305
507.4 | 5051.546 | 63.728
507.514 | 5052.106 | 63.7341
507.629 | 5053.704 | 63.7367
507.706 | 5054.511 | 63.7424
507.836 | 5055.549 | 63.7475
507.934 | 5056.702 | 63.7502
508.001 | 5057.773 | 63.7547
508.1 | 5058.432 | 63.7622
508.235 | 5059.535 | 63.7645
508.308 | 5060.095 | 63.7673
508.406 | 5061.545 | 63.7716
508.511 | 5062.303 | 63.7722
508.602 | 5063.027 | 63.7772
508.716 | 5064.411 | 63.7819
508.842 | 5065.614 | 63.7854
508.934 | 5067.063 | 63.7881
509.028 | 5067.739 | 63.7919
509.1 | 5068.15 | 63.7934
509.243 | 5069.616 | 63.7942
509.31 | 5070.177 | 63.7996
509.406 | 5071.363 | 63.8019
509.53 | 5072.73 | 63.8064
509.63 | 5073.438 | 63.8037
509.705 | 5074.015 | 63.8111
509.826 | 5075.827 | 63.8135
509.936 | 5076.42 | 63.8148
510.046 | 5077.556 | 63.8187
510.113 | 5078.38 | 63.8188
510.201 | 5079.467 | 63.8207
510.331 | 5080.274 | 63.8233
510.417 | 5081.889 | 63.8282
510.518 | 5082.613 | 63.8293
510.601 | 5083.19 | 63.8315
510.702 | 5083.964 | 63.8335
510.833 | 5085.809 | 63.8316
510.944 | 5086.534 | 63.8278
511.026 | 5087.638 | 63.8208
511.123 | 5088.461 | 63.822
511.216 | 5089.894 | 63.8172
511.313 | 5090.57 | 63.8197
511.4 | 5091.113 | 63.8191
511.502 | 5091.953 | 63.817
511.604 | 5092.942 | 63.8153
511.715 | 5094.737 | 63.8145
511.839 | 5095.314 | 63.8156
511.921 | 5096.763 | 63.8143
512.033 | 5097.373 | 63.8147
512.129 | 5098.493 | 63.8125
512.221 | 5099.366 | 63.8155
512.308 | 5100.799 | 63.8126
512.422 | 5101.26 | 63.8147
512.512 | 5102.842 | 63.8138
512.611 | 5103.682 | 63.812
512.706 | 5104.242 | 63.8057
512.824 | 5105.313 | 63.8046
512.91 | 5106.005 | 63.8004
513.009 | 5107.8 | 63.7983
513.116 | 5108.327 | 63.7991
513.213 | 5109.876 | 63.7837
513.307 | 5110.485 | 63.7704
513.417 | 5111.358 | 63.7094
513.52 | 5112.445 | 63.7089
513.61 | 5113.252 | 63.7086
513.718 | 5114.653 | 63.7116
513.806 | 5115.476 | 63.7138
513.905 | 5116.25 | 63.7128
514.033 | 5117.404 | 63.7173
514.111 | 5118.441 | 63.7165
514.209 | 5119.298 | 63.7213
514.312 | 5120.583 | 63.7231
514.406 | 5121.621 | 63.7247
514.52 | 5122.131 | 63.73
514.608 | 5123.811 | 63.7291
514.719 | 5124.289 | 63.7327
514.817 | 5125.409 | 63.7361
514.905 | 5126.249 | 63.7367
515.007 | 5127.485 | 63.7382
515.108 | 5128.621 | 63.7422
515.215 | 5129.214 | 63.7431
515.331 | 5130.845 | 63.7505
515.409 | 5131.455 | 63.7492
515.543 | 5132.41 | 63.7545
515.608 | 5133.168 | 63.754
515.731 | 5134.865 | 63.7573
515.815 | 5135.425 | 63.7613
515.903 | 5136.462 | 63.7655
516 | 5137.055 | 63.7671
516.114 | 5138.373 | 63.773
516.216 | 5139.345 | 63.7695
516.304 | 5140.778 | 63.777
516.427 | 5142.014 | 63.7796
516.54 | 5142.508 | 63.7837
516.634 | 5143.315 | 63.7844
516.711 | 5144.056 | 63.786
516.808 | 5145.094 | 63.7893
516.928 | 5146.61 | 63.7897
517.02 | 5147.186 | 63.7956
517.111 | 5147.911 | 63.7975
517.212 | 5149.393 | 63.797
517.308 | 5150.365 | 63.7983
517.424 | 5151.65 | 63.803
517.507 | 5152.243 | 63.8052
517.614 | 5153.182 | 63.8074
517.71 | 5154.5 | 63.8108
517.831 | 5155.735 | 63.8137
517.9 | 5156.411 | 63.8168
518.03 | 5157.366 | 63.8172
518.128 | 5158.816 | 63.8231
518.207 | 5159.458 | 63.8235
518.32 | 5160.381 | 63.8248
518.402 | 5161.188 | 63.8276
518.503 | 5162.16 | 63.8306
518.638 | 5163.395 | 63.8343
518.736 | 5164.565 | 63.838
518.83 | 5165.454 | 63.8402
518.902 | 5166.047 | 63.8422
519.03 | 5167.497 | 63.8492
519.102 | 5168.057 | 63.8482
519.214 | 5169.885 | 63.8534
519.339 | 5170.33 | 63.8569
519.434 | 5171.434 | 63.8588
519.533 | 5172.257 | 63.8592
519.629 | 5173.642 | 63.8608
519.719 | 5174.614 | 63.8645
519.802 | 5175.306 | 63.8665
519.925 | 5176.327 | 63.8692
520.029 | 5177.662 | 63.8731
520.122 | 5178.633 | 63.8777
520.209 | 5179.655 | 63.8795
520.326 | 5180.215 | 63.8794
520.413 | 5181.879 | 63.8852
520.524 | 5182.472 | 63.8852
520.616 | 5183.559 | 63.8887
520.717 | 5184.382 | 63.8909
520.814 | 5185.19 | 63.8922
520.91 | 5186.82 | 63.8941
521.008 | 5187.627 | 63.8978
521.131 | 5188.22 | 63.9012
521.218 | 5189.703 | 63.9024
521.307 | 5190.461 | 63.9045
521.405 | 5191.251 | 63.9053
521.524 | 5192.52 | 63.907
521.634 | 5192.52 | 63.908
521.704 | 5194.052 | 63.9115
521.809 | 5195.65 | 63.915
521.903 | 5196.424 | 63.9168
522.018 | 5197.626 | 63.9191
522.11 | 5198.466 | 63.921
522.204 | 5198.961 | 63.9209
522.307 | 5200.509 | 63.9228
522.406 | 5201.069 | 63.9272
522.518 | 5202.436 | 63.9267
522.602 | 5203.309 | 63.9281
522.729 | 5204.43 | 63.9331
522.851 | 5205.978 | 63.9368
522.923 | 5206.472 | 63.9362
523.012 | 5207.592 | 63.9406
523.102 | 5208.416 | 63.9417
523.201 | 5209.553 | 63.9455
523.309 | 5209.981 | 63.9496
523.411 | 5211.546 | 63.9491
523.509 | 5212.287 | 63.9511
523.631 | 5213.704 | 63.9528
523.719 | 5214.148 | 63.9549
523.813 | 5214.923 | 63.9624
523.902 | 5216.57 | 63.9619
524 | 5217.113 | 63.9642
524.119 | 5218.431 | 63.9657
524.212 | 5219.601 | 63.9659
524.336 | 5220.375 | 63.9692
524.415 | 5221.248 | 63.9747
524.503 | 5221.907 | 63.9761
524.643 | 5223.637 | 63.977
524.707 | 5224.164 | 63.9758
524.829 | 5225.663 | 63.98
524.927 | 5226.832 | 63.9825
525.018 | 5227.392 | 63.9837
525.127 | 5228.43 | 63.982
525.204 | 5229.023 | 63.9878
525.326 | 5230.638 | 63.9887
525.442 | 5231.873 | 63.9933
525.522 | 5232.614 | 63.9957
525.609 | 5233.306 | 63.9967
525.722 | 5234.92 | 64.0046
525.836 | 5235.81 | 64.003
525.92 | 5236.617 | 64.0088
526.03 | 5237.309 | 64.0113
526.136 | 5238.726 | 64.0148
526.22 | 5239.632 | 64.0166
526.34 | 5240.851 | 64.0227
526.4 | 5240.851 | 64.0237
526.532 | 5242.399 | 64.0237
526.623 | 5243.585 | 64.0311
526.708 | 5244.343 | 64.03
526.822 | 5245.381 | 64.0338
526.925 | 5246.962 | 64.0416
527.021 | 5247.555 | 64.043
527.107 | 5248.329 | 64.0434
527.204 | 5249.235 | 64.0442
527.316 | 5250.668 | 64.0512
527.433 | 5251.212 | 64.053
527.524 | 5252.398 | 64.0523
527.619 | 5252.991 | 64.0582
527.701 | 5253.864 | 64.0612
527.82 | 5255.61 | 64.0614
527.922 | 5256.203 | 64.0625
528.042 | 5257.62 | 64.0647
528.122 | 5258.625 | 64.0669
528.222 | 5259.399 | 64.0703
528.314 | 5260.848 | 64.0683
528.428 | 5261.721 | 64.0723
528.538 | 5262.43 | 64.0737
528.632 | 5263.599 | 64.0799
528.723 | 5264.209 | 64.0747
528.82 | 5265.164 | 64.0814
528.911 | 5266.647 | 64.085
529.019 | 5267.882 | 64.0873
529.124 | 5268.409 | 64.0918
529.207 | 5268.953 | 64.0907
529.319 | 5270.732 | 64.0934
529.408 | 5271.473 | 64.0982
529.52 | 5272.198 | 64.0992
529.614 | 5273.664 | 64.1006
529.718 | 5274.306 | 64.1045
529.826 | 5274.899 | 64.1083
529.913 | 5275.674 | 64.1069
530.004 | 5276.81 | 64.1106
530.108 | 5278.771 | 64.1159
530.218 | 5279.265 | 64.1182
530.321 | 5280.484 | 64.1178
530.408 | 5281.489 | 64.1216
530.505 | 5282.773 | 64.124
530.605 | 5283.465 | 64.125
530.723 | 5284.487 | 64.1302
530.809 | 5285.607 | 64.1318
530.902 | 5286.249 | 64.1325
531.003 | 5287.419 | 64.136
531.104 | 5288.572 | 64.1389
531.218 | 5289.132 | 64.1369
531.311 | 5290.631 | 64.1412
531.402 | 5291.191 | 64.1446
531.5 | 5292.706 | 64.1453
531.611 | 5293.794 | 64.1515
531.705 | 5294.469 | 64.151
531.801 | 5295.754 | 64.1532
531.915 | 5296.232 | 64.1573
532.005 | 5296.907 | 64.1614
532.111 | 5298.538 | 64.1646
532.202 | 5299.559 | 64.1697
532.339 | 5300.185 | 64.172
532.404 | 5301.107 | 64.1716
532.517 | 5301.915 | 64.18
532.628 | 5303.71 | 64.1812
532.72 | 5304.451 | 64.1848
532.849 | 5305.917 | 64.1876
532.901 | 5305.917 | 64.1915
533.034 | 5307.598 | 64.1967
533.139 | 5308.833 | 64.1973
533.212 | 5309.476 | 64.2005
533.325 | 5310.777 | 64.2098
533.433 | 5311.353 | 64.2086
533.506 | 5312.49 | 64.2129
533.608 | 5313.264 | 64.2176
533.7 | 5313.989 | 64.2233
533.81 | 5315.521 | 64.2265
533.903 | 5316.41 | 64.2279
534.034 | 5317.778 | 64.2313
534.119 | 5318.535 | 64.2332
534.227 | 5319.425 | 64.2353
534.339 | 5320.842 | 64.2391
534.405 | 5320.842 | 64.2374
534.552 | 5322.555 | 64.2431
534.62 | 5323.28 | 64.2444
534.727 | 5324.795 | 64.2475
534.827 | 5325.619 | 64.2514
534.919 | 5326.871 | 64.2512
535 | 5326.871 | 64.2549
535.103 | 5328.452 | 64.2602
535.227 | 5329.786 | 64.2648
535.338 | 5330.412 | 64.2659
535.427 | 5331.434 | 64.2692
535.508 | 5331.994 | 64.2708
535.601 | 5332.784 | 64.2767
535.72 | 5334.613 | 64.2777
535.815 | 5335.848 | 64.2835
535.917 | 5336.721 | 64.2852
536.026 | 5337.265 | 64.2845
536.121 | 5338.912 | 64.2877
536.216 | 5339.538 | 64.2873
536.314 | 5340.444 | 64.2958
536.412 | 5341.614 | 64.298
536.517 | 5342.157 | 64.2989
536.612 | 5343.854 | 64.3043
536.713 | 5344.48 | 64.3072
536.816 | 5344.974 | 64.3095
536.927 | 5346.687 | 64.313
537.025 | 5347.511 | 64.3175
537.112 | 5348.532 | 64.3208
537.216 | 5349.109 | 64.3223
537.328 | 5350.706 | 64.3278
537.428 | 5351.514 | 64.3316
537.516 | 5352.848 | 64.3328
537.608 | 5353.359 | 64.3361
537.707 | 5354.594 | 64.338
537.814 | 5355.846 | 64.3392
537.914 | 5356.554 | 64.3423
538.008 | 5357.806 | 64.3457
538.116 | 5358.547 | 64.345
538.226 | 5359.421 | 64.3485
538.305 | 5359.948 | 64.3502
538.42 | 5361.545 | 64.3517
538.516 | 5362.451 | 64.3518
538.604 | 5363.028 | 64.3533
538.726 | 5364.428 | 64.3571
538.808 | 5365.449 | 64.3611
538.904 | 5366.767 | 64.3633
539.002 | 5367.393 | 64.3665
539.118 | 5368.579 | 64.3676
539.201 | 5369.419 | 64.3666
539.311 | 5370.095 | 64.3688
539.42 | 5371.627 | 64.3721
539.51 | 5372.5 | 64.3728
539.614 | 5373.126 | 64.3724
539.706 | 5374.592 | 64.378
539.85 | 5375.943 | 64.3778
539.913 | 5376.816 | 64.377
540.034 | 5377.458 | 64.3845
540.106 | 5378.759 | 64.3841
540.211 | 5379.484 | 64.3858
540.307 | 5380.176 | 64.3887
540.415 | 5380.901 | 64.3875
540.511 | 5381.873 | 64.3862
540.633 | 5383.701 | 64.392
540.715 | 5384.212 | 64.3905
540.809 | 5385.546 | 64.3932
540.905 | 5386.386 | 64.3962
541.003 | 5387.523 | 64.4073
541.129 | 5388.643 | 64.4186
541.218 | 5389.121 | 64.4268
541.31 | 5389.862 | 64.4263
541.407 | 5390.817 | 64.4198
541.526 | 5392.679 | 64.4104
541.625 | 5393.782 | 64.3998
541.729 | 5394.968 | 64.4034
541.84 | 5395.627 | 64.3844
541.906 | 5395.627 | 64.3834
542.004 | 5396.747 | 64.3939
542.143 | 5398.609 | 64.37
542.211 | 5399.136 | 64.3729
542.3 | 5400.388 | 64.3686
542.433 | 5401.854 | 64.3365
542.521 | 5402.381 | 64.352
542.632 | 5403.699 | 64.3283
542.726 | 5404.243 | 64.3436
542.819 | 5405.906 | 64.3336
542.922 | 5406.384 | 64.3338
543.006 | 5407.043 | 64.3368
543.103 | 5407.768 | 64.3398
543.222 | 5409.613 | 64.3442
543.313 | 5410.074 | 64.3298
543.429 | 5411.985 | 64.3204
543.526 | 5412.792 | 64.3283
543.623 | 5413.615 | 64.3302
543.714 | 5414.06 | 64.3382
543.825 | 5415.658 | 64.3196
543.943 | 5416.399 | 64.3188
544.022 | 5417.487 | 64.3167
544.116 | 5418.854 | 64.3132
544.215 | 5419.364 | 64.3037
544.306 | 5420.122 | 64.3009
544.402 | 5421.292 | 64.3016
544.501 | 5421.885 | 64.3026
544.623 | 5423.384 | 64.3028
544.735 | 5424.751 | 64.3054
544.815 | 5425.624 | 64.3043
544.918 | 5426.892 | 64.3062
545.026 | 5427.469 | 64.307
545.111 | 5428.49 | 64.3078
545.219 | 5429.05 | 64.3086
545.311 | 5430.138 | 64.3063
545.423 | 5431.62 | 64.3075
545.509 | 5432.806 | 64.3056
545.63 | 5433.449 | 64.3083
545.717 | 5434.849 | 64.3086
545.824 | 5435.475 | 64.3074
545.91 | 5436.496 | 64.3079
546.018 | 5437.089 | 64.3131
546.126 | 5438.275 | 64.3113
546.222 | 5438.967 | 64.3115
546.31 | 5440.812 | 64.3154
546.436 | 5441.372 | 64.3148
546.516 | 5442.525 | 64.318
546.629 | 5443.167 | 64.3192
546.704 | 5444.024 | 64.32
546.809 | 5445.572 | 64.3177
546.918 | 5446.363 | 64.3202
547.007 | 5447.055 | 64.3234
547.11 | 5448.768 | 64.323
547.219 | 5449.246 | 64.3274
547.3 | 5450.662 | 64.3268
547.404 | 5451.519 | 64.3286
547.521 | 5452.079 | 64.3279
547.651 | 5453.726 | 64.3296
547.715 | 5454.418 | 64.3291
547.833 | 5455.835 | 64.3273
547.922 | 5456.296 | 64.329
548.008 | 5457.597 | 64.3301
548.113 | 5458.355 | 64.3298
548.213 | 5458.998 | 64.3287
548.307 | 5460.464 | 64.3284
548.415 | 5461.04 | 64.3306
548.549 | 5462.654 | 64.3304
548.64 | 5463.33 | 64.333
548.721 | 5464.071 | 64.3337
548.802 | 5464.878 | 64.3338
548.9 | 5466.74 | 64.3349
549.038 | 5467.366 | 64.334
549.116 | 5468.074 | 64.3367
549.213 | 5469.227 | 64.3394
549.313 | 5469.837 | 64.3401
549.406 | 5470.825 | 64.3409
549.516 | 5472.587 | 64.3424
549.628 | 5473.444 | 64.3427
549.739 | 5474.828 | 64.3452
549.843 | 5475.618 | 64.3451
549.922 | 5476.31 | 64.3454
550.011 | 5477.002 | 64.3483
550.127 | 5478.649 | 64.3523
550.229 | 5479.621 | 64.3515
550.321 | 5480.115 | 64.3535
550.4 | 5480.939 | 64.3549
550.534 | 5482.702 | 64.3566
550.602 | 5483.146 | 64.3596
550.727 | 5484.794 | 64.3598
550.823 | 5485.37 | 64.3621
550.911 | 5486.046 | 64.3598
551.02 | 5487.611 | 64.3656
551.125 | 5488.599 | 64.3672
551.218 | 5489.851 | 64.3679
551.324 | 5490.641 | 64.369
551.402 | 5491.449 | 64.3675
551.525 | 5492.618 | 64.3742
551.633 | 5493.442 | 64.3754
551.729 | 5494.513 | 64.3737
551.806 | 5495.023 | 64.377
551.924 | 5496.588 | 64.3802
552.018 | 5497.856 | 64.3795
552.116 | 5498.548 | 64.3839
552.203 | 5498.96 | 64.3836
552.322 | 5500.607 | 64.39
552.433 | 5501.497 | 64.3908
552.523 | 5502.403 | 64.3922
552.607 | 5502.93 | 64.3935
552.721 | 5504.61 | 64.3955
552.832 | 5505.203 | 64.396
552.945 | 5506.587 | 64.3992
553.012 | 5507.592 | 64.3999
553.122 | 5508.91 | 64.4003
553.204 | 5509.371 | 64.4031
553.322 | 5510.244 | 64.404
553.413 | 5511.463 | 64.4042
553.522 | 5512.221 | 64.4087
553.618 | 5513.868 | 64.4087
553.725 | 5514.494 | 64.4105
553.81 | 5515.482 | 64.4157
553.921 | 5516.52 | 64.4136
554.013 | 5517.541 | 64.4183
554.109 | 5518.464 | 64.421
554.218 | 5519.139 | 64.42
554.31 | 5520.77 | 64.4246
554.418 | 5521.429 | 64.4244
554.515 | 5522.813 | 64.4264
554.611 | 5523.603 | 64.429
554.72 | 5524.41 | 64.4308
554.808 | 5525.069 | 64.428
554.921 | 5526.436 | 64.4309
555.01 | 5527.507 | 64.4338
555.117 | 5528.265 | 64.4337
555.211 | 5528.841 | 64.4369
555.318 | 5529.83 | 64.4392
555.413 | 5531.51 | 64.4422
555.518 | 5532.433 | 64.4423
555.602 | 5533.717 | 64.4424
555.711 | 5534.821 | 64.4466
555.821 | 5535.447 | 64.4452
555.915 | 5536.567 | 64.4462
556.003 | 5537.49 | 64.4479
556.109 | 5538.116 | 64.4537
556.209 | 5539.763 | 64.4494
556.308 | 5540.488 | 64.4525
556.414 | 5541.377 | 64.4543
556.549 | 5542.893 | 64.4551
556.611 | 5543.766 | 64.4557
556.7 | 5544.392 | 64.4599
556.802 | 5545.413 | 64.4602
556.908 | 5545.841 | 64.4624
557.019 | 5547.439 | 64.4631
557.13 | 5548.46 | 64.4635
557.208 | 5548.988 | 64.4643
557.306 | 5549.992 | 64.4672
557.428 | 5552.084 | 64.4673
557.5 | 5552.084 | 64.464
557.602 | 5553.699 | 64.4648
557.712 | 5554.358 | 64.4704
557.853 | 5555.577 | 64.4712
557.916 | 5556.4 | 64.4743
558.029 | 5557.389 | 64.4741
558.13 | 5558.822 | 64.4727
558.222 | 5559.316 | 64.473
558.313 | 5560.238 | 64.4714
558.4 | 5561.523 | 64.4743
558.5 | 5562.314 | 64.4724
558.626 | 5563.582 | 64.4732
558.722 | 5564.884 | 64.4745
558.832 | 5566.02 | 64.4713
558.914 | 5566.465 | 64.4707
559.032 | 5567.338 | 64.4741
559.101 | 5568.013 | 64.4746
559.209 | 5568.837 | 64.4751
559.327 | 5570.666 | 64.4716
559.42 | 5571.868 | 64.4779
559.508 | 5572.379 | 64.4787
559.62 | 5573.664 | 64.4771
559.707 | 5574.257 | 64.4796
559.805 | 5575.327 | 64.4776
559.928 | 5576.645 | 64.4809
560.03 | 5577.502 | 64.4826
560.128 | 5578.589 | 64.4813
560.224 | 5579.594 | 64.4799
560.317 | 5580.895 | 64.4422
560.431 | 5581.34 | 64.4288
560.505 | 5582.427 | 64.4251
560.633 | 5583.415 | 64.4189
560.722 | 5584.733 | 64.4155
560.824 | 5585.376 | 64.412
560.908 | 5585.952 | 64.4128
561.027 | 5587.665 | 64.4124
561.132 | 5588.324 | 64.4119
561.224 | 5589.329 | 64.4096
561.324 | 5590.779 | 64.4091
561.422 | 5591.915 | 64.4075
561.518 | 5592.508 | 64.4075
561.625 | 5592.508 | 64.4041
561.704 | 5593.941 | 64.4046
561.8 | 5594.732 | 64.4035
561.918 | 5596.56 | 64.3999
562.028 | 5597.137 | 64.297
562.12 | 5598.307 | 64.2946
562.215 | 5598.9 | 64.2908
562.325 | 5600.679 | 64.2907
562.417 | 5601.486 | 64.2863
562.511 | 5602.771 | 64.2618
562.616 | 5603.298 | 64.2495
562.708 | 5604.731 | 64.2383
562.819 | 5605.192 | 64.2282
562.912 | 5606.79 | 64.2209
563.019 | 5607.399 | 64.2124
563.118 | 5608.536 | 64.2022
563.223 | 5609.146 | 64.1977
563.32 | 5610.134 | 64.1905
563.403 | 5610.892 | 64.1872
563.524 | 5612.654 | 64.174
563.628 | 5613.461 | 64.168
563.722 | 5614.153 | 64.1655
563.815 | 5614.895 | 64.16
563.928 | 5616.459 | 64.1548
564.011 | 5617.497 | 64.1498
564.112 | 5618.436 | 64.1407
564.205 | 5618.914 | 64.1287
564.306 | 5620.528 | 64.1118
564.4 | 5621.665 | 64.098
564.501 | 5622.357 | 64.0893
564.606 | 5623.74 | 64.0746
564.716 | 5624.218 | 64.0582
564.809 | 5625.206 | 64.0083
564.932 | 5626.672 | 63.9967
565.016 | 5627.364 | 63.994
565.104 | 5628.402 | 63.9872
565.211 | 5628.83 | 63.9789
565.3 | 5630.461 | 63.9645
565.414 | 5631.054 | 63.864
565.528 | 5632.636 | 63.833
565.63 | 5634.003 | 63.8172
565.722 | 5634.431 | 63.7954
565.806 | 5635.452 | 63.7803
565.903 | 5636.342 | 63.7716
566.032 | 5637.627 | 63.7459
566.121 | 5638.401 | 63.737
566.234 | 5640.032 | 63.721
566.307 | 5640.724 | 63.7126
566.405 | 5641.448 | 63.6995
566.507 | 5642.288 | 63.6906
566.601 | 5642.914 | 63.6729
566.725 | 5644.595 | 63.6542
566.841 | 5645.27 | 63.6402
566.933 | 5646.423 | 63.6261
567.009 | 5647.033 | 63.6171
567.127 | 5648.367 | 63.5941
567.205 | 5648.96 | 63.5427
567.301 | 5649.981 | 63.5292
567.423 | 5651.596 | 63.5156
567.514 | 5652.04 | 63.5084
567.604 | 5652.815 | 63.4972
567.733 | 5654.445 | 63.4799
567.825 | 5655.747 | 63.4707
567.9 | 5656.191 | 63.4624
568.006 | 5657.081 | 63.4512
568.121 | 5658.58 | 63.4373
568.221 | 5659.552 | 63.4251
568.326 | 5660.178 | 63.4156
568.404 | 5660.936 | 63.4103
568.528 | 5662.682 | 63.3958
568.633 | 5663.357 | 63.3854
568.726 | 5664.312 | 63.3791
568.816 | 5665.828 | 63.3691
568.924 | 5666.289 | 63.3605
569.029 | 5667.162 | 63.3466
569.115 | 5668.842 | 63.3378
569.2 | 5669.402 | 63.3304
569.333 | 5670.308 | 63.3194
569.415 | 5671.05 | 63.3088
569.501 | 5672.005 | 63.3028
569.612 | 5673.784 | 63.2921
569.742 | 5674.394 | 63.2822
569.819 | 5675.431 | 63.2765
569.918 | 5676.667 | 63.2662
570.012 | 5677.803 | 63.2594
570.109 | 5678.545 | 63.2521
570.234 | 5679.187 | 63.2438
570.316 | 5680.044 | 63.2338
570.415 | 5681.642 | 63.2315
570.509 | 5682.185 | 63.2197
570.606 | 5683.025 | 63.2127
570.711 | 5684.804 | 63.1939
570.816 | 5685.315 | 63.1869
570.92 | 5686.518 | 63.1774
571.015 | 5687.506 | 63.1673
571.123 | 5688.214 | 63.1633
571.207 | 5688.906 | 63.1494
571.31 | 5690.751 | 63.1401
571.434 | 5691.36 | 63.1336
571.528 | 5692.514 | 63.1229
571.615 | 5693.551 | 63.1162
571.711 | 5694.457 | 63.1082
571.83 | 5695.462 | 63.1016
571.922 | 5696.615 | 63.0933
572.026 | 5697.455 | 63.0855
572.115 | 5698.295 | 63.0807
572.205 | 5699.729 | 63.0715
572.329 | 5700.322 | 63.0651
572.419 | 5701.178 | 63.0568
572.512 | 5702.595 | 63.0467
572.601 | 5703.353 | 63.0375
572.7 | 5704.11 | 63.0321
572.819 | 5705.379 | 63.0224
572.913 | 5706.515 | 63.0172
573.018 | 5707.339 | 63.0073
573.101 | 5708.36 | 63.0031
573.201 | 5709.464 | 62.9957
573.321 | 5710.04 | 62.9871
573.406 | 5711.539 | 62.9797
573.541 | 5712.462 | 62.9775
573.63 | 5713.088 | 62.9677
573.711 | 5713.994 | 62.9623
573.807 | 5715.46 | 62.9554
573.911 | 5716.316 | 62.9463
574.051 | 5717.865 | 62.9364
574.112 | 5717.865 | 62.9344
574.21 | 5719.479 | 62.9272
574.327 | 5720.912 | 62.9188
574.439 | 5721.423 | 62.908
574.525 | 5722.164 | 62.9017
574.602 | 5723.268 | 62.8949
574.731 | 5724.816 | 62.8875
574.82 | 5725.409 | 62.8806
574.932 | 5726.447 | 62.8754
575.015 | 5726.974 | 62.8693
575.123 | 5728.589 | 62.8557
575.225 | 5729.198 | 62.8508
575.333 | 5730.384 | 62.8376
575.424 | 5731.735 | 62.8287
575.505 | 5731.735 | 62.8229
575.621 | 5733.58 | 62.8106
575.716 | 5734.338 | 62.8105
575.828 | 5735.244 | 62.7937
575.91 | 5735.935 | 62.7838
576.027 | 5737.599 | 62.7567
576.12 | 5738.9 | 62.7395
576.206 | 5738.9 | 62.7333
576.307 | 5740.416 | 62.7352
576.426 | 5741.948 | 62.725
576.523 | 5742.689 | 62.7194
576.633 | 5743.513 | 62.717
576.71 | 5744.04 | 62.7143
576.802 | 5744.765 | 62.7122
576.923 | 5746.478 | 62.7094
577.016 | 5747.796 | 62.7054
577.122 | 5748.504 | 62.7054
577.204 | 5749.229 | 62.7015
577.324 | 5750.728 | 62.7001
577.436 | 5751.304 | 62.6964
577.523 | 5752.342 | 62.6945
577.622 | 5753.528 | 62.6899
577.723 | 5754.434 | 62.6907
577.817 | 5755.818 | 62.6878
577.915 | 5756.329 | 62.6837
578.023 | 5757.037 | 62.6833
578.104 | 5757.893 | 62.6806
578.218 | 5759.491 | 62.6781
578.32 | 5760.117 | 62.6756
578.422 | 5761.715 | 62.6718
578.52 | 5762.654 | 62.6707
578.63 | 5763.478 | 62.6683
578.727 | 5764.12 | 62.6669
578.82 | 5765.29 | 62.6651
578.913 | 5765.866 | 62.66
579.016 | 5767.53 | 62.6612
579.119 | 5768.831 | 62.6609
579.211 | 5769.474 | 62.6568
579.319 | 5770.495 | 62.6509
579.418 | 5771.483 | 62.6559
579.513 | 5771.977 | 62.6522
579.611 | 5773.575 | 62.6518
579.718 | 5774.399 | 62.6485
579.8 | 5774.992 | 62.6508
579.922 | 5776.079 | 62.6456
580.013 | 5776.903 | 62.6441
580.108 | 5778.534 | 62.6432
580.217 | 5779.127 | 62.6439
580.31 | 5780.395 | 62.6401
580.404 | 5781.4 | 62.6414
580.505 | 5782.158 | 62.6401
580.606 | 5783.541 | 62.6388
580.726 | 5784.118 | 62.6368
580.817 | 5785.221 | 62.6375
580.906 | 5786.737 | 62.6334
581.032 | 5787.297 | 62.6306
581.114 | 5788.45 | 62.6326
581.203 | 5788.994 | 62.6332
581.311 | 5790.46 | 62.6349
581.41 | 5791.218 | 62.632
581.532 | 5792.305 | 62.6323
581.62 | 5792.964 | 62.6311
581.713 | 5794.166 | 62.6306
581.802 | 5795.698 | 62.6297
581.95 | 5796.901 | 62.6309
582.022 | 5797.411 | 62.6285
582.103 | 5798.383 | 62.6258
582.201 | 5798.96 | 62.628
582.307 | 5800.129 | 62.6267
582.412 | 5801.398 | 62.629
582.504 | 5802.353 | 62.6267
582.64 | 5803.786 | 62.6264
582.713 | 5804.445 | 62.6255
582.826 | 5805.746 | 62.6231
582.915 | 5806.323 | 62.623
583.026 | 5807.904 | 62.6245
583.104 | 5808.431 | 62.6244
583.238 | 5809.568 | 62.625
583.343 | 5810.82 | 62.6273
583.406 | 5810.82 | 62.6268
583.524 | 5812.302 | 62.6219
583.632 | 5813.653 | 62.6253
583.75 | 5814.493 | 62.6253
583.84 | 5815.515 | 62.6249
583.935 | 5816.075 | 62.6262
584.005 | 5816.997 | 62.6265
584.129 | 5818.381 | 62.6271
584.223 | 5818.941 | 62.6261
584.333 | 5820.72 | 62.6273
584.415 | 5821.329 | 62.6248
584.52 | 5822.697 | 62.6253
584.643 | 5823.306 | 62.6248
584.705 | 5824.41 | 62.6255
584.831 | 5825.234 | 62.6238
584.928 | 5826.37 | 62.6238
585.042 | 5827.754 | 62.6225
585.121 | 5828.577 | 62.6224
585.223 | 5829.434 | 62.6265
585.316 | 5830.818 | 62.6265
585.432 | 5831.707 | 62.6239
585.501 | 5832.383 | 62.6254
585.63 | 5833.355 | 62.6229
585.721 | 5834.854 | 62.6256
585.815 | 5835.628 | 62.6249
585.906 | 5836.221 | 62.6234
586.016 | 5837.275 | 62.6281
586.119 | 5838.807 | 62.6264
586.227 | 5839.482 | 62.6296
586.323 | 5840.866 | 62.6298
586.421 | 5841.426 | 62.63
586.52 | 5842.299 | 62.6295
586.614 | 5843.815 | 62.6306
586.727 | 5844.226 | 62.6336
586.816 | 5845.083 | 62.6327
586.926 | 5846.45 | 62.6327
587.022 | 5847.323 | 62.6357
587.114 | 5848.789 | 62.6366
587.22 | 5849.251 | 62.6411
587.325 | 5850.486 | 62.6421
587.415 | 5851.474 | 62.6407
587.512 | 5852.776 | 62.6428
587.607 | 5853.517 | 62.6455
587.733 | 5854.143 | 62.6476
587.821 | 5855.032 | 62.6476
587.906 | 5856.729 | 62.6483
588.009 | 5857.388 | 62.6465
588.125 | 5858.113 | 62.6468
588.214 | 5859.628 | 62.6525
588.322 | 5860.419 | 62.6457
588.414 | 5861.045 | 62.6488
588.527 | 5862.445 | 62.6507
588.606 | 5863.483 | 62.6511
588.705 | 5864.043 | 62.6528
588.803 | 5865.69 | 62.656
588.902 | 5866.25 | 62.6552
589.022 | 5866.909 | 62.6569
589.11 | 5868.771 | 62.6609
589.22 | 5869.38 | 62.6595
589.314 | 5870.319 | 62.6584
589.413 | 5870.945 | 62.6601
589.51 | 5872.444 | 62.6624
589.61 | 5873.531 | 62.6633
589.744 | 5874.124 | 62.6636
589.823 | 5875.08 | 62.6644
589.917 | 5875.87 | 62.6628
590.01 | 5877.551 | 62.6672
590.114 | 5878.374 | 62.6714
590.206 | 5878.984 | 62.6694
590.304 | 5879.708 | 62.6765
590.411 | 5880.68 | 62.6774
590.506 | 5882.525 | 62.6804
590.63 | 5883.613 | 62.6843
590.72 | 5884.074 | 62.6826
590.804 | 5884.848 | 62.6819
590.91 | 5886.462 | 62.6876
591.01 | 5887.335 | 62.6886
591.148 | 5888.834 | 62.6899
591.2 | 5888.834 | 62.691
591.301 | 5890.465 | 62.6915
591.409 | 5891.289 | 62.6946
591.525 | 5892.722 | 62.6973
591.613 | 5892.722 | 62.6991
591.7 | 5893.793 | 62.6973
591.828 | 5895.555 | 62.7026
591.906 | 5896.198 | 62.7003
592.043 | 5897.779 | 62.7015
592.105 | 5898.421 | 62.7052
592.201 | 5899.344 | 62.7087
592.305 | 5900.25 | 62.7061
592.421 | 5901.535 | 62.7063
592.513 | 5902.111 | 62.708
592.623 | 5903.874 | 62.7075
592.707 | 5903.874 | 62.7138
592.8 | 5904.714 | 62.7018
592.928 | 5906.328 | 62.7042
593.038 | 5907.728 | 62.7026
593.103 | 5907.728 | 62.7011
593.228 | 5909.376 | 62.705
593.32 | 5910.825 | 62.7024
593.403 | 5911.385 | 62.7067
593.537 | 5912.588 | 62.7095
593.62 | 5913.197 | 62.7144
593.716 | 5914.779 | 62.7165
593.816 | 5915.471 | 62.7183
593.918 | 5916.064 | 62.7157
594.021 | 5917.876 | 62.7171
594.116 | 5918.32 | 62.719
594.211 | 5919.062 | 62.7182
594.32 | 5920.231 | 62.7198
594.426 | 5921.615 | 62.7252
594.517 | 5922.817 | 62.7235
594.628 | 5923.262 | 62.7267
594.704 | 5924.201 | 62.7271
594.83 | 5925.239 | 62.7275
594.915 | 5926.771 | 62.728
595.012 | 5927.479 | 62.7308
595.121 | 5928.5 | 62.7311
595.22 | 5929.522 | 62.7332
595.316 | 5929.999 | 62.7346
595.413 | 5931.548 | 62.7356
595.527 | 5932.174 | 62.7368
595.619 | 5933.838 | 62.7342
595.736 | 5934.282 | 62.7363
595.824 | 5935.32 | 62.7378
595.911 | 5936.737 | 62.7376
596.007 | 5937.396 | 62.6233
596.123 | 5938.087 | 62.6025
596.205 | 5938.878 | 62.5887
596.338 | 5940.361 | 62.5797
596.418 | 5941.497 | 62.5694
596.531 | 5942.09 | 62.5616
596.622 | 5942.98 | 62.5494
596.709 | 5944.709 | 62.5387
596.804 | 5945.27 | 62.5323
596.924 | 5945.928 | 62.5237
597.008 | 5946.9 | 62.5148
597.112 | 5948.581 | 62.5038
597.202 | 5949.668 | 62.4976
597.303 | 5950.343 | 62.4867
597.412 | 5951.743 | 62.4803
597.522 | 5952.419 | 62.4721
597.627 | 5953.44 | 62.4634
597.749 | 5954.593 | 62.4496
597.826 | 5955.301 | 62.446
597.908 | 5956.389 | 62.4365
598.018 | 5957.443 | 62.4305
598.11 | 5958.448 | 62.4193
598.218 | 5959.288 | 62.4087
598.309 | 5960.523 | 62.4021
598.442 | 5961.33 | 62.3902
598.527 | 5962.055 | 62.3878
598.607 | 5962.895 | 62.3786
598.703 | 5963.851 | 62.3757
598.836 | 5965.646 | 62.3626
598.916 | 5966.14 | 62.3539
599.023 | 5967.376 | 62.3439
599.105 | 5968.414 | 62.3312
599.203 | 5969.32 | 62.3218
599.322 | 5970.39 | 62.3112
599.427 | 5971.543 | 62.2989
599.518 | 5972.071 | 62.2949
599.609 | 5972.812 | 62.29
599.73 | 5974.624 | 62.2784
599.837 | 5975.414 | 62.2717
599.924 | 5976.881 | 62.2615
600.008 | 5977.457 | 62.2594
600.142 | 5978.643 | 62.2461
600.208 | 5979.236 | 62.2432
600.332 | 5980.34 | 62.2332
600.416 | 5980.949 | 62.2292
600.506 | 5982.432 | 62.2235
600.633 | 5983.321 | 62.2114
600.725 | 5984.87 | 62.2056
600.819 | 5985.347 | 62.2017
600.928 | 5986.649 | 62.1889
601.024 | 5987.061 | 62.1878
601.126 | 5988.724 | 62.1822
601.214 | 5989.301 | 62.1743
601.329 | 5990.915 | 62.1663
601.433 | 5991.706 | 62.1597
601.503 | 5991.706 | 62.1584
601.61 | 5992.645 | 62.1498
601.737 | 5994.473 | 62.1392
601.807 | 5995.017 | 62.1366
601.928 | 5996.154 | 62.1297
602.033 | 5997.702 | 62.1224
602.127 | 5998.575 | 62.112
602.225 | 5999.201 | 62.1114
602.317 | 6000.782 | 62.0991
602.426 | 6000.782 | 62.0949
602.535 | 6002.528 | 62.0884
602.62 | 6003.55 | 62.0826
602.722 | 6004.489 | 62.0738
602.815 | 6005.774 | 62.0665
602.914 | 6006.597 | 62.0648
603.019 | 6007.075 | 62.0579
603.119 | 6008.475 | 62.0509
603.217 | 6009.463 | 62.0428
603.317 | 6010.781 | 62.0379
603.409 | 6011.325 | 62.0263
603.519 | 6012.494 | 62.0201
603.616 | 6013.45 | 62.0123
603.721 | 6014.257 | 62.0071
603.815 | 6014.866 | 62.0028
603.928 | 6016.645 | 61.9923
604.019 | 6017.453 | 61.9849
604.12 | 6018.293 | 61.9797
604.209 | 6019.709 | 61.9695
604.307 | 6020.418 | 61.9599
604.43 | 6021.11 | 61.9538
604.528 | 6022.526 | 61.9188
604.613 | 6023.449 | 61.8813
604.718 | 6024.108 | 61.8629
604.824 | 6025.228 | 61.8422
604.915 | 6026.76 | 61.8242
605.023 | 6027.336 | 61.7985
605.116 | 6028.489 | 61.739
605.205 | 6029.379 | 61.7274
605.32 | 6030.054 | 61.7192
605.416 | 6030.845 | 61.7074
605.512 | 6031.8 | 61.6934
605.602 | 6033.464 | 61.6824
605.711 | 6034.749 | 61.6667
605.808 | 6035.507 | 61.657
605.912 | 6036.198 | 61.6475
606.033 | 6037.632 | 61.6377
606.121 | 6038.109 | 61.6286
606.215 | 6038.851 | 61.6208
606.311 | 6040.448 | 61.61
606.405 | 6041.503 | 61.6018
606.507 | 6042.046 | 61.592
606.647 | 6043.578 | 61.5793
606.719 | 6044.122 | 61.5712
606.825 | 6045.407 | 61.5664
606.944 | 6046.527 | 61.5366
607.016 | 6047.334 | 61.496
607.102 | 6048.372 | 61.5087
607.2 | 6048.932 | 61.5167
607.327 | 6050.596 | 61.5077
607.436 | 6051.156 | 61.4872
607.503 | 6052.21 | 61.457
607.602 | 6052.935 | 61.4608
607.719 | 6054.351 | 61.4693
607.801 | 6055.323 | 61.4724
607.928 | 6056.229 | 61.4653
608.038 | 6057.712 | 61.4582
608.103 | 6058.502 | 61.4474
608.234 | 6059.392 | 61.4288
608.323 | 6060.825 | 61.4128
608.417 | 6061.303 | 61.3965
608.529 | 6062.736 | 61.3854
608.623 | 6063.197 | 61.3846
608.723 | 6064.68 | 61.3628
608.847 | 6065.273 | 61.3574
608.924 | 6066.146 | 61.3578
609.003 | 6067.249 | 61.3374
609.126 | 6068.584 | 61.3343
609.225 | 6069.243 | 61.3207
609.303 | 6069.869 | 61.3102
609.437 | 6071.532 | 61.306
609.519 | 6072.471 | 61.2872
609.633 | 6072.965 | 61.2832
609.704 | 6073.937 | 61.2779
609.801 | 6074.679 | 61.2661
609.919 | 6076.474 | 61.2551
610.019 | 6077.792 | 61.2502
610.117 | 6078.253 | 61.2372
610.237 | 6079.324 | 61.2567
610.327 | 6080.312 | 61.2548
610.432 | 6080.905 | 61.2524
610.515 | 6082.569 | 61.2441
610.624 | 6083.87 | 61.2226
610.735 | 6084.463 | 61.2148
610.823 | 6085.303 | 61.1942
610.907 | 6085.863 | 61.1905
611.026 | 6087.61 | 61.2008
611.131 | 6088.252 | 61.182
611.225 | 6089.24 | 61.1818
611.314 | 6090.739 | 61.1124
611.44 | 6091.299 | 61.0999
611.52 | 6092.387 | 61.0889
611.612 | 6093.721 | 61.0815
611.706 | 6093.721 | 61.0756
611.839 | 6095.467 | 61.0627
611.923 | 6096.373 | 61.0493
612.01 | 6097.411 | 61.0349
612.118 | 6098.267 | 60.9923
612.229 | 6099.453 | 60.9826
612.319 | 6100.458 | 60.9783
612.412 | 6100.919 | 60.9735
612.51 | 6102.534 | 60.9655
612.62 | 6103.094 | 60.9604
612.724 | 6104.593 | 60.9542
612.826 | 6105.433 | 60.9446
612.914 | 6106.751 | 60.9398
613.019 | 6107.344 | 60.9368
613.114 | 6108.447 | 60.9295
613.209 | 6109.37 | 60.9279
613.311 | 6110.375 | 60.9243
613.437 | 6111.445 | 60.9235
613.516 | 6112.483 | 60.922
613.621 | 6112.944 | 60.9192
613.718 | 6113.817 | 60.915
613.812 | 6114.806 | 60.9115
613.908 | 6116.486 | 60.9136
614.02 | 6117.063 | 60.9089
614.108 | 6118.71 | 60.9062
614.206 | 6119.369 | 60.9062
614.324 | 6120.407 | 60.9044
614.418 | 6121.527 | 60.9005
614.503 | 6122.334 | 60.8961
614.617 | 6123.24 | 60.8933
614.708 | 6123.981 | 60.8947
614.827 | 6125.249 | 60.8929
614.907 | 6126.386 | 60.8913
615.005 | 6127.687 | 60.8908
615.105 | 6128.445 | 60.8882
615.215 | 6129.236 | 60.8892
615.315 | 6129.961 | 60.8836
615.431 | 6131.624 | 60.8866
615.515 | 6132.316 | 60.8851
615.629 | 6133.733 | 60.8809
615.716 | 6134.309 | 60.8794
615.804 | 6135.347 | 60.8776
615.901 | 6136.632 | 60.8768
616.01 | 6137.307 | 60.8754
616.133 | 6138.395 | 60.8769
616.208 | 6138.988 | 60.8745
616.308 | 6140.454 | 60.8766
616.403 | 6141.327 | 60.8754
616.528 | 6142.727 | 60.8729
616.634 | 6143.287 | 60.8742
616.707 | 6144.424 | 60.8738
616.81 | 6145.198 | 60.8747
616.904 | 6146.252 | 60.8723
617.012 | 6146.812 | 60.8701
617.13 | 6148.624 | 60.8671
617.215 | 6149.102 | 60.8664
617.325 | 6150.551 | 60.8634
617.416 | 6150.996 | 60.8664
617.526 | 6152.314 | 60.867
617.603 | 6152.874 | 60.8643
617.7 | 6153.895 | 60.8654
617.821 | 6155.526 | 60.8643
617.911 | 6155.971 | 60.8652
618.02 | 6157.519 | 60.8621
618.126 | 6158.162 | 60.8592
618.22 | 6159.793 | 60.8601
618.317 | 6160.633 | 60.8587
618.408 | 6161.193 | 60.8584
618.504 | 6162.165 | 60.8628
618.629 | 6163.598 | 60.8587
618.715 | 6164.586 | 60.8593
618.841 | 6165.196 | 60.8621
618.918 | 6166.036 | 60.8604
619.017 | 6167.782 | 60.8575
619.129 | 6168.26 | 60.8571
619.225 | 6169.528 | 60.8539
619.323 | 6170.516 | 60.8586
619.419 | 6171.801 | 60.857
619.528 | 6172.394 | 60.855
619.612 | 6173.514 | 60.8579
619.73 | 6174.189 | 60.8555
619.812 | 6174.947 | 60.8547
619.93 | 6176.545 | 60.8567
620.015 | 6177.582 | 60.8589
620.123 | 6178.143 | 60.8568
620.231 | 6179.279 | 60.8618
620.319 | 6180.778 | 60.8598
620.428 | 6181.371 | 60.8594
620.507 | 6182.837 | 60.861
620.627 | 6183.43 | 60.8586
620.713 | 6184.452 | 60.86
620.819 | 6184.896 | 60.8587
620.913 | 6185.819 | 60.8558
621.006 | 6187.483 | 60.8505
621.116 | 6188.257 | 60.8455
621.213 | 6189.542 | 60.8458
621.325 | 6190.316 | 60.8466
621.416 | 6191.074 | 60.8471
621.525 | 6192.375 | 60.8482
621.614 | 6193.446 | 60.8486
621.714 | 6194.236 | 60.848
621.825 | 6195.406 | 60.8498
621.915 | 6196.411 | 60.8495
622.025 | 6197.498 | 60.8481
622.136 | 6197.498 | 60.8496
622.214 | 6198.947 | 60.8509
622.302 | 6200.43 | 60.852
622.418 | 6201.056 | 60.8567
622.518 | 6202.456 | 60.8559
622.603 | 6203.346 | 60.8584
622.717 | 6204.07 | 60.8631
622.818 | 6205.108 | 60.8614
622.906 | 6206.673 | 60.8667
623.033 | 6207.266 | 60.8643
623.112 | 6208.304 | 60.866
623.236 | 6209.391 | 60.8699
623.31 | 6210.709 | 60.8718
623.402 | 6211.335 | 60.8726
623.506 | 6211.763 | 60.8765
623.618 | 6213.328 | 60.877
623.714 | 6214.481 | 60.8803
623.847 | 6215.272 | 60.8817
623.934 | 6216.771 | 60.8817
624.037 | 6217.232 | 60.8826
624.113 | 6217.99 | 60.884
624.2 | 6219.637 | 60.8878
624.339 | 6220.214 | 60.8881
624.43 | 6221.746 | 60.8881
624.519 | 6222.19 | 60.8904
624.602 | 6223.459 | 60.8961
624.738 | 6224.711 | 60.8964
624.84 | 6225.353 | 60.893
624.901 | 6226.012 | 60.8995
625.034 | 6227.61 | 60.9042
625.104 | 6228.104 | 60.9027
625.203 | 6228.878 | 60.894
625.323 | 6230.525 | 60.8931
625.413 | 6230.97 | 60.8959
625.505 | 6231.744 | 60.8994
625.633 | 6233.375 | 60.9029
625.721 | 6234.808 | 60.9037
625.83 | 6235.484 | 60.9042
625.928 | 6236.027 | 60.9092
626.034 | 6237.147 | 60.9146
626.101 | 6237.955 | 60.9152
626.228 | 6239.174 | 60.9174
626.329 | 6240.739 | 60.9158
626.422 | 6241.233 | 60.9199
626.501 | 6242.188 | 60.9199
626.601 | 6242.781 | 60.9222
626.722 | 6244.28 | 60.9236
626.825 | 6245.68 | 60.9257
626.922 | 6246.455 | 60.9315
627.015 | 6247.739 | 60.9333
627.124 | 6248.53 | 60.9335
627.226 | 6249.518 | 60.9393
627.32 | 6250.787 | 60.9375
627.405 | 6251.297 | 60.9452
627.516 | 6252.582 | 60.9469
627.623 | 6253.159 | 60.9461
627.72 | 6254.823 | 60.9498
627.828 | 6255.383 | 60.9508
627.912 | 6256.865 | 60.9523
628.022 | 6257.458 | 60.9559
628.12 | 6258.381 | 60.9572
628.225 | 6259.287 | 60.96
628.309 | 6259.863 | 60.9622
628.411 | 6261.543 | 60.9632
628.534 | 6262.087 | 60.9651
628.617 | 6263.767 | 60.9716
628.713 | 6264.558 | 60.9753
628.821 | 6265.349 | 60.9759
628.903 | 6265.942 | 60.9772
629.012 | 6267.754 | 60.9787
629.113 | 6268.248 | 60.9799
629.206 | 6269.697 | 60.9844
629.335 | 6270.274 | 60.9861
629.428 | 6271.444 | 60.9903
629.52 | 6272.053 | 60.9946
629.617 | 6273.025 | 60.995
629.724 | 6273.783 | 60.9972
629.824 | 6275.545 | 61.0024
629.919 | 6276.517 | 61.005
630.007 | 6277.291 | 61.0082
630.113 | 6277.802 | 61.0129
630.218 | 6279.433 | 61.0141
630.307 | 6280.372 | 61.018
630.415 | 6281.212 | 61.021
630.517 | 6282.299 | 61.0244
630.614 | 6283.205 | 61.029
630.716 | 6284.506 | 61.0315
630.819 | 6285.346 | 61.0345
630.9 | 6286.615 | 61.0378
631.006 | 6287.504 | 61.0395
631.119 | 6288.262 | 61.0427
631.204 | 6289.662 | 61.0474
631.347 | 6290.305 | 61.0502
631.401 | 6291.244 | 61.0492
631.513 | 6292.018 | 61.0517
631.601 | 6292.924 | 61.0515
631.701 | 6294.653 | 61.0545
631.814 | 6295.23 | 61.0583
631.904 | 6295.938 | 61.0621
632.011 | 6297.437 | 61.0652
632.128 | 6297.437 | 61.0668
632.2 | 6299.612 | 61.0712
632.328 | 6300.715 | 61.0701
632.439 | 6301.292 | 61.0753
632.516 | 6302 | 61.0761
632.601 | 6303.615 | 61.0784
632.706 | 6304.257 | 61.0831
632.824 | 6305.987 | 61.085
632.908 | 6305.987 | 61.0875
633.002 | 6307.42 | 61.091
633.137 | 6308.655 | 61.0958
633.209 | 6309.314 | 61.0988
633.328 | 6310.863 | 61.0961
633.406 | 6311.39 | 61.1024
633.509 | 6312.46 | 61.099
633.602 | 6313.086 | 61.1028
633.71 | 6313.778 | 61.105
633.828 | 6315.59 | 61.1063
633.933 | 6316.183 | 61.1086
634.036 | 6317.501 | 61.1125
634.12 | 6318.918 | 61.1181
634.242 | 6319.379 | 61.1163
634.325 | 6320.878 | 61.1224
634.421 | 6321.454 | 61.1243
634.511 | 6322.229 | 61.1265
634.623 | 6323.135 | 61.1275
634.706 | 6323.826 | 61.1302
634.822 | 6325.408 | 61.1363
634.913 | 6325.984 | 61.1372
635.017 | 6327.582 | 61.1353
635.119 | 6328.109 | 61.129
635.209 | 6328.966 | 61.1278
635.327 | 6330.547 | 61.1299
635.417 | 6331.552 | 61.1327
635.504 | 6332.145 | 61.1325
635.628 | 6333.199 | 61.1353
635.714 | 6333.908 | 61.1366
635.835 | 6335.67 | 61.1391
635.934 | 6336.164 | 61.1387
636.014 | 6336.955 | 61.1407
636.12 | 6338.602 | 61.1465
636.217 | 6339.08 | 61.1457
636.326 | 6340.365 | 61.1495
636.414 | 6341.073 | 61.1505
636.526 | 6342.375 | 61.1549
636.62 | 6343.264 | 61.1571
636.723 | 6344.45 | 61.1636
636.81 | 6345.373 | 61.1653
636.925 | 6346.081 | 61.1651
637.012 | 6347.712 | 61.1664
637.11 | 6348.486 | 61.1679
637.236 | 6349.095 | 61.1667
637.325 | 6350.166 | 61.1732
637.406 | 6350.875 | 61.1741
637.508 | 6352.654 | 61.1734
637.609 | 6353.378 | 61.1748
637.716 | 6354.729 | 61.1799
637.827 | 6355.372 | 61.1785
637.921 | 6356.343 | 61.1816
638.006 | 6357.645 | 61.1747
638.116 | 6358.765 | 61.1467
638.211 | 6359.309 | 61.1431
638.317 | 6360.56 | 61.1351
638.414 | 6361.005 | 61.1336
638.525 | 6362.372 | 61.1322
638.615 | 6363.427 | 61.1297
638.71 | 6364.349 | 61.1244
638.812 | 6365.436 | 61.1224
638.902 | 6366.606 | 61.1156
639.012 | 6367.693 | 61.1131
639.113 | 6368.401 | 61.1133
639.201 | 6369.274 | 61.1111
639.309 | 6370.115 | 61.1052
639.419 | 6371.416 | 61.1
639.521 | 6372.141 | 61.0932
639.612 | 6373.113 | 61.0957
639.701 | 6374.628 | 61.0922
639.831 | 6375.699 | 61.0868
639.919 | 6376.308 | 61.0853
640.004 | 6377.346 | 61.0839
640.109 | 6377.774 | 61.0827
640.212 | 6378.697 | 61.0825
640.315 | 6380.459 | 61.0801
640.416 | 6381.316 | 61.0791
640.507 | 6381.925 | 61.0736
640.602 | 6383.309 | 61.0712
640.705 | 6384.199 | 61.0713
640.808 | 6385.401 | 61.0687
640.94 | 6386.719 | 61.0634
641.011 | 6386.719 | 61.0597
641.133 | 6388.35 | 61.0604
641.229 | 6389.536 | 61.0564
641.302 | 6390.442 | 61.053
641.41 | 6391.002 | 61.0536
641.501 | 6392.023 | 61.0517
641.634 | 6393.522 | 61.0512
641.713 | 6394.23 | 61.0469
641.83 | 6395.713 | 61.0445
641.938 | 6396.306 | 61.0419
642.012 | 6397.245 | 61.0424
642.111 | 6397.245 | 61.0391
642.204 | 6398.678 | 61.0385
642.321 | 6400.82 | 61.0341
642.406 | 6401.281 | 61.0323
642.527 | 6402.22 | 61.0282
642.62 | 6403.752 | 61.0264
642.725 | 6404.493 | 61.0244
642.821 | 6405.778 | 61.0218
642.941 | 6406.255 | 61.0214
643.01 | 6406.997 | 61.0201
643.103 | 6408.117 | 61.0221
643.219 | 6409.583 | 61.0175
643.319 | 6410.753 | 61.0152
643.401 | 6411.313 | 61.0162
643.535 | 6412.499 | 61.0131
643.627 | 6413.125 | 61.0141
643.717 | 6414.722 | 61.0136
643.8 | 6415.299 | 61.0119
643.93 | 6416.221 | 61.0089
644.015 | 6416.913 | 61.0071
644.126 | 6418.692 | 61.0052
644.239 | 6419.302 | 61.0035
644.331 | 6420.34 | 60.9994
644.425 | 6420.9 | 60.9975
644.516 | 6422.58 | 60.9975
644.612 | 6423.338 | 60.9972
644.718 | 6424.425 | 60.9963
644.814 | 6425.413 | 60.9922
644.912 | 6426.187 | 60.9911
645.019 | 6427.242 | 60.9878
645.121 | 6428.609 | 60.9854
645.219 | 6429.449 | 60.9854
645.32 | 6430.058 | 60.9771
645.425 | 6431.343 | 60.9719
645.521 | 6432.463 | 60.9634
645.62 | 6433.765 | 60.961
645.715 | 6434.242 | 60.9616
645.823 | 6435.445 | 60.9555
645.905 | 6436.351 | 60.9526
646.005 | 6437.455 | 60.9502
646.121 | 6438.015 | 60.9491
646.212 | 6439.678 | 60.9471
646.319 | 6440.271 | 60.9431
646.405 | 6441.754 | 60.9417
646.523 | 6442.512 | 60.9357
646.61 | 6443.5 | 60.9343
646.717 | 6444.291 | 60.9342
646.8 | 6444.917 | 60.9317
646.907 | 6446.086 | 60.9275
647.013 | 6447.437 | 60.9277
647.101 | 6448.244 | 60.9255
647.217 | 6449.035 | 60.9246
647.308 | 6450.089 | 60.9232
647.424 | 6451.423 | 60.9191
647.505 | 6452.346 | 60.9184
647.609 | 6453.087 | 60.9153
647.718 | 6454.487 | 60.9102
647.807 | 6455.377 | 60.909
647.912 | 6455.97 | 60.907
648.004 | 6457.436 | 60.9042
648.113 | 6457.996 | 60.902
648.211 | 6458.984 | 60.8971
648.333 | 6460.599 | 60.8955
648.401 | 6461.571 | 60.8913
648.528 | 6462.839 | 60.8877
648.612 | 6462.839 | 60.891
648.703 | 6464.322 | 60.8837
648.808 | 6464.898 | 60.8812
648.921 | 6466.331 | 60.8795
649.004 | 6467.303 | 60.8767
649.103 | 6468.275 | 60.8713
649.209 | 6468.917 | 60.8715
649.32 | 6470.318 | 60.8679
649.436 | 6471.339 | 60.8651
649.518 | 6471.948 | 60.8626
649.608 | 6473.036 | 60.8548
649.705 | 6473.694 | 60.8148
649.8 | 6474.666 | 60.8042
649.928 | 6476.314 | 60.8048
650.039 | 6477.697 | 60.8005
650.104 | 6477.697 | 60.8009
650.223 | 6479.789 | 60.798
650.316 | 6479.789 | 60.8016
650.442 | 6481.404 | 60.8003
650.508 | 6482.03 | 60.7994
650.604 | 6483.15 | 60.7972
650.72 | 6484.632 | 60.7993
650.82 | 6485.752 | 60.7966
650.925 | 6486.23 | 60.7978
651.006 | 6487.186 | 60.7974
651.136 | 6488.421 | 60.7975
651.22 | 6489.113 | 60.7961
651.304 | 6489.788 | 60.7934
651.401 | 6490.645 | 60.7952
651.52 | 6492.473 | 60.7984
651.629 | 6493.033 | 60.7947
651.723 | 6494.12 | 60.7955
651.823 | 6495.636 | 60.7944
651.948 | 6496.245 | 60.7926
652.028 | 6497.415 | 60.7926
652.12 | 6498.387 | 60.7893
652.2 | 6499.293 | 60.7929
652.313 | 6500.742 | 60.7885
652.425 | 6500.742 | 60.7852
652.513 | 6502.522 | 60.7875
652.627 | 6503.115 | 60.7907
652.717 | 6504.004 | 60.7862
652.819 | 6505.602 | 60.7859
652.925 | 6506.096 | 60.7857
653.023 | 6507.43 | 60.7864
653.115 | 6508.435 | 60.7851
653.227 | 6509.424 | 60.7869
653.316 | 6510.725 | 60.785
653.424 | 6511.17 | 60.785
653.518 | 6512.389 | 60.7853
653.612 | 6513.377 | 60.7853
653.72 | 6514.052 | 60.7843
653.813 | 6514.794 | 60.7811
653.926 | 6516.556 | 60.7847
654.03 | 6517.38 | 60.7825
654.111 | 6518.368 | 60.7846
654.215 | 6518.945 | 60.7846
654.312 | 6520.74 | 60.7811
654.426 | 6521.35 | 60.782
654.519 | 6522.453 | 60.7842
654.619 | 6523.294 | 60.7843
654.706 | 6524.331 | 60.7861
654.822 | 6525.04 | 60.7879
654.913 | 6526.522 | 60.7853
655.007 | 6527.082 | 60.7867
655.126 | 6528.4 | 60.7877
655.222 | 6529.52 | 60.7862
655.325 | 6530.327 | 60.7891
655.421 | 6531.299 | 60.7866
655.528 | 6532.37 | 60.7878
655.613 | 6533.441 | 60.7888
655.709 | 6534.231 | 60.788
655.819 | 6534.956 | 60.7872
655.911 | 6536.076 | 60.7885
656.017 | 6537.394 | 60.7881
656.109 | 6538.366 | 60.7878
656.211 | 6539.667 | 60.7871
656.319 | 6540.26 | 60.7902
656.408 | 6541.067 | 60.7868
656.519 | 6542.27 | 60.7871
656.615 | 6542.995 | 60.789
656.702 | 6544.609 | 60.7922
656.802 | 6545.284 | 60.7936
656.946 | 6546.751 | 60.7934
657.011 | 6546.751 | 60.794
657.11 | 6548.365 | 60.7933
657.206 | 6548.908 | 60.7954
657.317 | 6550.292 | 60.7951
657.431 | 6551.198 | 60.7954
657.516 | 6551.89 | 60.796
657.606 | 6553.356 | 60.7998
657.737 | 6554.361 | 60.7976
657.826 | 6554.921 | 60.8001
657.942 | 6556.733 | 60.8006
658.011 | 6556.733 | 60.8009
658.107 | 6558.314 | 60.801
658.202 | 6559.27 | 60.8068
658.336 | 6560.719 | 60.8071
658.431 | 6561.51 | 60.8031
658.519 | 6562.021 | 60.8052
658.629 | 6563.553 | 60.8059
658.705 | 6564.261 | 60.807
658.824 | 6565.2 | 60.8037
658.942 | 6566.699 | 60.8087
659.05 | 6567.424 | 60.8092
659.109 | 6568.116 | 60.813
659.207 | 6568.676 | 60.8112
659.322 | 6570.471 | 60.8137
659.423 | 6571.443 | 60.814
659.519 | 6572.711 | 60.811
659.62 | 6573.222 | 60.8135
659.701 | 6574.293 | 60.813
659.833 | 6575.479 | 60.814
659.918 | 6576.747 | 60.81
660.012 | 6577.307 | 60.8121
660.102 | 6578.279 | 60.8105
660.23 | 6579.169 | 60.8091
660.332 | 6579.893 | 60.8101
660.417 | 6581.524 | 60.8065
660.505 | 6582.134 | 60.8097
660.602 | 6583.139 | 60.8105
660.717 | 6584.44 | 60.8101
660.826 | 6584.984 | 60.8095
660.914 | 6586.697 | 60.8108
661.037 | 6587.24 | 60.8122
661.124 | 6588.278 | 60.8143
661.225 | 6589.448 | 60.8155
661.315 | 6590.387 | 60.818
661.422 | 6591.111 | 60.8204
661.517 | 6592.709 | 60.8201
661.626 | 6593.352 | 60.8233
661.72 | 6594.291 | 60.8223
661.822 | 6595.773 | 60.8238
661.928 | 6596.383 | 60.8232
662.02 | 6597.486 | 60.8286
662.125 | 6597.486 | 60.8289
662.224 | 6599.545 | 60.8287
662.318 | 6600.105 | 60.8308
662.413 | 6601.687 | 60.8291
662.51 | 6602.494 | 60.8332
662.627 | 6603.054 | 60.83
662.715 | 6604.718 | 60.8326
662.805 | 6605.393 | 60.8333
662.926 | 6605.937 | 60.8331
663.019 | 6607.386 | 60.8346
663.104 | 6608.292 | 60.8369
663.211 | 6609.66 | 60.8383
663.321 | 6610.154 | 60.837
663.429 | 6611.373 | 60.8385
663.514 | 6612.427 | 60.8402
663.611 | 6613.333 | 60.8378
663.723 | 6613.942 | 60.8387
663.82 | 6615.376 | 60.842
663.912 | 6616.249 | 60.8416
664.007 | 6616.792 | 60.8428
664.108 | 6618.472 | 60.8416
664.2 | 6619.247 | 60.8446
664.35 | 6620.811 | 60.846
664.414 | 6620.811 | 60.8429
664.507 | 6622.31 | 60.8425
664.613 | 6622.904 | 60.8435
664.708 | 6623.694 | 60.8398
664.811 | 6625.638 | 60.8464
664.907 | 6626.215 | 60.8448
665.026 | 6627.368 | 60.8447
665.102 | 6628.29 | 60.8438
665.205 | 6628.867 | 60.8447
665.308 | 6629.657 | 60.8451
665.403 | 6631.255 | 60.8456
665.502 | 6632.573 | 60.8494
665.636 | 6633.314 | 60.8455
665.721 | 6633.924 | 60.8467
665.81 | 6635.011 | 60.8458
665.902 | 6636.378 | 60.8403
666.009 | 6636.938 | 60.8414
666.101 | 6637.828 | 60.8407
666.204 | 6639.607 | 60.8359
666.3 | 6640.282 | 60.8372
666.429 | 6641.699 | 60.8323
666.517 | 6642.259 | 60.8336
666.607 | 6643.363 | 60.8324
666.71 | 6644.203 | 60.8298
666.826 | 6645.504 | 60.8237
666.933 | 6646.723 | 60.8242
667.026 | 6647.53 | 60.8251
667.117 | 6648.057 | 60.8253
667.23 | 6649.688 | 60.8228
667.3 | 6650.232 | 60.8209
667.427 | 6651.269 | 60.8234
667.511 | 6651.846 | 60.821
667.601 | 6653.328 | 60.8172
667.72 | 6654.762 | 60.815
667.82 | 6655.42 | 60.8172
667.906 | 6656.145 | 60.8175
668.001 | 6657.315 | 60.8161
668.108 | 6657.924 | 60.817
668.226 | 6659.506 | 60.814
668.338 | 6660.181 | 60.8148
668.424 | 6661.4 | 60.8128
668.532 | 6662.075 | 60.815
668.618 | 6663.723 | 60.8098
668.714 | 6664.48 | 60.8124
668.839 | 6665.106 | 60.8094
668.916 | 6665.996 | 60.81
669.019 | 6667.726 | 60.8109
669.115 | 6668.516 | 60.808
669.225 | 6669.801 | 60.8047
669.327 | 6670.427 | 60.8031
669.418 | 6671.415 | 60.8003
669.518 | 6672.717 | 60.7994
669.64 | 6673.293 | 60.7952
669.734 | 6674.43 | 60.7592
669.834 | 6675.056 | 60.7596
669.912 | 6676.654 | 60.7585
670.011 | 6677.444 | 60.7606
670.121 | 6678.746 | 60.7597
670.209 | 6679.471 | 60.7599
670.325 | 6680.36 | 60.7601
670.423 | 6680.986 | 60.7613
670.508 | 6681.843 | 60.7654
670.624 | 6683.556 | 60.7646
670.716 | 6684.495 | 60.7661
670.81 | 6685.302 | 60.7622
670.92 | 6686.389 | 60.7661
671.006 | 6687.295 | 60.7618
671.112 | 6688.695 | 60.7672
671.223 | 6689.173 | 60.7674
671.319 | 6690.277 | 60.7676
671.404 | 6691.743 | 60.7684
671.513 | 6692.5 | 60.7694
671.61 | 6693.308 | 60.7714
671.708 | 6694.395 | 60.7701
671.831 | 6695.185 | 60.7717
671.907 | 6695.894 | 60.7729
672.009 | 6697.623 | 60.7758
672.102 | 6698.562 | 60.7733
672.213 | 6698.562 | 60.776
672.319 | 6699.666 | 60.779
672.41 | 6701.626 | 60.7798
672.516 | 6702.252 | 60.7813
672.652 | 6703.784 | 60.7794
672.712 | 6704.641 | 60.7816
672.816 | 6705.431 | 60.7812
672.903 | 6706.206 | 60.784
673.014 | 6706.864 | 60.7851
673.123 | 6708.331 | 60.786
673.211 | 6709.451 | 60.7874
673.305 | 6710.241 | 60.7902
673.434 | 6711.724 | 60.7904
673.524 | 6712.284 | 60.7893
673.614 | 6713.421 | 60.7916
673.716 | 6714.261 | 60.7889
673.812 | 6715.249 | 60.7923
673.929 | 6716.649 | 60.7932
674.019 | 6717.308 | 60.7938
674.104 | 6718.313 | 60.7952
674.201 | 6719.202 | 60.7963
674.328 | 6720.652 | 60.7984
674.424 | 6721.146 | 60.795
674.514 | 6722.019 | 60.8016
674.608 | 6722.711 | 60.7999
674.705 | 6723.634 | 60.8013
674.8 | 6724.638 | 60.805
674.925 | 6726.467 | 60.8017
675.009 | 6727.043 | 60.8039
675.129 | 6728.674 | 60.8027
675.24 | 6729.251 | 60.8068
675.329 | 6730.289 | 60.8059
675.41 | 6730.882 | 60.8097
675.504 | 6731.87 | 60.8093
675.601 | 6732.595 | 60.8093
675.726 | 6734.522 | 60.812
675.83 | 6735.379 | 60.8134
675.924 | 6736.433 | 60.8169
676.023 | 6737.471 | 60.8158
676.123 | 6738.047 | 60.8169
676.228 | 6739.497 | 60.8169
676.327 | 6740.485 | 60.819
676.4 | 6741.259 | 60.8189
676.5 | 6742.05 | 60.8217
676.62 | 6743.5 | 60.8208
676.704 | 6744.307 | 60.8233
676.832 | 6745.279 | 60.8238
676.917 | 6745.872 | 60.8237
677.019 | 6747.552 | 60.8233
677.121 | 6748.063 | 60.8258
677.21 | 6748.919 | 60.8266
677.328 | 6750.533 | 60.8285
677.413 | 6751.522 | 60.8283
677.536 | 6752.082 | 60.8285
677.62 | 6752.938 | 60.8289
677.725 | 6754.026 | 60.8307
677.83 | 6755.475 | 60.833
677.912 | 6756.381 | 60.8344
678.021 | 6756.974 | 60.8366
678.104 | 6757.748 | 60.8379
678.221 | 6759.462 | 60.8375
678.31 | 6760.631 | 60.8358
678.441 | 6761.241 | 60.839
678.516 | 6762.311 | 60.8401
678.615 | 6763.168 | 60.8396
678.718 | 6763.827 | 60.8396
678.81 | 6765.622 | 60.8407
678.93 | 6766.182 | 60.841
679.026 | 6767.171 | 60.8436
679.125 | 6767.978 | 60.8465
679.221 | 6769.378 | 60.8467
679.311 | 6770.35 | 60.8333
679.412 | 6771.371 | 60.8309
679.523 | 6771.964 | 60.8306
679.604 | 6773.612 | 60.8308
679.716 | 6774.221 | 60.8311
679.826 | 6775.144 | 60.8297
679.917 | 6775.984 | 60.828
680.014 | 6776.939 | 60.8261
680.103 | 6778.586 | 60.8253
680.221 | 6779.245 | 60.8257
680.306 | 6779.805 | 60.8252
680.407 | 6781.436 | 60.8277
680.514 | 6782.243 | 60.8273
680.622 | 6782.836 | 60.8271
680.708 | 6784.632 | 60.8293
680.818 | 6785.258 | 60.8287
680.902 | 6786.345 | 60.8294
681.033 | 6787.679 | 60.831
681.103 | 6788.272 | 60.8306
681.212 | 6789.129 | 60.8322
681.352 | 6790.545 | 60.8299
681.404 | 6791.418 | 60.831
681.508 | 6792.292 | 60.8276
681.609 | 6793.445 | 60.8304
681.701 | 6793.988 | 60.83
681.807 | 6794.828 | 60.8285
681.91 | 6796.624 | 60.8284
682.045 | 6797.233 | 60.8306
682.128 | 6798.831 | 60.8273
682.206 | 6799.342 | 60.8273
682.339 | 6800.347 | 60.8278
682.412 | 6801.319 | 60.8296
682.513 | 6802.01 | 60.8292
682.605 | 6803.032 | 60.8279
682.726 | 6804.448 | 60.8233
682.834 | 6805.7 | 60.822
682.906 | 6806.343 | 60.8224
683.041 | 6807.529 | 60.8286
683.145 | 6808.698 | 60.824
683.238 | 6809.258 | 60.8245
683.309 | 6809.967 | 60.8246
683.405 | 6810.84 | 60.8324
683.526 | 6812.503 | 60.8444
683.616 | 6812.948 | 60.841
683.725 | 6814.464 | 60.8391
683.843 | 6815.156 | 60.8404
683.924 | 6816.753 | 60.8366
684.004 | 6816.753 | 60.829
684.129 | 6818.269 | 60.8259
684.227 | 6818.961 | 60.8295
684.323 | 6820.789 | 60.815
684.421 | 6821.399 | 60.8189
684.519 | 6822.519 | 60.8173
684.617 | 6823.029 | 60.8065
684.7 | 6824.281 | 60.8078
684.832 | 6825.434 | 60.8135
684.928 | 6826.011 | 60.8091
685.018 | 6827.708 | 60.8212
685.132 | 6828.383 | 60.8096
685.22 | 6829.437 | 60.8526
685.329 | 6830.343 | 60.8245
685.438 | 6831.365 | 60.824
685.521 | 6831.941 | 60.8237
685.629 | 6833.555 | 60.8351
685.72 | 6834.445 | 60.8424
685.813 | 6835.104 | 60.842
685.9 | 6835.911 | 60.8427
686.024 | 6837.509 | 60.8279
686.13 | 6838.316 | 60.8221
686.225 | 6839.008 | 60.8264
686.323 | 6840.754 | 60.8289
686.401 | 6840.754 | 60.8384
686.522 | 6842.434 | 60.8181
686.622 | 6843.208 | 60.8202
686.722 | 6844.296 | 60.8236
686.832 | 6845.202 | 60.82
686.917 | 6846.684 | 60.8202
687.012 | 6847.343 | 60.8192
687.113 | 6847.936 | 60.8223
687.219 | 6849.353 | 60.8191
687.316 | 6850.242 | 60.8227
687.408 | 6850.835 | 60.8201
687.522 | 6852.285 | 60.8224
687.617 | 6853.273 | 60.8243
687.715 | 6854.377 | 60.8244
687.817 | 6855.415 | 60.8229
687.908 | 6856.601 | 60.8213
688.004 | 6857.293 | 60.8206
688.121 | 6858.462 | 60.8218
688.205 | 6859.302 | 60.8249
688.322 | 6860.093 | 60.8237
688.403 | 6861.262 | 60.8251
688.503 | 6862.383 | 60.8266
688.619 | 6862.91 | 60.8256
688.709 | 6864.425 | 60.826
688.806 | 6865.002 | 60.8279
688.923 | 6866.303 | 60.8272
689 | 6867.341 | 60.8284
689.114 | 6867.884 | 60.8248
689.212 | 6868.692 | 60.8267
689.309 | 6869.68 | 60.8267
689.415 | 6871.426 | 60.8271
689.509 | 6872.431 | 60.8263
689.603 | 6872.991 | 60.825
689.701 | 6873.831 | 60.8255
689.836 | 6875.33 | 60.8254
689.913 | 6875.89 | 60.8241
690.006 | 6877.406 | 60.8235
690.111 | 6878.18 | 60.827
690.219 | 6878.789 | 60.8246
690.315 | 6879.745 | 60.8276
690.403 | 6881.59 | 60.8281
690.5 | 6882.232 | 60.8303
690.611 | 6882.957 | 60.8287
690.702 | 6883.879 | 60.828
690.806 | 6885.395 | 60.8269
690.911 | 6886.021 | 60.8246
691.038 | 6887.207 | 60.8265
691.11 | 6887.899 | 60.828
691.201 | 6889.249 | 60.8303
691.339 | 6890.666 | 60.8275
691.413 | 6891.309 | 60.8276
691.505 | 6892.215 | 60.8295
691.602 | 6893.549 | 60.8293
691.71 | 6894.339 | 60.8295
691.806 | 6895.13 | 60.8306
691.933 | 6896.151 | 60.8319
692.034 | 6897.585 | 60.8329
692.132 | 6898.458 | 60.8342
692.202 | 6898.968 | 60.8349
692.33 | 6899.775 | 60.8322
692.442 | 6901.653 | 60.8332
692.505 | 6901.653 | 60.8328
692.635 | 6903.284 | 60.8315
692.739 | 6903.894 | 60.8363
692.819 | 6905.524 | 60.834
692.939 | 6906.134 | 60.8305
693.006 | 6906.908 | 60.8304
693.129 | 6908.539 | 60.8341
693.222 | 6909.461 | 60.8335
693.337 | 6910.087 | 60.8318
693.416 | 6910.927 | 60.8339
693.536 | 6912.608 | 60.8336
693.618 | 6913.547 | 60.8347
693.715 | 6914.123 | 60.8322
693.821 | 6915.375 | 60.8351
693.933 | 6916.413 | 60.8332
694.022 | 6917.731 | 60.837
694.115 | 6918.175 | 60.8345
694.232 | 6919.559 | 60.839
694.319 | 6920.333 | 60.8355
694.415 | 6921.651 | 60.8394
694.518 | 6922.359 | 60.8387
694.633 | 6923.068 | 60.8396
694.7 | 6923.875 | 60.8399
694.811 | 6924.88 | 60.8399
694.916 | 6926.494 | 60.8387
695.009 | 6927.087 | 60.8407
695.103 | 6927.878 | 60.8393
695.218 | 6929.541 | 60.838
695.319 | 6930.069 | 60.8386
695.407 | 6931.601 | 60.8401
695.519 | 6932.704 | 60.8394
695.626 | 6933.314 | 60.8415
695.719 | 6934.45 | 60.8389
695.815 | 6935.373 | 60.8402
695.917 | 6936.098 | 60.8411
696.024 | 6936.855 | 60.8396
696.12 | 6937.778 | 60.8412
696.21 | 6939.442 | 60.8394
696.307 | 6940.002 | 60.8416
696.425 | 6941.303 | 60.8394
696.517 | 6942.423 | 60.8425
696.608 | 6943.411 | 60.8401
696.732 | 6944.202 | 60.8396
696.826 | 6945.026 | 60.8379
696.919 | 6945.783 | 60.8353
697.016 | 6946.722 | 60.8295
697.105 | 6948.567 | 60.8287
697.201 | 6949.226 | 60.8289
697.318 | 6950.412 | 60.8309
697.406 | 6951.417 | 60.8298
697.5 | 6952.208 | 60.8308
697.654 | 6953.773 | 60.8275
697.706 | 6953.773 | 60.8293
697.839 | 6955.502 | 60.8318
697.905 | 6956.408 | 60.8288
698.029 | 6957.001 | 60.8321
698.137 | 6958.715 | 60.8308
698.213 | 6958.715 | 60.8346
698.3 | 6960.543 | 60.8331
698.411 | 6961.218 | 60.8345
698.543 | 6962.619 | 60.833
698.62 | 6963.129 | 60.8326
698.711 | 6964.085 | 60.8366
698.831 | 6965.518 | 60.8343
698.939 | 6966.111 | 60.8339
699.033 | 6967.264 | 60.8351
699.136 | 6968.697 | 60.8331
699.2 | 6969.504 | 60.8329
699.336 | 6970.558 | 60.8355
699.439 | 6971.201 | 60.835
699.531 | 6972.469 | 60.8339
699.631 | 6973.425 | 60.8332
699.735 | 6974.298 | 60.8312
699.803 | 6974.891 | 60.8347
699.911 | 6976.093 | 60.8362
700.003 | 6977.526 | 60.8311
700.126 | 6978.795 | 60.8333
700.226 | 6979.569 | 60.8305
700.34 | 6980.162 | 60.8307
700.4 | 6981.249 | 60.8319
700.509 | 6981.941 | 60.8312
700.631 | 6983.522 | 60.8327
700.722 | 6984.428 | 60.8324
700.821 | 6985.713 | 60.8319
700.921 | 6986.438 | 60.8356
701.001 | 6986.438 | 60.8354
701.117 | 6988.151 | 60.8342
701.225 | 6989.156 | 60.8336
701.301 | 6989.798 | 60.8336
701.405 | 6990.721 | 60.8351
701.513 | 6992.17 | 60.8384
701.617 | 6993.801 | 60.8379
701.703 | 6994.262 | 60.8348
701.823 | 6995.448 | 60.8356
701.918 | 6996.667 | 60.8349
702.028 | 6997.293 | 60.8363
702.125 | 6998.776 | 60.8349
702.209 | 6999.254 | 60.8377
702.354 | 7000.094 | 60.8406
702.418 | 7001.115 | 60.8381
702.522 | 7002.153 | 60.8361
702.625 | 7003.751 | 60.8383
702.72 | 7004.41 | 60.8343
702.829 | 7004.821 | 60.8322
702.932 | 7006.567 | 60.8356
703.02 | 7007.292 | 60.8325
703.13 | 7008.132 | 60.8297
703.222 | 7009.005 | 60.8305
703.309 | 7010.636 | 60.8326
703.421 | 7011.723 | 60.832
703.521 | 7012.333 | 60.837
703.614 | 7013.305 | 60.8373
703.708 | 7014.623 | 60.8345
703.821 | 7015.117 | 60.8363
703.912 | 7015.776 | 60.8364
704.025 | 7016.649 | 60.8374
704.113 | 7018.461 | 60.8354
704.218 | 7019.218 | 60.833
704.324 | 7019.844 | 60.8396
704.424 | 7021.459 | 60.8333
704.521 | 7022.233 | 60.8368
704.608 | 7023.287 | 60.8357
704.719 | 7024.341 | 60.8351
704.814 | 7025.33 | 60.8373
704.915 | 7025.791 | 60.8364
705.007 | 7027.587 | 60.8386
705.103 | 7028.361 | 60.8383
705.213 | 7029.646 | 60.8389
705.313 | 7030.42 | 60.8382
705.417 | 7031.26 | 60.8373
705.513 | 7031.853 | 60.8389
705.62 | 7033.401 | 60.8411
705.723 | 7034.143 | 60.8383
705.805 | 7035.576 | 60.835
705.931 | 7036.169 | 60.8387
706 | 7037.338 | 60.8372
706.109 | 7038.59 | 60.8376
706.218 | 7039.2 | 60.8378
706.302 | 7040.353 | 60.8343
706.431 | 7041.638 | 60.833
706.523 | 7042.231 | 60.8334
706.605 | 7043.252 | 60.834
706.708 | 7043.845 | 60.8341
706.819 | 7045.245 | 60.8304
706.916 | 7046.135 | 60.8161
707.049 | 7047.436 | 60.8156
707.131 | 7048.194 | 60.8142
707.239 | 7049.297 | 60.8128
707.332 | 7049.907 | 60.8151
707.403 | 7051.571 | 60.8157
707.508 | 7052.048 | 60.8169
707.605 | 7052.806 | 60.8139
707.708 | 7054.322 | 60.8161
707.811 | 7055.112 | 60.8173
707.931 | 7056.381 | 60.8151
708.044 | 7057.106 | 60.8162
708.123 | 7057.995 | 60.8155
708.224 | 7059.56 | 60.8165
708.313 | 7060.021 | 60.8164
708.402 | 7061.207 | 60.8172
708.504 | 7062.113 | 60.8168
708.641 | 7063.645 | 60.8162
708.705 | 7064.271 | 60.8165
708.837 | 7065.276 | 60.8176
708.931 | 7065.902 | 60.8135
709.027 | 7067.516 | 60.8173
709.111 | 7068.043 | 60.816
709.204 | 7068.966 | 60.8192
709.323 | 7070.58 | 60.8193
709.42 | 7071.387 | 60.8184
709.534 | 7072.82 | 60.8173
709.627 | 7073.496 | 60.8157
709.723 | 7074.039 | 60.8175
709.832 | 7075.456 | 60.8183
709.919 | 7076.395 | 60.8045
710.034 | 7077.103 | 60.8023
710.105 | 7077.861 | 60.7968
710.221 | 7079.558 | 60.7952
710.322 | 7080.035 | 60.7926
710.434 | 7081.567 | 60.79
710.524 | 7082.556 | 60.79
710.62 | 7083.363 | 60.7833
710.716 | 7084.664 | 60.7627
710.825 | 7085.158 | 60.7551
710.922 | 7086.361 | 60.7437
711.026 | 7087.217 | 60.7376
711.115 | 7088.634 | 60.7328
711.215 | 7089.458 | 60.7227
711.326 | 7090.018 | 60.7149
711.427 | 7091.121 | 60.7072
711.514 | 7092.621 | 60.6933
711.623 | 7093.428 | 60.6664
711.708 | 7094.185 | 60.6563
711.828 | 7095.306 | 60.6473
711.914 | 7096.343 | 60.6351
712.018 | 7096.92 | 60.6228
712.111 | 7098.419 | 60.6228
712.218 | 7099.012 | 60.6175
712.312 | 7099.753 | 60.6037
712.428 | 7101.499 | 60.597
712.518 | 7102.29 | 60.5886
712.606 | 7103.377 | 60.5819
712.721 | 7103.954 | 60.5724
712.818 | 7104.744 | 60.5679
712.906 | 7106.573 | 60.5602
713.036 | 7107.166 | 60.5561
713.112 | 7108.22 | 60.5487
713.21 | 7109.604 | 60.5419
713.319 | 7110.279 | 60.5411
713.426 | 7111.3 | 60.4877
713.505 | 7112.338 | 60.4762
713.617 | 7112.931 | 60.4668
713.705 | 7114.562 | 60.4543
713.832 | 7115.172 | 60.448
713.901 | 7116.341 | 60.4351
714.009 | 7117.609 | 60.4282
714.107 | 7118.268 | 60.4194
714.251 | 7119.191 | 60.4089
714.312 | 7120.047 | 60.4022
714.418 | 7121.003 | 60.3913
714.514 | 7121.728 | 60.3824
714.602 | 7123.523 | 60.3725
714.703 | 7124.215 | 60.3627
714.807 | 7125.615 | 60.3565
714.908 | 7126.406 | 60.3426
715.004 | 7127.213 | 60.3333
715.101 | 7128.3 | 60.3252
715.228 | 7128.943 | 60.3165
715.346 | 7130.656 | 60.3087
715.407 | 7131.414 | 60.3025
715.509 | 7132.188 | 60.2902
715.645 | 7133.703 | 60.2802
715.72 | 7134.23 | 60.2744
715.813 | 7135.169 | 60.266
715.9 | 7135.812 | 60.2582
716.026 | 7137.41 | 60.2459
716.112 | 7137.904 | 60.2391
716.209 | 7138.909 | 60.2333
716.331 | 7140.49 | 60.221
716.418 | 7140.951 | 60.2197
716.542 | 7142.664 | 60.2067
716.619 | 7143.191 | 60.2025
716.724 | 7144.74 | 60.1909
716.837 | 7145.234 | 60.1811
716.921 | 7146.008 | 60.1794
717.027 | 7147.095 | 60.1665
717.112 | 7147.754 | 60.162
717.2 | 7149.22 | 60.1561
717.321 | 7150.555 | 60.1442
717.422 | 7151.691 | 60.1417
717.531 | 7152.153 | 60.1318
717.624 | 7153.569 | 60.1249
717.728 | 7154.245 | 60.1175
717.821 | 7155.431 | 60.1104
717.929 | 7156.353 | 60.1017
718.026 | 7157.737 | 60.0919
718.123 | 7158.346 | 60.0858
718.225 | 7159.186 | 60.0784
718.325 | 7160.389 | 60.0715
718.424 | 7161.328 | 60.0667
718.534 | 7162.003 | 60.0575
718.617 | 7163.65 | 60.0532
718.713 | 7164.26 | 60.0476
718.801 | 7165.199 | 60.0383
718.929 | 7165.99 | 60.0296
719.017 | 7167.653 | 60.0231
719.12 | 7168.164 | 60.0156
719.215 | 7168.708 | 60.0073
719.319 | 7170.404 | 60.0012
719.421 | 7171.689 | 59.9967
719.543 | 7172.249 | 59.9876
719.612 | 7173.435 | 59.9778
719.719 | 7174.687 | 59.9713
719.827 | 7175.296 | 59.9644
719.912 | 7176.334 | 59.9512
720.023 | 7176.762 | 59.9467
720.12 | 7178.36 | 59.9361
720.224 | 7179.167 | 59.9281
720.317 | 7180.485 | 59.9187
720.426 | 7181.012 | 59.9145
720.517 | 7182.083 | 59.9056
720.603 | 7182.791 | 59.9013
720.714 | 7184.438 | 59.8895
720.822 | 7185.229 | 59.8823
720.918 | 7186.25 | 59.8743
721.024 | 7187.058 | 59.8666
721.108 | 7187.766 | 59.8609
721.205 | 7189.578 | 59.851
721.318 | 7190.237 | 59.8409
721.413 | 7191.637 | 59.8333
721.523 | 7192.263 | 59.8271
721.616 | 7193.367 | 59.8184
721.736 | 7194.174 | 59.8109
721.805 | 7195.244 | 59.8028
721.92 | 7196.101 | 59.7928
722.008 | 7196.694 | 59.7838
722.106 | 7198.374 | 59.7743
722.224 | 7198.967 | 59.7646
722.305 | 7199.741 | 59.7549
722.407 | 7201.01 | 59.7453
722.504 | 7202.031 | 59.737
722.611 | 7202.805 | 59.7268
722.726 | 7204.255 | 59.715
722.819 | 7205.26 | 59.7064
722.912 | 7205.869 | 59.6971
723.013 | 7207.138 | 59.6872
723.121 | 7208.027 | 59.6753
723.2 | 7208.703 | 59.6611
723.325 | 7210.267 | 59.645
723.402 | 7211.206 | 59.5995
723.511 | 7211.882 | 59.589
723.629 | 7213.463 | 59.574
723.708 | 7214.32 | 59.5683
723.802 | 7215.308 | 59.5624
723.946 | 7216.675 | 59.5324
724.012 | 7217.351 | 59.5165
724.105 | 7218.52 | 59.4992
724.24 | 7219.113 | 59.4807
724.307 | 7219.937 | 59.471
724.406 | 7221.139 | 59.46
724.503 | 7222.325 | 59.4504
724.639 | 7222.935 | 59.4327
724.732 | 7224.615 | 59.4205
724.831 | 7225.274 | 59.4148
724.943 | 7226.444 | 59.4009
725.038 | 7227.58 | 59.3897
725.142 | 7228.42 | 59.3792
725.229 | 7229.475 | 59.3692
725.348 | 7230.15 | 59.3574
725.4 | 7231.237 | 59.349
725.5 | 7231.896 | 59.3391
725.623 | 7233.395 | 59.3268
725.74 | 7234.614 | 59.3164
725.831 | 7235.454 | 59.3064
725.902 | 7236.129 | 59.3013
726.001 | 7237.052 | 59.2915
726.109 | 7237.694 | 59.2808
726.217 | 7239.49 | 59.2658
726.334 | 7240.264 | 59.2626
726.426 | 7241.73 | 59.2502
726.53 | 7242.175 | 59.2401
726.612 | 7242.949 | 59.2364
726.734 | 7244.069 | 59.2228
726.827 | 7244.843 | 59.2114
726.92 | 7246.507 | 59.2041
727.019 | 7247.018 | 59.1907
727.113 | 7247.693 | 59.1827
727.231 | 7249.324 | 59.17
727.322 | 7250.378 | 59.1642
727.431 | 7251.087 | 59.1533
727.533 | 7252.157 | 59.1425
727.608 | 7252.833 | 59.1349
727.714 | 7254.645 | 59.1212
727.825 | 7255.238 | 59.1093
727.923 | 7256.374 | 59.0955
728.018 | 7257.709 | 59.0871
728.119 | 7258.153 | 59.0596
728.227 | 7259.29 | 59.049
728.309 | 7260.262 | 59.0447
728.414 | 7260.838 | 59.0333
728.523 | 7261.662 | 59.0245
728.615 | 7263.622 | 59.015
728.721 | 7264.232 | 59.006
728.806 | 7265.335 | 58.9965
728.924 | 7265.961 | 58.9881
729.009 | 7266.752 | 58.9851
729.105 | 7268.548 | 58.9764
729.219 | 7269.223 | 58.961
729.328 | 7270.113 | 58.9387
729.42 | 7270.936 | 58.924
729.517 | 7271.925 | 58.915
729.62 | 7272.682 | 58.9074
729.725 | 7274.445 | 58.8984
729.805 | 7275.318 | 58.8844
729.916 | 7276.092 | 58.8814
730.005 | 7277.558 | 58.8612
730.106 | 7278.349 | 58.8507
730.219 | 7278.909 | 58.8415
730.309 | 7280.606 | 58.8281
730.434 | 7281.166 | 58.8176
730.502 | 7282.319 | 58.8091
730.621 | 7282.895 | 58.8041
730.705 | 7284.559 | 58.789
730.8 | 7285.185 | 58.7791
730.9 | 7285.943 | 58.7691
731.026 | 7287.244 | 58.7623
731.109 | 7288.397 | 58.7529
731.204 | 7288.957 | 58.7412
731.302 | 7289.797 | 58.729
731.421 | 7291.214 | 58.7191
731.514 | 7292.351 | 58.7068
731.607 | 7293.372 | 58.7008
731.707 | 7293.833 | 58.6903
731.812 | 7294.574 | 58.6819
731.933 | 7296.255 | 58.6704
732.018 | 7296.798 | 58.6607
732.103 | 7298.314 | 58.6498
732.227 | 7299.45 | 58.6383
732.326 | 7300.01 | 58.6295
732.428 | 7301.147 | 58.6178
732.507 | 7301.773 | 58.6077
732.628 | 7302.794 | 58.6038
732.744 | 7304.656 | 58.5914
732.834 | 7305.446 | 58.578
732.93 | 7306.369 | 58.5723
733.026 | 7307.736 | 58.5598
733.125 | 7308.362 | 58.5549
733.241 | 7309.054 | 58.5468
733.313 | 7309.91 | 58.5353
733.436 | 7311.278 | 58.5259
733.511 | 7311.854 | 58.5189
733.629 | 7313.205 | 58.5042
733.714 | 7313.781 | 58.5007
733.839 | 7315.33 | 58.4832
733.937 | 7316.071 | 58.4701
734.034 | 7317.438 | 58.4624
734.129 | 7318.476 | 58.4541
734.227 | 7319.761 | 58.4466
734.326 | 7320.535 | 58.3862
734.42 | 7321.326 | 58.3537
734.529 | 7321.935 | 58.3364
734.634 | 7323.056 | 58.3109
734.722 | 7324.686 | 58.2955
734.833 | 7325.197 | 58.279
734.931 | 7326.399 | 58.2619
735.026 | 7327.421 | 58.2449
735.102 | 7328.211 | 58.236
735.231 | 7329.134 | 58.2138
735.311 | 7329.974 | 58.2059
735.437 | 7331.144 | 58.1828
735.523 | 7332.692 | 58.1672
735.615 | 7333.318 | 58.1325
735.719 | 7334.01 | 58.1176
735.813 | 7335.591 | 58.1057
735.951 | 7336.168 | 58.0905
736.031 | 7337.354 | 58.0796
736.121 | 7337.963 | 58.0704
736.213 | 7339.413 | 58.0575
736.324 | 7340.006 | 58.0483
736.426 | 7341.11 | 58.0396
736.515 | 7342.592 | 58.0252
736.611 | 7343.399 | 58.016
736.724 | 7344.009 | 58.0038
736.818 | 7345.623 | 57.9925
736.929 | 7346.282 | 57.9783
737.013 | 7347.237 | 57.9737
737.112 | 7348.39 | 57.9623
737.218 | 7349.642 | 57.9516
737.314 | 7350.202 | 57.9417
737.407 | 7351.553 | 57.9325
737.52 | 7352.245 | 57.9242
737.626 | 7353.151 | 57.9126
737.713 | 7354.601 | 57.9027
737.824 | 7355.243 | 57.893
737.907 | 7356.182 | 57.8821
738.027 | 7357.253 | 57.8724
738.119 | 7358.406 | 57.8646
738.224 | 7359.213 | 57.8556
738.311 | 7360.284 | 57.8475
738.402 | 7361.486 | 57.8345
738.504 | 7362.195 | 57.8246
738.617 | 7362.837 | 57.818
738.714 | 7364.352 | 57.8078
738.832 | 7365.127 | 57.7982
738.902 | 7366.181 | 57.7892
739.026 | 7366.889 | 57.7809
739.105 | 7367.96 | 57.7734
739.21 | 7368.817 | 57.7655
739.303 | 7370.233 | 57.7556
739.449 | 7371.683 | 57.7414
739.513 | 7371.683 | 57.7334
739.604 | 7373.314 | 57.725
739.701 | 7373.874 | 57.7194
739.835 | 7375.85 | 57.7037
739.91 | 7375.85 | 57.7006
740.005 | 7377.25 | 57.692
740.106 | 7377.794 | 57.6863
740.218 | 7379.178 | 57.6759
740.306 | 7380.249 | 57.6696
740.413 | 7381.171 | 57.6622
740.503 | 7382.308 | 57.6526
740.609 | 7382.884 | 57.6463
740.705 | 7384.202 | 57.6374
740.804 | 7385.256 | 57.6296
740.902 | 7386.31 | 57.6204
741.003 | 7386.772 | 57.6139
741.104 | 7388.485 | 57.6011
741.209 | 7388.979 | 57.5954
741.305 | 7389.967 | 57.5893
741.409 | 7391.203 | 57.5807
741.525 | 7392.521 | 57.5713
741.622 | 7392.982 | 57.5606
741.728 | 7394.596 | 57.553
741.841 | 7395.189 | 57.5455
741.93 | 7396.21 | 57.5393
742.039 | 7397.611 | 57.529
742.101 | 7398.467 | 57.5211
742.2 | 7399.192 | 57.512
742.331 | 7400.197 | 57.4857
742.419 | 7401.63 | 57.4806
742.502 | 7402.207 | 57.4792
742.636 | 7402.207 | 57.4731
742.708 | 7403.821 | 57.4677
742.803 | 7405.237 | 57.4631
742.935 | 7406.176 | 57.4579
743.028 | 7407.741 | 57.4524
743.121 | 7408.367 | 57.4479
743.221 | 7409.652 | 57.441
743.317 | 7410.311 | 57.436
743.417 | 7410.986 | 57.43
743.518 | 7412.634 | 57.4258
743.616 | 7413.342 | 57.4172
743.729 | 7413.754 | 57.4159
743.8 | 7414.759 | 57.4091
743.921 | 7416.34 | 57.3938
744.01 | 7416.834 | 57.393
744.121 | 7418.366 | 57.3876
744.221 | 7419.387 | 57.3833
744.327 | 7419.964 | 57.3812
744.414 | 7421.595 | 57.3777
744.513 | 7422.418 | 57.3747
744.623 | 7422.995 | 57.3684
744.737 | 7424.148 | 57.3632
744.827 | 7425.202 | 57.3584
744.916 | 7426.619 | 57.3583
745.02 | 7427.047 | 57.3517
745.117 | 7428.382 | 57.3495
745.223 | 7428.777 | 57.3464
745.311 | 7429.732 | 57.3454
745.421 | 7431.314 | 57.3395
745.52 | 7432.286 | 57.3341
745.62 | 7432.846 | 57.3287
745.716 | 7434.345 | 57.3309
745.811 | 7435.58 | 57.3277
745.907 | 7436.321 | 57.3234
746.02 | 7436.947 | 57.3223
746.114 | 7438.413 | 57.3208
746.206 | 7439.204 | 57.3159
746.307 | 7440.324 | 57.3097
746.424 | 7440.884 | 57.3064
746.504 | 7441.708 | 57.3069
746.639 | 7443.306 | 57.3038
746.708 | 7444.245 | 57.3018
746.828 | 7444.937 | 57.2978
746.918 | 7445.974 | 57.2947
747.014 | 7446.666 | 57.292
747.105 | 7448.528 | 57.284
747.213 | 7449.285 | 57.275
747.317 | 7449.878 | 57.2711
747.401 | 7450.62 | 57.2686
747.505 | 7452.316 | 57.2673
747.626 | 7453.09 | 57.2642
747.724 | 7453.914 | 57.2619
747.813 | 7454.771 | 57.2611
747.907 | 7456.336 | 57.2566
748.041 | 7457.571 | 57.2562
748.108 | 7458.23 | 57.2538
748.232 | 7459.119 | 57.2541
748.314 | 7459.795 | 57.2494
748.408 | 7461.244 | 57.2447
748.536 | 7462.15 | 57.2405
748.614 | 7462.793 | 57.2378
748.7 | 7464.078 | 57.2389
748.8 | 7465.28 | 57.2341
748.904 | 7465.758 | 57.2362
749.027 | 7467.455 | 57.2318
749.11 | 7467.998 | 57.232
749.206 | 7468.954 | 57.2267
749.311 | 7469.547 | 57.2257
749.431 | 7471.21 | 57.2226
749.542 | 7472.627 | 57.2195
749.613 | 7472.627 | 57.2201
749.735 | 7474.208 | 57.2157
749.822 | 7474.801 | 57.2165
749.909 | 7475.74 | 57.2118
750.029 | 7477.322 | 57.2071
750.101 | 7477.915 | 57.2038
750.231 | 7479.463 | 57.1984
750.307 | 7480.254 | 57.2001
750.438 | 7481.242 | 57.1943
750.533 | 7481.885 | 57.1914
750.624 | 7483.515 | 57.1904
750.712 | 7484.092 | 57.1871
750.838 | 7485.146 | 57.1851
750.923 | 7485.855 | 57.1836
751.021 | 7487.502 | 57.1808
751.131 | 7488.095 | 57.1758
751.228 | 7489.479 | 57.1762
751.353 | 7490.187 | 57.1717
751.421 | 7491.356 | 57.1692
751.514 | 7491.818 | 57.1663
751.617 | 7493.745 | 57.1634
751.721 | 7494.321 | 57.1565
751.828 | 7495.211 | 57.1512
751.918 | 7496.611 | 57.1472
752.016 | 7497.303 | 57.1414
752.102 | 7497.995 | 57.1458
752.233 | 7499.131 | 57.137
752.322 | 7499.972 | 57.1313
752.438 | 7501.372 | 57.1236
752.515 | 7501.372 | 57.0748
752.621 | 7502.591 | 57.0483
752.714 | 7503.727 | 57.0335
752.813 | 7505.556 | 57.025
752.922 | 7506.066 | 57.0147
753.021 | 7507.302 | 57.0065
753.116 | 7508.29 | 57.0011
753.211 | 7509.575 | 56.9931
753.311 | 7510.349 | 56.9797
753.437 | 7510.959 | 56.9598
753.526 | 7512.062 | 56.9569
753.608 | 7512.721 | 56.9509
753.71 | 7514.369 | 56.9465
753.81 | 7514.846 | 56.9428
753.924 | 7516.411 | 56.9422
754.024 | 7517.235 | 56.943
754.109 | 7518.24 | 56.9363
754.219 | 7519.261 | 56.9332
754.318 | 7520.282 | 56.9258
754.413 | 7521.551 | 56.9214
754.52 | 7522.078 | 56.9194
754.613 | 7522.819 | 56.9186
754.716 | 7524.598 | 56.9167
754.826 | 7525.076 | 56.9139
754.923 | 7526.295 | 56.912
755.006 | 7527.316 | 56.9099
755.103 | 7527.893 | 56.9083
755.219 | 7529.359 | 56.9068
755.319 | 7530.331 | 56.8007
755.412 | 7531.286 | 56.7844
755.502 | 7532.192 | 56.7656
755.62 | 7533.114 | 56.7491
755.716 | 7533.691 | 56.7375
755.803 | 7535.503 | 56.7237
755.904 | 7536.178 | 56.7111
756.032 | 7537.595 | 56.6927
756.139 | 7538.847 | 56.682
756.213 | 7538.847 | 56.6729
756.302 | 7540.297 | 56.6627
756.418 | 7540.873 | 56.652
756.515 | 7541.664 | 56.6411
756.611 | 7542.619 | 56.6305
756.707 | 7543.575 | 56.619
756.83 | 7545.222 | 56.6077
756.9 | 7545.914 | 56.6046
757.005 | 7547.33 | 56.591
757.132 | 7548.599 | 56.5782
757.22 | 7549.192 | 56.571
757.302 | 7550.312 | 56.5599
757.441 | 7551.103 | 56.5487
757.506 | 7551.926 | 56.5417
757.603 | 7552.75 | 56.5336
757.725 | 7554.43 | 56.5216
757.848 | 7555.105 | 56.5154
757.916 | 7555.946 | 56.5111
758.035 | 7557.527 | 56.5014
758.11 | 7557.527 | 56.4943
758.201 | 7559.454 | 56.488
758.337 | 7560.08 | 56.4753
758.421 | 7560.854 | 56.4713
758.532 | 7562.617 | 56.4663
758.625 | 7563.342 | 56.4573
758.712 | 7564.05 | 56.4541
758.829 | 7565.566 | 56.4419
758.901 | 7566.159 | 56.4378
759.001 | 7567.196 | 56.4322
759.125 | 7568.004 | 56.4229
759.202 | 7569.206 | 56.4175
759.307 | 7570.227 | 56.4157
759.427 | 7570.985 | 56.4025
759.51 | 7571.743 | 56.3974
759.627 | 7573.439 | 56.3942
759.736 | 7574.148 | 56.386
759.826 | 7575.153 | 56.3791
759.914 | 7575.713 | 56.3777
760.002 | 7577.195 | 56.3704
760.129 | 7578.085 | 56.3631
760.2 | 7578.777 | 56.3591
760.325 | 7580.539 | 56.3508
760.424 | 7581.248 | 56.3216
760.537 | 7582.434 | 56.307
760.621 | 7583.356 | 56.2998
760.722 | 7584.13 | 56.2904
760.824 | 7585.316 | 56.2859
760.916 | 7586.321 | 56.2752
761.034 | 7587.062 | 56.2696
761.125 | 7588.133 | 56.2651
761.213 | 7589.55 | 56.2582
761.319 | 7590.67 | 56.2528
761.428 | 7591.246 | 56.246
761.515 | 7592.301 | 56.2459
761.609 | 7592.993 | 56.2376
761.703 | 7593.783 | 56.2347
761.817 | 7595.2 | 56.2261
761.91 | 7595.743 | 56.2248
762.012 | 7597.391 | 56.2196
762.121 | 7597.967 | 56.2133
762.227 | 7599.252 | 56.2072
762.322 | 7600.372 | 56.2024
762.407 | 7601.344 | 56.1986
762.506 | 7601.937 | 56.19
762.603 | 7601.937 | 56.1795
762.708 | 7604.079 | 56.1723
762.809 | 7605.561 | 56.1667
762.918 | 7606.022 | 56.1617
763.024 | 7607.225 | 56.1595
763.121 | 7608.361 | 56.1521
763.221 | 7609.185 | 56.1456
763.305 | 7610.206 | 56.1434
763.422 | 7611.392 | 56.1388
763.503 | 7612.15 | 56.1305
763.608 | 7612.809 | 56.1259
763.704 | 7613.814 | 56.1264
763.809 | 7614.802 | 56.1178
763.921 | 7616.186 | 56.1126
764.01 | 7617.24 | 56.1063
764.114 | 7618.014 | 56.1027
764.225 | 7619.217 | 56.0953
764.318 | 7620.37 | 56.0966
764.411 | 7621.243 | 56.0886
764.517 | 7622.198 | 56.0837
764.608 | 7622.759 | 56.0795
764.713 | 7623.533 | 56.0711
764.806 | 7625.213 | 56.055
764.903 | 7626.465 | 56.054
765.012 | 7627.256 | 56.0542
765.102 | 7628.162 | 56.0469
765.215 | 7628.82 | 56.0435
765.33 | 7630.418 | 56.0445
765.402 | 7631.44 | 56.0423
765.536 | 7632.115 | 56.038
765.619 | 7632.823 | 56.0356
765.704 | 7634.487 | 56.0245
765.826 | 7635.706 | 56.0172
765.906 | 7636.217 | 56.0129
766.033 | 7637.222 | 56.0076
766.108 | 7637.765 | 56.0096
766.2 | 7639.281 | 56.0031
766.335 | 7639.874 | 55.9974
766.439 | 7640.829 | 55.992
766.517 | 7641.817 | 55.9891
766.603 | 7643.267 | 55.9856
766.727 | 7644.387 | 55.9848
766.806 | 7645.013 | 55.9785
766.941 | 7646.594 | 55.9732
767.003 | 7647.204 | 55.9759
767.127 | 7648.308 | 55.9699
767.226 | 7649.527 | 55.964
767.322 | 7650.004 | 55.9618
767.414 | 7650.68 | 55.9595
767.534 | 7652.212 | 55.9561
767.628 | 7653.562 | 55.9547
767.734 | 7654.254 | 55.9507
767.83 | 7655.407 | 55.951
767.927 | 7656.709 | 55.9442
768 | 7657.153 | 55.9419
768.119 | 7658.191 | 55.9389
768.227 | 7659.41 | 55.9376
768.318 | 7660.3 | 55.9357
768.422 | 7661.716 | 55.9303
768.508 | 7662.128 | 55.9316
768.617 | 7663.429 | 55.9276
768.728 | 7664.698 | 55.9269
768.825 | 7665.307 | 55.9255
768.919 | 7666.279 | 55.9229
769.016 | 7667.581 | 55.9214
769.113 | 7668.371 | 55.9227
769.223 | 7668.964 | 55.92
769.32 | 7670.612 | 55.9199
769.426 | 7671.237 | 55.9175
769.511 | 7672.259 | 55.9165
769.623 | 7672.802 | 55.9137
769.719 | 7674.614 | 55.9103
769.834 | 7675.076 | 55.9102
769.912 | 7676.113 | 55.9104
770.019 | 7677.464 | 55.9074
770.111 | 7678.255 | 55.9067
770.223 | 7678.749 | 55.9031
770.31 | 7680.545 | 55.9016
770.451 | 7681.121 | 55.8981
770.517 | 7682.307 | 55.9028
770.63 | 7682.9 | 55.8972
770.728 | 7684.317 | 55.8956
770.808 | 7685.289 | 55.8979
770.907 | 7686.491 | 55.8958
771.008 | 7687.232 | 55.8943
771.11 | 7687.99 | 55.895
771.222 | 7689.259 | 55.8922
771.316 | 7690.28 | 55.8912
771.413 | 7691.581 | 55.8883
771.509 | 7692.158 | 55.8687
771.606 | 7693.163 | 55.8667
771.727 | 7694.217 | 55.8643
771.821 | 7695.37 | 55.8664
771.925 | 7696.062 | 55.8612
772.014 | 7696.721 | 55.8579
772.106 | 7698.302 | 55.8582
772.227 | 7698.895 | 55.8553
772.317 | 7699.949 | 55.856
772.403 | 7700.641 | 55.8536
772.598 | 7702.404 | 55.8516
772.603 | 7702.404 | 55.8509
772.714 | 7704.298 | 55.8512
772.817 | 7705.056 | 55.8451
772.914 | 7705.764 | 55.8414
773.003 | 7707.28 | 55.8407
773.116 | 7707.823 | 55.8355
773.207 | 7709.322 | 55.8323
773.31 | 7709.833 | 55.8285
773.42 | 7711.184 | 55.8187
773.518 | 7712.353 | 55.8136
773.613 | 7713.292 | 55.8102
773.703 | 7714.165 | 55.8076
773.832 | 7715.565 | 55.8051
773.923 | 7716.175 | 55.8016
774.005 | 7717.311 | 55.8046
774.102 | 7717.888 | 55.7996
774.202 | 7719.288 | 55.7991
774.308 | 7720.524 | 55.7952
774.416 | 7721.298 | 55.7975
774.512 | 7722.154 | 55.7981
774.629 | 7723.555 | 55.7915
774.729 | 7724.741 | 55.7893
774.816 | 7724.741 | 55.7896
774.907 | 7725.614 | 55.7868
775.013 | 7727.195 | 55.7873
775.102 | 7728.167 | 55.7855
775.204 | 7729.155 | 55.782
775.306 | 7730.21 | 55.7801
775.429 | 7731.396 | 55.7786
775.521 | 7731.89 | 55.78
775.629 | 7733.422 | 55.7801
775.7 | 7734.426 | 55.7818
775.836 | 7735.135 | 55.7787
775.928 | 7736.7 | 55.7759
776.023 | 7737.392 | 55.776
776.123 | 7737.985 | 55.7747
776.227 | 7739.517 | 55.7757
776.325 | 7740.357 | 55.776
776.416 | 7740.818 | 55.7756
776.541 | 7742.251 | 55.7755
776.625 | 7742.893 | 55.7717
776.722 | 7744.623 | 55.7719
776.832 | 7745.15 | 55.7682
776.914 | 7745.891 | 55.7706
777.03 | 7747.555 | 55.7685
777.108 | 7748.132 | 55.7683
777.229 | 7749.104 | 55.7675
777.331 | 7750.57 | 55.7681
777.429 | 7751.377 | 55.7678
777.523 | 7751.871 | 55.7651
777.601 | 7752.645 | 55.7619
777.743 | 7754.21 | 55.7624
777.839 | 7755.034 | 55.7626
777.932 | 7756.121 | 55.7618
778.016 | 7756.78 | 55.7594
778.116 | 7758.411 | 55.7635
778.227 | 7759.712 | 55.7624
778.334 | 7760.47 | 55.7583
778.4 | 7760.47 | 55.7585
778.521 | 7762.348 | 55.7588
778.612 | 7763.138 | 55.7572
778.721 | 7763.814 | 55.7588
778.82 | 7765.444 | 55.7539
778.915 | 7766.037 | 55.7557
779.021 | 7766.861 | 55.7556
779.125 | 7768.673 | 55.7563
779.22 | 7769.25 | 55.7561
779.323 | 7770.123 | 55.7558
779.426 | 7770.699 | 55.7566
779.529 | 7772.445 | 55.7581
779.617 | 7773.187 | 55.7547
779.729 | 7773.911 | 55.7543
779.808 | 7774.784 | 55.7536
779.91 | 7776.349 | 55.7556
780.019 | 7777.618 | 55.7532
780.126 | 7778.211 | 55.7512
780.21 | 7779.249 | 55.751
780.312 | 7780.517 | 55.7487
780.407 | 7781.192 | 55.7476
780.513 | 7781.802 | 55.7479
780.616 | 7783.383 | 55.7486
780.707 | 7784.157 | 55.7526
780.821 | 7785.607 | 55.7513
780.914 | 7786.282 | 55.7487
781.025 | 7787.304 | 55.7487
781.108 | 7788.21 | 55.7473
781.213 | 7789 | 55.7467
781.329 | 7790.236 | 55.7459
781.422 | 7791.224 | 55.7475
781.509 | 7791.817 | 55.7472
781.606 | 7793.3 | 55.7475
781.702 | 7793.86 | 55.7459
781.811 | 7795.227 | 55.744
781.916 | 7795.655 | 55.7448
782.011 | 7796.611 | 55.7439
782.132 | 7798.406 | 55.7481
782.221 | 7798.9 | 55.7456
782.313 | 7799.642 | 55.7467
782.418 | 7801.322 | 55.7484
782.501 | 7802.145 | 55.7494
782.624 | 7803.2 | 55.7478
782.708 | 7804.139 | 55.7467
782.826 | 7805.209 | 55.747
782.903 | 7806.247 | 55.7483
783.017 | 7806.824 | 55.7501
783.105 | 7808.306 | 55.7475
783.214 | 7809.13 | 55.7479
783.306 | 7809.739 | 55.7512
783.418 | 7811.14 | 55.7484
783.505 | 7812.194 | 55.7506
783.641 | 7813.05 | 55.7492
783.734 | 7814.582 | 55.75
783.818 | 7815.126 | 55.7491
783.905 | 7816.197 | 55.7552
784.042 | 7817.02 | 55.7496
784.104 | 7817.844 | 55.7488
784.236 | 7819.491 | 55.7494
784.324 | 7820.15 | 55.7516
784.401 | 7821.451 | 55.7484
784.501 | 7822.127 | 55.7491
784.607 | 7823.016 | 55.7515
784.73 | 7824.153 | 55.7541
784.81 | 7824.762 | 55.7525
784.924 | 7826.64 | 55.7537
785.033 | 7827.48 | 55.7567
785.125 | 7828.337 | 55.755
785.214 | 7829.078 | 55.756
785.326 | 7830.725 | 55.758
785.424 | 7831.483 | 55.7591
785.52 | 7832.636 | 55.7576
785.637 | 7833.081 | 55.7551
785.728 | 7834.695 | 55.7571
785.801 | 7835.157 | 55.7593
785.921 | 7836.211 | 55.7599
786.012 | 7836.771 | 55.7584
786.13 | 7838.352 | 55.7621
786.223 | 7838.863 | 55.7584
786.325 | 7840.494 | 55.7617
786.415 | 7841.054 | 55.7632
786.527 | 7842.141 | 55.7644
786.622 | 7843.261 | 55.7676
786.72 | 7844.282 | 55.7643
786.818 | 7845.584 | 55.7659
786.914 | 7846.687 | 55.7626
787.023 | 7847.198 | 55.7668
787.129 | 7848.121 | 55.7679
787.221 | 7848.73 | 55.7686
787.314 | 7850.542 | 55.7673
787.439 | 7851.135 | 55.7674
787.523 | 7852.288 | 55.766
787.616 | 7853.557 | 55.7679
787.712 | 7854.117 | 55.7679
787.808 | 7855.649 | 55.7688
787.907 | 7856.126 | 55.7685
788.011 | 7856.95 | 55.7696
788.117 | 7858.399 | 55.7746
788.207 | 7859.174 | 55.7724
788.314 | 7859.8 | 55.7707
788.431 | 7861.332 | 55.7713
788.511 | 7862.238 | 55.7732
788.615 | 7862.682 | 55.7716
788.701 | 7863.588 | 55.7712
788.819 | 7865.351 | 55.7736
788.923 | 7866.191 | 55.7736
789.016 | 7866.801 | 55.7766
789.107 | 7868.283 | 55.7756
789.215 | 7869.584 | 55.7769
789.322 | 7870.194 | 55.777
789.416 | 7871.298 | 55.7781
789.515 | 7872.269 | 55.7784
789.618 | 7872.945 | 55.7783
789.705 | 7873.637 | 55.7755
789.813 | 7874.46 | 55.7778
789.909 | 7876.305 | 55.7763
790.022 | 7876.832 | 55.7779
790.15 | 7878.397 | 55.7785
790.208 | 7878.924 | 55.7813
790.303 | 7879.913 | 55.7803
790.402 | 7881.247 | 55.7846
790.504 | 7881.708 | 55.7809
790.615 | 7883.306 | 55.7798
790.703 | 7884.163 | 55.7851
790.813 | 7884.871 | 55.7822
790.91 | 7885.843 | 55.7817
791.006 | 7886.798 | 55.7802
791.104 | 7887.754 | 55.7844
791.222 | 7889.187 | 55.7809
791.336 | 7890.208 | 55.7784
791.42 | 7890.785 | 55.77
791.541 | 7892.531 | 55.7703
791.615 | 7893.19 | 55.7727
791.738 | 7894.195 | 55.7722
791.809 | 7894.82 | 55.7714
791.927 | 7896.138 | 55.7685
792.03 | 7897.538 | 55.7733
792.127 | 7898.346 | 55.7741
792.23 | 7898.807 | 55.7708
792.332 | 7900.355 | 55.7727
792.43 | 7901.377 | 55.7721
792.502 | 7901.887 | 55.7741
792.613 | 7902.645 | 55.7776
792.709 | 7903.699 | 55.7764
792.831 | 7905.412 | 55.7774
792.922 | 7906.648 | 55.7809
793.027 | 7907.504 | 55.7807
793.122 | 7908.657 | 55.7818
793.206 | 7909.218 | 55.7793
793.334 | 7910.206 | 55.7785
793.437 | 7910.782 | 55.7809
793.532 | 7912.413 | 55.7797
793.62 | 7913.599 | 55.783
793.7 | 7913.599 | 55.7818
793.823 | 7915.296 | 55.7849
793.914 | 7915.774 | 55.7869
794.005 | 7917.19 | 55.7858
794.125 | 7918.656 | 55.7849
794.209 | 7919.134 | 55.7867
794.327 | 7920.007 | 55.7871
794.425 | 7921.308 | 55.786
794.532 | 7922.017 | 55.7843
794.607 | 7922.775 | 55.7866
794.726 | 7924.372 | 55.7884
794.835 | 7925.262 | 55.7908
794.926 | 7926.662 | 55.7898
795.023 | 7927.272 | 55.7913
795.117 | 7928.243 | 55.7929
795.227 | 7929.199 | 55.7923
795.313 | 7930.22 | 55.795
795.428 | 7930.928 | 55.7966
795.5 | 7931.736 | 55.7964
795.616 | 7933.383 | 55.7941
795.73 | 7933.959 | 55.7963
795.828 | 7935.063 | 55.7991
795.917 | 7935.706 | 55.7999
796.011 | 7937.501 | 55.8027
796.11 | 7938.209 | 55.8026
796.215 | 7938.769 | 55.8036
796.311 | 7939.758 | 55.8035
796.42 | 7940.532 | 55.8031
796.514 | 7942.36 | 55.8026
796.628 | 7942.904 | 55.8063
796.717 | 7944.42 | 55.8073
796.814 | 7945.194 | 55.808
796.923 | 7946.248 | 55.803
797.006 | 7947.599 | 55.8066
797.115 | 7948.109 | 55.8092
797.221 | 7949.032 | 55.8088
797.308 | 7950.498 | 55.8107
797.419 | 7951.124 | 55.8123
797.529 | 7952.03 | 55.8123
797.616 | 7952.87 | 55.8153
797.724 | 7954.27 | 55.816
797.805 | 7955.16 | 55.8134
797.925 | 7955.967 | 55.8182
798.009 | 7956.692 | 55.8166
798.104 | 7958.471 | 55.8215
798.218 | 7958.965 | 55.8188
798.304 | 7960.266 | 55.8162
798.419 | 7960.81 | 55.8225
798.512 | 7962.507 | 55.8197
798.605 | 7963.281 | 55.8224
798.7 | 7964.071 | 55.8235
798.818 | 7965.323 | 55.8244
798.91 | 7966.213 | 55.8252
799.004 | 7966.921 | 55.8263
799.116 | 7968.288 | 55.8279
799.201 | 7969.096 | 55.83
799.316 | 7969.754 | 55.8299
799.405 | 7971.468 | 55.8302
799.547 | 7972.044 | 55.8327
799.612 | 7972.901 | 55.8339
799.734 | 7974.169 | 55.8352
799.809 | 7974.746 | 55.8342
799.901 | 7976.409 | 55.8358
800.036 | 7977.085 | 55.8344
800.115 | 7977.777 | 55.8391
800.21 | 7978.781 | 55.8379
800.303 | 7980.264 | 55.8397
800.427 | 7981.005 | 55.84
800.525 | 7982.34 | 55.8413
800.616 | 7982.9 | 55.8441
800.712 | 7984.119 | 55.8429
800.828 | 7985.354 | 55.844
800.918 | 7985.848 | 55.8466
801.026 | 7987.364 | 55.8452
801.116 | 7987.891 | 55.8492
801.229 | 7989.373 | 55.8486
801.3 | 7989.818 | 55.8513
801.404 | 7990.625 | 55.8516
801.507 | 7992.19 | 55.8551
801.636 | 7992.981 | 55.8513
801.727 | 7994.496 | 55.8555
801.803 | 7995.155 | 55.8549
801.925 | 7996.078 | 55.8582
802.024 | 7997.28 | 55.8583
802.123 | 7998.302 | 55.8575
802.22 | 7999.586 | 55.8591
802.306 | 8000.163 | 55.8594
802.407 | 8000.163 | 55.8592
802.532 | 8002.173 | 55.8626
802.647 | 8002.749 | 55.8623
802.729 | 8004.281 | 55.8648
802.83 | 8004.989 | 55.8654
802.926 | 8006.637 | 55.8667
803.021 | 8007.23 | 55.8646
803.125 | 8008.086 | 55.8683
803.224 | 8009.272 | 55.8687
803.323 | 8010.211 | 55.8712
803.417 | 8010.771 | 55.8699
803.517 | 8012.402 | 55.8723
803.639 | 8012.962 | 55.8702
803.701 | 8014.115 | 55.8733
803.834 | 8014.922 | 55.8716
803.913 | 8016.504 | 55.8732
804.036 | 8017.212 | 55.8743
804.118 | 8017.772 | 55.8773
804.213 | 8018.975 | 55.8768
804.313 | 8020.523 | 55.8785
804.424 | 8021.166 | 55.881
804.529 | 8022.088 | 55.8846
804.62 | 8023.587 | 55.8847
804.728 | 8024.197 | 55.8862
804.813 | 8025.3 | 55.8859
804.914 | 8025.943 | 55.8869
805.027 | 8027.195 | 55.8859
805.12 | 8028.084 | 55.8882
805.223 | 8029.138 | 55.8861
805.32 | 8030.291 | 55.8916
805.431 | 8030.901 | 55.8918
805.519 | 8031.741 | 55.8943
805.613 | 8033.52 | 55.8926
805.736 | 8034.08 | 55.8934
805.831 | 8035.233 | 55.8953
805.906 | 8036.502 | 55.8966
806.02 | 8037.111 | 55.8991
806.109 | 8038.182 | 55.8996
806.231 | 8038.874 | 55.8973
806.321 | 8039.928 | 55.9022
806.41 | 8041.328 | 55.9007
806.508 | 8041.905 | 55.8998
806.622 | 8043.354 | 55.9051
806.71 | 8044.194 | 55.9009
806.814 | 8045.512 | 55.9045
806.905 | 8046.006 | 55.9048
807.001 | 8046.748 | 55.9043
807.154 | 8048.378 | 55.9091
807.237 | 8048.938 | 55.9033
807.317 | 8050.124 | 55.9062
807.401 | 8051.409 | 55.9076
807.512 | 8052.2 | 55.9078
807.602 | 8052.711 | 55.9102
807.704 | 8053.435 | 55.9115
807.803 | 8055.247 | 55.9137
807.91 | 8055.709 | 55.9129
808.032 | 8057.208 | 55.9154
808.112 | 8057.751 | 55.9132
808.208 | 8058.937 | 55.9115
808.331 | 8060.321 | 55.9121
808.418 | 8061.112 | 55.9183
808.505 | 8062.248 | 55.9143
808.607 | 8062.759 | 55.9163
808.72 | 8064.126 | 55.9201
808.808 | 8065.197 | 55.9207
808.919 | 8065.889 | 55.9197
809 | 8067.091 | 55.9225
809.128 | 8068.376 | 55.9256
809.226 | 8068.936 | 55.9275
809.343 | 8070.023 | 55.9244
809.432 | 8070.831 | 55.9267
809.537 | 8072 | 55.9262
809.622 | 8072.791 | 55.927
809.742 | 8074.553 | 55.9291
809.832 | 8075.344 | 55.9196
809.935 | 8076.217 | 55.9193
810.004 | 8076.761 | 55.9224
810.101 | 8077.996 | 55.9199
810.204 | 8078.54 | 55.9223
810.306 | 8080.154 | 55.924
810.433 | 8081.126 | 55.9245
810.523 | 8082.444 | 55.9259
810.615 | 8083.037 | 55.9264
810.736 | 8084.091 | 55.9296
810.823 | 8084.783 | 55.9297
810.923 | 8086.447 | 55.9304
811.022 | 8086.924 | 55.9331
811.126 | 8088.357 | 55.9346
811.223 | 8089.642 | 55.9371
811.337 | 8090.071 | 55.9352
811.427 | 8091.092 | 55.9386
811.524 | 8092.261 | 55.9396
811.636 | 8093.283 | 55.9412
811.72 | 8094.568 | 55.9423
811.82 | 8095.21 | 55.9441
811.902 | 8095.951 | 55.9454
812.024 | 8097.467 | 55.946
812.137 | 8098.06 | 55.9499
812.219 | 8099.098 | 55.9497
812.308 | 8099.74 | 55.95
812.422 | 8101.618 | 55.9526
812.519 | 8102.194 | 55.9541
812.613 | 8102.194 | 55.9547
812.724 | 8104.023 | 55.9583
812.803 | 8104.764 | 55.9569
812.913 | 8105.983 | 55.9598
813.018 | 8107.532 | 55.9607
813.112 | 8108.339 | 55.9597
813.227 | 8108.915 | 55.9601
813.328 | 8109.986 | 55.9605
813.411 | 8110.678 | 55.9634
813.508 | 8112.457 | 55.9654
813.621 | 8113.149 | 55.9697
813.727 | 8114.121 | 55.968
813.8 | 8114.681 | 55.9671
813.912 | 8116.328 | 55.9731
814.008 | 8117.135 | 55.9775
814.107 | 8118.255 | 55.9762
814.23 | 8118.865 | 55.9771
814.307 | 8119.721 | 55.9774
814.421 | 8121.105 | 55.9793
814.505 | 8122.143 | 55.9793
814.607 | 8122.835 | 55.9807
814.711 | 8124.465 | 55.9832
814.821 | 8125.108 | 55.9849
814.911 | 8125.948 | 55.9845
815.002 | 8127.414 | 55.9854
815.109 | 8128.205 | 55.9885
815.22 | 8129.193 | 55.9879
815.305 | 8130.116 | 55.9905
815.421 | 8130.873 | 55.9885
815.519 | 8131.631 | 55.9926
815.607 | 8133.476 | 55.9942
815.733 | 8134.052 | 55.9928
815.8 | 8135.206 | 55.9933
815.905 | 8135.716 | 55.9988
816.012 | 8137.199 | 55.9987
816.134 | 8138.039 | 56.0031
816.202 | 8139.093 | 55.9977
816.317 | 8139.801 | 56.0033
816.405 | 8141.465 | 56.0019
816.519 | 8142.075 | 56.0061
816.61 | 8143.03 | 56.0064
816.709 | 8143.64 | 56.0062
816.832 | 8145.122 | 56.0081
816.917 | 8145.699 | 56.0054
817.058 | 8147.346 | 56.0094
817.112 | 8148.137 | 56.0086
817.233 | 8149.043 | 56.011
817.309 | 8149.685 | 56.0137
817.405 | 8150.706 | 56.0113
817.534 | 8152.189 | 56.0132
817.61 | 8152.716 | 56.0125
817.728 | 8154.38 | 56.0157
817.804 | 8155.137 | 56.0175
817.902 | 8156.109 | 56.0129
818.033 | 8157.032 | 56.016
818.108 | 8157.74 | 56.0156
818.23 | 8159.272 | 56.0164
818.301 | 8159.816 | 56.0178
818.423 | 8161.282 | 56.0182
818.514 | 8161.743 | 56.017
818.63 | 8163.341 | 56.0209
818.726 | 8164.626 | 56.019
818.823 | 8165.252 | 56.0189
818.911 | 8166.009 | 56.0176
819 | 8167.08 | 56.0181
819.105 | 8168.019 | 56.0178
819.221 | 8169.403 | 56.0223
819.347 | 8170.029 | 56.0227
819.4 | 8171.083 | 56.0211
819.533 | 8171.775 | 56.0225
819.608 | 8172.731 | 56.023
819.718 | 8174.362 | 56.0203
819.831 | 8174.972 | 56.0219
819.932 | 8176.042 | 56.0201
820.023 | 8177.426 | 56.0141
820.124 | 8177.904 | 56.0108
820.228 | 8178.645 | 56.008
820.313 | 8180.325 | 56.0062
820.413 | 8180.753 | 56.004
820.519 | 8182.549 | 56.0032
820.642 | 8183.126 | 56.0022
820.738 | 8184.295 | 56.0009
820.8 | 8184.839 | 56.0008
820.923 | 8185.975 | 56.0037
821.013 | 8187.491 | 56.0011
821.124 | 8187.985 | 56.0051
821.22 | 8189.204 | 56.0031
821.316 | 8190.225 | 56.0017
821.413 | 8191.527 | 56.001
821.538 | 8192.087 | 55.9997
821.621 | 8193.256 | 56.0044
821.72 | 8194.558 | 56.0014
821.824 | 8195.2 | 56.0013
821.912 | 8196.501 | 56.0032
822.008 | 8197.16 | 56.0008
822.129 | 8197.836 | 56.0053
822.227 | 8199.269 | 56.0066
822.309 | 8200.29 | 56.0011
822.407 | 8200.867 | 56.0026
822.516 | 8202.201 | 56.0018
822.61 | 8202.679 | 56.0037
822.723 | 8204.112 | 55.9989
822.803 | 8204.985 | 56.0038
822.904 | 8206.237 | 56.0027
823.018 | 8206.78 | 55.9992
823.115 | 8207.587 | 56.0009
823.219 | 8209.202 | 55.9969
823.313 | 8210.207 | 55.9991
823.427 | 8210.8 | 55.9984
823.514 | 8211.887 | 55.9958
823.606 | 8213.254 | 55.9967
823.722 | 8213.83 | 55.9966
823.819 | 8214.621 | 55.9911
823.915 | 8215.577 | 55.9891
824.002 | 8217.422 | 55.9847
824.103 | 8218.097 | 55.9791
824.218 | 8218.789 | 55.976
824.305 | 8220.452 | 55.9756
824.419 | 8221.062 | 55.9771
824.53 | 8222.495 | 55.9718
824.621 | 8223.121 | 55.9731
824.708 | 8224.175 | 55.9789
824.815 | 8225.114 | 55.977
824.907 | 8225.707 | 55.9794
825.02 | 8227.091 | 55.9758
825.146 | 8228.277 | 55.9736
825.219 | 8228.854 | 55.9733
825.323 | 8230.138 | 55.9769
825.4 | 8231.176 | 55.9763
825.513 | 8231.753 | 55.9739
825.601 | 8233.4 | 55.9727
825.727 | 8234.075 | 55.9709
825.803 | 8234.652 | 55.9724
825.925 | 8236.316 | 55.9694
826.033 | 8237.716 | 55.9698
826.13 | 8238.325 | 55.9718
826.226 | 8239.297 | 55.968
826.32 | 8239.791 | 55.9665
826.401 | 8241.208 | 55.9682
826.51 | 8242.032 | 55.9675
826.601 | 8242.641 | 55.966
826.732 | 8244.14 | 55.9653
826.808 | 8244.684 | 55.9649
826.925 | 8245.705 | 55.9648
827.03 | 8247.517 | 55.9657
827.122 | 8248.275 | 55.9661
827.237 | 8248.736 | 55.9663
827.306 | 8249.724 | 55.9676
827.403 | 8250.449 | 55.9685
827.522 | 8252.311 | 55.9636
827.616 | 8252.904 | 55.9609
827.717 | 8254.37 | 55.9637
827.838 | 8254.93 | 55.9622
827.93 | 8256.132 | 55.9648
828.021 | 8257.219 | 55.9616
828.108 | 8257.977 | 55.9586
828.219 | 8259.542 | 55.9594
828.336 | 8260.201 | 55.9565
828.418 | 8261.206 | 55.9564
828.545 | 8262.441 | 55.9574
828.606 | 8262.441 | 55.9579
828.721 | 8264.22 | 55.9577
828.83 | 8265.209 | 55.9528
828.918 | 8266.526 | 55.9536
829.014 | 8267.202 | 55.9544
829.123 | 8267.877 | 55.9505
829.218 | 8269.524 | 55.9498
829.315 | 8270.332 | 55.9497
829.429 | 8270.908 | 55.9504
829.52 | 8272.588 | 55.9506
829.634 | 8273.05 | 55.9499
829.725 | 8274.054 | 55.9477
829.814 | 8275.488 | 55.9486
829.923 | 8276.048 | 55.9453
830.026 | 8277.382 | 55.9465
830.116 | 8278.337 | 55.9443
830.228 | 8278.897 | 55.9402
830.318 | 8280.001 | 55.9378
830.428 | 8281.138 | 55.9392
830.517 | 8282.225 | 55.9343
830.621 | 8283.147 | 55.9347
830.71 | 8284.449 | 55.931
830.819 | 8284.91 | 55.9313
830.918 | 8285.585 | 55.9325
831.014 | 8287.315 | 55.9282
831.114 | 8287.76 | 55.927
831.207 | 8289.16 | 55.9221
831.316 | 8290.181 | 55.9179
831.424 | 8291.12 | 55.9153
831.506 | 8292.224 | 55.8996
831.602 | 8293.08 | 55.8914
831.711 | 8294.184 | 55.8893
831.808 | 8294.761 | 55.8823
831.931 | 8296.177 | 55.8844
832 | 8296.177 | 55.8803
832.112 | 8298.137 | 55.8783
832.225 | 8298.747 | 55.8761
832.32 | 8300.196 | 55.8756
832.403 | 8301.102 | 55.8744
832.52 | 8302.025 | 55.8741
832.607 | 8302.601 | 55.8739
832.7 | 8304.051 | 55.871
832.808 | 8304.908 | 55.8713
832.919 | 8306.094 | 55.8687
833.034 | 8307.131 | 55.8683
833.12 | 8307.692 | 55.8698
833.227 | 8309.158 | 55.8669
833.302 | 8310.212 | 55.8663
833.416 | 8310.755 | 55.8662
833.507 | 8312.221 | 55.8659
833.639 | 8312.847 | 55.8634
833.724 | 8313.77 | 55.8665
833.845 | 8315.549 | 55.8629
833.908 | 8316.175 | 55.8622
834.004 | 8317.377 | 55.8632
834.108 | 8318.135 | 55.862
834.234 | 8319.074 | 55.866
834.312 | 8319.749 | 55.8621
834.426 | 8320.968 | 55.8654
834.511 | 8321.644 | 55.8633
834.632 | 8323.143 | 55.8623
834.711 | 8323.686 | 55.8617
834.826 | 8325.63 | 55.8631
834.929 | 8326.47 | 55.8606
835.018 | 8327.08 | 55.8629
835.102 | 8328.134 | 55.8617
835.225 | 8329.6 | 55.8603
835.338 | 8330.44 | 55.858
835.407 | 8331.165 | 55.858
835.528 | 8331.873 | 55.8562
835.612 | 8332.648 | 55.8553
835.726 | 8334.344 | 55.8556
835.824 | 8335.58 | 55.8571
835.949 | 8336.189 | 55.8558
836.038 | 8337.227 | 55.8559
836.123 | 8337.787 | 55.8579
836.233 | 8339.401 | 55.8569
836.32 | 8340.192 | 55.8529
836.415 | 8341.213 | 55.8535
836.507 | 8341.658 | 55.8544
836.602 | 8342.762 | 55.8537
836.726 | 8344.08 | 55.8531
836.816 | 8345.513 | 55.8497
836.944 | 8346.089 | 55.8536
837.014 | 8347.176 | 55.853
837.134 | 8348.033 | 55.8508
837.222 | 8349.054 | 55.853
837.313 | 8350.487 | 55.8505
837.413 | 8350.965 | 55.8495
837.52 | 8352.25 | 55.8491
837.612 | 8353.502 | 55.8442
837.74 | 8354.095 | 55.8426
837.82 | 8355.149 | 55.841
837.918 | 8356.533 | 55.8406
838.03 | 8357.011 | 55.8392
838.122 | 8358.032 | 55.8415
838.221 | 8358.773 | 55.8379
838.32 | 8360.355 | 55.8377
838.426 | 8361.195 | 55.8383
838.515 | 8362.496 | 55.8377
838.61 | 8363.27 | 55.8403
838.724 | 8363.88 | 55.8412
838.812 | 8365.494 | 55.8383
838.923 | 8366.103 | 55.841
839.017 | 8367.207 | 55.8429
839.108 | 8368.113 | 55.8422
839.221 | 8369.019 | 55.8385
839.308 | 8370.485 | 55.8416
839.42 | 8371.078 | 55.8413
839.514 | 8372.067 | 55.8411
839.614 | 8373.351 | 55.8394
839.71 | 8374.109 | 55.8409
839.822 | 8375.081 | 55.8413
839.927 | 8375.938 | 55.8425
840.01 | 8376.646 | 55.8399
840.114 | 8378.178 | 55.8413
840.217 | 8379.133 | 55.8426
840.312 | 8379.677 | 55.8419
840.421 | 8381.11 | 55.8436
840.507 | 8382.148 | 55.8428
840.608 | 8382.708 | 55.8424
840.726 | 8384.157 | 55.8428
840.821 | 8385.278 | 55.8428
840.94 | 8386.777 | 55.8426
841.006 | 8386.777 | 55.8454
841.107 | 8388.226 | 55.8452
841.23 | 8389.346 | 55.8427
841.32 | 8389.808 | 55.8451
841.43 | 8391.34 | 55.8434
841.502 | 8392.361 | 55.8459
841.639 | 8393.069 | 55.8435
841.704 | 8393.728 | 55.8464
841.801 | 8394.749 | 55.8443
841.9 | 8395.491 | 55.843
842.03 | 8397.27 | 55.8342
842.122 | 8397.797 | 55.8344
842.2 | 8398.62 | 55.8347
842.306 | 8400.202 | 55.8289
842.426 | 8401.618 | 55.8287
842.512 | 8401.618 | 55.8254
842.613 | 8402.459 | 55.8276
842.733 | 8404.254 | 55.8253
842.827 | 8404.814 | 55.8265
842.94 | 8406.511 | 55.8252
843.011 | 8406.511 | 55.8236
843.128 | 8408.323 | 55.8247
843.219 | 8409.081 | 55.8229
843.323 | 8410.58 | 55.8221
843.435 | 8411.321 | 55.8206
843.521 | 8412.276 | 55.8216
843.606 | 8412.919 | 55.8234
843.7 | 8414.072 | 55.8241
843.806 | 8414.895 | 55.8226
843.929 | 8415.983 | 55.8233
844.027 | 8416.79 | 55.822
844.106 | 8417.646 | 55.8217
844.203 | 8419.079 | 55.8229
844.3 | 8419.656 | 55.8234
844.417 | 8421.204 | 55.8222
844.526 | 8421.88 | 55.8231
844.62 | 8423.544 | 55.8223
844.731 | 8424.137 | 55.823
844.828 | 8425.306 | 55.8234
844.924 | 8426.607 | 55.8242
845.034 | 8427.2 | 55.8178
845.116 | 8428.189 | 55.824
845.216 | 8429.523 | 55.8243
845.332 | 8430.396 | 55.8237
845.42 | 8431.17 | 55.8184
845.521 | 8432.389 | 55.8196
845.642 | 8433.098 | 55.8242
845.722 | 8434.284 | 55.8221
845.821 | 8435.536 | 55.8223
845.92 | 8436.162 | 55.8249
846.013 | 8437.133 | 55.8235
846.121 | 8438.188 | 55.8267
846.202 | 8438.896 | 55.8258
846.31 | 8440.477 | 55.8273
846.426 | 8441.136 | 55.8274
846.52 | 8442.125 | 55.829
846.607 | 8442.685 | 55.8257
846.709 | 8443.788 | 55.8239
846.825 | 8445.419 | 55.8265
846.908 | 8446.16 | 55.8247
847.028 | 8447.066 | 55.8253
847.124 | 8447.659 | 55.8282
847.219 | 8448.598 | 55.8304
847.316 | 8449.554 | 55.831
847.408 | 8451.234 | 55.83
847.523 | 8451.827 | 55.8313
847.61 | 8453.474 | 55.833
847.72 | 8454.084 | 55.8305
847.816 | 8455.089 | 55.8336
847.908 | 8455.517 | 55.8288
848.012 | 8457.461 | 55.8305
848.11 | 8458.153 | 55.8291
848.215 | 8459.091 | 55.8287
848.323 | 8459.652 | 55.8277
848.411 | 8461.315 | 55.8306
848.515 | 8461.925 | 55.8276
848.602 | 8462.518 | 55.8327
848.725 | 8464.116 | 55.8292
848.81 | 8465.236 | 55.829
848.914 | 8465.944 | 55.8341
849.001 | 8467.361 | 55.8319
849.101 | 8468.069 | 55.8305
849.218 | 8468.744 | 55.832
849.31 | 8470.243 | 55.8305
849.415 | 8471.034 | 55.829
849.509 | 8471.693 | 55.833
849.623 | 8473.06 | 55.8235
849.708 | 8474.213 | 55.8232
849.831 | 8474.823 | 55.8152
849.906 | 8475.778 | 55.8164
850.004 | 8476.668 | 55.8149
850.15 | 8478.315 | 55.8126
850.246 | 8479.023 | 55.8117
850.339 | 8480.143 | 55.8099
850.434 | 8480.736 | 55.8079
850.517 | 8481.659 | 55.8077
850.611 | 8482.532 | 55.8081
850.707 | 8483.471 | 55.8061
850.837 | 8485.168 | 55.8067
850.921 | 8485.711 | 55.8043
851.01 | 8486.798 | 55.8039
851.131 | 8488.363 | 55.8065
851.208 | 8488.841 | 55.8029
851.323 | 8490.406 | 55.8067
851.409 | 8490.9 | 55.8028
851.53 | 8492.3 | 55.8032
851.618 | 8492.778 | 55.8012
851.721 | 8494.244 | 55.8029
851.841 | 8495.479 | 55.798
851.903 | 8495.479 | 55.7999
852.007 | 8497.127 | 55.8005
852.124 | 8498.412 | 55.8005
852.245 | 8498.972 | 55.8004
852.308 | 8500.141 | 55.7996
852.432 | 8500.932 | 55.7984
852.501 | 8501.953 | 55.7983
852.609 | 8502.53 | 55.7995
852.727 | 8504.325 | 55.7983
852.871 | 8505.132 | 55.7986
852.904 | 8506.121 | 55.7948
853.02 | 8507.224 | 55.7966
853.141 | 8507.933 | 55.7949
853.233 | 8509.086 | 55.7954
853.316 | 8509.712 | 55.7949
853.419 | 8511.343 | 55.795
853.521 | 8511.82 | 55.7951
853.621 | 8513.204 | 55.7942
853.719 | 8514.127 | 55.79
853.831 | 8514.802 | 55.7901
853.914 | 8516.334 | 55.7909
854.026 | 8516.894 | 55.7891
854.121 | 8517.8 | 55.7866
854.213 | 8519.497 | 55.7887
854.328 | 8520.452 | 55.7883
854.431 | 8521.012 | 55.7864
854.524 | 8522.231 | 55.7882
854.616 | 8523.17 | 55.7874
854.729 | 8523.763 | 55.7874
854.825 | 8525.196 | 55.7858
854.92 | 8526.201 | 55.7873
855.015 | 8527.469 | 55.7865
855.126 | 8528.112 | 55.788
855.232 | 8529.133 | 55.7816
855.302 | 8529.693 | 55.7834
855.416 | 8531.192 | 55.7803
855.514 | 8532.51 | 55.7804
855.61 | 8533.251 | 55.7766
855.705 | 8533.844 | 55.7766
855.824 | 8534.931 | 55.7756
855.908 | 8535.64 | 55.7742
856.005 | 8537.402 | 55.7755
856.108 | 8538.259 | 55.7738
856.221 | 8538.835 | 55.7728
856.319 | 8540.252 | 55.7723
856.421 | 8541.059 | 55.7713
856.506 | 8542.179 | 55.7704
856.629 | 8542.805 | 55.7667
856.72 | 8544.288 | 55.7651
856.82 | 8545.046 | 55.7628
856.907 | 8546.1 | 55.7602
857.008 | 8546.693 | 55.7591
857.118 | 8548.142 | 55.7551
857.207 | 8549.081 | 55.7531
857.304 | 8550.399 | 55.7523
857.401 | 8551.042 | 55.7484
857.537 | 8552.145 | 55.747
857.623 | 8552.738 | 55.7472
857.709 | 8553.595 | 55.7415
857.815 | 8555.226 | 55.7424
857.922 | 8555.835 | 55.743
858.014 | 8556.56 | 55.7405
858.107 | 8558.224 | 55.7388
858.224 | 8558.767 | 55.7353
858.331 | 8560.464 | 55.736
858.407 | 8561.024 | 55.7349
858.503 | 8562.045 | 55.7298
858.608 | 8562.507 | 55.7303
858.703 | 8564.154 | 55.7317
858.801 | 8564.599 | 55.7289
858.909 | 8565.34 | 55.7273
859.031 | 8567.333 | 55.7209
859.121 | 8567.778 | 55.7215
859.202 | 8568.569 | 55.7162
859.336 | 8570.265 | 55.7182
859.418 | 8570.825 | 55.7133
859.507 | 8571.764 | 55.7106
859.601 | 8572.588 | 55.7109
859.708 | 8574.037 | 55.708
859.83 | 8575.471 | 55.7044
859.908 | 8576.064 | 55.7025
860.032 | 8577.085 | 55.6912
860.133 | 8578.403 | 55.6846
860.206 | 8579.111 | 55.6847
860.338 | 8580.264 | 55.6757
860.439 | 8580.907 | 55.6655
860.514 | 8581.747 | 55.6618
860.639 | 8583.18 | 55.6562
860.706 | 8583.773 | 55.6536
860.82 | 8585.535 | 55.6445
860.905 | 8586.112 | 55.6466
861.039 | 8587.199 | 55.6412
861.134 | 8587.759 | 55.6397
861.231 | 8589.373 | 55.635
861.32 | 8590.164 | 55.6325
861.408 | 8590.922 | 55.6297
861.533 | 8592.026 | 55.6296
861.621 | 8592.684 | 55.6268
861.715 | 8594.496 | 55.6167
861.822 | 8595.172 | 55.613
861.938 | 8595.897 | 55.6103
862.001 | 8597.033 | 55.6051
862.126 | 8597.857 | 55.5967
862.215 | 8599.471 | 55.5886
862.3 | 8600.064 | 55.5864
862.414 | 8601.151 | 55.5824
862.526 | 8602.008 | 55.5777
862.61 | 8602.601 | 55.5761
862.712 | 8604.265 | 55.5583
862.837 | 8604.841 | 55.5627
862.911 | 8606.489 | 55.5602
863.028 | 8607.131 | 55.5598
863.141 | 8607.131 | 55.5576
863.204 | 8608.729 | 55.5571
863.325 | 8609.898 | 55.5562
863.426 | 8611.233 | 55.5572
863.514 | 8612.172 | 55.5537
863.622 | 8612.83 | 55.5502
863.733 | 8614.264 | 55.551
863.817 | 8615.203 | 55.5484
863.912 | 8615.845 | 55.5475
864.01 | 8617.229 | 55.5512
864.127 | 8617.772 | 55.5508
864.209 | 8619.436 | 55.5448
864.311 | 8620.424 | 55.5461
864.41 | 8621.133 | 55.5453
864.517 | 8621.726 | 55.5444
864.618 | 8623.34 | 55.5411
864.721 | 8624.114 | 55.5428
864.807 | 8625.399 | 55.5404
864.915 | 8626.173 | 55.5415
865.029 | 8626.733 | 55.5396
865.112 | 8628.249 | 55.5398
865.205 | 8628.842 | 55.5381
865.324 | 8630.259 | 55.5369
865.411 | 8631.148 | 55.5319
865.524 | 8631.758 | 55.5358
865.61 | 8633.224 | 55.5361
865.723 | 8633.8 | 55.5206
865.822 | 8634.789 | 55.5181
865.905 | 8635.563 | 55.5166
866.002 | 8637.358 | 55.5126
866.105 | 8638.067 | 55.5112
866.206 | 8638.66 | 55.5065
866.318 | 8640.043 | 55.5068
866.407 | 8641.196 | 55.504
866.501 | 8641.773 | 55.5028
866.652 | 8643.321 | 55.5031
866.709 | 8643.865 | 55.4981
866.806 | 8644.853 | 55.4981
866.919 | 8646.122 | 55.4943
867.04 | 8647.11 | 55.4932
867.122 | 8647.72 | 55.4923
867.225 | 8649.136 | 55.4896
867.303 | 8650.059 | 55.4907
867.406 | 8650.734 | 55.4866
867.528 | 8652.299 | 55.4834
867.647 | 8652.991 | 55.481
867.71 | 8654.127 | 55.4803
867.827 | 8654.935 | 55.4779
867.934 | 8655.989 | 55.4683
868.046 | 8657.504 | 55.4673
868.111 | 8657.504 | 55.4657
868.234 | 8659.382 | 55.464
868.326 | 8660.255 | 55.4588
868.417 | 8660.733 | 55.4564
868.5 | 8662.347 | 55.4517
868.609 | 8663.006 | 55.446
868.721 | 8664.555 | 55.4453
868.807 | 8665.032 | 55.4437
868.924 | 8665.905 | 55.4389
869.008 | 8666.581 | 55.441
869.123 | 8668.179 | 55.4389
869.215 | 8668.706 | 55.4371
869.331 | 8670.336 | 55.4349
869.426 | 8670.847 | 55.4327
869.521 | 8672.527 | 55.4333
869.609 | 8673.12 | 55.4318
869.7 | 8674.306 | 55.43
869.836 | 8674.883 | 55.4304
869.924 | 8676.415 | 55.4268
870.031 | 8676.909 | 55.4239
870.118 | 8678.309 | 55.4226
870.22 | 8678.886 | 55.4219
870.324 | 8680.385 | 55.417
870.42 | 8681.208 | 55.4171
870.535 | 8681.637 | 55.4171
870.601 | 8682.411 | 55.4135
870.731 | 8684.355 | 55.4133
870.819 | 8685.359 | 55.4091
870.909 | 8685.903 | 55.4097
871.034 | 8687.007 | 55.4041
871.128 | 8687.699 | 55.4041
871.234 | 8689.28 | 55.4034
871.316 | 8690.186 | 55.4026
871.424 | 8690.977 | 55.3985
871.521 | 8692.163 | 55.3868
871.618 | 8693.184 | 55.3896
871.714 | 8694.452 | 55.3861
871.84 | 8695.062 | 55.3871
871.912 | 8696.149 | 55.3815
872.018 | 8696.775 | 55.3857
872.121 | 8697.763 | 55.382
872.214 | 8699.444 | 55.3814
872.309 | 8700.102 | 55.381
872.434 | 8700.811 | 55.3813
872.521 | 8701.733 | 55.3787
872.614 | 8703.298 | 55.3729
872.712 | 8703.743 | 55.3729
872.821 | 8705.258 | 55.3691
872.926 | 8706.148 | 55.3695
873.015 | 8707.466 | 55.3637
873.101 | 8707.466 | 55.3696
873.214 | 8708.322 | 55.3659
873.309 | 8710.447 | 55.3662
873.405 | 8711.024 | 55.3683
873.514 | 8711.93 | 55.3646
873.608 | 8713.182 | 55.3641
873.722 | 8713.956 | 55.3625
873.81 | 8715.438 | 55.3644
873.91 | 8716.246 | 55.3637
874.01 | 8716.888 | 55.3641
874.102 | 8718.156 | 55.3648
874.212 | 8718.914 | 55.3582
874.309 | 8720.216 | 55.3577
874.429 | 8720.776 | 55.35
874.509 | 8721.649 | 55.3484
874.602 | 8723.329 | 55.3491
874.71 | 8724.087 | 55.3452
874.813 | 8725.026 | 55.3433
874.908 | 8725.602 | 55.3413
875.011 | 8726.541 | 55.3396
875.105 | 8728.073 | 55.339
875.211 | 8728.65 | 55.3355
875.322 | 8730.066 | 55.3335
875.4 | 8731.12 | 55.3304
875.512 | 8731.664 | 55.3296
875.611 | 8732.471 | 55.3303
875.728 | 8734.283 | 55.3268
875.837 | 8734.843 | 55.3247
875.903 | 8736.079 | 55.3256
876 | 8737.314 | 55.326
876.132 | 8738.467 | 55.3229
876.22 | 8739.027 | 55.3222
876.306 | 8740.197 | 55.3206
876.408 | 8740.691 | 55.3212
876.537 | 8742.371 | 55.3158
876.633 | 8743.129 | 55.3161
876.719 | 8743.656 | 55.3144
876.808 | 8744.743 | 55.313
876.928 | 8746.292 | 55.3099
877.003 | 8746.753 | 55.3118
877.129 | 8748.301 | 55.3065
877.207 | 8749.125 | 55.3046
877.328 | 8750.196 | 55.3028
877.427 | 8751.415 | 55.301
877.5 | 8751.975 | 55.3015
877.602 | 8753.062 | 55.2992
877.735 | 8753.721 | 55.2949
877.832 | 8754.676 | 55.2963
877.934 | 8756.307 | 55.2935
878.019 | 8757.213 | 55.2951
878.11 | 8757.905 | 55.2932
878.233 | 8758.976 | 55.2896
878.3 | 8759.668 | 55.2885
878.417 | 8761.315 | 55.2841
878.52 | 8761.842 | 55.2851
878.626 | 8763.259 | 55.2823
878.72 | 8764.494 | 55.2795
878.846 | 8765.12 | 55.2711
878.916 | 8766.257 | 55.2668
879.024 | 8767.541 | 55.2627
879.137 | 8768.003 | 55.2641
879.216 | 8769.024 | 55.2615
879.315 | 8770.243 | 55.259
879.421 | 8771.05 | 55.2573
879.502 | 8771.643 | 55.2538
879.617 | 8773.142 | 55.2532
879.731 | 8773.587 | 55.2493
879.801 | 8774.625 | 55.2501
879.922 | 8776.338 | 55.2471
880.024 | 8776.848 | 55.2419
880.115 | 8778.282 | 55.2445
880.213 | 8778.759 | 55.2406
880.321 | 8780.209 | 55.2377
880.412 | 8780.654 | 55.2329
880.514 | 8782.416 | 55.2322
880.612 | 8783.24 | 55.2272
880.718 | 8783.866 | 55.2268
880.823 | 8784.772 | 55.2296
880.912 | 8786.452 | 55.2242
881.02 | 8787.045 | 55.2229
881.118 | 8788.066 | 55.2173
881.224 | 8788.643 | 55.2157
881.315 | 8790.274 | 55.2127
881.428 | 8790.817 | 55.212
881.528 | 8791.954 | 55.2087
881.61 | 8792.613 | 55.2076
881.709 | 8794.425 | 55.2047
881.81 | 8795.133 | 55.2007
881.912 | 8795.693 | 55.1961
882.023 | 8797.077 | 55.1976
882.111 | 8798.23 | 55.1937
882.211 | 8798.856 | 55.195
882.333 | 8799.992 | 55.1906
882.403 | 8801.146 | 55.1866
882.504 | 8801.739 | 55.1845
882.607 | 8802.991 | 55.1847
882.703 | 8804.012 | 55.1833
882.802 | 8804.572 | 55.1816
882.911 | 8806.153 | 55.1808
883.006 | 8807.043 | 55.1777
883.122 | 8807.636 | 55.1756
883.232 | 8809.448 | 55.177
883.318 | 8810.024 | 55.1715
883.41 | 8811.112 | 55.1734
883.514 | 8811.919 | 55.1719
883.606 | 8812.627 | 55.1708
883.718 | 8814.027 | 55.1686
883.807 | 8815.213 | 55.1673
883.9 | 8815.806 | 55.1639
884.033 | 8817.47 | 55.1642
884.121 | 8818.03 | 55.1604
884.206 | 8819.216 | 55.1597
884.309 | 8819.694 | 55.1605
884.406 | 8820.435 | 55.1591
884.509 | 8821.407 | 55.157
884.632 | 8823.071 | 55.1577
884.709 | 8823.614 | 55.1548
884.829 | 8825.278 | 55.1513
884.91 | 8825.772 | 55.1497
885.003 | 8827.024 | 55.1457
885.134 | 8828.474 | 55.145
885.211 | 8829.067 | 55.1455
885.322 | 8830.516 | 55.1442
885.4 | 8830.516 | 55.1423
885.531 | 8832.196 | 55.1399
885.637 | 8833.415 | 55.1381
885.713 | 8834.074 | 55.1395
885.83 | 8834.914 | 55.1347
885.941 | 8836.232 | 55.1348
886.001 | 8836.232 | 55.1341
886.119 | 8838.193 | 55.1308
886.205 | 8839.082 | 55.1308
886.315 | 8839.79 | 55.1279
886.409 | 8840.96 | 55.1279
886.501 | 8841.586 | 55.127
886.62 | 8843.2 | 55.1232
886.731 | 8843.76 | 55.1217
886.829 | 8845.44 | 55.1225
886.939 | 8846.017 | 55.1158
887.023 | 8847.187 | 55.116
887.113 | 8847.714 | 55.1157
887.216 | 8849.147 | 55.114
887.324 | 8849.723 | 55.0547
887.424 | 8851.371 | 55.0437
887.521 | 8852.507 | 55.0289
887.602 | 8853.051 | 55.0241
887.724 | 8854.27 | 55.0116
887.821 | 8855.159 | 55.0017
887.913 | 8855.637 | 54.9925
888.023 | 8857.235 | 54.9871
888.115 | 8858.141 | 54.9747
888.228 | 8859.047 | 54.9652
888.312 | 8859.607 | 54.9575
888.421 | 8861.221 | 54.9413
888.539 | 8862.012 | 54.9338
888.62 | 8863.198 | 54.9251
888.719 | 8863.956 | 54.9121
888.807 | 8864.631 | 54.9101
888.909 | 8866.097 | 54.8903
889.021 | 8867.497 | 54.8739
889.108 | 8868.074 | 54.8527
889.226 | 8868.716 | 54.8351
889.319 | 8869.556 | 54.8176
889.406 | 8871.187 | 54.8049
889.514 | 8872.044 | 54.7921
889.62 | 8872.752 | 54.7817
889.707 | 8874.399 | 54.7704
889.839 | 8874.976 | 54.7604
889.907 | 8876.063 | 54.7489
890.019 | 8876.738 | 54.7312
890.104 | 8877.513 | 54.7279
890.215 | 8879.292 | 54.7119
890.314 | 8880.132 | 54.7015
890.419 | 8880.741 | 54.6928
890.507 | 8882.372 | 54.68
890.607 | 8883.179 | 54.6657
890.733 | 8883.772 | 54.651
890.82 | 8884.892 | 54.6363
890.903 | 8885.535 | 54.6268
891.001 | 8887.314 | 54.6134
891.103 | 8888.121 | 54.6026
891.217 | 8888.731 | 54.5901
891.315 | 8889.439 | 54.5778
891.405 | 8891.366 | 54.5636
891.501 | 8892.025 | 54.5583
891.652 | 8893.541 | 54.5446
891.702 | 8893.541 | 54.5369
891.8 | 8895.32 | 54.5262
891.902 | 8896.044 | 54.5141
892.011 | 8896.687 | 54.5057
892.101 | 8897.593 | 54.4935
892.205 | 8899.372 | 54.4859
892.328 | 8900.558 | 54.4718
892.407 | 8901.085 | 54.4647
892.518 | 8902.189 | 54.4549
892.607 | 8903.144 | 54.4448
892.706 | 8903.655 | 54.4354
892.805 | 8904.38 | 54.4252
892.9 | 8905.351 | 54.4179
893.001 | 8907.032 | 54.4077
893.127 | 8907.608 | 54.3978
893.236 | 8909.486 | 54.3883
893.311 | 8909.486 | 54.3808
893.403 | 8911.002 | 54.3747
893.502 | 8912.122 | 54.3642
893.603 | 8912.616 | 54.3583
893.701 | 8913.341 | 54.3483
893.808 | 8915.021 | 54.3377
893.933 | 8916.454 | 54.3273
894.009 | 8917.014 | 54.3227
894.133 | 8917.937 | 54.3086
894.234 | 8919.353 | 54.3026
894.331 | 8920.259 | 54.2914
894.402 | 8920.753 | 54.2851
894.528 | 8922.285 | 54.2769
894.634 | 8922.928 | 54.2647
894.707 | 8923.817 | 54.26
894.804 | 8924.608 | 54.2538
894.922 | 8926.239 | 54.2414
895.017 | 8926.766 | 54.2332
895.118 | 8928.281 | 54.2149
895.234 | 8929.072 | 54.2005
895.302 | 8929.649 | 54.1947
895.426 | 8930.9 | 54.1835
895.518 | 8932.465 | 54.1762
895.642 | 8933.025 | 54.1654
895.734 | 8934.179 | 54.1544
895.836 | 8934.804 | 54.1504
895.919 | 8935.678 | 54.1385
896.001 | 8936.468 | 54.1324
896.113 | 8938.231 | 54.1243
896.213 | 8939.417 | 54.1142
896.329 | 8939.927 | 54.1096
896.426 | 8941.179 | 54.101
896.522 | 8942.184 | 54.0927
896.618 | 8942.645 | 54.0873
896.715 | 8944.474 | 54.0798
896.843 | 8945.001 | 54.0685
896.913 | 8946.088 | 54.0622
897.025 | 8946.797 | 54.053
897.122 | 8947.571 | 54.0445
897.226 | 8948.526 | 54.0387
897.311 | 8950.206 | 54.0315
897.422 | 8950.783 | 54.0198
897.516 | 8952.43 | 54.0089
897.612 | 8953.106 | 54.0008
897.713 | 8953.699 | 53.9936
897.808 | 8955.181 | 53.9865
897.918 | 8956.45 | 53.9745
898.01 | 8957.01 | 53.9692
898.12 | 8958.014 | 53.9652
898.225 | 8959.003 | 53.9561
898.314 | 8960.436 | 53.949
898.413 | 8961.227 | 53.9387
898.508 | 8962.017 | 53.9334
898.622 | 8963.236 | 53.9239
898.711 | 8964.093 | 53.9184
898.822 | 8965.131 | 53.9093
898.908 | 8966.086 | 53.9026
899.002 | 8966.877 | 53.8966
899.116 | 8967.437 | 53.8902
899.212 | 8969.133 | 53.8794
899.304 | 8969.776 | 53.8771
899.402 | 8970.6 | 53.8661
899.504 | 8972.148 | 53.8605
899.625 | 8972.692 | 53.8514
899.704 | 8973.779 | 53.8468
899.809 | 8974.817 | 53.8399
899.905 | 8975.393 | 53.8337
900.012 | 8977.156 | 53.8262
900.107 | 8978.177 | 53.8166
900.2 | 8978.77 | 53.8072
900.33 | 8980.417 | 53.8002
900.418 | 8980.994 | 53.7932
900.508 | 8982.064 | 53.7883
900.612 | 8982.987 | 53.7861
900.706 | 8983.596 | 53.7776
900.809 | 8985.359 | 53.7694
900.95 | 8986.001 | 53.7631
901.019 | 8986.809 | 53.7605
901.129 | 8988.275 | 53.7555
901.221 | 8988.719 | 53.7538
901.303 | 8990.317 | 53.7459
901.44 | 8991.141 | 53.7315
901.503 | 8991.701 | 53.7265
901.625 | 8993.216 | 53.7156
901.715 | 8993.694 | 53.7115
901.803 | 8995.127 | 53.7075
901.929 | 8996.396 | 53.6963
902.039 | 8996.989 | 53.6893
902.105 | 8997.697 | 53.6839
902.232 | 8999.278 | 53.6749
902.301 | 8999.74 | 53.6716
902.415 | 9000.514 | 53.665
902.52 | 9002.326 | 53.6441
902.607 | 9003.1 | 53.6416
902.735 | 9003.973 | 53.6322
902.839 | 9004.665 | 53.6228
902.94 | 9006.411 | 53.6116
903.003 | 9006.411 | 53.6098
903.139 | 9007.037 | 53.5968
903.207 | 9008.668 | 53.5933
903.302 | 9010.051 | 53.5836
903.426 | 9010.892 | 53.5746
903.522 | 9012.16 | 53.5604
903.623 | 9013.082 | 53.547
903.717 | 9013.824 | 53.5433
903.837 | 9015.372 | 53.5286
903.939 | 9016.015 | 53.5244
904.03 | 9017.019 | 53.5149
904.124 | 9018.502 | 53.5059
904.231 | 9019.095 | 53.5015
904.315 | 9020.248 | 53.4944
904.43 | 9020.808 | 53.484
904.515 | 9021.632 | 53.4825
904.625 | 9023.378 | 53.4717
904.725 | 9023.905 | 53.4545
904.811 | 9025.387 | 53.4422
904.946 | 9025.931 | 53.4281
905.027 | 9027.117 | 53.4174
905.124 | 9028.155 | 53.3958
905.222 | 9029.143 | 53.3819
905.319 | 9030.461 | 53.3615
905.415 | 9031.005 | 53.3533
905.532 | 9032.306 | 53.3438
905.623 | 9032.866 | 53.3392
905.721 | 9034.48 | 53.3339
905.814 | 9035.139 | 53.3294
905.91 | 9036.062 | 53.3252
906.021 | 9036.638 | 53.3203
906.107 | 9038.17 | 53.3202
906.23 | 9038.73 | 53.3148
906.307 | 9040.361 | 53.309
906.412 | 9041.086 | 53.3041
906.525 | 9041.778 | 53.3008
906.614 | 9043.458 | 53.2996
906.724 | 9044.034 | 53.293
906.807 | 9045.188 | 53.2895
906.905 | 9045.748 | 53.2891
907.025 | 9047.033 | 53.2847
907.108 | 9048.087 | 53.2792
907.22 | 9049.092 | 53.2766
907.306 | 9050.031 | 53.2687
907.421 | 9050.739 | 53.2689
907.517 | 9051.53 | 53.2652
907.611 | 9053.21 | 53.2616
907.702 | 9053.753 | 53.2587
907.812 | 9055.071 | 53.2555
907.91 | 9056.389 | 53.2517
908.005 | 9057.163 | 53.2508
908.101 | 9057.954 | 53.2484
908.202 | 9059.107 | 53.2453
908.317 | 9059.931 | 53.2411
908.405 | 9061.347 | 53.2395
908.532 | 9061.957 | 53.2367
908.64 | 9063.11 | 53.2302
908.715 | 9063.67 | 53.2271
908.801 | 9064.411 | 53.223
908.906 | 9066.157 | 53.2224
909.031 | 9067.426 | 53.2141
909.121 | 9067.986 | 53.2147
909.208 | 9069.073 | 53.2111
909.314 | 9069.913 | 53.2072
909.404 | 9070.605 | 53.2012
909.51 | 9072.104 | 53.1977
909.603 | 9072.977 | 53.1979
909.703 | 9073.586 | 53.194
909.823 | 9075.02 | 53.1913
909.936 | 9076.057 | 53.1631
910.009 | 9076.65 | 53.1596
910.107 | 9078.083 | 53.1538
910.213 | 9078.924 | 53.1516
910.334 | 9080.044 | 53.1435
910.427 | 9081.18 | 53.1373
910.509 | 9082.103 | 53.1393
910.641 | 9082.893 | 53.1343
910.701 | 9084.03 | 53.1326
910.819 | 9084.821 | 53.1287
910.913 | 9085.924 | 53.122
911.023 | 9086.567 | 53.1155
911.127 | 9088.362 | 53.1101
911.203 | 9088.824 | 53.1016
911.322 | 9090.224 | 53.1018
911.404 | 9090.751 | 53.0999
911.501 | 9091.542 | 53.098
911.622 | 9093.189 | 53.0928
911.714 | 9093.634 | 53.0919
911.821 | 9094.935 | 53.0897
911.9 | 9096.006 | 53.0878
912.02 | 9097.076 | 53.0852
912.114 | 9097.636 | 53.0825
912.215 | 9099.135 | 53.078
912.327 | 9099.811 | 53.0756
912.421 | 9101.475 | 53.0566
912.521 | 9102.315 | 53.0493
912.612 | 9102.858 | 53.0455
912.723 | 9104.506 | 53.0379
912.837 | 9104.967 | 53.0373
912.904 | 9106.005 | 53.0288
913.033 | 9107.339 | 53.0267
913.125 | 9108.492 | 53.0223
913.21 | 9108.986 | 53.019
913.324 | 9109.941 | 53.0106
913.42 | 9110.551 | 53.0089
913.512 | 9112.215 | 53.0048
913.621 | 9112.659 | 53.0012
913.723 | 9113.747 | 52.9958
913.813 | 9115.394 | 52.9951
913.909 | 9116.481 | 52.9917
914.018 | 9116.992 | 52.9888
914.128 | 9117.931 | 52.9839
914.227 | 9118.721 | 52.9819
914.324 | 9120.122 | 52.9779
914.418 | 9121.143 | 52.9684
914.532 | 9121.736 | 52.9684
914.618 | 9122.658 | 52.9666
914.719 | 9124.009 | 52.9653
914.806 | 9125.014 | 52.9624
914.915 | 9125.706 | 52.9606
915.025 | 9127.089 | 52.9576
915.106 | 9128.045 | 52.9534
915.226 | 9128.588 | 52.9532
915.303 | 9130.302 | 52.948
915.409 | 9131.092 | 52.9448
915.524 | 9132.13 | 52.9456
915.606 | 9133.036 | 52.9357
915.713 | 9133.959 | 52.9399
915.818 | 9135.194 | 52.9374
915.907 | 9136.182 | 52.9345
916.014 | 9136.973 | 52.9308
916.122 | 9137.566 | 52.9304
916.21 | 9139.395 | 52.9259
916.321 | 9140.004 | 52.9249
916.414 | 9140.992 | 52.9202
916.508 | 9141.602 | 52.9192
916.61 | 9143.364 | 52.9158
916.706 | 9143.99 | 52.9158
916.802 | 9145.308 | 52.9108
916.901 | 9146 | 52.9139
917.007 | 9146.906 | 52.9074
917.108 | 9147.466 | 52.9086
917.202 | 9149.015 | 52.9093
917.35 | 9150.497 | 52.9078
917.409 | 9150.497 | 52.9042
917.504 | 9152.013 | 52.8984
917.602 | 9152.589 | 52.8984
917.705 | 9153.759 | 52.9011
917.81 | 9155.109 | 52.8971
917.932 | 9156.015 | 52.8949
918.01 | 9156.625 | 52.8943
918.129 | 9158.256 | 52.8875
918.224 | 9158.832 | 52.8905
918.332 | 9159.985 | 52.8869
918.41 | 9160.611 | 52.8857
918.525 | 9162.226 | 52.8814
918.601 | 9162.226 | 52.884
918.731 | 9164.038 | 52.8799
918.833 | 9165.438 | 52.8781
918.902 | 9166.278 | 52.8765
919.003 | 9167.003 | 52.8764
919.108 | 9167.826 | 52.8712
919.22 | 9169.292 | 52.8709
919.321 | 9169.819 | 52.8698
919.4 | 9170.528 | 52.8704
919.529 | 9172.257 | 52.8682
919.619 | 9173.13 | 52.866
919.705 | 9173.575 | 52.8659
919.809 | 9174.349 | 52.8639
919.928 | 9176.029 | 52.8633
920.018 | 9176.556 | 52.8596
920.117 | 9178.253 | 52.8582
920.206 | 9178.813 | 52.8587
920.328 | 9179.9 | 52.8556
920.433 | 9180.608 | 52.8532
920.517 | 9182.256 | 52.8489
920.629 | 9182.816 | 52.8482
920.727 | 9183.689 | 52.8467
920.819 | 9185.451 | 52.8444
920.943 | 9186.028 | 52.8456
921.037 | 9187.198 | 52.8453
921.126 | 9187.807 | 52.8441
921.223 | 9188.697 | 52.8398
921.313 | 9190.212 | 52.8393
921.406 | 9190.805 | 52.8383
921.528 | 9191.892 | 52.8382
921.618 | 9193.441 | 52.8339
921.743 | 9194.067 | 52.836
921.813 | 9195.187 | 52.8322
921.924 | 9196.488 | 52.8322
922.032 | 9197.081 | 52.8311
922.113 | 9198.086 | 52.828
922.223 | 9199.14 | 52.819
922.311 | 9200.063 | 52.8197
922.417 | 9201.43 | 52.8176
922.527 | 9202.056 | 52.8165
922.608 | 9203.044 | 52.8157
922.723 | 9204.477 | 52.8149
922.809 | 9205.054 | 52.8114
922.922 | 9205.927 | 52.8098
923.01 | 9207.36 | 52.8048
923.13 | 9207.36 | 52.8051
923.212 | 9209.386 | 52.8048
923.327 | 9209.897 | 52.7999
923.407 | 9211.379 | 52.8018
923.534 | 9211.923 | 52.8016
923.614 | 9213.109 | 52.8015
923.72 | 9213.735 | 52.7993
923.818 | 9214.608 | 52.8011
923.9 | 9215.448 | 52.7977
924.009 | 9216.667 | 52.801
924.12 | 9217.968 | 52.7988
924.208 | 9219.039 | 52.7958
924.318 | 9219.978 | 52.7982
924.41 | 9220.802 | 52.7985
924.515 | 9221.362 | 52.7995
924.614 | 9223.108 | 52.8004
924.701 | 9223.948 | 52.7991
924.802 | 9225.101 | 52.8002
924.919 | 9226.188 | 52.7998
925.022 | 9226.913 | 52.7973
925.116 | 9228 | 52.798
925.208 | 9228.61 | 52.7972
925.319 | 9229.977 | 52.7961
925.407 | 9231.147 | 52.7968
925.503 | 9231.772 | 52.7975
925.601 | 9232.58 | 52.7926
925.7 | 9234.079 | 52.7945
925.815 | 9234.655 | 52.7919
925.9 | 9235.429 | 52.796
926.033 | 9237.258 | 52.7947
926.123 | 9237.719 | 52.7967
926.231 | 9239.251 | 52.7952
926.348 | 9239.91 | 52.7956
926.401 | 9241.08 | 52.7977
926.513 | 9241.656 | 52.7961
926.643 | 9243.419 | 52.7938
926.707 | 9244.061 | 52.7781
926.833 | 9245.148 | 52.7717
926.902 | 9245.725 | 52.772
927.025 | 9247.174 | 52.7664
927.116 | 9247.636 | 52.7646
927.2 | 9249.266 | 52.764
927.3 | 9249.958 | 52.7637
927.4 | 9250.634 | 52.7614
927.542 | 9252.133 | 52.7584
927.605 | 9252.709 | 52.7559
927.702 | 9253.566 | 52.7585
927.8 | 9254.291 | 52.7569
927.931 | 9256.135 | 52.7556
928.019 | 9256.696 | 52.7541
928.135 | 9257.832 | 52.7485
928.23 | 9258.639 | 52.7492
928.302 | 9259.545 | 52.7499
928.408 | 9261.061 | 52.7468
928.507 | 9261.868 | 52.7479
928.632 | 9262.906 | 52.7456
928.722 | 9264.322 | 52.7439
928.839 | 9264.965 | 52.745
928.932 | 9265.673 | 52.7408
929.005 | 9266.563 | 52.7425
929.125 | 9267.996 | 52.7376
929.219 | 9269.099 | 52.7406
929.305 | 9269.824 | 52.738
929.431 | 9270.878 | 52.7382
929.524 | 9272.295 | 52.7365
929.623 | 9272.756 | 52.7391
929.727 | 9273.481 | 52.7254
929.813 | 9275.178 | 52.7204
929.933 | 9275.754 | 52.7169
930.029 | 9277.039 | 52.7165
930.112 | 9278.028 | 52.7145
930.223 | 9279.461 | 52.7129
930.32 | 9280.07 | 52.7135
930.413 | 9281.075 | 52.7112
930.512 | 9282.36 | 52.7108
930.619 | 9283.134 | 52.713
930.718 | 9284.419 | 52.7122
930.815 | 9284.913 | 52.7116
930.923 | 9286.033 | 52.7102
931.016 | 9286.857 | 52.7106
931.105 | 9287.401 | 52.7093
931.223 | 9288.998 | 52.7085
931.32 | 9290.151 | 52.7104
931.44 | 9290.909 | 52.7068
931.509 | 9292.046 | 52.7065
931.62 | 9292.705 | 52.7086
931.706 | 9294.336 | 52.7086
931.819 | 9294.961 | 52.7063
931.906 | 9295.999 | 52.7063
932.02 | 9296.691 | 52.7079
932.107 | 9298.355 | 52.7048
932.219 | 9298.964 | 52.7047
932.31 | 9300.052 | 52.7048
932.418 | 9300.76 | 52.7008
932.503 | 9301.485 | 52.7024
932.611 | 9303.181 | 52.7046
932.709 | 9303.61 | 52.6982
932.82 | 9304.977 | 52.7002
932.908 | 9306.163 | 52.7036
933.021 | 9306.772 | 52.7004
933.122 | 9307.481 | 52.702
933.226 | 9308.848 | 52.7031
933.302 | 9309.556 | 52.7019
933.403 | 9311.319 | 52.7059
933.509 | 9311.813 | 52.7014
933.65 | 9313.477 | 52.7059
933.724 | 9314.004 | 52.7075
933.806 | 9315.058 | 52.7025
933.933 | 9316.261 | 52.7035
934.018 | 9316.755 | 52.705
934.119 | 9317.463 | 52.7064
934.2 | 9318.484 | 52.7071
934.304 | 9320.082 | 52.7095
934.408 | 9320.906 | 52.7077
934.506 | 9321.482 | 52.7072
934.605 | 9323.014 | 52.7089
934.712 | 9323.92 | 52.7104
934.827 | 9325.238 | 52.7106
934.9 | 9325.683 | 52.7095
935.014 | 9326.441 | 52.7101
935.133 | 9328.203 | 52.7099
935.204 | 9328.747 | 52.7147
935.34 | 9330.131 | 52.7161
935.406 | 9331.053 | 52.7139
935.525 | 9331.86 | 52.714
935.636 | 9333.343 | 52.7154
935.725 | 9334.331 | 52.718
935.85 | 9334.908 | 52.7188
935.903 | 9335.962 | 52.7156
936.022 | 9336.884 | 52.7202
936.124 | 9338.499 | 52.7152
936.252 | 9339.075 | 52.7205
936.323 | 9340.162 | 52.7162
936.418 | 9341.134 | 52.7216
936.526 | 9341.793 | 52.7213
936.618 | 9343.424 | 52.7224
936.718 | 9344.248 | 52.722
936.809 | 9344.824 | 52.7258
936.9 | 9345.994 | 52.7219
937.023 | 9347.295 | 52.7259
937.122 | 9347.789 | 52.7259
937.235 | 9349.321 | 52.728
937.337 | 9349.997 | 52.7295
937.431 | 9351.15 | 52.7305
937.53 | 9351.726 | 52.7294
937.634 | 9352.797 | 52.7351
937.712 | 9353.604 | 52.7351
937.814 | 9355.432 | 52.7347
937.918 | 9355.91 | 52.7362
938.025 | 9357.129 | 52.7385
938.111 | 9358.035 | 52.7392
938.219 | 9359.419 | 52.7412
938.318 | 9359.913 | 52.7442
938.427 | 9361.148 | 52.7428
938.522 | 9362.153 | 52.7429
938.621 | 9362.928 | 52.7444
938.716 | 9364.394 | 52.7451
938.824 | 9365.02 | 52.7494
938.921 | 9366.107 | 52.7478
939.018 | 9366.65 | 52.7497
939.118 | 9368.248 | 52.7457
939.212 | 9369.022 | 52.7505
939.324 | 9370.093 | 52.7488
939.417 | 9371.114 | 52.7496
939.518 | 9371.707 | 52.752
939.61 | 9373.058 | 52.7533
939.712 | 9373.635 | 52.7494
939.806 | 9375.134 | 52.7548
939.928 | 9375.694 | 52.7527
940.017 | 9376.633 | 52.7539
940.111 | 9378.148 | 52.7525
940.218 | 9378.725 | 52.752
940.307 | 9379.614 | 52.7378
940.421 | 9380.949 | 52.7374
940.506 | 9382.019 | 52.7401
940.614 | 9382.464 | 52.7421
940.719 | 9384.161 | 52.7448
940.814 | 9385.067 | 52.7472
940.913 | 9385.66 | 52.7466
941.013 | 9386.385 | 52.7468
941.102 | 9387.373 | 52.7487
941.2 | 9389.053 | 52.7532
941.306 | 9390.338 | 52.756
941.405 | 9391.096 | 52.7528
941.532 | 9392.381 | 52.7604
941.62 | 9392.957 | 52.7589
941.713 | 9394.11 | 52.7613
941.844 | 9394.884 | 52.7612
941.927 | 9395.708 | 52.7656
942.017 | 9396.499 | 52.769
942.105 | 9398.311 | 52.7694
942.246 | 9398.92 | 52.7704
942.312 | 9399.876 | 52.7749
942.437 | 9400.979 | 52.7759
942.525 | 9401.605 | 52.7768
942.613 | 9402.725 | 52.7816
942.727 | 9404.521 | 52.782
942.829 | 9405.18 | 52.7861
942.945 | 9406.415 | 52.787
943.011 | 9406.415 | 52.7889
943.109 | 9407.338 | 52.7887
943.2 | 9408.936 | 52.7904
943.346 | 9410.155 | 52.7942
943.401 | 9410.731 | 52.7967
943.524 | 9412.477 | 52.797
943.602 | 9412.477 | 52.8029
943.732 | 9414.009 | 52.8032
943.814 | 9414.553 | 52.8068
943.905 | 9415.722 | 52.8073
944.019 | 9416.941 | 52.8123
944.106 | 9418.012 | 52.8128
944.208 | 9418.72 | 52.8159
944.307 | 9419.544 | 52.8174
944.402 | 9420.318 | 52.8217
944.537 | 9422.097 | 52.8253
944.63 | 9422.822 | 52.8254
944.711 | 9423.679 | 52.823
944.805 | 9424.881 | 52.826
944.918 | 9426.397 | 52.8293
945.019 | 9427.418 | 52.8308
945.103 | 9427.994 | 52.8349
945.237 | 9429.164 | 52.8371
945.326 | 9429.773 | 52.8388
945.414 | 9430.63 | 52.8406
945.5 | 9431.931 | 52.8419
945.627 | 9433.315 | 52.8481
945.72 | 9433.809 | 52.8481
945.815 | 9435.391 | 52.8515
945.927 | 9436.033 | 52.8512
946.033 | 9436.956 | 52.8564
946.128 | 9437.581 | 52.8556
946.221 | 9439.245 | 52.8573
946.328 | 9439.756 | 52.86
946.418 | 9440.563 | 52.8644
946.502 | 9441.42 | 52.8641
946.615 | 9442.952 | 52.8675
946.712 | 9443.528 | 52.8672
946.819 | 9445.077 | 52.8731
946.919 | 9446.081 | 52.8723
947.021 | 9446.658 | 52.878
947.115 | 9448.19 | 52.8794
947.235 | 9448.766 | 52.8813
947.328 | 9450.002 | 52.8819
947.423 | 9450.545 | 52.8861
947.526 | 9452.226 | 52.885
947.609 | 9453.165 | 52.8865
947.72 | 9453.708 | 52.8894
947.817 | 9455.388 | 52.8932
947.905 | 9455.965 | 52.8962
948.019 | 9457.003 | 52.9014
948.105 | 9458.304 | 52.9015
948.213 | 9459.062 | 52.9041
948.319 | 9459.671 | 52.9061
948.406 | 9461.319 | 52.9073
948.533 | 9461.879 | 52.908
948.602 | 9462.949 | 52.9134
948.707 | 9463.526 | 52.9142
948.808 | 9465.14 | 52.9154
948.915 | 9465.964 | 52.9166
949.023 | 9466.557 | 52.9194
949.119 | 9467.479 | 52.9244
949.207 | 9469.341 | 52.9227
949.317 | 9469.934 | 52.9259
949.401 | 9471.367 | 52.9263
949.512 | 9472.075 | 52.9312
949.638 | 9473.607 | 52.9338
949.709 | 9473.607 | 52.9339
949.802 | 9475.057 | 52.9357
949.911 | 9475.633 | 52.9345
950.007 | 9476.869 | 52.941
950.103 | 9478.285 | 52.9395
950.201 | 9478.944 | 52.939
950.31 | 9480.344 | 52.9453
950.409 | 9481.119 | 52.9494
950.514 | 9481.926 | 52.9501
950.633 | 9483.375 | 52.9529
950.722 | 9483.985 | 52.9556
950.846 | 9485.023 | 52.9617
950.933 | 9485.715 | 52.9593
951.012 | 9486.835 | 52.9646
951.102 | 9487.658 | 52.9662
951.245 | 9489.157 | 52.9662
951.31 | 9489.701 | 52.968
951.432 | 9491.216 | 52.9696
951.52 | 9491.678 | 52.9745
951.601 | 9492.501 | 52.9757
951.701 | 9493.226 | 52.9797
951.802 | 9495.104 | 52.9777
951.924 | 9496.488 | 52.982
952.01 | 9497.081 | 52.9827
952.128 | 9497.921 | 52.9838
952.207 | 9499.008 | 52.986
952.325 | 9500.507 | 52.9906
952.452 | 9500.935 | 52.9918
952.503 | 9500.935 | 52.9955
952.623 | 9503.472 | 52.997
952.709 | 9503.472 | 52.9975
952.823 | 9505.119 | 53.0014
952.914 | 9505.597 | 53.0025
953.023 | 9507.178 | 53.0081
953.122 | 9507.178 | 53.0068
953.23 | 9509.221 | 53.0126
953.32 | 9509.83 | 53.0151
953.414 | 9510.572 | 53.0158
953.501 | 9511.972 | 53.0202
953.629 | 9512.96 | 53.0215
953.713 | 9513.537 | 53.0226
953.825 | 9515.299 | 53.0264
953.926 | 9516.321 | 53.0287
954.021 | 9517.144 | 53.026
954.137 | 9517.704 | 53.0311
954.22 | 9518.594 | 53.0326
954.315 | 9520.175 | 53.0384
954.43 | 9520.966 | 53.0395
954.513 | 9521.575 | 53.0438
954.625 | 9522.547 | 53.0501
954.719 | 9523.486 | 53.0511
954.822 | 9525.282 | 53.0524
954.931 | 9525.875 | 53.0551
955.012 | 9527.357 | 53.0589
955.111 | 9528.164 | 53.0595
955.237 | 9528.741 | 53.0619
955.322 | 9530.421 | 53.0646
955.425 | 9531.047 | 53.0648
955.523 | 9531.657 | 53.0664
955.614 | 9532.53 | 53.0697
955.72 | 9534.408 | 53.0657
955.816 | 9534.869 | 53.0714
955.933 | 9536.071 | 53.0721
956.019 | 9537.224 | 53.0757
956.136 | 9537.883 | 53.0767
956.211 | 9538.971 | 53.0843
956.317 | 9539.844 | 53.0789
956.415 | 9540.42 | 53.0848
956.531 | 9542.084 | 53.086
956.614 | 9543.056 | 53.0915
956.725 | 9544.094 | 53.0936
956.807 | 9545.082 | 53.0942
956.932 | 9545.691 | 53.0936
957.021 | 9546.762 | 53.0979
957.104 | 9547.437 | 53.0988
957.215 | 9549.2 | 53.1041
957.303 | 9549.958 | 53.1048
957.412 | 9550.633 | 53.1072
957.514 | 9551.49 | 53.1077
957.606 | 9553.269 | 53.1117
957.731 | 9553.862 | 53.1109
957.8 | 9555.015 | 53.1167
957.918 | 9555.591 | 53.119
958 | 9556.415 | 53.1226
958.112 | 9558.029 | 53.1235
958.201 | 9558.952 | 53.1269
958.308 | 9559.594 | 53.1297
958.41 | 9561.126 | 53.1296
958.5 | 9561.867 | 53.1329
958.601 | 9562.46 | 53.1336
958.7 | 9563.91 | 53.1377
958.818 | 9564.948 | 53.1407
958.933 | 9565.87 | 53.1415
959.01 | 9566.809 | 53.1437
959.132 | 9567.88 | 53.1473
959.209 | 9568.539 | 53.1457
959.307 | 9570.038 | 53.1481
959.439 | 9571.01 | 53.1555
959.506 | 9571.603 | 53.1539
959.606 | 9572.739 | 53.158
959.71 | 9573.464 | 53.1575
959.827 | 9575.194 | 53.1632
959.922 | 9575.754 | 53.1645
960.027 | 9576.874 | 53.1633
960.114 | 9577.5 | 53.1688
960.229 | 9579.131 | 53.1715
960.32 | 9579.641 | 53.1714
960.443 | 9581.108 | 53.1736
960.505 | 9581.668 | 53.1763
960.605 | 9582.508 | 53.1832
960.7 | 9583.282 | 53.1826
960.826 | 9585.176 | 53.1852
960.901 | 9585.176 | 53.1896
961.002 | 9586.955 | 53.1906
961.138 | 9587.779 | 53.1927
961.215 | 9588.619 | 53.195
961.329 | 9590.513 | 53.1974
961.428 | 9591.321 | 53.2
961.537 | 9591.914 | 53.203
961.628 | 9592.951 | 53.2028
961.729 | 9594.137 | 53.207
961.827 | 9595.159 | 53.2091
961.922 | 9596.427 | 53.21
962.019 | 9597.037 | 53.2132
962.128 | 9598.025 | 53.2142
962.223 | 9599.474 | 53.2185
962.321 | 9600.265 | 53.2217
962.447 | 9600.858 | 53.2227
962.514 | 9602.374 | 53.2249
962.618 | 9602.835 | 53.229
962.727 | 9604.334 | 53.2327
962.809 | 9604.861 | 53.2334
962.922 | 9605.866 | 53.235
963.016 | 9606.475 | 53.2414
963.106 | 9607.365 | 53.2407
963.221 | 9609.276 | 53.245
963.328 | 9609.836 | 53.246
963.411 | 9610.972 | 53.2479
963.536 | 9612.06 | 53.2503
963.617 | 9613.064 | 53.2499
963.728 | 9614.003 | 53.2508
963.816 | 9615.058 | 53.2553
963.925 | 9615.766 | 53.2558
964.025 | 9616.837 | 53.2599
964.112 | 9618.369 | 53.2637
964.223 | 9618.962 | 53.2654
964.307 | 9620.115 | 53.2675
964.434 | 9620.708 | 53.2701
964.523 | 9621.795 | 53.2703
964.605 | 9622.454 | 53.2716
964.716 | 9624.216 | 53.2744
964.807 | 9624.958 | 53.2781
964.909 | 9625.501 | 53.28
965.013 | 9627.165 | 53.2821
965.106 | 9627.923 | 53.2843
965.22 | 9628.4 | 53.2855
965.303 | 9630.048 | 53.2878
965.406 | 9631.283 | 53.2935
965.514 | 9632.123 | 53.2911
965.602 | 9632.963 | 53.2936
965.72 | 9633.655 | 53.2943
965.817 | 9634.446 | 53.2975
965.913 | 9635.434 | 53.2993
966.001 | 9637.246 | 53.3032
966.101 | 9637.905 | 53.3003
966.209 | 9639.289 | 53.3007
966.305 | 9640.08 | 53.3011
966.431 | 9640.87 | 53.3032
966.506 | 9641.595 | 53.3015
966.617 | 9642.929 | 53.3044
966.708 | 9644 | 53.3054
966.817 | 9644.659 | 53.3049
966.906 | 9645.713 | 53.3096
967.01 | 9647.047 | 53.3116
967.103 | 9647.937 | 53.3148
967.209 | 9648.53 | 53.3131
967.321 | 9649.947 | 53.3168
967.439 | 9651.429 | 53.3205
967.517 | 9652.022 | 53.3198
967.604 | 9652.945 | 53.3209
967.712 | 9653.604 | 53.3259
967.846 | 9655.399 | 53.3272
967.91 | 9655.399 | 53.3283
968.002 | 9657.211 | 53.3295
968.127 | 9658.496 | 53.3316
968.215 | 9658.957 | 53.3333
968.33 | 9659.814 | 53.3327
968.442 | 9661.346 | 53.3373
968.53 | 9662.136 | 53.3396
968.607 | 9663.009 | 53.3408
968.73 | 9663.948 | 53.3432
968.829 | 9665.151 | 53.3442
968.928 | 9666.172 | 53.3469
969.025 | 9666.765 | 53.3473
969.118 | 9667.704 | 53.3473
969.227 | 9669.187 | 53.3526
969.329 | 9670.142 | 53.3523
969.424 | 9671.443 | 53.3541
969.511 | 9671.954 | 53.3569
969.625 | 9672.811 | 53.3571
969.711 | 9673.453 | 53.3584
969.819 | 9675.1 | 53.3608
969.917 | 9675.875 | 53.3629
970.028 | 9677.044 | 53.366
970.103 | 9677.637 | 53.364
970.2 | 9678.494 | 53.3682
970.316 | 9680.059 | 53.3689
970.42 | 9681.409 | 53.3707
970.517 | 9682.068 | 53.3707
970.623 | 9682.744 | 53.3737
970.728 | 9683.897 | 53.3751
970.8 | 9684.506 | 53.377
970.933 | 9686.269 | 53.3752
971.023 | 9687.076 | 53.3815
971.119 | 9688.064 | 53.3836
971.216 | 9689.349 | 53.3849
971.312 | 9690.453 | 53.3865
971.4 | 9690.931 | 53.386
971.531 | 9692.1 | 53.3909
971.63 | 9692.71 | 53.3904
971.727 | 9694.126 | 53.3899
971.823 | 9695.115 | 53.3952
971.921 | 9696.416 | 53.3944
972.03 | 9697.009 | 53.3961
972.112 | 9698.129 | 53.4015
972.208 | 9698.969 | 53.4005
972.313 | 9699.579 | 53.4032
972.4 | 9700.534 | 53.4023
972.523 | 9702.017 | 53.4054
972.618 | 9703.4 | 53.4062
972.729 | 9704.01 | 53.4076
972.818 | 9705.048 | 53.4133
972.927 | 9706.085 | 53.4165
973.008 | 9707.107 | 53.4159
973.108 | 9708.013 | 53.4175
973.208 | 9708.985 | 53.4155
973.312 | 9710.006 | 53.4186
973.422 | 9711.044 | 53.4188
973.504 | 9712.065 | 53.4206
973.615 | 9713.366 | 53.4232
973.723 | 9713.976 | 53.4241
973.807 | 9715.063 | 53.4236
973.912 | 9715.574 | 53.4253
974.025 | 9716.957 | 53.4273
974.113 | 9718.061 | 53.4269
974.218 | 9718.967 | 53.4051
974.301 | 9720.219 | 53.4046
974.402 | 9720.944 | 53.4044
974.519 | 9721.603 | 53.4034
974.604 | 9722.426 | 53.4023
974.7 | 9724.189 | 53.4033
974.802 | 9725.029 | 53.4009
974.911 | 9725.622 | 53.403
975.032 | 9727.203 | 53.4024
975.11 | 9727.928 | 53.4015
975.232 | 9729.312 | 53.4018
975.321 | 9729.938 | 53.3997
975.407 | 9731.091 | 53.4007
975.509 | 9731.7 | 53.4014
975.611 | 9732.54 | 53.4012
975.7 | 9734.023 | 53.4038
975.813 | 9734.567 | 53.4037
975.911 | 9735.357 | 53.4026
976.006 | 9736.362 | 53.401
976.115 | 9737.976 | 53.4041
976.231 | 9739.492 | 53.4064
976.31 | 9739.492 | 53.4069
976.402 | 9741.024 | 53.4045
976.51 | 9742.029 | 53.4044
976.633 | 9742.918 | 53.4013
976.709 | 9743.495 | 53.3975
976.806 | 9744.565 | 53.4022
976.902 | 9745.274 | 53.3999
977.023 | 9747.102 | 53.3984
977.115 | 9747.563 | 53.3987
977.229 | 9749.161 | 53.3992
977.307 | 9749.771 | 53.401
977.431 | 9750.891 | 53.4013
977.525 | 9751.533 | 53.3983
977.629 | 9753.181 | 53.3981
977.702 | 9753.658 | 53.3987
977.804 | 9754.96 | 53.4014
977.939 | 9755.684 | 53.3979
978.012 | 9756.623 | 53.4023
978.119 | 9757.711 | 53.4036
978.236 | 9759.308 | 53.4037
978.318 | 9760.214 | 53.4064
978.41 | 9760.774 | 53.4058
978.5 | 9761.944 | 53.4048
978.62 | 9763.377 | 53.4024
978.728 | 9764.184 | 53.4035
978.817 | 9765.09 | 53.4011
978.927 | 9765.749 | 53.4041
979.021 | 9767.396 | 53.4047
979.13 | 9768.022 | 53.4056
979.236 | 9768.978 | 53.4057
979.332 | 9769.604 | 53.4025
979.429 | 9771.202 | 53.4035
979.528 | 9771.992 | 53.4047
979.612 | 9773.129 | 53.4031
979.721 | 9774.447 | 53.4054
979.848 | 9774.892 | 53.4067
979.928 | 9776.078 | 53.3983
980.026 | 9776.671 | 53.3989
980.113 | 9778.153 | 53.3974
980.221 | 9779.389 | 53.3987
980.309 | 9779.965 | 53.3992
980.426 | 9780.608 | 53.4002
980.517 | 9782.09 | 53.4029
980.618 | 9782.765 | 53.401
980.707 | 9784.067 | 53.4026
980.826 | 9784.627 | 53.4028
980.924 | 9786.06 | 53.4029
981.011 | 9786.999 | 53.4053
981.122 | 9787.658 | 53.4065
981.215 | 9789.173 | 53.4083
981.321 | 9789.947 | 53.4072
981.431 | 9791.018 | 53.4086
981.506 | 9792.056 | 53.4099
981.618 | 9792.616 | 53.4108
981.703 | 9793.407 | 53.4135
981.809 | 9795.103 | 53.4107
981.92 | 9795.68 | 53.4134
982.007 | 9797.294 | 53.4155
982.11 | 9798.003 | 53.4122
982.216 | 9798.909 | 53.4131
982.322 | 9799.518 | 53.4153
982.419 | 9800.441 | 53.4179
982.515 | 9801.445 | 53.4194
982.602 | 9803.241 | 53.4191
982.704 | 9803.933 | 53.4218
982.808 | 9804.608 | 53.4236
982.908 | 9806.288 | 53.4249
983.004 | 9806.964 | 53.4239
983.118 | 9807.54 | 53.4262
983.219 | 9808.726 | 53.4244
983.307 | 9810.291 | 53.4255
983.442 | 9810.851 | 53.4257
983.533 | 9812.367 | 53.426
983.631 | 9812.828 | 53.4266
983.713 | 9813.503 | 53.4297
983.835 | 9815.167 | 53.4296
983.918 | 9815.694 | 53.4297
984.01 | 9816.419 | 53.4309
984.114 | 9818.066 | 53.4331
984.211 | 9819.022 | 53.4305
984.327 | 9819.796 | 53.4315
984.425 | 9820.62 | 53.4342
984.503 | 9821.526 | 53.4345
984.603 | 9822.366 | 53.4325
984.712 | 9823.963 | 53.4334
984.825 | 9825.43 | 53.4374
984.921 | 9825.907 | 53.4397
985.028 | 9826.912 | 53.4373
985.132 | 9828.312 | 53.4325
985.21 | 9828.922 | 53.4322
985.331 | 9829.811 | 53.4313
985.41 | 9830.503 | 53.4296
985.51 | 9831.755 | 53.4285
985.623 | 9833.402 | 53.4254
985.734 | 9833.913 | 53.4259
985.819 | 9834.671 | 53.4279
985.925 | 9836.417 | 53.4277
986.025 | 9837.076 | 53.4277
986.122 | 9838.097 | 53.4279
986.219 | 9839.349 | 53.4289
986.325 | 9840.156 | 53.4311
986.402 | 9840.947 | 53.4293
986.522 | 9842.034 | 53.429
986.614 | 9842.561 | 53.4295
986.728 | 9844.159 | 53.4304
986.801 | 9844.637 | 53.4286
986.929 | 9846.169 | 53.4291
987.019 | 9847.025 | 53.4291
987.118 | 9847.684 | 53.4317
987.207 | 9848.409 | 53.4302
987.324 | 9850.138 | 53.432
987.432 | 9850.83 | 53.4325
987.523 | 9851.885 | 53.4303
987.625 | 9853.038 | 53.4328
987.721 | 9854.075 | 53.4356
987.826 | 9854.883 | 53.4363
987.926 | 9855.459 | 53.4359
988.026 | 9856.447 | 53.436
988.121 | 9858.078 | 53.4389
988.224 | 9858.671 | 53.4388
988.331 | 9860.121 | 53.4398
988.412 | 9861.01 | 53.4407
988.515 | 9861.686 | 53.4396
988.602 | 9862.526 | 53.4416
988.72 | 9864.107 | 53.4404
988.823 | 9865.013 | 53.4411
988.91 | 9866.084 | 53.4419
989.024 | 9866.677 | 53.4418
989.109 | 9867.451 | 53.441
989.22 | 9869.23 | 53.4448
989.335 | 9869.856 | 53.4472
989.429 | 9871.075 | 53.4431
989.521 | 9871.668 | 53.4487
989.607 | 9873.283 | 53.4469
989.735 | 9873.876 | 53.4465
989.817 | 9875.012 | 53.4468
989.921 | 9875.737 | 53.4476
990.011 | 9877.318 | 53.4513
990.109 | 9877.977 | 53.4508
990.224 | 9878.62 | 53.4543
990.3 | 9879.46 | 53.4529
990.41 | 9881.107 | 53.4566
990.517 | 9881.931 | 53.455
990.616 | 9882.507 | 53.4559
990.702 | 9883.99 | 53.4533
990.812 | 9884.451 | 53.4536
990.907 | 9886.23 | 53.4552
991.019 | 9886.708 | 53.4585
991.152 | 9888.174 | 53.4353
991.227 | 9888.717 | 53.4336
991.319 | 9889.838 | 53.4332
991.403 | 9890.875 | 53.4321
991.524 | 9891.913 | 53.4338
991.609 | 9893.066 | 53.4368
991.701 | 9893.593 | 53.4344
991.8 | 9895.191 | 53.4329
991.95 | 9896.427 | 53.4374
992.022 | 9896.937 | 53.4341
992.116 | 9897.794 | 53.4405
992.207 | 9899.062 | 53.4403
992.309 | 9899.836 | 53.4398
992.407 | 9900.429 | 53.439
992.502 | 9901.928 | 53.4392
992.63 | 9903.46 | 53.4431
992.724 | 9903.955 | 53.4408
992.808 | 9904.992 | 53.4435
992.918 | 9905.684 | 53.4451
993 | 9907.183 | 53.4463
993.111 | 9907.183 | 53.447
993.233 | 9908.962 | 53.448
993.311 | 9909.522 | 53.4486
993.427 | 9911.137 | 53.451
993.512 | 9911.944 | 53.4511
993.632 | 9912.833 | 53.4513
993.716 | 9913.509 | 53.45
993.824 | 9915.436 | 53.4519
993.926 | 9916.078 | 53.4543
994.02 | 9917.429 | 53.4538
994.107 | 9917.973 | 53.454
994.203 | 9917.973 | 53.4553
994.335 | 9919.735 | 53.4589
994.42 | 9921.366 | 53.4575
994.511 | 9921.366 | 53.4581
994.625 | 9922.733 | 53.4615
994.702 | 9923.442 | 53.4648
994.828 | 9925.188 | 53.4631
994.922 | 9925.995 | 53.4554
995.03 | 9926.786 | 53.4551
995.104 | 9927.939 | 53.4555
995.227 | 9928.729 | 53.4562
995.321 | 9930.377 | 53.4544
995.431 | 9930.953 | 53.4562
995.526 | 9932.106 | 53.4569
995.621 | 9932.65 | 53.46
995.715 | 9933.688 | 53.4579
995.833 | 9935.121 | 53.4583
995.916 | 9936.027 | 53.4635
996.026 | 9936.702 | 53.4614
996.119 | 9937.625 | 53.4628
996.213 | 9939.305 | 53.4621
996.3 | 9939.914 | 53.4629
996.416 | 9941.034 | 53.4629
996.525 | 9941.743 | 53.4639
996.61 | 9942.451 | 53.4638
996.721 | 9944.23 | 53.4637
996.82 | 9944.938 | 53.4638
996.93 | 9945.861 | 53.4666
997.013 | 9947.327 | 53.4691
997.112 | 9948.118 | 53.4692
997.228 | 9948.694 | 53.4686
997.326 | 9949.814 | 53.4685
997.41 | 9950.473 | 53.4728
997.506 | 9952.252 | 53.471
997.627 | 9952.961 | 53.4736
997.716 | 9954.031 | 53.4759
997.821 | 9954.624 | 53.4751
997.913 | 9956.107 | 53.4732
998.009 | 9956.898 | 53.4778
998.109 | 9958.051 | 53.4797
998.22 | 9958.627 | 53.4789
998.307 | 9960.258 | 53.4779
998.422 | 9960.9 | 53.4824
998.51 | 9961.559 | 53.4808
998.612 | 9963.305 | 53.4786
998.722 | 9963.931 | 53.479
998.805 | 9964.92 | 53.4813
998.913 | 9965.496 | 53.4809
999.001 | 9966.995 | 53.4844
999.105 | 9967.457 | 53.4832
999.206 | 9969.071 | 53.4826
999.313 | 9969.845 | 53.4849
999.421 | 9970.471 | 53.4829
999.507 | 9972.267 | 53.4838
999.609 | 9973.107 | 53.4849
999.731 | 9973.848 | 53.486
999.838 | 9974.968 | 53.4858
999.92 | 9975.545 | 53.489
1000.013 | 9976.401 | 53.4871
1000.11 | 9977.324 | 53.4784
1000.207 | 9978.296 | 53.4804
1000.323 | 9979.943 | 53.4769
1000.406 | 9980.931 | 53.4798
1000.524 | 9981.936 | 53.4814
1000.637 | 9982.974 | 53.4805
1000.72 | 9983.583 | 53.4823
1000.815 | 9984.39 | 53.4797
1000.928 | 9986.12 | 53.485
1001.024 | 9986.96 | 53.4872
1001.135 | 9987.948 | 53.4875
1001.219 | 9988.509 | 53.4886
1001.327 | 9990.139 | 53.4861
1001.413 | 9990.93 | 53.4881
1001.525 | 9992.264 | 53.4847
1001.626 | 9992.726 | 53.4849
1001.717 | 9993.434 | 53.4842
1001.837 | 9994.982 | 53.4845
1001.907 | 9995.575 | 53.4841
1002.042 | 9997.305 | 53.4834
1002.113 | 9997.947 | 53.4853
1002.2 | 9998.985 | 53.4853
1002.3 | 9999.446 | 53.4833
1002.419 | 10000.879 | 53.4831
1002.506 | 10001.967 | 53.4798
1002.622 | 10002.84 | 53.4816
1002.701 | 10003.416 | 53.4804
1002.82 | 10005.047 | 53.4713
1002.913 | 10005.525 | 53.4717
1003.028 | 10007.106 | 53.4706
1003.101 | 10007.106 | 53.4721
1003.221 | 10009.083 | 53.4721
1003.312 | 10009.544 | 53.4738
1003.427 | 10011.455 | 53.4748
1003.521 | 10012.031 | 53.475
1003.603 | 10012.937 | 53.4717
1003.727 | 10013.876 | 53.4748
1003.821 | 10014.436 | 53.4724
1003.922 | 10016.1 | 53.4751
1004.02 | 10017.352 | 53.4772
1004.13 | 10017.978 | 53.4769
1004.214 | 10019.016 | 53.476
1004.333 | 10019.938 | 53.4768
1004.416 | 10020.515 | 53.4758
1004.523 | 10021.717 | 53.4799
1004.611 | 10023.266 | 53.4781
1004.722 | 10023.958 | 53.479
1004.828 | 10024.831 | 53.4786
1004.924 | 10025.49 | 53.4794
1005.015 | 10027.137 | 53.4801
1005.128 | 10027.713 | 53.4804
1005.229 | 10028.817 | 53.478
1005.314 | 10030.316 | 53.4826
1005.426 | 10030.942 | 53.4865
1005.511 | 10031.963 | 53.4832
1005.619 | 10032.639 | 53.485
1005.732 | 10034.088 | 53.4868
1005.814 | 10035.126 | 53.4849
1005.91 | 10035.67 | 53.4864
1006.032 | 10036.987 | 53.4881
1006.129 | 10037.992 | 53.4855
1006.225 | 10039.047 | 53.4887
1006.313 | 10039.986 | 53.4879
1006.42 | 10040.842 | 53.4882
1006.531 | 10041.633 | 53.4903
1006.618 | 10042.539 | 53.4902
1006.71 | 10044.235 | 53.4893
1006.808 | 10045.026 | 53.488
1006.93 | 10045.636 | 53.4887
1007.018 | 10046.706 | 53.4885
1007.103 | 10047.365 | 53.4935
1007.214 | 10049.144 | 53.4929
1007.302 | 10049.968 | 53.4896
1007.411 | 10050.561 | 53.4919
1007.515 | 10051.714 | 53.4911
1007.602 | 10053.197 | 53.4925
1007.703 | 10053.888 | 53.4947
1007.811 | 10055.256 | 53.4973
1007.91 | 10055.931 | 53.4971
1008.018 | 10056.656 | 53.4993
1008.103 | 10057.974 | 53.5003
1008.218 | 10058.797 | 53.501
1008.315 | 10059.39 | 53.4992
1008.401 | 10061.186 | 53.5015
1008.501 | 10061.878 | 53.5024
1008.619 | 10062.569 | 53.5022
1008.715 | 10063.591 | 53.506
1008.815 | 10064.332 | 53.5057
1008.906 | 10065.337 | 53.504
1009.011 | 10066.226 | 53.5072
1009.132 | 10067.94 | 53.5056
1009.211 | 10068.5 | 53.504
1009.31 | 10069.752 | 53.5079
1009.445 | 10071.366 | 53.5052
1009.51 | 10071.366 | 53.5065
1009.604 | 10073.194 | 53.5105
1009.737 | 10073.771 | 53.5052
1009.821 | 10074.595 | 53.5058
1009.901 | 10075.402 | 53.5062
1010.031 | 10077.082 | 53.5082
1010.109 | 10077.642 | 53.5066
1010.2 | 10078.861 | 53.5069
1010.322 | 10080.195 | 53.5078
1010.445 | 10080.821 | 53.5079
1010.5 | 10081.958 | 53.5093
1010.606 | 10082.765 | 53.5082
1010.732 | 10083.885 | 53.5121
1010.822 | 10085.038 | 53.5115
1010.909 | 10085.648 | 53.5091
1011.001 | 10086.62 | 53.5134
1011.122 | 10088.102 | 53.5123
1011.221 | 10088.679 | 53.5118
1011.304 | 10089.947 | 53.5162
1011.428 | 10091.133 | 53.5161
1011.535 | 10091.808 | 53.5182
1011.63 | 10092.994 | 53.5171
1011.729 | 10094.263 | 53.5144
1011.841 | 10094.872 | 53.5178
1011.92 | 10095.992 | 53.5173
1012.016 | 10097.31 | 53.5195
1012.127 | 10097.887 | 53.5217
1012.201 | 10098.925 | 53.5195
1012.328 | 10099.864 | 53.5214
1012.402 | 10100.457 | 53.5222
1012.514 | 10102.12 | 53.5242
1012.641 | 10102.697 | 53.5214
1012.728 | 10103.784 | 53.5226
1012.833 | 10104.509 | 53.5247
1012.932 | 10106.205 | 53.5254
1013.022 | 10106.947 | 53.5255
1013.109 | 10107.985 | 53.5254
1013.228 | 10108.891 | 53.5268
1013.321 | 10109.632 | 53.5239
1013.41 | 10111.263 | 53.5262
1013.549 | 10111.823 | 53.5255
1013.63 | 10113.009 | 53.5276
1013.726 | 10113.931 | 53.5274
1013.817 | 10114.788 | 53.528
1013.903 | 10115.348 | 53.5279
1014.022 | 10117.094 | 53.5277
1014.124 | 10117.95 | 53.5297
1014.217 | 10118.593 | 53.5287
1014.31 | 10119.977 | 53.5296
1014.414 | 10121.113 | 53.5315
1014.511 | 10121.756 | 53.5319
1014.613 | 10123.073 | 53.5325
1014.713 | 10123.551 | 53.5304
1014.826 | 10124.968 | 53.53
1014.917 | 10126.006 | 53.5325
1015.019 | 10126.928 | 53.5298
1015.114 | 10127.505 | 53.5155
1015.218 | 10128.295 | 53.5159
1015.313 | 10129.975 | 53.5171
1015.423 | 10130.98 | 53.5187
1015.505 | 10131.903 | 53.5183
1015.611 | 10132.693 | 53.5222
1015.711 | 10134.11 | 53.5184
1015.819 | 10134.967 | 53.5206
1015.9 | 10135.527 | 53.5197
1016.025 | 10136.927 | 53.5218
1016.152 | 10138.426 | 53.5213
1016.2 | 10138.426 | 53.52
1016.3 | 10140.172 | 53.525
1016.432 | 10141.473 | 53.5262
1016.512 | 10141.473 | 53.5234
1016.606 | 10142.923 | 53.5235
1016.71 | 10143.401 | 53.528
1016.802 | 10145.031 | 53.5296
1016.946 | 10146.349 | 53.5248
1017.012 | 10146.349 | 53.5284
1017.106 | 10148.194 | 53.5285
1017.239 | 10148.804 | 53.5321
1017.327 | 10150.418 | 53.5334
1017.409 | 10150.418 | 53.5324
1017.511 | 10151.983 | 53.5368
1017.602 | 10152.872 | 53.5318
1017.727 | 10154.24 | 53.5325
1017.818 | 10154.866 | 53.5369
1017.902 | 10156.002 | 53.5378
1018.038 | 10156.612 | 53.5401
1018.111 | 10157.551 | 53.5399
1018.224 | 10159.231 | 53.5373
1018.335 | 10160.516 | 53.5419
1018.429 | 10161.092 | 53.5397
1018.539 | 10162.097 | 53.5397
1018.621 | 10162.723 | 53.5419
1018.71 | 10163.448 | 53.5408
1018.829 | 10165.161 | 53.5449
1018.924 | 10166.413 | 53.5466
1019.028 | 10167.27 | 53.5449
1019.121 | 10168.077 | 53.542
1019.222 | 10168.703 | 53.5457
1019.328 | 10170.119 | 53.548
1019.421 | 10171.355 | 53.5456
1019.503 | 10171.355 | 53.549
1019.631 | 10173.018 | 53.5515
1019.7 | 10173.594 | 53.5513
1019.824 | 10175.077 | 53.5503
1019.915 | 10175.522 | 53.55
1020.024 | 10176.807 | 53.5522
1020.107 | 10177.4 | 53.5478
1020.23 | 10178.899 | 53.5517
1020.319 | 10180.332 | 53.5503
1020.416 | 10181.155 | 53.5459
1020.507 | 10181.715 | 53.5472
1020.616 | 10182.77 | 53.5474
1020.718 | 10184.022 | 53.5475
1020.82 | 10184.582 | 53.5504
1020.914 | 10186.114 | 53.5489
1021.038 | 10186.674 | 53.5485
1021.117 | 10188.288 | 53.5512
1021.214 | 10188.865 | 53.5531
1021.306 | 10189.441 | 53.5554
1021.429 | 10191.154 | 53.557
1021.523 | 10192.093 | 53.5541
1021.626 | 10192.983 | 53.5592
1021.716 | 10193.592 | 53.5624
1021.804 | 10194.301 | 53.5588
1021.925 | 10196.096 | 53.5586
1022.016 | 10196.821 | 53.5642
1022.128 | 10198.073 | 53.5653
1022.211 | 10198.962 | 53.5687
1022.318 | 10200.313 | 53.5674
1022.428 | 10200.923 | 53.571
1022.509 | 10201.944 | 53.5709
1022.626 | 10203.031 | 53.5737
1022.717 | 10204.003 | 53.5737
1022.828 | 10204.958 | 53.5722
1022.923 | 10205.914 | 53.576
1023.022 | 10206.968 | 53.578
1023.116 | 10206.968 | 53.5784
1023.217 | 10209.159 | 53.5793
1023.321 | 10209.9 | 53.5805
1023.413 | 10210.526 | 53.5862
1023.505 | 10212.009 | 53.5861
1023.613 | 10213.277 | 53.5862
1023.71 | 10214.068 | 53.587
1023.818 | 10214.858 | 53.5915
1023.92 | 10215.797 | 53.5919
1024.021 | 10216.72 | 53.5913
1024.117 | 10217.395 | 53.5943
1024.204 | 10219.191 | 53.5846
1024.331 | 10219.817 | 53.5822
1024.401 | 10220.97 | 53.5788
1024.509 | 10222.238 | 53.5797
1024.606 | 10223.029 | 53.5803
1024.713 | 10223.803 | 53.5811
1024.8 | 10224.956 | 53.5812
1024.916 | 10225.549 | 53.5815
1025.013 | 10226.34 | 53.5807
1025.101 | 10228.168 | 53.5836
1025.202 | 10228.86 | 53.5824
1025.325 | 10229.552 | 53.5834
1025.401 | 10231.216 | 53.5857
1025.501 | 10231.858 | 53.5843
1025.6 | 10232.945 | 53.5845
1025.723 | 10233.555 | 53.5856
1025.811 | 10234.626 | 53.5865
1025.908 | 10235.284 | 53.5879
1026.03 | 10237.146 | 53.59
1026.138 | 10237.821 | 53.5889
1026.207 | 10239.007 | 53.5892
1026.342 | 10239.6 | 53.5898
1026.423 | 10240.572 | 53.5912
1026.503 | 10241.775 | 53.5916
1026.602 | 10242.335 | 53.591
1026.702 | 10243.867 | 53.592
1026.804 | 10244.46 | 53.5917
1026.923 | 10246.058 | 53.592
1027.039 | 10246.502 | 53.5975
1027.108 | 10247.524 | 53.5969
1027.236 | 10248.973 | 53.5968
1027.303 | 10249.533 | 53.5988
1027.427 | 10250.769 | 53.5995
1027.512 | 10251.444 | 53.598
1027.627 | 10253.124 | 53.6044
1027.72 | 10253.882 | 53.6043
1027.823 | 10254.475 | 53.6061
1027.915 | 10255.381 | 53.6082
1028.028 | 10257.061 | 53.6087
1028.124 | 10258.363 | 53.6097
1028.202 | 10258.89 | 53.608
1028.316 | 10259.615 | 53.6119
1028.426 | 10261.015 | 53.6083
1028.522 | 10262.069 | 53.6127
1028.629 | 10262.843 | 53.6175
1028.743 | 10263.963 | 53.6156
1028.834 | 10264.952 | 53.618
1028.903 | 10265.512 | 53.6169
1029.015 | 10266.747 | 53.62
1029.127 | 10268.065 | 53.6212
1029.215 | 10268.971 | 53.6222
1029.331 | 10269.91 | 53.6283
1029.427 | 10270.486 | 53.6287
1029.517 | 10272.298 | 53.6292
1029.641 | 10272.875 | 53.6322
1029.734 | 10274.028 | 53.6324
1029.836 | 10274.654 | 53.6327
1029.92 | 10275.56 | 53.6359
1030.025 | 10277.01 | 53.6376
1030.11 | 10277.932 | 53.6399
1030.227 | 10278.887 | 53.6427
1030.322 | 10279.448 | 53.6444
1030.42 | 10280.37 | 53.6437
1030.525 | 10281.358 | 53.6481
1030.608 | 10283.039 | 53.6472
1030.73 | 10283.599 | 53.6515
1030.816 | 10285.098 | 53.6507
1030.921 | 10285.658 | 53.6504
1031.024 | 10287.107 | 53.6554
1031.105 | 10287.882 | 53.653
1031.21 | 10288.524 | 53.6545
1031.315 | 10289.529 | 53.6569
1031.427 | 10290.945 | 53.6582
1031.514 | 10292.099 | 53.6587
1031.608 | 10292.724 | 53.662
1031.717 | 10293.713 | 53.662
1031.821 | 10294.981 | 53.6631
1031.903 | 10295.871 | 53.6659
1032.003 | 10296.414 | 53.6704
1032.113 | 10297.172 | 53.6723
1032.205 | 10299.165 | 53.6739
1032.301 | 10299.841 | 53.671
1032.41 | 10301.257 | 53.675
1032.519 | 10301.85 | 53.6805
1032.603 | 10302.872 | 53.6807
1032.722 | 10303.827 | 53.6788
1032.807 | 10305.227 | 53.6812
1032.9 | 10305.837 | 53.6846
1033.009 | 10306.71 | 53.684
1033.103 | 10307.237 | 53.6877
1033.216 | 10308.439 | 53.6899
1033.307 | 10309.329 | 53.6926
1033.426 | 10310.91 | 53.6911
1033.504 | 10311.965 | 53.6922
1033.619 | 10312.755 | 53.6941
1033.714 | 10313.332 | 53.6969
1033.81 | 10314.271 | 53.6987
1033.905 | 10315.292 | 53.704
1034.017 | 10316.84 | 53.7006
1034.145 | 10318.059 | 53.7029
1034.232 | 10318.603 | 53.6887
1034.337 | 10319.707 | 53.6873
1034.407 | 10320.547 | 53.6887
1034.515 | 10321.634 | 53.6863
1034.61 | 10322.293 | 53.6867
1034.706 | 10323.248 | 53.6901
1034.801 | 10324.22 | 53.6814
1034.927 | 10326.098 | 53.6858
1035.014 | 10326.773 | 53.6871
1035.123 | 10328.371 | 53.6885
1035.226 | 10328.865 | 53.684
1035.3 | 10329.524 | 53.6749
1035.433 | 10331.122 | 53.6762
1035.503 | 10331.6 | 53.6777
1035.6 | 10332.424 | 53.6761
1035.701 | 10333.791 | 53.6784
1035.827 | 10334.812 | 53.6781
1035.903 | 10335.438 | 53.6797
1036.025 | 10337.052 | 53.6795
1036.119 | 10338.321 | 53.6811
1036.219 | 10339.029 | 53.682
1036.329 | 10339.704 | 53.6847
1036.405 | 10340.446 | 53.6862
1036.53 | 10342.126 | 53.6886
1036.618 | 10343.114 | 53.6912
1036.71 | 10343.724 | 53.6923
1036.832 | 10344.91 | 53.6944
1036.925 | 10346.228 | 53.6945
1037.018 | 10346.936 | 53.6954
1037.118 | 10348.287 | 53.6993
1037.222 | 10348.847 | 53.6988
1037.319 | 10350.313 | 53.702
1037.43 | 10350.906 | 53.703
1037.525 | 10351.944 | 53.704
1037.604 | 10352.537 | 53.7046
1037.727 | 10353.756 | 53.7083
1037.833 | 10355.09 | 53.7083
1037.913 | 10356.078 | 53.7105
1038.031 | 10356.655 | 53.7113
1038.107 | 10357.462 | 53.7106
1038.215 | 10359.274 | 53.7164
1038.326 | 10359.883 | 53.7168
1038.409 | 10361.02 | 53.7152
1038.527 | 10361.646 | 53.7193
1038.614 | 10363.277 | 53.7208
1038.726 | 10363.754 | 53.7233
1038.819 | 10365.155 | 53.7268
1038.934 | 10365.781 | 53.7286
1039.027 | 10366.95 | 53.7318
1039.128 | 10367.593 | 53.7277
1039.208 | 10368.433 | 53.7314
1039.308 | 10369.998 | 53.7345
1039.423 | 10370.591 | 53.7365
1039.511 | 10372.254 | 53.7394
1039.608 | 10373.029 | 53.7415
1039.725 | 10373.622 | 53.7422
1039.823 | 10374.725 | 53.743
1039.92 | 10375.368 | 53.7448
1040.015 | 10376.34 | 53.7488
1040.109 | 10378.02 | 53.7478
1040.229 | 10378.58 | 53.7525
1040.318 | 10379.486 | 53.7542
1040.403 | 10381.183 | 53.7541
1040.511 | 10382.023 | 53.7568
1040.603 | 10382.846 | 53.7604
1040.718 | 10383.571 | 53.7603
1040.816 | 10384.329 | 53.7639
1040.911 | 10385.301 | 53.7666
1041 | 10386.948 | 53.7679
1041.103 | 10387.854 | 53.7714
1041.211 | 10388.513 | 53.7706
1041.327 | 10389.913 | 53.7711
1041.403 | 10391.165 | 53.7715
1041.504 | 10391.873 | 53.7772
1041.606 | 10392.763 | 53.7798
1041.707 | 10393.998 | 53.7828
1041.831 | 10395.25 | 53.7874
1041.923 | 10395.86 | 53.7875
1042.004 | 10397.013 | 53.7858
1042.114 | 10397.836 | 53.7886
1042.203 | 10398.973 | 53.7912
1042.328 | 10400.241 | 53.7933
1042.445 | 10400.834 | 53.7944
1042.533 | 10402.037 | 53.7986
1042.606 | 10402.63 | 53.8006
1042.736 | 10404.178 | 53.8017
1042.827 | 10405.101 | 53.8042
1042.914 | 10405.793 | 53.8059
1043.002 | 10406.962 | 53.8069
1043.101 | 10406.962 | 53.8079
1043.208 | 10408.922 | 53.812
1043.309 | 10409.68 | 53.813
1043.429 | 10411.146 | 53.8168
1043.52 | 10411.575 | 53.8177
1043.63 | 10413.123 | 53.8183
1043.702 | 10413.123 | 53.8225
1043.805 | 10414.918 | 53.8258
1043.908 | 10415.709 | 53.8254
1044.031 | 10416.829 | 53.8301
1044.121 | 10418.312 | 53.8309
1044.205 | 10418.888 | 53.8323
1044.333 | 10419.926 | 53.8355
1044.428 | 10420.486 | 53.8374
1044.501 | 10421.392 | 53.8382
1044.637 | 10422.908 | 53.841
1044.731 | 10423.517 | 53.8402
1044.823 | 10425.197 | 53.8441
1044.928 | 10426.252 | 53.8488
1045.03 | 10427.256 | 53.8513
1045.139 | 10427.849 | 53.8543
1045.223 | 10429.003 | 53.8569
1045.316 | 10430.271 | 53.8564
1045.424 | 10430.847 | 53.8609
1045.524 | 10431.539 | 53.8604
1045.603 | 10432.33 | 53.863
1045.724 | 10433.862 | 53.8648
1045.815 | 10435.229 | 53.8659
1045.913 | 10435.97 | 53.871
1046.029 | 10436.629 | 53.8698
1046.102 | 10437.42 | 53.8729
1046.224 | 10439.199 | 53.8774
1046.323 | 10439.907 | 53.8772
1046.427 | 10440.846 | 53.882
1046.52 | 10442.131 | 53.8862
1046.624 | 10442.955 | 53.8866
1046.723 | 10443.515 | 53.8893
1046.811 | 10445.228 | 53.8892
1046.927 | 10445.903 | 53.8964
1047.013 | 10447.073 | 53.8993
1047.129 | 10447.666 | 53.9001
1047.231 | 10448.77 | 53.9026
1047.312 | 10449.445 | 53.9042
1047.407 | 10450.648 | 53.9064
1047.526 | 10451.965 | 53.909
1047.608 | 10453.003 | 53.9131
1047.717 | 10454.272 | 53.914
1047.826 | 10454.881 | 53.9196
1047.913 | 10455.935 | 53.9199
1048.015 | 10457.27 | 53.9196
1048.114 | 10457.813 | 53.9192
1048.216 | 10458.423 | 53.9235
1048.308 | 10459.971 | 53.9235
1048.416 | 10460.745 | 53.9274
1048.503 | 10461.454 | 53.9296
1048.62 | 10462.524 | 53.932
1048.708 | 10464.205 | 53.9372
1048.834 | 10464.814 | 53.9381
1048.914 | 10465.835 | 53.9392
1049.022 | 10466.544 | 53.9435
1049.104 | 10467.351 | 53.9435
1049.203 | 10468.965 | 53.9429
1049.301 | 10469.822 | 53.9464
1049.432 | 10471.107 | 53.9512
1049.518 | 10471.831 | 53.9529
1049.608 | 10473.017 | 53.9532
1049.701 | 10473.808 | 53.9586
1049.8 | 10474.912 | 53.9645
1049.918 | 10475.505 | 53.9641
1050.002 | 10477.136 | 53.9666
1050.105 | 10477.844 | 53.9689
1050.209 | 10478.42 | 53.9693
1050.332 | 10479.903 | 53.9705
1050.411 | 10480.447 | 53.9744
1050.511 | 10481.715 | 53.9748
1050.627 | 10483.23 | 53.9796
1050.717 | 10483.823 | 53.9808
1050.803 | 10484.878 | 53.9827
1050.911 | 10485.8 | 53.9845
1051.027 | 10487.217 | 53.9892
1051.12 | 10487.826 | 53.9892
1051.204 | 10488.881 | 53.9931
1051.311 | 10489.803 | 53.9972
1051.427 | 10491.071 | 53.9994
1051.527 | 10492.389 | 54.0001
1051.611 | 10492.389 | 54.0008
1051.743 | 10494.086 | 54.0047
1051.81 | 10494.712 | 54.0095
1051.933 | 10495.766 | 54.0004
1052.009 | 10496.441 | 54.0054
1052.123 | 10498.039 | 54.0016
1052.235 | 10498.879 | 54.0087
1052.332 | 10499.489 | 54.0073
1052.437 | 10501.12 | 54.0069
1052.531 | 10502.092 | 54.0086
1052.602 | 10502.553 | 54.0114
1052.724 | 10504.019 | 54.0177
1052.817 | 10504.48 | 54.016
1052.906 | 10505.337 | 54.0187
1053.004 | 10506.193 | 54.0263
1053.129 | 10507.198 | 54.0265
1053.23 | 10509.274 | 54.029
1053.334 | 10510.18 | 54.0278
1053.425 | 10510.97 | 54.0349
1053.522 | 10511.662 | 54.0344
1053.62 | 10512.618 | 54.0377
1053.73 | 10514.018 | 54.0403
1053.825 | 10515.056 | 54.0413
1053.928 | 10515.863 | 54.0433
1054.015 | 10516.39 | 54.0431
1054.125 | 10518.202 | 54.0441
1054.241 | 10518.828 | 54.0478
1054.32 | 10520.047 | 54.0518
1054.426 | 10520.623 | 54.053
1054.513 | 10522.254 | 54.0556
1054.64 | 10522.814 | 54.0608
1054.736 | 10524 | 54.0638
1054.819 | 10525.269 | 54.063
1054.914 | 10525.895 | 54.0651
1055.021 | 10526.389 | 54.0684
1055.126 | 10528.102 | 54.0681
1055.221 | 10529.14 | 54.0742
1055.314 | 10529.683 | 54.0739
1055.42 | 10530.523 | 54.0747
1055.521 | 10531.94 | 54.0789
1055.618 | 10532.978 | 54.081
1055.715 | 10534.23 | 54.0847
1055.81 | 10534.856 | 54.0848
1055.902 | 10535.35 | 54.0856
1056.023 | 10537.063 | 54.0886
1056.116 | 10538.101 | 54.0921
1056.222 | 10538.875 | 54.094
1056.312 | 10539.501 | 54.0953
1056.416 | 10540.802 | 54.0962
1056.528 | 10541.725 | 54.0987
1056.616 | 10543.075 | 54.1045
1056.717 | 10543.833 | 54.1082
1056.8 | 10544.426 | 54.1055
1056.906 | 10545.497 | 54.1095
1057.009 | 10546.914 | 54.1116
1057.105 | 10548.182 | 54.1134
1057.231 | 10548.759 | 54.1189
1057.315 | 10549.912 | 54.1159
1057.417 | 10550.455 | 54.1195
1057.5 | 10551.295 | 54.1224
1057.611 | 10553.058 | 54.1247
1057.738 | 10553.898 | 54.1252
1057.825 | 10554.524 | 54.1292
1057.904 | 10555.43 | 54.1277
1058.009 | 10556.418 | 54.1317
1058.114 | 10557.225 | 54.1337
1058.208 | 10558.906 | 54.134
1058.347 | 10560.108 | 54.1391
1058.404 | 10561.129 | 54.1373
1058.539 | 10561.821 | 54.1468
1058.622 | 10562.497 | 54.1491
1058.711 | 10563.403 | 54.1494
1058.833 | 10565.132 | 54.1509
1058.917 | 10565.643 | 54.1553
1059.007 | 10566.318 | 54.1563
1059.129 | 10567.85 | 54.1621
1059.209 | 10568.938 | 54.1617
1059.329 | 10570.058 | 54.1651
1059.419 | 10570.568 | 54.1689
1059.537 | 10572.117 | 54.1706
1059.618 | 10572.627 | 54.1706
1059.708 | 10573.55 | 54.1721
1059.824 | 10575.032 | 54.1778
1059.918 | 10575.494 | 54.1807
1060.033 | 10577.075 | 54.1788
1060.127 | 10578.36 | 54.1799
1060.213 | 10578.871 | 54.1823
1060.329 | 10579.727 | 54.1804
1060.414 | 10580.402 | 54.1828
1060.527 | 10582.066 | 54.1853
1060.624 | 10583.335 | 54.1877
1060.707 | 10583.895 | 54.1879
1060.826 | 10584.784 | 54.1922
1060.91 | 10585.361 | 54.1934
1061.023 | 10586.992 | 54.1962
1061.117 | 10587.486 | 54.1931
1061.233 | 10589.051 | 54.1977
1061.301 | 10589.545 | 54.198
1061.424 | 10590.928 | 54.2007
1061.52 | 10592.296 | 54.2057
1061.627 | 10592.773 | 54.2044
1061.716 | 10593.548 | 54.2096
1061.832 | 10595.145 | 54.21
1061.904 | 10595.87 | 54.2103
1062.026 | 10596.776 | 54.2109
1062.102 | 10597.353 | 54.2083
1062.228 | 10599.115 | 54.2144
1062.333 | 10599.923 | 54.2125
1062.418 | 10600.993 | 54.2153
1062.522 | 10601.932 | 54.2174
1062.622 | 10603.299 | 54.2149
1062.725 | 10603.958 | 54.2152
1062.814 | 10604.947 | 54.219
1062.918 | 10605.523 | 54.2175
1063.01 | 10607.022 | 54.2181
1063.149 | 10608.011 | 54.2225
1063.216 | 10609.065 | 54.2267
1063.321 | 10609.575 | 54.2231
1063.423 | 10610.333 | 54.2255
1063.521 | 10612.013 | 54.2269
1063.619 | 10612.639 | 54.2306
1063.729 | 10613.875 | 54.2342
1063.83 | 10614.731 | 54.2359
1063.92 | 10615.423 | 54.2363
1064.009 | 10616.576 | 54.2398
1064.112 | 10618.207 | 54.2403
1064.208 | 10618.817 | 54.241
1064.312 | 10619.311 | 54.2443
1064.421 | 10621.024 | 54.2448
1064.516 | 10621.881 | 54.2465
1064.612 | 10622.523 | 54.2491
1064.707 | 10623.989 | 54.2497
1064.831 | 10624.549 | 54.2521
1064.918 | 10625.636 | 54.2543
1065.002 | 10626.312 | 54.2529
1065.123 | 10628.058 | 54.2594
1065.212 | 10628.898 | 54.26
1065.325 | 10629.524 | 54.2607
1065.41 | 10631.023 | 54.2638
1065.533 | 10631.583 | 54.268
1065.621 | 10632.67 | 54.2664
1065.709 | 10633.362 | 54.2688
1065.8 | 10634.433 | 54.2709
1065.905 | 10635.998 | 54.2712
1066.011 | 10636.772 | 54.2728
1066.107 | 10638.007 | 54.2778
1066.207 | 10638.765 | 54.2789
1066.325 | 10639.869 | 54.277
1066.4 | 10640.923 | 54.2839
1066.549 | 10642.06 | 54.2844
1066.606 | 10642.603 | 54.2858
1066.742 | 10643.74 | 54.2877
1066.81 | 10644.547 | 54.2887
1066.937 | 10645.782 | 54.2923
1067.01 | 10647.183 | 54.2962
1067.107 | 10647.841 | 54.2951
1067.209 | 10648.764 | 54.2975
1067.308 | 10649.34 | 54.298
1067.431 | 10651.383 | 54.3028
1067.534 | 10652.075 | 54.3034
1067.629 | 10653.063 | 54.305
1067.722 | 10653.541 | 54.306
1067.813 | 10654.315 | 54.3109
1067.9 | 10656.111 | 54.3083
1068.001 | 10656.819 | 54.3103
1068.137 | 10658.17 | 54.314
1068.208 | 10658.829 | 54.3155
1068.301 | 10659.784 | 54.3135
1068.431 | 10661.217 | 54.3157
1068.52 | 10661.81 | 54.3174
1068.635 | 10662.98 | 54.3221
1068.715 | 10663.49 | 54.3242
1068.824 | 10665.022 | 54.3265
1068.927 | 10666.011 | 54.3279
1069.022 | 10667.296 | 54.3316
1069.14 | 10667.773 | 54.3344
1069.214 | 10668.498 | 54.3288
1069.325 | 10670.178 | 54.3327
1069.435 | 10670.771 | 54.3345
1069.518 | 10672.419 | 54.3362
1069.631 | 10673.193 | 54.3366
1069.726 | 10674 | 54.3417
1069.82 | 10675.285 | 54.3422
1069.904 | 10675.861 | 54.3425
1070.004 | 10676.421 | 54.3445
1070.131 | 10677.871 | 54.3462
1070.215 | 10679.222 | 54.3481
1070.302 | 10679.222 | 54.3465
1070.422 | 10681.001 | 54.3504
1070.501 | 10681.824 | 54.3498
1070.62 | 10682.879 | 54.3534
1070.731 | 10683.9 | 54.3576
1070.818 | 10684.954 | 54.3576
1070.931 | 10685.646 | 54.3602
1071.006 | 10686.42 | 54.3653
1071.123 | 10687.54 | 54.3644
1071.217 | 10689.105 | 54.3633
1071.312 | 10690.357 | 54.3668
1071.42 | 10690.901 | 54.3659
1071.517 | 10691.939 | 54.3676
1071.62 | 10692.4 | 54.3704
1071.724 | 10693.306 | 54.3739
1071.827 | 10695.101 | 54.371
1071.917 | 10695.991 | 54.3716
1072.024 | 10696.897 | 54.3737
1072.118 | 10698.281 | 54.3774
1072.22 | 10698.907 | 54.3794
1072.318 | 10699.928 | 54.381
1072.427 | 10700.966 | 54.3801
1072.508 | 10701.872 | 54.384
1072.6 | 10702.399 | 54.3854
1072.721 | 10704.046 | 54.385
1072.812 | 10704.82 | 54.388
1072.921 | 10705.858 | 54.3897
1073.019 | 10706.599 | 54.395
1073.109 | 10707.719 | 54.3923
1073.213 | 10708.889 | 54.3947
1073.321 | 10709.927 | 54.3996
1073.406 | 10710.932 | 54.398
1073.523 | 10711.772 | 54.4022
1073.607 | 10712.365 | 54.4005
1073.706 | 10713.979 | 54.3999
1073.814 | 10714.836 | 54.3974
1073.921 | 10715.396 | 54.3981
1074.013 | 10716.318 | 54.4015
1074.11 | 10718.015 | 54.4008
1074.215 | 10718.789 | 54.4003
1074.307 | 10719.415 | 54.4014
1074.41 | 10720.799 | 54.4041
1074.505 | 10721.738 | 54.4035
1074.604 | 10723.154 | 54.4068
1074.703 | 10723.83 | 54.4061
1074.822 | 10724.472 | 54.4048
1074.906 | 10726.169 | 54.4095
1075.006 | 10726.828 | 54.41
1075.139 | 10728.211 | 54.4126
1075.212 | 10728.211 | 54.4138
1075.306 | 10729.826 | 54.4156
1075.409 | 10730.435 | 54.4177
1075.523 | 10731.885 | 54.4176
1075.611 | 10732.923 | 54.4179
1075.732 | 10734.471 | 54.4207
1075.809 | 10734.471 | 54.4221
1075.903 | 10735.904 | 54.4247
1076.007 | 10736.711 | 54.4265
1076.133 | 10737.848 | 54.4278
1076.21 | 10738.424 | 54.426
1076.325 | 10740.335 | 54.4307
1076.43 | 10741.208 | 54.4306
1076.519 | 10741.752 | 54.4358
1076.603 | 10742.856 | 54.4317
1076.727 | 10743.745 | 54.4373
1076.802 | 10744.338 | 54.4353
1076.921 | 10746.101 | 54.4358
1077.015 | 10746.727 | 54.4363
1077.123 | 10747.781 | 54.4422
1077.234 | 10749.148 | 54.444
1077.304 | 10749.148 | 54.4435
1077.427 | 10750.812 | 54.4433
1077.526 | 10751.998 | 54.4481
1077.625 | 10753.019 | 54.4511
1077.719 | 10754.288 | 54.4535
1077.836 | 10754.881 | 54.4538
1077.937 | 10755.787 | 54.4538
1078.005 | 10756.478 | 54.4583
1078.128 | 10757.714 | 54.4601
1078.218 | 10759.246 | 54.4605
1078.302 | 10759.822 | 54.4614
1078.42 | 10760.712 | 54.4643
1078.528 | 10761.272 | 54.4645
1078.623 | 10763.133 | 54.4674
1078.715 | 10764.221 | 54.4707
1078.827 | 10764.731 | 54.4712
1078.923 | 10766.131 | 54.4712
1079.018 | 10766.939 | 54.4773
1079.128 | 10768.092 | 54.478
1079.239 | 10768.8 | 54.477
1079.32 | 10770.315 | 54.4803
1079.435 | 10770.744 | 54.482
1079.512 | 10771.781 | 54.4845
1079.614 | 10772.506 | 54.4872
1079.719 | 10774.005 | 54.4895
1079.816 | 10775.224 | 54.489
1079.927 | 10775.883 | 54.4907
1080.022 | 10776.839 | 54.4936
1080.122 | 10777.893 | 54.4927
1080.218 | 10778.931 | 54.4967
1080.327 | 10780.183 | 54.5
1080.408 | 10780.874 | 54.4984
1080.509 | 10782.176 | 54.5024
1080.623 | 10782.604 | 54.4985
1080.716 | 10784.054 | 54.5046
1080.821 | 10784.877 | 54.506
1080.903 | 10785.454 | 54.5043
1081.01 | 10786.557 | 54.5118
1081.118 | 10788.106 | 54.5118
1081.208 | 10788.781 | 54.5127
1081.314 | 10789.671 | 54.5144
1081.41 | 10790.231 | 54.5159
1081.515 | 10792.191 | 54.5202
1081.61 | 10792.998 | 54.5207
1081.716 | 10793.575 | 54.524
1081.806 | 10794.843 | 54.5246
1081.918 | 10795.519 | 54.5268
1082.012 | 10797.018 | 54.5279
1082.103 | 10798.105 | 54.529
1082.212 | 10798.797 | 54.5326
1082.308 | 10799.373 | 54.5311
1082.413 | 10800.905 | 54.536
1082.504 | 10801.679 | 54.5366
1082.6 | 10803.112 | 54.5435
1082.703 | 10803.788 | 54.5431
1082.808 | 10805.171 | 54.5424
1082.9 | 10805.765 | 54.5452
1083.014 | 10806.835 | 54.5467
1083.131 | 10807.412 | 54.5509
1083.235 | 10808.746 | 54.5547
1083.318 | 10809.438 | 54.5523
1083.432 | 10811.085 | 54.5553
1083.53 | 10811.711 | 54.5567
1083.612 | 10812.387 | 54.5601
1083.704 | 10813.935 | 54.5637
1083.839 | 10814.726 | 54.5612
1083.909 | 10815.516 | 54.5618
1084.027 | 10817.164 | 54.5603
1084.136 | 10818.465 | 54.5658
1084.231 | 10819.008 | 54.5689
1084.34 | 10820.013 | 54.5687
1084.419 | 10820.524 | 54.5688
1084.511 | 10821.282 | 54.5744
1084.627 | 10823.028 | 54.5765
1084.727 | 10824.082 | 54.5785
1084.802 | 10824.494 | 54.5804
1084.928 | 10826.042 | 54.5788
1085.005 | 10826.866 | 54.5796
1085.137 | 10827.887 | 54.5867
1085.236 | 10829.073 | 54.5857
1085.325 | 10830.012 | 54.5889
1085.427 | 10830.951 | 54.5913
1085.501 | 10831.478 | 54.5925
1085.624 | 10832.994 | 54.5929
1085.715 | 10833.455 | 54.597
1085.829 | 10835.069 | 54.5952
1085.909 | 10835.662 | 54.5978
1086.023 | 10837.112 | 54.6005
1086.148 | 10837.919 | 54.6014
1086.206 | 10838.611 | 54.6048
1086.301 | 10839.369 | 54.6043
1086.423 | 10840.95 | 54.6097
1086.519 | 10842.251 | 54.6117
1086.606 | 10842.844 | 54.6121
1086.701 | 10843.899 | 54.6174
1086.803 | 10844.673 | 54.6191
1086.916 | 10846.238 | 54.621
1087.047 | 10846.995 | 54.6217
1087.115 | 10847.951 | 54.6227
1087.231 | 10848.791 | 54.6259
1087.335 | 10849.4 | 54.6294
1087.416 | 10851.064 | 54.6308
1087.509 | 10851.624 | 54.6306
1087.631 | 10852.843 | 54.6352
1087.718 | 10853.403 | 54.6354
1087.824 | 10855.166 | 54.6377
1087.925 | 10855.775 | 54.6373
1088.03 | 10856.731 | 54.639
1088.113 | 10857.406 | 54.6444
1088.22 | 10859.07 | 54.642
1088.321 | 10859.646 | 54.6491
1088.408 | 10860.421 | 54.6483
1088.512 | 10862.216 | 54.6522
1088.617 | 10863.056 | 54.6518
1088.714 | 10864.209 | 54.6495
1088.851 | 10864.753 | 54.6543
1088.907 | 10865.84 | 54.6544
1089.021 | 10866.713 | 54.657
1089.111 | 10868.163 | 54.6601
1089.21 | 10868.986 | 54.6639
1089.332 | 10869.563 | 54.6663
1089.42 | 10870.485 | 54.6648
1089.513 | 10872.199 | 54.6699
1089.608 | 10872.973 | 54.6697
1089.733 | 10873.566 | 54.6717
1089.821 | 10874.67 | 54.6775
1089.907 | 10876.169 | 54.6767
1090.02 | 10876.646 | 54.681
1090.105 | 10877.948 | 54.68
1090.219 | 10878.541 | 54.6802
1090.309 | 10879.99 | 54.6836
1090.408 | 10880.567 | 54.6853
1090.527 | 10881.835 | 54.687
1090.614 | 10883.005 | 54.691
1090.717 | 10883.548 | 54.6904
1090.813 | 10884.24 | 54.6924
1090.932 | 10886.085 | 54.6987
1091.032 | 10886.711 | 54.6964
1091.121 | 10887.403 | 54.7006
1091.205 | 10889.132 | 54.6993
1091.303 | 10889.89 | 54.7011
1091.443 | 10891.192 | 54.7055
1091.506 | 10891.768 | 54.7026
1091.616 | 10892.789 | 54.7075
1091.732 | 10894.091 | 54.7116
1091.824 | 10894.568 | 54.714
1091.901 | 10895.343 | 54.7172
1092.003 | 10896.842 | 54.7185
1092.107 | 10897.418 | 54.7184
1092.228 | 10899.033 | 54.7247
1092.323 | 10899.658 | 54.7236
1092.412 | 10900.581 | 54.7207
1092.501 | 10902.096 | 54.7227
1092.6 | 10902.772 | 54.7251
1092.71 | 10903.464 | 54.7231
1092.801 | 10904.518 | 54.7259
1092.934 | 10906.017 | 54.7286
1093.028 | 10907.022 | 54.7305
1093.119 | 10907.022 | 54.7296
1093.224 | 10909.015 | 54.7328
1093.339 | 10909.872 | 54.735
1093.403 | 10910.465 | 54.7353
1093.525 | 10912.013 | 54.7378
1093.621 | 10913.265 | 54.7425
1093.707 | 10913.858 | 54.7417
1093.84 | 10915.011 | 54.7437
1093.922 | 10915.653 | 54.7424
1094 | 10916.559 | 54.7452
1094.101 | 10917.795 | 54.7509
1094.221 | 10918.717 | 54.7525
1094.329 | 10920.085 | 54.7538
1094.428 | 10921.04 | 54.7562
1094.544 | 10921.682 | 54.7571
1094.61 | 10922.522 | 54.7569
1094.73 | 10924.104 | 54.7585
1094.822 | 10924.911 | 54.7578
1094.908 | 10925.685 | 54.7608
1095.035 | 10926.739 | 54.7624
1095.117 | 10927.448 | 54.7628
1095.217 | 10929.243 | 54.765
1095.303 | 10929.82 | 54.7655
1095.435 | 10930.924 | 54.7688
1095.51 | 10931.434 | 54.773
1095.623 | 10933.114 | 54.7767
1095.735 | 10933.724 | 54.7741
1095.814 | 10934.762 | 54.7763
1095.921 | 10935.882 | 54.7805
1096.001 | 10936.607 | 54.7785
1096.112 | 10938.188 | 54.7791
1096.217 | 10938.188 | 54.7824
1096.311 | 10940 | 54.7843
1096.427 | 10940.56 | 54.7871
1096.514 | 10942.24 | 54.7878
1096.624 | 10942.817 | 54.7871
1096.721 | 10943.92 | 54.7899
1096.818 | 10944.481 | 54.792
1096.92 | 10946.095 | 54.7948
1097.023 | 10946.853 | 54.7987
1097.103 | 10947.446 | 54.7972
1097.227 | 10948.665 | 54.7998
1097.314 | 10950.246 | 54.7949
1097.426 | 10950.822 | 54.7919
1097.509 | 10951.926 | 54.7936
1097.629 | 10952.536 | 54.7984
1097.711 | 10953.359 | 54.7977
1097.818 | 10954.562 | 54.798
1097.903 | 10955.237 | 54.8038
1098.006 | 10956.934 | 54.804
1098.121 | 10957.477 | 54.8019
1098.213 | 10959.009 | 54.805
1098.306 | 10960.113 | 54.8025
1098.404 | 10960.805 | 54.8036
1098.523 | 10961.53 | 54.8084
1098.606 | 10962.304 | 54.8061
1098.702 | 10963.523 | 54.8071
1098.801 | 10965.088 | 54.8085
1098.904 | 10965.78 | 54.8089
1099.017 | 10966.439 | 54.8112
1099.107 | 10968.152 | 54.8153
1099.233 | 10968.728 | 54.8126
1099.301 | 10969.881 | 54.8166
1099.407 | 10971.166 | 54.8144
1099.507 | 10971.743 | 54.8161
1099.608 | 10972.945 | 54.818
1099.752 | 10974.296 | 54.8201
1099.806 | 10974.296 | 54.8186
1099.914 | 10975.35 | 54.8201
1100.001 | 10976.24 | 54.821
1100.131 | 10978.019 | 54.8281
1100.222 | 10978.513 | 54.8261
1100.317 | 10979.946 | 54.8265
1100.417 | 10980.72 | 54.8258
1100.505 | 10981.791 | 54.8296
1100.606 | 10982.697 | 54.8276
1100.707 | 10983.834 | 54.8327
1100.8 | 10984.806 | 54.8319
1100.937 | 10985.86 | 54.8349
1101.047 | 10987.243 | 54.838
1101.111 | 10987.243 | 54.8366
1101.226 | 10989.006 | 54.7459
1101.303 | 10989.813 | 54.7419
1101.436 | 10990.867 | 54.7334
1101.527 | 10991.428 | 54.7262
1101.614 | 10992.301 | 54.726
1101.736 | 10994.113 | 54.72
1101.825 | 10995.019 | 54.7178
1101.942 | 10996.205 | 54.713
1102.008 | 10996.847 | 54.7105
1102.141 | 10998.017 | 54.7052
1102.201 | 10998.527 | 54.7043
1102.323 | 10999.944 | 54.7018
1102.442 | 11001.212 | 54.6986
1102.524 | 11002.003 | 54.6951
1102.626 | 11003.14 | 54.6943
1102.718 | 11003.733 | 54.6912
1102.802 | 11004.787 | 54.6869
1102.929 | 11006.171 | 54.6854
1103 | 11006.78 | 54.6822
1103.138 | 11006.78 | 54.6848
1103.213 | 11008.427 | 54.6814
1103.322 | 11009.959 | 54.6773
1103.433 | 11010.816 | 54.6749
1103.501 | 11011.392 | 54.6747
1103.625 | 11012.661 | 54.6731
1103.726 | 11014.143 | 54.6688
1103.816 | 11014.917 | 54.6681
1103.935 | 11015.741 | 54.6656
1104.018 | 11016.878 | 54.6644
1104.13 | 11017.948 | 54.6624
1104.223 | 11018.986 | 54.6587
1104.327 | 11019.777 | 54.6601
1104.412 | 11020.353 | 54.6563
1104.521 | 11022.132 | 54.6567
1104.623 | 11022.643 | 54.6531
1104.721 | 11024.109 | 54.6542
1104.829 | 11024.62 | 54.6545
1104.916 | 11026.201 | 54.6503
1105.038 | 11026.778 | 54.6481
1105.118 | 11027.931 | 54.6469
1105.226 | 11028.557 | 54.6451
1105.32 | 11029.315 | 54.64
1105.423 | 11030.781 | 54.6378
1105.515 | 11031.884 | 54.6387
1105.628 | 11032.873 | 54.6342
1105.715 | 11033.515 | 54.6339
1105.811 | 11034.998 | 54.6332
1105.933 | 11035.574 | 54.6295
1106.022 | 11036.628 | 54.6276
1106.112 | 11038.21 | 54.6273
1106.221 | 11038.753 | 54.6244
1106.305 | 11039.906 | 54.6244
1106.425 | 11040.499 | 54.6244
1106.51 | 11042.196 | 54.6226
1106.609 | 11042.954 | 54.6196
1106.715 | 11043.761 | 54.6209
1106.822 | 11044.371 | 54.6175
1106.91 | 11046.199 | 54.6178
1107.007 | 11046.743 | 54.6158
1107.111 | 11047.418 | 54.6165
1107.213 | 11048.868 | 54.6146
1107.304 | 11049.774 | 54.6111
1107.414 | 11050.416 | 54.6124
1107.527 | 11051.849 | 54.6112
1107.615 | 11052.936 | 54.61
1107.741 | 11054.188 | 54.6085
1107.821 | 11054.682 | 54.6063
1107.908 | 11055.951 | 54.6029
1108.05 | 11057.285 | 54.6042
1108.115 | 11057.829 | 54.6033
1108.202 | 11058.768 | 54.6008
1108.3 | 11060.085 | 54.6008
1108.4 | 11060.777 | 54.6017
1108.505 | 11061.337 | 54.6019
1108.6 | 11062.079 | 54.6002
1108.702 | 11063.792 | 54.598
1108.829 | 11065.324 | 54.5981
1108.925 | 11065.834 | 54.5972
1109.006 | 11066.955 | 54.596
1109.105 | 11067.729 | 54.5944
1109.215 | 11068.816 | 54.5929
1109.306 | 11069.722 | 54.5936
1109.445 | 11071.204 | 54.5946
1109.535 | 11072.012 | 54.5903
1109.631 | 11072.934 | 54.5867
1109.726 | 11074.318 | 54.5859
1109.824 | 11074.944 | 54.5869
1109.942 | 11075.636 | 54.5839
1110.023 | 11076.476 | 54.5816
1110.114 | 11077.299 | 54.5852
1110.225 | 11078.98 | 54.5827
1110.351 | 11079.704 | 54.5828
1110.4 | 11080.792 | 54.5822
1110.508 | 11081.467 | 54.5808
1110.602 | 11082.653 | 54.5845
1110.71 | 11083.229 | 54.5793
1110.828 | 11085.041 | 54.5819
1110.915 | 11085.569 | 54.5779
1111.006 | 11086.606 | 54.5763
1111.125 | 11088.023 | 54.5778
1111.229 | 11089.011 | 54.5795
1111.307 | 11089.621 | 54.5767
1111.419 | 11091.252 | 54.5757
1111.518 | 11091.746 | 54.5728
1111.601 | 11092.471 | 54.5746
1111.701 | 11093.41 | 54.5744
1111.824 | 11095.007 | 54.5708
1111.932 | 11095.699 | 54.5736
1112.019 | 11096.902 | 54.5732
1112.106 | 11097.61 | 54.5704
1112.228 | 11098.664 | 54.5706
1112.3 | 11099.356 | 54.5714
1112.435 | 11101.119 | 54.5697
1112.54 | 11101.745 | 54.5692
1112.633 | 11102.98 | 54.568
1112.725 | 11103.557 | 54.5657
1112.812 | 11105.187 | 54.5658
1112.943 | 11105.764 | 54.5638
1113.021 | 11106.835 | 54.5647
1113.112 | 11106.835 | 54.5651
1113.218 | 11108.927 | 54.5644
1113.32 | 11109.685 | 54.5612
1113.415 | 11110.245 | 54.5621
1113.519 | 11112.04 | 54.5612
1113.616 | 11112.584 | 54.5579
1113.735 | 11113.901 | 54.5589
1113.809 | 11114.939 | 54.5559
1113.927 | 11115.499 | 54.5556
1114.009 | 11116.323 | 54.5559
1114.107 | 11118.118 | 54.555
1114.221 | 11118.744 | 54.5506
1114.317 | 11120.194 | 54.5497
1114.417 | 11121.018 | 54.5473
1114.521 | 11121.825 | 54.5463
1114.605 | 11123.11 | 54.5397
1114.72 | 11123.587 | 54.5395
1114.816 | 11125.202 | 54.5339
1114.939 | 11125.778 | 54.5321
1115.01 | 11126.931 | 54.5329
1115.102 | 11127.755 | 54.5256
1115.221 | 11128.315 | 54.5264
1115.308 | 11130.176 | 54.5246
1115.435 | 11130.737 | 54.5224
1115.505 | 11131.923 | 54.5214
1115.612 | 11133.158 | 54.5199
1115.712 | 11133.866 | 54.5198
1115.805 | 11134.558 | 54.5205
1115.917 | 11135.81 | 54.5206
1116.002 | 11136.766 | 54.5191
1116.108 | 11137.408 | 54.5203
1116.218 | 11138.775 | 54.5173
1116.312 | 11139.747 | 54.5162
1116.413 | 11140.324 | 54.514
1116.533 | 11142.366 | 54.5139
1116.638 | 11143.239 | 54.5125
1116.701 | 11144.03 | 54.5115
1116.839 | 11144.722 | 54.5103
1116.923 | 11145.43 | 54.5097
1117.012 | 11146.534 | 54.5078
1117.133 | 11148.049 | 54.506
1117.217 | 11148.543 | 54.5064
1117.309 | 11149.219 | 54.5055
1117.404 | 11150.8 | 54.5061
1117.513 | 11151.706 | 54.5064
1117.626 | 11153.32 | 54.5042
1117.71 | 11153.32 | 54.5027
1117.802 | 11154.754 | 54.5052
1117.907 | 11155.347 | 54.4994
1118.027 | 11156.977 | 54.503
1118.122 | 11157.587 | 54.5015
1118.211 | 11158.509 | 54.5027
1118.3 | 11160.041 | 54.501
1118.424 | 11160.799 | 54.4998
1118.52 | 11161.458 | 54.5015
1118.629 | 11163.023 | 54.4972
1118.706 | 11163.814 | 54.4971
1118.826 | 11164.934 | 54.496
1118.932 | 11165.79 | 54.4938
1119.022 | 11166.367 | 54.4936
1119.12 | 11168.212 | 54.4899
1119.207 | 11168.673 | 54.4875
1119.331 | 11169.678 | 54.486
1119.434 | 11171.111 | 54.4739
1119.53 | 11171.902 | 54.4738
1119.61 | 11172.611 | 54.4739
1119.731 | 11173.682 | 54.4722
1119.823 | 11175.098 | 54.4733
1119.92 | 11176.235 | 54.4726
1120.026 | 11176.663 | 54.476
1120.129 | 11177.569 | 54.4719
1120.222 | 11179.233 | 54.475
1120.344 | 11179.793 | 54.4739
1120.415 | 11180.979 | 54.4744
1120.532 | 11181.556 | 54.4748
1120.614 | 11182.379 | 54.4763
1120.725 | 11183.598 | 54.4742
1120.806 | 11184.29 | 54.4743
1120.92 | 11185.937 | 54.4758
1121.033 | 11186.53 | 54.4771
1121.119 | 11188.046 | 54.4742
1121.228 | 11188.557 | 54.4776
1121.327 | 11189.364 | 54.4782
1121.42 | 11190.945 | 54.4775
1121.512 | 11192.181 | 54.4783
1121.612 | 11192.971 | 54.4765
1121.736 | 11193.581 | 54.4788
1121.825 | 11194.684 | 54.4745
1121.929 | 11195.837 | 54.4773
1122.011 | 11196.974 | 54.4775
1122.121 | 11197.732 | 54.4758
1122.22 | 11198.704 | 54.475
1122.316 | 11200.005 | 54.4713
1122.409 | 11200.565 | 54.4709
1122.513 | 11201.619 | 54.4702
1122.61 | 11202.196 | 54.4681
1122.71 | 11203.975 | 54.4667
1122.817 | 11203.975 | 54.4688
1122.921 | 11205.869 | 54.4675
1123.025 | 11206.775 | 54.4677
1123.115 | 11207.319 | 54.4695
1123.209 | 11208.768 | 54.4636
1123.306 | 11210.086 | 54.4675
1123.431 | 11210.679 | 54.4667
1123.502 | 11211.766 | 54.4642
1123.621 | 11212.705 | 54.4637
1123.712 | 11213.43 | 54.4615
1123.826 | 11214.83 | 54.462
1123.914 | 11215.918 | 54.4614
1124.009 | 11216.593 | 54.4638
1124.105 | 11217.384 | 54.4622
1124.226 | 11218.817 | 54.4612
1124.309 | 11219.97 | 54.4647
1124.408 | 11220.793 | 54.4641
1124.513 | 11221.617 | 54.4601
1124.606 | 11222.918 | 54.4664
1124.709 | 11223.479 | 54.4621
1124.834 | 11224.714 | 54.464
1124.921 | 11225.373 | 54.4613
1125.016 | 11226.839 | 54.4633
1125.14 | 11227.827 | 54.4605
1125.222 | 11228.437 | 54.4614
1125.33 | 11230.018 | 54.4594
1125.403 | 11231.039 | 54.4609
1125.5 | 11231.748 | 54.4611
1125.615 | 11232.423 | 54.4608
1125.734 | 11234.383 | 54.4598
1125.845 | 11234.845 | 54.4645
1125.908 | 11235.816 | 54.4625
1126.013 | 11236.574 | 54.463
1126.112 | 11237.53 | 54.4642
1126.209 | 11238.189 | 54.4614
1126.305 | 11239.127 | 54.4617
1126.401 | 11240.099 | 54.4625
1126.528 | 11241.763 | 54.468
1126.632 | 11243.196 | 54.4649
1126.703 | 11243.806 | 54.4669
1126.836 | 11244.975 | 54.4667
1126.925 | 11246.277 | 54.4655
1127.036 | 11246.721 | 54.4663
1127.103 | 11247.397 | 54.4664
1127.23 | 11249.028 | 54.4649
1127.304 | 11249.802 | 54.4659
1127.419 | 11251.202 | 54.4691
1127.501 | 11251.762 | 54.4689
1127.628 | 11252.997 | 54.4704
1127.721 | 11253.903 | 54.4702
1127.816 | 11254.398 | 54.4706
1127.921 | 11255.93 | 54.4736
1128.043 | 11256.737 | 54.4752
1128.106 | 11257.791 | 54.4696
1128.226 | 11258.516 | 54.4744
1128.303 | 11259.306 | 54.4737
1128.4 | 11260.262 | 54.4745
1128.515 | 11262.173 | 54.4769
1128.628 | 11262.7 | 54.476
1128.712 | 11263.458 | 54.4756
1128.817 | 11264.528 | 54.4777
1128.92 | 11265.928 | 54.4763
1129.016 | 11267.164 | 54.4784
1129.142 | 11267.773 | 54.4774
1129.216 | 11268.861 | 54.4776
1129.319 | 11269.503 | 54.4791
1129.422 | 11270.706 | 54.4804
1129.513 | 11272.155 | 54.4831
1129.612 | 11272.83 | 54.4822
1129.721 | 11274.231 | 54.484
1129.829 | 11274.824 | 54.4824
1129.913 | 11275.944 | 54.4867
1130.03 | 11276.586 | 54.4882
1130.116 | 11277.36 | 54.4868
1130.222 | 11278.579 | 54.4901
1130.31 | 11280.144 | 54.4916
1130.437 | 11280.721 | 54.49
1130.52 | 11281.973 | 54.4922
1130.631 | 11282.648 | 54.4926
1130.725 | 11283.801 | 54.4949
1130.823 | 11284.872 | 54.499
1130.906 | 11285.794 | 54.4983
1131.023 | 11286.684 | 54.4959
1131.112 | 11288.167 | 54.4998
1131.212 | 11288.957 | 54.5004
1131.304 | 11289.517 | 54.5015
1131.423 | 11290.604 | 54.5022
1131.509 | 11291.296 | 54.5003
1131.601 | 11293.075 | 54.5022
1131.724 | 11293.899 | 54.5046
1131.813 | 11294.854 | 54.5029
1131.91 | 11296.139 | 54.5035
1132.01 | 11296.93 | 54.5075
1132.117 | 11297.737 | 54.5061
1132.209 | 11298.198 | 54.5102
1132.311 | 11300.126 | 54.5098
1132.41 | 11300.801 | 54.5102
1132.514 | 11301.74 | 54.5135
1132.623 | 11302.333 | 54.5125
1132.71 | 11303.272 | 54.5129
1132.805 | 11304.804 | 54.5164
1132.901 | 11306.056 | 54.5192
1133.002 | 11306.731 | 54.5213
1133.112 | 11306.731 | 54.521
1133.205 | 11307.868 | 54.5239
1133.326 | 11309.812 | 54.5232
1133.414 | 11310.899 | 54.5271
1133.525 | 11311.591 | 54.527
1133.605 | 11312.777 | 54.5299
1133.707 | 11313.814 | 54.5303
1133.806 | 11313.814 | 54.5289
1133.919 | 11315.742 | 54.532
1134.012 | 11316.878 | 54.5334
1134.118 | 11317.587 | 54.5309
1134.207 | 11318.246 | 54.5314
1134.319 | 11319.745 | 54.5344
1134.407 | 11320.815 | 54.5374
1134.501 | 11321.524 | 54.5371
1134.61 | 11322.644 | 54.539
1134.703 | 11323.286 | 54.5411
1134.823 | 11325.395 | 54.5449
1134.919 | 11325.395 | 54.5432
1135.006 | 11326.218 | 54.5463
1135.103 | 11327.108 | 54.5451
1135.222 | 11328.953 | 54.5487
1135.316 | 11329.365 | 54.5473
1135.406 | 11330.814 | 54.5495
1135.534 | 11331.803 | 54.5498
1135.62 | 11333.219 | 54.5519
1135.707 | 11333.812 | 54.5501
1135.841 | 11334.982 | 54.5525
1135.942 | 11335.575 | 54.5556
1136.022 | 11337.238 | 54.5548
1136.1 | 11337.238 | 54.5585
1136.227 | 11339.314 | 54.5625
1136.3 | 11339.759 | 54.5601
1136.405 | 11340.797 | 54.5612
1136.531 | 11342.329 | 54.5608
1136.621 | 11342.938 | 54.5634
1136.728 | 11344.009 | 54.5623
1136.839 | 11344.717 | 54.565
1136.901 | 11345.771 | 54.5673
1137.018 | 11346.496 | 54.5702
1137.114 | 11347.962 | 54.5692
1137.234 | 11348.506 | 54.5718
1137.317 | 11350.186 | 54.5691
1137.443 | 11350.779 | 54.5712
1137.512 | 11351.981 | 54.5706
1137.623 | 11352.723 | 54.5742
1137.719 | 11354.189 | 54.5751
1137.829 | 11354.782 | 54.5795
1137.922 | 11355.935 | 54.5818
1138.028 | 11356.759 | 54.5818
1138.112 | 11357.335 | 54.5822
1138.212 | 11358.982 | 54.5838
1138.312 | 11359.559 | 54.5856
1138.43 | 11360.844 | 54.5868
1138.515 | 11362.013 | 54.5867
1138.622 | 11362.507 | 54.5898
1138.709 | 11364.105 | 54.5907
1138.827 | 11364.781 | 54.5905
1138.914 | 11366.164 | 54.5913
1139.026 | 11366.659 | 54.6009
1139.114 | 11367.96 | 54.5999
1139.234 | 11368.504 | 54.6112
1139.324 | 11369.624 | 54.613
1139.413 | 11371.156 | 54.6161
1139.522 | 11371.749 | 54.6152
1139.607 | 11372.885 | 54.6173
1139.723 | 11373.495 | 54.6132
1139.808 | 11374.269 | 54.6119
1139.914 | 11375.504 | 54.6148
1140.007 | 11376.723 | 54.6163
1140.103 | 11378.058 | 54.6136
1140.202 | 11378.733 | 54.6155
1140.324 | 11379.392 | 54.6137
1140.413 | 11380.314 | 54.5834
1140.521 | 11381.83 | 54.5866
1140.609 | 11382.818 | 54.5787
1140.715 | 11383.609 | 54.5777
1140.811 | 11384.185 | 54.5791
1140.921 | 11385.899 | 54.5724
1141.001 | 11386.722 | 54.5606
1141.114 | 11387.365 | 54.5455
1141.205 | 11389.078 | 54.5429
1141.302 | 11389.753 | 54.5361
1141.421 | 11390.412 | 54.5357
1141.511 | 11391.236 | 54.537
1141.604 | 11393.031 | 54.5302
1141.739 | 11393.657 | 54.5268
1141.828 | 11395.321 | 54.5274
1141.914 | 11395.321 | 54.5212
1142.006 | 11397.067 | 54.5264
1142.105 | 11397.528 | 54.525
1142.205 | 11398.319 | 54.5332
1142.313 | 11399.752 | 54.5288
1142.402 | 11400.74 | 54.5306
1142.528 | 11402.272 | 54.5252
1142.613 | 11402.767 | 54.5224
1142.732 | 11403.771 | 54.5191
1142.811 | 11404.348 | 54.52
1142.911 | 11405.583 | 54.5077
1143.027 | 11406.984 | 54.5048
1143.119 | 11406.984 | 54.5022
1143.227 | 11408.977 | 54.4985
1143.331 | 11410.344 | 54.4976
1143.424 | 11410.904 | 54.4928
1143.532 | 11411.794 | 54.4903
1143.616 | 11412.37 | 54.4933
1143.722 | 11413.935 | 54.4876
1143.826 | 11414.577 | 54.4853
1143.938 | 11416.109 | 54.4846
1144.002 | 11416.109 | 54.4853
1144.107 | 11417.79 | 54.4835
1144.212 | 11418.597 | 54.4821
1144.331 | 11419.733 | 54.4709
1144.436 | 11421.068 | 54.4678
1144.518 | 11421.858 | 54.4682
1144.608 | 11422.567 | 54.4656
1144.73 | 11423.769 | 54.4642
1144.826 | 11424.346 | 54.4633
1144.912 | 11425.252 | 54.4658
1145.026 | 11427.113 | 54.4647
1145.136 | 11427.69 | 54.4639
1145.22 | 11428.876 | 54.4618
1145.327 | 11429.913 | 54.4608
1145.415 | 11430.852 | 54.459
1145.52 | 11432.236 | 54.4584
1145.606 | 11432.697 | 54.457
1145.722 | 11433.653 | 54.4546
1145.819 | 11434.262 | 54.456
1145.923 | 11435.926 | 54.4552
1146.019 | 11437.178 | 54.454
1146.131 | 11437.672 | 54.4528
1146.206 | 11438.347 | 54.4522
1146.316 | 11439.468 | 54.4539
1146.426 | 11440.785 | 54.451
1146.513 | 11441.84 | 54.4526
1146.616 | 11442.433 | 54.4527
1146.71 | 11443.932 | 54.4511
1146.829 | 11444.492 | 54.4503
1146.913 | 11446.123 | 54.4488
1147.013 | 11446.93 | 54.4484
1147.127 | 11447.523 | 54.4479
1147.226 | 11448.626 | 54.4463
1147.309 | 11449.285 | 54.4483
1147.417 | 11450.488 | 54.4486
1147.522 | 11451.855 | 54.4477
1147.615 | 11452.86 | 54.4475
1147.712 | 11454.145 | 54.4509
1147.811 | 11454.935 | 54.4481
1147.915 | 11455.594 | 54.4461
1148.009 | 11456.879 | 54.4456
1148.109 | 11457.291 | 54.4479
1148.204 | 11458.477 | 54.4459
1148.322 | 11459.943 | 54.449
1148.407 | 11460.882 | 54.4465
1148.506 | 11461.343 | 54.4434
1148.62 | 11462.71 | 54.4436
1148.706 | 11463.864 | 54.4463
1148.814 | 11464.473 | 54.4449
1148.921 | 11465.593 | 54.4453
1149.01 | 11467.076 | 54.4474
1149.108 | 11467.768 | 54.4431
1149.217 | 11468.476 | 54.4453
1149.331 | 11470.14 | 54.4439
1149.419 | 11470.733 | 54.4463
1149.506 | 11471.787 | 54.4459
1149.613 | 11472.676 | 54.4433
1149.709 | 11473.302 | 54.443
1149.812 | 11475.098 | 54.4456
1149.931 | 11476.3 | 54.4449
1150.01 | 11476.3 | 54.443
1150.101 | 11477.799 | 54.4464
1150.208 | 11478.376 | 54.447
1150.305 | 11479.875 | 54.4476
1150.4 | 11480.435 | 54.445
1150.522 | 11481.736 | 54.4441
1150.609 | 11482.824 | 54.445
1150.729 | 11483.73 | 54.4463
1150.809 | 11484.306 | 54.4469
1150.928 | 11486.102 | 54.4477
1151.018 | 11486.678 | 54.4443
1151.105 | 11487.782 | 54.4485
1151.239 | 11488.474 | 54.4466
1151.31 | 11489.396 | 54.4469
1151.401 | 11490.467 | 54.4474
1151.505 | 11491.834 | 54.4488
1151.627 | 11493.3 | 54.4504
1151.729 | 11494.091 | 54.4507
1151.825 | 11494.914 | 54.4517
1151.915 | 11495.392 | 54.452
1152.021 | 11496.908 | 54.4509
1152.135 | 11497.764 | 54.4506
1152.22 | 11499.23 | 54.4496
1152.306 | 11499.79 | 54.4508
1152.429 | 11500.878 | 54.4499
1152.535 | 11501.586 | 54.4533
1152.622 | 11503.233 | 54.4512
1152.719 | 11503.694 | 54.4531
1152.817 | 11505.16 | 54.4524
1152.9 | 11505.721 | 54.4528
1153.017 | 11506.857 | 54.4547
1153.106 | 11506.857 | 54.4542
1153.227 | 11508.307 | 54.4531
1153.303 | 11509.262 | 54.4562
1153.4 | 11510.283 | 54.4551
1153.523 | 11511.898 | 54.4562
1153.612 | 11512.573 | 54.4587
1153.701 | 11513.726 | 54.458
1153.821 | 11515.258 | 54.4622
1153.91 | 11515.703 | 54.4623
1154.014 | 11517.12 | 54.4607
1154.111 | 11517.778 | 54.4617
1154.223 | 11518.866 | 54.4664
1154.318 | 11519.887 | 54.4552
1154.414 | 11521.155 | 54.4604
1154.526 | 11521.748 | 54.4569
1154.622 | 11522.901 | 54.4593
1154.726 | 11523.742 | 54.4598
1154.81 | 11524.302 | 54.4576
1154.919 | 11526.031 | 54.4595
1155.02 | 11526.773 | 54.462
1155.126 | 11527.662 | 54.4634
1155.208 | 11528.288 | 54.4638
1155.312 | 11530.116 | 54.466
1155.411 | 11530.891 | 54.4613
1155.521 | 11531.484 | 54.4647
1155.619 | 11532.818 | 54.4629
1155.71 | 11533.658 | 54.4651
1155.807 | 11535.058 | 54.4669
1155.907 | 11535.882 | 54.4691
1156.021 | 11536.425 | 54.4673
1156.11 | 11538.122 | 54.4687
1156.221 | 11538.715 | 54.4668
1156.305 | 11539.736 | 54.4695
1156.43 | 11540.461 | 54.465
1156.517 | 11541.367 | 54.4453
1156.604 | 11543.047 | 54.443
1156.721 | 11543.542 | 54.4414
1156.814 | 11545.123 | 54.4412
1156.92 | 11545.733 | 54.4438
1157.005 | 11546.886 | 54.4392
1157.103 | 11547.479 | 54.4397
1157.202 | 11548.813 | 54.4362
1157.319 | 11549.373 | 54.4361
1157.401 | 11550.197 | 54.4384
1157.535 | 11552.009 | 54.4316
1157.619 | 11552.519 | 54.4349
1157.717 | 11553.211 | 54.4323
1157.813 | 11554.183 | 54.4335
1157.907 | 11555.88 | 54.434
1158.05 | 11557.214 | 54.4301
1158.116 | 11557.214 | 54.4337
1158.203 | 11558.136 | 54.4303
1158.316 | 11559.883 | 54.4329
1158.4 | 11560.69 | 54.4327
1158.528 | 11562.106 | 54.4352
1158.639 | 11562.65 | 54.4341
1158.733 | 11564.165 | 54.4339
1158.823 | 11564.742 | 54.4334
1158.933 | 11566.389 | 54.4336
1159.009 | 11566.389 | 54.4341
1159.104 | 11567.723 | 54.4324
1159.209 | 11568.662 | 54.4327
1159.344 | 11570.178 | 54.4326
1159.41 | 11570.178 | 54.4318
1159.503 | 11572.023 | 54.433
1159.637 | 11572.616 | 54.4304
1159.707 | 11573.374 | 54.4339
1159.823 | 11575.054 | 54.4336
1159.909 | 11575.812 | 54.4302
1160 | 11576.701 | 54.4173
1160.131 | 11577.376 | 54.4156
1160.234 | 11578.958 | 54.4097
1160.301 | 11579.996 | 54.4084
1160.437 | 11580.77 | 54.4065
1160.534 | 11581.396 | 54.4078
1160.603 | 11582.318 | 54.4076
1160.724 | 11583.718 | 54.405
1160.826 | 11584.871 | 54.4076
1160.936 | 11585.794 | 54.4054
1161.019 | 11586.552 | 54.4038
1161.138 | 11588.1 | 54.4029
1161.205 | 11588.808 | 54.4014
1161.336 | 11589.945 | 54.4007
1161.421 | 11590.538 | 54.3999
1161.527 | 11592.119 | 54.3953
1161.6 | 11592.712 | 54.398
1161.732 | 11593.651 | 54.3951
1161.815 | 11594.393 | 54.3956
1161.925 | 11595.958 | 54.3988
1162.027 | 11596.616 | 54.3968
1162.107 | 11597.325 | 54.3921
1162.227 | 11598.692 | 54.3935
1162.329 | 11600.125 | 54.3951
1162.413 | 11601.262 | 54.3932
1162.513 | 11602.118 | 54.3933
1162.621 | 11602.843 | 54.3942
1162.717 | 11604.128 | 54.3918
1162.812 | 11604.77 | 54.3924
1162.923 | 11605.347 | 54.3921
1163.022 | 11607.027 | 54.392
1163.128 | 11607.027 | 54.389
1163.214 | 11608.987 | 54.3935
1163.323 | 11609.515 | 54.3903
1163.429 | 11610.783 | 54.3932
1163.516 | 11611.985 | 54.3892
1163.608 | 11612.463 | 54.3874
1163.704 | 11613.188 | 54.3887
1163.809 | 11614.802 | 54.3875
1163.922 | 11615.428 | 54.3855
1164.016 | 11616.96 | 54.388
1164.107 | 11617.504 | 54.3922
1164.219 | 11618.789 | 54.3909
1164.317 | 11619.81 | 54.3864
1164.414 | 11621.111 | 54.3807
1164.507 | 11621.638 | 54.3728
1164.605 | 11622.857 | 54.3732
1164.715 | 11623.417 | 54.3717
1164.82 | 11624.62 | 54.3709
1164.926 | 11625.905 | 54.3731
1165.007 | 11626.761 | 54.3735
1165.128 | 11627.453 | 54.3725
1165.221 | 11628.903 | 54.3724
1165.319 | 11629.677 | 54.372
1165.408 | 11630.764 | 54.3727
1165.5 | 11632.115 | 54.3751
1165.612 | 11632.823 | 54.3708
1165.707 | 11633.614 | 54.3752
1165.829 | 11634.8 | 54.3742
1165.904 | 11634.8 | 54.3723
1166.002 | 11636.793 | 54.3735
1166.116 | 11637.567 | 54.3716
1166.212 | 11638.144 | 54.3747
1166.304 | 11639.824 | 54.3754
1166.407 | 11641.076 | 54.3773
1166.508 | 11641.801 | 54.3733
1166.615 | 11642.74 | 54.3763
1166.73 | 11643.942 | 54.3782
1166.83 | 11644.601 | 54.3772
1166.9 | 11645.343 | 54.3778
1167.033 | 11646.907 | 54.378
1167.131 | 11647.599 | 54.3773
1167.201 | 11648.686 | 54.378
1167.314 | 11649.362 | 54.3812
1167.411 | 11650.12 | 54.3795
1167.53 | 11651.981 | 54.3804
1167.621 | 11652.426 | 54.3797
1167.744 | 11653.908 | 54.3819
1167.808 | 11654.452 | 54.381
1167.907 | 11655.325 | 54.3823
1168.003 | 11656.083 | 54.3792
1168.11 | 11657.812 | 54.3851
1168.209 | 11658.372 | 54.3822
1168.305 | 11659.097 | 54.3839
1168.425 | 11660.909 | 54.3845
1168.52 | 11661.552 | 54.3871
1168.602 | 11662.243 | 54.3856
1168.736 | 11663.775 | 54.3891
1168.804 | 11664.352 | 54.3864
1168.922 | 11665.884 | 54.3897
1169.013 | 11666.362 | 54.3917
1169.122 | 11667.894 | 54.3944
1169.227 | 11668.915 | 54.3921
1169.321 | 11670.183 | 54.3949
1169.405 | 11670.76 | 54.3934
1169.523 | 11671.666 | 54.3948
1169.618 | 11673.165 | 54.3946
1169.724 | 11673.939 | 54.396
1169.838 | 11674.614 | 54.3965
1169.9 | 11675.718 | 54.3971
1170.001 | 11676.295 | 54.396
1170.128 | 11677.942 | 54.3974
1170.227 | 11678.7 | 54.3981
1170.309 | 11679.243 | 54.3981
1170.4 | 11680.297 | 54.3972
1170.522 | 11681.912 | 54.4034
1170.621 | 11682.538 | 54.4016
1170.712 | 11683.246 | 54.4044
1170.826 | 11684.877 | 54.4046
1170.921 | 11686.178 | 54.4033
1171.033 | 11686.821 | 54.4028
1171.115 | 11687.842 | 54.4025
1171.221 | 11688.748 | 54.4085
1171.324 | 11690.197 | 54.4049
1171.431 | 11690.791 | 54.4043
1171.515 | 11691.828 | 54.4077
1171.61 | 11692.8 | 54.407
1171.713 | 11693.393 | 54.4072
1171.822 | 11694.118 | 54.4076
1171.919 | 11695.979 | 54.4073
1172.008 | 11696.539 | 54.4089
1172.11 | 11697.874 | 54.4109
1172.224 | 11698.467 | 54.4136
1172.312 | 11699.933 | 54.413
1172.42 | 11700.723 | 54.4124
1172.522 | 11702.041 | 54.4133
1172.605 | 11702.7 | 54.4146
1172.719 | 11703.376 | 54.4151
1172.823 | 11704.726 | 54.4186
1172.907 | 11705.846 | 54.4158
1173.024 | 11706.456 | 54.4157
1173.127 | 11707.444 | 54.4169
1173.212 | 11708.795 | 54.4164
1173.316 | 11709.685 | 54.4185
1173.403 | 11710.788 | 54.4199
1173.52 | 11711.645 | 54.4214
1173.604 | 11712.205 | 54.42
1173.706 | 11713.885 | 54.4224
1173.826 | 11714.429 | 54.4204
1173.91 | 11716.076 | 54.4225
1174.011 | 11716.9 | 54.4246
1174.117 | 11717.707 | 54.4213
1174.227 | 11718.761 | 54.4242
1174.303 | 11719.799 | 54.4276
1174.415 | 11720.573 | 54.4283
1174.511 | 11721.133 | 54.425
1174.608 | 11722.121 | 54.4297
1174.725 | 11723.785 | 54.4283
1174.819 | 11724.708 | 54.4321
1174.912 | 11725.334 | 54.4315
1175.026 | 11726.75 | 54.43
1175.112 | 11727.804 | 54.4303
1175.235 | 11729.353 | 54.4293
1175.309 | 11729.353 | 54.4275
1175.428 | 11730.918 | 54.4293
1175.515 | 11731.626 | 54.4259
1175.603 | 11732.483 | 54.4178
1175.705 | 11733.142 | 54.4192
1175.832 | 11735.118 | 54.4218
1175.922 | 11735.711 | 54.4254
1176.006 | 11736.864 | 54.4259
1176.13 | 11737.589 | 54.4291
1176.229 | 11738.891 | 54.4261
1176.324 | 11740.241 | 54.4299
1176.413 | 11740.736 | 54.4296
1176.533 | 11741.987 | 54.4351
1176.618 | 11742.482 | 54.4365
1176.73 | 11744.096 | 54.4385
1176.818 | 11744.656 | 54.4361
1176.932 | 11745.842 | 54.4404
1177.012 | 11746.32 | 54.4413
1177.102 | 11747.72 | 54.4422
1177.221 | 11749.186 | 54.4465
1177.322 | 11750.174 | 54.4478
1177.403 | 11750.734 | 54.4466
1177.534 | 11751.756 | 54.4494
1177.627 | 11753.074 | 54.4507
1177.719 | 11753.518 | 54.4523
1177.835 | 11755.067 | 54.4557
1177.941 | 11755.676 | 54.459
1178.036 | 11756.846 | 54.457
1178.119 | 11758.147 | 54.4621
1178.204 | 11758.724 | 54.4609
1178.319 | 11759.613 | 54.4636
1178.429 | 11760.206 | 54.4674
1178.534 | 11762.035 | 54.4718
1178.624 | 11762.628 | 54.4693
1178.735 | 11764.061 | 54.4723
1178.825 | 11764.802 | 54.4763
1178.919 | 11765.807 | 54.4756
1179.016 | 11767.108 | 54.4781
1179.124 | 11767.882 | 54.476
1179.222 | 11769.184 | 54.4792
1179.307 | 11769.661 | 54.4813
1179.414 | 11770.946 | 54.4832
1179.524 | 11771.539 | 54.484
1179.62 | 11773.203 | 54.4884
1179.719 | 11773.78 | 54.4885
1179.813 | 11774.801 | 54.4923
1179.925 | 11775.839 | 54.4943
1180.011 | 11776.761 | 54.4989
1180.119 | 11778.145 | 54.4969
1180.216 | 11778.623 | 54.498
1180.34 | 11779.825 | 54.5014
1180.408 | 11780.764 | 54.5036
1180.519 | 11781.604 | 54.5049
1180.619 | 11782.955 | 54.5078
1180.723 | 11783.746 | 54.5093
1180.82 | 11784.783 | 54.5111
1180.907 | 11785.722 | 54.5149
1181.007 | 11786.282 | 54.5164
1181.114 | 11788.078 | 54.5209
1181.221 | 11788.687 | 54.5229
1181.304 | 11789.709 | 54.5212
1181.401 | 11790.252 | 54.5285
1181.518 | 11791.356 | 54.5264
1181.613 | 11792.18 | 54.5277
1181.719 | 11793.135 | 54.5322
1181.813 | 11794.766 | 54.5352
1181.916 | 11795.375 | 54.5391
1182.035 | 11796.808 | 54.5402
1182.119 | 11797.879 | 54.5421
1182.201 | 11798.785 | 54.5455
1182.307 | 11800.053 | 54.5438
1182.408 | 11800.844 | 54.5463
1182.501 | 11801.651 | 54.5484
1182.603 | 11802.788 | 54.5477
1182.717 | 11803.546 | 54.5501
1182.831 | 11804.962 | 54.5486
1182.902 | 11805.984 | 54.5546
1183.001 | 11806.659 | 54.5542
1183.107 | 11807.746 | 54.5581
1183.203 | 11808.603 | 54.5627
1183.3 | 11809.97 | 54.5618
1183.437 | 11810.662 | 54.5661
1183.524 | 11811.403 | 54.5688
1183.612 | 11812.457 | 54.5688
1183.709 | 11813.116 | 54.5702
1183.829 | 11814.961 | 54.5739
1183.922 | 11815.373 | 54.576
1184.011 | 11816.164 | 54.5773
1184.103 | 11817.794 | 54.5799
1184.23 | 11819.112 | 54.5816
1184.319 | 11819.672 | 54.5852
1184.444 | 11820.71 | 54.583
1184.532 | 11821.435 | 54.5869
1184.607 | 11822.637 | 54.5892
1184.723 | 11823.873 | 54.5954
1184.82 | 11824.515 | 54.5935
1184.907 | 11825.438 | 54.5964
1185.004 | 11826.723 | 54.5994
1185.124 | 11827.909 | 54.6021
1185.21 | 11828.337 | 54.6018
1185.339 | 11829.836 | 54.6057
1185.416 | 11830.396 | 54.6073
1185.521 | 11832.159 | 54.6121
1185.623 | 11832.818 | 54.6113
1185.723 | 11833.674 | 54.6159
1185.827 | 11835.091 | 54.6138
1185.907 | 11835.766 | 54.6177
1186.027 | 11836.573 | 54.6183
1186.128 | 11838.089 | 54.6198
1186.227 | 11838.912 | 54.6239
1186.321 | 11839.374 | 54.6248
1186.428 | 11840.971 | 54.6302
1186.547 | 11841.762 | 54.6305
1186.616 | 11842.816 | 54.6331
1186.717 | 11843.508 | 54.6352
1186.823 | 11845.188 | 54.6389
1186.929 | 11845.781 | 54.6405
1187.021 | 11846.457 | 54.6456
1187.118 | 11848.137 | 54.645
1187.222 | 11848.829 | 54.6463
1187.322 | 11849.669 | 54.6503
1187.408 | 11850.213 | 54.65
1187.53 | 11851.728 | 54.652
1187.601 | 11852.272 | 54.6583
1187.711 | 11854.084 | 54.6604
1187.827 | 11854.841 | 54.6666
1187.921 | 11855.863 | 54.6672
1188.019 | 11857.131 | 54.6729
1188.129 | 11857.774 | 54.6749
1188.225 | 11858.762 | 54.673
1188.322 | 11859.8 | 54.6786
1188.408 | 11860.739 | 54.6823
1188.52 | 11862.139 | 54.6846
1188.624 | 11862.584 | 54.6851
1188.71 | 11864.05 | 54.6889
1188.846 | 11864.626 | 54.6895
1188.926 | 11865.779 | 54.693
1189.028 | 11866.389 | 54.6964
1189.112 | 11867.278 | 54.6986
1189.216 | 11868.827 | 54.698
1189.32 | 11869.42 | 54.7046
1189.414 | 11870.935 | 54.7069
1189.518 | 11871.693 | 54.7105
1189.6 | 11872.286 | 54.7118
1189.708 | 11873.34 | 54.7123
1189.824 | 11874.526 | 54.7186
1189.909 | 11875.696 | 54.7191
1190.028 | 11876.766 | 54.7222
1190.104 | 11877.804 | 54.7281
1190.217 | 11878.381 | 54.7268
1190.302 | 11879.139 | 54.7309
1190.413 | 11880.934 | 54.7361
1190.54 | 11881.774 | 54.7385
1190.604 | 11882.384 | 54.7391
1190.703 | 11883.998 | 54.7401
1190.805 | 11884.822 | 54.7444
1190.924 | 11885.382 | 54.7454
1191.006 | 11886.205 | 54.7514
1191.112 | 11887.424 | 54.7516
1191.21 | 11888.1 | 54.7561
1191.308 | 11889.055 | 54.7599
1191.424 | 11890.719 | 54.7624
1191.517 | 11891.707 | 54.7667
1191.601 | 11892.284 | 54.7702
1191.732 | 11894.112 | 54.7715
1191.821 | 11894.672 | 54.7766
1191.932 | 11895.743 | 54.7776
1192.02 | 11896.287 | 54.7795
1192.128 | 11898.23 | 54.7842
1192.223 | 11898.708 | 54.7862
1192.307 | 11899.746 | 54.7866
1192.407 | 11900.438 | 54.7929
1192.529 | 11901.92 | 54.7942
1192.623 | 11902.53 | 54.7951
1192.731 | 11903.683 | 54.7974
1192.809 | 11904.309 | 54.8027
1192.924 | 11906.187 | 54.8057
1193.042 | 11907.093 | 54.808
1193.105 | 11907.093 | 54.8104
1193.213 | 11908.625 | 54.8125
1193.305 | 11909.3 | 54.8166
1193.427 | 11910.914 | 54.818
1193.549 | 11911.623 | 54.8248
1193.61 | 11912.479 | 54.8259
1193.723 | 11914.176 | 54.8271
1193.828 | 11915.049 | 54.8311
1193.904 | 11915.724 | 54.8354
1194.032 | 11916.449 | 54.8388
1194.109 | 11917.602 | 54.8406
1194.201 | 11918.228 | 54.8421
1194.32 | 11919.842 | 54.8462
1194.402 | 11920.402 | 54.8497
1194.523 | 11921.473 | 54.8524
1194.617 | 11923.088 | 54.8475
1194.738 | 11923.664 | 54.8565
1194.827 | 11924.669 | 54.8583
1194.926 | 11925.838 | 54.8584
1195.015 | 11926.81 | 54.8617
1195.135 | 11927.453 | 54.8628
1195.23 | 11928.787 | 54.8659
1195.314 | 11929.907 | 54.8676
1195.423 | 11931.192 | 54.8707
1195.519 | 11931.653 | 54.8711
1195.626 | 11932.642 | 54.8733
1195.725 | 11933.828 | 54.876
1195.814 | 11934.783 | 54.8788
1195.903 | 11935.475 | 54.8798
1196.025 | 11936.925 | 54.8843
1196.116 | 11937.929 | 54.8902
1196.228 | 11938.473 | 54.8883
1196.328 | 11939.577 | 54.891
1196.415 | 11940.268 | 54.894
1196.515 | 11941.916 | 54.8987
1196.63 | 11942.492 | 54.8994
1196.728 | 11943.612 | 54.9047
1196.824 | 11944.255 | 54.9085
1196.92 | 11945.194 | 54.9098
1197.016 | 11946.166 | 54.914
1197.108 | 11947.829 | 54.9166
1197.223 | 11948.422 | 54.9169
1197.32 | 11949.427 | 54.9206
1197.419 | 11950.152 | 54.9239
1197.53 | 11951.766 | 54.9289
1197.617 | 11952.936 | 54.9284
1197.712 | 11953.562 | 54.9328
1197.807 | 11954.698 | 54.9346
1197.911 | 11955.324 | 54.9379
1198.015 | 11956.823 | 54.9436
1198.11 | 11957.779 | 54.943
1198.214 | 11958.784 | 54.9471
1198.31 | 11959.871 | 54.948
1198.425 | 11960.382 | 54.9532
1198.519 | 11961.205 | 54.9539
1198.603 | 11962.161 | 54.9588
1198.711 | 11963.363 | 54.9621
1198.818 | 11964.615 | 54.965
1198.919 | 11965.488 | 54.9665
1199.008 | 11967.02 | 54.97
1199.107 | 11967.827 | 54.9755
1199.212 | 11968.618 | 54.9755
1199.336 | 11969.738 | 54.9785
1199.412 | 11970.315 | 54.9803
1199.529 | 11971.912 | 54.9837
1199.631 | 11972.917 | 54.9865
1199.725 | 11973.411 | 54.9885
1199.829 | 11974.943 | 54.9917
1199.95 | 11975.602 | 54.9748
1200.029 | 11976.492 | 54.9535
1200.106 | 11977.497 | 54.9564
1200.216 | 11978.156 | 54.9573
1200.31 | 11979.127 | 54.9599
1200.407 | 11980.099 | 54.9634
1200.526 | 11981.878 | 54.9663
1200.646 | 11983.13 | 54.9686
1200.709 | 11983.13 | 54.9732
1200.804 | 11984.81 | 54.9762
1200.926 | 11986.029 | 54.9801
1201.05 | 11986.622 | 54.9799
1201.113 | 11987.792 | 54.9822
1201.212 | 11988.599 | 54.9863
1201.335 | 11989.62 | 54.9896
1201.426 | 11991.037 | 54.9909
1201.5 | 11991.037 | 54.9913
1201.604 | 11992.767 | 54.9957
1201.727 | 11994.035 | 54.9977
1201.824 | 11994.628 | 55.0003
1201.931 | 11996.111 | 55.002
1202.002 | 11996.951 | 55.0054
1202.125 | 11998.219 | 55.0077
1202.236 | 11998.664 | 55.0107
1202.343 | 11999.784 | 55.0145
1202.428 | 12001.217 | 55.0175
1202.519 | 12001.86 | 55.0207
1202.624 | 12003.161 | 55.0243
1202.718 | 12003.639 | 55.0264
1202.814 | 12004.38 | 55.0282
1202.919 | 12005.467 | 55.0313
1203.021 | 12006.768 | 55.0353
1203.126 | 12006.768 | 55.0353
1203.227 | 12008.762 | 55.0385
1203.333 | 12009.602 | 55.044
1203.415 | 12010.294 | 55.0442
1203.514 | 12012.073 | 55.047
1203.618 | 12012.929 | 55.0513
1203.727 | 12013.489 | 55.0525
1203.821 | 12014.988 | 55.0545
1203.931 | 12015.581 | 55.0568
1204.024 | 12016.619 | 55.0597
1204.123 | 12017.789 | 55.0624
1204.212 | 12018.744 | 55.0678
1204.324 | 12019.634 | 55.0669
1204.414 | 12021.1 | 55.071
1204.539 | 12021.676 | 55.0717
1204.609 | 12022.862 | 55.0733
1204.724 | 12023.406 | 55.0767
1204.829 | 12024.74 | 55.0812
1204.911 | 12025.844 | 55.0848
1205.037 | 12026.453 | 55.0845
1205.124 | 12027.573 | 55.088
1205.209 | 12028.216 | 55.0909
1205.317 | 12029.451 | 55.0912
1205.42 | 12030.769 | 55.0989
1205.516 | 12031.79 | 55.1013
1205.605 | 12032.976 | 55.1003
1205.724 | 12033.685 | 55.1029
1205.805 | 12034.772 | 55.1056
1205.934 | 12035.414 | 55.1047
1206.024 | 12036.535 | 55.1089
1206.116 | 12037.539 | 55.1117
1206.205 | 12039.005 | 55.1134
1206.314 | 12039.78 | 55.1165
1206.42 | 12040.257 | 55.1173
1206.509 | 12042.036 | 55.1212
1206.606 | 12042.827 | 55.1223
1206.71 | 12044.046 | 55.1274
1206.827 | 12044.721 | 55.1308
1206.915 | 12045.809 | 55.1304
1207.01 | 12046.731 | 55.1336
1207.112 | 12047.654 | 55.1351
1207.201 | 12048.741 | 55.1381
1207.315 | 12049.301 | 55.1428
1207.404 | 12050.981 | 55.1422
1207.53 | 12051.574 | 55.1455
1207.6 | 12052.645 | 55.1489
1207.718 | 12053.32 | 55.1537
1207.8 | 12054.111 | 55.156
1207.941 | 12056.038 | 55.1568
1208.024 | 12056.038 | 55.161
1208.14 | 12057.932 | 55.1611
1208.205 | 12058.822 | 55.162
1208.312 | 12059.646 | 55.1658
1208.44 | 12060.914 | 55.1667
1208.521 | 12061.359 | 55.1695
1208.613 | 12062.149 | 55.1728
1208.746 | 12063.896 | 55.1714
1208.827 | 12064.884 | 55.1767
1208.926 | 12065.46 | 55.175
1209.042 | 12066.614 | 55.178
1209.106 | 12067.371 | 55.1811
1209.231 | 12069.068 | 55.181
1209.328 | 12069.529 | 55.1823
1209.434 | 12071.111 | 55.1835
1209.506 | 12071.704 | 55.1829
1209.639 | 12072.89 | 55.1853
1209.721 | 12073.499 | 55.1882
1209.828 | 12074.57 | 55.1881
1209.929 | 12075.855 | 55.1887
1210 | 12076.761 | 55.1927
1210.123 | 12078.144 | 55.1926
1210.206 | 12078.721 | 55.1936
1210.301 | 12079.742 | 55.1993
1210.409 | 12080.566 | 55.2002
1210.506 | 12081.702 | 55.1989
1210.629 | 12082.625 | 55.2008
1210.731 | 12084.239 | 55.2046
1210.807 | 12084.239 | 55.2024
1210.931 | 12085.969 | 55.204
1211.02 | 12086.512 | 55.2044
1211.107 | 12087.369 | 55.204
1211.225 | 12088.917 | 55.206
1211.324 | 12090.153 | 55.206
1211.435 | 12090.762 | 55.208
1211.5 | 12091.421 | 55.2087
1211.615 | 12092.756 | 55.2118
1211.716 | 12093.447 | 55.215
1211.8 | 12094.288 | 55.2163
1211.915 | 12095.77 | 55.2221
1212.016 | 12097.088 | 55.2195
1212.125 | 12097.796 | 55.2227
1212.218 | 12098.801 | 55.2234
1212.32 | 12099.427 | 55.2131
1212.413 | 12101.025 | 55.2124
1212.55 | 12101.618 | 55.2179
1212.622 | 12102.837 | 55.2179
1212.714 | 12103.529 | 55.2176
1212.826 | 12104.83 | 55.2181
1212.925 | 12105.835 | 55.2176
1213.017 | 12106.346 | 55.2224
1213.107 | 12107.416 | 55.2234
1213.216 | 12108.421 | 55.2248
1213.309 | 12109.838 | 55.2262
1213.433 | 12110.414 | 55.2234
1213.52 | 12111.287 | 55.2295
1213.613 | 12113.05 | 55.2333
1213.709 | 12113.808 | 55.2325
1213.835 | 12114.417 | 55.237
1213.928 | 12115.537 | 55.2384
1214.025 | 12116.773 | 55.2409
1214.109 | 12117.712 | 55.2392
1214.225 | 12118.42 | 55.2414
1214.313 | 12120.117 | 55.2428
1214.425 | 12120.677 | 55.2421
1214.509 | 12121.731 | 55.2443
1214.612 | 12122.291 | 55.2482
1214.704 | 12123.971 | 55.2495
1214.809 | 12124.828 | 55.2522
1214.922 | 12125.437 | 55.2552
1215.003 | 12126.508 | 55.2552
1215.12 | 12127.2 | 55.2591
1215.207 | 12129.028 | 55.2605
1215.309 | 12129.638 | 55.2622
1215.4 | 12130.643 | 55.2644
1215.552 | 12131.927 | 55.2683
1215.61 | 12132.471 | 55.2663
1215.718 | 12133.476 | 55.2706
1215.826 | 12134.711 | 55.2701
1215.912 | 12135.782 | 55.2717
1216.014 | 12136.375 | 55.2737
1216.104 | 12137.956 | 55.2783
1216.248 | 12138.599 | 55.2797
1216.331 | 12139.455 | 55.2828
1216.402 | 12140.263 | 55.2863
1216.501 | 12141.185 | 55.2856
1216.616 | 12142.816 | 55.2816
1216.728 | 12144.216 | 55.2877
1216.81 | 12144.216 | 55.2871
1216.912 | 12145.781 | 55.2863
1217.006 | 12146.67 | 55.2912
1217.137 | 12147.362 | 55.2942
1217.202 | 12148.318 | 55.2968
1217.306 | 12149.965 | 55.2986
1217.401 | 12150.542 | 55.3
1217.529 | 12152.057 | 55.304
1217.619 | 12152.634 | 55.3032
1217.703 | 12153.688 | 55.3047
1217.808 | 12154.297 | 55.3082
1217.904 | 12155.022 | 55.309
1218.023 | 12156.851 | 55.3115
1218.117 | 12157.328 | 55.3121
1218.225 | 12158.877 | 55.3172
1218.303 | 12159.684 | 55.3201
1218.425 | 12160.87 | 55.3193
1218.519 | 12161.315 | 55.3211
1218.624 | 12162.863 | 55.3244
1218.708 | 12163.506 | 55.3269
1218.83 | 12164.576 | 55.3294
1218.926 | 12165.268 | 55.3297
1219.038 | 12167.031 | 55.3311
1219.118 | 12167.739 | 55.3333
1219.232 | 12168.661 | 55.3349
1219.328 | 12169.287 | 55.3398
1219.42 | 12171.116 | 55.3434
1219.501 | 12171.676 | 55.3427
1219.623 | 12172.763 | 55.3454
1219.721 | 12174.113 | 55.3475
1219.831 | 12174.723 | 55.3487
1219.92 | 12175.514 | 55.3521
1220.032 | 12176.963 | 55.357
1220.119 | 12177.704 | 55.3589
1220.202 | 12178.396 | 55.3602
1220.313 | 12179.862 | 55.3638
1220.426 | 12180.439 | 55.361
1220.523 | 12181.987 | 55.3631
1220.615 | 12182.646 | 55.3671
1220.713 | 12183.865 | 55.3682
1220.8 | 12184.425 | 55.3708
1220.927 | 12185.628 | 55.3742
1221.015 | 12187.077 | 55.3742
1221.127 | 12187.687 | 55.3757
1221.213 | 12188.757 | 55.3788
1221.321 | 12190.108 | 55.3807
1221.427 | 12190.602 | 55.3849
1221.509 | 12192.036 | 55.3867
1221.623 | 12192.513 | 55.3887
1221.713 | 12193.205 | 55.389
1221.822 | 12194.754 | 55.3907
1221.911 | 12195.709 | 55.3922
1222.032 | 12196.763 | 55.3954
1222.107 | 12197.966 | 55.3977
1222.233 | 12198.542 | 55.4012
1222.31 | 12199.629 | 55.4024
1222.417 | 12200.519 | 55.4062
1222.511 | 12201.079 | 55.4081
1222.613 | 12203.089 | 55.4086
1222.713 | 12203.764 | 55.4132
1222.818 | 12204.703 | 55.4159
1222.905 | 12205.247 | 55.4149
1223.006 | 12206.762 | 55.4159
1223.118 | 12207.339 | 55.4224
1223.211 | 12208.854 | 55.4222
1223.349 | 12209.612 | 55.4251
1223.429 | 12210.716 | 55.4277
1223.508 | 12211.737 | 55.4316
1223.604 | 12212.972 | 55.4323
1223.732 | 12213.598 | 55.4334
1223.801 | 12214.636 | 55.4355
1223.919 | 12215.558 | 55.4392
1224.016 | 12216.135 | 55.4421
1224.103 | 12217.931 | 55.4415
1224.202 | 12218.672 | 55.4433
1224.319 | 12219.298 | 55.4486
1224.41 | 12220.83 | 55.4511
1224.503 | 12221.637 | 55.4513
1224.608 | 12222.098 | 55.4571
1224.711 | 12224.009 | 55.4582
1224.808 | 12224.717 | 55.4603
1224.902 | 12225.491 | 55.4598
1225.05 | 12227.155 | 55.466
1225.124 | 12227.682 | 55.4672
1225.204 | 12228.638 | 55.4689
1225.302 | 12229.923 | 55.4694
1225.401 | 12230.647 | 55.4714
1225.506 | 12231.52 | 55.4735
1225.629 | 12232.904 | 55.4764
1225.743 | 12233.53 | 55.4802
1225.815 | 12234.337 | 55.4822
1225.905 | 12235.441 | 55.4815
1226.014 | 12236.116 | 55.4851
1226.102 | 12237.055 | 55.4885
1226.205 | 12238.653 | 55.491
1226.306 | 12239.526 | 55.4949
1226.428 | 12240.893 | 55.4959
1226.534 | 12242.244 | 55.5005
1226.606 | 12242.705 | 55.5017
1226.709 | 12243.743 | 55.4996
1226.801 | 12244.468 | 55.5083
1226.927 | 12245.539 | 55.5103
1227.029 | 12246.824 | 55.5133
1227.125 | 12247.861 | 55.5137
1227.22 | 12248.306 | 55.5162
1227.32 | 12249.822 | 55.5228
1227.429 | 12250.382 | 55.5267
1227.518 | 12252.111 | 55.5248
1227.623 | 12252.754 | 55.5268
1227.726 | 12253.462 | 55.5303
1227.804 | 12254.187 | 55.5322
1227.925 | 12255.851 | 55.5341
1228.021 | 12257.102 | 55.5375
1228.123 | 12257.745 | 55.539
1228.209 | 12258.519 | 55.5416
1228.3 | 12259.623 | 55.5439
1228.401 | 12260.43 | 55.5463
1228.526 | 12261.847 | 55.5516
1228.619 | 12262.785 | 55.553
1228.728 | 12263.494 | 55.5552
1228.822 | 12265.108 | 55.5591
1228.931 | 12265.751 | 55.5569
1229.014 | 12266.722 | 55.5621
1229.122 | 12267.744 | 55.5604
1229.223 | 12268.798 | 55.5669
1229.316 | 12270.05 | 55.5684
1229.412 | 12270.61 | 55.5732
1229.516 | 12271.285 | 55.5721
1229.601 | 12272.06 | 55.5756
1229.722 | 12273.839 | 55.5781
1229.824 | 12274.745 | 55.5797
1229.915 | 12275.305 | 55.5833
1230.008 | 12276.804 | 55.5855
1230.134 | 12277.38 | 55.589
1230.226 | 12278.5 | 55.5903
1230.312 | 12280.016 | 55.5909
1230.408 | 12280.691 | 55.5976
1230.523 | 12281.383 | 55.5962
1230.611 | 12283.03 | 55.6002
1230.722 | 12283.673 | 55.603
1230.806 | 12284.612 | 55.6052
1230.926 | 12285.666 | 55.6053
1231.011 | 12286.852 | 55.6086
1231.121 | 12287.659 | 55.6105
1231.229 | 12288.713 | 55.6157
1231.322 | 12289.866 | 55.6202
1231.411 | 12290.591 | 55.6242
1231.502 | 12291.629 | 55.6226
1231.611 | 12292.486 | 55.623
1231.724 | 12293.688 | 55.6278
1231.811 | 12294.874 | 55.631
1231.906 | 12295.467 | 55.6309
1232.003 | 12296.604 | 55.6337
1232.109 | 12297.065 | 55.6381
1232.212 | 12299.009 | 55.6376
1232.309 | 12299.717 | 55.6428
1232.404 | 12300.656 | 55.6422
1232.526 | 12301.677 | 55.6444
1232.611 | 12302.748 | 55.651
1232.707 | 12303.654 | 55.6515
1232.837 | 12304.906 | 55.6593
1232.93 | 12305.894 | 55.6598
1233.03 | 12306.471 | 55.6615
1233.1 | 12307.575 | 55.6633
1233.211 | 12308.761 | 55.6671
1233.352 | 12309.403 | 55.6675
1233.411 | 12310.441 | 55.674
1233.546 | 12311.825 | 55.6771
1233.603 | 12312.418 | 55.6763
1233.701 | 12313.307 | 55.6794
1233.8 | 12314.707 | 55.6815
1233.9 | 12315.185 | 55.6825
1234.033 | 12317.26 | 55.6867
1234.131 | 12318.051 | 55.691
1234.227 | 12318.842 | 55.6943
1234.318 | 12319.32 | 55.694
1234.435 | 12320.901 | 55.6985
1234.518 | 12321.395 | 55.6974
1234.629 | 12323.042 | 55.702
1234.701 | 12323.602 | 55.705
1234.806 | 12324.69 | 55.7092
1234.91 | 12325.563 | 55.7094
1235.026 | 12326.815 | 55.7124
1235.126 | 12328.001 | 55.719
1235.216 | 12328.577 | 55.7186
1235.336 | 12329.631 | 55.7219
1235.401 | 12330.29 | 55.7226
1235.523 | 12331.806 | 55.7261
1235.622 | 12332.284 | 55.7322
1235.728 | 12333.898 | 55.7301
1235.827 | 12335.15 | 55.7324
1235.904 | 12335.15 | 55.7349
1236.035 | 12336.748 | 55.7381
1236.129 | 12337.456 | 55.74
1236.225 | 12338.774 | 55.7429
1236.321 | 12339.811 | 55.7442
1236.419 | 12341.08 | 55.7468
1236.518 | 12341.904 | 55.7527
1236.615 | 12342.464 | 55.757
1236.723 | 12343.814 | 55.7574
1236.821 | 12345.099 | 55.7619
1236.9 | 12345.61 | 55.7647
1237.031 | 12346.944 | 55.7644
1237.11 | 12347.471 | 55.7639
1237.225 | 12348.394 | 55.7697
1237.328 | 12349.201 | 55.7754
1237.41 | 12350.156 | 55.7769
1237.53 | 12351.902 | 55.7789
1237.618 | 12352.743 | 55.7824
1237.732 | 12353.187 | 55.7871
1237.818 | 12354.818 | 55.787
1237.92 | 12355.46 | 55.7882
1238.024 | 12356.432 | 55.7935
1238.115 | 12358.03 | 55.7944
1238.224 | 12358.508 | 55.7993
1238.322 | 12359.743 | 55.8012
1238.417 | 12360.748 | 55.8035
1238.512 | 12362.05 | 55.8051
1238.612 | 12362.857 | 55.8082
1238.706 | 12363.417 | 55.8124
1238.829 | 12364.537 | 55.8148
1238.928 | 12365.377 | 55.8161
1239.009 | 12367.008 | 55.8185
1239.105 | 12367.601 | 55.8235
1239.206 | 12368.77 | 55.8236
1239.312 | 12370.039 | 55.8252
1239.412 | 12370.846 | 55.8272
1239.521 | 12371.39 | 55.832
1239.611 | 12372.131 | 55.8352
1239.714 | 12374.025 | 55.8388
1239.803 | 12374.618 | 55.8369
1239.905 | 12375.524 | 55.8442
1240.005 | 12376.76 | 55.8481
1240.119 | 12377.336 | 55.8503
1240.208 | 12378.802 | 55.8557
1240.306 | 12379.609 | 55.8549
1240.427 | 12380.68 | 55.8552
1240.513 | 12381.751 | 55.8594
1240.62 | 12382.574 | 55.8634
1240.704 | 12383.283 | 55.8657
1240.827 | 12384.699 | 55.865
1240.914 | 12385.77 | 55.8696
1241.011 | 12386.446 | 55.8714
1241.106 | 12387.78 | 55.8724
1241.201 | 12388.34 | 55.8752
1241.304 | 12389.295 | 55.8762
1241.412 | 12390.728 | 55.8768
1241.502 | 12391.651 | 55.8804
1241.632 | 12392.87 | 55.8844
1241.722 | 12393.397 | 55.8841
1241.815 | 12394.138 | 55.8872
1241.903 | 12395.967 | 55.8909
1242.004 | 12396.626 | 55.895
1242.131 | 12398.026 | 55.8969
1242.22 | 12398.602 | 55.8966
1242.306 | 12399.772 | 55.9033
1242.412 | 12400.579 | 55.9045
1242.524 | 12402.144 | 55.9053
1242.62 | 12402.622 | 55.9092
1242.706 | 12403.692 | 55.9113
1242.832 | 12405.06 | 55.914
1242.913 | 12405.636 | 55.915
1243.032 | 12406.641 | 55.9173
1243.144 | 12407.86 | 55.9204
1243.233 | 12409.029 | 55.9208
1243.301 | 12409.639 | 55.9247
1243.423 | 12410.693 | 55.9251
1243.518 | 12411.286 | 55.9268
1243.608 | 12412.077 | 55.9297
1243.722 | 12414.103 | 55.9337
1243.826 | 12415.124 | 55.9359
1243.95 | 12415.717 | 55.9384
1244.004 | 12415.717 | 55.9372
1244.107 | 12417.546 | 55.9417
1244.232 | 12418.682 | 55.9443
1244.323 | 12419.951 | 55.9444
1244.438 | 12420.61 | 55.9466
1244.527 | 12421.335 | 55.9487
1244.63 | 12422.455 | 55.9511
1244.737 | 12423.888 | 55.9536
1244.818 | 12424.777 | 55.9555
1244.903 | 12425.37 | 55.9562
1245.031 | 12426.935 | 55.9592
1245.12 | 12427.709 | 55.9608
1245.223 | 12428.566 | 55.9653
1245.325 | 12429.67 | 55.9649
1245.417 | 12430.362 | 55.9696
1245.526 | 12431.877 | 55.9712
1245.625 | 12431.877 | 55.9745
1245.715 | 12434.018 | 55.9736
1245.851 | 12434.595 | 55.9774
1245.931 | 12435.765 | 55.9785
1246.022 | 12436.374 | 55.9793
1246.114 | 12437.857 | 55.98
1246.224 | 12439.109 | 55.9831
1246.319 | 12439.767 | 55.9871
1246.41 | 12441.003 | 55.9875
1246.525 | 12441.662 | 55.9872
1246.618 | 12443.111 | 55.9906
1246.728 | 12443.688 | 55.9919
1246.818 | 12444.775 | 55.9903
1246.912 | 12445.681 | 55.993
1247.021 | 12446.735 | 55.9971
1247.115 | 12447.757 | 55.9991
1247.222 | 12448.201 | 56.0012
1247.317 | 12449.14 | 56.0044
1247.415 | 12450.112 | 56.0031
1247.506 | 12451.776 | 56.0085
1247.621 | 12452.369 | 56.0104
1247.708 | 12453.341 | 56.0121
1247.821 | 12454.609 | 56.0093
1247.902 | 12455.614 | 56.0146
1248.016 | 12456.751 | 56.015
1248.127 | 12457.459 | 56.0139
1248.219 | 12458.563 | 56.0139
1248.301 | 12459.469 | 56.0171
1248.412 | 12460.144 | 56.0126
1248.509 | 12461.709 | 56.0204
1248.604 | 12462.944 | 56.0204
1248.705 | 12463.636 | 56.0239
1248.823 | 12464.312 | 56.0239
1248.905 | 12465.119 | 56.0257
1249.01 | 12466.7 | 56.0279
1249.101 | 12467.557 | 56.0324
1249.244 | 12468.726 | 56.037
1249.321 | 12469.352 | 56.0367
1249.41 | 12470.11 | 56.0416
1249.503 | 12471.906 | 56.0425
1249.627 | 12472.515 | 56.0456
1249.734 | 12474.261 | 56.048
1249.81 | 12474.261 | 56.0511
1249.907 | 12475.694 | 56.0564
1250.027 | 12477.16 | 56.0573
1250.113 | 12477.16 | 56.0572
1250.23 | 12478.89 | 56.0593
1250.306 | 12479.697 | 56.0643
1250.403 | 12479.697 | 56.0689
1250.513 | 12481.756 | 56.0709
1250.604 | 12482.646 | 56.0741
1250.739 | 12483.354 | 56.0762
1250.81 | 12484.309 | 56.0786
1250.928 | 12486.006 | 56.0818
1251.048 | 12486.55 | 56.0865
1251.112 | 12487.703 | 56.0838
1251.212 | 12488.493 | 56.0874
1251.334 | 12489.531 | 56.0925
1251.437 | 12490.981 | 56.094
1251.514 | 12491.557 | 56.0957
1251.608 | 12492.562 | 56.0988
1251.724 | 12493.962 | 56.1002
1251.836 | 12494.555 | 56.1032
1251.94 | 12495.676 | 56.1085
1252.024 | 12496.318 | 56.1082
1252.128 | 12497.982 | 56.1139
1252.215 | 12498.542 | 56.1122
1252.301 | 12499.662 | 56.1161
1252.411 | 12500.337 | 56.1176
1252.518 | 12502.083 | 56.1207
1252.627 | 12502.989 | 56.1259
1252.722 | 12503.912 | 56.124
1252.817 | 12505.197 | 56.1281
1252.936 | 12505.74 | 56.1321
1253.001 | 12505.74 | 56.1351
1253.129 | 12507.733 | 56.1377
1253.217 | 12508.854 | 56.1397
1253.33 | 12509.447 | 56.1397
1253.416 | 12510.221 | 56.1426
1253.526 | 12511.983 | 56.1467
1253.619 | 12511.983 | 56.1485
1253.728 | 12513.136 | 56.1496
1253.836 | 12514.85 | 56.1534
1253.918 | 12515.772 | 56.1538
1254.012 | 12516.447 | 56.1571
1254.123 | 12517.732 | 56.1589
1254.211 | 12518.671 | 56.1621
1254.327 | 12519.627 | 56.1634
1254.426 | 12520.335 | 56.1667
1254.531 | 12521.422 | 56.17
1254.604 | 12522.213 | 56.1714
1254.71 | 12523.992 | 56.1774
1254.827 | 12524.651 | 56.1778
1254.912 | 12525.705 | 56.1823
1255.026 | 12526.38 | 56.1848
1255.123 | 12527.188 | 56.1867
1255.219 | 12528.16 | 56.1921
1255.313 | 12529.082 | 56.1922
1255.408 | 12530.779 | 56.1963
1255.53 | 12531.339 | 56.1983
1255.616 | 12532.871 | 56.1989
1255.71 | 12533.414 | 56.2026
1255.829 | 12534.683 | 56.2048
1255.905 | 12535.737 | 56.2075
1256.018 | 12536.313 | 56.2058
1256.102 | 12537.088 | 56.2053
1256.203 | 12538.751 | 56.212
1256.33 | 12539.361 | 56.2147
1256.411 | 12540.283 | 56.2175
1256.515 | 12541.469 | 56.2188
1256.612 | 12542.062 | 56.2194
1256.703 | 12543.71 | 56.2225
1256.828 | 12544.319 | 56.2256
1256.918 | 12545.406 | 56.2245
1257.002 | 12546.246 | 56.2294
1257.123 | 12547.185 | 56.2322
1257.209 | 12548.981 | 56.234
1257.345 | 12549.574 | 56.2395
1257.435 | 12550.365 | 56.2374
1257.51 | 12551.485 | 56.2417
1257.611 | 12552.127 | 56.2461
1257.71 | 12553.692 | 56.2484
1257.809 | 12554.285 | 56.2517
1257.925 | 12555.636 | 56.2557
1258.013 | 12556.756 | 56.2583
1258.104 | 12557.629 | 56.2591
1258.241 | 12558.996 | 56.2617
1258.328 | 12559.639 | 56.2636
1258.435 | 12560.644 | 56.2678
1258.514 | 12561.204 | 56.2689
1258.628 | 12562.851 | 56.2723
1258.714 | 12563.642 | 56.2758
1258.838 | 12564.548 | 56.2772
1258.917 | 12565.272 | 56.2811
1259.003 | 12566.92 | 56.2832
1259.138 | 12567.628 | 56.2837
1259.232 | 12568.287 | 56.2845
1259.327 | 12569.967 | 56.2893
1259.416 | 12570.544 | 56.2876
1259.53 | 12571.746 | 56.2917
1259.622 | 12572.306 | 56.2924
1259.733 | 12573.904 | 56.2971
1259.805 | 12574.662 | 56.2972
1259.901 | 12575.601 | 56.2993
1260.005 | 12576.523 | 56.2947
1260.142 | 12578.022 | 56.3002
1260.205 | 12578.665 | 56.3007
1260.302 | 12579.587 | 56.3012
1260.406 | 12580.493 | 56.3056
1260.531 | 12581.86 | 56.3044
1260.616 | 12582.486 | 56.3045
1260.737 | 12583.573 | 56.3086
1260.805 | 12584.298 | 56.3049
1260.918 | 12586.094 | 56.3115
1261.004 | 12586.654 | 56.3115
1261.137 | 12587.56 | 56.3146
1261.219 | 12589.075 | 56.3156
1261.349 | 12589.586 | 56.314
1261.42 | 12590.739 | 56.3177
1261.528 | 12591.777 | 56.3211
1261.625 | 12592.815 | 56.3233
1261.723 | 12594.083 | 56.3264
1261.827 | 12594.824 | 56.3291
1261.936 | 12595.516 | 56.3266
1262.01 | 12596.274 | 56.3313
1262.123 | 12597.938 | 56.3325
1262.217 | 12598.531 | 56.3331
1262.311 | 12599.239 | 56.3325
1262.401 | 12600.211 | 56.3352
1262.521 | 12601.71 | 56.3379
1262.628 | 12602.599 | 56.3385
1262.719 | 12603.341 | 56.34
1262.811 | 12604.807 | 56.3407
1262.936 | 12605.383 | 56.3445
1263.024 | 12606.487 | 56.3431
1263.113 | 12607.146 | 56.3458
1263.223 | 12608.711 | 56.3484
1263.32 | 12609.765 | 56.3513
1263.416 | 12611.033 | 56.3496
1263.511 | 12611.808 | 56.3486
1263.615 | 12611.808 | 56.3523
1263.71 | 12613.768 | 56.3551
1263.825 | 12614.394 | 56.3562
1263.919 | 12615.119 | 56.3575
1264.003 | 12616.074 | 56.3549
1264.113 | 12617.326 | 56.3613
1264.223 | 12618.726 | 56.3609
1264.311 | 12619.665 | 56.3631
1264.415 | 12620.867 | 56.3613
1264.533 | 12621.543 | 56.3642
1264.605 | 12622.712 | 56.3669
1264.721 | 12623.256 | 56.3668
1264.805 | 12624.953 | 56.372
1264.919 | 12625.562 | 56.3717
1265.003 | 12626.6 | 56.3695
1265.111 | 12627.259 | 56.3711
1265.213 | 12628.824 | 56.3738
1265.315 | 12629.582 | 56.376
1265.409 | 12630.191 | 56.3778
1265.506 | 12631.641 | 56.3802
1265.605 | 12632.678 | 56.381
1265.71 | 12633.255 | 56.3812
1265.843 | 12634.704 | 56.3843
1265.926 | 12635.314 | 56.3862
1266.015 | 12636.401 | 56.3859
1266.102 | 12637.917 | 56.3873
1266.205 | 12638.609 | 56.39
1266.304 | 12639.185 | 56.3921
1266.41 | 12640.684 | 56.3938
1266.502 | 12641.557 | 56.3962
1266.615 | 12642.76 | 56.3977
1266.722 | 12643.336 | 56.3992
1266.801 | 12644.127 | 56.3983
1266.906 | 12645.922 | 56.3992
1267.028 | 12647.158 | 56.4031
1267.115 | 12647.636 | 56.4025
1267.215 | 12648.476 | 56.4011
1267.307 | 12649.662 | 56.397
1267.4 | 12650.881 | 56.3967
1267.509 | 12651.49 | 56.4009
1267.6 | 12652.149 | 56.399
1267.702 | 12653.747 | 56.3996
1267.824 | 12654.554 | 56.3995
1267.93 | 12655.987 | 56.4038
1268.031 | 12656.448 | 56.4003
1268.133 | 12657.816 | 56.4031
1268.23 | 12658.853 | 56.4038
1268.302 | 12659.331 | 56.4022
1268.432 | 12660.88 | 56.4055
1268.548 | 12661.687 | 56.4044
1268.601 | 12662.642 | 56.4088
1268.726 | 12664.108 | 56.4132
1268.838 | 12664.718 | 56.412
1268.919 | 12665.64 | 56.4186
1269.004 | 12666.315 | 56.4146
1269.127 | 12667.814 | 56.4199
1269.223 | 12669.083 | 56.4166
1269.323 | 12669.692 | 56.4223
1269.408 | 12670.467 | 56.4172
1269.534 | 12671.554 | 56.4204
1269.621 | 12672.229 | 56.4212
1269.715 | 12674.025 | 56.4252
1269.823 | 12674.717 | 56.4272
1269.914 | 12675.82 | 56.4255
1270.029 | 12676.38 | 56.4232
1270.121 | 12678.06 | 56.4277
1270.216 | 12678.835 | 56.4261
1270.328 | 12680.136 | 56.4326
1270.413 | 12680.68 | 56.4305
1270.516 | 12681.207 | 56.4327
1270.617 | 12682.87 | 56.4302
1270.722 | 12683.661 | 56.4281
1270.801 | 12684.238 | 56.4302
1270.925 | 12685.457 | 56.4292
1271.044 | 12686.659 | 56.4286
1271.113 | 12687.796 | 56.4335
1271.204 | 12688.372 | 56.4329
1271.311 | 12689.311 | 56.4374
1271.418 | 12690.876 | 56.4373
1271.511 | 12691.65 | 56.4392
1271.621 | 12692.688 | 56.4392
1271.715 | 12693.742 | 56.4446
1271.82 | 12694.302 | 56.4407
1271.923 | 12695.62 | 56.4465
1272.007 | 12696.592 | 56.4464
1272.107 | 12697.745 | 56.4472
1272.223 | 12698.272 | 56.4496
1272.323 | 12699.623 | 56.4493
1272.405 | 12700.48 | 56.4527
1272.517 | 12701.748 | 56.4526
1272.625 | 12702.671 | 56.4565
1272.724 | 12703.297 | 56.4548
1272.809 | 12704.153 | 56.4568
1272.907 | 12705.652 | 56.4552
1273.015 | 12706.805 | 56.4572
1273.105 | 12707.398 | 56.4566
1273.204 | 12708.601 | 56.461
1273.313 | 12709.144 | 56.4612
1273.421 | 12710.396 | 56.462
1273.517 | 12711.105 | 56.4548
1273.603 | 12712.06 | 56.4566
1273.712 | 12713.526 | 56.4578
1273.812 | 12714.136 | 56.4614
1273.907 | 12715.651 | 56.4622
1274.014 | 12716.195 | 56.4638
1274.126 | 12717.628 | 56.4678
1274.244 | 12719.308 | 56.4686
1274.322 | 12719.308 | 56.4694
1274.402 | 12720.856 | 56.4733
1274.505 | 12721.746 | 56.4738
1274.609 | 12722.487 | 56.4758
1274.701 | 12723.08 | 56.4788
1274.808 | 12724.76 | 56.4777
1274.913 | 12725.551 | 56.481
1275.005 | 12726.161 | 56.4832
1275.141 | 12727.561 | 56.4891
1275.234 | 12728.813 | 56.4873
1275.305 | 12729.735 | 56.4895
1275.41 | 12730.295 | 56.4896
1275.545 | 12732.025 | 56.4925
1275.61 | 12732.684 | 56.4949
1275.706 | 12732.684 | 56.4947
1275.811 | 12734.595 | 56.4985
1275.933 | 12735.599 | 56.4988
1276.009 | 12736.192 | 56.5007
1276.127 | 12737.84 | 56.4989
1276.229 | 12738.828 | 56.5019
1276.311 | 12739.273 | 56.5064
1276.428 | 12740.574 | 56.5027
1276.532 | 12742.007 | 56.5042
1276.601 | 12742.699 | 56.5064
1276.706 | 12743.457 | 56.5099
1276.829 | 12745.186 | 56.5093
1276.907 | 12745.648 | 56.5087
1277.023 | 12746.784 | 56.5103
1277.138 | 12747.591 | 56.5136
1277.203 | 12748.613 | 56.5119
1277.324 | 12749.42 | 56.5135
1277.428 | 12750.968 | 56.5149
1277.523 | 12751.792 | 56.5202
1277.605 | 12752.352 | 56.5209
1277.717 | 12753.999 | 56.5242
1277.8 | 12754.576 | 56.5213
1277.923 | 12755.679 | 56.5232
1278.021 | 12757.047 | 56.5274
1278.131 | 12757.623 | 56.5294
1278.234 | 12758.661 | 56.5307
1278.318 | 12759.205 | 56.5293
1278.414 | 12760.984 | 56.533
1278.503 | 12761.626 | 56.5344
1278.614 | 12762.812 | 56.5339
1278.722 | 12764.081 | 56.5362
1278.832 | 12764.674 | 56.5381
1278.926 | 12765.695 | 56.5414
1279.017 | 12766.321 | 56.5421
1279.12 | 12767.886 | 56.5459
1279.247 | 12768.512 | 56.5475
1279.319 | 12769.731 | 56.5489
1279.41 | 12771.114 | 56.5502
1279.523 | 12771.691 | 56.554
1279.62 | 12772.745 | 56.556
1279.715 | 12773.981 | 56.5567
1279.81 | 12774.541 | 56.5616
1279.924 | 12775.216 | 56.56
1280.009 | 12776.764 | 56.5615
1280.126 | 12777.703 | 56.5631
1280.216 | 12778.313 | 56.5632
1280.312 | 12779.762 | 56.569
1280.425 | 12780.339 | 56.5688
1280.522 | 12781.36 | 56.5702
1280.606 | 12782.102 | 56.5746
1280.716 | 12783.321 | 56.5775
1280.806 | 12784.012 | 56.5779
1280.917 | 12785.726 | 56.5757
1281.021 | 12786.664 | 56.5791
1281.121 | 12787.258 | 56.5819
1281.23 | 12788.674 | 56.5875
1281.319 | 12789.761 | 56.5869
1281.412 | 12790.618 | 56.5886
1281.523 | 12791.689 | 56.589
1281.605 | 12792.693 | 56.593
1281.72 | 12793.303 | 56.5943
1281.814 | 12795 | 56.5977
1281.921 | 12795.411 | 56.5976
1282.026 | 12796.647 | 56.5973
1282.102 | 12797.866 | 56.604
1282.212 | 12798.426 | 56.6031
1282.309 | 12799.76 | 56.6062
1282.414 | 12800.534 | 56.6101
1282.507 | 12801.029 | 56.6063
1282.61 | 12802.939 | 56.6092
1282.708 | 12803.631 | 56.6144
1282.806 | 12804.587 | 56.6166
1282.949 | 12806.086 | 56.6183
1283.023 | 12806.629 | 56.6162
1283.105 | 12807.469 | 56.6197
1283.236 | 12809.051 | 56.6214
1283.301 | 12809.677 | 56.6237
1283.427 | 12810.929 | 56.6254
1283.517 | 12811.538 | 56.626
1283.622 | 12811.538 | 56.6287
1283.703 | 12813.663 | 56.6307
1283.839 | 12814.915 | 56.6322
1283.909 | 12815.426 | 56.6333
1284.008 | 12816.299 | 56.6368
1284.128 | 12817.831 | 56.6401
1284.22 | 12818.292 | 56.6409
1284.33 | 12819.824 | 56.6431
1284.407 | 12820.664 | 56.6481
1284.5 | 12821.685 | 56.6498
1284.607 | 12822.245 | 56.6485
1284.704 | 12823.217 | 56.6535
1284.807 | 12824.09 | 56.653
1284.928 | 12825.836 | 56.6558
1285.04 | 12826.396 | 56.6564
1285.106 | 12827.253 | 56.6597
1285.207 | 12828.653 | 56.6606
1285.305 | 12829.625 | 56.6647
1285.421 | 12830.416 | 56.6643
1285.526 | 12831.931 | 56.6689
1285.602 | 12831.931 | 56.667
1285.737 | 12833.628 | 56.6731
1285.831 | 12834.254 | 56.6716
1285.93 | 12835.176 | 56.6767
1286.001 | 12836.132 | 56.6773
1286.136 | 12837.647 | 56.6776
1286.227 | 12839.097 | 56.6802
1286.323 | 12839.69 | 56.6836
1286.401 | 12840.579 | 56.6843
1286.535 | 12841.271 | 56.6874
1286.625 | 12843.1 | 56.6894
1286.732 | 12843.577 | 56.6915
1286.816 | 12844.335 | 56.6938
1286.91 | 12845.258 | 56.6929
1287.017 | 12846.444 | 56.6989
1287.127 | 12847.91 | 56.7017
1287.215 | 12848.684 | 56.7036
1287.313 | 12849.952 | 56.7049
1287.422 | 12850.644 | 56.7073
1287.513 | 12851.254 | 56.7081
1287.616 | 12852.835 | 56.7095
1287.726 | 12853.362 | 56.7112
1287.8 | 12854.169 | 56.7149
1287.927 | 12855.833 | 56.7154
1288.03 | 12856.657 | 56.7199
1288.115 | 12857.694 | 56.7213
1288.23 | 12858.37 | 56.7237
1288.304 | 12859.177 | 56.7253
1288.424 | 12860.396 | 56.7281
1288.519 | 12861.137 | 56.7313
1288.615 | 12862.06 | 56.7352
1288.709 | 12863.756 | 56.7325
1288.816 | 12864.679 | 56.7385
1288.911 | 12865.964 | 56.7401
1289.024 | 12866.557 | 56.7462
1289.106 | 12867.627 | 56.7462
1289.213 | 12869.011 | 56.7468
1289.311 | 12869.604 | 56.7496
1289.426 | 12870.23 | 56.7513
1289.512 | 12871.153 | 56.752
1289.605 | 12872.701 | 56.7526
1289.711 | 12873.64 | 56.7532
1289.825 | 12874.793 | 56.7591
1289.933 | 12875.485 | 56.7593
1290.005 | 12876.572 | 56.7649
1290.119 | 12877.462 | 56.7642
1290.212 | 12878.796 | 56.7693
1290.316 | 12879.554 | 56.7712
1290.402 | 12880.674 | 56.7746
1290.519 | 12881.497 | 56.7746
1290.615 | 12882.074 | 56.7786
1290.701 | 12883.837 | 56.7794
1290.802 | 12884.561 | 56.7812
1290.918 | 12885.253 | 56.7833
1291.007 | 12886.044 | 56.7876
1291.108 | 12887.757 | 56.792
1291.234 | 12888.976 | 56.7912
1291.325 | 12889.553 | 56.7903
1291.408 | 12890.64 | 56.7931
1291.514 | 12891.463 | 56.7946
1291.628 | 12893.111 | 56.7985
1291.724 | 12893.111 | 56.8033
1291.814 | 12894.115 | 56.8045
1291.904 | 12895.894 | 56.8057
1292 | 12896.669 | 56.8061
1292.108 | 12897.459 | 56.8096
1292.206 | 12898.629 | 56.8139
1292.302 | 12899.304 | 56.8161
1292.406 | 12900.359 | 56.8174
1292.53 | 12901.825 | 56.818
1292.626 | 12902.434 | 56.8211
1292.718 | 12903.093 | 56.8223
1292.802 | 12904.674 | 56.8242
1292.906 | 12905.449 | 56.8276
1293.002 | 12906.091 | 56.8276
1293.107 | 12906.849 | 56.8314
1293.206 | 12908.611 | 56.8343
1293.3 | 12909.287 | 56.8329
1293.408 | 12910.654 | 56.8398
1293.541 | 12911.329 | 56.8432
1293.613 | 12912.252 | 56.844
1293.706 | 12913.454 | 56.8443
1293.821 | 12914.723 | 56.8467
1293.92 | 12916.008 | 56.8531
1294.031 | 12916.502 | 56.8528
1294.125 | 12917.918 | 56.8529
1294.217 | 12918.511 | 56.8571
1294.302 | 12919.599 | 56.8594
1294.422 | 12920.389 | 56.8622
1294.527 | 12921.888 | 56.8633
1294.621 | 12922.531 | 56.865
1294.726 | 12923.173 | 56.8709
1294.829 | 12924.853 | 56.8703
1294.939 | 12925.562 | 56.8719
1295.02 | 12926.731 | 56.8745
1295.113 | 12927.209 | 56.8758
1295.214 | 12929.103 | 56.8805
1295.324 | 12929.68 | 56.8783
1295.421 | 12930.635 | 56.8838
1295.517 | 12931.97 | 56.8849
1295.627 | 12932.612 | 56.887
1295.712 | 12933.782 | 56.8896
1295.819 | 12935.066 | 56.8908
1295.929 | 12935.626 | 56.8948
1296.013 | 12936.78 | 56.8952
1296.117 | 12937.274 | 56.8991
1296.23 | 12938.657 | 56.8995
1296.322 | 12939.761 | 56.9028
1296.412 | 12940.436 | 56.9038
1296.521 | 12941.903 | 56.9073
1296.61 | 12942.644 | 56.9096
1296.73 | 12943.484 | 56.9129
1296.813 | 12944.637 | 56.912
1296.923 | 12945.675 | 56.9136
1297.008 | 12946.713 | 56.9167
1297.124 | 12947.553 | 56.9196
1297.208 | 12948.113 | 56.9217
1297.318 | 12949.332 | 56.9259
1297.426 | 12950.715 | 56.9282
1297.531 | 12951.44 | 56.9287
1297.624 | 12952.643 | 56.9323
1297.715 | 12953.269 | 56.9353
1297.809 | 12954.735 | 56.938
1297.924 | 12955.311 | 56.9387
1298.02 | 12956.053 | 56.9439
1298.11 | 12957.947 | 56.9471
1298.219 | 12958.425 | 56.9478
1298.317 | 12959.083 | 56.9511
1298.41 | 12960.665 | 56.9509
1298.515 | 12961.225 | 56.9544
1298.602 | 12962.856 | 56.9574
1298.704 | 12963.564 | 56.9617
1298.82 | 12964.206 | 56.9631
1298.91 | 12965.92 | 56.9645
1299.045 | 12966.546 | 56.9678
1299.131 | 12967.303 | 56.9684
1299.219 | 12968.456 | 56.9722
1299.311 | 12969.049 | 56.9748
1299.406 | 12970.713 | 56.9764
1299.531 | 12971.817 | 56.9808
1299.628 | 12972.41 | 56.9796
1299.734 | 12973.497 | 56.9869
1299.819 | 12974.156 | 56.9855
1299.928 | 12976.083 | 56.9882
1300.005 | 12976.083 | 56.9927
1300.147 | 12977.78 | 56.9926
1300.215 | 12978.324 | 56.9943
1300.307 | 12979.592 | 56.9977
1300.431 | 12980.959 | 56.9997
1300.5 | 12981.519 | 57.0024
1300.642 | 12982.985 | 57.0057
1300.735 | 12983.99 | 57.0071
1300.828 | 12984.764 | 57.0096
1300.921 | 12985.242 | 57.0109
1301.01 | 12986.033 | 57.0115
1301.102 | 12987.68 | 57.0158
1301.235 | 12988.932 | 57.0173
1301.337 | 12989.723 | 57.0199
1301.414 | 12990.464 | 57.023
1301.509 | 12991.633 | 57.0245
1301.61 | 12992.408 | 57.0266
1301.734 | 12993.478 | 57.0299
1301.822 | 12995.043 | 57.0329
1301.904 | 12995.043 | 57.0358
1302.026 | 12996.691 | 57.0383
1302.126 | 12998.074 | 57.04
1302.208 | 12998.634 | 57.0454
1302.303 | 12999.837 | 57.0454
1302.409 | 13000.43 | 57.0477
1302.522 | 13001.533 | 57.0481
1302.617 | 13002.324 | 57.049
1302.705 | 13003.247 | 57.0517
1302.806 | 13003.906 | 57.0536
1302.923 | 13005.701 | 57.0535
1303.019 | 13006.689 | 57.0608
1303.113 | 13007.167 | 57.06
1303.202 | 13008.584 | 57.0606
1303.33 | 13009.49 | 57.0661
1303.422 | 13011.022 | 57.0687
1303.544 | 13011.615 | 57.071
1303.638 | 13011.615 | 57.0717
1303.72 | 13014.036 | 57.0754
1303.834 | 13014.53 | 57.0759
1303.922 | 13015.667 | 57.0818
1304.005 | 13016.392 | 57.0832
1304.13 | 13017.528 | 57.0856
1304.228 | 13018.154 | 57.0885
1304.319 | 13019.835 | 57.0904
1304.414 | 13020.362 | 57.0917
1304.516 | 13021.152 | 57.0969
1304.601 | 13021.96 | 57.0989
1304.714 | 13023.541 | 57.0977
1304.825 | 13024.233 | 57.1003
1304.92 | 13025.765 | 57.1049
1305.013 | 13026.967 | 57.1095
1305.12 | 13027.84 | 57.1092
1305.21 | 13028.598 | 57.1134
1305.321 | 13029.652 | 57.1168
1305.416 | 13030.674 | 57.1201
1305.509 | 13031.135 | 57.1224
1305.62 | 13032.321 | 57.1246
1305.709 | 13032.996 | 57.1302
1305.829 | 13034.643 | 57.1302
1305.918 | 13035.698 | 57.1312
1306.009 | 13036.587 | 57.1342
1306.122 | 13037.197 | 57.1324
1306.214 | 13038.959 | 57.1375
1306.312 | 13039.569 | 57.1409
1306.409 | 13040.475 | 57.1444
1306.504 | 13041.858 | 57.1464
1306.608 | 13042.616 | 57.1476
1306.728 | 13043.259 | 57.1496
1306.818 | 13044.362 | 57.1539
1306.913 | 13045.038 | 57.1574
1307.005 | 13046.685 | 57.1619
1307.13 | 13047.261 | 57.1607
1307.218 | 13048.398 | 57.162
1307.301 | 13049.008 | 57.1646
1307.41 | 13050.243 | 57.1629
1307.523 | 13051.561 | 57.1667
1307.611 | 13052.648 | 57.1701
1307.717 | 13053.57 | 57.1735
1307.801 | 13054.855 | 57.1724
1307.901 | 13055.514 | 57.1761
1308.009 | 13056.898 | 57.178
1308.105 | 13057.689 | 57.1825
1308.232 | 13058.957 | 57.1835
1308.322 | 13059.583 | 57.1849
1308.413 | 13060.654 | 57.1879
1308.545 | 13061.477 | 57.1919
1308.619 | 13062.301 | 57.1962
1308.721 | 13063.042 | 57.1991
1308.809 | 13064.047 | 57.197
1308.929 | 13065.579 | 57.2001
1309.01 | 13066.139 | 57.2006
1309.105 | 13067.16 | 57.2068
1309.227 | 13068.791 | 57.2061
1309.319 | 13069.384 | 57.2098
1309.408 | 13070.307 | 57.2107
1309.504 | 13070.933 | 57.21
1309.61 | 13071.872 | 57.2155
1309.742 | 13073.717 | 57.2162
1309.806 | 13074.244 | 57.2199
1309.927 | 13075.776 | 57.2232
1310.023 | 13076.237 | 57.2235
1310.143 | 13077.95 | 57.225
1310.219 | 13078.642 | 57.2275
1310.335 | 13079.531 | 57.2312
1310.44 | 13080.207 | 57.2308
1310.503 | 13081.212 | 57.2326
1310.626 | 13082.76 | 57.2316
1310.725 | 13083.781 | 57.2341
1310.828 | 13084.374 | 57.2354
1310.918 | 13085.247 | 57.2365
1311.04 | 13086.664 | 57.2378
1311.12 | 13087.241 | 57.2396
1311.226 | 13088.904 | 57.2436
1311.32 | 13089.695 | 57.2417
1311.422 | 13090.156 | 57.2461
1311.526 | 13091.803 | 57.2498
1311.637 | 13092.512 | 57.2537
1311.727 | 13093.55 | 57.2562
1311.824 | 13094.11 | 57.2574
1311.913 | 13096.004 | 57.2601
1312.023 | 13096.663 | 57.2619
1312.13 | 13097.701 | 57.2649
1312.222 | 13098.31 | 57.2645
1312.321 | 13099.875 | 57.2657
1312.421 | 13100.583 | 57.2701
1312.518 | 13101.325 | 57.2736
1312.618 | 13102.972 | 57.2753
1312.724 | 13103.548 | 57.2789
1312.824 | 13104.52 | 57.2826
1312.92 | 13105.245 | 57.2828
1313.026 | 13106.579 | 57.2861
1313.118 | 13107.683 | 57.2853
1313.229 | 13108.358 | 57.2835
1313.301 | 13109.149 | 57.2863
1313.417 | 13110.813 | 57.2931
1313.51 | 13111.604 | 57.2931
1313.62 | 13112.164 | 57.2941
1313.722 | 13113.761 | 57.2907
1313.83 | 13114.437 | 57.299
1313.922 | 13115.491 | 57.2997
1314.013 | 13116.232 | 57.3042
1314.125 | 13117.797 | 57.3059
1314.216 | 13118.703 | 57.3086
1314.322 | 13119.593 | 57.3089
1314.413 | 13120.219 | 57.3102
1314.507 | 13121.701 | 57.3128
1314.631 | 13122.261 | 57.3161
1314.724 | 13123.398 | 57.3139
1314.821 | 13124.65 | 57.317
1314.908 | 13125.572 | 57.3207
1315.007 | 13126.165 | 57.322
1315.112 | 13127.911 | 57.3255
1315.222 | 13128.389 | 57.3252
1315.327 | 13129.608 | 57.3298
1315.402 | 13130.827 | 57.3316
1315.508 | 13131.371 | 57.3321
1315.619 | 13132.54 | 57.3339
1315.715 | 13133.512 | 57.337
1315.821 | 13134.352 | 57.3407
1315.905 | 13135.061 | 57.3407
1316.035 | 13136.79 | 57.343
1316.132 | 13137.482 | 57.3448
1316.239 | 13138.668 | 57.3434
1316.315 | 13139.212 | 57.3457
1316.414 | 13140.694 | 57.3446
1316.515 | 13141.468 | 57.3445
1316.639 | 13142.605 | 57.3493
1316.714 | 13143.28 | 57.3479
1316.813 | 13143.956 | 57.3478
1316.901 | 13145.834 | 57.3517
1317.001 | 13146.542 | 57.3544
1317.126 | 13147.728 | 57.3562
1317.237 | 13148.321 | 57.3589
1317.315 | 13149.474 | 57.3599
1317.401 | 13150.66 | 57.3613
1317.503 | 13151.072 | 57.3641
1317.607 | 13152.62 | 57.3645
1317.704 | 13153.592 | 57.3694
1317.813 | 13154.251 | 57.3717
1317.905 | 13155.454 | 57.3742
1318.012 | 13156.014 | 57.3757
1318.101 | 13156.953 | 57.3785
1318.237 | 13158.633 | 57.3797
1318.334 | 13159.209 | 57.3847
1318.404 | 13160.132 | 57.3826
1318.501 | 13161.532 | 57.3841
1318.605 | 13162.125 | 57.3909
1318.725 | 13163.69 | 57.3951
1318.819 | 13164.201 | 57.3915
1318.934 | 13165.782 | 57.3951
1319.002 | 13166.276 | 57.396
1319.126 | 13167.726 | 57.4008
1319.225 | 13169.06 | 57.4007
1319.306 | 13169.604 | 57.4046
1319.4 | 13169.604 | 57.4099
1319.532 | 13171.547 | 57.4089
1319.6 | 13172.173 | 57.4119
1319.716 | 13173.441 | 57.4152
1319.804 | 13174.215 | 57.4182
1319.924 | 13175.731 | 57.4203
1320.027 | 13176.307 | 57.4234
1320.132 | 13177.741 | 57.4238
1320.215 | 13178.729 | 57.427
1320.342 | 13179.338 | 57.4286
1320.428 | 13180.475 | 57.4288
1320.532 | 13181.117 | 57.4305
1320.62 | 13182.732 | 57.4339
1320.723 | 13183.391 | 57.4347
1320.827 | 13184.33 | 57.4374
1320.924 | 13185.104 | 57.443
1321.02 | 13186.092 | 57.4425
1321.113 | 13187.739 | 57.4455
1321.221 | 13188.168 | 57.4509
1321.311 | 13189.947 | 57.452
1321.427 | 13190.573 | 57.4536
1321.514 | 13191.627 | 57.4562
1321.621 | 13192.994 | 57.457
1321.728 | 13193.488 | 57.4592
1321.828 | 13194.707 | 57.4607
1321.912 | 13195.613 | 57.4652
1322.026 | 13196.289 | 57.4657
1322.114 | 13197.953 | 57.4711
1322.226 | 13198.529 | 57.4711
1322.318 | 13199.699 | 57.4766
1322.409 | 13200.605 | 57.4773
1322.53 | 13201.428 | 57.4788
1322.624 | 13202.631 | 57.4801
1322.714 | 13203.224 | 57.4814
1322.819 | 13204.723 | 57.489
1322.906 | 13205.546 | 57.489
1323.008 | 13206.074 | 57.4925
1323.105 | 13207.886 | 57.4964
1323.204 | 13208.66 | 57.5
1323.302 | 13209.483 | 57.4982
1323.403 | 13210.636 | 57.5023
1323.514 | 13211.164 | 57.5065
1323.623 | 13211.971 | 57.5095
1323.727 | 13213.404 | 57.511
1323.819 | 13214.26 | 57.5147
1323.906 | 13215.891 | 57.5174
1324.033 | 13216.484 | 57.519
1324.103 | 13217.621 | 57.5181
1324.219 | 13218.461 | 57.5234
1324.315 | 13219.021 | 57.526
1324.402 | 13220.849 | 57.5278
1324.502 | 13221.525 | 57.5314
1324.606 | 13222.217 | 57.5352
1324.707 | 13223.88 | 57.5342
1324.807 | 13224.572 | 57.5406
1324.913 | 13225.478 | 57.5429
1325.003 | 13226.598 | 57.5427
1325.122 | 13227.175 | 57.5483
1325.202 | 13228.081 | 57.549
1325.331 | 13229.761 | 57.5526
1325.423 | 13230.255 | 57.5542
1325.502 | 13231.853 | 57.5547
1325.642 | 13232.693 | 57.5587
1325.724 | 13234.077 | 57.563
1325.813 | 13234.077 | 57.5662
1325.932 | 13235.543 | 57.5658
1326.017 | 13236.12 | 57.5675
1326.106 | 13237.602 | 57.5736
1326.234 | 13238.887 | 57.5731
1326.337 | 13239.546 | 57.578
1326.426 | 13240.781 | 57.5822
1326.536 | 13241.918 | 57.5831
1326.621 | 13242.725 | 57.5853
1326.732 | 13243.779 | 57.5875
1326.806 | 13244.603 | 57.5886
1326.901 | 13244.603 | 57.591
1327.032 | 13246.58 | 57.5945
1327.123 | 13248.046 | 57.5963
1327.209 | 13248.507 | 57.597
1327.337 | 13249.644 | 57.6046
1327.42 | 13250.187 | 57.6028
1327.526 | 13252.032 | 57.6067
1327.623 | 13252.625 | 57.6085
1327.706 | 13253.416 | 57.6081
1327.824 | 13255.063 | 57.6102
1327.937 | 13255.508 | 57.6116
1328.001 | 13256.562 | 57.6138
1328.134 | 13257.863 | 57.6216
1328.253 | 13258.489 | 57.6199
1328.324 | 13259.741 | 57.6251
1328.418 | 13260.68 | 57.6257
1328.522 | 13261.109 | 57.6283
1328.613 | 13262.739 | 57.6316
1328.723 | 13263.299 | 57.6347
1328.828 | 13264.041 | 57.6368
1328.913 | 13265.902 | 57.6407
1329.013 | 13266.643 | 57.6413
1329.122 | 13268.027 | 57.6437
1329.228 | 13268.571 | 57.6451
1329.316 | 13269.773 | 57.6494
1329.432 | 13270.333 | 57.6522
1329.507 | 13271.14 | 57.6491
1329.612 | 13272.952 | 57.6545
1329.729 | 13273.595 | 57.656
1329.815 | 13274.666 | 57.6604
1329.906 | 13275.275 | 57.661
1330.011 | 13276.263 | 57.6653
1330.128 | 13277.812 | 57.6664
1330.222 | 13278.537 | 57.6693
1330.309 | 13279.591 | 57.6694
1330.418 | 13280.975 | 57.6727
1330.515 | 13281.436 | 57.6776
1330.625 | 13282.754 | 57.6793
1330.734 | 13283.478 | 57.681
1330.805 | 13284.648 | 57.6845
1330.912 | 13285.916 | 57.6876
1331.009 | 13286.707 | 57.6836
1331.114 | 13287.185 | 57.6889
1331.223 | 13288.618 | 57.6884
1331.302 | 13289.524 | 57.6939
1331.427 | 13290.66 | 57.6969
1331.508 | 13291.698 | 57.698
1331.611 | 13292.242 | 57.7002
1331.712 | 13293.939 | 57.7023
1331.802 | 13294.499 | 57.7069
1331.905 | 13295.52 | 57.7065
1332.028 | 13296.558 | 57.709
1332.111 | 13297.645 | 57.7134
1332.219 | 13298.468 | 57.7148
1332.311 | 13299.16 | 57.7162
1332.426 | 13300.544 | 57.7178
1332.512 | 13301.747 | 57.7234
1332.607 | 13302.554 | 57.7242
1332.721 | 13303.147 | 57.7286
1332.809 | 13304.596 | 57.7303
1332.929 | 13305.766 | 57.7312
1333.022 | 13306.211 | 57.7354
1333.11 | 13307.018 | 57.7357
1333.224 | 13308.55 | 57.7372
1333.312 | 13309.653 | 57.7405
1333.407 | 13310.362 | 57.7416
1333.504 | 13311.515 | 57.7449
1333.601 | 13311.96 | 57.7444
1333.709 | 13313.426 | 57.748
1333.833 | 13314.579 | 57.7509
1333.911 | 13315.139 | 57.7512
1334.04 | 13316.407 | 57.7541
1334.102 | 13317.214 | 57.7548
1334.225 | 13318.845 | 57.7569
1334.351 | 13319.471 | 57.7595
1334.429 | 13320.394 | 57.761
1334.534 | 13321.596 | 57.7627
1334.62 | 13322.14 | 57.7645
1334.712 | 13323.622 | 57.7672
1334.831 | 13325.088 | 57.7728
1334.929 | 13325.895 | 57.7746
1335.005 | 13326.357 | 57.7747
1335.121 | 13327.79 | 57.7779
1335.22 | 13328.284 | 57.7833
1335.302 | 13329.256 | 57.7832
1335.425 | 13330.738 | 57.7882
1335.535 | 13331.447 | 57.7901
1335.64 | 13332.699 | 57.7926
1335.727 | 13333.868 | 57.7956
1335.839 | 13334.478 | 57.7976
1335.919 | 13335.565 | 57.7983
1336.014 | 13336.092 | 57.8004
1336.102 | 13337.163 | 57.8004
1336.225 | 13338.728 | 57.8051
1336.347 | 13339.436 | 57.8088
1336.415 | 13340.638 | 57.8105
1336.5 | 13341.215 | 57.8108
1336.629 | 13342.796 | 57.816
1336.734 | 13343.439 | 57.8155
1336.814 | 13344.493 | 57.8205
1336.928 | 13345.926 | 57.822
1337.014 | 13346.618 | 57.8225
1337.146 | 13347.442 | 57.8258
1337.217 | 13348.661 | 57.8286
1337.31 | 13349.369 | 57.8288
1337.43 | 13350.473 | 57.8348
1337.521 | 13352.005 | 57.8305
1337.63 | 13352.581 | 57.8365
1337.713 | 13353.701 | 57.8372
1337.829 | 13354.311 | 57.8421
1337.9 | 13355.101 | 57.8424
1338.008 | 13356.271 | 57.8443
1338.115 | 13357.77 | 57.8468
1338.222 | 13358.281 | 57.8484
1338.3 | 13359.055 | 57.8499
1338.415 | 13360.521 | 57.8555
1338.512 | 13361.888 | 57.8527
1338.62 | 13362.662 | 57.86
1338.734 | 13363.305 | 57.8595
1338.819 | 13364.194 | 57.8595
1338.908 | 13365.891 | 57.8639
1339.022 | 13366.5 | 57.8658
1339.105 | 13367.654 | 57.8652
1339.214 | 13368.938 | 57.8726
1339.324 | 13369.383 | 57.8744
1339.419 | 13370.503 | 57.8749
1339.509 | 13371.673 | 57.8784
1339.621 | 13372.233 | 57.8766
1339.703 | 13373.024 | 57.8798
1339.807 | 13374.852 | 57.8807
1339.921 | 13375.445 | 57.8823
1340.021 | 13376.351 | 57.8863
1340.11 | 13377.883 | 57.8916
1340.222 | 13378.361 | 57.8917
1340.329 | 13379.58 | 57.8922
1340.41 | 13380.716 | 57.8953
1340.523 | 13381.523 | 57.8952
1340.61 | 13382.578 | 57.901
1340.713 | 13383.484 | 57.9028
1340.814 | 13384.637 | 57.9005
1340.934 | 13385.444 | 57.9048
1341.011 | 13386.119 | 57.9058
1341.106 | 13387.668 | 57.91
1341.22 | 13388.211 | 57.9115
1341.323 | 13389.315 | 57.9141
1341.432 | 13390.798 | 57.9176
1341.521 | 13391.605 | 57.9203
1341.602 | 13392.511 | 57.9206
1341.715 | 13393.153 | 57.9219
1341.803 | 13394.85 | 57.9249
1341.939 | 13395.41 | 57.9286
1342.045 | 13397.008 | 57.9289
1342.13 | 13397.782 | 57.9341
1342.218 | 13398.441 | 57.9322
1342.302 | 13399.495 | 57.9379
1342.404 | 13400.088 | 57.9422
1342.51 | 13400.846 | 57.9405
1342.637 | 13402.707 | 57.9445
1342.719 | 13403.35 | 57.9463
1342.834 | 13404.371 | 57.9477
1342.941 | 13405.936 | 57.952
1343 | 13405.936 | 57.9521
1343.13 | 13407.682 | 57.9579
1343.227 | 13409.049 | 57.9562
1343.325 | 13409.659 | 57.9593
1343.427 | 13410.565 | 57.9619
1343.525 | 13411.784 | 57.9629
1343.607 | 13411.784 | 57.963
1343.709 | 13413.233 | 57.9644
1343.821 | 13414.699 | 57.9688
1343.924 | 13415.309 | 57.972
1344.019 | 13416.775 | 57.9734
1344.128 | 13417.286 | 57.9724
1344.221 | 13418.982 | 57.9696
1344.3 | 13419.526 | 57.9696
1344.422 | 13420.448 | 57.9672
1344.525 | 13422.013 | 57.9671
1344.61 | 13422.491 | 57.969
1344.724 | 13423.413 | 57.9723
1344.816 | 13424.929 | 57.9737
1344.921 | 13425.489 | 57.9738
1345.021 | 13426.263 | 57.9762
1345.131 | 13427.696 | 57.9773
1345.225 | 13428.734 | 57.9765
1345.335 | 13429.558 | 57.9801
1345.418 | 13430.332 | 57.9816
1345.512 | 13431.913 | 57.985
1345.617 | 13431.913 | 57.9895
1345.713 | 13433.725 | 57.9903
1345.826 | 13434.285 | 57.9908
1345.923 | 13435.29 | 57.9953
1346.018 | 13436.74 | 57.9968
1346.122 | 13437.316 | 57.9966
1346.229 | 13438.585 | 57.9993
1346.318 | 13439.672 | 58.0006
1346.422 | 13440.594 | 58.0044
1346.522 | 13441.154 | 58.0049
1346.62 | 13442.686 | 58.0083
1346.722 | 13443.312 | 58.0058
1346.826 | 13444.021 | 58.0082
1346.921 | 13445.651 | 58.0088
1347.016 | 13446.64 | 58.0127
1347.13 | 13447.233 | 58.0139
1347.218 | 13448.139 | 58.0134
1347.323 | 13448.979 | 58.0149
1347.423 | 13450.758 | 58.0196
1347.512 | 13451.598 | 58.0215
1347.617 | 13452.751 | 58.0212
1347.709 | 13453.295 | 58.0238
1347.804 | 13454.629 | 58.0226
1347.931 | 13455.239 | 58.0273
1348.022 | 13456.342 | 58.0294
1348.112 | 13457.182 | 58.0336
1348.202 | 13458.797 | 58.0372
1348.312 | 13459.587 | 58.0347
1348.425 | 13460.213 | 58.0362
1348.512 | 13461.053 | 58.0403
1348.62 | 13462.668 | 58.0407
1348.702 | 13463.475 | 58.0452
1348.828 | 13464.2 | 58.0445
1348.918 | 13465.32 | 58.047
1349 | 13466.819 | 58.0522
1349.104 | 13467.494 | 58.0512
1349.234 | 13469.092 | 58.0567
1349.318 | 13469.092 | 58.0538
1349.41 | 13470.607 | 58.058
1349.503 | 13471.596 | 58.0571
1349.626 | 13472.156 | 58.0607
1349.719 | 13473.293 | 58.066
1349.826 | 13474.544 | 58.0644
1349.9 | 13475.763 | 58.0683
1350.024 | 13476.225 | 58.0686
1350.109 | 13476.999 | 58.0682
1350.221 | 13478.465 | 58.0702
1350.309 | 13479.387 | 58.0721
1350.428 | 13480.87 | 58.0769
1350.52 | 13481.43 | 58.0799
1350.606 | 13482.517 | 58.0815
1350.728 | 13484.082 | 58.0806
1350.814 | 13484.527 | 58.0825
1350.932 | 13485.4 | 58.0896
1351.009 | 13486.092 | 58.087
1351.109 | 13487.344 | 58.0902
1351.225 | 13488.711 | 58.0928
1351.308 | 13489.271 | 58.0951
1351.4 | 13490.803 | 58.0979
1351.535 | 13491.462 | 58.0997
1351.628 | 13493.043 | 58.0981
1351.751 | 13493.603 | 58.1016
1351.804 | 13494.789 | 58.1037
1351.9 | 13495.498 | 58.1077
1352 | 13496.239 | 58.1118
1352.106 | 13497.557 | 58.111
1352.227 | 13498.446 | 58.1161
1352.319 | 13499.945 | 58.1171
1352.408 | 13499.945 | 58.1175
1352.523 | 13501.543 | 58.1174
1352.613 | 13502.136 | 58.1212
1352.73 | 13503.701 | 58.1246
1352.826 | 13505.019 | 58.1247
1352.92 | 13505.612 | 58.128
1353.021 | 13506.254 | 58.1297
1353.118 | 13507.753 | 58.1313
1353.219 | 13509.022 | 58.1343
1353.322 | 13509.631 | 58.1338
1353.419 | 13510.57 | 58.138
1353.519 | 13511.773 | 58.1398
1353.634 | 13512.728 | 58.1391
1353.726 | 13513.716 | 58.1422
1353.832 | 13514.408 | 58.1444
1353.913 | 13515.907 | 58.1483
1354.039 | 13516.484 | 58.1472
1354.118 | 13517.703 | 58.1517
1354.224 | 13518.246 | 58.1518
1354.311 | 13519.91 | 58.1494
1354.438 | 13520.487 | 58.1548
1354.52 | 13521.64 | 58.1551
1354.624 | 13522.167 | 58.1592
1354.716 | 13523.748 | 58.1589
1354.824 | 13524.275 | 58.1599
1354.913 | 13525.066 | 58.1645
1355.008 | 13526.845 | 58.1644
1355.126 | 13527.372 | 58.1661
1355.209 | 13528.542 | 58.1698
1355.32 | 13529.596 | 58.1689
1355.416 | 13530.617 | 58.1708
1355.527 | 13531.655 | 58.1749
1355.612 | 13532.594 | 58.1749
1355.717 | 13533.385 | 58.176
1355.827 | 13534.554 | 58.1795
1355.912 | 13535.707 | 58.1802
1356.007 | 13536.3 | 58.1844
1356.115 | 13537.14 | 58.1838
1356.22 | 13538.557 | 58.1883
1356.311 | 13539.562 | 58.1877
1356.416 | 13540.369 | 58.1887
1356.51 | 13541.555 | 58.1904
1356.603 | 13542.823 | 58.1925
1356.71 | 13543.499 | 58.1928
1356.819 | 13544.52 | 58.1959
1356.922 | 13545.13 | 58.1987
1357.009 | 13546.003 | 58.1979
1357.115 | 13546.859 | 58.2004
1357.21 | 13548.572 | 58.2046
1357.304 | 13549.462 | 58.2056
1357.431 | 13550.681 | 58.2071
1357.511 | 13551.62 | 58.2098
1357.619 | 13552.509 | 58.2057
1357.709 | 13553.135 | 58.2106
1357.823 | 13554.519 | 58.213
1357.911 | 13555.623 | 58.2154
1358.02 | 13556.315 | 58.2189
1358.105 | 13557.517 | 58.2199
1358.241 | 13558.868 | 58.2227
1358.304 | 13559.527 | 58.2237
1358.407 | 13560.647 | 58.2246
1358.51 | 13561.256 | 58.2251
1358.605 | 13562.113 | 58.2271
1358.71 | 13563.48 | 58.2291
1358.831 | 13564.403 | 58.2341
1358.91 | 13565.094 | 58.2373
1359.03 | 13566.676 | 58.2372
1359.106 | 13567.351 | 58.2415
1359.236 | 13568.438 | 58.2418
1359.323 | 13569.987 | 58.2451
1359.405 | 13570.547 | 58.2489
1359.525 | 13571.716 | 58.2493
1359.621 | 13572.309 | 58.2489
1359.735 | 13573.792 | 58.2525
1359.823 | 13574.27 | 58.2437
1359.901 | 13575.011 | 58.2406
1360.03 | 13576.922 | 58.2439
1360.106 | 13577.564 | 58.246
1360.222 | 13578.684 | 58.2472
1360.329 | 13579.327 | 58.2437
1360.421 | 13580.101 | 58.2467
1360.541 | 13581.617 | 58.2451
1360.603 | 13582.193 | 58.2455
1360.717 | 13583.61 | 58.2491
1360.824 | 13584.285 | 58.2487
1360.922 | 13585.965 | 58.2498
1361.004 | 13586.525 | 58.2507
1361.129 | 13587.744 | 58.253
1361.221 | 13588.667 | 58.2564
1361.323 | 13589.095 | 58.2548
1361.419 | 13590.775 | 58.2564
1361.529 | 13591.319 | 58.2569
1361.633 | 13592.439 | 58.26
1361.723 | 13593.279 | 58.2592
1361.816 | 13594.762 | 58.2647
1361.928 | 13595.322 | 58.2659
1362.016 | 13596.936 | 58.2654
1362.147 | 13597.546 | 58.2703
1362.215 | 13598.732 | 58.2692
1362.325 | 13600 | 58.2716
1362.421 | 13600.593 | 58.2766
1362.516 | 13601.532 | 58.2725
1362.624 | 13602.438 | 58.2753
1362.726 | 13602.998 | 58.2784
1362.809 | 13604.678 | 58.2775
1362.933 | 13605.238 | 58.2816
1363.022 | 13606.128 | 58.282
1363.109 | 13606.968 | 58.2841
1363.215 | 13608.104 | 58.2878
1363.334 | 13609.686 | 58.287
1363.415 | 13610.724 | 58.2889
1363.508 | 13611.3 | 58.2909
1363.603 | 13612.503 | 58.2956
1363.725 | 13613.409 | 58.2954
1363.812 | 13614.891 | 58.2939
1363.925 | 13615.501 | 58.2985
1364.005 | 13616.522 | 58.3007
1364.1 | 13616.95 | 58.2989
1364.205 | 13618.532 | 58.3034
1364.32 | 13619.454 | 58.3047
1364.423 | 13620.838 | 58.3073
1364.506 | 13621.53 | 58.31
1364.612 | 13622.156 | 58.3079
1364.726 | 13623.622 | 58.3127
1364.806 | 13624.659 | 58.3177
1364.904 | 13625.22 | 58.3157
1365.012 | 13626.57 | 58.318
1365.114 | 13627.707 | 58.3202
1365.219 | 13628.267 | 58.3207
1365.325 | 13629.519 | 58.3231
1365.412 | 13630.623 | 58.3238
1365.536 | 13631.314 | 58.3218
1365.608 | 13632.517 | 58.3271
1365.732 | 13633.736 | 58.3273
1365.818 | 13634.23 | 58.331
1365.914 | 13635.004 | 58.3304
1366.014 | 13635.91 | 58.3316
1366.112 | 13637.409 | 58.3328
1366.206 | 13638.513 | 58.3345
1366.334 | 13639.435 | 58.3352
1366.412 | 13640.061 | 58.3365
1366.514 | 13641.412 | 58.3393
1366.647 | 13642.961 | 58.3422
1366.712 | 13642.961 | 58.343
1366.804 | 13644.493 | 58.3418
1366.905 | 13645.613 | 58.348
1367.026 | 13646.996 | 58.3482
1367.121 | 13647.507 | 58.3502
1367.205 | 13648.545 | 58.3514
1367.311 | 13649.467 | 58.3541
1367.428 | 13650.834 | 58.3558
1367.518 | 13651.444 | 58.3582
1367.629 | 13652.498 | 58.3609
1367.723 | 13653.948 | 58.36
1367.841 | 13654.673 | 58.3651
1367.902 | 13654.673 | 58.363
1368.022 | 13656.699 | 58.367
1368.108 | 13657.572 | 58.3642
1368.202 | 13658.56 | 58.3665
1368.303 | 13659.367 | 58.372
1368.411 | 13659.927 | 58.3725
1368.533 | 13661.772 | 58.3753
1368.631 | 13662.299 | 58.3735
1368.727 | 13664.013 | 58.3744
1368.833 | 13664.589 | 58.3758
1368.905 | 13665.528 | 58.3788
1369.007 | 13666.368 | 58.3801
1369.131 | 13667.752 | 58.381
1369.203 | 13668.493 | 58.3837
1369.335 | 13669.827 | 58.3853
1369.401 | 13670.503 | 58.3897
1369.527 | 13671.705 | 58.3885
1369.603 | 13672.381 | 58.3878
1369.724 | 13673.386 | 58.3915
1369.801 | 13673.979 | 58.3928
1369.927 | 13675.741 | 58.3913
1370.025 | 13676.664 | 58.397
1370.114 | 13677.603 | 58.3982
1370.201 | 13678.146 | 58.3969
1370.322 | 13679.662 | 58.4023
1370.421 | 13680.946 | 58.4045
1370.529 | 13681.539 | 58.4038
1370.625 | 13682.676 | 58.4064
1370.715 | 13683.269 | 58.4077
1370.832 | 13684.537 | 58.4078
1370.918 | 13685.625 | 58.409
1371.022 | 13686.564 | 58.4115
1371.123 | 13687.124 | 58.3996
1371.204 | 13688.063 | 58.3993
1371.317 | 13689.743 | 58.4043
1371.418 | 13690.27 | 58.4067
1371.508 | 13691.818 | 58.4056
1371.633 | 13692.296 | 58.4057
1371.721 | 13693.12 | 58.4113
1371.812 | 13694.849 | 58.4071
1371.909 | 13695.64 | 58.4086
1372.034 | 13696.25 | 58.4123
1372.12 | 13697.139 | 58.4154
1372.209 | 13698.852 | 58.4141
1372.312 | 13699.676 | 58.4156
1372.426 | 13700.236 | 58.4193
1372.522 | 13701.257 | 58.4198
1372.615 | 13702.707 | 58.4205
1372.718 | 13703.497 | 58.4218
1372.811 | 13704.123 | 58.4251
1372.919 | 13704.865 | 58.4276
1373.004 | 13706.776 | 58.4287
1373.111 | 13707.533 | 58.4301
1373.201 | 13708.225 | 58.4333
1373.312 | 13709.032 | 58.4338
1373.407 | 13710.548 | 58.4326
1373.506 | 13711.635 | 58.4348
1373.614 | 13712.739 | 58.437
1373.701 | 13713.463 | 58.4382
1373.815 | 13714.155 | 58.4385
1373.903 | 13715.786 | 58.4408
1374.009 | 13716.28 | 58.4418
1374.151 | 13717.977 | 58.4432
1374.213 | 13718.85 | 58.4469
1374.308 | 13719.558 | 58.4431
1374.413 | 13720.448 | 58.4477
1374.53 | 13721.7 | 58.4519
1374.62 | 13722.21 | 58.453
1374.729 | 13723.726 | 58.4563
1374.803 | 13724.747 | 58.4545
1374.9 | 13725.571 | 58.4571
1375.015 | 13726.131 | 58.4583
1375.143 | 13727.366 | 58.4606
1375.201 | 13728.206 | 58.4625
1375.303 | 13729.228 | 58.4607
1375.412 | 13730.562 | 58.4614
1375.545 | 13731.369 | 58.4624
1375.607 | 13732.209 | 58.4662
1375.702 | 13733.626 | 58.4685
1375.825 | 13734.977 | 58.4695
1375.919 | 13735.438 | 58.4722
1376.025 | 13736.459 | 58.4706
1376.13 | 13737.892 | 58.4776
1376.224 | 13738.683 | 58.4774
1376.3 | 13739.128 | 58.4737
1376.408 | 13740.149 | 58.4784
1376.532 | 13741.763 | 58.481
1376.625 | 13742.669 | 58.4856
1376.718 | 13743.131 | 58.4826
1376.838 | 13744.547 | 58.4878
1376.923 | 13745.997 | 58.4874
1377.025 | 13746.623 | 58.4914
1377.13 | 13748.072 | 58.4921
1377.23 | 13748.682 | 58.4957
1377.329 | 13749.67 | 58.4987
1377.423 | 13750.955 | 58.4975
1377.506 | 13751.515 | 58.4981
1377.626 | 13752.454 | 58.499
1377.735 | 13753.706 | 58.5003
1377.823 | 13754.661 | 58.4987
1377.919 | 13755.93 | 58.5006
1378.021 | 13756.441 | 58.5026
1378.102 | 13757.099 | 58.5069
1378.225 | 13758.796 | 58.5055
1378.336 | 13759.406 | 58.5093
1378.427 | 13760.46 | 58.5096
1378.527 | 13761.992 | 58.5116
1378.624 | 13762.717 | 58.5099
1378.733 | 13763.408 | 58.5137
1378.827 | 13764.594 | 58.5113
1378.927 | 13765.171 | 58.5126
1379.012 | 13766.67 | 58.5138
1379.122 | 13767.23 | 58.5189
1379.217 | 13768.877 | 58.5199
1379.311 | 13769.421 | 58.522
1379.423 | 13770.969 | 58.5236
1379.519 | 13771.661 | 58.5258
1379.614 | 13772.6 | 58.5248
1379.718 | 13773.177 | 58.5247
1379.822 | 13774.692 | 58.5251
1379.937 | 13775.384 | 58.5278
1380.013 | 13776.504 | 58.5335
1380.108 | 13777.838 | 58.5333
1380.239 | 13778.448 | 58.536
1380.309 | 13779.535 | 58.5353
1380.407 | 13780.82 | 58.5383
1380.538 | 13781.331 | 58.5397
1380.608 | 13782.533 | 58.5418
1380.71 | 13783.126 | 58.5425
1380.816 | 13784.724 | 58.5459
1380.92 | 13785.202 | 58.5463
1381.022 | 13786.569 | 58.5479
1381.104 | 13787.59 | 58.5552
1381.221 | 13788.183 | 58.5559
1381.319 | 13788.974 | 58.5625
1381.414 | 13789.946 | 58.5637
1381.502 | 13791.791 | 58.5679
1381.602 | 13792.466 | 58.5674
1381.709 | 13793.85 | 58.5634
1381.807 | 13794.426 | 58.5602
1381.902 | 13795.448 | 58.5683
1382.018 | 13796.65 | 58.5733
1382.107 | 13797.21 | 58.57
1382.202 | 13797.935 | 58.5677
1382.3 | 13799.731 | 58.5742
1382.408 | 13800.521 | 58.5721
1382.536 | 13801.411 | 58.5752
1382.612 | 13802.07 | 58.5778
1382.704 | 13803.14 | 58.5679
1382.809 | 13804.672 | 58.5823
1382.916 | 13805.496 | 58.5751
1383.048 | 13806.929 | 58.5739
1383.108 | 13807.621 | 58.5785
1383.201 | 13808.576 | 58.5846
1383.317 | 13809.12 | 58.5924
1383.405 | 13810.8 | 58.596
1383.505 | 13811.607 | 58.6011
1383.609 | 13811.607 | 58.6023
1383.728 | 13813.699 | 58.5962
1383.82 | 13814.177 | 58.6021
1383.928 | 13815.693 | 58.6013
1384 | 13816.714 | 58.5984
1384.135 | 13817.406 | 58.611
1384.213 | 13818.081 | 58.614
1384.303 | 13819.102 | 58.6124
1384.43 | 13820.684 | 58.6078
1384.501 | 13821.178 | 58.6049
1384.601 | 13821.985 | 58.6097
1384.723 | 13823.665 | 58.6108
1384.847 | 13824.341 | 58.5977
1384.921 | 13825.214 | 58.5969
1385.022 | 13826.663 | 58.6031
1385.114 | 13827.125 | 58.5999
1385.204 | 13827.866 | 58.6047
1385.326 | 13829.727 | 58.6066
1385.449 | 13830.419 | 58.6059
1385.531 | 13831.589 | 58.6083
1385.613 | 13832.05 | 58.6096
1385.719 | 13833.615 | 58.6184
1385.821 | 13834.653 | 58.6223
1385.932 | 13835.213 | 58.6243
1386.027 | 13836.695 | 58.6257
1386.129 | 13837.272 | 58.626
1386.222 | 13838.935 | 58.6242
1386.301 | 13838.935 | 58.6243
1386.415 | 13840.5 | 58.6253
1386.516 | 13841.851 | 58.6247
1386.64 | 13842.411 | 58.6244
1386.701 | 13843.482 | 58.6301
1386.813 | 13844.421 | 58.6309
1386.925 | 13845.096 | 58.6309
1387.014 | 13846.332 | 58.6304
1387.119 | 13847.732 | 58.6328
1387.228 | 13848.259 | 58.631
1387.336 | 13849.593 | 58.6342
1387.422 | 13850.763 | 58.6342
1387.531 | 13851.372 | 58.6351
1387.624 | 13852.542 | 58.6371
1387.715 | 13853.151 | 58.6402
1387.811 | 13854.65 | 58.6407
1387.922 | 13855.227 | 58.6452
1388.018 | 13856.726 | 58.643
1388.125 | 13857.253 | 58.6423
1388.224 | 13858.011 | 58.6444
1388.315 | 13859.592 | 58.6422
1388.431 | 13860.169 | 58.6487
1388.51 | 13861.058 | 58.646
1388.611 | 13862.557 | 58.6499
1388.716 | 13863.2 | 58.6526
1388.807 | 13864.83 | 58.6528
1388.91 | 13865.456 | 58.6569
1389.019 | 13866.231 | 58.6546
1389.112 | 13867.367 | 58.6574
1389.213 | 13868.883 | 58.6593
1389.321 | 13869.459 | 58.6578
1389.411 | 13870.316 | 58.6593
1389.506 | 13871.584 | 58.6632
1389.607 | 13872.029 | 58.6628
1389.714 | 13873.215 | 58.6631
1389.817 | 13874.434 | 58.6656
1389.911 | 13875.439 | 58.6665
1390.017 | 13875.851 | 58.6673
1390.113 | 13876.625 | 58.672
1390.235 | 13878.7 | 58.6711
1390.32 | 13879.211 | 58.6738
1390.405 | 13879.952 | 58.6735
1390.512 | 13880.776 | 58.6742
1390.606 | 13882.786 | 58.6751
1390.713 | 13883.593 | 58.6741
1390.8 | 13884.449 | 58.6764
1390.913 | 13885.108 | 58.6774
1391.004 | 13886.788 | 58.6781
1391.102 | 13887.447 | 58.6788
1391.23 | 13888.831 | 58.6786
1391.301 | 13889.408 | 58.6787
1391.407 | 13890.495 | 58.676
1391.537 | 13891.813 | 58.6807
1391.606 | 13892.34 | 58.6777
1391.701 | 13893.41 | 58.6721
1391.802 | 13894.201 | 58.6784
1391.905 | 13895.585 | 58.6767
1392.008 | 13896.359 | 58.6795
1392.107 | 13897.512 | 58.6781
1392.214 | 13898.418 | 58.6773
1392.315 | 13899.489 | 58.6785
1392.435 | 13900.411 | 58.6799
1392.536 | 13901.713 | 58.6802
1392.623 | 13902.668 | 58.6824
1392.709 | 13903.31 | 58.6838
1392.834 | 13904.497 | 58.6833
1392.915 | 13905.09 | 58.6846
1393.042 | 13906.869 | 58.6859
1393.132 | 13907.626 | 58.6887
1393.229 | 13908.681 | 58.6898
1393.323 | 13909.932 | 58.6901
1393.42 | 13910.657 | 58.6938
1393.524 | 13911.267 | 58.6931
1393.638 | 13911.975 | 58.689
1393.706 | 13913.507 | 58.6931
1393.828 | 13914.446 | 58.6918
1393.923 | 13915.006 | 58.6969
1394.006 | 13915.929 | 58.6977
1394.118 | 13917.757 | 58.6973
1394.222 | 13918.548 | 58.6901
1394.324 | 13919.223 | 58.6829
1394.402 | 13919.964 | 58.6856
1394.528 | 13921.743 | 58.6857
1394.621 | 13922.765 | 58.6846
1394.747 | 13923.325 | 58.6828
1394.8 | 13924.428 | 58.6808
1394.93 | 13925.104 | 58.681
1395.023 | 13926.586 | 58.6843
1395.107 | 13927.311 | 58.6835
1395.233 | 13928.382 | 58.6869
1395.324 | 13929.93 | 58.6858
1395.408 | 13930.408 | 58.6862
1395.521 | 13931.396 | 58.6846
1395.615 | 13932.846 | 58.6871
1395.725 | 13933.571 | 58.6871
1395.817 | 13934.576 | 58.6825
1395.922 | 13935.201 | 58.6879
1396.014 | 13936.684 | 58.6853
1396.136 | 13937.228 | 58.6856
1396.224 | 13938.364 | 58.6901
1396.315 | 13939.847 | 58.689
1396.424 | 13940.473 | 58.6843
1396.509 | 13941.51 | 58.6879
1396.616 | 13942.894 | 58.6907
1396.726 | 13943.487 | 58.692
1396.822 | 13944.64 | 58.6905
1396.935 | 13945.382 | 58.6893
1397.025 | 13946.304 | 58.6909
1397.109 | 13946.996 | 58.6944
1397.219 | 13948.215 | 58.6914
1397.328 | 13949.615 | 58.6937
1397.407 | 13950.488 | 58.694
1397.5 | 13951.015 | 58.6932
1397.608 | 13952.811 | 58.697
1397.735 | 13953.387 | 58.6957
1397.808 | 13954.458 | 58.6988
1397.92 | 13955.364 | 58.7
1398.007 | 13956.814 | 58.697
1398.112 | 13957.505 | 58.7011
1398.216 | 13958.181 | 58.7035
1398.319 | 13959.07 | 58.7044
1398.408 | 13960.816 | 58.703
1398.509 | 13961.64 | 58.7059
1398.614 | 13962.414 | 58.7022
1398.718 | 13963.633 | 58.707
1398.809 | 13964.638 | 58.7062
1398.916 | 13965.429 | 58.7059
1399.024 | 13966.022 | 58.7068
1399.132 | 13967.718 | 58.7094
1399.219 | 13968.427 | 58.7064
1399.308 | 13969.497 | 58.7067
1399.4 | 13970.7 | 58.7092
1399.501 | 13971.408 | 58.7126
1399.618 | 13972.067 | 58.708
1399.701 | 13972.907 | 58.7086
1399.807 | 13974.143 | 58.7113
1399.919 | 13975.428 | 58.7109
1400.01 | 13976.531 | 58.7133
1400.102 | 13977.24 | 58.7096
1400.212 | 13978.426 | 58.713
1400.331 | 13979.842 | 58.7136
1400.401 | 13980.419 | 58.7177
1400.506 | 13981.588 | 58.7155
1400.627 | 13982.989 | 58.7187
1400.703 | 13983.483 | 58.718
1400.808 | 13984.537 | 58.716
1400.904 | 13985.114 | 58.7148
1401.005 | 13986.464 | 58.7156
1401.108 | 13987.387 | 58.716
1401.227 | 13988.787 | 58.7156
1401.341 | 13989.363 | 58.719
1401.431 | 13990.467 | 58.7179
1401.526 | 13991.983 | 58.7155
1401.628 | 13992.806 | 58.7163
1401.733 | 13993.284 | 58.7164
1401.831 | 13994.849 | 58.7153
1401.927 | 13995.607 | 58.7136
1402.028 | 13996.249 | 58.7118
1402.116 | 13997.106 | 58.7096
1402.22 | 13998.72 | 58.7064
1402.329 | 13999.264 | 58.7046
1402.429 | 14000.153 | 58.7065
1402.511 | 14000.993 | 58.7055
1402.618 | 14002.706 | 58.7028
1402.733 | 14003.233 | 58.7063
1402.828 | 14004.963 | 58.7063
1402.922 | 14005.556 | 58.7043
1403.012 | 14006.33 | 58.7005
1403.135 | 14007.401 | 58.6943
1403.203 | 14008.093 | 58.6963
1403.319 | 14009.378 | 58.696
1403.43 | 14010.185 | 58.6994
1403.527 | 14011.717 | 58.7001
1403.601 | 14011.717 | 58.7004
1403.718 | 14013.858 | 58.7009
1403.821 | 14014.352 | 58.6995
1403.913 | 14015.835 | 58.7007
1404.041 | 14016.395 | 58.7014
1404.117 | 14017.499 | 58.7022
1404.212 | 14018.849 | 58.7064
1404.327 | 14019.344 | 58.7045
1404.425 | 14020.579 | 58.7023
1404.518 | 14021.6 | 58.7078
1404.623 | 14022.375 | 58.7089
1404.727 | 14023.478 | 58.7099
1404.81 | 14024.598 | 58.7093
1404.936 | 14025.208 | 58.709
1405.021 | 14026.345 | 58.7085
1405.124 | 14026.954 | 58.7124
1405.216 | 14028.585 | 58.7097
1405.306 | 14029.524 | 58.711
1405.421 | 14030.15 | 58.7111
1405.518 | 14031.171 | 58.7144
1405.622 | 14032.423 | 58.7123
1405.704 | 14033.444 | 58.7101
1405.82 | 14034.136 | 58.7152
1405.912 | 14035.816 | 58.7132
1406.022 | 14036.409 | 58.7184
1406.111 | 14037.085 | 58.7174
1406.218 | 14037.842 | 58.7173
1406.302 | 14039.72 | 58.7192
1406.41 | 14040.495 | 58.7211
1406.512 | 14041.285 | 58.7198
1406.604 | 14041.812 | 58.7225
1406.714 | 14043.542 | 58.7221
1406.804 | 14044.234 | 58.7225
1406.913 | 14045.288 | 58.7225
1407.011 | 14046.013 | 58.727
1407.11 | 14047.611 | 58.7247
1407.233 | 14048.204 | 58.7293
1407.301 | 14049.439 | 58.7299
1407.4 | 14049.966 | 58.7287
1407.507 | 14051.811 | 58.7285
1407.606 | 14052.585 | 58.7291
1407.713 | 14053.409 | 58.7289
1407.804 | 14054.546 | 58.7318
1407.909 | 14055.073 | 58.7329
1408.012 | 14056.275 | 58.7352
1408.1 | 14057.725 | 58.7394
1408.207 | 14058.466 | 58.7368
1408.334 | 14059.471 | 58.7369
1408.412 | 14060.048 | 58.7405
1408.5 | 14061.53 | 58.7399
1408.604 | 14062.041 | 58.7393
1408.722 | 14063.457 | 58.7413
1408.805 | 14064.495 | 58.7418
1408.928 | 14065.203 | 58.7443
1409 | 14066.406 | 58.7443
1409.125 | 14067.938 | 58.7442
1409.21 | 14067.938 | 58.7463
1409.326 | 14069.635 | 58.746
1409.428 | 14070.59 | 58.7513
1409.524 | 14071.216 | 58.7508
1409.6 | 14072.204 | 58.7518
1409.703 | 14073.72 | 58.7525
1409.827 | 14075.005 | 58.7537
1409.927 | 14075.779 | 58.7549
1410.038 | 14076.355 | 58.756
1410.133 | 14077.64 | 58.7568
1410.22 | 14078.579 | 58.758
1410.332 | 14079.469 | 58.7574
1410.419 | 14080.045 | 58.7583
1410.5 | 14080.951 | 58.7561
1410.63 | 14082.829 | 58.7581
1410.738 | 14083.406 | 58.7609
1410.823 | 14084.575 | 58.7627
1410.914 | 14085.086 | 58.7614
1411.003 | 14085.926 | 58.7627
1411.125 | 14087.672 | 58.7635
1411.234 | 14088.38 | 58.7673
1411.301 | 14089.451 | 58.766
1411.421 | 14090.242 | 58.7661
1411.525 | 14091.774 | 58.7686
1411.621 | 14092.581 | 58.7738
1411.714 | 14093.059 | 58.7716
1411.829 | 14094.624 | 58.7744
1411.926 | 14095.958 | 58.7719
1412.02 | 14096.501 | 58.7741
1412.114 | 14097.819 | 58.7739
1412.227 | 14098.462 | 58.7753
1412.312 | 14099.664 | 58.7761
1412.427 | 14100.422 | 58.7777
1412.503 | 14100.998 | 58.7762
1412.613 | 14102.646 | 58.779
1412.729 | 14103.222 | 58.7796
1412.819 | 14104.359 | 58.7838
1412.922 | 14105.183 | 58.7804
1413.028 | 14106.484 | 58.7849
1413.114 | 14107.538 | 58.7841
1413.235 | 14108.197 | 58.7858
1413.322 | 14109.119 | 58.7847
1413.427 | 14110.717 | 58.7865
1413.537 | 14111.409 | 58.784
1413.61 | 14112.463 | 58.7891
1413.724 | 14113.188 | 58.7915
1413.836 | 14113.946 | 58.7914
1413.923 | 14115.264 | 58.7916
1414.03 | 14116.516 | 58.7922
1414.108 | 14117.586 | 58.7933
1414.211 | 14118.377 | 58.7937
1414.324 | 14119.547 | 58.7936
1414.407 | 14120.469 | 58.7938
1414.51 | 14121.062 | 58.7905
1414.622 | 14122.413 | 58.7893
1414.71 | 14123.599 | 58.7903
1414.812 | 14124.077 | 58.7874
1414.916 | 14124.834 | 58.7921
1415.014 | 14126.548 | 58.7918
1415.107 | 14127.338 | 58.7945
1415.218 | 14128.623 | 58.795
1415.304 | 14129.414 | 58.7937
1415.41 | 14130.797 | 58.7975
1415.505 | 14131.39 | 58.7955
1415.628 | 14132.494 | 58.7975
1415.706 | 14133.565 | 58.7975
1415.817 | 14134.125 | 58.796
1415.902 | 14134.899 | 58.7968
1416.006 | 14136.579 | 58.7971
1416.129 | 14137.815 | 58.8004
1416.225 | 14138.424 | 58.7999
1416.308 | 14139.495 | 58.8006
1416.415 | 14140.401 | 58.8017
1416.506 | 14140.879 | 58.7981
1416.619 | 14142.394 | 58.8011
1416.707 | 14143.498 | 58.8026
1416.83 | 14144.19 | 58.8027
1416.904 | 14145.409 | 58.8056
1417.038 | 14146.776 | 58.8026
1417.112 | 14146.776 | 58.8006
1417.205 | 14148.72 | 58.8021
1417.338 | 14149.329 | 58.7967
1417.411 | 14150.532 | 58.8004
1417.524 | 14151.751 | 58.7995
1417.601 | 14152.541 | 58.7977
1417.709 | 14153.381 | 58.7982
1417.823 | 14154.913 | 58.8025
1417.919 | 14154.913 | 58.7996
1418.027 | 14156.643 | 58.7995
1418.104 | 14157.467 | 58.7996
1418.201 | 14158.504 | 58.8011
1418.327 | 14159.69 | 58.8034
1418.413 | 14160.316 | 58.8054
1418.502 | 14161.437 | 58.8023
1418.606 | 14162.343 | 58.7992
1418.722 | 14163.594 | 58.801
1418.82 | 14164.879 | 58.8028
1418.902 | 14165.439 | 58.8048
1419.019 | 14166.576 | 58.8039
1419.136 | 14167.367 | 58.8049
1419.219 | 14168.536 | 58.8038
1419.329 | 14169.607 | 58.8057
1419.425 | 14170.645 | 58.8093
1419.522 | 14171.88 | 58.8098
1419.624 | 14172.623 | 58.8064
1419.743 | 14173.463 | 58.8079
1419.815 | 14174.649 | 58.8073
1419.928 | 14175.176 | 58.8079
1420.021 | 14176.872 | 58.8063
1420.143 | 14177.449 | 58.8096
1420.214 | 14178.635 | 58.8146
1420.328 | 14179.179 | 58.8129
1420.425 | 14180.002 | 58.8118
1420.521 | 14180.958 | 58.81
1420.631 | 14182.737 | 58.8127
1420.723 | 14183.643 | 58.8139
1420.817 | 14184.549 | 58.8158
1420.913 | 14185.85 | 58.8154
1421.013 | 14186.525 | 58.8159
1421.124 | 14187.909 | 58.8161
1421.231 | 14188.519 | 58.817
1421.312 | 14189.523 | 58.8178
1421.407 | 14190.594 | 58.8156
1421.52 | 14191.204 | 58.8176
1421.617 | 14192.357 | 58.8163
1421.726 | 14193.477 | 58.8174
1421.819 | 14194.465 | 58.8168
1421.923 | 14195.058 | 58.8179
1422.009 | 14196.475 | 58.8187
1422.125 | 14197.529 | 58.8192
1422.22 | 14198.534 | 58.8186
1422.313 | 14199.506 | 58.8225
1422.404 | 14200.461 | 58.8201
1422.52 | 14200.988 | 58.8195
1422.607 | 14202.784 | 58.821
1422.734 | 14203.36 | 58.8203
1422.803 | 14204.53 | 58.8191
1422.912 | 14205.815 | 58.8204
1423.022 | 14206.424 | 58.8172
1423.109 | 14207.462 | 58.8182
1423.201 | 14208.846 | 58.8186
1423.313 | 14209.554 | 58.8169
1423.408 | 14210.444 | 58.8115
1423.5 | 14211.037 | 58.8146
1423.605 | 14212.569 | 58.8149
1423.741 | 14213.821 | 58.818
1423.808 | 14214.397 | 58.8173
1423.909 | 14214.397 | 58.818
1424.004 | 14216.522 | 58.8176
1424.118 | 14217.115 | 58.8168
1424.215 | 14217.906 | 58.818
1424.305 | 14218.845 | 58.8205
1424.422 | 14220.443 | 58.8212
1424.5 | 14221.365 | 58.8213
1424.607 | 14221.925 | 58.8193
1424.728 | 14223.671 | 58.8199
1424.807 | 14224.478 | 58.8195
1424.914 | 14225.566 | 58.8221
1425.034 | 14226.455 | 58.8216
1425.103 | 14227.032 | 58.8218
1425.207 | 14228.168 | 58.8247
1425.316 | 14229.47 | 58.8214
1425.431 | 14230.425 | 58.8227
1425.518 | 14231.018 | 58.8201
1425.6 | 14232.501 | 58.8233
1425.707 | 14233.324 | 58.8238
1425.8 | 14233.95 | 58.8228
1425.934 | 14235.614 | 58.8264
1426.019 | 14236.223 | 58.8261
1426.102 | 14237.179 | 58.8296
1426.226 | 14238.661 | 58.8284
1426.335 | 14239.337 | 58.8289
1426.432 | 14240.605 | 58.8293
1426.527 | 14241.643 | 58.8296
1426.601 | 14242.104 | 58.8285
1426.742 | 14243.554 | 58.8328
1426.81 | 14244.13 | 58.8343
1426.934 | 14245.399 | 58.8355
1427.039 | 14246.074 | 58.837
1427.104 | 14247.079 | 58.8355
1427.237 | 14248.528 | 58.8365
1427.3 | 14249.072 | 58.837
1427.423 | 14250.588 | 58.8385
1427.536 | 14251.774 | 58.8396
1427.618 | 14252.581 | 58.8394
1427.71 | 14253.24 | 58.8386
1427.829 | 14254.343 | 58.8383
1427.918 | 14255.529 | 58.8402
1428.015 | 14256.666 | 58.8378
1428.119 | 14257.275 | 58.8412
1428.233 | 14258.494 | 58.839
1428.304 | 14258.494 | 58.8444
1428.426 | 14260.471 | 58.8401
1428.507 | 14261.097 | 58.8407
1428.621 | 14262.893 | 58.84
1428.731 | 14263.486 | 58.8425
1428.817 | 14264.655 | 58.848
1428.933 | 14265.248 | 58.8454
1429.004 | 14266.055 | 58.8463
1429.118 | 14267.703 | 58.8484
1429.218 | 14268.197 | 58.8492
1429.334 | 14269.531 | 58.8473
1429.414 | 14270.618 | 58.8463
1429.517 | 14271.854 | 58.8435
1429.616 | 14272.546 | 58.85
1429.729 | 14273.221 | 58.8486
1429.829 | 14274.374 | 58.8489
1429.92 | 14275.857 | 58.849
1430.017 | 14276.334 | 58.8496
1430.127 | 14277.701 | 58.8511
1430.25 | 14278.36 | 58.852
1430.308 | 14279.563 | 58.8536
1430.426 | 14280.106 | 58.8532
1430.517 | 14280.963 | 58.8524
1430.615 | 14282.676 | 58.8566
1430.724 | 14283.203 | 58.8551
1430.821 | 14283.961 | 58.854
1430.908 | 14285.79 | 58.8561
1431.011 | 14286.383 | 58.8541
1431.117 | 14287.14 | 58.8587
1431.221 | 14288.359 | 58.8571
1431.31 | 14289.792 | 58.8599
1431.407 | 14290.6 | 58.8627
1431.511 | 14291.044 | 58.8582
1431.614 | 14292.807 | 58.8607
1431.712 | 14293.499 | 58.8606
1431.805 | 14294.306 | 58.8614
1431.927 | 14295.459 | 58.8625
1432.002 | 14296.678 | 58.8594
1432.108 | 14297.222 | 58.8592
1432.211 | 14297.897 | 58.8611
1432.301 | 14299.676 | 58.8609
1432.431 | 14300.269 | 58.8558
1432.501 | 14301.406 | 58.8583
1432.604 | 14302.032 | 58.8631
1432.729 | 14303.481 | 58.8623
1432.815 | 14304.568 | 58.8639
1432.948 | 14305.886 | 58.8651
1433.015 | 14305.886 | 58.8627
1433.109 | 14306.809 | 58.8625
1433.205 | 14307.797 | 58.8632
1433.31 | 14308.769 | 58.8632
1433.404 | 14310.416 | 58.8611
1433.507 | 14311.009 | 58.8611
1433.623 | 14312.426 | 58.8654
1433.71 | 14313.513 | 58.8646
1433.832 | 14314.304 | 58.8677
1433.906 | 14315.473 | 58.8674
1434.002 | 14315.473 | 58.8684
1434.1 | 14317.466 | 58.8685
1434.211 | 14318.026 | 58.869
1434.304 | 14319.46 | 58.8705
1434.428 | 14320.563 | 58.8688
1434.519 | 14321.123 | 58.8708
1434.61 | 14321.881 | 58.8678
1434.733 | 14323.677 | 58.8717
1434.823 | 14324.945 | 58.8701
1434.936 | 14325.406 | 58.8734
1435.018 | 14326.164 | 58.8742
1435.139 | 14327.795 | 58.8724
1435.231 | 14328.783 | 58.8746
1435.324 | 14329.59 | 58.8752
1435.422 | 14330.892 | 58.8774
1435.53 | 14331.419 | 58.8757
1435.627 | 14332.522 | 58.8772
1435.727 | 14333.923 | 58.878
1435.825 | 14334.516 | 58.8767
1435.912 | 14335.29 | 58.8791
1436.035 | 14336.36 | 58.879
1436.126 | 14337.052 | 58.877
1436.202 | 14337.991 | 58.8784
1436.319 | 14339.655 | 58.882
1436.408 | 14340.232 | 58.882
1436.529 | 14341.352 | 58.8804
1436.622 | 14342.884 | 58.8848
1436.731 | 14343.477 | 58.881
1436.814 | 14344.63 | 58.8847
1436.921 | 14345.931 | 58.8865
1437.031 | 14346.491 | 58.8875
1437.128 | 14347.545 | 58.8886
1437.226 | 14348.534 | 58.8892
1437.313 | 14349.506 | 58.8919
1437.42 | 14350.856 | 58.889
1437.53 | 14351.466 | 58.8904
1437.612 | 14352.635 | 58.8946
1437.729 | 14353.196 | 58.8964
1437.802 | 14353.986 | 58.8912
1437.914 | 14355.848 | 58.8955
1438.027 | 14356.424 | 58.8962
1438.11 | 14357.594 | 58.8935
1438.225 | 14358.401 | 58.8957
1438.312 | 14359.801 | 58.8922
1438.426 | 14360.295 | 58.8913
1438.504 | 14360.987 | 58.8922
1438.616 | 14362.684 | 58.8944
1438.719 | 14363.227 | 58.8908
1438.836 | 14364.529 | 58.8931
1438.913 | 14365.599 | 58.8918
1439.034 | 14366.225 | 58.8926
1439.122 | 14367.609 | 58.8918
1439.215 | 14368.268 | 58.8945
1439.332 | 14369.536 | 58.8928
1439.42 | 14370.607 | 58.8945
1439.526 | 14371.167 | 58.8931
1439.61 | 14372.781 | 58.8941
1439.71 | 14373.457 | 58.8941
1439.801 | 14374.149 | 58.8946
1439.918 | 14375.565 | 58.8939
1440.016 | 14376.158 | 58.8945
1440.114 | 14376.867 | 58.8952
1440.228 | 14378.481 | 58.8962
1440.316 | 14379.552 | 58.8967
1440.409 | 14380.244 | 58.9007
1440.517 | 14381.397 | 58.9026
1440.612 | 14382.023 | 58.9002
1440.724 | 14383.423 | 58.8985
1440.811 | 14384.51 | 58.9001
1440.917 | 14385.432 | 58.9004
1441.033 | 14386.668 | 58.9022
1441.134 | 14387.837 | 58.9007
1441.225 | 14388.282 | 58.9003
1441.305 | 14389.188 | 58.8992
1441.409 | 14389.995 | 58.9017
1441.509 | 14390.786 | 58.9019
1441.612 | 14391.791 | 58.9021
1441.705 | 14393.389 | 58.899
1441.808 | 14394.196 | 58.9015
1441.906 | 14394.772 | 58.9007
1442.026 | 14396.617 | 58.9021
1442.137 | 14397.177 | 58.9026
1442.213 | 14398.363 | 58.9053
1442.329 | 14399.648 | 58.9018
1442.402 | 14400.11 | 58.9058
1442.5 | 14400.933 | 58.9028
1442.631 | 14402.597 | 58.9086
1442.703 | 14403.141 | 58.9051
1442.833 | 14404.705 | 58.9067
1442.921 | 14405.397 | 58.9077
1443.015 | 14406.139 | 58.9087
1443.137 | 14407.341 | 58.9068
1443.22 | 14408.906 | 58.9078
1443.3 | 14409.367 | 58.9097
1443.44 | 14410.52 | 58.9093
1443.505 | 14411.097 | 58.9106
1443.627 | 14412.761 | 58.9101
1443.738 | 14413.337 | 58.9106
1443.833 | 14414.589 | 58.9141
1443.918 | 14415.544 | 58.9123
1444.028 | 14416.203 | 58.9152
1444.113 | 14417.538 | 58.9135
1444.206 | 14417.538 | 58.9161
1444.336 | 14419.761 | 58.919
1444.425 | 14420.519 | 58.915
1444.503 | 14421.425 | 58.9177
1444.626 | 14422.265 | 58.9209
1444.73 | 14423.945 | 58.9191
1444.822 | 14424.506 | 58.9188
1444.9 | 14425.164 | 58.9198
1445.024 | 14426.35 | 58.9231
1445.117 | 14427.817 | 58.9235
1445.217 | 14428.904 | 58.9232
1445.321 | 14429.497 | 58.9229
1445.418 | 14430.534 | 58.9248
1445.542 | 14431.572 | 58.9252
1445.613 | 14432.627 | 58.9262
1445.727 | 14433.368 | 58.9297
1445.818 | 14434.817 | 58.9305
1445.928 | 14435.295 | 58.9259
1446.006 | 14436.003 | 58.9264
1446.128 | 14437.684 | 58.9336
1446.21 | 14438.458 | 58.9342
1446.323 | 14439.611 | 58.9324
1446.442 | 14440.352 | 58.9306
1446.513 | 14441.472 | 58.9355
1446.607 | 14442.444 | 58.9362
1446.708 | 14443.235 | 58.9364
1446.807 | 14444.421 | 58.9376
1446.923 | 14444.882 | 58.9365
1447.019 | 14446.826 | 58.9384
1447.114 | 14447.633 | 58.9403
1447.221 | 14448.424 | 58.9397
1447.33 | 14449.478 | 58.9394
1447.417 | 14450.549 | 58.9436
1447.509 | 14451.389 | 58.9421
1447.614 | 14452.031 | 58.9437
1447.705 | 14453.728 | 58.9444
1447.803 | 14454.519 | 58.945
1447.918 | 14455.062 | 58.9431
1448.007 | 14456.397 | 58.9459
1448.117 | 14457.27 | 58.9463
1448.227 | 14458.423 | 58.9475
1448.319 | 14459.609 | 58.9473
1448.422 | 14460.366 | 58.9474
1448.509 | 14461.454 | 58.9501
1448.615 | 14462.096 | 58.9482
1448.719 | 14463.332 | 58.9477
1448.815 | 14463.908 | 58.9531
1448.901 | 14465.687 | 58.9526
1449.002 | 14466.395 | 58.9527
1449.108 | 14467.763 | 58.9537
1449.247 | 14468.487 | 58.954
1449.331 | 14469.163 | 58.9533
1449.401 | 14470.349 | 58.9558
1449.501 | 14471.469 | 58.9571
1449.624 | 14472.046 | 58.9587
1449.715 | 14473.166 | 58.9583
1449.807 | 14473.989 | 58.9584
1449.912 | 14474.747 | 58.9603
1450.046 | 14476.592 | 58.9608
1450.135 | 14477.136 | 58.9609
1450.231 | 14478.799 | 58.9577
1450.319 | 14479.376 | 58.9603
1450.445 | 14480.43 | 58.9611
1450.51 | 14481.138 | 58.9631
1450.63 | 14482.769 | 58.9608
1450.722 | 14483.379 | 58.9613
1450.809 | 14484.482 | 58.9616
1450.942 | 14485.388 | 58.9621
1451.024 | 14486.113 | 58.9569
1451.108 | 14487.118 | 58.9578
1451.206 | 14488.008 | 58.9576
1451.3 | 14489.078 | 58.9602
1451.401 | 14490.396 | 58.9615
1451.501 | 14490.956 | 58.9593
1451.623 | 14492.57 | 58.9619
1451.716 | 14493.048 | 58.961
1451.83 | 14494.531 | 58.9631
1451.901 | 14495.091 | 58.9646
1452.021 | 14496.689 | 58.9643
1452.146 | 14497.298 | 58.9654
1452.211 | 14498.188 | 58.9668
1452.307 | 14499.275 | 58.9693
1452.423 | 14500.444 | 58.9675
1452.514 | 14501.037 | 58.9708
1452.618 | 14502.52 | 58.9656
1452.741 | 14503.195 | 58.9666
1452.803 | 14504.118 | 58.9723
1452.914 | 14505.798 | 58.9684
1453.021 | 14506.473 | 58.9693
1453.105 | 14507.215 | 58.9729
1453.228 | 14508.302 | 58.9717
1453.334 | 14508.977 | 58.9752
1453.413 | 14510.806 | 58.9721
1453.514 | 14511.596 | 58.975
1453.627 | 14512.189 | 58.9766
1453.732 | 14512.964 | 58.9742
1453.812 | 14514.808 | 58.9745
1453.915 | 14515.533 | 58.9752
1454.027 | 14516.143 | 58.9699
1454.114 | 14516.966 | 58.9703
1454.215 | 14518.449 | 58.9715
1454.324 | 14519.503 | 58.9698
1454.42 | 14520.557 | 58.9685
1454.523 | 14521.085 | 58.9673
1454.616 | 14522.633 | 58.9694
1454.729 | 14523.193 | 58.9707
1454.832 | 14524.346 | 58.9687
1454.932 | 14525.153 | 58.9685
1455.019 | 14526.652 | 58.9688
1455.111 | 14527.179 | 58.968
1455.222 | 14528.464 | 58.9724
1455.316 | 14529.486 | 58.9672
1455.416 | 14529.963 | 58.9677
1455.509 | 14531.742 | 58.9695
1455.608 | 14532.566 | 58.9714
1455.731 | 14533.143 | 58.9704
1455.812 | 14534.016 | 58.9707
1455.916 | 14535.267 | 58.9716
1456.024 | 14535.86 | 58.9685
1456.103 | 14537.524 | 58.969
1456.22 | 14538.348 | 58.9729
1456.304 | 14538.891 | 58.9721
1456.411 | 14540.094 | 58.972
1456.527 | 14541.445 | 58.9759
1456.613 | 14542.515 | 58.9748
1456.706 | 14543.191 | 58.9733
1456.815 | 14544.36 | 58.9751
1456.91 | 14544.97 | 58.9787
1457.024 | 14546.403 | 58.9747
1457.113 | 14547.474 | 58.9782
1457.202 | 14548.149 | 58.9829
1457.311 | 14549.22 | 58.98
1457.431 | 14550.653 | 58.9812
1457.525 | 14551.262 | 58.9795
1457.615 | 14552.168 | 58.9812
1457.707 | 14552.992 | 58.9841
1457.806 | 14554.425 | 58.9854
1457.909 | 14555.562 | 58.9844
1458.003 | 14556.155 | 58.9872
1458.129 | 14557.917 | 58.9906
1458.245 | 14558.428 | 58.9868
1458.319 | 14559.12 | 58.9909
1458.401 | 14560.273 | 58.9874
1458.532 | 14561.788 | 58.9907
1458.622 | 14562.398 | 58.9903
1458.747 | 14563.6 | 58.9933
1458.805 | 14564.16 | 58.9932
1458.916 | 14565.083 | 58.9928
1459.002 | 14565.972 | 58.9959
1459.119 | 14567.34 | 58.9962
1459.206 | 14568.443 | 58.996
1459.306 | 14569.003 | 58.9965
1459.403 | 14569.728 | 58.9953
1459.522 | 14571.573 | 58.995
1459.61 | 14572.133 | 58.9993
1459.729 | 14573.649 | 59.0012
1459.834 | 14574.209 | 58.9994
1459.922 | 14575.494 | 59
1460.035 | 14576.136 | 59.0005
1460.139 | 14577.783 | 59.0044
1460.208 | 14577.783 | 59.0034
1460.3 | 14578.739 | 59.0031
1460.424 | 14580.6 | 59.0018
1460.542 | 14581.276 | 59.0049
1460.634 | 14582.412 | 59.0059
1460.717 | 14583.796 | 59.0078
1460.809 | 14584.339 | 59.0075
1460.925 | 14585.212 | 59.0067
1461.008 | 14585.888 | 59.0088
1461.128 | 14587.634 | 59.009
1461.202 | 14588.408 | 59.0118
1461.317 | 14589.792 | 59.0143
1461.4 | 14590.385 | 59.0142
1461.525 | 14591.604 | 59.0131
1461.632 | 14592.296 | 59.0144
1461.715 | 14593.465 | 59.014
1461.817 | 14594.618 | 59.017
1461.929 | 14595.211 | 59.0179
1462.02 | 14596.842 | 59.0187
1462.114 | 14597.435 | 59.0198
1462.228 | 14597.929 | 59.0191
1462.312 | 14599.593 | 59.0235
1462.425 | 14600.137 | 59.0198
1462.513 | 14601.751 | 59.0223
1462.614 | 14602.575 | 59.0228
1462.723 | 14603.151 | 59.0265
1462.82 | 14604.831 | 59.0276
1462.913 | 14605.606 | 59.0236
1463.022 | 14606.429 | 59.0312
1463.111 | 14607.022 | 59.0275
1463.213 | 14608.818 | 59.0316
1463.327 | 14609.427 | 59.0335
1463.414 | 14610.481 | 59.033
1463.507 | 14611.157 | 59.0357
1463.62 | 14612.31 | 59.0349
1463.72 | 14613.035 | 59.0363
1463.812 | 14614.748 | 59.0377
1463.921 | 14615.308 | 59.039
1464.018 | 14616.807 | 59.0386
1464.13 | 14616.807 | 59.0366
1464.221 | 14618.224 | 59.037
1464.315 | 14619.031 | 59.0362
1464.421 | 14619.821 | 59.0377
1464.521 | 14621.551 | 59.0388
1464.612 | 14622.572 | 59.0412
1464.717 | 14623.248 | 59.0419
1464.81 | 14624.006 | 59.0439
1464.924 | 14625.406 | 59.0422
1465.014 | 14626.493 | 59.0433
1465.113 | 14627.234 | 59.0475
1465.228 | 14628.42 | 59.0462
1465.303 | 14629.639 | 59.0469
1465.426 | 14630.199 | 59.0466
1465.505 | 14631.286 | 59.0484
1465.605 | 14632.522 | 59.0519
1465.709 | 14633.296 | 59.0527
1465.817 | 14633.873 | 59.0534
1465.913 | 14634.845 | 59.0559
1466 | 14636.673 | 59.0563
1466.1 | 14637.332 | 59.0595
1466.239 | 14638.765 | 59.0601
1466.306 | 14639.309 | 59.0603
1466.4 | 14640.33 | 59.0588
1466.501 | 14641.467 | 59.0632
1466.616 | 14642.043 | 59.0651
1466.704 | 14643.674 | 59.0647
1466.809 | 14644.168 | 59.0665
1466.928 | 14645.914 | 59.0686
1467.022 | 14646.375 | 59.0705
1467.135 | 14647.561 | 59.0698
1467.216 | 14648.27 | 59.0737
1467.327 | 14649.933 | 59.0751
1467.425 | 14650.378 | 59.0777
1467.535 | 14652.025 | 59.078
1467.616 | 14652.025 | 59.0819
1467.704 | 14652.8 | 59.0799
1467.824 | 14654.579 | 59.0843
1467.92 | 14655.106 | 59.084
1468.001 | 14656.111 | 59.0832
1468.1 | 14657.461 | 59.0875
1468.203 | 14658.252 | 59.0867
1468.326 | 14659.619 | 59.0893
1468.414 | 14660.245 | 59.0872
1468.524 | 14661.942 | 59.0933
1468.625 | 14662.733 | 59.0901
1468.719 | 14663.194 | 59.0915
1468.811 | 14664.1 | 59.0958
1468.925 | 14665.615 | 59.097
1469.03 | 14666.159 | 59.0981
1469.124 | 14666.983 | 59.0991
1469.219 | 14668.646 | 59.0986
1469.345 | 14669.206 | 59.105
1469.431 | 14670.343 | 59.1019
1469.515 | 14670.985 | 59.1033
1469.623 | 14672.204 | 59.106
1469.716 | 14673.802 | 59.1068
1469.837 | 14674.346 | 59.111
1469.921 | 14675.565 | 59.1101
1470.024 | 14676.339 | 59.1122
1470.102 | 14676.899 | 59.1107
1470.217 | 14678.843 | 59.116
1470.334 | 14679.469 | 59.1158
1470.418 | 14680.638 | 59.115
1470.52 | 14681.215 | 59.1182
1470.623 | 14682.5 | 59.1193
1470.718 | 14683.521 | 59.1198
1470.818 | 14684.806 | 59.1218
1470.941 | 14685.383 | 59.1228
1471.011 | 14686.552 | 59.1235
1471.128 | 14687.112 | 59.1278
1471.213 | 14688.776 | 59.1266
1471.326 | 14689.385 | 59.1309
1471.411 | 14690.456 | 59.132
1471.526 | 14691.329 | 59.1327
1471.6 | 14691.906 | 59.1318
1471.712 | 14693.569 | 59.135
1471.822 | 14694.13 | 59.1354
1471.923 | 14694.92 | 59.1389
1472.016 | 14696.584 | 59.1385
1472.122 | 14697.424 | 59.1391
1472.214 | 14698.05 | 59.1384
1472.302 | 14698.758 | 59.1391
1472.409 | 14699.911 | 59.1407
1472.524 | 14701.443 | 59.1443
1472.618 | 14702.415 | 59.1421
1472.702 | 14702.959 | 59.144
1472.808 | 14704.062 | 59.1474
1472.901 | 14705.611 | 59.1471
1473.022 | 14706.319 | 59.1511
1473.111 | 14707.028 | 59.1507
1473.216 | 14707.769 | 59.1496
1473.302 | 14709.449 | 59.1495
1473.412 | 14709.96 | 59.1497
1473.527 | 14711.426 | 59.1492
1473.614 | 14712.513 | 59.1505
1473.709 | 14713.205 | 59.1456
1473.807 | 14713.995 | 59.1479
1473.928 | 14715.429 | 59.148
1474.014 | 14716.499 | 59.1498
1474.1 | 14716.499 | 59.1524
1474.23 | 14718.624 | 59.1524
1474.332 | 14719.267 | 59.1541
1474.4 | 14720.469 | 59.1553
1474.517 | 14721.013 | 59.1559
1474.606 | 14721.82 | 59.1576
1474.728 | 14723.418 | 59.1595
1474.829 | 14724.62 | 59.1588
1474.921 | 14725.049 | 59.1615
1475 | 14725.905 | 59.1614
1475.107 | 14726.63 | 59.1631
1475.206 | 14728.475 | 59.1633
1475.346 | 14729.826 | 59.1646
1475.41 | 14729.826 | 59.1633
1475.503 | 14731.654 | 59.1666
1475.602 | 14732.379 | 59.1684
1475.734 | 14733.021 | 59.1693
1475.835 | 14734.619 | 59.1708
1475.903 | 14734.619 | 59.172
1476.03 | 14736.629 | 59.1741
1476.101 | 14737.074 | 59.1736
1476.229 | 14738.622 | 59.1777
1476.315 | 14739.248 | 59.1799
1476.4 | 14740.352 | 59.1801
1476.533 | 14741.274 | 59.1814
1476.638 | 14741.966 | 59.1806
1476.702 | 14743.004 | 59.1829
1476.805 | 14743.844 | 59.1835
1476.924 | 14745.574 | 59.1887
1477 | 14746.035 | 59.1848
1477.119 | 14747.633 | 59.1854
1477.211 | 14748.209 | 59.1889
1477.332 | 14749.313 | 59.1892
1477.423 | 14750.828 | 59.1899
1477.505 | 14751.405 | 59.1857
1477.637 | 14752.327 | 59.1916
1477.718 | 14753.019 | 59.1941
1477.819 | 14754.815 | 59.1933
1477.947 | 14755.408 | 59.1924
1478 | 14755.408 | 59.1927
1478.12 | 14757.846 | 59.1965
1478.237 | 14758.34 | 59.1965
1478.316 | 14759.411 | 59.1949
1478.419 | 14760.102 | 59.1984
1478.513 | 14761.552 | 59.1985
1478.627 | 14762.096 | 59.2011
1478.721 | 14763.463 | 59.2003
1478.812 | 14764.896 | 59.2022
1478.91 | 14764.896 | 59.2025
1479.019 | 14766.823 | 59.2081
1479.128 | 14767.4 | 59.206
1479.213 | 14768.569 | 59.2059
1479.306 | 14769.212 | 59.2067
1479.413 | 14770.118 | 59.2071
1479.519 | 14771.534 | 59.202
1479.624 | 14772.44 | 59.2034
1479.719 | 14773.033 | 59.2069
1479.811 | 14774.532 | 59.2053
1479.934 | 14775.092 | 59.2095
1480.026 | 14776.213 | 59.2079
1480.111 | 14777.712 | 59.2097
1480.207 | 14778.387 | 59.2125
1480.322 | 14779.095 | 59.214
1480.411 | 14780.743 | 59.2159
1480.522 | 14781.352 | 59.2168
1480.605 | 14782.209 | 59.2187
1480.717 | 14783.494 | 59.2216
1480.813 | 14784.4 | 59.2275
1480.926 | 14785.454 | 59.2275
1481.007 | 14786.475 | 59.2312
1481.124 | 14787.315 | 59.2278
1481.206 | 14787.908 | 59.2313
1481.314 | 14789.605 | 59.2377
1481.409 | 14790.445 | 59.237
1481.511 | 14791.087 | 59.2429
1481.612 | 14791.878 | 59.2469
1481.709 | 14793.394 | 59.248
1481.83 | 14794.431 | 59.2506
1481.907 | 14795.486 | 59.2536
1482.027 | 14796.112 | 59.2516
1482.114 | 14796.886 | 59.2494
1482.202 | 14798.648 | 59.2522
1482.305 | 14799.373 | 59.2528
1482.408 | 14800.724 | 59.2552
1482.522 | 14801.333 | 59.2549
1482.607 | 14802.503 | 59.2359
1482.712 | 14803.294 | 59.2379
1482.801 | 14804.43 | 59.2349
1482.914 | 14805.007 | 59.238
1483.001 | 14806.654 | 59.2432
1483.105 | 14807.346 | 59.2439
1483.239 | 14808.713 | 59.2475
1483.321 | 14809.356 | 59.2482
1483.434 | 14810.953 | 59.2582
1483.5 | 14811.431 | 59.2552
1483.603 | 14812.337 | 59.257
1483.733 | 14813.622 | 59.2595
1483.806 | 14814.643 | 59.2542
1483.938 | 14815.417 | 59.2576
1484.026 | 14816.043 | 59.2612
1484.116 | 14817.213 | 59.2566
1484.235 | 14818.514 | 59.2628
1484.305 | 14819.124 | 59.2619
1484.427 | 14820.573 | 59.2573
1484.511 | 14821.018 | 59.2612
1484.627 | 14822.6 | 59.2597
1484.703 | 14823.39 | 59.2606
1484.826 | 14824.477 | 59.2515
1484.926 | 14825.713 | 59.2545
1485.01 | 14826.158 | 59.2551
1485.138 | 14827.261 | 59.255
1485.219 | 14828.019 | 59.2602
1485.326 | 14829.864 | 59.2614
1485.423 | 14830.441 | 59.2583
1485.538 | 14831.379 | 59.2582
1485.628 | 14832.895 | 59.2675
1485.725 | 14833.471 | 59.2653
1485.802 | 14834.377 | 59.2667
1485.903 | 14835.069 | 59.2648
1486.02 | 14835.909 | 59.2677
1486.126 | 14837.853 | 59.2712
1486.218 | 14838.496 | 59.2707
1486.314 | 14838.924 | 59.272
1486.411 | 14839.962 | 59.2684
1486.501 | 14840.983 | 59.2732
1486.627 | 14842.581 | 59.2744
1486.718 | 14843.52 | 59.2754
1486.825 | 14844.146 | 59.2792
1486.922 | 14845.431 | 59.2769
1487.016 | 14846.468 | 59.2807
1487.129 | 14847.094 | 59.2777
1487.218 | 14848.198 | 59.279
1487.315 | 14849.845 | 59.2814
1487.432 | 14850.455 | 59.2852
1487.516 | 14851.591 | 59.2822
1487.617 | 14852.069 | 59.2814
1487.713 | 14852.794 | 59.2866
1487.82 | 14853.766 | 59.2838
1487.917 | 14855.775 | 59.2837
1488.023 | 14856.368 | 59.2858
1488.128 | 14857.34 | 59.2882
1488.201 | 14857.95 | 59.2881
1488.311 | 14859.745 | 59.2914
1488.424 | 14860.355 | 59.2899
1488.508 | 14861.475 | 59.2899
1488.617 | 14862.76 | 59.2923
1488.719 | 14863.518 | 59.2913
1488.824 | 14864.226 | 59.2916
1488.902 | 14864.918 | 59.2917
1489.011 | 14866.137 | 59.292
1489.115 | 14867.751 | 59.2921
1489.211 | 14868.558 | 59.2905
1489.317 | 14869.332 | 59.2908
1489.427 | 14870.42 | 59.2896
1489.514 | 14871.474 | 59.2912
1489.606 | 14872.297 | 59.2933
1489.708 | 14873.483 | 59.2937
1489.801 | 14874.093 | 59.292
1489.92 | 14875.213 | 59.2962
1490.012 | 14875.856 | 59.297
1490.12 | 14877.42 | 59.2969
1490.201 | 14878.458 | 59.2998
1490.309 | 14879.743 | 59.2974
1490.421 | 14880.336 | 59.298
1490.51 | 14881.423 | 59.3031
1490.651 | 14882.84 | 59.3075
1490.719 | 14883.416 | 59.3059
1490.839 | 14884.57 | 59.3076
1490.908 | 14885.525 | 59.3093
1491.002 | 14886.299 | 59.3085
1491.101 | 14887.436 | 59.3114
1491.206 | 14888.507 | 59.3112
1491.302 | 14889.38 | 59.3115
1491.432 | 14890.549 | 59.3143
1491.525 | 14891.093 | 59.3155
1491.627 | 14892.691 | 59.3178
1491.736 | 14893.992 | 59.3177
1491.807 | 14894.404 | 59.3205
1491.902 | 14894.404 | 59.3157
1492.006 | 14896.298 | 59.3205
1492.101 | 14897.336 | 59.3224
1492.208 | 14897.781 | 59.3237
1492.327 | 14899.691 | 59.3267
1492.408 | 14900.433 | 59.3296
1492.529 | 14901.355 | 59.3285
1492.633 | 14902.541 | 59.3308
1492.727 | 14903.595 | 59.3306
1492.805 | 14904.156 | 59.3325
1492.902 | 14905.127 | 59.3346
1493.001 | 14906.33 | 59.3367
1493.102 | 14906.923 | 59.3377
1493.235 | 14908.653 | 59.3367
1493.325 | 14909.575 | 59.3382
1493.4 | 14910.596 | 59.3415
1493.535 | 14911.403 | 59.34
1493.632 | 14911.996 | 59.3423
1493.703 | 14912.902 | 59.3439
1493.803 | 14914.369 | 59.3446
1493.925 | 14915.588 | 59.3485
1494.042 | 14916.164 | 59.3462
1494.118 | 14917.07 | 59.3475
1494.217 | 14918.635 | 59.3553
1494.328 | 14919.162 | 59.3529
1494.424 | 14920.661 | 59.3524
1494.547 | 14921.271 | 59.3542
1494.619 | 14922.506 | 59.3537
1494.734 | 14923.165 | 59.3606
1494.809 | 14923.956 | 59.3602
1494.915 | 14925.092 | 59.36
1495.019 | 14926.641 | 59.3659
1495.114 | 14927.547 | 59.3635
1495.223 | 14928.123 | 59.3673
1495.33 | 14929.408 | 59.3659
1495.42 | 14930.495 | 59.3673
1495.533 | 14931.138 | 59.3684
1495.607 | 14931.978 | 59.3714
1495.713 | 14933.065 | 59.3725
1495.83 | 14934.498 | 59.3721
1495.912 | 14935.536 | 59.3738
1496.026 | 14936.145 | 59.377
1496.13 | 14937.266 | 59.3803
1496.221 | 14938.106 | 59.3789
1496.312 | 14939.72 | 59.3782
1496.42 | 14940.296 | 59.3845
1496.518 | 14941.087 | 59.3842
1496.628 | 14942.224 | 59.3848
1496.717 | 14942.916 | 59.388
1496.812 | 14944.53 | 59.3901
1496.936 | 14945.09 | 59.3895
1497.026 | 14946.227 | 59.3907
1497.117 | 14947.05 | 59.3931
1497.207 | 14948.665 | 59.3973
1497.321 | 14949.142 | 59.3932
1497.404 | 14950.658 | 59.397
1497.512 | 14951.564 | 59.3968
1497.618 | 14952.371 | 59.3961
1497.728 | 14952.931 | 59.3985
1497.808 | 14953.903 | 59.4038
1497.909 | 14955.715 | 59.4025
1498.01 | 14956.407 | 59.4065
1498.102 | 14957.099 | 59.4095
1498.212 | 14958.762 | 59.4097
1498.313 | 14959.454 | 59.4103
1498.414 | 14960.228 | 59.4123
1498.517 | 14960.772 | 59.4126
1498.609 | 14962.419 | 59.4149
1498.709 | 14963.144 | 59.4191
1498.811 | 14963.852 | 59.4186
1498.902 | 14965.615 | 59.4197
1499.029 | 14966.241 | 59.424
1499.121 | 14967.147 | 59.423
1499.213 | 14967.987 | 59.4219
1499.302 | 14969.618 | 59.4266
1499.402 | 14970.31 | 59.4289
1499.519 | 14970.985 | 59.4303
1499.601 | 14971.792 | 59.4264
1499.707 | 14973.028 | 59.4331
1499.814 | 14974.345 | 59.4318
1499.933 | 14975.367 | 59.4358
1500.011 | 14975.927 | 59.4365
1500.102 | 14976.981 | 59.4367
1500.211 | 14978.447 | 59.4384
1500.334 | 14979.386 | 59.4422
1500.411 | 14979.946 | 59.4422
1500.512 | 14981.083 | 59.4449
1500.604 | 14981.906 | 59.4494
1500.726 | 14983.57 | 59.4506
1500.854 | 14984.278 | 59.4518
1500.905 | 14985.399 | 59.45
1501.012 | 14986.239 | 59.4544
1501.123 | 14987.688 | 59.4569
1501.248 | 14988.281 | 59.4568
1501.339 | 14989.451 | 59.4581
1501.43 | 14990.011 | 59.4635
1501.525 | 14991.691 | 59.4605
1501.622 | 14992.169 | 59.4664
1501.731 | 14993.618 | 59.4647
1501.826 | 14994.87 | 59.4659
1501.926 | 14995.463 | 59.4704
1502.019 | 14996.485 | 59.4714
1502.122 | 14997.111 | 59.474
1502.225 | 14998.593 | 59.4787
1502.336 | 14999.153 | 59.4761
1502.426 | 15000.339 | 59.4811
1502.53 | 15000.883 | 59.478
1502.613 | 15001.888 | 59.4804
1502.705 | 15003.008 | 59.4812
1502.817 | 15004.391 | 59.485
1502.932 | 15005.083 | 59.4831
1503.015 | 15006.549 | 59.4863
1503.127 | 15007.142 | 59.4901
1503.221 | 15008.79 | 59.4908
1503.319 | 15009.267 | 59.4918
1503.429 | 15010.519 | 59.4938
1503.521 | 15011.524 | 59.4933
1503.618 | 15012.793 | 59.4928
1503.728 | 15013.386 | 59.4963
1503.811 | 15014.423 | 59.5008
1503.915 | 15015.527 | 59.5013
1504.026 | 15016.334 | 59.5007
1504.111 | 15016.878 | 59.5032
1504.222 | 15018.673 | 59.5065
1504.353 | 15019.349 | 59.5091
1504.421 | 15020.782 | 59.5092
1504.529 | 15021.424 | 59.5108
1504.609 | 15022.709 | 59.5131
1504.725 | 15023.203 | 59.5132
1504.812 | 15023.879 | 59.5144
1504.913 | 15025.542 | 59.516
1505.023 | 15026.382 | 59.5132
1505.118 | 15027.008 | 59.5187
1505.219 | 15028.623 | 59.5207
1505.307 | 15029.364 | 59.5239
1505.411 | 15030.303 | 59.5224
1505.524 | 15031.571 | 59.5225
1505.609 | 15032.527 | 59.5275
1505.715 | 15033.383 | 59.5257
1505.808 | 15034.685 | 59.5229
1505.905 | 15035.475 | 59.5264
1506.003 | 15036.101 | 59.5297
1506.122 | 15037.271 | 59.5292
1506.211 | 15038.72 | 59.5305
1506.312 | 15039.511 | 59.534
1506.403 | 15040.055 | 59.534
1506.513 | 15041.257 | 59.5393
1506.614 | 15042.41 | 59.5343
1506.713 | 15043.02 | 59.5376
1506.832 | 15044.288 | 59.5401
1506.905 | 15045.342 | 59.5393
1507.036 | 15046.397 | 59.5442
1507.112 | 15046.94 | 59.5418
1507.201 | 15048.604 | 59.5419
1507.303 | 15049.312 | 59.546
1507.449 | 15050.564 | 59.5489
1507.539 | 15051.108 | 59.5484
1507.614 | 15052.277 | 59.5514
1507.729 | 15053.595 | 59.5544
1507.823 | 15054.056 | 59.5567
1507.913 | 15054.88 | 59.5557
1508.002 | 15056.626 | 59.5551
1508.102 | 15057.318 | 59.5608
1508.231 | 15057.993 | 59.5632
1508.305 | 15058.932 | 59.564
1508.408 | 15060.102 | 59.5663
1508.507 | 15060.711 | 59.5685
1508.625 | 15062.54 | 59.5706
1508.718 | 15063.018 | 59.5667
1508.809 | 15063.775 | 59.5723
1508.906 | 15064.698 | 59.5748
1509.012 | 15066.361 | 59.5746
1509.13 | 15067.202 | 59.5791
1509.218 | 15067.893 | 59.5771
1509.308 | 15069.392 | 59.5823
1509.424 | 15070.842 | 59.5792
1509.52 | 15071.402 | 59.5797
1509.604 | 15072.358 | 59.5815
1509.723 | 15073.264 | 59.5813
1509.802 | 15073.807 | 59.5842
1509.921 | 15075.487 | 59.5841
1510.033 | 15076.064 | 59.5885
1510.1 | 15077.217 | 59.5887
1510.225 | 15078.403 | 59.5923
1510.303 | 15079.111 | 59.5907
1510.431 | 15080.907 | 59.594
1510.513 | 15080.907 | 59.595
1510.623 | 15082.439 | 59.5982
1510.738 | 15083.114 | 59.5985
1510.824 | 15083.987 | 59.6021
1510.918 | 15085.75 | 59.605
1511.039 | 15086.293 | 59.6032
1511.122 | 15087.496 | 59.6035
1511.221 | 15088.781 | 59.608
1511.302 | 15089.341 | 59.609
1511.416 | 15090.444 | 59.6134
1511.528 | 15091.103 | 59.6116
1511.613 | 15091.911 | 59.6156
1511.723 | 15093.113 | 59.6187
1511.819 | 15093.805 | 59.6194
1511.906 | 15094.76 | 59.623
1512.018 | 15096.589 | 59.6247
1512.127 | 15097.165 | 59.6272
1512.223 | 15098.829 | 59.6279
1512.334 | 15099.406 | 59.6293
1512.42 | 15100.493 | 59.6309
1512.513 | 15101.267 | 59.6316
1512.627 | 15101.844 | 59.6335
1512.72 | 15103.458 | 59.6376
1512.817 | 15104.726 | 59.6381
1512.926 | 15105.385 | 59.6392
1513.022 | 15106.341 | 59.6454
1513.111 | 15107.494 | 59.6449
1513.223 | 15108.054 | 59.6476
1513.316 | 15109.717 | 59.6509
1513.424 | 15110.31 | 59.649
1513.511 | 15110.986 | 59.6534
1513.606 | 15112.617 | 59.6534
1513.716 | 15113.572 | 59.6567
1513.822 | 15114.33 | 59.6626
1513.901 | 15114.989 | 59.6631
1514.008 | 15116.339 | 59.6652
1514.119 | 15117.015 | 59.6659
1514.206 | 15118.646 | 59.6706
1514.35 | 15119.403 | 59.6714
1514.423 | 15119.403 | 59.675
1514.515 | 15121.726 | 59.6738
1514.624 | 15122.171 | 59.6782
1514.725 | 15123.456 | 59.6785
1514.824 | 15124.296 | 59.681
1514.901 | 15125.614 | 59.6824
1515.009 | 15126.388 | 59.6833
1515.104 | 15127.294 | 59.6872
1515.208 | 15127.936 | 59.6875
1515.302 | 15129.32 | 59.6912
1515.41 | 15130.407 | 59.6927
1515.502 | 15131.099 | 59.692
1515.619 | 15132.4 | 59.6956
1515.737 | 15133.356 | 59.7004
1515.825 | 15133.965 | 59.7024
1515.909 | 15135.102 | 59.7004
1516.006 | 15135.695 | 59.7023
1516.125 | 15137.359 | 59.7032
1516.209 | 15138.38 | 59.704
1516.314 | 15139.253 | 59.7044
1516.405 | 15139.912 | 59.7051
1516.501 | 15141.263 | 59.7091
1516.645 | 15142.284 | 59.7119
1516.709 | 15143.058 | 59.7135
1516.806 | 15143.915 | 59.7167
1516.928 | 15145.529 | 59.7198
1517.037 | 15146.764 | 59.7216
1517.125 | 15147.539 | 59.7226
1517.246 | 15148.198 | 59.7211
1517.324 | 15149.087 | 59.7183
1517.427 | 15149.812 | 59.7247
1517.534 | 15151.541 | 59.7256
1517.601 | 15152.579 | 59.7257
1517.733 | 15153.37 | 59.7286
1517.827 | 15154.852 | 59.733
1517.923 | 15155.511 | 59.7344
1518.044 | 15156.187 | 59.7358
1518.101 | 15157.06 | 59.7381
1518.219 | 15158.773 | 59.7417
1518.35 | 15159.267 | 59.7448
1518.404 | 15160.354 | 59.7454
1518.533 | 15160.98 | 59.7463
1518.626 | 15162.842 | 59.7484
1518.748 | 15163.385 | 59.7508
1518.8 | 15163.385 | 59.7521
1518.932 | 15165.148 | 59.7552
1519.024 | 15166.812 | 59.7554
1519.134 | 15167.438 | 59.762
1519.209 | 15168.096 | 59.7576
1519.302 | 15169.019 | 59.7627
1519.421 | 15170.436 | 59.7632
1519.532 | 15171.77 | 59.7669
1519.62 | 15172.231 | 59.769
1519.73 | 15172.922 | 59.7707
1519.826 | 15174.504 | 59.7736
1519.918 | 15175.443 | 59.7708
1520.02 | 15176.052 | 59.7767
1520.122 | 15177.634 | 59.7774
1520.237 | 15178.309 | 59.7793
1520.315 | 15179.017 | 59.7764
1520.422 | 15180.253 | 59.7813
1520.53 | 15180.846 | 59.7849
1520.622 | 15182.608 | 59.7878
1520.736 | 15183.201 | 59.7868
1520.825 | 15184.288 | 59.7879
1520.916 | 15185.046 | 59.7884
1521.028 | 15186.578 | 59.7928
1521.12 | 15187.501 | 59.7953
1521.225 | 15188.407 | 59.797
1521.317 | 15189 | 59.8005
1521.403 | 15189.741 | 59.8008
1521.524 | 15191.52 | 59.8041
1521.614 | 15192.541 | 59.8051
1521.718 | 15193.019 | 59.807
1521.822 | 15193.777 | 59.8067
1521.924 | 15195.556 | 59.8077
1522.018 | 15196.478 | 59.811
1522.116 | 15197.219 | 59.8125
1522.222 | 15198.389 | 59.8118
1522.315 | 15199.394 | 59.8155
1522.422 | 15199.987 | 59.8175
1522.517 | 15200.811 | 59.817
1522.619 | 15201.815 | 59.8196
1522.711 | 15202.787 | 59.8243
1522.831 | 15204.5 | 59.8236
1522.912 | 15205.439 | 59.8267
1523.016 | 15206.329 | 59.8273
1523.111 | 15206.905 | 59.8291
1523.232 | 15208.355 | 59.8322
1523.31 | 15209.31 | 59.8325
1523.422 | 15210.398 | 59.833
1523.506 | 15211.32 | 59.8351
1523.62 | 15212.243 | 59.839
1523.715 | 15212.803 | 59.838
1523.812 | 15213.742 | 59.8393
1523.909 | 15214.73 | 59.8422
1524.026 | 15216.361 | 59.8455
1524.14 | 15217.53 | 59.8461
1524.206 | 15218.239 | 59.8478
1524.337 | 15219.276 | 59.8501
1524.431 | 15220.858 | 59.8549
1524.512 | 15220.858 | 59.8538
1524.603 | 15222.439 | 59.858
1524.74 | 15223.296 | 59.8582
1524.847 | 15224.762 | 59.8602
1524.93 | 15225.585 | 59.8627
1525.048 | 15226.244 | 59.8619
1525.125 | 15227.875 | 59.864
1525.216 | 15227.875 | 59.8645
1525.3 | 15229.292 | 59.8673
1525.429 | 15230.231 | 59.8688
1525.512 | 15230.857 | 59.8704
1525.604 | 15232.076 | 59.8707
1525.713 | 15233.327 | 59.8741
1525.828 | 15234.168 | 59.8756
1525.934 | 15235.732 | 59.8772
1526.002 | 15236.309 | 59.8844
1526.135 | 15237.495 | 59.8808
1526.221 | 15238.072 | 59.8823
1526.311 | 15239.043 | 59.8855
1526.421 | 15240.806 | 59.8857
1526.526 | 15241.811 | 59.8861
1526.635 | 15242.404 | 59.8905
1526.718 | 15243.112 | 59.8936
1526.83 | 15244.694 | 59.8892
1526.91 | 15245.27 | 59.8919
1527.019 | 15246.769 | 59.8938
1527.141 | 15247.23 | 59.8957
1527.22 | 15248.449 | 59.8963
1527.323 | 15249.504 | 59.8964
1527.43 | 15250.278 | 59.8976
1527.501 | 15250.854 | 59.9
1527.602 | 15251.942 | 59.9012
1527.722 | 15253.506 | 59.9045
1527.827 | 15254.281 | 59.9065
1527.937 | 15255.533 | 59.9062
1528.015 | 15256.521 | 59.9082
1528.126 | 15257.822 | 59.911
1528.225 | 15258.415 | 59.9149
1528.3 | 15259.288 | 59.9143
1528.424 | 15260.853 | 59.9192
1528.513 | 15261.298 | 59.9199
1528.626 | 15262.155 | 59.9188
1528.729 | 15263.39 | 59.9242
1528.82 | 15264.23 | 59.9266
1528.922 | 15265.4 | 59.9251
1529.02 | 15266.454 | 59.9248
1529.116 | 15267.706 | 59.9305
1529.211 | 15268.513 | 59.9313
1529.338 | 15269.09 | 59.9337
1529.426 | 15270.226 | 59.9335
1529.5 | 15270.852 | 59.9397
1529.613 | 15272.516 | 59.9371
1529.726 | 15273.059 | 59.9401
1529.814 | 15273.949 | 59.9424
1529.92 | 15274.723 | 59.9438
1530.012 | 15276.667 | 59.9491
1530.109 | 15277.474 | 59.9506
1530.235 | 15278.051 | 59.9504
1530.322 | 15279.204 | 59.9551
1530.409 | 15280.703 | 59.9544
1530.522 | 15281.279 | 59.9589
1530.606 | 15282.334 | 59.9599
1530.715 | 15283.717 | 59.9599
1530.827 | 15284.31 | 59.9615
1530.907 | 15285.348 | 59.964
1531.003 | 15286.188 | 59.9695
1531.105 | 15287.407 | 59.9692
1531.21 | 15287.951 | 59.9728
1531.313 | 15289.153 | 59.9754
1531.425 | 15290.422 | 59.9744
1531.514 | 15291.459 | 59.9772
1531.607 | 15292.365 | 59.9803
1531.724 | 15292.942 | 59.9835
1531.833 | 15294.622 | 59.9864
1531.919 | 15295.034 | 59.9875
1532.006 | 15296.648 | 59.9874
1532.121 | 15297.142 | 59.9883
1532.225 | 15297.834 | 59.9919
1532.307 | 15299.053 | 59.9925
1532.431 | 15300.585 | 59.9928
1532.517 | 15301.244 | 59.9967
1532.608 | 15302.414 | 59.9946
1532.705 | 15302.891 | 59.9992
1532.843 | 15304.259 | 60.0024
1532.921 | 15305.016 | 60.0046
1533.008 | 15306.071 | 60.0057
1533.104 | 15306.697 | 60.0086
1533.242 | 15308.344 | 60.0076
1533.35 | 15309.546 | 60.0112
1533.403 | 15310.601 | 60.014
1533.5 | 15311.375 | 60.0146
1533.644 | 15312.726 | 60.0152
1533.71 | 15312.726 | 60.0188
1533.801 | 15314.554 | 60.0197
1533.903 | 15315.048 | 60.0233
1534.025 | 15316.481 | 60.0242
1534.118 | 15316.959 | 60.0266
1534.23 | 15318.442 | 60.0287
1534.344 | 15319.133 | 60.0303
1534.401 | 15320.039 | 60.0339
1534.503 | 15320.583 | 60.0352
1534.606 | 15321.621 | 60.0365
1534.721 | 15323.499 | 60.04
1534.804 | 15324.158 | 60.0394
1534.92 | 15325.245 | 60.0437
1535.032 | 15326.019 | 60.0405
1535.135 | 15327.172 | 60.0461
1535.218 | 15328.737 | 60.0462
1535.326 | 15329.412 | 60.0476
1535.425 | 15330.088 | 60.0521
1535.502 | 15330.845 | 60.0512
1535.633 | 15332.592 | 60.0568
1535.71 | 15333.267 | 60.0578
1535.816 | 15334.7 | 60.0601
1535.928 | 15335.211 | 60.0635
1536.025 | 15336.66 | 60.0619
1536.12 | 15337.484 | 60.0667
1536.243 | 15338.143 | 60.0715
1536.335 | 15339.378 | 60.0675
1536.429 | 15339.955 | 60.0729
1536.504 | 15340.877 | 60.0702
1536.623 | 15342.129 | 60.0705
1536.714 | 15343.661 | 60.0735
1536.851 | 15344.254 | 60.072
1536.924 | 15345.49 | 60.0778
1537.011 | 15346.149 | 60.0771
1537.122 | 15347.236 | 60.0792
1537.201 | 15347.779 | 60.0818
1537.319 | 15349.558 | 60.082
1537.416 | 15350.283 | 60.088
1537.516 | 15351.7 | 60.0889
1537.608 | 15352.771 | 60.0898
1537.709 | 15353.281 | 60.0973
1537.823 | 15354.154 | 60.0952
1537.919 | 15354.797 | 60.0986
1538.021 | 15356.625 | 60.1023
1538.116 | 15357.712 | 60.1031
1538.229 | 15358.338 | 60.108
1538.316 | 15359.442 | 60.1075
1538.419 | 15360.183 | 60.1091
1538.501 | 15360.908 | 60.1104
1538.622 | 15362.127 | 60.1127
1538.707 | 15362.802 | 60.1161
1538.807 | 15364.466 | 60.1173
1538.904 | 15365.059 | 60.118
1539.026 | 15366.163 | 60.1206
1539.129 | 15367.003 | 60.1244
1539.206 | 15367.909 | 60.1235
1539.335 | 15369.227 | 60.1238
1539.407 | 15370.33 | 60.1275
1539.517 | 15370.973 | 60.1282
1539.604 | 15372.62 | 60.1311
1539.708 | 15373.46 | 60.1318
1539.828 | 15374.02 | 60.1363
1539.91 | 15375.486 | 60.1387
1540.018 | 15376.31 | 60.1367
1540.102 | 15376.886 | 60.1412
1540.208 | 15377.743 | 60.1431
1540.32 | 15379.275 | 60.1449
1540.411 | 15380.379 | 60.149
1540.503 | 15381.301 | 60.1471
1540.64 | 15382.009 | 60.1476
1540.71 | 15382.932 | 60.1518
1540.832 | 15384.398 | 60.1545
1540.908 | 15384.398 | 60.1555
1541.023 | 15386.325 | 60.1592
1541.111 | 15387.429 | 60.1624
1541.206 | 15388.335 | 60.1631
1541.301 | 15389.027 | 60.1659
1541.427 | 15390.806 | 60.168
1541.503 | 15390.806 | 60.1679
1541.613 | 15391.86 | 60.1709
1541.703 | 15393.59 | 60.173
1541.803 | 15394.265 | 60.1754
1541.935 | 15395.929 | 60.1803
1542.028 | 15396.538 | 60.1831
1542.135 | 15397.724 | 60.183
1542.204 | 15398.317 | 60.1843
1542.301 | 15399.405 | 60.1862
1542.419 | 15399.948 | 60.1891
1542.509 | 15400.788 | 60.191
1542.6 | 15402.551 | 60.1931
1542.703 | 15403.276 | 60.1981
1542.831 | 15404.215 | 60.1984
1542.912 | 15404.857 | 60.2021
1543.031 | 15406.702 | 60.2033
1543.142 | 15407.278 | 60.2055
1543.209 | 15408.333 | 60.2055
1543.328 | 15409.173 | 60.2035
1543.405 | 15409.848 | 60.2029
1543.5 | 15410.82 | 60.2062
1543.621 | 15412.484 | 60.2095
1543.735 | 15413.011 | 60.2122
1543.819 | 15414.559 | 60.2138
1543.94 | 15415.268 | 60.2136
1544.035 | 15416.454 | 60.2174
1544.12 | 15417.739 | 60.2193
1544.243 | 15418.332 | 60.2216
1544.319 | 15419.402 | 60.2235
1544.422 | 15420.473 | 60.2251
1544.515 | 15421.198 | 60.2243
1544.615 | 15422.4 | 60.2316
1544.701 | 15423.01 | 60.2291
1544.837 | 15423.817 | 60.2308
1544.934 | 15425.481 | 60.2346
1545.015 | 15426.502 | 60.2334
1545.132 | 15427.111 | 60.2354
1545.217 | 15427.902 | 60.2387
1545.324 | 15429.138 | 60.2416
1545.418 | 15430.686 | 60.2413
1545.515 | 15431.394 | 60.2467
1545.606 | 15432.053 | 60.249
1545.725 | 15433.025 | 60.2493
1545.811 | 15434.689 | 60.2519
1545.941 | 15435.265 | 60.2549
1546.015 | 15436.353 | 60.2599
1546.123 | 15437.077 | 60.2618
1546.215 | 15438.675 | 60.2609
1546.314 | 15439.499 | 60.2637
1546.437 | 15440.043 | 60.2674
1546.528 | 15441.179 | 60.2696
1546.631 | 15441.986 | 60.2731
1546.704 | 15442.892 | 60.2713
1546.827 | 15444.523 | 60.2779
1546.914 | 15445.396 | 60.2769
1547.028 | 15445.989 | 60.2751
1547.116 | 15446.846 | 60.2806
1547.212 | 15447.719 | 60.2845
1547.317 | 15449.448 | 60.2845
1547.412 | 15450.321 | 60.2901
1547.505 | 15450.799 | 60.2908
1547.614 | 15452.529 | 60.2934
1547.713 | 15453.352 | 60.2911
1547.828 | 15453.995 | 60.2939
1547.919 | 15455.098 | 60.2995
1548.001 | 15456.597 | 60.3028
1548.102 | 15457.306 | 60.3054
1548.204 | 15457.965 | 60.3057
1548.313 | 15459.365 | 60.3079
1548.415 | 15460.287 | 60.3101
1548.527 | 15461.325 | 60.3133
1548.612 | 15462.511 | 60.3145
1548.705 | 15463.318 | 60.3159
1548.803 | 15463.911 | 60.3188
1548.912 | 15464.867 | 60.3202
1549.011 | 15466.399 | 60.3221
1549.133 | 15467.321 | 60.3232
1549.211 | 15467.865 | 60.3283
1549.316 | 15468.705 | 60.3302
1549.409 | 15470.352 | 60.3321
1549.516 | 15470.912 | 60.334
1549.601 | 15472.576 | 60.3359
1549.71 | 15473.202 | 60.3369
1549.846 | 15474.75 | 60.3424
1549.901 | 15474.75 | 60.3438
1550.026 | 15476.496 | 60.3472
1550.142 | 15477.139 | 60.348
1550.226 | 15478.803 | 60.3484
1550.301 | 15479.28 | 60.3507
1550.403 | 15480.318 | 60.3519
1550.53 | 15481.669 | 60.3605
1550.62 | 15482.245 | 60.3608
1550.709 | 15483.366 | 60.3632
1550.827 | 15484.272 | 60.365
1550.915 | 15484.815 | 60.3662
1551 | 15486.364 | 60.3668
1551.106 | 15486.874 | 60.3706
1551.224 | 15488.505 | 60.3738
1551.311 | 15489.016 | 60.3755
1551.406 | 15490.169 | 60.3783
1551.506 | 15491.338 | 60.3755
1551.638 | 15492.656 | 60.38
1551.72 | 15493.513 | 60.3816
1551.822 | 15493.974 | 60.3863
1551.93 | 15495.176 | 60.3848
1552.037 | 15496.511 | 60.392
1552.101 | 15496.511 | 60.3891
1552.232 | 15498.29 | 60.3945
1552.326 | 15499.789 | 60.396
1552.426 | 15500.365 | 60.3987
1552.511 | 15501.139 | 60.403
1552.633 | 15502.26 | 60.4019
1552.724 | 15503.759 | 60.4047
1552.802 | 15503.759 | 60.4078
1552.914 | 15505.389 | 60.4118
1553 | 15505.949 | 60.4132
1553.128 | 15507.564 | 60.4168
1553.221 | 15508.371 | 60.416
1553.313 | 15509.359 | 60.4198
1553.425 | 15510.414 | 60.4245
1553.52 | 15511.369 | 60.4224
1553.625 | 15512.242 | 60.425
1553.717 | 15513.692 | 60.4254
1553.84 | 15514.268 | 60.4305
1553.922 | 15515.487 | 60.432
1554.023 | 15516.163 | 60.4315
1554.116 | 15517.25 | 60.436
1554.227 | 15518.287 | 60.4385
1554.319 | 15519.441 | 60.4388
1554.415 | 15520.314 | 60.4425
1554.529 | 15521.005 | 60.4452
1554.636 | 15522.439 | 60.4471
1554.723 | 15523.493 | 60.4483
1554.845 | 15524.185 | 60.4518
1554.925 | 15525.272 | 60.4528
1555.031 | 15525.98 | 60.4574
1555.11 | 15526.87 | 60.4588
1555.209 | 15528.089 | 60.4619
1555.327 | 15529.159 | 60.4664
1555.409 | 15530.263 | 60.4688
1555.506 | 15531.169 | 60.4673
1555.618 | 15532.437 | 60.4689
1555.714 | 15533.409 | 60.4734
1555.809 | 15534.315 | 60.4749
1555.908 | 15534.875 | 60.4783
1556.018 | 15536.44 | 60.4808
1556.102 | 15537.346 | 60.4828
1556.224 | 15538.384 | 60.4848
1556.309 | 15539.34 | 60.4863
1556.403 | 15540.278 | 60.4853
1556.512 | 15540.954 | 60.4893
1556.616 | 15542.123 | 60.4916
1556.705 | 15542.749 | 60.4969
1556.815 | 15544.232 | 60.4971
1556.931 | 15545.665 | 60.5002
1557.021 | 15546.242 | 60.5056
1557.108 | 15547.312 | 60.5038
1557.233 | 15548.696 | 60.5067
1557.334 | 15549.174 | 60.5081
1557.415 | 15549.915 | 60.5083
1557.512 | 15550.673 | 60.5118
1557.605 | 15552.419 | 60.5104
1557.738 | 15553.242 | 60.5124
1557.827 | 15553.934 | 60.5149
1557.918 | 15555.054 | 60.5163
1558.029 | 15556.29 | 60.5191
1558.114 | 15557.41 | 60.5199
1558.203 | 15558.069 | 60.5226
1558.305 | 15559.288 | 60.522
1558.407 | 15559.881 | 60.5294
1558.522 | 15561.265 | 60.5287
1558.625 | 15562.484 | 60.5337
1558.725 | 15563.735 | 60.5341
1558.822 | 15564.23 | 60.5342
1558.908 | 15565.152 | 60.5377
1559.002 | 15565.795 | 60.5398
1559.106 | 15567.327 | 60.5419
1559.202 | 15568.282 | 60.5438
1559.335 | 15568.957 | 60.5485
1559.432 | 15569.913 | 60.5507
1559.504 | 15570.835 | 60.5503
1559.639 | 15572.4 | 60.5549
1559.701 | 15572.96 | 60.5546
1559.831 | 15574.542 | 60.5551
1559.917 | 15575.2 | 60.5574
1560.002 | 15576.288 | 60.5562
1560.11 | 15576.947 | 60.5588
1560.232 | 15578.182 | 60.5624
1560.322 | 15579.73 | 60.5669
1560.405 | 15580.323 | 60.5659
1560.521 | 15581.444 | 60.5689
1560.638 | 15582.218 | 60.5718
1560.722 | 15583.404 | 60.5732
1560.819 | 15584.705 | 60.576
1560.925 | 15585.479 | 60.577
1561.023 | 15585.941 | 60.5768
1561.117 | 15587.077 | 60.5817
1561.231 | 15588.428 | 60.5844
1561.315 | 15589.499 | 60.5865
1561.42 | 15590.734 | 60.5902
1561.523 | 15591.344 | 60.5925
1561.616 | 15592.348 | 60.5927
1561.71 | 15592.843 | 60.5926
1561.826 | 15594.523 | 60.5943
1561.915 | 15595.198 | 60.5965
1562.015 | 15596.285 | 60.6024
1562.119 | 15596.944 | 60.6014
1562.212 | 15598.476 | 60.6036
1562.312 | 15599.02 | 60.607
1562.419 | 15600.552 | 60.6112
1562.513 | 15601.211 | 60.6143
1562.614 | 15602.463 | 60.6136
1562.726 | 15603.039 | 60.6176
1562.811 | 15603.813 | 60.6187
1562.918 | 15605.049 | 60.6225
1563.02 | 15606.284 | 60.627
1563.107 | 15607.273 | 60.6248
1563.22 | 15607.948 | 60.6296
1563.315 | 15608.772 | 60.6259
1563.411 | 15610.452 | 60.6276
1563.536 | 15611.028 | 60.628
1563.627 | 15612.149 | 60.6329
1563.712 | 15613.631 | 60.6333
1563.806 | 15614.241 | 60.6354
1563.918 | 15615.443 | 60.6367
1564.005 | 15616.366 | 60.6384
1564.116 | 15616.909 | 60.6403
1564.206 | 15618.622 | 60.6431
1564.332 | 15619.182 | 60.6459
1564.402 | 15620.368 | 60.6472
1564.518 | 15620.797 | 60.6496
1564.613 | 15621.752 | 60.6475
1564.733 | 15623.581 | 60.6528
1564.819 | 15624.042 | 60.6533
1564.911 | 15624.75 | 60.6544
1565.023 | 15626.364 | 60.6545
1565.112 | 15626.364 | 60.6531
1565.204 | 15628.275 | 60.6561
1565.353 | 15629.511 | 60.6566
1565.421 | 15630.268 | 60.6557
1565.513 | 15631.125 | 60.6592
1565.607 | 15631.85 | 60.6613
1565.712 | 15632.591 | 60.6603
1565.808 | 15634.321 | 60.6639
1565.903 | 15635.276 | 60.6641
1566.048 | 15636.742 | 60.6653
1566.114 | 15636.742 | 60.6685
1566.205 | 15638.389 | 60.6697
1566.334 | 15639.691 | 60.6719
1566.414 | 15640.284 | 60.6707
1566.5 | 15641.223 | 60.6726
1566.612 | 15641.882 | 60.6771
1566.734 | 15643.578 | 60.6794
1566.825 | 15644.797 | 60.6815
1566.925 | 15645.275 | 60.6807
1567.009 | 15646.428 | 60.6834
1567.125 | 15647.795 | 60.6855
1567.233 | 15648.701 | 60.6911
1567.324 | 15649.459 | 60.6902
1567.423 | 15650.052 | 60.6898
1567.516 | 15650.793 | 60.6881
1567.604 | 15651.699 | 60.6939
1567.727 | 15653.099 | 60.6939
1567.821 | 15654.566 | 60.7002
1567.939 | 15655.389 | 60.697
1568.002 | 15655.933 | 60.7009
1568.129 | 15657.514 | 60.6988
1568.207 | 15658.321 | 60.7027
1568.306 | 15658.997 | 60.7044
1568.426 | 15660.496 | 60.7088
1568.526 | 15660.957 | 60.7114
1568.618 | 15662.703 | 60.7164
1568.734 | 15663.477 | 60.7143
1568.826 | 15664.499 | 60.7176
1568.917 | 15665.701 | 60.7175
1569.024 | 15666.376 | 60.7197
1569.115 | 15667.398 | 60.7242
1569.202 | 15667.941 | 60.7251
1569.322 | 15669.44 | 60.7256
1569.422 | 15669.885 | 60.7254
1569.515 | 15671.664 | 60.7294
1569.616 | 15672.405 | 60.731
1569.73 | 15673.048 | 60.7321
1569.832 | 15674.201 | 60.7344
1569.922 | 15675.041 | 60.7338
1570.016 | 15676.507 | 60.7361
1570.125 | 15677.067 | 60.7402
1570.214 | 15678.632 | 60.7436
1570.331 | 15679.324 | 60.7453
1570.416 | 15680.477 | 60.7495
1570.506 | 15681.037 | 60.7435
1570.613 | 15682.025 | 60.7519
1570.711 | 15682.701 | 60.752
1570.827 | 15684.282 | 60.7545
1570.912 | 15685.353 | 60.7564
1571.019 | 15685.995 | 60.758
1571.124 | 15687.165 | 60.7434
1571.213 | 15688.664 | 60.743
1571.323 | 15689.224 | 60.7473
1571.409 | 15690.295 | 60.7474
1571.524 | 15691.036 | 60.75
1571.618 | 15691.744 | 60.7515
1571.713 | 15693.375 | 60.7538
1571.827 | 15694.281 | 60.756
1571.923 | 15694.825 | 60.7556
1572.01 | 15696.653 | 60.7575
1572.122 | 15697.477 | 60.7569
1572.207 | 15698.416 | 60.7613
1572.332 | 15698.992 | 60.7625
1572.425 | 15700.096 | 60.7629
1572.523 | 15701.397 | 60.7677
1572.617 | 15702.303 | 60.7672
1572.702 | 15703.259 | 60.7729
1572.811 | 15703.918 | 60.7748
1572.915 | 15705.087 | 60.7743
1573.003 | 15706.553 | 60.7753
1573.105 | 15707.261 | 60.7793
1573.211 | 15708.102 | 60.7754
1573.316 | 15709.041 | 60.7815
1573.403 | 15710.375 | 60.7819
1573.532 | 15711.643 | 60.7857
1573.65 | 15712.483 | 60.7861
1573.727 | 15713.043 | 60.7878
1573.802 | 15714.229 | 60.7913
1573.922 | 15714.789 | 60.79
1574.004 | 15715.811 | 60.7941
1574.111 | 15717.59 | 60.7954
1574.202 | 15718.282 | 60.7975
1574.307 | 15718.677 | 60.7982
1574.412 | 15719.632 | 60.8024
1574.507 | 15721.296 | 60.8015
1574.608 | 15722.004 | 60.8041
1574.731 | 15723.652 | 60.8071
1574.822 | 15724.245 | 60.8067
1574.946 | 15725.447 | 60.8111
1575.002 | 15725.991 | 60.8095
1575.136 | 15726.534 | 60.8124
1575.234 | 15728.462 | 60.8134
1575.336 | 15729.467 | 60.8152
1575.435 | 15730.027 | 60.8119
1575.51 | 15731.18 | 60.8175
1575.625 | 15732.448 | 60.8216
1575.711 | 15733.041 | 60.8234
1575.801 | 15734.524 | 60.8256
1575.903 | 15735.248 | 60.8268
1576.023 | 15736.731 | 60.8265
1576.123 | 15737.225 | 60.8294
1576.234 | 15738.872 | 60.8323
1576.328 | 15739.416 | 60.8306
1576.426 | 15740.388 | 60.831
1576.52 | 15740.915 | 60.8319
1576.609 | 15741.706 | 60.8352
1576.72 | 15743.518 | 60.839
1576.833 | 15744.028 | 60.8389
1576.909 | 15744.852 | 60.8421
1577.028 | 15746.648 | 60.8423
1577.101 | 15747.273 | 60.8414
1577.235 | 15748.245 | 60.8431
1577.304 | 15748.871 | 60.8494
1577.425 | 15750.09 | 60.8495
1577.514 | 15750.782 | 60.8481
1577.602 | 15752.265 | 60.8504
1577.728 | 15753.039 | 60.8528
1577.822 | 15754.703 | 60.857
1577.932 | 15755.197 | 60.8563
1578.028 | 15756.762 | 60.8578
1578.125 | 15757.355 | 60.8601
1578.213 | 15758.244 | 60.8623
1578.328 | 15759.397 | 60.8638
1578.415 | 15760.369 | 60.8641
1578.522 | 15761.704 | 60.8657
1578.633 | 15762.313 | 60.8714
1578.719 | 15763.4 | 60.868
1578.831 | 15764.059 | 60.8694
1578.923 | 15765.196 | 60.8707
1579.018 | 15766.678 | 60.8722
1579.112 | 15767.255 | 60.8711
1579.215 | 15767.947 | 60.8777
1579.329 | 15769.544 | 60.876
1579.42 | 15770.434 | 60.8786
1579.524 | 15771.324 | 60.8798
1579.62 | 15771.933 | 60.8837
1579.711 | 15773.416 | 60.8856
1579.835 | 15773.976 | 60.886
1579.926 | 15775.129 | 60.8893
1580.024 | 15776.249 | 60.8894
1580.108 | 15777.303 | 60.8889
1580.224 | 15778.209 | 60.8912
1580.308 | 15778.753 | 60.8935
1580.407 | 15780.416 | 60.8899
1580.505 | 15781.289 | 60.8957
1580.609 | 15781.85 | 60.8867
1580.717 | 15783.678 | 60.8857
1580.814 | 15784.353 | 60.8835
1580.905 | 15785.259 | 60.8857
1581.022 | 15785.968 | 60.8833
1581.117 | 15786.775 | 60.8852
1581.217 | 15787.664 | 60.8888
1581.306 | 15788.702 | 60.8904
1581.426 | 15790.284 | 60.8912
1581.513 | 15791.371 | 60.8908
1581.635 | 15792.063 | 60.8898
1581.706 | 15793.282 | 60.8875
1581.851 | 15794.748 | 60.8968
1581.917 | 15794.748 | 60.8944
1582.001 | 15795.654 | 60.8964
1582.108 | 15797.433 | 60.9005
1582.204 | 15798.24 | 60.9025
1582.318 | 15798.948 | 60.9038
1582.403 | 15799.739 | 60.9014
1582.511 | 15800.958 | 60.9001
1582.632 | 15802.556 | 60.9051
1582.725 | 15802.967 | 60.9063
1582.846 | 15804.434 | 60.9083
1582.909 | 15804.977 | 60.9094
1583.008 | 15805.817 | 60.9113
1583.107 | 15807.135 | 60.9122
1583.202 | 15808.206 | 60.9139
1583.329 | 15809.244 | 60.9138
1583.406 | 15809.787 | 60.9152
1583.513 | 15811.368 | 60.9191
1583.606 | 15812.307 | 60.9198
1583.702 | 15812.999 | 60.9181
1583.811 | 15814.185 | 60.9208
1583.905 | 15814.795 | 60.913
1584.013 | 15816.228 | 60.9033
1584.129 | 15817.216 | 60.9012
1584.213 | 15817.793 | 60.9008
1584.333 | 15819.292 | 60.8991
1584.4 | 15819.852 | 60.896
1584.539 | 15821.614 | 60.8975
1584.602 | 15822.273 | 60.9001
1584.727 | 15823.394 | 60.8967
1584.823 | 15824.728 | 60.8953
1584.949 | 15825.321 | 60.8982
1585.001 | 15826.507 | 60.8943
1585.108 | 15826.507 | 60.8935
1585.229 | 15828.5 | 60.8928
1585.304 | 15829.274 | 60.8935
1585.427 | 15830.609 | 60.8953
1585.538 | 15831.284 | 60.8891
1585.631 | 15832.289 | 60.8898
1585.727 | 15832.865 | 60.891
1585.818 | 15833.771 | 60.8889
1585.902 | 15835.254 | 60.8883
1586.035 | 15836.407 | 60.8849
1586.12 | 15837.692 | 60.8848
1586.215 | 15838.466 | 60.8827
1586.301 | 15838.977 | 60.8833
1586.422 | 15840.558 | 60.8838
1586.546 | 15841.135 | 60.8829
1586.619 | 15842.386 | 60.8803
1586.708 | 15843.045 | 60.8844
1586.816 | 15844.1 | 60.8837
1586.936 | 15845.467 | 60.8828
1587.016 | 15846.505 | 60.8873
1587.12 | 15846.949 | 60.886
1587.202 | 15847.724 | 60.8878
1587.313 | 15849.486 | 60.8852
1587.428 | 15850.31 | 60.8893
1587.512 | 15851.315 | 60.8851
1587.62 | 15851.99 | 60.8871
1587.729 | 15853.291 | 60.8832
1587.816 | 15854.494 | 60.8837
1587.909 | 15855.268 | 60.8796
1588.009 | 15855.845 | 60.8817
1588.106 | 15857.377 | 60.8829
1588.229 | 15857.953 | 60.8821
1588.327 | 15859.37 | 60.8818
1588.409 | 15860.309 | 60.8814
1588.524 | 15860.984 | 60.8856
1588.613 | 15862.615 | 60.8797
1588.715 | 15863.356 | 60.8785
1588.814 | 15863.916 | 60.8816
1588.928 | 15865.3 | 60.882
1589.016 | 15866.387 | 60.8797
1589.107 | 15867.31 | 60.8848
1589.213 | 15867.87 | 60.8839
1589.328 | 15869.286 | 60.8844
1589.414 | 15870.373 | 60.8841
1589.509 | 15871.296 | 60.8815
1589.611 | 15872.4 | 60.8856
1589.714 | 15873.223 | 60.885
1589.818 | 15874.409 | 60.885
1589.95 | 15875.2 | 60.8848
1590.012 | 15876.024 | 60.8829
1590.134 | 15877.506 | 60.883
1590.228 | 15877.984 | 60.8823
1590.31 | 15879.417 | 60.884
1590.404 | 15879.993 | 60.8861
1590.515 | 15881.196 | 60.8853
1590.602 | 15882.333 | 60.8864
1590.735 | 15883.848 | 60.8884
1590.811 | 15883.848 | 60.8854
1590.905 | 15885.38 | 60.8907
1591.009 | 15885.775 | 60.8893
1591.116 | 15886.731 | 60.8878
1591.205 | 15888.559 | 60.8852
1591.317 | 15889.119 | 60.8868
1591.4 | 15890.272 | 60.8893
1591.546 | 15891.689 | 60.8822
1591.609 | 15891.689 | 60.8823
1591.701 | 15893.501 | 60.8859
1591.805 | 15893.979 | 60.8845
1591.916 | 15894.786 | 60.8841
1592.034 | 15896.45 | 60.8857
1592.111 | 15897.125 | 60.8864
1592.201 | 15898.212 | 60.8887
1592.305 | 15899.102 | 60.8856
1592.406 | 15900.255 | 60.8829
1592.527 | 15901.177 | 60.8867
1592.636 | 15902.643 | 60.8832
1592.724 | 15903.418 | 60.8884
1592.819 | 15903.895 | 60.8864
1592.93 | 15905.394 | 60.89
1593.007 | 15906.07 | 60.8879
1593.132 | 15907.272 | 60.8915
1593.237 | 15908.59 | 60.8889
1593.321 | 15909.397 | 60.8891
1593.412 | 15910.072 | 60.8903
1593.533 | 15911.176 | 60.8908
1593.624 | 15912.576 | 60.8915
1593.709 | 15913.103 | 60.8922
1593.835 | 15914.306 | 60.8946
1593.93 | 15914.882 | 60.8904
1594.005 | 15915.788 | 60.8925
1594.119 | 15917.502 | 60.897
1594.226 | 15918.77 | 60.898
1594.325 | 15919.231 | 60.8957
1594.424 | 15920.73 | 60.8957
1594.547 | 15921.307 | 60.9017
1594.616 | 15922.394 | 60.8979
1594.73 | 15923.218 | 60.8993
1594.82 | 15924.684 | 60.9007
1594.932 | 15925.293 | 60.9002
1595.013 | 15926.446 | 60.9017
1595.113 | 15927.319 | 60.9015
1595.211 | 15928.291 | 60.9032
1595.327 | 15929.329 | 60.9014
1595.424 | 15930.268 | 60.9005
1595.53 | 15931.141 | 60.9042
1595.625 | 15931.833 | 60.9057
1595.72 | 15933.513 | 60.9063
1595.824 | 15934.254 | 60.9057
1595.93 | 15935.276 | 60.9073
1596.022 | 15936.692 | 60.9067
1596.132 | 15937.153 | 60.9117
1596.222 | 15937.862 | 60.909
1596.31 | 15938.702 | 60.9134
1596.428 | 15940.283 | 60.9124
1596.518 | 15941.403 | 60.9114
1596.611 | 15942.309 | 60.9136
1596.72 | 15943.034 | 60.9159
1596.8 | 15944.023 | 60.9144
1596.926 | 15945.126 | 60.9172
1597.028 | 15945.933 | 60.9156
1597.105 | 15946.823 | 60.9207
1597.234 | 15948.157 | 60.9191
1597.305 | 15949.244 | 60.9163
1597.403 | 15950.216 | 60.9181
1597.534 | 15951.023 | 60.9187
1597.605 | 15952.242 | 60.9212
1597.72 | 15952.918 | 60.9231
1597.81 | 15953.708 | 60.9217
1597.922 | 15955.323 | 60.9224
1598.007 | 15956.262 | 60.9233
1598.109 | 15956.822 | 60.9233
1598.253 | 15958.469 | 60.9255
1598.312 | 15959.194 | 60.9268
1598.404 | 15960.232 | 60.9297
1598.506 | 15960.808 | 60.9266
1598.621 | 15962.192 | 60.9294
1598.707 | 15963.411 | 60.9319
1598.8 | 15963.971 | 60.9281
1598.907 | 15964.992 | 60.9344
1599.027 | 15966.096 | 60.9364
1599.117 | 15967.035 | 60.9376
1599.201 | 15967.842 | 60.9406
1599.326 | 15969.275 | 60.9449
1599.41 | 15970.313 | 60.952
1599.522 | 15971.005 | 60.9595
1599.613 | 15971.993 | 60.9663
1599.706 | 15972.8 | 60.9663
1599.812 | 15974.415 | 60.9651
1599.903 | 15975.205 | 60.9665
1600.033 | 15976.375 | 60.9654
1600.147 | 15977.083 | 60.9621
1600.213 | 15977.989 | 60.9605
1600.317 | 15979.01 | 60.9592
1600.401 | 15979.834 | 60.9625
1600.526 | 15981.728 | 60.9592
1600.637 | 15982.239 | 60.9581
1600.719 | 15983.03 | 60.9588
1600.84 | 15984.628 | 60.9623
1600.931 | 15985.402 | 60.9627
1601.009 | 15986.324 | 60.9639
1601.131 | 15987.131 | 60.9653
1601.226 | 15987.823 | 60.9629
1601.313 | 15988.729 | 60.9666
1601.42 | 15990.69 | 60.9714
1601.532 | 15991.184 | 60.962
1601.618 | 15991.958 | 60.9835
1601.722 | 15993.062 | 60.9655
1601.829 | 15994.775 | 60.9695
1601.922 | 15995.318 | 60.9755
1602.017 | 15996.109 | 60.978
1602.137 | 15997.196 | 60.9748
1602.218 | 15997.888 | 60.9701
1602.304 | 15998.893 | 60.9799
1602.417 | 16000.342 | 60.9844
1602.531 | 16000.903 | 60.9781
1602.608 | 16001.825 | 60.9809
1602.725 | 16003.472 | 60.9803
1602.829 | 16004.197 | 60.9836
1602.928 | 16005.762 | 60.9888
1603.013 | 16006.437 | 60.9875
1603.127 | 16007.195 | 60.994
1603.218 | 16008.645 | 60.9962
1603.326 | 16009.271 | 60.9921
1603.432 | 16010.21 | 60.9888
1603.514 | 16010.836 | 60.9972
1603.621 | 16012.499 | 60.9979
1603.73 | 16012.993 | 61.0021
1603.825 | 16014.558 | 61.0013
1603.918 | 16015.382 | 61.0016
1604.032 | 16015.959 | 61.0022
1604.108 | 16016.832 | 61.0012
1604.211 | 16018.38 | 61.0024
1604.32 | 16018.973 | 61.0006
1604.42 | 16020.653 | 61
1604.527 | 16021.23 | 60.9911
1604.612 | 16022.416 | 60.99
1604.729 | 16022.976 | 60.9936
1604.812 | 16023.783 | 60.9947
1604.918 | 16025.035 | 60.9934
1605.038 | 16026.205 | 60.9947
1605.126 | 16026.205 | 60.9966
1605.212 | 16028.61 | 60.9981
1605.327 | 16029.252 | 61.0017
1605.413 | 16030.306 | 61.0003
1605.521 | 16030.982 | 61.0008
1605.61 | 16031.723 | 61.004
1605.715 | 16033.617 | 61.0034
1605.823 | 16034.21 | 61.0033
1605.907 | 16035.248 | 61.0037
1606.031 | 16035.94 | 61.0054
1606.119 | 16037.06 | 61.0044
1606.208 | 16037.702 | 61.0092
1606.333 | 16039.168 | 61.009
1606.413 | 16040.322 | 61.0104
1606.505 | 16040.882 | 61.0139
1606.611 | 16042.578 | 61.0135
1606.707 | 16043.254 | 61.0139
1606.842 | 16044.604 | 61.0156
1606.919 | 16045.28 | 61.0185
1607.006 | 16046.235 | 61.0156
1607.111 | 16046.828 | 61.0178
1607.205 | 16047.602 | 61.0154
1607.314 | 16049.2 | 61.0171
1607.406 | 16050.238 | 61.0149
1607.531 | 16051.292 | 61.0176
1607.614 | 16052.347 | 61.0198
1607.702 | 16053.187 | 61.0177
1607.823 | 16053.862 | 61.0184
1607.915 | 16054.966 | 61.0209
1608.007 | 16055.806 | 61.0187
1608.113 | 16056.564 | 61.0208
1608.232 | 16058.227 | 61.0215
1608.312 | 16058.837 | 61.0254
1608.406 | 16059.595 | 61.0238
1608.52 | 16061.192 | 61.0265
1608.602 | 16062.296 | 61.0279
1608.706 | 16063.268 | 61.0257
1608.831 | 16064.619 | 61.0295
1608.92 | 16065.179 | 61.0298
1609.008 | 16066.266 | 61.0297
1609.129 | 16067.073 | 61.0299
1609.216 | 16067.765 | 61.032
1609.326 | 16069.429 | 61.0309
1609.424 | 16070.697 | 61.0365
1609.517 | 16071.142 | 61.0346
1609.638 | 16072.196 | 61.0356
1609.716 | 16072.871 | 61.0368
1609.802 | 16074.025 | 61.0374
1609.902 | 16074.634 | 61.036
1610.005 | 16076.215 | 61.0375
1610.107 | 16077.105 | 61.0393
1610.221 | 16078.703 | 61.0405
1610.351 | 16079.148 | 61.043
1610.403 | 16080.235 | 61.0431
1610.5 | 16080.96 | 61.0437
1610.621 | 16082.541 | 61.0432
1610.724 | 16082.986 | 61.0435
1610.83 | 16084.501 | 61.0459
1610.953 | 16085.193 | 61.048
1611.022 | 16086.396 | 61.047
1611.122 | 16087.318 | 61.0474
1611.21 | 16088.076 | 61.0475
1611.331 | 16089.179 | 61.0501
1611.421 | 16089.855 | 61.0518
1611.518 | 16091.486 | 61.0534
1611.617 | 16092.326 | 61.0531
1611.729 | 16093.017 | 61.0575
1611.817 | 16094.681 | 61.0548
1611.937 | 16095.142 | 61.0553
1612.015 | 16096.246 | 61.0588
1612.114 | 16097.416 | 61.0546
1612.223 | 16098.701 | 61.0631
1612.317 | 16099.261 | 61.0601
1612.419 | 16100.48 | 61.0589
1612.509 | 16101.715 | 61.0639
1612.61 | 16102.588 | 61.0628
1612.73 | 16103.28 | 61.0643
1612.818 | 16104.351 | 61.0669
1612.909 | 16105.24 | 61.0701
1613.02 | 16106.294 | 61.0671
1613.114 | 16107.349 | 61.0668
1613.22 | 16108.139 | 61.0695
1613.325 | 16108.716 | 61.0687
1613.405 | 16110.511 | 61.072
1613.507 | 16111.236 | 61.0682
1613.619 | 16111.895 | 61.0667
1613.713 | 16113.575 | 61.0686
1613.834 | 16114.168 | 61.0652
1613.905 | 16115.338 | 61.0691
1614.022 | 16115.882 | 61.0676
1614.122 | 16117.216 | 61.0668
1614.216 | 16118.105 | 61.0663
1614.324 | 16118.797 | 61.0684
1614.4 | 16119.753 | 61.0704
1614.511 | 16121.416 | 61.0696
1614.604 | 16122.207 | 61.0702
1614.703 | 16123.508 | 61.0714
1614.811 | 16124.283 | 61.0697
1614.9 | 16124.744 | 61.0709
1615.005 | 16126.556 | 61.0744
1615.134 | 16127.478 | 61.0733
1615.226 | 16127.939 | 61.0726
1615.315 | 16128.714 | 61.0762
1615.402 | 16130.509 | 61.077
1615.504 | 16131.201 | 61.0741
1615.629 | 16132.601 | 61.0773
1615.703 | 16133.194 | 61.0763
1615.808 | 16134.281 | 61.0784
1615.932 | 16135.105 | 61.0774
1616.004 | 16136.176 | 61.0778
1616.114 | 16136.851 | 61.0766
1616.228 | 16138.433 | 61.0807
1616.311 | 16139.108 | 61.0789
1616.405 | 16140.228 | 61.0796
1616.511 | 16140.903 | 61.082
1616.602 | 16142.304 | 61.0827
1616.712 | 16143.177 | 61.0834
1616.8 | 16144.264 | 61.0841
1616.9 | 16144.725 | 61.0838
1617.006 | 16146.274 | 61.0832
1617.126 | 16147.394 | 61.0855
1617.255 | 16148.398 | 61.0816
1617.34 | 16149.222 | 61.0848
1617.437 | 16150.425 | 61.085
1617.502 | 16151.479 | 61.0851
1617.626 | 16152.714 | 61.0861
1617.737 | 16153.192 | 61.0877
1617.834 | 16154.823 | 61.0921
1617.931 | 16155.597 | 61.0913
1618.027 | 16156.437 | 61.0914
1618.126 | 16157.722 | 61.0924
1618.21 | 16158.183 | 61.0916
1618.305 | 16158.99 | 61.0915
1618.427 | 16160.325 | 61.0929
1618.534 | 16161.642 | 61.0907
1618.608 | 16161.642 | 61.093
1618.707 | 16162.532 | 61.0936
1618.825 | 16164.426 | 61.0932
1618.93 | 16165.234 | 61.0944
1619.014 | 16165.81 | 61.0916
1619.116 | 16167.441 | 61.0895
1619.228 | 16168.034 | 61.0947
1619.329 | 16168.956 | 61.0925
1619.423 | 16170.686 | 61.0916
1619.517 | 16171.477 | 61.0893
1619.608 | 16172.02 | 61.0897
1619.73 | 16173.123 | 61.0895
1619.821 | 16174.655 | 61.0906
1619.93 | 16175.265 | 61.0901
1620.006 | 16175.907 | 61.0884
1620.127 | 16177.456 | 61.088
1620.246 | 16178.115 | 61.0867
1620.314 | 16179.317 | 61.0885
1620.417 | 16179.943 | 61.0883
1620.512 | 16181.557 | 61.0913
1620.621 | 16182.282 | 61.0937
1620.713 | 16183.303 | 61.09
1620.836 | 16184.325 | 61.0928
1620.923 | 16185.494 | 61.0942
1621.018 | 16186.021 | 61.0939
1621.109 | 16187.603 | 61.0959
1621.21 | 16188.245 | 61.0958
1621.316 | 16188.69 | 61.0961
1621.419 | 16190.321 | 61.0971
1621.522 | 16190.766 | 61.0988
1621.609 | 16192.545 | 61.0985
1621.71 | 16193.385 | 61.0991
1621.837 | 16193.945 | 61.0978
1621.923 | 16195.098 | 61.0959
1622.008 | 16196.564 | 61.0979
1622.109 | 16197.355 | 61.1022
1622.214 | 16198.145 | 61.1
1622.322 | 16198.738 | 61.1019
1622.418 | 16199.727 | 61.102
1622.506 | 16200.666 | 61.1052
1622.627 | 16202.247 | 61.1047
1622.704 | 16203.482 | 61.1039
1622.81 | 16204.388 | 61.1055
1622.917 | 16205.196 | 61.1011
1623.001 | 16205.821 | 61.102
1623.109 | 16206.711 | 61.0991
1623.216 | 16207.979 | 61.1006
1623.349 | 16209.445 | 61.1001
1623.431 | 16210.121 | 61.0985
1623.512 | 16211.307 | 61.1023
1623.608 | 16212.542 | 61.1056
1623.724 | 16213.037 | 61.102
1623.801 | 16213.761 | 61.1026
1623.944 | 16215.409 | 61.1057
1624.021 | 16215.919 | 61.1052
1624.101 | 16217.501 | 61.1074
1624.221 | 16218.127 | 61.1064
1624.309 | 16219.082 | 61.1077
1624.408 | 16219.724 | 61.1064
1624.508 | 16221.24 | 61.1121
1624.601 | 16222.129 | 61.1107
1624.714 | 16223.299 | 61.111
1624.835 | 16224.221 | 61.1145
1624.912 | 16224.814 | 61.1113
1625.033 | 16226.445 | 61.1136
1625.118 | 16226.445 | 61.1151
1625.208 | 16228.274 | 61.1129
1625.304 | 16229.229 | 61.1139
1625.426 | 16230.053 | 61.1147
1625.531 | 16231.585 | 61.1175
1625.609 | 16232.26 | 61.1156
1625.731 | 16233.183 | 61.1168
1625.8 | 16233.808 | 61.1169
1625.928 | 16235.307 | 61.1209
1626.035 | 16236.263 | 61.1165
1626.116 | 16236.79 | 61.1189
1626.208 | 16237.993 | 61.1165
1626.339 | 16239.244 | 61.119
1626.422 | 16240.694 | 61.1193
1626.509 | 16241.254 | 61.1205
1626.602 | 16241.254 | 61.1223
1626.72 | 16243.099 | 61.1222
1626.826 | 16244.697 | 61.124
1626.92 | 16245.29 | 61.1241
1627.011 | 16246.081 | 61.1262
1627.135 | 16247.184 | 61.1253
1627.228 | 16247.827 | 61.1293
1627.303 | 16248.782 | 61.1268
1627.416 | 16250.611 | 61.1263
1627.53 | 16251.088 | 61.1255
1627.603 | 16251.78 | 61.1274
1627.726 | 16253.46 | 61.1298
1627.821 | 16254.383 | 61.1283
1627.919 | 16255.075 | 61.1327
1628.027 | 16256.705 | 61.1291
1628.134 | 16257.298 | 61.1295
1628.201 | 16257.298 | 61.1299
1628.314 | 16259.012 | 61.1303
1628.413 | 16260.379 | 61.1364
1628.529 | 16260.922 | 61.1357
1628.601 | 16261.763 | 61.1378
1628.731 | 16263.492 | 61.139
1628.821 | 16264.233 | 61.1361
1628.926 | 16264.892 | 61.1368
1629.012 | 16265.749 | 61.1354
1629.112 | 16267.413 | 61.1397
1629.228 | 16267.973 | 61.1379
1629.319 | 16268.994 | 61.1408
1629.427 | 16270.213 | 61.1397
1629.513 | 16271.399 | 61.1412
1629.606 | 16271.976 | 61.1418
1629.721 | 16272.783 | 61.1432
1629.816 | 16274.315 | 61.1466
1629.922 | 16275.27 | 61.1442
1630.018 | 16275.863 | 61.1447
1630.116 | 16277.313 | 61.1452
1630.21 | 16277.906 | 61.1465
1630.318 | 16279.24 | 61.1453
1630.41 | 16280.344 | 61.1474
1630.505 | 16281.2 | 61.1474
1630.622 | 16282.106 | 61.1474
1630.718 | 16282.683 | 61.1521
1630.804 | 16284.511 | 61.1534
1630.932 | 16285.104 | 61.1535
1631.013 | 16286.323 | 61.1558
1631.111 | 16287.032 | 61.1566
1631.22 | 16288.185 | 61.1569
1631.305 | 16289.305 | 61.1592
1631.427 | 16289.931 | 61.1601
1631.518 | 16290.754 | 61.1602
1631.61 | 16291.644 | 61.1601
1631.728 | 16293.258 | 61.1616
1631.804 | 16293.258 | 61.1579
1631.919 | 16295.169 | 61.1612
1632.008 | 16296.322 | 61.1627
1632.101 | 16296.932 | 61.164
1632.212 | 16298.332 | 61.1656
1632.307 | 16299.534 | 61.1656
1632.409 | 16300.259 | 61.1706
1632.513 | 16301.182 | 61.1704
1632.628 | 16302.73 | 61.1693
1632.726 | 16302.73 | 61.1678
1632.814 | 16304.328 | 61.172
1632.935 | 16305.102 | 61.17
1633.007 | 16305.843 | 61.1721
1633.128 | 16307.54 | 61.1746
1633.218 | 16308.133 | 61.1761
1633.306 | 16309.22 | 61.1744
1633.437 | 16310.143 | 61.179
1633.54 | 16311.592 | 61.1773
1633.613 | 16312.185 | 61.1798
1633.704 | 16313.207 | 61.1824
1633.809 | 16314.113 | 61.1815
1633.925 | 16315.381 | 61.1835
1634.029 | 16315.941 | 61.1835
1634.128 | 16317.028 | 61.1843
1634.226 | 16318.346 | 61.1806
1634.325 | 16319.268 | 61.185
1634.404 | 16320.224 | 61.1832
1634.507 | 16320.949 | 61.1837
1634.624 | 16321.789 | 61.1802
1634.72 | 16323.634 | 61.1798
1634.836 | 16324.293 | 61.1782
1634.919 | 16325.429 | 61.1827
1635.029 | 16326.022 | 61.1782
1635.113 | 16326.747 | 61.1772
1635.218 | 16328.608 | 61.1811
1635.318 | 16329.136 | 61.1806
1635.43 | 16330.338 | 61.1797
1635.526 | 16331.409 | 61.1804
1635.621 | 16332.381 | 61.1832
1635.724 | 16332.957 | 61.1842
1635.829 | 16334.489 | 61.1864
1635.942 | 16335.165 | 61.1868
1636.019 | 16336.252 | 61.1839
1636.127 | 16337.174 | 61.184
1636.201 | 16337.701 | 61.1849
1636.323 | 16339.53 | 61.1848
1636.449 | 16340.123 | 61.1861
1636.521 | 16341.358 | 61.1898
1636.64 | 16342.034 | 61.1892
1636.733 | 16343.236 | 61.1866
1636.8 | 16343.796 | 61.1871
1636.93 | 16345.065 | 61.1891
1637.028 | 16346.333 | 61.1929
1637.113 | 16347.288 | 61.192
1637.227 | 16348.178 | 61.1902
1637.301 | 16348.754 | 61.1928
1637.428 | 16350.221 | 61.1937
1637.516 | 16350.879 | 61.1948
1637.621 | 16352.395 | 61.196
1637.733 | 16353.087 | 61.197
1637.828 | 16354.19 | 61.1954
1637.933 | 16355.096 | 61.1974
1638.004 | 16355.755 | 61.1959
1638.11 | 16356.76 | 61.1983
1638.214 | 16358.556 | 61.1971
1638.325 | 16359.165 | 61.1994
1638.41 | 16360.351 | 61.202
1638.512 | 16360.78 | 61.1979
1638.615 | 16361.817 | 61.1988
1638.727 | 16363.415 | 61.2004
1638.839 | 16364.074 | 61.1998
1638.91 | 16365.244 | 61.2011
1639.019 | 16365.919 | 61.1995
1639.112 | 16366.66 | 61.2036
1639.223 | 16368.275 | 61.2033
1639.303 | 16369.312 | 61.2039
1639.411 | 16370.564 | 61.2036
1639.509 | 16371.157 | 61.2046
1639.603 | 16372.179 | 61.2022
1639.71 | 16372.623 | 61.204
1639.817 | 16373.529 | 61.2019
1639.914 | 16374.584 | 61.2021
1640.023 | 16376.264 | 61.2048
1640.105 | 16377.186 | 61.2078
1640.22 | 16377.878 | 61.2059
1640.307 | 16379.509 | 61.2063
1640.41 | 16380.217 | 61.2079
1640.533 | 16381.584 | 61.2095
1640.626 | 16382.177 | 61.2125
1640.711 | 16383.265 | 61.2091
1640.844 | 16384.088 | 61.2073
1640.907 | 16384.895 | 61.2082
1641.038 | 16386.51 | 61.2111
1641.121 | 16387.185 | 61.2135
1641.215 | 16388.173 | 61.2147
1641.331 | 16389.425 | 61.2167
1641.409 | 16390.035 | 61.2141
1641.517 | 16391.056 | 61.2177
1641.612 | 16391.616 | 61.2173
1641.705 | 16393.296 | 61.2182
1641.836 | 16393.857 | 61.2167
1641.914 | 16394.779 | 61.2171
1642.009 | 16395.553 | 61.2207
1642.131 | 16397.448 | 61.2204
1642.223 | 16398.683 | 61.2225
1642.312 | 16399.276 | 61.223
1642.405 | 16399.276 | 61.2224
1642.524 | 16401.681 | 61.2235
1642.645 | 16402.208 | 61.2262
1642.72 | 16402.916 | 61.2269
1642.801 | 16404.185 | 61.2285
1642.924 | 16404.794 | 61.2275
1643.001 | 16405.684 | 61.2279
1643.127 | 16407.694 | 61.2312
1643.203 | 16407.694 | 61.2299
1643.323 | 16409.357 | 61.2298
1643.425 | 16410.395 | 61.2311
1643.522 | 16411.647 | 61.2304
1643.618 | 16412.108 | 61.2331
1643.701 | 16413.179 | 61.2346
1643.834 | 16414.101 | 61.2328
1643.917 | 16414.793 | 61.2323
1644.019 | 16416.457 | 61.2342
1644.123 | 16416.968 | 61.2353
1644.232 | 16417.676 | 61.2342
1644.303 | 16418.747 | 61.2381
1644.447 | 16420.377 | 61.2349
1644.502 | 16420.377 | 61.2381
1644.619 | 16422.321 | 61.2368
1644.712 | 16423.244 | 61.2353
1644.834 | 16424.084 | 61.2372
1644.922 | 16424.825 | 61.236
1645.025 | 16426.406 | 61.2377
1645.135 | 16427.312 | 61.2382
1645.219 | 16428.317 | 61.2369
1645.33 | 16429.223 | 61.2365
1645.414 | 16430.36 | 61.2374
1645.518 | 16431.645 | 61.2403
1645.622 | 16432.106 | 61.2392
1645.721 | 16432.831 | 61.2401
1645.825 | 16434.412 | 61.2416
1645.909 | 16435.236 | 61.2439
1646.024 | 16435.911 | 61.2415
1646.115 | 16436.949 | 61.2417
1646.227 | 16438.431 | 61.2426
1646.34 | 16439.107 | 61.24
1646.41 | 16440.211 | 61.2383
1646.512 | 16441.018 | 61.2388
1646.616 | 16442.434 | 61.24
1646.735 | 16443.126 | 61.2383
1646.818 | 16444.345 | 61.2384
1646.906 | 16445.334 | 61.2395
1647.02 | 16446.223 | 61.2385
1647.113 | 16446.816 | 61.2397
1647.227 | 16448.216 | 61.2411
1647.303 | 16449.452 | 61.2389
1647.412 | 16450.374 | 61.2403
1647.517 | 16451.181 | 61.239
1647.609 | 16452.318 | 61.2378
1647.719 | 16452.878 | 61.2389
1647.804 | 16453.669 | 61.2368
1647.912 | 16454.789 | 61.2371
1648.017 | 16456.321 | 61.238
1648.103 | 16457.144 | 61.2375
1648.205 | 16458.512 | 61.2291
1648.307 | 16459.088 | 61.2257
1648.4 | 16459.994 | 61.221
1648.522 | 16460.686 | 61.2229
1648.604 | 16461.691 | 61.2247
1648.711 | 16462.893 | 61.2236
1648.832 | 16464.425 | 61.2254
1648.933 | 16465.051 | 61.2246
1649.015 | 16465.776 | 61.2262
1649.106 | 16466.847 | 61.2221
1649.23 | 16468.214 | 61.221
1649.315 | 16469.318 | 61.2193
1649.432 | 16470.108 | 61.2199
1649.512 | 16470.767 | 61.2211
1649.64 | 16472.102 | 61.2219
1649.748 | 16473.617 | 61.2221
1649.804 | 16474.325 | 61.223
1649.908 | 16475.248 | 61.2214
1650 | 16475.907 | 61.2227
1650.136 | 16477.521 | 61.2203
1650.215 | 16477.521 | 61.2216
1650.312 | 16479.267 | 61.2216
1650.4 | 16480.041 | 61.2223
1650.525 | 16481.672 | 61.2184
1650.6 | 16481.672 | 61.2187
1650.712 | 16482.693 | 61.2169
1650.829 | 16484.423 | 61.2199
1650.939 | 16485.016 | 61.2215
1651.033 | 16486.202 | 61.2204
1651.1 | 16486.746 | 61.2205
1651.229 | 16488.409 | 61.2182
1651.307 | 16488.887 | 61.221
1651.432 | 16490.139 | 61.2202
1651.54 | 16491.539 | 61.2211
1651.606 | 16492.231 | 61.2187
1651.719 | 16493.318 | 61.2189
1651.84 | 16494.109 | 61.2223
1651.919 | 16495.262 | 61.22
1652.031 | 16496.58 | 61.2213
1652.1 | 16497.14 | 61.2212
1652.223 | 16498.244 | 61.2194
1652.336 | 16498.935 | 61.2186
1652.423 | 16499.808 | 61.2178
1652.516 | 16501.588 | 61.2183
1652.625 | 16502.263 | 61.2199
1652.718 | 16503.334 | 61.2196
1652.824 | 16504.273 | 61.2182
1652.916 | 16505.409 | 61.2181
1653.029 | 16505.953 | 61.2173
1653.123 | 16506.892 | 61.2197
1653.231 | 16508.341 | 61.2194
1653.313 | 16509.264 | 61.2222
1653.421 | 16510.203 | 61.2171
1653.535 | 16510.944 | 61.2174
1653.632 | 16511.85 | 61.2165
1653.71 | 16513.514 | 61.2172
1653.85 | 16514.123 | 61.218
1653.924 | 16515.359 | 61.218
1654.026 | 16516.166 | 61.2163
1654.12 | 16516.874 | 61.2179
1654.224 | 16518.373 | 61.2179
1654.332 | 16518.966 | 61.2177
1654.426 | 16520.053 | 61.2183
1654.518 | 16520.877 | 61.2169
1654.608 | 16522.491 | 61.2205
1654.746 | 16523.084 | 61.2191
1654.818 | 16524.32 | 61.2196
1654.911 | 16525.209 | 61.2178
1655.016 | 16525.835 | 61.2177
1655.136 | 16526.56 | 61.2201
1655.221 | 16528.043 | 61.2206
1655.307 | 16528.652 | 61.2167
1655.404 | 16530.464 | 61.2186
1655.516 | 16531.123 | 61.2178
1655.622 | 16532.128 | 61.2176
1655.71 | 16533.544 | 61.2181
1655.823 | 16534.137 | 61.22
1655.906 | 16535.258 | 61.2162
1656.024 | 16535.851 | 61.2157
1656.106 | 16536.674 | 61.2187
1656.202 | 16537.926 | 61.2204
1656.332 | 16539.096 | 61.2205
1656.407 | 16540.199 | 61.2174
1656.516 | 16540.792 | 61.216
1656.606 | 16542.506 | 61.2164
1656.722 | 16542.967 | 61.2135
1656.813 | 16543.659 | 61.2132
1656.918 | 16544.828 | 61.2151
1657.002 | 16545.602 | 61.2115
1657.108 | 16546.854 | 61.2101
1657.229 | 16548.205 | 61.2111
1657.313 | 16549.292 | 61.2132
1657.406 | 16550.198 | 61.2095
1657.503 | 16550.907 | 61.2077
1657.63 | 16552.537 | 61.2123
1657.728 | 16553.048 | 61.2123
1657.814 | 16554.02 | 61.2082
1657.933 | 16555.404 | 61.2099
1658.024 | 16555.914 | 61.2082
1658.128 | 16557.413 | 61.2079
1658.221 | 16558.006 | 61.2121
1658.333 | 16559.439 | 61.2081
1658.402 | 16559.901 | 61.2056
1658.525 | 16561.35 | 61.2103
1658.624 | 16562.652 | 61.2068
1658.707 | 16563.212 | 61.2075
1658.829 | 16564.398 | 61.2074
1658.922 | 16564.991 | 61.2089
1659.045 | 16566.078 | 61.2062
1659.133 | 16566.918 | 61.2102
1659.229 | 16568.549 | 61.2074
1659.32 | 16569.109 | 61.2095
1659.407 | 16570.229 | 61.2074
1659.524 | 16571.02 | 61.2083
1659.641 | 16572.288 | 61.204
1659.726 | 16573.491 | 61.2046
1659.838 | 16574.1 | 61.2063
1659.907 | 16574.841 | 61.2035
1660.035 | 16575.78 | 61.2083
1660.129 | 16576.851 | 61.2026
1660.205 | 16577.691 | 61.2037
1660.308 | 16578.531 | 61.1962
1660.404 | 16579.536 | 61.2005
1660.523 | 16581.364 | 61.1989
1660.628 | 16582.435 | 61.1987
1660.721 | 16583.341 | 61.1956
1660.801 | 16584.165 | 61.1997
1660.925 | 16585.4 | 61.1988
1661.036 | 16586.059 | 61.1983
1661.1 | 16587.163 | 61.1948
1661.237 | 16588.102 | 61.1943
1661.303 | 16588.794 | 61.1991
1661.419 | 16590.095 | 61.1885
1661.523 | 16590.919 | 61.1882
1661.613 | 16592.533 | 61.1858
1661.714 | 16593.258 | 61.1826
1661.827 | 16593.933 | 61.1858
1661.918 | 16594.938 | 61.1787
1662.024 | 16595.729 | 61.1724
1662.117 | 16596.651 | 61.1738
1662.227 | 16598.414 | 61.1693
1662.343 | 16599.105 | 61.1634
1662.419 | 16600.292 | 61.1575
1662.528 | 16600.934 | 61.1607
1662.627 | 16602.087 | 61.1584
1662.715 | 16603.57 | 61.1597
1662.819 | 16604.031 | 61.1569
1662.909 | 16604.854 | 61.158
1663.026 | 16606.37 | 61.1583
1663.117 | 16607.325 | 61.158
1663.212 | 16608.215 | 61.1545
1663.303 | 16608.693 | 61.1572
1663.412 | 16609.846 | 61.155
1663.528 | 16611.18 | 61.1528
1663.614 | 16612.382 | 61.1561
1663.707 | 16613.19 | 61.1545
1663.814 | 16613.618 | 61.1513
1663.905 | 16614.557 | 61.1536
1664.023 | 16616.138 | 61.1525
1664.113 | 16617.209 | 61.1509
1664.207 | 16618.181 | 61.1539
1664.314 | 16618.856 | 61.1501
1664.414 | 16620.355 | 61.1502
1664.508 | 16621.212 | 61.1515
1664.603 | 16621.92 | 61.1483
1664.705 | 16623.287 | 61.1521
1664.801 | 16624.111 | 61.1483
1664.913 | 16624.753 | 61.1452
1665.009 | 16626.318 | 61.1489
1665.126 | 16627.191 | 61.1494
1665.212 | 16628.262 | 61.1501
1665.335 | 16628.954 | 61.1473
1665.408 | 16630.189 | 61.1488
1665.541 | 16631.524 | 61.1472
1665.624 | 16632.166 | 61.1476
1665.709 | 16633.154 | 61.1476
1665.8 | 16634.456 | 61.1439
1665.902 | 16635.148 | 61.1461
1666.01 | 16635.807 | 61.1448
1666.103 | 16637.487 | 61.142
1666.221 | 16637.948 | 61.137
1666.337 | 16639.48 | 61.135
1666.424 | 16640.007 | 61.1345
1666.532 | 16641.16 | 61.1364
1666.603 | 16641.753 | 61.1351
1666.724 | 16642.626 | 61.1341
1666.808 | 16643.647 | 61.1315
1666.932 | 16645.179 | 61.1344
1667.001 | 16645.74 | 61.1318
1667.112 | 16646.629 | 61.1327
1667.22 | 16648.112 | 61.1346
1667.308 | 16649.232 | 61.1327
1667.428 | 16650.105 | 61.1358
1667.507 | 16650.681 | 61.1363
1667.626 | 16652.493 | 61.1338
1667.722 | 16653.103 | 61.1358
1667.83 | 16654.272 | 61.135
1667.925 | 16654.865 | 61.1343
1668.032 | 16656.101 | 61.1349
1668.126 | 16657.517 | 61.1336
1668.232 | 16658.259 | 61.1376
1668.329 | 16659.264 | 61.1363
1668.4 | 16659.857 | 61.1346
1668.523 | 16661.471 | 61.1349
1668.625 | 16661.916 | 61.1347
1668.73 | 16663.415 | 61.1356
1668.8 | 16664.139 | 61.1353
1668.935 | 16665.26 | 61.1328
1669.045 | 16666.215 | 61.1286
1669.109 | 16667.039 | 61.1292
1669.233 | 16668.093 | 61.1336
1669.331 | 16668.752 | 61.1325
1669.403 | 16669.707 | 61.132
1669.519 | 16671.371 | 61.1339
1669.632 | 16671.964 | 61.1353
1669.733 | 16673.117 | 61.1356
1669.824 | 16673.924 | 61.1317
1669.929 | 16675.407 | 61.1321
1670.014 | 16676.247 | 61.1309
1670.127 | 16676.889 | 61.1324
1670.204 | 16677.696 | 61.1339
1670.311 | 16679.525 | 61.1296
1670.413 | 16680.349 | 61.131
1670.54 | 16680.925 | 61.1314
1670.623 | 16682.062 | 61.1327
1670.716 | 16683.544 | 61.13
1670.826 | 16683.989 | 61.1336
1670.903 | 16684.681 | 61.1332
1671.012 | 16685.949 | 61.1355
1671.118 | 16686.509 | 61.1316
1671.225 | 16688.387 | 61.1333
1671.309 | 16689.326 | 61.1348
1671.437 | 16689.886 | 61.135
1671.519 | 16691.072 | 61.1325
1671.612 | 16692.522 | 61.1356
1671.722 | 16692.967 | 61.1356
1671.813 | 16694.548 | 61.1339
1671.926 | 16695.19 | 61.1356
1672.013 | 16696.228 | 61.1326
1672.102 | 16696.903 | 61.1347
1672.21 | 16697.958 | 61.136
1672.328 | 16699.012 | 61.1366
1672.403 | 16700.116 | 61.1359
1672.513 | 16700.808 | 61.1367
1672.619 | 16701.565 | 61.1376
1672.708 | 16703.476 | 61.1378
1672.822 | 16704.151 | 61.1386
1672.908 | 16705.189 | 61.1385
1673 | 16706.54 | 61.1368
1673.116 | 16707.265 | 61.1402
1673.221 | 16708.171 | 61.1372
1673.3 | 16708.665 | 61.1393
1673.409 | 16709.835 | 61.1407
1673.523 | 16711.136 | 61.1389
1673.613 | 16712.256 | 61.1405
1673.704 | 16713.162 | 61.1395
1673.85 | 16714.645 | 61.1408
1673.925 | 16715.188 | 61.1414
1674.032 | 16716.16 | 61.138
1674.121 | 16716.753 | 61.1406
1674.203 | 16718.4 | 61.1416
1674.348 | 16719.603 | 61.144
1674.411 | 16719.603 | 61.1431
1674.526 | 16721.365 | 61.1432
1674.631 | 16722.074 | 61.1447
1674.706 | 16723.013 | 61.1462
1674.806 | 16723.639 | 61.1442
1674.905 | 16725.203 | 61.1437
1675.011 | 16726.093 | 61.1452
1675.12 | 16726.686 | 61.1454
1675.244 | 16728.58 | 61.1461
1675.306 | 16729.19 | 61.1464
1675.427 | 16730.359 | 61.1474
1675.526 | 16731.298 | 61.1478
1675.623 | 16731.908 | 61.1429
1675.702 | 16732.896 | 61.1426
1675.81 | 16733.95 | 61.1413
1675.904 | 16734.692 | 61.1387
1676.021 | 16736.322 | 61.1394
1676.117 | 16736.817 | 61.1388
1676.206 | 16737.624 | 61.1386
1676.329 | 16739.403 | 61.1392
1676.42 | 16740.095 | 61.1377
1676.507 | 16741.198 | 61.138
1676.622 | 16741.989 | 61.1392
1676.738 | 16743.142 | 61.1386
1676.829 | 16744.131 | 61.1379
1676.924 | 16745.267 | 61.1368
1677.01 | 16746.008 | 61.1394
1677.135 | 16747.096 | 61.1379
1677.222 | 16747.771 | 61.1395
1677.328 | 16749.517 | 61.1414
1677.431 | 16750.044 | 61.1407
1677.508 | 16750.753 | 61.1294
1677.615 | 16751.988 | 61.1277
1677.723 | 16753.635 | 61.1276
1677.844 | 16754.162 | 61.1248
1677.919 | 16755.25 | 61.1298
1678.02 | 16756.337 | 61.1266
1678.134 | 16756.897 | 61.129
1678.219 | 16757.819 | 61.1264
1678.326 | 16759.384 | 61.1293
1678.435 | 16760.076 | 61.1274
1678.521 | 16761.295 | 61.1267
1678.613 | 16761.97 | 61.1292
1678.732 | 16763.42 | 61.1268
1678.825 | 16763.997 | 61.1253
1678.913 | 16764.672 | 61.1259
1679.021 | 16765.957 | 61.1241
1679.123 | 16767.143 | 61.1255
1679.209 | 16768.181 | 61.1258
1679.326 | 16768.741 | 61.1273
1679.412 | 16770.586 | 61.1281
1679.526 | 16771.146 | 61.1243
1679.607 | 16772.282 | 61.1251
1679.717 | 16773.584 | 61.1279
1679.832 | 16774.012 | 61.1268
1679.923 | 16775.132 | 61.1256
1680.006 | 16776.054 | 61.1294
1680.132 | 16777.191 | 61.1297
1680.217 | 16778.311 | 61.1306
1680.311 | 16779.217 | 61.1307
1680.404 | 16779.909 | 61.1283
1680.507 | 16781.161 | 61.1309
1680.606 | 16782.446 | 61.1328
1680.721 | 16783.088 | 61.128
1680.805 | 16784.274 | 61.1291
1680.902 | 16784.999 | 61.132
1681.013 | 16786.251 | 61.1305
1681.107 | 16787.206 | 61.1284
1681.202 | 16788.425 | 61.1314
1681.307 | 16789.282 | 61.1292
1681.418 | 16789.826 | 61.1268
1681.511 | 16790.847 | 61.1304
1681.6 | 16791.621 | 61.1271
1681.73 | 16793.17 | 61.1291
1681.815 | 16794.29 | 61.128
1681.938 | 16795.607 | 61.1317
1682.014 | 16796.118 | 61.1325
1682.105 | 16797.238 | 61.1304
1682.238 | 16798.095 | 61.1337
1682.317 | 16798.803 | 61.1321
1682.407 | 16799.824 | 61.1319
1682.521 | 16801.274 | 61.1293
1682.628 | 16802.674 | 61.1308
1682.722 | 16803.135 | 61.1292
1682.829 | 16804.058 | 61.1295
1682.932 | 16805.54 | 61.1301
1683 | 16806.381 | 61.1325
1683.135 | 16807.171 | 61.1323
1683.21 | 16807.731 | 61.137
1683.302 | 16808.753 | 61.132
1683.403 | 16810.268 | 61.1322
1683.535 | 16811.174 | 61.1368
1683.622 | 16811.734 | 61.1356
1683.726 | 16812.97 | 61.1383
1683.804 | 16813.661 | 61.1339
1683.927 | 16815.375 | 61.1376
1684.018 | 16816.066 | 61.1338
1684.103 | 16817.253 | 61.1337
1684.234 | 16817.846 | 61.1278
1684.301 | 16818.752 | 61.1249
1684.431 | 16820.399 | 61.1268
1684.503 | 16821.173 | 61.1268
1684.641 | 16822.376 | 61.1247
1684.728 | 16823.66 | 61.1256
1684.818 | 16824.105 | 61.1251
1684.939 | 16825.093 | 61.1236
1685.034 | 16825.818 | 61.1214
1685.116 | 16826.741 | 61.1225
1685.201 | 16827.976 | 61.1203
1685.302 | 16829.129 | 61.1187
1685.427 | 16830.464 | 61.1181
1685.539 | 16831.09 | 61.1166
1685.62 | 16832.193 | 61.1092
1685.725 | 16832.737 | 61.1078
1685.803 | 16833.626 | 61.1064
1685.93 | 16835.438 | 61.1053
1686.023 | 16836.213 | 61.1026
1686.118 | 16837.25 | 61.1012
1686.214 | 16837.942 | 61.1032
1686.323 | 16839.227 | 61.1026
1686.418 | 16840.281 | 61.1015
1686.532 | 16841.204 | 61.1038
1686.619 | 16841.879 | 61.1025
1686.723 | 16843.345 | 61.1042
1686.847 | 16844.053 | 61.104
1686.918 | 16845.289 | 61.1055
1687.039 | 16845.964 | 61.1035
1687.13 | 16847.167 | 61.1057
1687.225 | 16847.71 | 61.1038
1687.301 | 16848.616 | 61.1031
1687.415 | 16850.214 | 61.1037
1687.51 | 16851.153 | 61.1045
1687.626 | 16852.109 | 61.1018
1687.71 | 16852.652 | 61.1025
1687.808 | 16854.481 | 61.1064
1687.921 | 16855.14 | 61.1065
1688.025 | 16856.111 | 61.1068
1688.112 | 16856.655 | 61.1039
1688.219 | 16857.792 | 61.1075
1688.322 | 16859.208 | 61.1076
1688.41 | 16860.18 | 61.1069
1688.512 | 16861.103 | 61.1048
1688.628 | 16861.795 | 61.1045
1688.712 | 16862.717 | 61.1059
1688.814 | 16863.524 | 61.1029
1688.902 | 16864.48 | 61.105
1689.016 | 16866.259 | 61.1035
1689.119 | 16867.148 | 61.1047
1689.231 | 16868.169 | 61.1029
1689.316 | 16869.257 | 61.1001
1689.401 | 16870.08 | 61.0977
1689.533 | 16870.904 | 61.1019
1689.606 | 16872.156 | 61.0994
1689.708 | 16872.815 | 61.1019
1689.81 | 16873.605 | 61.1009
1689.909 | 16875.187 | 61.1021
1690.002 | 16876.093 | 61.1042
1690.107 | 16876.554 | 61.1053
1690.226 | 16878.135 | 61.1033
1690.311 | 16879.206 | 61.1034
1690.421 | 16879.914 | 61.1057
1690.509 | 16880.623 | 61.1057
1690.616 | 16881.858 | 61.1055
1690.704 | 16883.44 | 61.1078
1690.809 | 16883.917 | 61.1068
1690.911 | 16885.004 | 61.1108
1691.011 | 16886.207 | 61.1097
1691.145 | 16887.047 | 61.1086
1691.201 | 16887.887 | 61.1094
1691.337 | 16888.793 | 61.1099
1691.429 | 16889.782 | 61.1125
1691.524 | 16891.626 | 61.1136
1691.606 | 16892.187 | 61.1121
1691.705 | 16892.187 | 61.1142
1691.813 | 16894.213 | 61.1143
1691.929 | 16895.119 | 61.1158
1692.009 | 16895.695 | 61.1147
1692.137 | 16896.782 | 61.1171
1692.224 | 16897.771 | 61.1168
1692.313 | 16898.594 | 61.1192
1692.4 | 16899.533 | 61.1182
1692.502 | 16901.131 | 61.1157
1692.604 | 16902.004 | 61.1148
1692.707 | 16903.174 | 61.1212
1692.825 | 16904.08 | 61.1174
1692.903 | 16904.673 | 61.1216
1693.02 | 16906.584 | 61.1205
1693.137 | 16907.49 | 61.1223
1693.22 | 16908.313 | 61.1197
1693.318 | 16908.939 | 61.1234
1693.4 | 16909.68 | 61.1247
1693.502 | 16910.669 | 61.1215
1693.618 | 16912.365 | 61.122
1693.715 | 16912.958 | 61.124
1693.832 | 16914.145 | 61.1242
1693.923 | 16915.594 | 61.1289
1694.016 | 16916.154 | 61.1245
1694.119 | 16917.39 | 61.1285
1694.225 | 16917.983 | 61.1258
1694.32 | 16919.416 | 61.1293
1694.433 | 16920.025 | 61.1298
1694.5 | 16921.079 | 61.131
1694.631 | 16921.771 | 61.1306
1694.718 | 16922.727 | 61.1303
1694.825 | 16923.847 | 61.1305
1694.927 | 16925.264 | 61.1332
1695.016 | 16926.202 | 61.1343
1695.114 | 16926.202 | 61.1326
1695.219 | 16928.278 | 61.1369
1695.317 | 16929.233 | 61.1368
1695.43 | 16929.909 | 61.1358
1695.506 | 16930.7 | 61.1356
1695.612 | 16932.495 | 61.1411
1695.727 | 16933.154 | 61.1392
1695.821 | 16934.274 | 61.1408
1695.928 | 16935.032 | 61.1426
1696.016 | 16936.366 | 61.144
1696.11 | 16936.976 | 61.1461
1696.211 | 16938.195 | 61.1505
1696.313 | 16938.771 | 61.1506
1696.406 | 16939.479 | 61.1524
1696.513 | 16941.226 | 61.1525
1696.62 | 16942.148 | 61.1516
1696.736 | 16943.186 | 61.1527
1696.807 | 16944.174 | 61.1545
1696.909 | 16945.097 | 61.1543
1697.015 | 16945.64 | 61.1533
1697.109 | 16946.233 | 61.1568
1697.227 | 16948.16 | 61.1583
1697.312 | 16949.33 | 61.1594
1697.408 | 16949.907 | 61.1596
1697.531 | 16951.175 | 61.161
1697.617 | 16952.394 | 61.165
1697.704 | 16953.102 | 61.1619
1697.807 | 16953.827 | 61.1656
1697.931 | 16955.194 | 61.1694
1698.018 | 16956.282 | 61.1693
1698.111 | 16956.94 | 61.1698
1698.218 | 16958.126 | 61.1716
1698.311 | 16958.752 | 61.1696
1698.412 | 16960.004 | 61.1743
1698.518 | 16961.026 | 61.1758
1698.605 | 16962.442 | 61.1755
1698.702 | 16963.052 | 61.1823
1698.807 | 16964.271 | 61.1821
1698.936 | 16965.144 | 61.1886
1699.012 | 16965.737 | 61.1937
1699.104 | 16966.791 | 61.185
1699.205 | 16968.241 | 61.1832
1699.308 | 16968.784 | 61.1826
1699.403 | 16969.987 | 61.1854
1699.511 | 16970.547 | 61.1868
1699.607 | 16971.486 | 61.1875
1699.702 | 16972.474 | 61.1881
1699.807 | 16974.171 | 61.1905
1699.93 | 16975.11 | 61.1938
1700.034 | 16976.543 | 61.2048
1700.126 | 16977.334 | 61.2026
1700.227 | 16977.894 | 61.2052
1700.302 | 16978.684 | 61.2066
1700.404 | 16979.854 | 61.2093
1700.521 | 16981.073 | 61.2124
1700.624 | 16982.325 | 61.216
1700.721 | 16983.033 | 61.2123
1700.838 | 16984.203 | 61.209
1700.93 | 16985.652 | 61.2113
1701.027 | 16986.245 | 61.2145
1701.12 | 16987.267 | 61.2156
1701.228 | 16988.238 | 61.2135
1701.328 | 16989.639 | 61.2171
1701.414 | 16990.116 | 61.2175
1701.527 | 16991.055 | 61.2138
1701.62 | 16992.554 | 61.2182
1701.708 | 16992.554 | 61.2201
1701.827 | 16994.35 | 61.2204
1701.901 | 16995.124 | 61.2218
1702.023 | 16995.948 | 61.2253
1702.106 | 16996.59 | 61.2403
1702.227 | 16998.353 | 61.2409
1702.345 | 16999.012 | 61.2412
1702.419 | 17000.263 | 61.2425
1702.524 | 17000.939 | 61.2358
1702.614 | 17002.158 | 61.238
1702.739 | 17002.85 | 61.2442
1702.829 | 17003.772 | 61.2406
1702.905 | 17004.662 | 61.2374
1703.025 | 17006.358 | 61.2383
1703.145 | 17006.984 | 61.2426
1703.217 | 17008.22 | 61.2332
1703.332 | 17008.912 | 61.231
1703.405 | 17009.719 | 61.2338
1703.516 | 17011.531 | 61.2349
1703.629 | 17012.14 | 61.2366
1703.714 | 17013.31 | 61.2377
1703.824 | 17013.787 | 61.2402
1703.92 | 17015.27 | 61.2428
1704.025 | 17016.209 | 61.2405
1704.117 | 17016.785 | 61.2436
1704.212 | 17018.317 | 61.2423
1704.331 | 17018.993 | 61.2425
1704.424 | 17020.195 | 61.2439
1704.531 | 17020.788 | 61.2411
1704.627 | 17021.678 | 61.2418
1704.724 | 17023.342 | 61.2486
1704.809 | 17024.281 | 61.2456
1704.923 | 17025.104 | 61.2457
1705.009 | 17026.142 | 61.2488
1705.108 | 17027.163 | 61.247
1705.206 | 17028.119 | 61.2449
1705.309 | 17028.926 | 61.2473
1705.417 | 17029.964 | 61.2525
1705.504 | 17031.38 | 61.2519
1705.61 | 17032.187 | 61.254
1705.725 | 17032.764 | 61.2526
1705.801 | 17033.686 | 61.2524
1705.9 | 17034.938 | 61.252
1706.011 | 17036.487 | 61.2547
1706.112 | 17037.212 | 61.2572
1706.215 | 17038.019 | 61.2583
1706.354 | 17039.353 | 61.2562
1706.421 | 17039.962 | 61.2574
1706.515 | 17040.588 | 61.2575
1706.615 | 17041.791 | 61.2638
1706.708 | 17042.713 | 61.2651
1706.823 | 17044.114 | 61.2642
1706.93 | 17045.333 | 61.272
1707.053 | 17046.041 | 61.2672
1707.121 | 17046.914 | 61.2673
1707.23 | 17048.347 | 61.2713
1707.322 | 17048.792 | 61.2714
1707.411 | 17050.208 | 61.274
1707.519 | 17050.884 | 61.2777
1707.649 | 17052.58 | 61.2754
1707.716 | 17052.58 | 61.2775
1707.802 | 17054.392 | 61.2782
1707.942 | 17055.117 | 61.2839
1708.025 | 17055.957 | 61.2829
1708.131 | 17057.045 | 61.2818
1708.222 | 17057.687 | 61.2866
1708.303 | 17059.235 | 61.288
1708.403 | 17059.68 | 61.289
1708.512 | 17060.405 | 61.2901
1708.627 | 17062.349 | 61.2948
1708.737 | 17063.222 | 61.2954
1708.828 | 17064.622 | 61.2983
1708.922 | 17065.248 | 61.3008
1709.013 | 17066.072 | 61.2986
1709.103 | 17067.093 | 61.2995
1709.235 | 17067.785 | 61.3042
1709.321 | 17068.74 | 61.306
1709.421 | 17070.371 | 61.3043
1709.513 | 17070.98 | 61.305
1709.633 | 17072.15 | 61.3073
1709.725 | 17073.6 | 61.3093
1709.824 | 17074.242 | 61.3119
1709.93 | 17074.967 | 61.3122
1710.033 | 17076.136 | 61.3164
1710.128 | 17076.713 | 61.3168
1710.203 | 17077.619 | 61.3178
1710.325 | 17079.332 | 61.3195
1710.404 | 17080.007 | 61.3196
1710.529 | 17081.111 | 61.3234
1710.627 | 17081.688 | 61.3244
1710.725 | 17082.66 | 61.3287
1710.813 | 17083.582 | 61.3253
1710.927 | 17085.377 | 61.3281
1711.032 | 17085.987 | 61.3337
1711.104 | 17087.206 | 61.3332
1711.226 | 17088.359 | 61.3361
1711.352 | 17089.034 | 61.3382
1711.432 | 17090.171 | 61.3372
1711.516 | 17091.225 | 61.3398
1711.615 | 17091.884 | 61.3404
1711.724 | 17093.202 | 61.3448
1711.817 | 17094.24 | 61.3454
1711.921 | 17094.701 | 61.3454
1712.017 | 17096.365 | 61.3487
1712.138 | 17097.04 | 61.3487
1712.213 | 17098.144 | 61.3511
1712.325 | 17099.116 | 61.3522
1712.427 | 17099.791 | 61.353
1712.509 | 17101.438 | 61.3556
1712.633 | 17101.998 | 61.3588
1712.719 | 17103.217 | 61.3574
1712.812 | 17103.876 | 61.3601
1712.901 | 17104.667 | 61.3604
1713.007 | 17106.133 | 61.3635
1713.125 | 17107.072 | 61.3702
1713.218 | 17107.797 | 61.3697
1713.306 | 17108.522 | 61.369
1713.423 | 17110.317 | 61.3733
1713.53 | 17111.141 | 61.3747
1713.617 | 17112.228 | 61.3737
1713.71 | 17113.167 | 61.3765
1713.814 | 17114.501 | 61.38
1713.929 | 17115.144 | 61.383
1714.013 | 17116.313 | 61.3813
1714.112 | 17116.758 | 61.3839
1714.221 | 17117.499 | 61.3834
1714.32 | 17119.295 | 61.3859
1714.425 | 17120.085 | 61.3867
1714.51 | 17121.156 | 61.3891
1714.602 | 17121.947 | 61.391
1714.714 | 17123.215 | 61.3885
1714.807 | 17124.138 | 61.3935
1714.913 | 17124.78 | 61.3976
1715.033 | 17126.361 | 61.4005
1715.1 | 17127.152 | 61.3966
1715.207 | 17128.124 | 61.4006
1715.312 | 17128.684 | 61.401
1715.401 | 17130.381 | 61.4052
1715.504 | 17131.089 | 61.4023
1715.634 | 17132.044 | 61.408
1715.723 | 17132.703 | 61.41
1715.812 | 17133.856 | 61.4097
1715.95 | 17135.57 | 61.4123
1716.011 | 17135.57 | 61.4114
1716.13 | 17137.102 | 61.414
1716.208 | 17137.662 | 61.4171
1716.328 | 17139.457 | 61.4176
1716.4 | 17140.05 | 61.4195
1716.509 | 17141.154 | 61.4215
1716.64 | 17141.829 | 61.422
1716.731 | 17142.768 | 61.4254
1716.804 | 17143.987 | 61.4252
1716.912 | 17144.547 | 61.4238
1717.009 | 17145.486 | 61.4261
1717.128 | 17147.331 | 61.4295
1717.232 | 17147.908 | 61.4312
1717.331 | 17148.698 | 61.435
1717.42 | 17149.654 | 61.4363
1717.504 | 17150.823 | 61.436
1717.624 | 17152.306 | 61.4387
1717.719 | 17152.751 | 61.4384
1717.807 | 17153.541 | 61.4391
1717.919 | 17155.271 | 61.4397
1718.032 | 17156.127 | 61.4435
1718.122 | 17156.688 | 61.4422
1718.218 | 17158.368 | 61.4472
1718.325 | 17158.862 | 61.4455
1718.418 | 17160.509 | 61.4488
1718.525 | 17161.185 | 61.4469
1718.613 | 17161.959 | 61.4482
1718.701 | 17163.079 | 61.4495
1718.832 | 17164.051 | 61.4465
1718.929 | 17164.71 | 61.4516
1719.005 | 17165.599 | 61.4517
1719.107 | 17166.785 | 61.4516
1719.227 | 17168.416 | 61.4492
1719.319 | 17169.24 | 61.4521
1719.425 | 17169.833 | 61.4559
1719.529 | 17171.348 | 61.4583
1719.642 | 17172.073 | 61.4598
1719.715 | 17173.161 | 61.4602
1719.8 | 17174.067 | 61.4584
1719.915 | 17175.286 | 61.4631
1720.025 | 17175.863 | 61.4643
1720.104 | 17176.62 | 61.4647
1720.215 | 17178.515 | 61.4664
1720.325 | 17179.091 | 61.4704
1720.423 | 17180.59 | 61.4743
1720.523 | 17181.2 | 61.4743
1720.613 | 17182.122 | 61.4749
1720.718 | 17182.995 | 61.4732
1720.823 | 17184.412 | 61.4792
1720.92 | 17185.252 | 61.4817
1721.023 | 17185.878 | 61.4825
1721.126 | 17187.344 | 61.4824
1721.236 | 17188.052 | 61.4827
1721.316 | 17189.123 | 61.486
1721.411 | 17190.49 | 61.4858
1721.527 | 17191.1 | 61.4881
1721.615 | 17192.237 | 61.4879
1721.713 | 17192.879 | 61.4875
1721.801 | 17193.62 | 61.4894
1721.909 | 17195.136 | 61.4942
1722.014 | 17196.075 | 61.4931
1722.1 | 17196.849 | 61.4971
1722.213 | 17198.496 | 61.498
1722.325 | 17199.106 | 61.5009
1722.42 | 17200.292 | 61.5014
1722.511 | 17200.736 | 61.5006
1722.617 | 17201.445 | 61.5053
1722.714 | 17203.207 | 61.5072
1722.817 | 17204.097 | 61.5058
1722.901 | 17204.69 | 61.5092
1723.008 | 17205.662 | 61.5098
1723.115 | 17206.452 | 61.5116
1723.214 | 17207.474 | 61.5125
1723.31 | 17208.511 | 61.5123
1723.406 | 17209.483 | 61.5154
1723.513 | 17210.455 | 61.516
1723.61 | 17212.168 | 61.5183
1723.705 | 17213.091 | 61.5204
1723.848 | 17214.573 | 61.5204
1723.914 | 17214.573 | 61.5219
1724.005 | 17216.089 | 61.5216
1724.102 | 17217.407 | 61.5268
1724.201 | 17218.197 | 61.525
1724.326 | 17219.301 | 61.5264
1724.436 | 17220.569 | 61.5258
1724.503 | 17221.36 | 61.5261
1724.601 | 17222.068 | 61.5309
1724.739 | 17223.419 | 61.5287
1724.842 | 17224.029 | 61.5293
1724.9 | 17225.149 | 61.532
1725.028 | 17226.318 | 61.5326
1725.126 | 17227.257 | 61.5303
1725.203 | 17227.999 | 61.5339
1725.342 | 17228.987 | 61.5314
1725.411 | 17229.778 | 61.5317
1725.532 | 17231.013 | 61.5333
1725.639 | 17231.688 | 61.5316
1725.716 | 17232.726 | 61.5366
1725.805 | 17233.55 | 61.5381
1725.905 | 17234.423 | 61.5357
1726.035 | 17236.021 | 61.5371
1726.108 | 17237.157 | 61.5418
1726.208 | 17237.997 | 61.5419
1726.324 | 17239.414 | 61.5446
1726.422 | 17239.925 | 61.5435
1726.508 | 17240.864 | 61.5466
1726.617 | 17242.363 | 61.5485
1726.73 | 17243.104 | 61.5469
1726.826 | 17243.664 | 61.5478
1726.901 | 17244.587 | 61.5519
1727.007 | 17245.394 | 61.5523
1727.118 | 17247.206 | 61.5564
1727.234 | 17248.178 | 61.5556
1727.325 | 17248.886 | 61.5603
1727.408 | 17249.594 | 61.5571
1727.5 | 17250.83 | 61.5592
1727.625 | 17252.296 | 61.5617
1727.706 | 17252.938 | 61.5632
1727.8 | 17254.091 | 61.5623
1727.92 | 17254.849 | 61.5638
1728.024 | 17255.541 | 61.5665
1728.119 | 17257.501 | 61.569
1728.213 | 17258.143 | 61.5683
1728.314 | 17259.099 | 61.5727
1728.4 | 17259.84 | 61.573
1728.524 | 17260.993 | 61.5743
1728.622 | 17261.603 | 61.5733
1728.725 | 17263.332 | 61.5783
1728.837 | 17263.991 | 61.5775
1728.908 | 17265.111 | 61.5813
1729.023 | 17266.083 | 61.5816
1729.103 | 17266.759 | 61.5819
1729.227 | 17268.027 | 61.5811
1729.308 | 17268.653 | 61.5874
1729.417 | 17269.427 | 61.5867
1729.523 | 17271.305 | 61.5852
1729.611 | 17272.145 | 61.5883
1729.735 | 17272.788 | 61.5919
1729.818 | 17273.99 | 61.5905
1729.925 | 17275.193 | 61.5939
1730.01 | 17276.148 | 61.5965
1730.111 | 17276.675 | 61.598
1730.212 | 17278.306 | 61.5977
1730.307 | 17279.13 | 61.598
1730.403 | 17279.854 | 61.5975
1730.526 | 17281.09 | 61.5988
1730.612 | 17282.276 | 61.5993
1730.707 | 17282.885 | 61.601
1730.815 | 17284.088 | 61.6062
1730.908 | 17284.681 | 61.604
1731.039 | 17285.933 | 61.6048
1731.115 | 17287.152 | 61.6032
1731.204 | 17288.091 | 61.6102
1731.31 | 17288.766 | 61.6094
1731.412 | 17289.573 | 61.6086
1731.507 | 17291.122 | 61.6136
1731.61 | 17292.242 | 61.6094
1731.721 | 17292.818 | 61.61
1731.836 | 17294.004 | 61.6127
1731.914 | 17294.713 | 61.6125
1732.031 | 17296.014 | 61.6183
1732.111 | 17296.788 | 61.6161
1732.209 | 17298.106 | 61.6202
1732.315 | 17298.716 | 61.6208
1732.437 | 17300.33 | 61.6241
1732.53 | 17301.351 | 61.6172
1732.625 | 17301.796 | 61.6039
1732.738 | 17303.246 | 61.607
1732.837 | 17304.547 | 61.6082
1732.926 | 17305.09 | 61.6073
1733.002 | 17306.194 | 61.6104
1733.132 | 17307.051 | 61.6101
1733.21 | 17307.677 | 61.6108
1733.301 | 17308.714 | 61.6105
1733.413 | 17310.181 | 61.6124
1733.524 | 17311.548 | 61.6144
1733.606 | 17312.124 | 61.6138
1733.728 | 17313.244 | 61.6159
1733.802 | 17313.805 | 61.6158
1733.925 | 17315.386 | 61.616
1734.017 | 17315.995 | 61.6188
1734.13 | 17317.214 | 61.6192
1734.208 | 17317.758 | 61.6208
1734.33 | 17318.96 | 61.6203
1734.41 | 17319.669 | 61.6202
1734.51 | 17320.987 | 61.6219
1734.626 | 17322.271 | 61.6227
1734.726 | 17323.573 | 61.6217
1734.819 | 17324.182 | 61.6239
1734.913 | 17324.676 | 61.6261
1735.025 | 17326.274 | 61.6225
1735.138 | 17327.427 | 61.6177
1735.207 | 17328.119 | 61.6151
1735.333 | 17329.388 | 61.6163
1735.443 | 17330.047 | 61.614
1735.518 | 17331.167 | 61.6131
1735.606 | 17331.99 | 61.6147
1735.724 | 17333.028 | 61.6143
1735.816 | 17334.478 | 61.6144
1735.913 | 17335.071 | 61.612
1736.026 | 17336.026 | 61.6153
1736.121 | 17337.245 | 61.6141
1736.207 | 17337.887 | 61.6168
1736.32 | 17339.518 | 61.6173
1736.436 | 17339.996 | 61.6186
1736.525 | 17341.067 | 61.6185
1736.625 | 17342.302 | 61.6184
1736.712 | 17343.159 | 61.6184
1736.844 | 17343.966 | 61.619
1736.917 | 17345.185 | 61.6223
1737.02 | 17345.86 | 61.6208
1737.106 | 17346.7 | 61.6228
1737.215 | 17348.512 | 61.6252
1737.332 | 17348.974 | 61.6246
1737.415 | 17349.698 | 61.6233
1737.519 | 17351.346 | 61.6245
1737.612 | 17352.153 | 61.6259
1737.713 | 17353.191 | 61.6226
1737.812 | 17353.899 | 61.6268
1737.935 | 17355.167 | 61.6286
1738.003 | 17355.167 | 61.6275
1738.119 | 17357.243 | 61.6287
1738.214 | 17358.165 | 61.6317
1738.323 | 17358.89 | 61.6293
1738.419 | 17359.582 | 61.6301
1738.513 | 17361.18 | 61.6302
1738.62 | 17362.119 | 61.6305
1738.712 | 17362.712 | 61.6326
1738.83 | 17364.145 | 61.6363
1738.914 | 17365.183 | 61.6381
1739.009 | 17366.105 | 61.6364
1739.121 | 17367.258 | 61.6362
1739.204 | 17368.082 | 61.6413
1739.319 | 17368.807 | 61.6394
1739.416 | 17369.548 | 61.6407
1739.511 | 17370.487 | 61.6394
1739.633 | 17372.348 | 61.6406
1739.726 | 17372.793 | 61.6414
1739.806 | 17374.407 | 61.6415
1739.921 | 17375.033 | 61.6423
1740.006 | 17376.055 | 61.6453
1740.119 | 17376.779 | 61.6467
1740.215 | 17377.965 | 61.6511
1740.311 | 17378.509 | 61.6509
1740.431 | 17380.337 | 61.6521
1740.529 | 17380.93 | 61.6522
1740.647 | 17382.133 | 61.6535
1740.71 | 17382.825 | 61.6547
1740.801 | 17383.698 | 61.6535
1740.901 | 17385.147 | 61.6567
1741.024 | 17385.74 | 61.6543
1741.102 | 17387.338 | 61.6584
1741.232 | 17388.475 | 61.6593
1741.303 | 17389.2 | 61.659
1741.433 | 17390.106 | 61.6609
1741.511 | 17391.176 | 61.6599
1741.621 | 17392.264 | 61.6612
1741.703 | 17393.087 | 61.6655
1741.825 | 17394.29 | 61.6646
1741.919 | 17394.965 | 61.6646
1742.032 | 17396.184 | 61.6657
1742.103 | 17396.81 | 61.6672
1742.227 | 17398.293 | 61.67
1742.341 | 17399.232 | 61.6682
1742.405 | 17399.759 | 61.6689
1742.528 | 17401.422 | 61.6695
1742.611 | 17402.032 | 61.6717
1742.728 | 17403.053 | 61.6732
1742.819 | 17403.613 | 61.6751
1742.925 | 17405.178 | 61.6759
1743.005 | 17405.854 | 61.6768
1743.121 | 17407.517 | 61.6785
1743.223 | 17407.995 | 61.6788
1743.302 | 17408.572 | 61.6765
1743.427 | 17410.581 | 61.6813
1743.53 | 17411.026 | 61.6779
1743.615 | 17411.767 | 61.6786
1743.734 | 17412.887 | 61.6805
1743.804 | 17413.695 | 61.6792
1743.927 | 17414.815 | 61.6812
1744.033 | 17415.622 | 61.6871
1744.115 | 17417.467 | 61.6866
1744.25 | 17418.027 | 61.6852
1744.306 | 17419.213 | 61.6881
1744.421 | 17419.822 | 61.6876
1744.526 | 17421.305 | 61.6923
1744.64 | 17421.997 | 61.6924
1744.734 | 17423.15 | 61.6957
1744.833 | 17424.089 | 61.6957
1744.928 | 17424.83 | 61.6946
1745.018 | 17425.654 | 61.6969
1745.109 | 17426.576 | 61.695
1745.218 | 17428.322 | 61.6958
1745.332 | 17428.866 | 61.6994
1745.419 | 17430.53 | 61.7009
1745.532 | 17430.991 | 61.6993
1745.615 | 17432.16 | 61.7012
1745.727 | 17433.198 | 61.7048
1745.81 | 17434.236 | 61.7067
1745.935 | 17434.812 | 61.7065
1746.021 | 17435.982 | 61.707
1746.119 | 17436.559 | 61.7076
1746.223 | 17438.255 | 61.7056
1746.335 | 17438.964 | 61.7082
1746.405 | 17440.067 | 61.7116
1746.51 | 17441.105 | 61.7151
1746.623 | 17442.275 | 61.7145
1746.705 | 17443.197 | 61.7137
1746.821 | 17443.955 | 61.7164
1746.917 | 17444.564 | 61.7172
1747.02 | 17446.03 | 61.718
1747.114 | 17446.887 | 61.7168
1747.212 | 17448.452 | 61.7203
1747.325 | 17449.061 | 61.7243
1747.41 | 17450.132 | 61.7221
1747.502 | 17450.939 | 61.721
1747.609 | 17451.615 | 61.7238
1747.703 | 17452.735 | 61.7273
1747.811 | 17454.135 | 61.7283
1747.901 | 17454.909 | 61.7291
1748.006 | 17456.21 | 61.7315
1748.136 | 17457.116 | 61.7339
1748.204 | 17458.368 | 61.7313
1748.305 | 17459.373 | 61.7351
1748.427 | 17459.917 | 61.7356
1748.502 | 17460.987 | 61.7356
1748.612 | 17461.663 | 61.7367
1748.708 | 17462.454 | 61.7326
1748.806 | 17464.216 | 61.7391
1748.935 | 17465.007 | 61.7378
1749.014 | 17465.666 | 61.7405
1749.101 | 17467.329 | 61.7404
1749.204 | 17468.054 | 61.7388
1749.323 | 17468.878 | 61.7412
1749.432 | 17470.08 | 61.7443
1749.535 | 17471.464 | 61.7439
1749.6 | 17472.304 | 61.7468
1749.735 | 17473.111 | 61.75
1749.817 | 17473.655 | 61.7492
1749.909 | 17474.841 | 61.7495
1750.03 | 17476.307 | 61.7486
1750.121 | 17476.752 | 61.7505
1750.229 | 17478.317 | 61.7531
1750.306 | 17479.124 | 61.7535
1750.445 | 17480.211 | 61.751
1750.51 | 17481.15 | 61.7518
1750.604 | 17482.072 | 61.7562
1750.725 | 17482.781 | 61.7561
1750.804 | 17483.588 | 61.7594
1750.924 | 17485.367 | 61.7608
1751.048 | 17485.96 | 61.7626
1751.13 | 17487.195 | 61.7628
1751.228 | 17488.612 | 61.7646
1751.328 | 17489.419 | 61.7641
1751.418 | 17489.963 | 61.767
1751.504 | 17491.083 | 61.7672
1751.635 | 17491.742 | 61.7696
1751.706 | 17492.697 | 61.7671
1751.818 | 17494.476 | 61.7722
1751.926 | 17495.399 | 61.7723
1752.003 | 17495.399 | 61.7741
1752.101 | 17496.371 | 61.7747
1752.23 | 17498.298 | 61.7787
1752.301 | 17498.298 | 61.776
1752.426 | 17500.604 | 61.7793
1752.502 | 17501.049 | 61.7779
1752.62 | 17502.218 | 61.7814
1752.718 | 17503.487 | 61.7838
1752.809 | 17503.915 | 61.7825
1752.931 | 17504.986 | 61.7812
1753.013 | 17505.645 | 61.7841
1753.116 | 17507.506 | 61.7871
1753.228 | 17508.066 | 61.7895
1753.323 | 17509.269 | 61.7881
1753.436 | 17509.961 | 61.79
1753.514 | 17511.048 | 61.7901
1753.622 | 17511.591 | 61.7891
1753.726 | 17512.547 | 61.7916
1753.816 | 17514.211 | 61.7931
1753.922 | 17515.001 | 61.7957
1754.03 | 17515.561 | 61.7938
1754.119 | 17516.583 | 61.798
1754.231 | 17518.131 | 61.798
1754.316 | 17519.301 | 61.8008
1754.41 | 17520.421 | 61.8008
1754.536 | 17521.014 | 61.7997
1754.609 | 17522.183 | 61.7995
1754.721 | 17522.776 | 61.8017
1754.807 | 17523.567 | 61.801
1754.916 | 17524.769 | 61.8033
1755.025 | 17526.186 | 61.8068
1755.125 | 17526.186 | 61.8087
1755.212 | 17528.443 | 61.8086
1755.32 | 17529.036 | 61.8079
1755.424 | 17530.255 | 61.8095
1755.506 | 17531.046 | 61.8114
1755.622 | 17531.984 | 61.8137
1755.714 | 17532.726 | 61.8141
1755.804 | 17534.357 | 61.8151
1755.907 | 17535.065 | 61.8154
1756.01 | 17535.872 | 61.8192
1756.117 | 17537.058 | 61.8176
1756.21 | 17537.668 | 61.818
1756.327 | 17539.051 | 61.8187
1756.412 | 17540.237 | 61.8199
1756.517 | 17541.077 | 61.8225
1756.601 | 17541.654 | 61.8202
1756.721 | 17542.609 | 61.8236
1756.8 | 17543.532 | 61.8228
1756.909 | 17545.13 | 61.8231
1757.001 | 17546.036 | 61.8244
1757.1 | 17546.612 | 61.8278
1757.223 | 17548.012 | 61.826
1757.306 | 17549.116 | 61.829
1757.413 | 17550.055 | 61.8295
1757.55 | 17551.537 | 61.8299
1757.614 | 17551.537 | 61.8306
1757.713 | 17553.185 | 61.8315
1757.851 | 17553.975 | 61.834
1757.919 | 17554.865 | 61.8354
1758.027 | 17556.397 | 61.8353
1758.121 | 17556.973 | 61.836
1758.202 | 17558.176 | 61.8391
1758.309 | 17558.967 | 61.8397
1758.425 | 17560.219 | 61.841
1758.52 | 17560.746 | 61.8431
1758.608 | 17561.536 | 61.8441
1758.728 | 17563.315 | 61.8433
1758.843 | 17563.875 | 61.8393
1758.922 | 17564.781 | 61.8404
1759.015 | 17565.935 | 61.8404
1759.137 | 17566.742 | 61.8442
1759.222 | 17567.697 | 61.847
1759.341 | 17568.521 | 61.8462
1759.434 | 17570.234 | 61.845
1759.521 | 17571.189 | 61.8489
1759.61 | 17571.881 | 61.8479
1759.705 | 17573.067 | 61.8477
1759.826 | 17574.006 | 61.8494
1759.928 | 17575.423 | 61.8505
1760.042 | 17576.016 | 61.8487
1760.136 | 17577.136 | 61.8453
1760.225 | 17577.844 | 61.8487
1760.311 | 17578.553 | 61.8491
1760.4 | 17579.442 | 61.8511
1760.526 | 17581.287 | 61.8502
1760.615 | 17581.929 | 61.8496
1760.701 | 17583.05 | 61.8407
1760.83 | 17583.956 | 61.8416
1760.909 | 17584.615 | 61.8449
1761.025 | 17586.245 | 61.8431
1761.119 | 17587.168 | 61.844
1761.213 | 17588.123 | 61.8461
1761.327 | 17588.815 | 61.8478
1761.422 | 17589.589 | 61.8498
1761.515 | 17591.451 | 61.8511
1761.625 | 17591.912 | 61.8523
1761.71 | 17593.394 | 61.8511
1761.816 | 17593.938 | 61.8515
1761.922 | 17594.959 | 61.8536
1762.025 | 17596.145 | 61.8559
1762.118 | 17597.216 | 61.8555
1762.218 | 17598.452 | 61.8612
1762.312 | 17599.11 | 61.8587
1762.413 | 17599.555 | 61.8603
1762.524 | 17601.12 | 61.8576
1762.614 | 17602.174 | 61.8609
1762.72 | 17602.965 | 61.8607
1762.826 | 17604.019 | 61.8615
1762.91 | 17605.189 | 61.862
1763.022 | 17605.765 | 61.8604
1763.108 | 17606.54 | 61.8616
1763.204 | 17607.808 | 61.8657
1763.325 | 17609.109 | 61.8668
1763.407 | 17610.164 | 61.8635
1763.521 | 17610.757 | 61.8659
1763.616 | 17611.498 | 61.8704
1763.73 | 17613.096 | 61.8716
1763.819 | 17614.183 | 61.8732
1763.912 | 17614.891 | 61.8735
1764.01 | 17616.094 | 61.8741
1764.103 | 17616.72 | 61.8762
1764.228 | 17618.07 | 61.8726
1764.307 | 17619.174 | 61.8728
1764.413 | 17620.162 | 61.8746
1764.504 | 17621.036 | 61.877
1764.6 | 17622.304 | 61.8754
1764.74 | 17623.704 | 61.8772
1764.816 | 17623.704 | 61.8774
1764.911 | 17624.445 | 61.8746
1765.007 | 17625.434 | 61.8814
1765.141 | 17627.312 | 61.8794
1765.201 | 17627.312 | 61.8771
1765.305 | 17629.041 | 61.8743
1765.407 | 17629.651 | 61.8758
1765.516 | 17630.392 | 61.878
1765.607 | 17632.171 | 61.875
1765.706 | 17633.093 | 61.8678
1765.811 | 17633.983 | 61.8669
1765.905 | 17634.592 | 61.8686
1766.021 | 17636.042 | 61.8686
1766.104 | 17637.047 | 61.8675
1766.201 | 17638.019 | 61.8682
1766.336 | 17639.501 | 61.8706
1766.428 | 17640.028 | 61.8707
1766.505 | 17640.984 | 61.8745
1766.625 | 17641.544 | 61.8745
1766.746 | 17643.438 | 61.8741
1766.839 | 17644.278 | 61.8724
1766.92 | 17644.871 | 61.8743
1767.03 | 17646.42 | 61.8756
1767.123 | 17647.029 | 61.8744
1767.227 | 17648.265 | 61.8754
1767.325 | 17648.924 | 61.879
1767.406 | 17649.681 | 61.88
1767.535 | 17651.395 | 61.8764
1767.636 | 17652.021 | 61.8755
1767.733 | 17653.19 | 61.8757
1767.83 | 17654.195 | 61.8793
1767.924 | 17655.167 | 61.8803
1768.024 | 17655.875 | 61.8781
1768.139 | 17657.407 | 61.8805
1768.203 | 17658.066 | 61.8848
1768.321 | 17659.17 | 61.8851
1768.436 | 17659.977 | 61.8843
1768.519 | 17661.048 | 61.8884
1768.615 | 17661.641 | 61.8872
1768.701 | 17662.464 | 61.8863
1768.821 | 17664.194 | 61.8853
1768.916 | 17664.672 | 61.889
1769.025 | 17666.105 | 61.8903
1769.117 | 17666.698 | 61.8867
1769.221 | 17668.345 | 61.8903
1769.331 | 17668.954 | 61.89
1769.414 | 17670.009 | 61.8929
1769.527 | 17671.162 | 61.8921
1769.619 | 17672.232 | 61.8929
1769.718 | 17673.468 | 61.8949
1769.812 | 17674.11 | 61.8944
1769.916 | 17674.67 | 61.8964
1770.021 | 17676.351 | 61.8944
1770.114 | 17677.454 | 61.8998
1770.222 | 17677.932 | 61.8984
1770.312 | 17678.789 | 61.8984
1770.425 | 17680.238 | 61.9048
1770.535 | 17680.946 | 61.9027
1770.609 | 17682.05 | 61.8999
1770.711 | 17683.121 | 61.9058
1770.828 | 17683.796 | 61.9047
1770.924 | 17684.603 | 61.904
1771.013 | 17686.432 | 61.9102
1771.124 | 17687.272 | 61.9098
1771.238 | 17687.964 | 61.9102
1771.31 | 17689.067 | 61.9092
1771.43 | 17689.726 | 61.9087
1771.509 | 17691.192 | 61.9125
1771.604 | 17691.835 | 61.9145
1771.724 | 17692.593 | 61.9141
1771.812 | 17694.421 | 61.914
1771.922 | 17695.064 | 61.9144
1772.016 | 17696.052 | 61.9136
1772.101 | 17696.612 | 61.9136
1772.205 | 17697.716 | 61.9204
1772.34 | 17698.984 | 61.9231
1772.415 | 17700.121 | 61.9213
1772.521 | 17700.812 | 61.9239
1772.612 | 17701.554 | 61.9272
1772.712 | 17703.119 | 61.9265
1772.804 | 17703.926 | 61.927
1772.916 | 17705.178 | 61.9273
1773.002 | 17706.001 | 61.9275
1773.118 | 17706.644 | 61.9303
1773.231 | 17708.077 | 61.9289
1773.316 | 17709.197 | 61.932
1773.43 | 17710.416 | 61.9308
1773.525 | 17710.861 | 61.9325
1773.611 | 17711.882 | 61.9342
1773.731 | 17713.266 | 61.9379
1773.846 | 17713.859 | 61.9371
1773.94 | 17715.358 | 61.9355
1774.023 | 17715.835 | 61.938
1774.111 | 17716.774 | 61.9412
1774.227 | 17718.389 | 61.9407
1774.32 | 17718.982 | 61.9393
1774.411 | 17720.085 | 61.9426
1774.5 | 17720.827 | 61.9423
1774.627 | 17722.26 | 61.9421
1774.729 | 17722.82 | 61.9448
1774.801 | 17723.989 | 61.9441
1774.901 | 17724.566 | 61.9459
1775.025 | 17726.016 | 61.95
1775.131 | 17726.016 | 61.9497
1775.22 | 17727.58 | 61.9506
1775.339 | 17729.425 | 61.9536
1775.419 | 17730.084 | 61.9529
1775.506 | 17731.089 | 61.9558
1775.621 | 17731.797 | 61.9602
1775.708 | 17732.802 | 61.9579
1775.805 | 17733.395 | 61.9613
1775.9 | 17734.367 | 61.9607
1776.006 | 17736.08 | 61.9585
1776.14 | 17736.904 | 61.964
1776.209 | 17737.711 | 61.9621
1776.33 | 17738.93 | 61.9631
1776.438 | 17739.622 | 61.9654
1776.528 | 17740.66 | 61.9642
1776.603 | 17741.549 | 61.9716
1776.724 | 17743.361 | 61.9728
1776.842 | 17743.938 | 61.9746
1776.917 | 17745.107 | 61.9699
1777.012 | 17745.634 | 61.9717
1777.129 | 17747.051 | 61.9754
1777.235 | 17748.385 | 61.9808
1777.319 | 17749.193 | 61.978
1777.417 | 17749.819 | 61.9797
1777.508 | 17750.626 | 61.9803
1777.615 | 17752.471 | 61.9811
1777.731 | 17753.047 | 61.9811
1777.814 | 17754.233 | 61.9837
1777.919 | 17754.793 | 61.9874
1778.015 | 17755.633 | 61.9885
1778.113 | 17757.412 | 61.9908
1778.228 | 17757.907 | 61.9921
1778.304 | 17758.615 | 61.9909
1778.413 | 17760.41 | 61.9974
1778.544 | 17761.053 | 61.9944
1778.616 | 17762.14 | 61.9954
1778.713 | 17763.112 | 61.9988
1778.829 | 17763.771 | 61.9983
1778.903 | 17764.578 | 62.0006
1779.01 | 17766.357 | 61.9998
1779.14 | 17766.967 | 62.0035
1779.221 | 17767.938 | 62.003
1779.31 | 17768.647 | 62.0055
1779.408 | 17770.376 | 62.0044
1779.507 | 17771.035 | 62.0074
1779.614 | 17771.595 | 62.0073
1779.721 | 17772.814 | 62.0107
1779.818 | 17773.539 | 62.0115
1779.928 | 17774.511 | 62.011
1780.012 | 17775.532 | 62.0101
1780.12 | 17776.422 | 62.0123
1780.203 | 17777.476 | 62.015
1780.322 | 17779.222 | 62.0161
1780.404 | 17780.013 | 62.0181
1780.507 | 17780.425 | 62.0182
1780.616 | 17781.364 | 62.0211
1780.702 | 17783.274 | 62.0238
1780.817 | 17784.164 | 62.0218
1780.903 | 17785.119 | 62.0258
1781.007 | 17785.663 | 62.0259
1781.106 | 17787.145 | 62.0279
1781.204 | 17788.035 | 62.0318
1781.32 | 17788.71 | 62.0287
1781.405 | 17789.518 | 62.0323
1781.51 | 17791.115 | 62.0329
1781.632 | 17791.758 | 62.0327
1781.721 | 17792.581 | 62.0351
1781.809 | 17793.52 | 62.0392
1781.908 | 17795.052 | 62.0381
1782.014 | 17795.991 | 62.0419
1782.106 | 17796.453 | 62.0392
1782.214 | 17797.359 | 62.0446
1782.313 | 17799.138 | 62.047
1782.408 | 17800.077 | 62.0498
1782.515 | 17800.9 | 62.0481
1782.628 | 17802.547 | 62.0522
1782.709 | 17802.547 | 62.0547
1782.806 | 17804.326 | 62.0558
1782.927 | 17804.919 | 62.0577
1783.034 | 17805.957 | 62.0587
1783.112 | 17806.616 | 62.0574
1783.208 | 17807.407 | 62.0609
1783.325 | 17809.021 | 62.0626
1783.401 | 17810.125 | 62.0638
1783.523 | 17810.8 | 62.061
1783.613 | 17811.772 | 62.0621
1783.73 | 17813.403 | 62.0663
1783.826 | 17813.996 | 62.0691
1783.923 | 17815.643 | 62.0697
1784.035 | 17816.22 | 62.0697
1784.128 | 17817.257 | 62.0715
1784.229 | 17818.542 | 62.0721
1784.31 | 17819.02 | 62.0757
1784.44 | 17819.942 | 62.0769
1784.534 | 17820.7 | 62.0808
1784.625 | 17822.364 | 62.0804
1784.706 | 17822.364 | 62.0819
1784.8 | 17824.011 | 62.0843
1784.927 | 17825.378 | 62.0847
1785.042 | 17825.955 | 62.0888
1785.117 | 17825.955 | 62.0863
1785.203 | 17827.454 | 62.0926
1785.304 | 17828.36 | 62.0914
1785.425 | 17830.238 | 62.0963
1785.523 | 17831.21 | 62.0944
1785.615 | 17832.132 | 62.0967
1785.734 | 17832.577 | 62.0996
1785.805 | 17833.598 | 62.1009
1785.927 | 17835.246 | 62.1007
1786.02 | 17835.937 | 62.1013
1786.107 | 17836.613 | 62.1019
1786.23 | 17838.309 | 62.1062
1786.323 | 17839.215 | 62.1052
1786.415 | 17840.121 | 62.1071
1786.533 | 17840.698 | 62.1091
1786.617 | 17841.637 | 62.1106
1786.705 | 17842.461 | 62.11
1786.815 | 17844.256 | 62.1107
1786.923 | 17845.08 | 62.1128
1787.015 | 17845.689 | 62.1174
1787.11 | 17847.188 | 62.1162
1787.227 | 17848.127 | 62.1186
1787.319 | 17848.72 | 62.1201
1787.423 | 17850.252 | 62.1205
1787.508 | 17851.059 | 62.1222
1787.635 | 17851.735 | 62.1269
1787.718 | 17852.921 | 62.1261
1787.826 | 17853.497 | 62.1239
1787.926 | 17855.276 | 62.1218
1788.022 | 17855.985 | 62.1242
1788.11 | 17857.072 | 62.1228
1788.206 | 17858.357 | 62.1215
1788.347 | 17858.933 | 62.1256
1788.417 | 17860.152 | 62.1253
1788.509 | 17861.075 | 62.1266
1788.624 | 17862.112 | 62.1268
1788.707 | 17863.134 | 62.1305
1788.803 | 17863.99 | 62.1289
1788.917 | 17864.699 | 62.1313
1789.014 | 17865.456 | 62.1344
1789.121 | 17867.219 | 62.1355
1789.216 | 17868.158 | 62.1339
1789.308 | 17869.064 | 62.136
1789.404 | 17869.509 | 62.1369
1789.5 | 17871.271 | 62.1379
1789.603 | 17871.271 | 62.1345
1789.701 | 17873.083 | 62.1379
1789.815 | 17873.693 | 62.1375
1789.907 | 17875.323 | 62.137
1790.001 | 17876.114 | 62.1408
1790.107 | 17876.905 | 62.1412
1790.211 | 17878.074 | 62.1455
1790.3 | 17879.293 | 62.1437
1790.401 | 17880.002 | 62.1439
1790.507 | 17880.908 | 62.1476
1790.608 | 17882.061 | 62.1493
1790.702 | 17882.868 | 62.1474
1790.815 | 17884.136 | 62.1522
1790.927 | 17885.52 | 62.15
1791.02 | 17885.998 | 62.1502
1791.1 | 17887.003 | 62.1516
1791.233 | 17888.419 | 62.1552
1791.307 | 17888.913 | 62.1555
1791.413 | 17889.869 | 62.1593
1791.509 | 17890.429 | 62.1594
1791.606 | 17891.401 | 62.1575
1791.701 | 17892.356 | 62.1591
1791.843 | 17894.234 | 62.1588
1791.907 | 17894.728 | 62.1604
1792.029 | 17896.227 | 62.1645
1792.127 | 17896.853 | 62.1646
1792.205 | 17897.594 | 62.1659
1792.331 | 17899.275 | 62.1666
1792.42 | 17899.769 | 62.1668
1792.501 | 17900.757 | 62.1679
1792.6 | 17901.976 | 62.1674
1792.741 | 17903.146 | 62.1676
1792.825 | 17903.722 | 62.171
1792.903 | 17904.777 | 62.1706
1793.033 | 17905.93 | 62.1735
1793.125 | 17906.786 | 62.1746
1793.218 | 17908.269 | 62.1705
1793.33 | 17908.779 | 62.1695
1793.406 | 17909.603 | 62.1712
1793.538 | 17911.382 | 62.1763
1793.62 | 17912.173 | 62.1756
1793.742 | 17912.996 | 62.175
1793.837 | 17914.1 | 62.177
1793.925 | 17914.825 | 62.1775
1794.014 | 17916.406 | 62.1764
1794.126 | 17916.917 | 62.1781
1794.224 | 17918.498 | 62.1827
1794.324 | 17919.075 | 62.1812
1794.408 | 17919.849 | 62.1817
1794.513 | 17921.101 | 62.1836
1794.641 | 17921.76 | 62.1839
1794.726 | 17922.962 | 62.1844
1794.827 | 17924.05 | 62.1853
1794.925 | 17924.956 | 62.1854
1795.022 | 17925.73 | 62.1852
1795.118 | 17926.784 | 62.1881
1795.22 | 17927.789 | 62.1874
1795.314 | 17929.387 | 62.1879
1795.448 | 17929.93 | 62.1885
1795.514 | 17931.166 | 62.1896
1795.619 | 17931.578 | 62.1888
1795.727 | 17933.258 | 62.1899
1795.852 | 17933.933 | 62.1911
1795.911 | 17935.053 | 62.1919
1796.013 | 17935.86 | 62.1952
1796.111 | 17937.096 | 62.1931
1796.227 | 17937.755 | 62.1941
1796.303 | 17938.545 | 62.1962
1796.411 | 17940.39 | 62.1972
1796.508 | 17940.983 | 62.1958
1796.611 | 17942.186 | 62.1994
1796.723 | 17942.746 | 62.1991
1796.808 | 17943.52 | 62.2009
1796.915 | 17944.772 | 62.2065
1797.018 | 17945.958 | 62.2031
1797.104 | 17946.996 | 62.2064
1797.213 | 17948.413 | 62.2066
1797.311 | 17949.187 | 62.2098
1797.415 | 17949.632 | 62.2097
1797.519 | 17950.406 | 62.212
1797.619 | 17952.185 | 62.2109
1797.712 | 17953.107 | 62.2137
1797.805 | 17954.03 | 62.2156
1797.951 | 17955.496 | 62.2177
1798.028 | 17956.039 | 62.2183
1798.139 | 17957.242 | 62.2185
1798.224 | 17957.802 | 62.222
1798.333 | 17959.416 | 62.2218
1798.425 | 17959.993 | 62.2217
1798.511 | 17961.064 | 62.2204
1798.604 | 17962.019 | 62.226
1798.728 | 17962.727 | 62.2277
1798.8 | 17963.979 | 62.2286
1798.914 | 17964.622 | 62.2273
1799.004 | 17966.302 | 62.2329
1799.107 | 17967.01 | 62.2307
1799.225 | 17967.867 | 62.2301
1799.333 | 17968.921 | 62.2326
1799.411 | 17969.58 | 62.2324
1799.506 | 17970.354 | 62.2322
1799.622 | 17971.968 | 62.2339
1799.711 | 17973.105 | 62.2349
1799.804 | 17973.764 | 62.2343
1799.911 | 17974.933 | 62.2365
1800.027 | 17976.218 | 62.2402
1800.101 | 17976.68 | 62.2415
1800.235 | 17978.277 | 62.2413
1800.323 | 17978.755 | 62.2432
1800.402 | 17979.546 | 62.2466
1800.53 | 17981.275 | 62.2449
1800.612 | 17981.967 | 62.2465
1800.721 | 17983.153 | 62.2478
1800.801 | 17983.697 | 62.25
1800.923 | 17985.311 | 62.2496
1801.046 | 17985.904 | 62.2519
1801.128 | 17987.123 | 62.2553
1801.225 | 17988.507 | 62.2558
1801.332 | 17988.985 | 62.2589
1801.416 | 17989.709 | 62.2602
1801.537 | 17990.978 | 62.2604
1801.62 | 17991.67 | 62.2608
1801.721 | 17993.515 | 62.2606
1801.833 | 17994.075 | 62.264
1801.921 | 17995.162 | 62.2641
1802.024 | 17995.804 | 62.2648
1802.12 | 17997.452 | 62.2671
1802.233 | 17998.061 | 62.2655
1802.319 | 17999.148 | 62.2694
1802.427 | 18000.515 | 62.2708
1802.514 | 18000.515 | 62.2728
1802.622 | 18002.476 | 62.271
1802.73 | 18003.036 | 62.2724
1802.814 | 18004.222 | 62.2732
1802.92 | 18005.523 | 62.2779
1803.034 | 18005.902 | 62.2768
1803.127 | 18006.989 | 62.2773
1803.224 | 18008.126 | 62.2793
1803.314 | 18009.065 | 62.2794
1803.425 | 18009.74 | 62.2805
1803.515 | 18011.404 | 62.2838
1803.626 | 18012.244 | 62.2837
1803.749 | 18012.936 | 62.2845
1803.809 | 18014.138 | 62.2868
1803.901 | 18014.847 | 62.2855
1804.019 | 18015.802 | 62.2881
1804.122 | 18017.202 | 62.2857
1804.232 | 18017.894 | 62.288
1804.307 | 18019.014 | 62.2924
1804.411 | 18020.085 | 62.2919
1804.502 | 18020.76 | 62.2927
1804.624 | 18021.963 | 62.2936
1804.713 | 18023.412 | 62.2946
1804.827 | 18024.005 | 62.2943
1804.909 | 18025.159 | 62.2977
1805.036 | 18025.735 | 62.3014
1805.12 | 18026.888 | 62.3013
1805.205 | 18027.498 | 62.3031
1805.324 | 18029.145 | 62.3017
1805.421 | 18029.787 | 62.3034
1805.512 | 18031.385 | 62.3035
1805.615 | 18032.209 | 62.3047
1805.717 | 18032.983 | 62.3055
1805.801 | 18034.251 | 62.3069
1805.901 | 18035.091 | 62.3082
1806.004 | 18035.52 | 62.3075
1806.112 | 18036.722 | 62.3103
1806.211 | 18038.205 | 62.3182
1806.308 | 18038.205 | 62.3214
1806.426 | 18040.116 | 62.3282
1806.508 | 18041.071 | 62.3329
1806.6 | 18042.241 | 62.3317
1806.738 | 18043.081 | 62.3232
1806.818 | 18043.624 | 62.3176
1806.911 | 18044.415 | 62.3181
1807.028 | 18046.029 | 62.3208
1807.116 | 18047.149 | 62.319
1807.248 | 18047.957 | 62.3178
1807.303 | 18048.747 | 62.3182
1807.42 | 18049.785 | 62.3195
1807.511 | 18050.477 | 62.3254
1807.611 | 18052.075 | 62.3326
1807.729 | 18052.964 | 62.3442
1807.807 | 18053.557 | 62.3443
1807.926 | 18055.336 | 62.3494
1808.046 | 18056.209 | 62.3523
1808.116 | 18056.769 | 62.3488
1808.207 | 18058.054 | 62.3457
1808.326 | 18058.862 | 62.3422
1808.433 | 18060.031 | 62.3429
1808.513 | 18060.591 | 62.34
1808.606 | 18061.365 | 62.3384
1808.729 | 18063.227 | 62.327
1808.82 | 18063.688 | 62.3263
1808.931 | 18065.171 | 62.3342
1809.033 | 18065.731 | 62.3359
1809.121 | 18066.917 | 62.3309
1809.229 | 18068.531 | 62.3346
1809.325 | 18069.091 | 62.3309
1809.414 | 18069.865 | 62.3369
1809.535 | 18070.969 | 62.3511
1809.621 | 18071.644 | 62.3552
1809.724 | 18073.292 | 62.3531
1809.851 | 18073.868 | 62.3473
1809.903 | 18075.021 | 62.3404
1810.025 | 18075.812 | 62.3566
1810.119 | 18077.278 | 62.3474
1810.216 | 18077.887 | 62.3472
1810.335 | 18079.057 | 62.3579
1810.427 | 18080.507 | 62.3612
1810.525 | 18081.1 | 62.3506
1810.615 | 18082.104 | 62.3298
1810.702 | 18083.01 | 62.3332
1810.818 | 18084.098 | 62.3339
1810.926 | 18084.789 | 62.3329
1811.033 | 18085.531 | 62.3308
1811.122 | 18086.568 | 62.3316
1811.228 | 18087.474 | 62.3349
1811.305 | 18088.512 | 62.3357
1811.417 | 18090.242 | 62.338
1811.512 | 18090.802 | 62.3404
1811.63 | 18091.939 | 62.3429
1811.713 | 18092.581 | 62.3429
1811.814 | 18094.426 | 62.3439
1811.928 | 18094.871 | 62.3456
1812.005 | 18095.579 | 62.3473
1812.118 | 18097.276 | 62.3461
1812.242 | 18097.885 | 62.346
1812.312 | 18099.055 | 62.3484
1812.424 | 18100.092 | 62.3486
1812.517 | 18101.13 | 62.3533
1812.626 | 18101.954 | 62.3544
1812.718 | 18102.695 | 62.3519
1812.809 | 18104.309 | 62.3523
1812.922 | 18104.787 | 62.3568
1813 | 18105.479 | 62.355
1813.118 | 18106.649 | 62.3576
1813.216 | 18107.456 | 62.3579
1813.306 | 18108.411 | 62.3581
1813.428 | 18109.993 | 62.3629
1813.513 | 18111.195 | 62.3616
1813.613 | 18111.673 | 62.3637
1813.729 | 18113.04 | 62.364
1813.808 | 18114.127 | 62.3655
1813.919 | 18114.72 | 62.3662
1814.022 | 18116.186 | 62.3686
1814.117 | 18117.158 | 62.369
1814.202 | 18117.965 | 62.373
1814.317 | 18118.838 | 62.3706
1814.402 | 18119.481 | 62.3755
1814.51 | 18120.683 | 62.3717
1814.617 | 18122.133 | 62.3722
1814.722 | 18122.957 | 62.3767
1814.815 | 18123.665 | 62.3761
1814.933 | 18125.18 | 62.3815
1815.031 | 18125.823 | 62.3793
1815.102 | 18126.943 | 62.3801
1815.225 | 18127.783 | 62.3787
1815.351 | 18128.755 | 62.3803
1815.406 | 18129.727 | 62.3844
1815.509 | 18130.303 | 62.3846
1815.607 | 18132.016 | 62.3838
1815.728 | 18133.515 | 62.3885
1815.848 | 18134.043 | 62.3845
1815.924 | 18134.734 | 62.3863
1816.03 | 18135.986 | 62.3885
1816.135 | 18137.419 | 62.3895
1816.231 | 18137.881 | 62.39
1816.308 | 18138.622 | 62.392
1816.429 | 18140.22 | 62.391
1816.534 | 18141.126 | 62.3908
1816.604 | 18141.719 | 62.3946
1816.733 | 18143.416 | 62.3945
1816.808 | 18144.058 | 62.3924
1816.907 | 18144.058 | 62.3986
1817 | 18145.969 | 62.3969
1817.106 | 18146.842 | 62.3991
1817.23 | 18148.242 | 62.4025
1817.309 | 18148.95 | 62.3996
1817.422 | 18149.906 | 62.4023
1817.529 | 18151.24 | 62.4052
1817.622 | 18151.817 | 62.4041
1817.708 | 18152.772 | 62.405
1817.827 | 18154.205 | 62.4075
1817.923 | 18155.473 | 62.4082
1818.025 | 18156.083 | 62.4062
1818.114 | 18156.874 | 62.4084
1818.225 | 18158.504 | 62.4091
1818.327 | 18159.345 | 62.4115
1818.421 | 18159.806 | 62.4102
1818.521 | 18161.272 | 62.4121
1818.621 | 18162.507 | 62.4127
1818.728 | 18163.117 | 62.4116
1818.819 | 18164.155 | 62.4135
1818.926 | 18164.715 | 62.415
1819.029 | 18166.23 | 62.4176
1819.142 | 18166.955 | 62.4177
1819.213 | 18168.059 | 62.4197
1819.327 | 18168.981 | 62.4229
1819.429 | 18169.673 | 62.4228
1819.524 | 18171.205 | 62.4243
1819.647 | 18171.913 | 62.4234
1819.727 | 18173.115 | 62.4289
1819.829 | 18173.692 | 62.4268
1819.922 | 18175.273 | 62.4261
1820.036 | 18175.899 | 62.4309
1820.127 | 18177.085 | 62.4322
1820.228 | 18177.678 | 62.4306
1820.308 | 18179.325 | 62.4316
1820.447 | 18179.885 | 62.4255
1820.519 | 18181.121 | 62.4291
1820.611 | 18181.796 | 62.4308
1820.708 | 18183.295 | 62.4316
1820.807 | 18184.152 | 62.4313
1820.924 | 18184.712 | 62.4331
1821.019 | 18185.453 | 62.4391
1821.124 | 18187.084 | 62.4391
1821.209 | 18188.023 | 62.4367
1821.324 | 18189.077 | 62.4357
1821.416 | 18190.115 | 62.4423
1821.507 | 18191.037 | 62.4404
1821.623 | 18191.433 | 62.4393
1821.713 | 18193.195 | 62.4404
1821.809 | 18194.052 | 62.4408
1821.904 | 18195.287 | 62.4421
1822.008 | 18196.045 | 62.4441
1822.121 | 18196.737 | 62.4435
1822.21 | 18198.368 | 62.442
1822.322 | 18198.961 | 62.4479
1822.409 | 18200.015 | 62.4458
1822.531 | 18200.707 | 62.4447
1822.62 | 18201.547 | 62.4454
1822.702 | 18202.42 | 62.4456
1822.843 | 18204.364 | 62.4441
1822.926 | 18204.99 | 62.4472
1823.014 | 18206.11 | 62.4485
1823.124 | 18206.769 | 62.4476
1823.202 | 18207.559 | 62.4452
1823.331 | 18209.355 | 62.4473
1823.423 | 18209.981 | 62.4393
1823.509 | 18211.167 | 62.4397
1823.615 | 18211.958 | 62.4384
1823.706 | 18212.419 | 62.4382
1823.828 | 18214.165 | 62.4365
1823.92 | 18214.643 | 62.4388
1824.001 | 18216.24 | 62.4393
1824.105 | 18216.998 | 62.439
1824.215 | 18217.789 | 62.437
1824.313 | 18218.777 | 62.4389
1824.401 | 18219.37 | 62.4387
1824.505 | 18220.54 | 62.4423
1824.611 | 18222.055 | 62.4393
1824.736 | 18223.62 | 62.4417
1824.836 | 18224.427 | 62.4395
1824.937 | 18224.922 | 62.4426
1825.022 | 18225.63 | 62.4422
1825.124 | 18227.294 | 62.4418
1825.246 | 18227.87 | 62.4402
1825.323 | 18229.073 | 62.4442
1825.444 | 18229.995 | 62.4442
1825.501 | 18230.703 | 62.4453
1825.642 | 18231.889 | 62.4446
1825.735 | 18233.421 | 62.4443
1825.831 | 18234.36 | 62.4454
1825.919 | 18234.904 | 62.4459
1826.021 | 18236.139 | 62.4446
1826.131 | 18236.815 | 62.4434
1826.202 | 18237.688 | 62.4459
1826.327 | 18238.248 | 62.4448
1826.434 | 18240.175 | 62.4466
1826.52 | 18241.246 | 62.448
1826.632 | 18241.773 | 62.449
1826.717 | 18242.564 | 62.4454
1826.826 | 18243.816 | 62.4473
1826.931 | 18245.117 | 62.4477
1827.023 | 18246.188 | 62.4485
1827.118 | 18246.731 | 62.4484
1827.224 | 18247.538 | 62.4504
1827.33 | 18249.268 | 62.4519
1827.439 | 18249.943 | 62.4485
1827.519 | 18251.146 | 62.4512
1827.635 | 18251.739 | 62.4528
1827.721 | 18252.612 | 62.4513
1827.812 | 18254.309 | 62.4516
1827.935 | 18254.918 | 62.451
1828.021 | 18256.121 | 62.4519
1828.113 | 18257.06 | 62.4549
1828.226 | 18257.603 | 62.4504
1828.323 | 18259.168 | 62.454
1828.433 | 18259.86 | 62.4548
1828.512 | 18260.964 | 62.452
1828.625 | 18262.199 | 62.4525
1828.749 | 18262.891 | 62.4521
1828.808 | 18264.044 | 62.4513
1828.933 | 18264.637 | 62.4522
1829.008 | 18265.658 | 62.4548
1829.105 | 18266.581 | 62.4499
1829.21 | 18268.327 | 62.4553
1829.329 | 18268.969 | 62.4532
1829.414 | 18270.139 | 62.4578
1829.504 | 18270.748 | 62.4549
1829.602 | 18271.523 | 62.4546
1829.72 | 18272.626 | 62.4576
1829.816 | 18273.433 | 62.4575
1829.921 | 18275.163 | 62.4605
1830.007 | 18276.069 | 62.4588
1830.132 | 18276.629 | 62.4563
1830.204 | 18277.815 | 62.45
1830.301 | 18278.392 | 62.4478
1830.409 | 18279.66 | 62.4432
1830.525 | 18280.978 | 62.4433
1830.615 | 18282.164 | 62.4447
1830.704 | 18282.707 | 62.4469
1830.8 | 18283.515 | 62.4448
1830.92 | 18284.635 | 62.4431
1831.012 | 18286.183 | 62.4441
1831.107 | 18287.122 | 62.4424
1831.212 | 18287.913 | 62.4423
1831.32 | 18288.506 | 62.4391
1831.416 | 18289.461 | 62.4406
1831.512 | 18290.417 | 62.4419
1831.633 | 18292.262 | 62.441
1831.72 | 18292.706 | 62.4416
1831.806 | 18294.337 | 62.4398
1831.921 | 18294.897 | 62.438
1832.003 | 18296.067 | 62.4375
1832.148 | 18297.434 | 62.4375
1832.211 | 18297.434 | 62.4365
1832.307 | 18299.295 | 62.4391
1832.438 | 18299.888 | 62.4383
1832.528 | 18300.761 | 62.4387
1832.614 | 18301.799 | 62.4404
1832.702 | 18303.282 | 62.4384
1832.804 | 18303.974 | 62.4377
1832.906 | 18304.88 | 62.4324
1833.013 | 18305.489 | 62.4291
1833.101 | 18307.252 | 62.4296
1833.203 | 18307.944 | 62.4249
1833.308 | 18308.652 | 62.4237
1833.402 | 18309.673 | 62.4256
1833.504 | 18310.414 | 62.4275
1833.605 | 18311.946 | 62.4257
1833.706 | 18312.852 | 62.4267
1833.832 | 18314.22 | 62.4237
1833.906 | 18314.22 | 62.4249
1834.039 | 18316.032 | 62.4262
1834.131 | 18317.382 | 62.4278
1834.226 | 18318.173 | 62.4254
1834.309 | 18318.799 | 62.428
1834.412 | 18319.672 | 62.4279
1834.535 | 18321.286 | 62.4265
1834.614 | 18321.962 | 62.4266
1834.718 | 18322.983 | 62.4238
1834.81 | 18323.658 | 62.4239
1834.934 | 18324.976 | 62.4278
1835.007 | 18325.586 | 62.4255
1835.118 | 18327.217 | 62.4263
1835.221 | 18327.727 | 62.4261
1835.301 | 18328.452 | 62.4243
1835.415 | 18330.379 | 62.4262
1835.548 | 18331.022 | 62.4244
1835.624 | 18331.022 | 62.4264
1835.729 | 18333.114 | 62.4251
1835.824 | 18334.119 | 62.4296
1835.919 | 18335.387 | 62.4243
1836.044 | 18336.013 | 62.4282
1836.119 | 18337.084 | 62.426
1836.237 | 18337.891 | 62.4299
1836.32 | 18339.143 | 62.4271
1836.414 | 18340.065 | 62.4273
1836.531 | 18340.741 | 62.4296
1836.63 | 18341.894 | 62.4277
1836.727 | 18342.553 | 62.4309
1836.822 | 18343.475 | 62.4281
1836.914 | 18344.463 | 62.4295
1837.001 | 18345.369 | 62.4315
1837.125 | 18347.198 | 62.4323
1837.21 | 18348.12 | 62.4296
1837.309 | 18349.01 | 62.4315
1837.423 | 18349.751 | 62.4295
1837.519 | 18350.641 | 62.4345
1837.622 | 18351.612 | 62.4337
1837.708 | 18353.359 | 62.4339
1837.835 | 18353.902 | 62.4343
1837.911 | 18355.006 | 62.4342
1838.013 | 18355.813 | 62.4352
1838.111 | 18357.016 | 62.4375
1838.205 | 18357.74 | 62.4356
1838.304 | 18358.515 | 62.4378
1838.412 | 18360.343 | 62.4392
1838.508 | 18360.969 | 62.441
1838.602 | 18362.237 | 62.438
1838.707 | 18362.913 | 62.4404
1838.813 | 18363.654 | 62.4399
1838.917 | 18364.856 | 62.4391
1839.004 | 18365.417 | 62.4432
1839.13 | 18366.981 | 62.4424
1839.216 | 18368.102 | 62.4415
1839.335 | 18369.551 | 62.4424
1839.413 | 18369.551 | 62.4432
1839.519 | 18370.869 | 62.4458
1839.611 | 18371.808 | 62.4443
1839.711 | 18373.043 | 62.4443
1839.806 | 18373.982 | 62.4458
1839.9 | 18374.674 | 62.4435
1840.009 | 18375.893 | 62.4461
1840.109 | 18376.453 | 62.4454
1840.206 | 18378.002 | 62.4452
1840.313 | 18378.924 | 62.4445
1840.401 | 18379.517 | 62.442
1840.529 | 18381.197 | 62.447
1840.646 | 18381.889 | 62.4491
1840.703 | 18383.042 | 62.4491
1840.838 | 18383.932 | 62.4508
1840.93 | 18384.624 | 62.4517
1841.036 | 18386.419 | 62.454
1841.107 | 18386.419 | 62.4514
1841.212 | 18388.05 | 62.4505
1841.335 | 18389.005 | 62.4518
1841.423 | 18389.565 | 62.4548
1841.506 | 18390.702 | 62.4521
1841.604 | 18391.312 | 62.4517
1841.723 | 18393.14 | 62.4519
1841.825 | 18394.441 | 62.4545
1841.906 | 18395.018 | 62.4524
1842.003 | 18395.018 | 62.4535
1842.1 | 18396.896 | 62.4563
1842.23 | 18398.543 | 62.4555
1842.323 | 18399.416 | 62.4589
1842.422 | 18400.141 | 62.4597
1842.535 | 18401.162 | 62.4589
1842.625 | 18402.183 | 62.4577
1842.723 | 18403.139 | 62.4593
1842.833 | 18403.798 | 62.4639
1842.914 | 18404.704 | 62.4603
1843.001 | 18405.758 | 62.4601
1843.119 | 18406.911 | 62.4599
1843.24 | 18408.443 | 62.4606
1843.324 | 18409.135 | 62.4616
1843.417 | 18410.37 | 62.4615
1843.511 | 18410.37 | 62.4628
1843.616 | 18411.309 | 62.4612
1843.734 | 18412.38 | 62.4633
1843.802 | 18413.533 | 62.4624
1843.921 | 18415.23 | 62.4653
1844.093 | 18415.971 | 62.4639
1844.108 | 18415.971 | 62.4639
1844.216 | 18417.355 | 62.4675
1844.404 | 18418.376 | 62.4632
1844.445 | 18418.376 | 62.4666
1844.558 | 18420.254 | 62.4613
1844.624 | 18420.254 | 62.4652
1844.709 | 18422.28 | 62.4622
1844.809 | 18423.779 | 62.4665
1844.908 | 18424.57 | 62.4645
1845.013 | 18425.311 | 62.4663
1845.104 | 18427.238 | 62.4675
1845.226 | 18427.683 | 62.4649
1845.315 | 18428.556 | 62.4663
1845.403 | 18429.396 | 62.4664
1845.529 | 18430.879 | 62.4668
1845.625 | 18430.879 | 62.469
1845.735 | 18433.136 | 62.466
1845.809 | 18433.136 | 62.469
1845.909 | 18434.289 | 62.4729
1846.005 | 18435.293 | 62.4692
1846.132 | 18437.237 | 62.4721
1846.225 | 18438.028 | 62.4701

## POE5k_trial2
Time (sec) | Position (microns) | Load (N) | Disp to subtract (mm) | Disp recorded (mm) | Disp corrected (mm) | Load (N) | Recorded "a" (mm) | "a" (mm) | Gc (J/m2) | Mark | Notes | Gc_plateau_glass | Gc_stdDev_glass | Gc_plateau_cell | Gc_stdDev_cell
0.135 | 0 | 0.1107 | 0.3705062 | 3.8 | 3.429494 | 60.3305 | 10.4 | 25.09 | 1563.563 | 1 | Glass side debond, take data | 1594.365 | 29.67298 | 1725.844 | 219.2282
0.237 | 0 | 0.1112 |  | 4.45 | 4.079494 | 63.3275 | 13.73 | 28.42 | 1521.599 | 2 | Glass side debond, take data | Glass side debond
0.34 | 0 | 0.1106 | "a" to add (mm) | 5.2 | 4.829494 | 66.3365 | 15.27 | 29.96 | 1697.932 | 3 | Glass side debond, take data
0.402 | 0 | 0.1128 | 14.69 | 6.05 | 5.679494 | 57.2772 | 20.58 | 35.27 | 1244.028 | 4 | Cell side
0.535 | 0 | 0.1062 |  | 6.85 | 6.479494 | 61.2269 | 22.87 | 37.56 | 1337.772 | 5 | Cell side
0.61 | 0 | 0.1124 |  | 7.9 | 7.529494 | 65.0176 | 24.52 | 39.21 | 1514.791 | 6 | Cell side
0.706 | 0 | 0.1108 |  | 8.85 | 8.479494 | 68.9199 | 26.08 | 40.77 | 1672.565 | 7 | Cell side | Note: This adhesion test was performed on the cell in a region WITHOUT busbars after 2 weeks preconditioning in vacuum desiccator
0.803 | 0 | 0.11 |  | 10 | 9.629494 | 74.096 | 27.61 | 42.3 | 1897 | 8 | Cell side
0.927 | 0 | 0.1106 |  | 10.6 | 10.22949 | 75.082 | 29.71 | 44.4 | 1853.42 | 9 | Cell side
1.005 | 0 | 0.1088 |  | 12.05 | 11.67949 | 79.9154 | 32.49 | 47.18 | 1994.75 | 10 | Cell side
1.12 | 0 | 0.1089 |  | 12.8 | 12.42949 | 78.4683 | 34.34 | 49.03 | 1930.073 | 11 | Cell side
1.233 | 0 | 0.1132 |  | 19 | 18.62949 | 69.3126 | 50.31 | 65 | 1453.906 | 12
1.337 | 0 | 0.1108 |  | 20 | 19.62949 | 71.2759 | 52.14 | 66.83 | 1490.248 | 13 | Cell side
1.424 | 0 | 0.112
1.505 | 0 | 0.1089
1.624 | 0 | 0.1102
1.734 | 0 | 0.1137
1.833 | 0 | 0.1093
1.922 | 0 | 0.1096
2.023 | 0 | 0.1097
2.134 | 0 | 0.1061
2.233 | 0 | 0.1081
2.303 | 0 | 0.109
2.422 | 0 | 0.1103
2.533 | 0 | 0.1112
2.633 | 0 | 0.1116
2.703 | 0 | 0.1101
2.824 | 0 | 0.1145
2.936 | 0 | 0.1109
3.033 | 0 | 0.1135
3.106 | 0 | 0.115
3.222 | 0 | 0.111
3.333 | 0 | 0.1129
3.432 | 0 | 0.1121
3.522 | 0 | 0.1131
3.622 | 0 | 0.1147
3.734 | 0 | 0.1139
3.832 | 0 | 0.1156
3.909 | 0 | 0.1101
4.024 | 0 | 0.1118
4.135 | 0 | 0.1117
4.232 | 0 | 0.1153
4.322 | 0 | 0.1119
4.423 | 0 | 0.1082
4.512 | 0 | 0.1074
4.61 | 0 | 0.1059
4.71 | 0 | 0.109
4.808 | 0 | 0.1118
4.913 | 0 | 0.1121
5.011 | 0 | 0.1116
5.108 | 0 | 0.1103
5.207 | 0 | 0.1126
5.307 | 0 | 0.1116
5.408 | 0 | 0.1101
5.506 | 0 | 0.1097
5.606 | 0 | 0.1099
5.712 | 0 | 0.1101
5.809 | 0 | 0.112
5.906 | 0 | 0.1111
6.005 | 0 | 0.1124
6.111 | 0 | 0.1124
6.207 | 0 | 0.1105
6.304 | 0 | 0.113
6.403 | 0 | 0.1102
6.503 | 0 | 0.1106
6.603 | 0 | 0.1111
6.705 | 0 | 0.1111
6.801 | 0 | 0.1113
6.911 | 0 | 0.1121
7.001 | 0 | 0.1081
7.103 | 0 | 0.1081
7.233 | 0 | 0.1175
7.322 | 0 | 0.111
7.4 | 0 | 0.1128
7.503 | 0 | 0.1166
7.6 | 0 | 0.1179
7.712 | 0 | 0.1126
7.807 | 0 | 0.1119
7.903 | 0 | 0.1087
8.031 | 0 | 0.1084
8.137 | 0 | 0.1125
8.209 | 0 | 0.1119
8.303 | 0 | 0.1089
8.431 | 0 | 0.117
8.528 | 0 | 0.1152
8.609 | 0 | 0.1153
8.703 | 0 | 0.1163
8.8 | 0 | 0.1127
8.91 | 0 | 0.115
9.002 | 0 | 0.1131
9.114 | 0 | 0.1157
9.229 | 0.511 | 0.1246
9.307 | 1.154 | 0.1326
9.433 | 2.34 | 0.1481
9.523 | 2.916 | 0.1582
9.637 | 4.217 | 0.1706
9.711 | 5.025 | 0.1792
9.802 | 6.161 | 0.1893
9.916 | 6.771 | 0.1997
10.021 | 7.726 | 0.2107
10.129 | 9.686 | 0.2237
10.214 | 10.246 | 0.2301
10.332 | 11.515 | 0.2514
10.421 | 12.355 | 0.2558
10.533 | 13.31 | 0.2716
10.607 | 13.936 | 0.2818
10.731 | 15.584 | 0.3014
10.815 | 15.584 | 0.306
10.904 | 17.346 | 0.321
11.018 | 18.104 | 0.3371
11.148 | 19.553 | 0.3521
11.209 | 19.553 | 0.354
11.32 | 21.481 | 0.374
11.41 | 22.238 | 0.3837
11.5 | 23.326 | 0.4011
11.619 | 24.018 | 0.4117
11.733 | 25.269 | 0.4321
11.806 | 25.945 | 0.4401
11.925 | 27.543 | 0.4672
12.002 | 28.053 | 0.4748
12.134 | 29.272 | 0.4956
12.206 | 29.964 | 0.5074
12.312 | 31.71 | 0.5294
12.422 | 32.484 | 0.5435
12.542 | 33.308 | 0.5602
12.629 | 34.346 | 0.5755
12.702 | 34.922 | 0.5863
12.82 | 36.504 | 0.6077
12.919 | 37.212 | 0.6211
13.003 | 38.168 | 0.6348
13.102 | 38.892 | 0.6478
13.22 | 40.49 | 0.6694
13.309 | 41.133 | 0.6807
13.421 | 42.236 | 0.6949
13.507 | 42.978 | 0.7093
13.621 | 44.526 | 0.7299
13.706 | 45.185 | 0.7427
13.814 | 46.75 | 0.762
13.923 | 47.54 | 0.7786
14.006 | 48.364 | 0.7916
14.106 | 49.616 | 0.812
14.206 | 50.127 | 0.819
14.307 | 51.346 | 0.8435
14.412 | 52.005 | 0.8601
14.508 | 52.976 | 0.8735
14.615 | 53.965 | 0.8926
14.712 | 55.348 | 0.9085
14.814 | 56.567 | 0.9211
14.922 | 57.111 | 0.9363
15.018 | 58.264 | 0.9517
15.112 | 59.055 | 0.9671
15.207 | 59.862 | 0.9805
15.306 | 60.686 | 0.9974
15.452 | 62.58 | 1.0203
15.501 | 63.255 | 1.0309
15.61 | 64.161 | 1.0487
15.707 | 64.985 | 1.0658
15.803 | 66.072 | 1.0846
15.914 | 66.896 | 1.0955
16.037 | 68.378 | 1.1145
16.103 | 68.971 | 1.1271
16.212 | 69.597 | 1.143
16.333 | 71.59 | 1.1679
16.405 | 72.052 | 1.1756
16.517 | 72.612 | 1.1946
16.612 | 73.765 | 1.2071
16.708 | 74.704 | 1.2249
16.816 | 76.466 | 1.2393
16.9 | 76.466 | 1.2572
17.035 | 78.937 | 1.2755
17.143 | 79.547 | 1.2924
17.205 | 79.547 | 1.304
17.329 | 81.573 | 1.322
17.405 | 82.248 | 1.336
17.531 | 83.698 | 1.3599
17.613 | 84.439 | 1.3711
17.737 | 85.576 | 1.3937
17.807 | 86.235 | 1.4009
17.902 | 87.305 | 1.4183
18.028 | 88.673 | 1.4378
18.104 | 89.266 | 1.4526
18.243 | 90.221 | 1.472
18.317 | 91.045 | 1.4822
18.404 | 92.066 | 1.4995
18.537 | 93.483 | 1.5217
18.62 | 94.24 | 1.5417
18.704 | 95.36 | 1.5478
18.812 | 96.003 | 1.5662
18.932 | 97.584 | 1.5903
19.022 | 98.243 | 1.6052
19.106 | 99.363 | 1.6174
19.234 | 100.154 | 1.6387
19.308 | 100.945 | 1.648
19.425 | 102.526 | 1.6702
19.53 | 103.86 | 1.6868
19.606 | 103.86 | 1.6965
19.729 | 105.557 | 1.7198
19.817 | 106.101 | 1.7319
19.925 | 107.204 | 1.7529
20.006 | 107.83 | 1.7622
20.102 | 108.967 | 1.7795
20.214 | 110.746 | 1.7994
20.336 | 110.746 | 1.8122
20.409 | 111.965 | 1.8253
20.526 | 113.645 | 1.8513
20.63 | 114.436 | 1.8647
20.717 | 115.045 | 1.8792
20.817 | 116.445 | 1.8983
20.924 | 117.5 | 1.9115
21.011 | 117.977 | 1.9274
21.11 | 119.674 | 1.9475
21.212 | 120.366 | 1.9602
21.325 | 121.568 | 1.9786
21.43 | 122.425 | 1.9922
21.514 | 123.051 | 2.0098
21.618 | 124.451 | 2.0273
21.71 | 125.472 | 2.0406
21.825 | 126.065 | 2.0566
21.915 | 127.532 | 2.0738
22.011 | 128.141 | 2.0904
22.109 | 129.475 | 2.1053
22.203 | 130.068 | 2.1147
22.323 | 131.139 | 2.1396
22.416 | 132.539 | 2.1554
22.516 | 132.967 | 2.1717
22.614 | 133.725 | 2.1882
22.71 | 134.697 | 2.2051
22.807 | 136.624 | 2.2187
22.906 | 137.152 | 2.233
23.006 | 138.436 | 2.249
23.115 | 138.996 | 2.2707
23.22 | 140.479 | 2.2851
23.32 | 141.121 | 2.302
23.402 | 142.176 | 2.3169
23.518 | 143.477 | 2.3326
23.608 | 144.119 | 2.3489
23.72 | 145.487 | 2.3682
23.803 | 146.409 | 2.3852
23.9 | 147.579 | 2.4004
24.038 | 148.106 | 2.4235
24.115 | 148.995 | 2.438
24.214 | 149.72 | 2.4564
24.307 | 150.709 | 2.4714
24.414 | 152.439 | 2.4885
24.505 | 153.461 | 2.5046
24.612 | 154.054 | 2.5166
24.747 | 155.767 | 2.5458
24.809 | 155.767 | 2.554
24.908 | 157.397 | 2.5697
25 | 158.023 | 2.5898
25.104 | 159.308 | 2.6035
25.2 | 160.264 | 2.6211
25.323 | 160.939 | 2.6428
25.434 | 162.735 | 2.6574
25.53 | 163.509 | 2.6716
25.6 | 164.036 | 2.6863
25.705 | 165.436 | 2.7012
25.812 | 166.046 | 2.717
25.926 | 167.825 | 2.7428
26.024 | 168.352 | 2.7589
26.11 | 168.994 | 2.7657
26.223 | 170.526 | 2.7913
26.304 | 170.526 | 2.8003
26.424 | 172.519 | 2.8232
26.516 | 172.948 | 2.8315
26.607 | 174.035 | 2.8518
26.729 | 175.501 | 2.8711
26.801 | 176.012 | 2.8801
26.929 | 177.527 | 2.9037
27.023 | 178.515 | 2.9224
27.115 | 179.273 | 2.9337
27.22 | 180.772 | 2.9566
27.302 | 180.772 | 2.9654
27.439 | 182.403 | 2.9896
27.51 | 182.996 | 3.004
27.63 | 184.231 | 3.0255
27.742 | 185.533 | 3.0368
27.816 | 186.406 | 3.0582
27.904 | 186.867 | 3.0671
28.021 | 188.514 | 3.0919
28.1 | 188.943 | 3.1033
28.223 | 190.507 | 3.1274
28.302 | 191.15 | 3.1355
28.422 | 192.781 | 3.1616
28.531 | 193.473 | 3.1764
28.625 | 194.066 | 3.1944
28.715 | 195.696 | 3.2094
28.824 | 196.536 | 3.2273
28.933 | 197.228 | 3.2428
29.031 | 198.365 | 3.2611
29.106 | 199.139 | 3.2714
29.218 | 200.16 | 3.2954
29.309 | 200.753 | 3.3072
29.419 | 202.565 | 3.3335
29.511 | 203.142 | 3.3468
29.604 | 203.933 | 3.3568
29.709 | 205.366 | 3.3817
29.828 | 206.189 | 3.3977
29.911 | 207.639 | 3.4148
30.01 | 208.496 | 3.4302
30.125 | 209.072 | 3.4498
30.223 | 210.538 | 3.4652
30.316 | 210.538 | 3.481
30.407 | 212.63 | 3.4986
30.501 | 213.108 | 3.5117
30.623 | 214.525 | 3.5321
30.712 | 215.381 | 3.5505
30.805 | 215.958 | 3.5634
30.912 | 217.078 | 3.5833
31.014 | 218.725 | 3.6038
31.116 | 219.45 | 3.622
31.234 | 220.29 | 3.6348
31.323 | 221.525 | 3.6528
31.414 | 222.349 | 3.6698
31.503 | 222.827 | 3.6893
31.618 | 223.617 | 3.7047
31.714 | 224.738 | 3.7197
31.801 | 226.566 | 3.7413
31.918 | 227.011 | 3.7606
32.014 | 227.752 | 3.7742
32.107 | 229.613 | 3.7898
32.2 | 230.388 | 3.8067
32.318 | 230.981 | 3.8206
32.402 | 232.397 | 3.8375
32.514 | 233.089 | 3.8538
32.632 | 234.868 | 3.8774
32.715 | 235.445 | 3.8882
32.814 | 236.4 | 3.906
32.903 | 237.24 | 3.9266
33.006 | 237.916 | 3.9431
33.107 | 239.612 | 3.9578
33.207 | 240.337 | 3.9754
33.319 | 241.029 | 3.99
33.429 | 242.544 | 4.0091
33.521 | 242.989 | 4.0192
33.631 | 244.225 | 4.041
33.74 | 245.493 | 4.0609
33.83 | 246.514 | 4.075
33.945 | 247.733 | 4.0909
34.004 | 247.733 | 4.1024
34.134 | 249.529 | 4.1268
34.204 | 250.023 | 4.1373
34.325 | 251.522 | 4.1579
34.417 | 252.049 | 4.1689
34.501 | 253.038 | 4.1867
34.631 | 254.701 | 4.2096
34.7 | 254.701 | 4.2222
34.824 | 256.2 | 4.2461
34.909 | 256.942 | 4.2566
35.039 | 258.358 | 4.2788
35.105 | 258.968 | 4.2871
35.228 | 260.533 | 4.3101
35.352 | 261.208 | 4.3306
35.401 | 262.295 | 4.3412
35.503 | 262.855 | 4.3593
35.633 | 264.437 | 4.3747
35.727 | 265.079 | 4.3939
35.804 | 265.837 | 4.4046
35.917 | 267.731 | 4.4275
36.033 | 268.472 | 4.4449
36.12 | 269.576 | 4.4621
36.227 | 270.844 | 4.476
36.317 | 271.421 | 4.4937
36.403 | 272.129 | 4.5047
36.528 | 273.414 | 4.5288
36.622 | 273.974 | 4.5461
36.733 | 275.622 | 4.5616
36.848 | 276.429 | 4.5743
36.928 | 277.401 | 4.5949
37.014 | 278.669 | 4.6066
37.115 | 279.509 | 4.6192
37.227 | 280.069 | 4.6387
37.347 | 281.469 | 4.6513
37.432 | 282.606 | 4.6705
37.519 | 283.43 | 4.6858
37.632 | 284.434 | 4.7002
37.724 | 285.044 | 4.7182
37.818 | 286.724 | 4.7344
37.917 | 287.432 | 4.7548
38.015 | 288.207 | 4.7679
38.11 | 289.36 | 4.7811
38.212 | 290.15 | 4.8022
38.329 | 291.584 | 4.8174
38.428 | 292.144 | 4.8308
38.517 | 293.544 | 4.8462
38.611 | 294.104 | 4.8549
38.732 | 295.422 | 4.8727
38.816 | 296.278 | 4.8871
38.93 | 297.547 | 4.9036
39.007 | 298.156 | 4.9156
39.125 | 299.26 | 4.932
39.215 | 300.133 | 4.9477
39.304 | 300.709 | 4.9548
39.417 | 302.439 | 4.9775
39.507 | 303.081 | 4.9899
39.626 | 304.515 | 5.0025
39.706 | 305.322 | 5.0165
39.818 | 305.981 | 5.031
39.903 | 307.578 | 5.041
40.007 | 308.435 | 5.0526
40.127 | 309.012 | 5.0687
40.211 | 310.115 | 5.0777
40.343 | 310.939 | 5.0891
40.404 | 312.405 | 5.0987
40.506 | 313.196 | 5.1099
40.605 | 314.299 | 5.1207
40.706 | 315.617 | 5.1348
40.816 | 316.078 | 5.1441
40.91 | 317.198 | 5.1573
41.007 | 318.45 | 5.1701
41.15 | 319.274 | 5.1837
41.211 | 320.361 | 5.196
41.317 | 321.185 | 5.2065
41.448 | 322.766 | 5.2091
41.501 | 322.766 | 5.2258
41.628 | 324.512 | 5.2364
41.712 | 325.319 | 5.2407
41.804 | 326.291 | 5.2524
41.913 | 327 | 5.2673
42.029 | 328.532 | 5.2852
42.127 | 329.372 | 5.2942
42.204 | 329.948 | 5.3024
42.301 | 330.591 | 5.3134
42.4 | 331.579 | 5.326
42.53 | 333.506 | 5.3398
42.64 | 334.495 | 5.3488
42.731 | 335.302 | 5.3615
42.828 | 336.488 | 5.3708
42.929 | 337.526 | 5.3835
43.002 | 338.003 | 5.3911
43.103 | 338.58 | 5.4001
43.229 | 340.524 | 5.415
43.305 | 340.524 | 5.4228
43.44 | 342.451 | 5.4379
43.533 | 343.456 | 5.4492
43.602 | 344.032 | 5.4538
43.724 | 345.482 | 5.4686
43.829 | 346.24 | 5.4769
43.944 | 347.541 | 5.4892
44.018 | 348.398 | 5.4954
44.113 | 348.974 | 5.507
44.234 | 350.127 | 5.5205
44.342 | 351.544 | 5.53
44.425 | 352.483 | 5.5362
44.538 | 353.389 | 5.5529
44.621 | 353.965 | 5.5548
44.718 | 355.711 | 5.5689
44.831 | 356.519 | 5.5778
44.915 | 357.507 | 5.5917
45.031 | 358.084 | 5.6013
45.101 | 358.891 | 5.6063
45.214 | 360.703 | 5.6266
45.317 | 360.703 | 5.628
45.403 | 361.922 | 5.6404
45.514 | 363.388 | 5.6524
45.613 | 364.343 | 5.6612
45.712 | 365.117 | 5.6713
45.832 | 365.957 | 5.6829
45.924 | 367.522 | 5.6916
46.016 | 368.412 | 5.7004
46.127 | 368.988 | 5.7132
46.211 | 370.487 | 5.7249
46.328 | 371.064 | 5.7318
46.416 | 372.711 | 5.7418
46.527 | 373.354 | 5.7509
46.613 | 374.49 | 5.761
46.714 | 374.951 | 5.7668
46.811 | 376.681 | 5.7802
46.925 | 377.373 | 5.7894
47.007 | 378.625 | 5.7986
47.119 | 379.399 | 5.8086
47.216 | 380.042 | 5.8186
47.302 | 380.849 | 5.8257
47.405 | 382.611 | 5.8432
47.533 | 383.072 | 5.8502
47.628 | 384.176 | 5.8577
47.712 | 385 | 5.8678
47.811 | 386.499 | 5.8785
47.904 | 387.042 | 5.8879
48.014 | 388.657 | 5.8971
48.124 | 389.349 | 5.9049
48.216 | 389.975 | 5.9177
48.3 | 390.716 | 5.925
48.402 | 392.396 | 5.9373
48.519 | 392.956 | 5.9452
48.61 | 394.455 | 5.9555
48.706 | 395.048 | 5.965
48.811 | 396.333 | 5.9721
48.921 | 397.206 | 5.9791
49.042 | 398.54 | 5.9956
49.111 | 399.1 | 6.0036
49.209 | 399.66 | 6.0095
49.305 | 401.275 | 6.0166
49.402 | 402.28 | 6.0294
49.503 | 403.235 | 6.036
49.616 | 403.844 | 6.0462
49.707 | 405.261 | 6.0526
49.801 | 406.249 | 6.0688
49.905 | 407.139 | 6.076
50.027 | 408.49 | 6.0797
50.11 | 409.165 | 6.0844
50.227 | 410.631 | 6.105
50.315 | 411.059 | 6.0958
50.408 | 411.998 | 6.1079
50.549 | 413.481 | 5.6178
50.64 | 414.305 | 5.5962
50.741 | 415.507 | 5.5981
50.825 | 416.495 | 5.5975
50.927 | 417.451 | 5.5993
51.004 | 417.978 | 5.6102
51.102 | 418.719 | 5.6218
51.2 | 420.218 | 5.6281
51.304 | 420.663 | 5.6364
51.439 | 422.426 | 5.6485
51.5 | 423.2 | 5.6531
51.64 | 424.172 | 5.6737
51.707 | 424.962 | 5.6797
51.803 | 425.934 | 5.6903
51.911 | 426.758 | 5.7013
52.023 | 428.488 | 5.7137
52.102 | 428.488 | 5.7242
52.234 | 430.431 | 5.7398
52.319 | 431.057 | 5.755
52.402 | 431.98 | 5.7664
52.502 | 432.737 | 5.7785
52.625 | 434.418 | 5.7947
52.729 | 435.67 | 5.8079
52.801 | 435.67 | 5.8108
52.926 | 437.63 | 5.8297
53.035 | 438.404 | 5.8397
53.101 | 439.063 | 5.854
53.217 | 440.71 | 5.8638
53.303 | 440.71 | 5.8739
53.417 | 442.39 | 5.8935
53.515 | 443.362 | 5.9029
53.614 | 444.153 | 5.898
53.701 | 444.845 | 5.9054
53.83 | 446.525 | 5.9217
53.901 | 447.069 | 5.9246
54.036 | 448.601 | 5.944
54.112 | 449.474 | 5.9558
54.222 | 450.05 | 5.9703
54.325 | 451.17 | 5.9804
54.415 | 452.702 | 5.9969
54.524 | 453.328 | 6.0079
54.611 | 454.465 | 6.0219
54.719 | 455.041 | 6.0377
54.809 | 456.656 | 6.0505
54.91 | 457.348 | 6.0646
55.011 | 458.632 | 6.0761
55.124 | 459.489 | 6.0912
55.209 | 460.329 | 6.1042
55.328 | 461.548 | 6.1189
55.406 | 462.405 | 6.132
55.531 | 463.162 | 6.1436
55.611 | 464.678 | 6.1575
55.722 | 465.337 | 6.1731
55.817 | 465.93 | 6.187
55.922 | 467.495 | 6.201
56.014 | 468.137 | 6.2145
56.111 | 469.471 | 6.2252
56.207 | 470.031 | 6.242
56.323 | 471.481 | 6.2612
56.407 | 472.156 | 6.2735
56.521 | 473.293 | 6.2851
56.602 | 473.936 | 6.295
56.702 | 475.402 | 6.3113
56.825 | 475.978 | 6.3165
56.916 | 477.098 | 6.3289
57.006 | 478.581 | 6.3433
57.101 | 479.174 | 6.3549
57.211 | 480.673 | 6.3679
57.313 | 481.233 | 6.3805
57.404 | 482.254 | 6.399
57.504 | 483.572 | 6.4148
57.607 | 484.116 | 6.4237
57.709 | 485.269 | 6.4403
57.812 | 485.845 | 6.4537
57.9 | 487.377 | 6.4655
58.008 | 487.97 | 6.4807
58.116 | 488.777 | 6.4985
58.204 | 490.589 | 6.5105
58.305 | 491.413 | 6.5282
58.405 | 492.302 | 6.5411
58.522 | 493.077 | 6.555
58.644 | 494.23 | 6.5704
58.73 | 495.02 | 6.5806
58.827 | 496.487 | 6.5991
58.904 | 496.948 | 6.6101
59.044 | 498.43 | 6.6291
59.112 | 499.007 | 6.6373
59.24 | 500.473 | 6.6575
59.3 | 501.099 | 6.6668
59.403 | 502.548 | 6.6818
59.501 | 503.026 | 6.6951
59.63 | 504.443 | 6.713
59.746 | 505.546 | 6.7297
59.828 | 506.535 | 6.7408
59.921 | 507.424 | 6.7572
60.036 | 508.314 | 6.7724
60.106 | 508.923 | 6.7804
60.243 | 510.422 | 6.8023
60.317 | 510.999 | 6.8101
60.43 | 512.679 | 6.8272
60.557 | 513.42 | 6.8427
60.632 | 514.442 | 6.8573
60.738 | 515.611 | 6.8748
60.819 | 516.418 | 6.889
60.931 | 517.291 | 6.9016
61.032 | 517.852 | 6.9181
61.117 | 519.548 | 6.8466
61.234 | 520.108 | 6.4962
61.325 | 521.607 | 5.6055
61.42 | 522.382 | 5.4264
61.514 | 523.633 | 6.5357
61.637 | 524.161 | 5.2978
61.704 | 524.885 | 4.483
61.814 | 525.89 | 6.1058
61.914 | 527.653 | 5.4822
62.026 | 528.328 | 4.8919
62.115 | 529.465 | 6.0416
62.226 | 530.008 | 6.9191
62.313 | 531.689 | 6.9466
62.412 | 532.463 | 6.9649
62.523 | 533.056 | 6.9807
62.619 | 534.028 | 6.9933
62.717 | 535.148 | 7.0113
62.829 | 536.548 | 7.0322
62.91 | 537.437 | 7.0519
63.031 | 538.014 | 7.0649
63.126 | 539.151 | 7.0901
63.212 | 539.974 | 7.1121
63.307 | 541.424 | 7.1346
63.427 | 542.017 | 7.1535
63.508 | 542.791 | 7.1741
63.607 | 544.636 | 7.1882
63.708 | 545.114 | 7.2036
63.826 | 546.514 | 7.2184
63.908 | 547.321 | 7.2341
64.019 | 548.458 | 7.2471
64.106 | 549.232 | 7.2666
64.227 | 550.006 | 7.2829
64.305 | 550.813 | 7.2975
64.415 | 552.477 | 7.3196
64.522 | 553.054 | 7.3358
64.613 | 553.91 | 7.3542
64.709 | 555.261 | 7.3743
64.818 | 556.15 | 7.3897
64.902 | 557.551 | 7.4059
65.006 | 558.226 | 7.4247
65.111 | 559.659 | 7.442
65.201 | 560.334 | 7.4558
65.315 | 560.862 | 7.4708
65.403 | 562.542 | 7.4873
65.5 | 563.036 | 7.5038
65.612 | 564.37 | 7.5242
65.718 | 565.046 | 7.5417
65.801 | 566.001 | 7.561
65.914 | 566.792 | 7.5792
66.017 | 568.406 | 7.5886
66.107 | 569.246 | 7.6097
66.235 | 570.531 | 7.6457
66.306 | 571.025 | 7.6528
66.404 | 571.585 | 7.6743
66.521 | 573.381 | 7.6914
66.601 | 574.353 | 7.7086
66.728 | 575.786 | 7.7193
66.829 | 575.786 | 7.7365
66.908 | 577.021 | 7.7527
67.028 | 578.471 | 7.7744
67.104 | 579.278 | 7.7845
67.236 | 580.299 | 7.813
67.313 | 581.386 | 7.8171
67.431 | 582.441 | 7.847
67.506 | 583.297 | 7.8558
67.601 | 584.006 | 7.8737
67.711 | 585.192 | 7.8907
67.834 | 586.674 | 7.9076
67.929 | 587.481 | 7.9246
68.046 | 588.536 | 7.9434
68.1 | 588.536 | 7.9557
68.243 | 590.397 | 7.9781
68.309 | 590.957 | 7.989
68.405 | 591.929 | 8.0048
68.511 | 592.753 | 8.0216
68.625 | 594.449 | 8.0438
68.736 | 595.108 | 8.0634
68.807 | 595.899 | 8.0745
68.92 | 597.711 | 8.0939
69.031 | 598.847 | 8.1112
69.127 | 599.506 | 8.1278
69.221 | 599.951 | 8.139
69.301 | 601.104 | 8.1584
69.41 | 601.697 | 8.1741
69.536 | 603.361 | 8.1945
69.628 | 604.596 | 8.2146
69.703 | 605.156 | 8.224
69.826 | 606.507 | 8.2455
69.929 | 607.446 | 8.2649
70.021 | 607.99 | 8.2814
70.121 | 609.555 | 8.2989
70.224 | 610.049 | 8.3191
70.327 | 610.757 | 8.335
70.421 | 612.717 | 8.3545
70.519 | 613.426 | 8.3659
70.644 | 614.233 | 8.3866
70.714 | 615.287 | 8.4036
70.812 | 616.44 | 8.4186
70.913 | 616.918 | 8.4367
71.011 | 617.692 | 8.4507
71.122 | 619.57 | 8.4698
71.213 | 620.311 | 8.4859
71.327 | 621.02 | 8.5009
71.402 | 621.81 | 8.5122
71.521 | 623.425 | 8.5374
71.619 | 624.38 | 8.5529
71.727 | 625.171 | 8.568
71.825 | 625.994 | 8.5853
71.909 | 627.625 | 8.6064
72.009 | 628.301 | 8.6225
72.123 | 629.487 | 8.6437
72.227 | 630.145 | 8.6581
72.323 | 631.084 | 8.6746
72.408 | 632.633 | 8.6895
72.519 | 633.045 | 8.7075
72.617 | 633.967 | 8.724
72.705 | 634.857 | 8.7384
72.806 | 636.405 | 8.755
72.914 | 637.097 | 8.7738
73.001 | 638.546 | 8.7863
73.106 | 639.403 | 8.8072
73.208 | 640.26 | 8.8199
73.311 | 640.935 | 8.8371
73.401 | 641.643 | 8.8516
73.518 | 643.406 | 8.8731
73.6 | 644.246 | 8.8882
73.733 | 645.86 | 8.9096
73.809 | 645.86 | 8.9201
73.904 | 646.618 | 8.937
74.013 | 648.364 | 8.9552
74.109 | 649.402 | 8.9692
74.212 | 649.946 | 8.9837
74.301 | 651.23 | 9.0037
74.407 | 652.416 | 9.0178
74.514 | 652.977 | 9.0348
74.63 | 654.657 | 9.0549
74.702 | 655.233 | 9.0679
74.805 | 656.37 | 9.0837
74.921 | 657.012 | 9.0989
75.005 | 658.034 | 9.1137
75.129 | 659.45 | 9.1348
75.245 | 660.521 | 9.0716
75.326 | 661.509 | 9.0817
75.402 | 662.349 | 9.0918
75.522 | 662.942 | 9.1029
75.618 | 664.03 | 9.1166
75.705 | 664.87 | 9.1347
75.844 | 666.435 | 9.1527
75.938 | 667.423 | 9.1706
76.004 | 668.049 | 9.1798
76.11 | 669.004 | 9.1863
76.205 | 669.647 | 9.1957
76.334 | 671.294 | 9.2143
76.404 | 671.904 | 9.224
76.509 | 672.974 | 9.24
76.642 | 674.473 | 9.2614
76.733 | 675.099 | 9.2726
76.843 | 676.499 | 9.2886
76.925 | 677.471 | 9.3023
77.023 | 678.46 | 9.3212
77.121 | 679.415 | 9.3326
77.229 | 680.09 | 9.3486
77.338 | 681.622 | 9.3676
77.428 | 682.463 | 9.3847
77.54 | 683.451 | 9.3986
77.633 | 684.373 | 9.4123
77.719 | 685.016 | 9.4313
77.827 | 686.465 | 9.4431
77.934 | 687.058 | 9.4621
78.017 | 687.866 | 9.4734
78.116 | 689.678 | 9.4896
78.237 | 690.336 | 9.511
78.311 | 690.913 | 9.5165
78.414 | 691.967 | 9.5452
78.519 | 693.516 | 9.5611
78.615 | 694.109 | 9.5763
78.701 | 694.817 | 9.587
78.828 | 696.481 | 9.6091
78.913 | 697.469 | 9.6284
79.025 | 698.326 | 9.6432
79.107 | 698.919 | 9.6536
79.226 | 700.5 | 9.682
79.319 | 701.423 | 9.6983
79.412 | 702.114 | 9.7148
79.511 | 703.597 | 9.7289
79.62 | 704.717 | 9.7467
79.715 | 705.376 | 9.7622
79.81 | 706.611 | 9.7782
79.911 | 707.451 | 9.7955
80.021 | 708.028 | 9.8137
80.124 | 709.148 | 9.8276
80.213 | 710.466 | 9.8466
80.307 | 710.927 | 9.8538
80.418 | 712.031 | 9.88
80.523 | 713.431 | 9.8958
80.624 | 713.431 | 9.9084
80.711 | 715.424 | 9.9323
80.804 | 716.017 | 9.9505
80.925 | 717.467 | 9.9642
81.018 | 718.34 | 9.9823
81.123 | 719.048 | 10.0003
81.212 | 720.3 | 10.0179
81.316 | 720.959 | 10.0349
81.411 | 722.639 | 10.0515
81.508 | 723.298 | 10.0656
81.616 | 724.039 | 10.0813
81.701 | 725.505 | 10.0981
81.82 | 725.983 | 10.1144
81.902 | 726.724 | 10.1333
82.005 | 728.388 | 10.1494
82.1 | 728.981 | 10.1654
82.243 | 730.941 | 10.1889
82.317 | 731.386 | 10.1984
82.404 | 732.523 | 10.2148
82.53 | 733.165 | 10.233
82.603 | 734.22 | 10.2498
82.709 | 735.06 | 10.2669
82.801 | 736.493 | 10.2818
82.901 | 737.168 | 10.3003
83.03 | 738.486 | 10.3237
83.116 | 738.914 | 10.3344
83.203 | 739.688 | 10.349
83.311 | 740.512 | 10.3655
83.436 | 742.291 | 10.3855
83.52 | 742.884 | 10.3973
83.615 | 744.037 | 10.4116
83.712 | 744.828 | 10.4314
83.838 | 746.722 | 10.4547
83.937 | 747.447 | 10.4721
84.003 | 748.551 | 10.4844
84.126 | 749.012 | 10.5076
84.205 | 749.77 | 10.5207
84.32 | 750.89 | 10.5339
84.409 | 751.878 | 10.5485
84.531 | 753.377 | 10.5764
84.634 | 754.085 | 10.5926
84.744 | 755.502 | 10.61
84.829 | 756.458 | 10.6262
84.924 | 757.462 | 10.6443
85.013 | 758.187 | 10.6586
85.103 | 759.126 | 10.6796
85.204 | 759.719 | 10.6945
85.324 | 761.169 | 10.7181
85.403 | 761.778 | 10.7261
85.523 | 763.409 | 10.7503
85.619 | 764.018 | 10.7618
85.713 | 764.941 | 10.7747
85.803 | 765.962 | 10.7952
85.931 | 767.544 | 10.8161
86.049 | 768.351 | 10.8318
86.117 | 769.454 | 10.8484
86.227 | 770.772 | 10.8644
86.337 | 771.415 | 10.8798
86.416 | 772.667 | 10.8996
86.54 | 773.457 | 10.9144
86.616 | 774.462 | 10.9322
86.722 | 775.022 | 10.9508
86.832 | 775.994 | 10.9671
86.918 | 777.493 | 10.9843
87.013 | 778.053 | 11.0033
87.104 | 778.745 | 11.0115
87.226 | 780.211 | 11.0384
87.3 | 780.771 | 11.0491
87.413 | 782.287 | 11.0704
87.513 | 783.44 | 11.0871
87.618 | 784.675 | 11.1033
87.727 | 785.351 | 11.1226
87.81 | 785.927 | 11.1441
87.925 | 787.492 | 11.1615
88.021 | 788.398 | 11.1823
88.121 | 789.106 | 11.1967
88.208 | 790.622 | 11.2163
88.308 | 791.725 | 11.2333
88.407 | 792.566 | 11.2497
88.508 | 793.29 | 11.2662
88.639 | 794.361 | 11.2827
88.717 | 795.102 | 11.3002
88.807 | 795.811 | 11.3212
88.913 | 797.458 | 11.3384
89.006 | 798.084 | 11.3501
89.114 | 799.105 | 11.3683
89.202 | 799.649 | 11.3839
89.313 | 801.444 | 11.4026
89.405 | 802.07 | 11.4196
89.504 | 803.141 | 11.4422
89.622 | 804.442 | 11.4611
89.708 | 805.381 | 11.4788
89.814 | 806.353 | 11.4993
89.905 | 807.029 | 11.5174
90.004 | 807.704 | 11.5247
90.101 | 809.335 | 11.5504
90.21 | 809.911 | 11.5727
90.308 | 811.394 | 11.5886
90.415 | 811.871 | 11.6077
90.509 | 812.662 | 11.6248
90.609 | 813.42 | 11.6471
90.705 | 815.182 | 11.667
90.801 | 816.187 | 11.6846
90.937 | 817.242 | 11.7083
91.002 | 817.884 | 11.719
91.103 | 819.515 | 11.7378
91.204 | 820.025 | 11.7558
91.329 | 821.442 | 11.7798
91.416 | 821.903 | 11.7955
91.512 | 822.892 | 11.8178
91.639 | 824.605 | 11.841
91.76 | 825.445 | 11.8595
91.848 | 826.466 | 11.8778
91.918 | 827.01 | 11.8905
92.039 | 828.13 | 11.917
92.146 | 829.629 | 11.9361
92.226 | 830.403 | 11.955
92.305 | 830.881 | 11.9692
92.43 | 832.429 | 11.9947
92.535 | 833.072 | 12.0109
92.601 | 833.879 | 12.0212
92.742 | 835.641 | 12.0491
92.808 | 835.641 | 12.061
92.907 | 836.597 | 12.0792
93.032 | 838.096 | 12.1017
93.143 | 839.447 | 12.1213
93.203 | 840.171 | 12.1347
93.31 | 841.094 | 12.1462
93.427 | 842.56 | 12.1589
93.544 | 843.186 | 12.177
93.639 | 844.619 | 12.1967
93.741 | 845.278 | 12.2153
93.804 | 845.937 | 12.2305
93.929 | 847.469 | 12.2523
94.018 | 848.358 | 12.2731
94.135 | 849.264 | 12.2928
94.206 | 849.874 | 12.2999
94.324 | 851.538 | 12.3308
94.416 | 852.131 | 12.3481
94.535 | 853.251 | 12.3656
94.607 | 853.86 | 12.3796
94.716 | 855.656 | 12.4034
94.815 | 856.661 | 12.4195
94.934 | 857.287 | 12.4369
95.003 | 857.847 | 12.4531
95.114 | 858.851 | 12.4695
95.214 | 860.614 | 12.4901
95.322 | 861.553 | 12.511
95.415 | 862.426 | 12.5313
95.526 | 862.986 | 12.5513
95.628 | 864.436 | 12.5671
95.711 | 865.292 | 12.5896
95.811 | 866.594 | 12.605
95.914 | 867.318 | 12.6258
96 | 868.126 | 12.6424
96.11 | 869.575 | 12.6644
96.229 | 870.069 | 12.6852
96.313 | 870.794 | 12.7024
96.421 | 872.425 | 12.7215
96.515 | 873.463 | 12.7425
96.622 | 874.023 | 12.7635
96.718 | 874.995 | 12.7871
96.816 | 875.934 | 12.805
96.906 | 877.597 | 12.8295
97.007 | 878.058 | 12.8467
97.124 | 879.459 | 12.8653
97.205 | 880.249 | 12.8895
97.311 | 880.892 | 12.908
97.421 | 882.424 | 12.9261
97.53 | 883 | 12.9475
97.626 | 884.087 | 12.9601
97.712 | 884.928 | 12.9844
97.806 | 886.542 | 13.0075
97.902 | 887.135 | 13.0231
98.013 | 888.024 | 13.0469
98.122 | 889.062 | 13.0675
98.206 | 889.886 | 13.0881
98.315 | 890.841 | 13.108
98.419 | 892.406 | 13.1268
98.505 | 893.246 | 13.1437
98.606 | 894.366 | 13.1655
98.72 | 894.976 | 13.1844
98.808 | 895.981 | 13.2014
98.903 | 897.183 | 13.2216
99.013 | 898.04 | 13.242
99.115 | 898.616 | 13.2655
99.213 | 900.445 | 13.2843
99.316 | 900.955 | 13.3056
99.405 | 901.664 | 13.325
99.533 | 903.476 | 13.3498
99.641 | 904.283 | 13.3725
99.718 | 904.892 | 13.3849
99.815 | 905.683 | 13.4043
99.935 | 907.462 | 13.4303
100.006 | 907.973 | 13.4398
100.149 | 909.422 | 13.4642
100.217 | 909.982 | 13.4779
100.329 | 911.481 | 13.5022
100.401 | 912.305 | 13.5159
100.545 | 913.573 | 13.54
100.609 | 914.216 | 13.5508
100.702 | 915.155 | 13.5694
100.841 | 916.39 | 13.6007
100.934 | 917.049 | 13.6206
101.043 | 918.466 | 13.643
101.141 | 919.355 | 13.6571
101.213 | 919.915 | 13.6678
101.302 | 920.97 | 13.689
101.434 | 922.403 | 13.7136
101.523 | 923.506 | 13.7338
101.629 | 924.791 | 13.7505
101.755 | 925.384 | 13.7656
101.802 | 925.384 | 13.7743
101.959 | 927.295 | 13.8069
102.036 | 928.102 | 13.8289
102.122 | 929.684 | 13.8493
102.228 | 930.441 | 13.8704
102.345 | 931.117 | 13.8891
102.406 | 932.253 | 13.9056
102.533 | 933.061 | 13.9327
102.635 | 934.51 | 13.9485
102.727 | 935.004 | 13.969
102.826 | 936.718 | 13.988
102.936 | 937.376 | 14.0062
103 | 937.376 | 14.0198
103.118 | 939.452 | 14.0486
103.236 | 940.045 | 14.067
103.307 | 940.869 | 14.0791
103.429 | 942.038 | 14.109
103.53 | 943.405 | 14.1324
103.623 | 944.394 | 14.15
103.706 | 945.102 | 14.1631
103.828 | 946.502 | 14.1906
103.916 | 947.375 | 14.2099
104.011 | 948.084 | 14.2329
104.111 | 949.418 | 14.25
104.22 | 949.978 | 14.2763
104.314 | 950.818 | 14.2915
104.41 | 952.548 | 14.3185
104.518 | 953.355 | 14.339
104.626 | 954.211 | 14.3597
104.714 | 955.661 | 14.3826
104.823 | 956.303 | 14.3861
104.905 | 956.864 | 14.406
105.012 | 957.918 | 14.4232
105.119 | 959.483 | 14.4474
105.213 | 960.043 | 14.4702
105.311 | 961.41 | 14.4917
105.414 | 961.871 | 14.5152
105.51 | 963.584 | 14.5397
105.615 | 964.309 | 14.5803
105.707 | 965.001 | 14.6041
105.815 | 966.286 | 14.625
105.91 | 967.274 | 14.6435
106.005 | 968.048 | 14.6636
106.121 | 969.185 | 14.6858
106.213 | 970.025 | 14.7071
106.304 | 971.31 | 14.7264
106.406 | 972.562 | 14.7514
106.506 | 973.27 | 14.777
106.614 | 973.682 | 14.7938
106.719 | 975.395 | 14.8136
106.805 | 976.235 | 14.8338
106.922 | 977.01 | 14.8561
107 | 978.492 | 14.8745
107.117 | 978.97 | 14.8942
107.203 | 979.942 | 14.9185
107.338 | 981.869 | 14.9488
107.446 | 982.478 | 14.9734
107.5 | 983.45 | 14.9843
107.608 | 984.027 | 15.0071
107.706 | 985.378 | 15.0267
107.815 | 985.954 | 15.0488
107.901 | 986.943 | 15.07
108.007 | 988.178 | 15.0932
108.1 | 989.183 | 15.1138
108.202 | 989.974 | 15.1357
108.306 | 991.374 | 15.1599
108.426 | 992.741 | 15.1892
108.546 | 993.4 | 15.2107
108.614 | 993.976 | 15.2273
108.71 | 994.932 | 15.2513
108.808 | 995.755 | 15.2741
108.912 | 997.304 | 15.2947
109.04 | 998.127 | 15.3242
109.11 | 998.902 | 15.3397
109.202 | 999.923 | 15.361
109.323 | 1001.389 | 15.3913
109.407 | 1001.867 | 15.4037
109.506 | 1003.267 | 15.4276
109.634 | 1004.058 | 15.4584
109.743 | 1005.474 | 15.4815
109.828 | 1006.463 | 15.5025
109.93 | 1007.418 | 15.5215
110.001 | 1007.879 | 15.5377
110.127 | 1009.461 | 15.5645
110.231 | 1010.301 | 15.5859
110.328 | 1011.47 | 15.6103
110.432 | 1012.047 | 15.6311
110.555 | 1013.513 | 15.6511
110.618 | 1014.353 | 15.6754
110.722 | 1015.127 | 15.6988
110.827 | 1016.445 | 15.7227
110.93 | 1017.022 | 15.7411
111.012 | 1017.779 | 15.7604
111.105 | 1018.57 | 15.7793
111.216 | 1020.415 | 15.8076
111.321 | 1021.008 | 15.8319
111.418 | 1022.639 | 15.8565
111.527 | 1023.314 | 15.8787
111.604 | 1023.775 | 15.8932
111.728 | 1025.489 | 15.919
111.817 | 1026.444 | 15.9422
111.923 | 1026.971 | 15.9633
112.02 | 1028.338 | 15.9869
112.12 | 1029.244 | 16.012
112.229 | 1030.266 | 16.029
112.313 | 1031.616 | 16.0535
112.412 | 1032.391 | 16.0732
112.52 | 1032.984 | 16.1
112.625 | 1033.955 | 16.1194
112.715 | 1035.636 | 16.1429
112.811 | 1036.262 | 16.1656
112.927 | 1037.448 | 16.1904
113.012 | 1038.107 | 16.216
113.11 | 1039.573 | 16.2372
113.213 | 1040.281 | 16.2604
113.327 | 1040.973 | 16.283
113.419 | 1042.488 | 16.3079
113.513 | 1043.246 | 16.3312
113.609 | 1044.564 | 16.3519
113.719 | 1045.025 | 16.3733
113.823 | 1046.409 | 16.3907
113.907 | 1047.068 | 16.4165
114.016 | 1048.089 | 16.4414
114.115 | 1049.621 | 16.4621
114.215 | 1050.313 | 16.4891
114.316 | 1051.433 | 16.5079
114.408 | 1052.009 | 16.5335
114.514 | 1052.833 | 16.5567
114.624 | 1054.398 | 16.5741
114.707 | 1055.255 | 16.5958
114.806 | 1056.194 | 16.6133
114.92 | 1056.984 | 16.6328
115.016 | 1057.94 | 16.6539
115.112 | 1058.911 | 16.6794
115.216 | 1059.999 | 16.6999
115.313 | 1061.432 | 16.7187
115.404 | 1062.305 | 16.7407
115.526 | 1062.881 | 16.7625
115.614 | 1064.38 | 16.783
115.716 | 1064.973 | 16.8063
115.831 | 1066.456 | 16.8333
115.906 | 1066.917 | 16.8508
116.002 | 1067.51 | 16.8723
116.111 | 1068.63 | 16.8972
116.233 | 1070.426 | 16.9266
116.3 | 1070.953 | 16.9403
116.404 | 1072.139 | 16.9603
116.544 | 1073.144 | 16.9865
116.615 | 1073.935 | 16.9993
116.705 | 1074.972 | 17.021
116.802 | 1075.516 | 17.0408
116.909 | 1076.504 | 17.0635
117.007 | 1078.217 | 17.0838
117.149 | 1079.651 | 17.1171
117.224 | 1080.392 | 17.1359
117.31 | 1080.853 | 17.1498
117.4 | 1082.303 | 17.1722
117.51 | 1082.879 | 17.1924
117.607 | 1083.999 | 17.2171
117.706 | 1084.806 | 17.2387
117.828 | 1086.421 | 17.2666
117.939 | 1087.393 | 17.2892
118.033 | 1088.035 | 17.3115
118.149 | 1089.32 | 17.3351
118.234 | 1090.588 | 17.3565
118.335 | 1091.28 | 17.3753
118.419 | 1091.824 | 17.3891
118.521 | 1093.488 | 17.4186
118.638 | 1094.048 | 17.4354
118.732 | 1095.58 | 17.4608
118.803 | 1096.123 | 17.4756
118.921 | 1097.457 | 17.5029
119.041 | 1098.034 | 17.5279
119.107 | 1098.874 | 17.5407
119.229 | 1100.472 | 17.5706
119.323 | 1101.411 | 17.5914
119.438 | 1102.053 | 17.6139
119.528 | 1103.552 | 17.6321
119.603 | 1104.129 | 17.6489
119.72 | 1105.134 | 17.6788
119.825 | 1106.55 | 17.7007
119.9 | 1106.55 | 17.7187
120.018 | 1108.346 | 17.7439
120.148 | 1109.12 | 17.7687
120.225 | 1110.174 | 17.7927
120.308 | 1110.866 | 17.8044
120.429 | 1112.003 | 17.8382
120.553 | 1113.502 | 17.8624
120.625 | 1114.309 | 17.8838
120.723 | 1115.231 | 17.9079
120.814 | 1116.401 | 17.9316
120.902 | 1116.813 | 17.9462
121.019 | 1118.378 | 17.9785
121.101 | 1119.037 | 17.9912
121.213 | 1120.634 | 18.0209
121.324 | 1121.425 | 18.0439
121.425 | 1122.249 | 18.0652
121.521 | 1123.221 | 18.0899
121.617 | 1123.83 | 18.1125
121.718 | 1125.626 | 18.1313
121.825 | 1126.285 | 18.1584
121.917 | 1126.91 | 18.1836
122.019 | 1128.327 | 18.2028
122.115 | 1129.217 | 18.2262
122.22 | 1129.892 | 18.2508
122.311 | 1131.391 | 18.2745
122.403 | 1131.852 | 18.2928
122.511 | 1133.269 | 18.3222
122.606 | 1134.06 | 18.3491
122.704 | 1135.213 | 18.3768
122.816 | 1135.855 | 18.3981
122.922 | 1137.387 | 18.4187
123.003 | 1138.194 | 18.4427
123.108 | 1138.853 | 18.4655
123.205 | 1139.825 | 18.4904
123.311 | 1140.797 | 18.5114
123.415 | 1142.592 | 18.5346
123.508 | 1143.35 | 18.5583
123.604 | 1143.976 | 18.5777
123.702 | 1144.964 | 18.601
123.807 | 1146.348 | 18.6283
123.9 | 1147.155 | 18.6515
124.037 | 1148.44 | 18.6839
124.115 | 1148.967 | 18.6988
124.208 | 1150.022 | 18.7198
124.306 | 1151.537 | 18.7443
124.423 | 1151.998 | 18.7687
124.507 | 1152.986 | 18.7889
124.611 | 1154.189 | 18.8112
124.708 | 1155.012 | 18.8383
124.813 | 1155.671 | 18.8554
124.902 | 1156.627 | 18.8889
125.04 | 1158.406 | 18.919
125.122 | 1159.015 | 18.936
125.243 | 1160.152 | 18.9668
125.31 | 1160.909 | 18.9845
125.404 | 1161.766 | 19.0082
125.515 | 1162.524 | 19.0379
125.643 | 1164.352 | 19.0716
125.701 | 1164.912 | 19.0895
125.823 | 1166.378 | 19.1247
125.907 | 1167.169 | 19.141
126.035 | 1168.619 | 19.1754
126.125 | 1169.426 | 19.1995
126.223 | 1170.365 | 19.2231
126.306 | 1171.073 | 19.2404
126.422 | 1172.49 | 19.2742
126.506 | 1173.05 | 19.2904
126.636 | 1174.038 | 19.3251
126.706 | 1174.862 | 19.3437
126.802 | 1175.998 | 19.3719
126.926 | 1177.415 | 19.4064
127.04 | 1178.403 | 19.4337
127.13 | 1179.013 | 19.4593
127.241 | 1180.413 | 19.4879
127.324 | 1181.385 | 19.5165
127.429 | 1182.373 | 19.5414
127.504 | 1182.917 | 19.5573
127.629 | 1184.449 | 19.5925
127.704 | 1185.124 | 19.6096
127.834 | 1186.047 | 19.6462
127.928 | 1187.447 | 19.6697
128.028 | 1188.468 | 19.6979
128.101 | 1188.468 | 19.7138
128.223 | 1190.692 | 19.7472
128.338 | 1191.384 | 19.7744
128.415 | 1191.862 | 19.8016
128.514 | 1193.558 | 19.8265
128.635 | 1194.283 | 19.8539
128.705 | 1194.827 | 19.8723
128.813 | 1196.556 | 19.9096
128.913 | 1197.61 | 19.9335
129.011 | 1198.253 | 19.9583
129.113 | 1199.373 | 19.9827
129.218 | 1200.625 | 20.01
129.308 | 1200.625 | 20.0239
129.411 | 1202.223 | 20.0648
129.518 | 1203.623 | 20.0885
129.618 | 1204.331 | 20.1183
129.71 | 1205.567 | 20.1467
129.819 | 1206.357 | 20.1748
129.908 | 1207.082 | 20.1996
130.024 | 1208.4 | 20.224
130.122 | 1209.141 | 20.2509
130.223 | 1209.883 | 20.2812
130.305 | 1210.854 | 20.2995
130.406 | 1212.502 | 20.3319
130.516 | 1213.243 | 20.3591
130.641 | 1214.132 | 20.3842
130.715 | 1214.907 | 20.409
130.814 | 1216.422 | 20.4384
130.906 | 1217.229 | 20.4651
131.013 | 1217.855 | 20.4896
131.112 | 1219.387 | 20.5154
131.218 | 1219.931 | 20.5399
131.308 | 1220.804 | 20.5677
131.411 | 1222.534 | 20.5918
131.526 | 1222.995 | 20.6172
131.611 | 1224 | 20.645
131.72 | 1225.367 | 20.6711
131.801 | 1226.141 | 20.6995
131.913 | 1226.783 | 20.7248
132.004 | 1228.315 | 20.7535
132.115 | 1228.892 | 20.7758
132.241 | 1230.852 | 20.8162
132.301 | 1230.852 | 20.8329
132.415 | 1231.462 | 20.8637
132.512 | 1232.582 | 20.8864
132.614 | 1234.328 | 20.915
132.705 | 1235.497 | 20.9379
132.804 | 1235.959 | 20.9666
132.958 | 1237.392 | 21.0042
133.005 | 1237.392 | 21.021
133.136 | 1239.418 | 21.0546
133.245 | 1240.126 | 21.0829
133.308 | 1241.082 | 21.0989
133.404 | 1242.169 | 21.1271
133.513 | 1242.861 | 21.1573
133.602 | 1244.277 | 21.1809
133.725 | 1245.711 | 21.2162
133.837 | 1246.402 | 21.2447
133.92 | 1246.962 | 21.2613
134.014 | 1248.116 | 21.2903
134.102 | 1248.758 | 21.3193
134.236 | 1250.257 | 21.3539
134.313 | 1250.817 | 21.3735
134.413 | 1251.608 | 21.4033
134.542 | 1253.387 | 21.4441
134.634 | 1254.046 | 21.4696
134.748 | 1255.462 | 21.497
134.804 | 1255.462 | 21.5134
134.936 | 1257.027 | 21.5498
135.028 | 1258.526 | 21.5761
135.12 | 1259.646 | 21.6004
135.241 | 1260.322 | 21.6273
135.308 | 1260.865 | 21.6416
135.404 | 1261.87 | 21.6663
135.501 | 1262.661 | 21.6943
135.624 | 1264.39 | 21.7255
135.735 | 1265.066 | 21.7536
135.824 | 1266.499 | 21.7811
135.901 | 1267.076 | 21.6816
136.016 | 1268.426 | 21.6935
136.126 | 1269.711 | 21.7156
136.221 | 1270.321 | 21.7334
136.327 | 1271.161 | 21.7583
136.416 | 1272.627 | 21.7805
136.513 | 1273.747 | 21.8056
136.616 | 1274.389 | 21.8319
136.72 | 1274.933 | 21.8557
136.845 | 1276.3 | 21.8818
136.935 | 1276.976 | 21.905
137.018 | 1277.816 | 21.9293
137.119 | 1279.628 | 21.9528
137.23 | 1280.287 | 21.9805
137.321 | 1281.506 | 22.0006
137.41 | 1282.346 | 22.0275
137.527 | 1282.955 | 22.0518
137.615 | 1283.729 | 22.0801
137.715 | 1285.41 | 22.1057
137.8 | 1285.97 | 22.1232
137.931 | 1287.09 | 22.1092
138.018 | 1287.93 | 22.1367
138.108 | 1289.511 | 22.1634
138.208 | 1290.335 | 22.1861
138.319 | 1290.961 | 22.2132
138.411 | 1292.559 | 22.2366
138.512 | 1293.251 | 22.262
138.605 | 1293.844 | 22.2772
138.702 | 1294.964 | 22.3008
138.823 | 1295.754 | 22.3244
138.909 | 1296.726 | 22.3407
139.023 | 1298.011 | 22.3718
139.114 | 1298.999 | 22.3977
139.21 | 1300.564 | 22.4208
139.31 | 1301.388 | 22.4442
139.408 | 1302.179 | 22.4677
139.522 | 1303.381 | 22.4914
139.611 | 1304.139 | 22.5117
139.712 | 1305.407 | 22.5295
139.809 | 1305.967 | 22.5514
139.918 | 1307.252 | 22.5731
140.009 | 1308.191 | 22.5962
140.119 | 1308.916 | 22.6216
140.203 | 1309.641 | 22.6346
140.301 | 1311.453 | 22.6676
140.403 | 1312.309 | 22.6942
140.523 | 1312.853 | 22.7212
140.624 | 1314.418 | 22.7467
140.719 | 1315.126 | 22.7709
140.805 | 1316.213 | 22.7933
140.923 | 1316.856 | 22.8222
141.005 | 1318.503 | 22.8486
141.141 | 1319.08 | 22.8824
141.212 | 1319.87 | 22.9047
141.306 | 1321.139 | 22.9302
141.414 | 1322.061 | 22.9548
141.503 | 1322.588 | 22.9833
141.611 | 1324.186 | 23.0092
141.735 | 1325.158 | 23.0415
141.8 | 1325.784 | 23.0613
141.903 | 1327.201 | 23.0861
142.012 | 1327.86 | 23.1142
142.11 | 1329.013 | 23.1389
142.202 | 1329.886 | 23.1658
142.336 | 1331.418 | 23.2019
142.405 | 1331.945 | 23.2197
142.504 | 1332.521 | 23.2469
142.646 | 1334.366 | 23.2818
142.714 | 1334.926 | 23.2974
142.825 | 1336.672 | 23.3343
142.909 | 1336.672 | 23.349
143 | 1338.27 | 23.3766
143.116 | 1338.896 | 23.4004
143.223 | 1340.395 | 23.4343
143.34 | 1341.351 | 23.4571
143.426 | 1342.487 | 23.4835
143.542 | 1343.278 | 23.5109
143.626 | 1343.904 | 23.5269
143.706 | 1345.024 | 23.5489
143.834 | 1346.375 | 23.5867
143.927 | 1346.951 | 23.6099
144.017 | 1348.599 | 23.6371
144.12 | 1349.34 | 23.6651
144.238 | 1350.114 | 23.6894
144.3 | 1351.168 | 23.7053
144.422 | 1351.877 | 23.7367
144.502 | 1352.667 | 23.7522
144.625 | 1354.496 | 23.7858
144.729 | 1355.27 | 23.8091
144.812 | 1355.879 | 23.8262
144.907 | 1357.016 | 23.8532
145.016 | 1358.268 | 23.8876
145.133 | 1359.075 | 23.9127
145.221 | 1360.096 | 23.9433
145.332 | 1361.299 | 23.9661
145.421 | 1362.205 | 23.9887
145.529 | 1363.111 | 24.0118
145.621 | 1363.902 | 24.0357
145.715 | 1364.676 | 24.0603
145.827 | 1366.438 | 24.0874
145.913 | 1367.262 | 24.1064
146.012 | 1368.366 | 24.1345
146.11 | 1369.552 | 24.1611
146.233 | 1370.293 | 24.1836
146.325 | 1370.935 | 24.2129
146.421 | 1371.693 | 24.2376
146.514 | 1373.538 | 24.2608
146.619 | 1374.296 | 24.2865
146.717 | 1374.922 | 24.3118
146.815 | 1375.993 | 24.3383
146.907 | 1377.508 | 24.3677
147.017 | 1378.266 | 24.3914
147.114 | 1379.584 | 24.4159
147.211 | 1380.275 | 24.4444
147.307 | 1381.544 | 24.4704
147.417 | 1381.972 | 24.4949
147.502 | 1382.746 | 24.5152
147.607 | 1384.525 | 24.5463
147.708 | 1385.234 | 24.5752
147.803 | 1385.794 | 24.5928
147.911 | 1386.848 | 24.6234
148.015 | 1388.396 | 24.6503
148.116 | 1388.858 | 24.6714
148.217 | 1389.599 | 24.698
148.321 | 1391.362 | 24.7236
148.42 | 1392.103 | 24.7527
148.5 | 1393.404 | 24.7776
148.612 | 1394.244 | 24.8021
148.7 | 1395.068 | 24.8249
148.809 | 1395.859 | 24.8514
148.904 | 1396.682 | 24.8689
149.036 | 1398.445 | 24.91
149.128 | 1398.922 | 24.9278
149.208 | 1400.076 | 24.9536
149.314 | 1401.542 | 24.9789
149.412 | 1402.266 | 25.0055
149.544 | 1403.074 | 25.04
149.626 | 1403.98 | 25.0597
149.704 | 1405.149 | 25.0837
149.818 | 1405.956 | 25.1063
149.907 | 1406.945 | 25.1357
150.007 | 1407.505 | 25.1601
150.127 | 1409.663 | 25.192
150.234 | 1410.371 | 25.2178
150.307 | 1411.227 | 25.237
150.43 | 1412.545 | 25.2672
150.552 | 1413.122 | 25.2926
150.603 | 1414.258 | 25.31
150.701 | 1415.066 | 25.3339
150.822 | 1415.56 | 25.3607
150.934 | 1417.454 | 25.3968
151.024 | 1418.327 | 25.4258
151.106 | 1419.217 | 25.4413
151.202 | 1419.925 | 25.467
151.331 | 1420.996 | 25.5012
151.431 | 1422.396 | 25.5236
151.523 | 1423.368 | 25.5438
151.622 | 1424.323 | 25.5756
151.705 | 1425.13 | 25.5912
151.828 | 1426.415 | 25.6245
151.918 | 1427.305 | 25.6488
152.034 | 1428.178 | 25.6743
152.121 | 1429.627 | 25.7056
152.23 | 1430.319 | 25.735
152.312 | 1430.896 | 25.7488
152.408 | 1432.016 | 25.7767
152.518 | 1433.284 | 25.8169
152.601 | 1434.092 | 25.8315
152.725 | 1435.376 | 25.8678
152.816 | 1436.266 | 25.8962
152.922 | 1436.958 | 25.9191
153.041 | 1438.391 | 25.9493
153.12 | 1439.445 | 25.9766
153.233 | 1439.989 | 25.9987
153.317 | 1441.636 | 26.0265
153.413 | 1442.542 | 26.0527
153.523 | 1443.333 | 26.0766
153.624 | 1444.321 | 26.0993
153.719 | 1445.639 | 26.0921
153.83 | 1446.314 | 26.1156
153.911 | 1447.583 | 26.1433
154.011 | 1448.34 | 26.1685
154.121 | 1448.933 | 26.1952
154.224 | 1449.79 | 26.2192
154.313 | 1451.536 | 26.2437
154.411 | 1452.327 | 26.2721
154.5 | 1452.953 | 26.2864
154.617 | 1454.567 | 26.3228
154.725 | 1455.242 | 26.3469
154.808 | 1455.868 | 26.3657
154.919 | 1456.956 | 26.4001
155.024 | 1458.389 | 26.4266
155.121 | 1459.08 | 26.4403
155.211 | 1459.838 | 26.4634
155.312 | 1461.337 | 26.4905
155.406 | 1462.49 | 26.5156
155.519 | 1463.33 | 26.5429
155.609 | 1464.154 | 26.5688
155.703 | 1464.829 | 26.5861
155.81 | 1465.917 | 26.6182
155.92 | 1467.35 | 26.6474
156.004 | 1468.173 | 26.6734
156.108 | 1469.178 | 26.6981
156.225 | 1470.381 | 26.723
156.308 | 1471.204 | 26.7466
156.41 | 1472.226 | 26.7711
156.513 | 1473.346 | 26.7983
156.617 | 1473.889 | 26.8155
156.721 | 1475.026 | 26.8412
156.814 | 1475.668 | 26.8641
156.905 | 1477.464 | 26.8839
157.029 | 1478.09 | 26.9076
157.138 | 1479.227 | 26.9345
157.216 | 1479.803 | 26.9485
157.312 | 1480.627 | 26.9689
157.451 | 1482.406 | 26.9953
157.502 | 1483.262 | 27.0073
157.61 | 1483.822 | 27.0266
157.737 | 1485.404 | 27.049
157.817 | 1485.914 | 27.0628
157.906 | 1486.903 | 27.0809
158.032 | 1488.188 | 27.1108
158.114 | 1488.731 | 27.1251
158.209 | 1489.588 | 27.1494
158.328 | 1491.383 | 27.1789
158.416 | 1491.861 | 27.191
158.501 | 1492.619 | 27.2128
158.632 | 1494.398 | 27.2402
158.726 | 1495.699 | 27.2631
158.804 | 1495.699 | 27.273
158.905 | 1496.984 | 27.2987
159.03 | 1498.351 | 27.332
159.136 | 1499.208 | 27.3566
159.204 | 1499.784 | 27.3762
159.306 | 1500.559 | 27.396
159.44 | 1502.156 | 27.4295
159.508 | 1502.832 | 27.4457
159.624 | 1504.347 | 27.4802
159.743 | 1504.94 | 27.5046
159.803 | 1505.863 | 27.519
159.92 | 1507.312 | 27.5506
160 | 1507.955 | 27.5663
160.125 | 1509.388 | 27.5957
160.226 | 1509.931 | 27.6225
160.304 | 1510.656 | 27.6353
160.424 | 1512.353 | 27.6653
160.5 | 1512.93 | 27.6784
160.628 | 1514.017 | 27.7083
160.713 | 1514.857 | 27.7182
160.822 | 1516.669 | 27.7493
160.921 | 1517.295 | 27.7751
161.038 | 1518.497 | 27.7905
161.119 | 1519.321 | 27.8082
161.236 | 1520.293 | 27.8259
161.327 | 1521.149 | 27.8485
161.415 | 1522.566 | 27.8687
161.535 | 1523.225 | 27.8943
161.606 | 1523.801 | 27.9065
161.714 | 1525.218 | 27.9365
161.818 | 1525.893 | 27.9591
161.936 | 1527.294 | 27.9835
162.018 | 1528.282 | 28.0051
162.125 | 1529.089 | 28.0268
162.227 | 1529.962 | 28.0486
162.321 | 1530.868 | 28.0675
162.41 | 1532.334 | 28.0907
162.501 | 1532.763 | 28.1091
162.624 | 1533.899 | 28.1394
162.713 | 1535.546 | 28.1628
162.801 | 1535.975 | 28.1774
162.912 | 1536.98 | 28.2103
163.01 | 1538.544 | 28.2351
163.123 | 1539.22 | 28.2624
163.205 | 1539.796 | 28.2783
163.327 | 1540.917 | 28.3078
163.416 | 1542.383 | 28.3339
163.519 | 1543.338 | 28.3593
163.651 | 1544.129 | 28.3801
163.705 | 1545.265 | 28.4083
163.813 | 1546.567 | 28.4307
163.923 | 1547.209 | 28.4574
164.006 | 1548.494 | 28.4803
164.117 | 1549.252 | 28.5059
164.214 | 1549.894 | 28.529
164.31 | 1550.833 | 28.5527
164.407 | 1552.464 | 28.5759
164.503 | 1553.057 | 28.5962
164.623 | 1553.864 | 28.6162
164.705 | 1554.671 | 28.6412
164.802 | 1556.434 | 28.6627
164.902 | 1556.928 | 28.6896
165.022 | 1557.702 | 28.7107
165.119 | 1558.674 | 28.7315
165.206 | 1560.486 | 28.7568
165.303 | 1561.26 | 28.7773
165.434 | 1562.545 | 28.8122
165.525 | 1563.122 | 28.8272
165.606 | 1564.126 | 28.8473
165.736 | 1565.378 | 28.8817
165.811 | 1565.922 | 28.8959
165.909 | 1567.322 | 28.9179
166.018 | 1567.915 | 28.9452
166.11 | 1568.887 | 28.9682
166.203 | 1570.419 | 28.9911
166.327 | 1570.963 | 29.0158
166.406 | 1572.017 | 29.0371
166.501 | 1573.401 | 29.0655
166.638 | 1574.488 | 29.0956
166.73 | 1575.674 | 29.1157
166.803 | 1575.674 | 29.1359
166.931 | 1577.37 | 29.1654
167.037 | 1578.227 | 29.1867
167.11 | 1578.82 | 29.2068
167.23 | 1580.418 | 29.2317
167.302 | 1581.406 | 29.245
167.428 | 1582.691 | 29.2723
167.555 | 1583.317 | 29.2927
167.603 | 1583.317 | 29.3083
167.704 | 1585.178 | 29.3271
167.823 | 1586.628 | 29.3591
167.922 | 1587.666 | 29.381
168.021 | 1588.325 | 29.4018
168.118 | 1588.885 | 29.4144
168.231 | 1590.549 | 29.4422
168.321 | 1591.29 | 29.4624
168.403 | 1592.097 | 29.4781
168.531 | 1593.415 | 29.509
168.635 | 1593.991 | 29.5308
168.706 | 1594.782 | 29.5471
168.82 | 1596.215 | 29.5746
168.92 | 1597.599 | 29.5961
169.038 | 1598.225 | 29.6173
169.104 | 1598.801 | 29.6268
169.2 | 1599.773 | 29.6485
169.32 | 1601.42 | 29.677
169.41 | 1601.898 | 29.6918
169.532 | 1602.969 | 29.7199
169.608 | 1603.743 | 29.7407
169.715 | 1605.555 | 29.7661
169.813 | 1606.23 | 29.7866
169.922 | 1607.334 | 29.8105
170.016 | 1607.795 | 29.8223
170.113 | 1609.541 | 29.855
170.216 | 1610.233 | 29.8761
170.331 | 1610.958 | 29.8939
170.405 | 1611.749 | 29.9139
170.522 | 1613.347 | 29.9438
170.614 | 1614.006 | 29.9628
170.732 | 1615.257 | 29.9816
170.828 | 1616.411 | 30.0035
170.911 | 1617.498 | 30.028
171.012 | 1618.223 | 30.0498
171.117 | 1618.997 | 30.0726
171.202 | 1619.738 | 30.0861
171.322 | 1621.369 | 30.116
171.412 | 1622.258 | 30.1357
171.501 | 1622.967 | 30.1471
171.615 | 1624.565 | 30.18
171.706 | 1625.256 | 30.2005
171.819 | 1625.833 | 30.2155
171.905 | 1627.464 | 30.2374
172.002 | 1627.925 | 30.2538
172.113 | 1629.539 | 30.2789
172.225 | 1630.215 | 30.2987
172.305 | 1631.45 | 30.3236
172.405 | 1631.944 | 30.3452
172.503 | 1633.262 | 30.3665
172.611 | 1633.822 | 30.3909
172.714 | 1634.81 | 30.4113
172.804 | 1636.425 | 30.4345
172.91 | 1637.034 | 30.4599
173.012 | 1638.138 | 30.4798
173.104 | 1639.456 | 30.5007
173.219 | 1639.917 | 30.5228
173.309 | 1640.938 | 30.5389
173.443 | 1642.651 | 30.5658
173.508 | 1643.162 | 30.5819
173.611 | 1643.805 | 30.6015
173.704 | 1644.546 | 30.6231
173.815 | 1646.275 | 30.6503
173.91 | 1646.918 | 30.6683
174.01 | 1648.236 | 30.6875
174.111 | 1648.911 | 30.7084
174.208 | 1649.669 | 30.6745
174.321 | 1650.937 | 30.6762
174.414 | 1652.107 | 30.6879
174.528 | 1653.672 | 30.7045
174.609 | 1653.672 | 30.7177
174.715 | 1655.286 | 30.7321
174.842 | 1656.077 | 30.7568
174.938 | 1657.032 | 30.7763
175.002 | 1657.79 | 30.7866
175.101 | 1658.432 | 30.81
175.202 | 1660.409 | 30.8278
175.3 | 1661.035 | 30.8477
175.426 | 1662.501 | 30.8735
175.514 | 1663.259 | 30.8874
175.646 | 1664.082 | 30.9138
175.708 | 1665.17 | 30.9286
175.836 | 1666.141 | 30.9534
175.952 | 1667.443 | 30.9743
176 | 1667.443 | 30.9914
176.111 | 1669.156 | 31.0121
176.201 | 1670.128 | 31.032
176.334 | 1671.429 | 31.0555
176.427 | 1672.319 | 31.0776
176.533 | 1673.027 | 31.0976
176.603 | 1673.719 | 31.1143
176.706 | 1674.444 | 31.1346
176.819 | 1676.239 | 31.1642
176.906 | 1676.717 | 31.1763
177.002 | 1677.475 | 31.201
177.133 | 1679.27 | 31.2307
177.216 | 1679.88 | 31.251
177.328 | 1681.379 | 31.2745
177.433 | 1681.972 | 31.2914
177.524 | 1683.471 | 31.3185
177.62 | 1683.998 | 31.3393
177.722 | 1685.316 | 31.3658
177.835 | 1686.436 | 31.3823
177.933 | 1687.276 | 31.4039
178.028 | 1688.347 | 31.427
178.117 | 1689.253 | 31.4473
178.233 | 1689.944 | 31.4686
178.307 | 1690.752 | 31.4828
178.424 | 1692.349 | 31.5131
178.516 | 1692.86 | 31.5323
178.601 | 1693.684 | 31.5468
178.73 | 1695.117 | 31.5785
178.813 | 1695.726 | 31.5873
178.913 | 1697.324 | 31.6214
179.007 | 1697.835 | 31.6327
179.101 | 1698.955 | 31.6544
179.223 | 1700.437 | 31.6822
179.302 | 1700.981 | 31.6955
179.429 | 1702.414 | 31.7271
179.516 | 1703.254 | 31.7443
179.612 | 1704.028 | 31.7644
179.721 | 1705.05 | 31.7871
179.812 | 1706.269 | 31.8055
179.928 | 1706.911 | 31.8282
180.025 | 1707.685 | 31.852
180.121 | 1708.657 | 31.8732
180.209 | 1710.469 | 31.8918
180.305 | 1711.26 | 31.9162
180.419 | 1711.886 | 31.9392
180.508 | 1713.5 | 31.957
180.609 | 1714.176 | 31.9813
180.72 | 1715.329 | 31.9979
180.824 | 1715.922 | 32.0232
180.912 | 1717.52 | 32.043
181.01 | 1718.31 | 32.069
181.107 | 1719.447 | 32.0889
181.223 | 1720.023 | 32.1098
181.312 | 1720.847 | 32.129
181.417 | 1722.264 | 32.1501
181.522 | 1723.104 | 32.1729
181.607 | 1724.158 | 32.1908
181.72 | 1724.8 | 32.2125
181.816 | 1725.624 | 32.2367
181.903 | 1727.42 | 32.2553
182 | 1728.227 | 32.279
182.134 | 1729.512 | 32.3093
182.202 | 1730.105 | 32.3262
182.309 | 1731.291 | 32.3526
182.416 | 1731.867 | 32.37
182.505 | 1732.872 | 32.3905
182.606 | 1734.289 | 32.4127
182.7 | 1735.079 | 32.4361
182.828 | 1736.661 | 32.4662
182.929 | 1737.369 | 32.4883
183.014 | 1737.83 | 32.5029
183.105 | 1739.445 | 32.5246
183.211 | 1739.906 | 32.5483
183.304 | 1740.812 | 32.571
183.415 | 1742.261 | 32.5936
183.547 | 1743.085 | 32.6227
183.614 | 1743.892 | 32.6376
183.741 | 1745.309 | 32.669
183.801 | 1746.116 | 32.6828
183.902 | 1747.137 | 32.7067
184.01 | 1747.747 | 32.7297
184.124 | 1749.658 | 32.7573
184.234 | 1750.333 | 32.7808
184.317 | 1750.91 | 32.7955
184.439 | 1752.013 | 32.8189
184.512 | 1752.82 | 32.836
184.634 | 1754.303 | 32.8666
184.719 | 1754.879 | 32.882
184.825 | 1755.95 | 32.9119
184.907 | 1756.642 | 32.9223
185.029 | 1758.405 | 32.9515
185.119 | 1759.245 | 32.972
185.243 | 1759.854 | 32.9943
185.31 | 1760.81 | 33.0089
185.429 | 1761.946 | 33.037
185.502 | 1762.704 | 33.0476
185.623 | 1764.022 | 33.0584
185.707 | 1764.648 | 33.0727
185.829 | 1766.377 | 33.0944
185.927 | 1767.382 | 33.0724
186 | 1768.107 | 33.081
186.102 | 1768.881 | 33.0972
186.229 | 1770.117 | 33.117
186.324 | 1771.467 | 33.1318
186.446 | 1772.176 | 33.153
186.533 | 1773.214 | 33.1712
186.62 | 1774.63 | 33.1913
186.732 | 1775.256 | 33.2111
186.813 | 1776.525 | 33.2332
186.932 | 1777.2 | 33.2531
187.002 | 1777.727 | 33.2693
187.123 | 1779.358 | 33.2946
187.226 | 1780.198 | 33.3141
187.308 | 1780.791 | 33.3314
187.428 | 1782.405 | 33.3559
187.515 | 1783.179 | 33.3751
187.63 | 1784.168 | 33.3999
187.711 | 1785.024 | 33.4213
187.812 | 1786.293 | 33.4407
187.926 | 1786.886 | 33.4615
188.016 | 1788.352 | 33.4791
188.109 | 1788.945 | 33.5018
188.21 | 1790.312 | 33.5204
188.317 | 1790.856 | 33.5398
188.412 | 1792.536 | 33.5602
188.522 | 1793.195 | 33.5816
188.616 | 1794.595 | 33.5995
188.724 | 1795.353 | 33.6231
188.805 | 1796.127 | 33.6416
188.922 | 1796.802 | 33.6637
189.013 | 1797.922 | 33.6842
189.125 | 1799.372 | 33.7025
189.207 | 1800.163 | 33.7219
189.306 | 1801.431 | 33.7475
189.403 | 1802.238 | 33.7651
189.53 | 1803.012 | 33.7883
189.621 | 1803.869 | 33.799
189.703 | 1805.45 | 33.8118
189.805 | 1806.258 | 33.8242
189.919 | 1807.312 | 33.8425
190.007 | 1807.987 | 33.8541
190.103 | 1809.107 | 33.8696
190.208 | 1809.882 | 33.8849
190.325 | 1811.15 | 33.9024
190.417 | 1812.27 | 33.9175
190.51 | 1813.127 | 33.9277
190.612 | 1814.296 | 33.907
190.7 | 1814.856 | 33.9125
190.806 | 1815.68 | 33.9251
190.907 | 1817.278 | 33.9383
191.019 | 1817.887 | 33.9512
191.105 | 1817.887 | 33.9627
191.238 | 1820.161 | 33.9939
191.323 | 1820.77 | 34.0066
191.413 | 1821.923 | 34.0251
191.501 | 1823.208 | 34.0446
191.628 | 1824.493 | 34.0692
191.714 | 1825.251 | 34.0823
191.849 | 1826.074 | 34.1081
191.901 | 1827.227 | 34.1173
192.011 | 1827.804 | 34.1372
192.106 | 1828.907 | 34.1572
192.212 | 1830.242 | 34.1748
192.325 | 1830.999 | 34.1986
192.409 | 1831.625 | 34.2145
192.502 | 1832.828 | 34.2327
192.644 | 1834.245 | 34.2537
192.728 | 1834.871 | 34.2687
192.808 | 1835.991 | 34.2879
192.93 | 1837.374 | 34.3131
193.003 | 1838.033 | 34.3249
193.14 | 1839.022 | 34.3511
193.227 | 1839.812 | 34.3641
193.332 | 1841.394 | 34.3915
193.432 | 1842.267 | 34.4065
193.526 | 1842.876 | 34.4321
193.602 | 1843.667 | 34.4432
193.732 | 1845.38 | 34.4673
193.832 | 1846.253 | 34.4887
193.939 | 1846.846 | 34.505
194.01 | 1847.785 | 34.5191
194.121 | 1849.268 | 34.5421
194.238 | 1850.025 | 34.5573
194.327 | 1851.343 | 34.5745
194.417 | 1852.233 | 34.5915
194.502 | 1852.925 | 34.6052
194.628 | 1854.391 | 34.628
194.7 | 1854.391 | 34.638
194.81 | 1855.988 | 34.6562
194.923 | 1857.438 | 34.6791
195.016 | 1858.212 | 34.6982
195.128 | 1859.184 | 34.7176
195.21 | 1859.81 | 34.7344
195.304 | 1860.963 | 34.7514
195.431 | 1862.281 | 34.7766
195.523 | 1862.858 | 34.7908
195.621 | 1864.258 | 34.8085
195.718 | 1865.246 | 34.8249
195.819 | 1866.218 | 34.8414
195.915 | 1867.536 | 34.8589
196.02 | 1868.294 | 34.8774
196.109 | 1869.282 | 34.8805
196.219 | 1869.875 | 34.8963
196.313 | 1871.506 | 34.91
196.425 | 1872.181 | 34.9283
196.524 | 1873.334 | 34.9467
196.626 | 1873.911 | 34.963
196.708 | 1874.652 | 34.9781
196.812 | 1876.464 | 34.9935
196.908 | 1877.238 | 35.0139
197.026 | 1877.864 | 35.0254
197.116 | 1879.33 | 35.0419
197.212 | 1879.94 | 35.0617
197.307 | 1881.274 | 35.0799
197.404 | 1882.542 | 35.0997
197.512 | 1883.135 | 35.1141
197.619 | 1884.008 | 35.131
197.707 | 1885.458 | 35.1482
197.804 | 1886.216 | 35.1663
197.903 | 1887.385 | 35.0115
198.004 | 1887.929 | 34.7526
198.102 | 1889.082 | 34.7129
198.202 | 1889.84 | 34.717
198.323 | 1891.306 | 34.7263
198.441 | 1892.146 | 34.7392
198.505 | 1893.035 | 34.7551
198.603 | 1893.694 | 34.7691
198.721 | 1895.309 | 34.7846
198.804 | 1896.132 | 34.8
198.905 | 1897.269 | 34.8149
199.004 | 1897.862 | 34.8316
199.11 | 1899.114 | 34.8509
199.218 | 1900.003 | 34.8695
199.326 | 1900.58 | 34.8869
199.413 | 1901.865 | 34.9084
199.51 | 1902.705 | 34.9256
199.608 | 1903.627 | 34.943
199.704 | 1905.242 | 34.9396
199.841 | 1906.049 | 34.9646
199.926 | 1906.79 | 34.9762
200.007 | 1907.976 | 34.9938
200.114 | 1909.228 | 35.0138
200.248 | 1910.035 | 35.0384
200.304 | 1910.875 | 35.0532
200.404 | 1911.452 | 35.0722
200.507 | 1913.099 | 35.0919
200.601 | 1914.054 | 35.1154
200.7 | 1914.516 | 35.1325
200.805 | 1916.245 | 35.1523
200.905 | 1917.135 | 35.1752
201.063 | 1918.321 | 35.202
201.105 | 1918.321 | 35.2138
201.2 | 1919.458 | 35.2341
201.33 | 1921.088 | 35.2567
201.408 | 1921.665 | 35.2714
201.527 | 1923.246 | 35.2981
201.625 | 1923.955 | 35.3184
201.701 | 1924.893 | 35.3347
201.819 | 1926.376 | 35.3557
201.936 | 1926.953 | 35.3783
202.021 | 1927.743 | 35.399
202.102 | 1928.748 | 35.4098
202.217 | 1930.016 | 35.4381
202.336 | 1931.071 | 35.4623
202.404 | 1931.763 | 35.4739
202.528 | 1933.36 | 35.5021
202.628 | 1934.217 | 35.5215
202.711 | 1934.794 | 35.5327
202.832 | 1935.93 | 35.5607
202.942 | 1937.33 | 35.5828
203.027 | 1938.319 | 35.6032
203.138 | 1939.208 | 35.6257
203.204 | 1939.785 | 35.634
203.326 | 1941.366 | 35.6637
203.44 | 1942.223 | 35.6799
203.521 | 1942.816 | 35.6992
203.621 | 1944.414 | 35.7229
203.716 | 1945.237 | 35.7422
203.825 | 1946.308 | 35.7638
203.926 | 1947.148 | 35.7774
204.033 | 1948.021 | 35.7999
204.116 | 1948.729 | 35.8142
204.21 | 1949.915 | 35.8356
204.311 | 1951.464 | 35.8534
204.413 | 1952.172 | 35.8741
204.52 | 1952.864 | 35.8915
204.616 | 1953.836 | 35.9088
204.714 | 1954.956 | 35.9268
204.801 | 1955.631 | 35.9396
204.923 | 1957.328 | 35.9618
205.008 | 1957.954 | 35.9704
205.111 | 1958.959 | 35.9877
205.206 | 1959.783 | 35.9969
205.324 | 1961.347 | 36.0206
205.419 | 1962.286 | 36.0375
205.508 | 1962.962 | 36.0537
205.604 | 1964.065 | 36.0719
205.722 | 1964.856 | 36.0881
205.825 | 1965.927 | 36.1065
205.908 | 1966.635 | 36.1161
206.002 | 1968.414 | 36.14
206.104 | 1968.892 | 36.1583
206.208 | 1969.699 | 36.1738
206.318 | 1971.264 | 36.1931
206.407 | 1972.104 | 36.2025
206.5 | 1972.565 | 36.2208
206.614 | 1973.356 | 36.2351
206.714 | 1974.476 | 36.2571
206.805 | 1976.403 | 36.2729
206.916 | 1976.898 | 36.2916
207.004 | 1978.034 | 36.3075
207.118 | 1978.792 | 36.3244
207.209 | 1980.274 | 36.3416
207.32 | 1980.851 | 36.3608
207.407 | 1981.872 | 36.3794
207.54 | 1983.8 | 36.4061
207.6 | 1983.8 | 36.41
207.733 | 1985.348 | 36.4348
207.8 | 1985.974 | 36.4466
207.908 | 1987.457 | 36.4616
208.032 | 1987.967 | 36.4875
208.111 | 1988.675 | 36.5003
208.211 | 1989.697 | 36.5171
208.314 | 1990.652 | 36.5348
208.446 | 1992.316 | 36.5575
208.517 | 1992.843 | 36.5643
208.609 | 1994.111 | 36.5815
208.738 | 1995.545 | 36.6045
208.816 | 1995.545 | 36.6143
208.926 | 1997.34 | 36.6342
209.015 | 1998.147 | 36.6493
209.124 | 1999.564 | 36.6683
209.226 | 2000.289 | 36.6881
209.306 | 2000.997 | 36.6992
209.438 | 2001.985 | 36.7235
209.503 | 2002.76 | 36.7343
209.625 | 2004.456 | 36.7592
209.728 | 2005.066 | 36.7787
209.824 | 2005.626 | 36.7973
209.906 | 2006.598 | 36.8117
210.031 | 2008.36 | 36.8362
210.132 | 2009.349 | 36.8512
210.224 | 2009.892 | 36.8676
210.303 | 2010.584 | 36.8793
210.429 | 2012.347 | 36.9049
210.5 | 2012.89 | 36.9176
210.601 | 2013.78 | 36.9326
210.719 | 2015.246 | 36.9606
210.82 | 2016.053 | 36.9701
210.929 | 2017.025 | 36.9971
211.005 | 2017.651 | 37.0079
211.111 | 2019.199 | 37.0255
211.201 | 2019.908 | 37.0434
211.316 | 2021.505 | 37.0624
211.415 | 2022.197 | 37.0802
211.524 | 2023.317 | 37.1016
211.601 | 2023.878 | 37.1147
211.72 | 2025.014 | 37.1355
211.813 | 2026.447 | 37.1547
211.92 | 2026.974 | 37.172
212.005 | 2027.749 | 37.1813
212.125 | 2028.869 | 37.2082
212.213 | 2030.483 | 37.2248
212.323 | 2031.142 | 37.2408
212.428 | 2032.377 | 37.2557
212.514 | 2033.185 | 37.2753
212.622 | 2034.272 | 37.2921
212.722 | 2035.079 | 37.3125
212.808 | 2035.886 | 37.3313
212.913 | 2037.303 | 37.3495
213.025 | 2038.11 | 37.3675
213.108 | 2038.769 | 37.3823
213.215 | 2039.938 | 37.4066
213.308 | 2041.223 | 37.4236
213.413 | 2041.783 | 37.4416
213.507 | 2043.414 | 37.4617
213.61 | 2044.254 | 37.4784
213.719 | 2044.814 | 37.4987
213.818 | 2046.264 | 37.5212
213.91 | 2047.417 | 37.5341
214.005 | 2047.911 | 37.5519
214.114 | 2048.652 | 37.5706
214.221 | 2049.641 | 37.5779
214.31 | 2051.453 | 37.5924
214.414 | 2052.194 | 37.6127
214.502 | 2053.166 | 37.631
214.627 | 2053.792 | 37.6484
214.713 | 2055.175 | 37.6697
214.815 | 2055.769 | 37.6853
214.921 | 2057.3 | 37.7051
215.019 | 2058.009 | 37.721
215.12 | 2058.75 | 37.739
215.202 | 2059.738 | 37.7501
215.309 | 2061.155 | 37.7731
215.419 | 2062.028 | 37.7897
215.504 | 2062.572 | 37.8008
215.637 | 2064.367 | 37.829
215.706 | 2064.861 | 37.8403
215.808 | 2065.421 | 37.8572
215.912 | 2067.201 | 37.8728
216.003 | 2068.09 | 37.8904
216.144 | 2069.325 | 37.9125
216.236 | 2069.968 | 37.9279
216.306 | 2071.434 | 37.9418
216.421 | 2071.994 | 37.9632
216.506 | 2072.884 | 37.9781
216.646 | 2074.284 | 38.0045
216.759 | 2074.992 | 38.0229
216.803 | 2075.931 | 38.0354
216.903 | 2077.381 | 38.0533
217.007 | 2077.941 | 38.0708
217.101 | 2079.028 | 38.0935
217.201 | 2080.033 | 38.1106
217.302 | 2080.79 | 38.1244
217.426 | 2082.619 | 38.1502
217.506 | 2082.619 | 38.1614
217.629 | 2084.332 | 38.1905
217.704 | 2085.123 | 38.1984
217.807 | 2086.012 | 38.2177
217.92 | 2087.544 | 38.2419
218.032 | 2088.285 | 38.2563
218.1 | 2089.356 | 38.2707
218.226 | 2090.658 | 38.2935
218.322 | 2091.283 | 38.3092
218.415 | 2091.811 | 38.3181
218.523 | 2093.26 | 38.3443
218.634 | 2093.936 | 38.3549
218.703 | 2094.726 | 38.3614
218.828 | 2096.489 | 38.3773
218.934 | 2097.23 | 38.389
219.027 | 2098.284 | 38.4022
219.11 | 2098.746 | 38.4148
219.225 | 2100.31 | 38.4328
219.327 | 2100.838 | 38.4514
219.401 | 2101.612 | 38.4618
219.522 | 2103.572 | 38.4858
219.624 | 2104.264 | 38.5023
219.715 | 2105.186 | 38.5212
219.82 | 2105.763 | 38.5394
219.904 | 2106.554 | 38.5486
220.014 | 2107.987 | 38.5778
220.124 | 2109.008 | 38.5886
220.226 | 2110.589 | 38.6074
220.301 | 2110.589 | 38.622
220.425 | 2112.27 | 38.6423
220.511 | 2113.505 | 38.6634
220.611 | 2114.279 | 38.6804
220.729 | 2114.872 | 38.6944
220.822 | 2116.388 | 38.7112
220.914 | 2117.129 | 38.7292
221.009 | 2117.607 | 38.7486
221.102 | 2118.43 | 38.7628
221.225 | 2120.308 | 38.7816
221.321 | 2121.28 | 38.7999
221.422 | 2122.087 | 38.8175
221.504 | 2122.73 | 38.8273
221.63 | 2124.212 | 38.8491
221.722 | 2124.822 | 38.8631
221.811 | 2126.436 | 38.8776
221.902 | 2126.897 | 38.8872
222.019 | 2128.001 | 38.9099
222.123 | 2128.709 | 38.9232
222.204 | 2129.582 | 38.9434
222.306 | 2131.246 | 38.9571
222.418 | 2131.839 | 38.9719
222.512 | 2133.453 | 38.987
222.611 | 2134.145 | 39.0021
222.712 | 2135.265 | 39.0192
222.817 | 2135.825 | 39.0355
222.912 | 2137.473 | 39.0483
223.008 | 2138.132 | 39.066
223.105 | 2138.725 | 39.0851
223.211 | 2139.861 | 39.098
223.319 | 2141.261 | 39.1176
223.411 | 2142.102 | 39.1347
223.512 | 2142.777 | 39.1484
223.6 | 2144.325 | 39.1649
223.713 | 2144.951 | 39.1842
223.803 | 2145.709 | 39.1995
223.937 | 2147.719 | 39.2115
224.043 | 2148.328 | 39.2265
224.108 | 2148.328 | 39.2364
224.212 | 2150.206 | 39.2511
224.317 | 2151.112 | 39.2651
224.413 | 2151.689 | 39.2855
224.529 | 2153.615 | 39.3115
224.628 | 2154.324 | 39.3259
224.701 | 2154.999 | 39.3364
224.841 | 2156.004 | 39.3579
224.935 | 2156.778 | 39.3754
225.006 | 2157.668 | 39.3882
225.102 | 2159.035 | 39.4037
225.2 | 2160.007 | 39.4232
225.326 | 2161.572 | 39.4434
225.441 | 2162.099 | 39.4561
225.511 | 2162.791 | 39.4657
225.603 | 2163.812 | 39.4796
225.728 | 2165.262 | 39.4936
225.804 | 2165.904 | 39.5072
225.937 | 2167.37 | 39.5253
226.026 | 2167.881 | 39.5417
226.105 | 2168.573 | 39.5526
226.2 | 2169.775 | 39.5715
226.321 | 2171.208 | 39.5886
226.415 | 2171.818 | 39.6012
226.53 | 2173.465 | 39.6221
226.639 | 2174.206 | 39.6387
226.739 | 2175.03 | 39.6569
226.8 | 2176.084 | 39.6654
226.908 | 2176.759 | 39.6674
227 | 2177.764 | 39.6816
227.132 | 2179.247 | 39.6984
227.214 | 2179.79 | 39.7092
227.336 | 2180.943 | 39.7334
227.41 | 2181.734 | 39.7459
227.526 | 2183.316 | 39.7683
227.632 | 2184.139 | 39.786
227.729 | 2184.913 | 39.8027
227.822 | 2186.281 | 39.8207
227.916 | 2186.709 | 39.8264
228.015 | 2188.455 | 39.8491
228.136 | 2189.147 | 39.8642
228.22 | 2189.74 | 39.8767
228.326 | 2191.387 | 39.897
228.413 | 2192.128 | 39.9118
228.506 | 2192.903 | 39.9228
228.618 | 2193.94 | 39.9386
228.712 | 2195.242 | 39.9567
228.812 | 2196.477 | 39.9745
228.923 | 2197.153 | 39.9897
229.031 | 2197.713 | 40.0065
229.113 | 2198.668 | 40.022
229.218 | 2200.348 | 40.0398
229.312 | 2200.908 | 40.0588
229.423 | 2202.292 | 40.0718
229.533 | 2203.198 | 40.0923
229.611 | 2204.45 | 40.1091
229.738 | 2205.125 | 40.1272
229.809 | 2205.735 | 40.1427
229.927 | 2207.333 | 40.1619
230.016 | 2208.288 | 40.1794
230.11 | 2208.914 | 40.1946
230.207 | 2210.215 | 40.2116
230.318 | 2210.825 | 40.2271
230.413 | 2212.489 | 40.2487
230.525 | 2213.164 | 40.2624
230.605 | 2214.416 | 40.2783
230.703 | 2214.877 | 40.2993
230.808 | 2215.635 | 40.3131
230.913 | 2217.282 | 40.333
231.006 | 2217.875 | 40.3518
231.105 | 2218.995 | 40.3557
231.223 | 2219.786 | 40.3749
231.314 | 2221.219 | 40.3936
231.415 | 2222.191 | 40.4071
231.532 | 2223.015 | 40.4242
231.604 | 2224.069 | 40.4401
231.717 | 2224.744 | 40.4546
231.8 | 2226.391 | 40.4732
231.902 | 2227.182 | 40.4933
232.009 | 2228.434 | 40.489
232.109 | 2229.241 | 40.5068
232.223 | 2229.867 | 40.5204
232.311 | 2230.888 | 40.541
232.422 | 2232.256 | 40.5582
232.511 | 2233.079 | 40.5729
232.614 | 2233.771 | 40.5958
232.741 | 2235.468 | 40.6132
232.801 | 2236.176 | 40.6247
232.922 | 2236.72 | 40.6443
233.017 | 2237.873 | 40.6574
233.104 | 2238.68 | 40.6771
233.209 | 2240.08 | 40.6924
233.327 | 2241.414 | 40.7163
233.401 | 2241.991 | 40.726
233.527 | 2242.913 | 40.7488
233.626 | 2243.605 | 40.7603
233.705 | 2244.61 | 40.7687
233.845 | 2246.257 | 40.7934
233.915 | 2246.817 | 40.8065
234.032 | 2248.481 | 40.831
234.137 | 2249.222 | 40.844
234.221 | 2249.865 | 40.8578
234.327 | 2251.644 | 40.8809
234.44 | 2252.286 | 40.8992
234.504 | 2252.286 | 40.9117
234.633 | 2254.263 | 40.9373
234.715 | 2254.823 | 40.9508
234.837 | 2255.927 | 40.973
234.907 | 2256.718 | 40.9861
235.005 | 2257.871 | 41.0034
235.13 | 2259.188 | 41.0277
235.23 | 2260.325 | 41.0433
235.306 | 2260.786 | 41.0533
235.447 | 2262.005 | 41.077
235.518 | 2263.504 | 41.0948
235.637 | 2264.163 | 41.111
235.707 | 2264.74 | 41.1267
235.824 | 2266.37 | 41.1483
235.901 | 2266.832 | 41.1587
236.019 | 2268.232 | 41.186
236.124 | 2269.566 | 41.2011
236.235 | 2270.225 | 41.2224
236.314 | 2271.493 | 41.2359
236.413 | 2272.152 | 41.2546
236.5 | 2272.729 | 41.268
236.632 | 2274.228 | 41.2903
236.716 | 2274.837 | 41.3067
236.837 | 2276.238 | 41.326
236.924 | 2277.209 | 41.3439
237.002 | 2277.704 | 41.3552
237.132 | 2279.137 | 41.3832
237.22 | 2279.829 | 41.4004
237.32 | 2281.163 | 41.4184
237.42 | 2281.888 | 41.4361
237.524 | 2282.958 | 41.4544
237.617 | 2284.309 | 41.4713
237.701 | 2284.869 | 41.486
237.828 | 2285.973 | 41.5113
237.925 | 2287.291 | 41.5291
238.012 | 2288.427 | 41.5468
238.108 | 2289.07 | 41.5602
238.228 | 2289.844 | 41.583
238.324 | 2290.618 | 41.5995
238.408 | 2291.59 | 41.6106
238.512 | 2293.27 | 41.6351
238.604 | 2293.83 | 41.6022
238.719 | 2295.247 | 41.6147
238.81 | 2296.235 | 41.6357
238.924 | 2296.878 | 41.6529
239.015 | 2297.899 | 41.6698
239.111 | 2299.448 | 41.6886
239.216 | 2300.172 | 41.7015
239.32 | 2300.864 | 41.719
239.401 | 2302.363 | 41.7352
239.502 | 2303.137 | 41.7562
239.619 | 2303.73 | 41.7728
239.709 | 2305.246 | 41.7912
239.804 | 2305.806 | 41.8053
239.901 | 2307.173 | 41.8247
240.012 | 2307.733 | 41.8419
240.12 | 2308.738 | 41.8576
240.205 | 2309.842 | 41.8725
240.301 | 2311.16 | 41.8868
240.451 | 2312.296 | 41.9087
240.506 | 2312.84 | 41.917
240.605 | 2313.812 | 41.9355
240.701 | 2315.146 | 41.9476
240.806 | 2315.805 | 41.964
240.908 | 2317.205 | 41.9755
241 | 2317.716 | 41.9873
241.105 | 2319.083 | 42.0122
241.213 | 2319.725 | 42.0269
241.301 | 2320.747 | 42.0429
241.442 | 2321.966 | 42.0649
241.513 | 2322.756 | 42.0776
241.609 | 2323.926 | 42.095
241.713 | 2325.178 | 42.1104
241.849 | 2326.001 | 42.1324
241.912 | 2326.842 | 42.1462
242.031 | 2328.621 | 42.1689
242.136 | 2329.214 | 42.1886
242.202 | 2329.708 | 42.1994
242.304 | 2331.091 | 42.2176
242.412 | 2331.717 | 42.2376
242.502 | 2332.772 | 42.2507
242.623 | 2334.633 | 42.2734
242.711 | 2334.633 | 42.2812
242.822 | 2336.214 | 42.3015
242.953 | 2337.022 | 42.3168
243.033 | 2338.669 | 42.3309
243.123 | 2339.229 | 42.3453
243.233 | 2339.888 | 42.3596
243.334 | 2341.206 | 42.376
243.442 | 2342.194 | 42.3929
243.536 | 2343.66 | 42.4081
243.621 | 2344.237 | 42.4303
243.729 | 2345.34 | 42.4435
243.832 | 2346.114 | 42.4626
243.923 | 2347.004 | 42.4803
244.035 | 2348.388 | 42.4972
244.122 | 2349.244 | 42.5139
244.242 | 2349.969 | 42.5308
244.338 | 2350.743 | 42.5488
244.408 | 2351.715 | 42.5626
244.523 | 2353.214 | 42.5849
244.614 | 2354.466 | 42.6035
244.715 | 2355.158 | 42.6221
244.833 | 2356.393 | 42.641
244.94 | 2357.069 | 42.6571
245.026 | 2357.958 | 42.6749
245.119 | 2358.601 | 42.6918
245.204 | 2359.49 | 42.7027
245.316 | 2361.17 | 42.7273
245.401 | 2361.978 | 42.7354
245.513 | 2363.262 | 42.7593
245.619 | 2363.757 | 42.7759
245.717 | 2365.14 | 42.7935
245.825 | 2366.03 | 42.811
245.914 | 2367.463 | 42.8309
246.009 | 2368.138 | 42.8519
246.101 | 2368.534 | 42.8606
246.223 | 2370.263 | 42.8865
246.315 | 2370.906 | 42.9037
246.434 | 2372.174 | 42.9211
246.518 | 2373.492 | 42.9397
246.613 | 2374.101 | 42.9571
246.72 | 2375.007 | 42.9735
246.819 | 2375.551 | 42.9897
246.905 | 2377.182 | 43.0056
247.016 | 2377.808 | 43.0238
247.12 | 2378.895 | 43.0404
247.211 | 2380.443 | 43.0558
247.304 | 2380.855 | 43.0723
247.403 | 2382.338 | 43.0929
247.511 | 2382.881 | 43.1123
247.611 | 2384.249 | 43.1309
247.72 | 2384.825 | 43.1464
247.802 | 2386.011 | 43.1661
247.919 | 2387.23 | 43.1813
248.003 | 2388.037 | 43.1994
248.105 | 2389.19 | 43.2119
248.218 | 2389.8 | 43.2288
248.306 | 2390.821 | 43.2475
248.405 | 2392.419 | 43.2655
248.505 | 2392.864 | 43.2804
248.602 | 2394.165 | 43.2986
248.73 | 2395.318 | 43.3219
248.809 | 2396.043 | 43.3332
248.904 | 2397.361 | 43.3534
249.001 | 2398.119 | 43.3702
249.109 | 2399.42 | 43.384
249.215 | 2400.194 | 43.4025
249.305 | 2401.034 | 43.4188
249.45 | 2402.27 | 43.4463
249.541 | 2403.011 | 43.4628
249.601 | 2403.785 | 43.4735
249.704 | 2405.202 | 43.4922
249.814 | 2405.762 | 43.5073
249.911 | 2406.931 | 43.5247
250.024 | 2408.249 | 43.5489
250.123 | 2408.826 | 43.5586
250.234 | 2410.457 | 43.5797
250.345 | 2411.231 | 43.5975
250.449 | 2411.956 | 43.6175
250.502 | 2412.829 | 43.6263
250.612 | 2413.619 | 43.6429
250.707 | 2414.739 | 43.661
250.835 | 2416.255 | 43.6847
250.919 | 2416.831 | 43.691
251.025 | 2417.869 | 43.7111
251.127 | 2419.582 | 43.7293
251.206 | 2419.582 | 43.7421
251.33 | 2421.296 | 43.7553
251.404 | 2421.987 | 43.7729
251.522 | 2423.536 | 43.7877
251.606 | 2423.536 | 43.7979
251.7 | 2424.952 | 43.8167
251.831 | 2426.303 | 43.8374
251.926 | 2427.572 | 43.8529
252.026 | 2428.247 | 43.8694
252.122 | 2429.334 | 43.8871
252.244 | 2429.944 | 43.9035
252.321 | 2430.8 | 43.9195
252.425 | 2432.546 | 43.9347
252.531 | 2433.205 | 43.9543
252.613 | 2433.782 | 43.9649
252.734 | 2434.902 | 43.986
252.823 | 2436.368 | 44.0038
252.908 | 2436.928 | 44.0132
253.015 | 2437.916 | 44.0318
253.114 | 2439.267 | 44.0489
253.223 | 2439.844 | 44.0614
253.317 | 2440.684 | 44.0711
253.423 | 2442.232 | 44.0939
253.525 | 2443.221 | 44.1072
253.615 | 2443.748 | 44.1283
253.713 | 2444.473 | 44.1432
253.815 | 2446.449 | 44.1605
253.933 | 2447.125 | 44.1753
254.008 | 2447.685 | 44.19
254.124 | 2449.283 | 44.2054
254.211 | 2450.09 | 44.2254
254.327 | 2450.88 | 44.2412
254.409 | 2451.918 | 44.2566
254.525 | 2453.269 | 44.2749
254.622 | 2453.977 | 44.2937
254.715 | 2455.279 | 44.3047
254.807 | 2456.514 | 44.3216
254.926 | 2457.288 | 44.3356
255.022 | 2457.997 | 44.3502
255.108 | 2458.54 | 44.362
255.217 | 2460.319 | 44.3825
255.314 | 2461.126 | 44.3968
255.412 | 2462.444 | 44.4184
255.51 | 2463.12 | 44.4352
255.622 | 2463.828 | 44.4537
255.712 | 2464.833 | 44.4703
255.804 | 2466.151 | 44.4883
255.922 | 2466.727 | 44.5066
256.007 | 2467.847 | 44.5241
256.125 | 2469.264 | 44.5394
256.213 | 2469.923 | 44.554
256.303 | 2470.631 | 44.5692
256.406 | 2472.344 | 44.5865
256.502 | 2472.987 | 44.6045
256.621 | 2473.761 | 44.6218
256.708 | 2475.392 | 44.6338
256.806 | 2475.869 | 44.6533
256.912 | 2476.66 | 44.6684
257.009 | 2478.027 | 44.6843
257.104 | 2479.049 | 44.7018
257.207 | 2479.938 | 44.7211
257.346 | 2481.289 | 44.7459
257.432 | 2482.607 | 44.7605
257.541 | 2483.101 | 44.779
257.606 | 2483.76 | 44.7917
257.702 | 2485.308 | 44.8063
257.838 | 2485.901 | 44.8261
257.903 | 2486.675 | 44.8402
258 | 2487.334 | 44.8554
258.1 | 2488.339 | 44.869
258.229 | 2490.234 | 44.8986
258.328 | 2491.387 | 44.9176
258.43 | 2491.881 | 44.9326
258.539 | 2493.248 | 44.9454
258.629 | 2494.269 | 44.9645
258.734 | 2494.862 | 44.9821
258.842 | 2496.279 | 45.0007
258.935 | 2497.284 | 45.0137
259.004 | 2497.762 | 45.029
259.129 | 2499.392 | 45.0501
259.23 | 2499.87 | 45.0673
259.339 | 2501.237 | 45.0823
259.436 | 2502.127 | 45.101
259.507 | 2502.67 | 45.114
259.629 | 2504.301 | 45.1356
259.702 | 2504.944 | 45.1422
259.81 | 2505.652 | 45.1614
259.921 | 2507.184 | 45.1858
260.035 | 2508.172 | 45.199
260.14 | 2509.408 | 45.2176
260.227 | 2510.264 | 45.2357
260.328 | 2511.384 | 45.2515
260.422 | 2512.224 | 45.2684
260.532 | 2513.361 | 45.29
260.613 | 2514.251 | 45.2981
260.726 | 2515.371 | 45.3223
260.803 | 2515.848 | 45.3312
260.919 | 2517.265 | 45.3541
261.022 | 2517.776 | 45.369
261.133 | 2518.929 | 45.3813
261.216 | 2519.637 | 45.3943
261.327 | 2521.416 | 45.4208
261.44 | 2522.223 | 45.4362
261.531 | 2522.882 | 45.4519
261.602 | 2523.656 | 45.4604
261.719 | 2524.892 | 45.4827
261.836 | 2526.177 | 45.5015
261.933 | 2527.083 | 45.5178
262.001 | 2527.659 | 45.5268
262.11 | 2528.812 | 45.552
262.213 | 2530.262 | 45.5673
262.323 | 2530.839 | 45.5877
262.427 | 2531.942 | 45.6046
262.509 | 2532.618 | 45.6213
262.609 | 2534.397 | 45.6443
262.711 | 2535.187 | 45.6608
262.828 | 2535.797 | 45.6811
262.909 | 2536.587 | 45.7005
263.008 | 2538.399 | 45.7183
263.108 | 2538.877 | 45.7334
263.217 | 2540.179 | 45.7514
263.315 | 2540.788 | 45.7671
263.416 | 2542.188 | 45.7874
263.518 | 2543.16 | 45.8014
263.605 | 2544.132 | 45.8216
263.727 | 2544.923 | 45.8366
263.819 | 2545.746 | 45.8554
263.903 | 2547.344 | 45.8706
264.019 | 2547.822 | 45.8871
264.107 | 2548.662 | 45.906
264.218 | 2550.194 | 45.9216
264.315 | 2550.902 | 45.9433
264.409 | 2552.187 | 45.9605
264.5 | 2553.439 | 45.9772
264.616 | 2554.18 | 45.9932
264.713 | 2555.169 | 46.0103
264.804 | 2556.009 | 46.0254
264.901 | 2557.096 | 46.0401
265.012 | 2557.722 | 46.0593
265.11 | 2559.237 | 46.0768
265.218 | 2559.764 | 46.0952
265.353 | 2561.527 | 46.1153
265.416 | 2562.186 | 46.128
265.538 | 2563.257 | 46.148
265.603 | 2564.163 | 46.1614
265.732 | 2565.415 | 46.1823
265.804 | 2566.024 | 46.193
265.916 | 2567.177 | 46.2101
266.049 | 2567.968 | 46.2369
266.105 | 2568.824 | 46.2447
266.251 | 2570.241 | 46.2714
266.318 | 2570.768 | 46.2787
266.41 | 2571.806 | 46.2999
266.504 | 2572.432 | 46.3147
266.641 | 2574.211 | 46.3383
266.731 | 2574.886 | 46.3569
266.801 | 2576.303 | 46.3676
266.93 | 2577.258 | 46.3919
267.037 | 2578.362 | 46.4092
267.105 | 2578.362 | 46.4185
267.203 | 2580.009 | 46.4394
267.323 | 2581.195 | 46.4583
267.417 | 2582.003 | 46.471
267.523 | 2583.189 | 46.497
267.619 | 2583.782 | 46.5076
267.7 | 2584.819 | 46.5254
267.84 | 2586.187 | 46.5494
267.941 | 2586.977 | 46.5647
268.013 | 2587.719 | 46.5784
268.105 | 2588.773 | 46.5947
268.233 | 2590.074 | 46.6171
268.317 | 2590.634 | 46.6266
268.422 | 2592.314 | 46.6501
268.532 | 2592.907 | 46.6672
268.625 | 2594.242 | 46.6825
268.723 | 2594.835 | 46.7013
268.819 | 2596.449 | 46.7197
268.926 | 2597.124 | 46.7359
269.005 | 2597.701 | 46.7453
269.101 | 2598.656 | 46.7641
269.216 | 2600.452 | 46.7802
269.323 | 2601.21 | 46.7979
269.417 | 2601.984 | 46.813
269.533 | 2603.153 | 46.8329
269.615 | 2604.438 | 46.8511
269.715 | 2605.13 | 46.8684
269.801 | 2605.591 | 46.8785
269.933 | 2607.156 | 46.9038
270.025 | 2607.799 | 46.9167
270.123 | 2608.556 | 46.9378
270.215 | 2609.528 | 46.9563
270.327 | 2611.291 | 46.9746
270.418 | 2612.263 | 46.9892
270.525 | 2613.07 | 47.0075
270.607 | 2613.696 | 47.0233
270.713 | 2614.734 | 47.0431
270.822 | 2616.233 | 47.0583
270.924 | 2617.007 | 47.0739
271.047 | 2618.242 | 47.092
271.127 | 2619.033 | 47.1063
271.218 | 2619.774 | 47.1236
271.317 | 2621.273 | 47.1374
271.402 | 2621.833 | 47.1505
271.522 | 2622.97 | 47.1704
271.626 | 2623.695 | 47.1855
271.705 | 2625.358 | 47.2058
271.808 | 2626.347 | 47.2171
271.904 | 2626.841 | 47.2353
272.024 | 2628.258 | 47.2525
272.121 | 2629.23 | 47.2677
272.213 | 2630.086 | 47.2833
272.32 | 2630.794 | 47.2997
272.411 | 2631.799 | 47.3164
272.511 | 2633.447 | 47.3354
272.605 | 2634.171 | 47.3504
272.715 | 2634.682 | 47.366
272.822 | 2636.23 | 47.3817
272.924 | 2637.071 | 47.3965
273.02 | 2638.075 | 47.4131
273.101 | 2639.294 | 47.4285
273.212 | 2639.805 | 47.4439
273.308 | 2640.546 | 47.4629
273.406 | 2642.325 | 47.4809
273.51 | 2643.1 | 47.4956
273.599 | 2643.857 | 47.5131
273.706 | 2644.533 | 47.5218
273.816 | 2645.817 | 47.5443
273.931 | 2647.3 | 47.5679
274 | 2648.107 | 47.5808
274.128 | 2649.26 | 47.5996
274.215 | 2649.689 | 47.6115
274.311 | 2650.446 | 47.6302
274.402 | 2652.127 | 47.6461
274.5 | 2652.588 | 47.6616
274.607 | 2653.856 | 47.677
274.706 | 2654.96 | 47.6896
274.827 | 2656.245 | 47.7159
274.926 | 2657.546 | 47.7285
275.038 | 2658.221 | 47.7442
275.111 | 2658.666 | 47.754
275.243 | 2660.231 | 47.7743
275.308 | 2660.89 | 47.7854
275.432 | 2662.323 | 47.8044
275.504 | 2663.295 | 47.8154
275.601 | 2663.987 | 47.8308
275.727 | 2665.189 | 47.8472
275.822 | 2665.667 | 47.8584
275.91 | 2666.705 | 47.8759
276 | 2667.413 | 47.8877
276.139 | 2669.209 | 47.9111
276.205 | 2669.851 | 47.9206
276.34 | 2671.416 | 47.9373
276.443 | 2672.124 | 47.9534
276.524 | 2673.557 | 47.9692
276.622 | 2674.216 | 47.9864
276.701 | 2674.743 | 47.9982
276.807 | 2675.666 | 48.0123
276.934 | 2677.346 | 48.0293
277.004 | 2677.346 | 48.0402
277.102 | 2679.026 | 48.0557
277.224 | 2679.718 | 48.0748
277.302 | 2680.542 | 48.0818
277.427 | 2682.354 | 48.1027
277.518 | 2683.095 | 48.1187
277.612 | 2683.705 | 48.1283
277.701 | 2684.627 | 48.1404
277.828 | 2685.994 | 48.1409
277.916 | 2687.427 | 48.155
278.04 | 2688.202 | 48.1703
278.116 | 2689.239 | 48.1796
278.233 | 2690.178 | 48.1963
278.318 | 2690.788 | 48.2116
278.414 | 2692.435 | 48.2247
278.532 | 2693.094 | 48.2394
278.601 | 2693.621 | 48.2507
278.712 | 2695.433 | 48.2683
278.825 | 2696.108 | 48.2836
278.915 | 2697.212 | 48.2958
279.015 | 2697.657 | 48.308
279.121 | 2699.485 | 48.3208
279.225 | 2700.111 | 48.3353
279.313 | 2701.231 | 48.3493
279.423 | 2701.791 | 48.3629
279.51 | 2702.681 | 48.3766
279.627 | 2704.098 | 48.3921
279.715 | 2705.201 | 48.4042
279.806 | 2705.696 | 48.4227
279.924 | 2707.26 | 48.4346
280.02 | 2707.936 | 48.4485
280.11 | 2709.369 | 48.4637
280.207 | 2710.176 | 48.4749
280.325 | 2710.72 | 48.4921
280.406 | 2711.56 | 48.5039
280.504 | 2713.339 | 48.5222
280.621 | 2713.817 | 48.5352
280.712 | 2714.838 | 48.5532
280.822 | 2715.546 | 48.568
280.907 | 2717.325 | 48.5831
281.004 | 2717.836 | 48.598
281.116 | 2719.17 | 48.617
281.201 | 2719.961 | 48.6343
281.308 | 2721.377 | 48.6493
281.404 | 2721.839 | 48.6606
281.511 | 2723.041 | 48.6777
281.621 | 2723.964 | 48.6933
281.7 | 2725.1 | 48.7074
281.804 | 2725.776 | 48.7261
281.908 | 2726.797 | 48.7354
282.001 | 2728.263 | 48.7521
282.105 | 2728.84 | 48.7672
282.235 | 2730.652 | 48.7891
282.311 | 2730.652 | 48.7946
282.439 | 2732.068 | 48.8139
282.515 | 2732.661 | 48.8221
282.611 | 2733.435 | 48.8378
282.7 | 2735.099 | 48.8505
282.83 | 2736.302 | 48.872
282.914 | 2736.961 | 48.8822
283.044 | 2737.982 | 48.8997
283.114 | 2738.756 | 48.9067
283.21 | 2739.876 | 48.9254
283.314 | 2741.145 | 48.939
283.43 | 2741.935 | 48.9576
283.501 | 2742.561 | 48.9627
283.604 | 2743.747 | 48.9771
283.728 | 2745.23 | 48.9935
283.804 | 2745.922 | 49.0015
283.938 | 2746.943 | 49.0229
284.03 | 2748.393 | 49.0401
284.103 | 2748.953 | 49.0521
284.242 | 2750.386 | 49.0686
284.323 | 2751.226 | 49.0851
284.439 | 2752.198 | 49.0968
284.506 | 2752.857 | 49.1101
284.641 | 2754.405 | 49.1322
284.724 | 2755.245 | 49.1503
284.801 | 2756.003 | 49.1561
284.935 | 2757.189 | 49.1785
285.022 | 2757.815 | 49.1933
285.137 | 2759.363 | 49.2107
285.23 | 2760.203 | 49.2243
285.32 | 2761.488 | 49.2393
285.431 | 2762.164 | 49.257
285.514 | 2762.74 | 49.2648
285.621 | 2763.91 | 49.2852
285.72 | 2765.458 | 49.3039
285.831 | 2766.199 | 49.3183
285.915 | 2766.727 | 49.3274
286.021 | 2767.781 | 49.3517
286.104 | 2768.489 | 49.3598
286.231 | 2770.12 | 49.3824
286.314 | 2771.454 | 49.3997
286.416 | 2772.228 | 49.4153
286.52 | 2773.497 | 49.4297
286.619 | 2774.189 | 49.439
286.715 | 2774.897 | 49.458
286.814 | 2776.215 | 49.4737
286.92 | 2777.516 | 49.4888
287 | 2777.516 | 49.5017
287.122 | 2779.18 | 49.5209
287.22 | 2779.723 | 49.5341
287.321 | 2780.481 | 49.5516
287.414 | 2782.441 | 49.5698
287.526 | 2783.15 | 49.5797
287.611 | 2783.71 | 49.6004
287.708 | 2785.341 | 49.6131
287.813 | 2786.082 | 49.6302
287.909 | 2787.054 | 49.6481
288.023 | 2788.042 | 49.6634
288.107 | 2789.36 | 49.6815
288.201 | 2789.788 | 49.6943
288.309 | 2791.403 | 49.7137
288.416 | 2792.111 | 49.7311
288.522 | 2792.786 | 49.7465
288.605 | 2794.335 | 49.7627
288.722 | 2795.224 | 49.7779
288.806 | 2796.147 | 49.7943
288.908 | 2797.036 | 49.8072
289.022 | 2798.206 | 49.8231
289.12 | 2798.881 | 49.8408
289.222 | 2799.672 | 49.854
289.306 | 2800.677 | 49.8694
289.402 | 2801.632 | 49.8849
289.52 | 2803.213 | 49.8976
289.606 | 2803.823 | 49.9169
289.722 | 2804.96 | 49.9321
289.801 | 2806.244 | 49.9478
289.911 | 2807.035 | 49.9638
290.018 | 2807.925 | 49.9767
290.103 | 2808.468 | 49.9878
290.25 | 2810.264 | 50.0144
290.311 | 2810.939 | 50.0209
290.403 | 2812.01 | 50.0396
290.508 | 2812.768 | 50.0568
290.605 | 2814.3 | 50.0712
290.729 | 2815.568 | 50.0901
290.841 | 2816.672 | 50.1096
290.905 | 2817.149 | 50.1199
291.008 | 2818.022 | 50.1377
291.114 | 2819.142 | 50.1511
291.246 | 2820.46 | 50.1745
291.303 | 2820.46 | 50.1859
291.429 | 2822.256 | 50.209
291.541 | 2823.244 | 50.223
291.604 | 2823.821 | 50.2342
291.732 | 2824.875 | 50.2557
291.814 | 2825.583 | 50.2639
291.909 | 2826.736 | 50.2827
292.025 | 2828.219 | 50.3063
292.118 | 2828.746 | 50.3188
292.213 | 2829.751 | 50.3309
292.332 | 2831.398 | 50.3558
292.437 | 2832.139 | 50.373
292.522 | 2832.782 | 50.3842
292.627 | 2834.544 | 50.4076
292.742 | 2835.203 | 50.42
292.825 | 2836.208 | 50.4382
292.901 | 2836.801 | 50.4409
293.042 | 2838.399 | 50.4532
293.143 | 2839.206 | 50.4658
293.223 | 2840.507 | 50.483
293.324 | 2841.183 | 50.4985
293.419 | 2842.6 | 50.5114
293.526 | 2843.143 | 50.5276
293.619 | 2844.181 | 50.5468
293.738 | 2844.939 | 50.5585
293.827 | 2845.993 | 50.5742
293.922 | 2846.668 | 50.5909
294.03 | 2847.475 | 50.605
294.124 | 2849.32 | 50.6212
294.216 | 2849.864 | 50.6398
294.315 | 2851.396 | 50.6507
294.419 | 2852.137 | 50.6683
294.503 | 2852.928 | 50.6747
294.624 | 2853.817 | 50.6973
294.705 | 2854.476 | 50.7058
294.827 | 2856.272 | 50.7268
294.933 | 2857.128 | 50.7471
295.019 | 2858.265 | 50.7629
295.111 | 2858.842 | 50.777
295.204 | 2859.517 | 50.7855
295.323 | 2861.214 | 50.8098
295.429 | 2862.087 | 50.82
295.515 | 2863.207 | 50.8345
295.623 | 2863.816 | 50.85
295.7 | 2864.656 | 50.8598
295.81 | 2866.386 | 50.8832
295.923 | 2867.094 | 50.8944
296.005 | 2867.638 | 50.904
296.128 | 2868.775 | 50.9235
296.211 | 2869.549 | 50.9412
296.306 | 2871.311 | 50.9548
296.417 | 2872.135 | 50.9699
296.531 | 2873.107 | 50.9863
296.627 | 2873.98 | 51.0001
296.719 | 2874.705 | 51.0112
296.81 | 2876.187 | 51.0267
296.919 | 2876.747 | 51.0425
297.015 | 2877.917 | 51.0638
297.111 | 2879.383 | 51.0764
297.204 | 2880.124 | 51.0893
297.319 | 2880.734 | 51.1016
297.408 | 2881.804 | 51.119
297.518 | 2883.172 | 51.1321
297.619 | 2883.863 | 51.1491
297.702 | 2884.605 | 51.1619
297.813 | 2885.544 | 51.1745
297.91 | 2887.191 | 51.1928
298.019 | 2887.982 | 51.2042
298.122 | 2889.201 | 51.2242
298.2 | 2889.761 | 51.2409
298.317 | 2891.161 | 51.2537
298.408 | 2891.984 | 51.2703
298.5 | 2893.236 | 51.2823
298.6 | 2893.928 | 51.2991
298.718 | 2894.587 | 51.315
298.804 | 2895.477 | 51.3291
298.929 | 2897.239 | 51.35
299.002 | 2898.079 | 51.3591
299.114 | 2898.656 | 51.3732
299.214 | 2899.71 | 51.3908
299.312 | 2900.418 | 51.4055
299.442 | 2902.197 | 51.4219
299.535 | 2902.856 | 51.437
299.614 | 2903.614 | 51.4481
299.704 | 2904.602 | 51.4606
299.842 | 2906.217 | 51.4831
299.927 | 2907.518 | 51.4936
300.044 | 2908.161 | 51.5107
300.103 | 2908.721 | 51.5191
300.226 | 2910.203 | 51.5357
300.337 | 2911.027 | 51.5512
300.42 | 2911.636 | 51.5607
300.509 | 2912.691 | 51.5752
300.601 | 2914.074 | 51.5875
300.71 | 2914.651 | 51.5995
300.804 | 2915.804 | 51.6138
300.9 | 2917.072 | 51.635
301.012 | 2917.715 | 51.6467
301.112 | 2919.098 | 51.6617
301.203 | 2919.807 | 51.6776
301.328 | 2920.927 | 51.6976
301.411 | 2921.569 | 51.7044
301.537 | 2923.184 | 51.7253
301.603 | 2923.81 | 51.7326
301.718 | 2924.897 | 51.7554
301.808 | 2925.572 | 51.7624
301.92 | 2927.137 | 51.7813
302.035 | 2928.158 | 51.7962
302.128 | 2929.377 | 51.809
302.239 | 2930.201 | 51.8253
302.316 | 2931.206 | 51.84
302.401 | 2931.782 | 51.845
302.537 | 2933.347 | 51.8623
302.617 | 2934.105 | 51.8796
302.702 | 2934.813 | 51.8898
302.82 | 2936.279 | 51.908
302.93 | 2937.087 | 51.9249
303.013 | 2938.338 | 51.9365
303.137 | 2938.882 | 51.9505
303.221 | 2940.282 | 51.9668
303.33 | 2940.908 | 51.9775
303.425 | 2941.847 | 51.9934
303.514 | 2943.214 | 52.0099
303.621 | 2943.758 | 52.0204
303.73 | 2945.191 | 52.036
303.812 | 2946.081 | 52.0487
303.919 | 2946.69 | 52.0614
304.02 | 2948.436 | 52.0709
304.119 | 2949.112 | 52.0805
304.208 | 2950.331 | 52.0969
304.31 | 2951.171 | 52.1102
304.433 | 2951.747 | 52.1288
304.518 | 2952.9 | 52.1413
304.608 | 2954.366 | 52.1578
304.708 | 2955.042 | 52.1737
304.827 | 2956.228 | 52.1864
304.917 | 2956.903 | 52.2021
305.015 | 2958.204 | 52.218
305.124 | 2958.797 | 52.2316
305.214 | 2959.852 | 52.2459
305.306 | 2961.12 | 52.2596
305.427 | 2961.845 | 52.2753
305.517 | 2962.866 | 52.2915
305.61 | 2964.151 | 52.3059
305.716 | 2964.711 | 52.3177
305.805 | 2965.584 | 52.3356
305.907 | 2966.309 | 52.3519
306.007 | 2968.137 | 52.3677
306.116 | 2968.73 | 52.3515
306.224 | 2969.669 | 52.3626
306.317 | 2970.806 | 52.3741
306.401 | 2971.448 | 52.3825
306.502 | 2973.063 | 52.3982
306.621 | 2973.656 | 52.4095
306.708 | 2975.155 | 52.3823
306.805 | 2976.308 | 52.3933
306.901 | 2977.082 | 52.4034
307.009 | 2978.334 | 52.4155
307.107 | 2979.158 | 52.431
307.218 | 2979.767 | 52.4405
307.303 | 2980.887 | 52.4315
307.42 | 2982.139 | 52.4354
307.509 | 2982.979 | 52.4462
307.612 | 2983.671 | 52.4555
307.748 | 2985.22 | 52.4799
307.803 | 2985.911 | 52.4842
307.915 | 2986.62 | 52.4994
308.002 | 2988.316 | 52.5146
308.127 | 2989.206 | 52.5276
308.2 | 2989.848 | 52.5385
308.328 | 2991.331 | 52.5566
308.444 | 2991.874 | 52.5688
308.514 | 2992.698 | 52.5766
308.604 | 2993.752 | 52.5888
308.737 | 2995.153 | 52.6059
308.812 | 2995.647 | 52.6189
308.908 | 2996.372 | 52.6331
309.027 | 2998.216 | 52.6484
309.129 | 2999.304 | 52.6613
309.247 | 2999.913 | 52.6742
309.309 | 3001.05 | 52.6877
309.403 | 3001.84 | 52.6985
309.5 | 3002.961 | 52.7115
309.629 | 3003.899 | 52.7312
309.701 | 3004.542 | 52.7364
309.804 | 3005.448 | 52.7523
309.923 | 3007.112 | 52.7709
310.018 | 3008.429 | 52.7839
310.138 | 3009.105 | 52.7996
310.208 | 3009.665 | 52.8071
310.302 | 3010.818 | 52.823
310.402 | 3011.444 | 52.8383
310.538 | 3013.091 | 52.8556
310.61 | 3013.668 | 52.8658
310.722 | 3015.282 | 52.8855
310.821 | 3015.859 | 52.9005
310.941 | 3017.16 | 52.915
311.048 | 3018.198 | 52.9307
311.133 | 3019.12 | 52.9453
311.218 | 3020.125 | 52.9579
311.317 | 3021.41 | 52.9721
311.415 | 3022.102 | 52.9848
311.519 | 3023.436 | 52.9965
311.618 | 3024.26 | 53.0142
311.715 | 3024.853 | 53.0259
311.835 | 3026.121 | 53.0351
311.913 | 3027.159 | 53.0514
312.025 | 3027.735 | 53.0643
312.11 | 3028.51 | 53.0703
312.217 | 3030.124 | 53.0893
312.321 | 3030.766 | 53.1035
312.417 | 3031.722 | 53.1197
312.516 | 3033.237 | 53.1351
312.611 | 3033.814 | 53.1466
312.727 | 3035.247 | 53.1655
312.826 | 3036.252 | 53.177
312.911 | 3036.993 | 53.1916
313.022 | 3037.652 | 53.2067
313.114 | 3038.64 | 53.2225
313.225 | 3040.222 | 53.2355
313.315 | 3041.111 | 53.2492
313.406 | 3041.819 | 53.2641
313.523 | 3042.758 | 53.2781
313.627 | 3043.813 | 53.2883
313.723 | 3044.521 | 53.3008
313.804 | 3046.317 | 53.3151
313.905 | 3046.811 | 53.3286
314.006 | 3048.112 | 53.3408
314.113 | 3048.689 | 53.3565
314.209 | 3049.628 | 53.371
314.313 | 3050.797 | 53.3796
314.413 | 3052.016 | 53.3954
314.523 | 3052.922 | 53.4051
314.619 | 3053.482 | 53.4173
314.702 | 3055.228 | 53.4296
314.805 | 3056.101 | 53.4447
314.913 | 3056.678 | 53.4597
315.016 | 3057.798 | 53.471
315.106 | 3059.264 | 53.4802
315.215 | 3059.906 | 53.4946
315.302 | 3060.961 | 53.5097
315.412 | 3061.62 | 53.5226
315.535 | 3063.217 | 53.5421
315.602 | 3063.909 | 53.5484
315.707 | 3064.618 | 53.5613
315.832 | 3066.232 | 53.5766
315.903 | 3066.924 | 53.5894
316.001 | 3067.879 | 53.5979
316.101 | 3068.505 | 53.6124
316.235 | 3070.021 | 53.6277
316.319 | 3070.614 | 53.638
316.428 | 3072.211 | 53.6572
316.51 | 3072.986 | 53.6631
316.646 | 3074.402 | 53.6821
316.702 | 3075.242 | 53.6898
316.801 | 3075.901 | 53.7006
316.937 | 3077.285 | 53.7137
317.008 | 3078.043 | 53.7273
317.129 | 3078.833 | 53.7333
317.209 | 3079.542 | 53.743
317.303 | 3080.365 | 53.7522
317.43 | 3082.243 | 53.769
317.529 | 3082.787 | 53.7823
317.624 | 3084.171 | 53.7949
317.727 | 3085.093 | 53.8105
317.822 | 3085.768 | 53.8186
317.93 | 3086.971 | 53.838
318.046 | 3088.239 | 53.8481
318.14 | 3089.195 | 53.8602
318.208 | 3089.821 | 53.8718
318.326 | 3091.204 | 53.8876
318.442 | 3091.847 | 53.9052
318.508 | 3092.654 | 53.9107
318.6 | 3093.659 | 53.9248
318.723 | 3095.141 | 53.9426
318.817 | 3095.866 | 53.9574
318.921 | 3096.887 | 53.9681
319.005 | 3097.431 | 53.9762
319.134 | 3099.062 | 53.9933
319.219 | 3100.05 | 54.0064
319.317 | 3101.203 | 54.0174
319.419 | 3101.615 | 54.024
319.521 | 3103.262 | 54.0439
319.615 | 3103.855 | 54.0516
319.738 | 3105.124 | 54.0577
319.832 | 3106.293 | 54.0705
319.914 | 3107.068 | 54.0848
320.02 | 3108.105 | 54.0972
320.113 | 3108.682 | 54.1085
320.215 | 3110.148 | 54.1218
320.315 | 3110.56 | 54.1355
320.41 | 3111.762 | 54.1487
320.514 | 3113.179 | 54.161
320.635 | 3113.755 | 54.174
320.701 | 3114.678 | 54.1829
320.81 | 3116.358 | 54.1946
320.917 | 3117.05 | 54.2081
321.023 | 3117.758 | 54.2201
321.106 | 3119.01 | 54.2266
321.222 | 3119.9 | 54.2455
321.315 | 3121.185 | 54.26
321.4 | 3121.761 | 54.2644
321.514 | 3122.766 | 54.2847
321.617 | 3124.249 | 54.297
321.719 | 3124.693 | 54.3108
321.805 | 3126.308 | 54.3264
321.907 | 3127.082 | 54.3369
322.015 | 3127.675 | 54.3512
322.11 | 3128.811 | 54.3657
322.215 | 3129.75 | 54.3769
322.305 | 3131.233 | 54.3924
322.41 | 3131.842 | 54.4032
322.511 | 3133.012 | 54.4169
322.605 | 3134.297 | 54.4304
322.702 | 3134.758 | 54.4426
322.811 | 3135.977 | 54.452
322.905 | 3136.998 | 54.47
323.007 | 3137.74 | 54.4793
323.106 | 3139.123 | 54.4939
323.203 | 3139.568 | 54.5033
323.301 | 3141.034 | 54.5177
323.406 | 3141.759 | 54.5325
323.501 | 3143.225 | 54.5467
323.607 | 3144.016 | 54.559
323.711 | 3145.07 | 54.5722
323.818 | 3145.745 | 54.5864
323.91 | 3146.717 | 54.6025
324.003 | 3148.249 | 54.6163
324.127 | 3148.793 | 54.6286
324.206 | 3149.847 | 54.641
324.301 | 3151.231 | 54.6535
324.405 | 3151.774 | 54.6665
324.54 | 3153.192 | 54.685
324.614 | 3153.637 | 54.693
324.745 | 3155.202 | 54.706
324.801 | 3156.223 | 54.7166
324.905 | 3156.8 | 54.731
325.014 | 3157.821 | 54.743
325.127 | 3159.205 | 54.7586
325.237 | 3160.045 | 54.7693
325.331 | 3161.231 | 54.7808
325.403 | 3161.231 | 54.7904
325.525 | 3163.191 | 54.8045
325.6 | 3164.064 | 54.818
325.735 | 3165.283 | 54.8324
325.806 | 3165.958 | 54.8398
325.932 | 3167.227 | 54.8546
326.036 | 3168.017 | 54.8671
326.112 | 3168.61 | 54.8725
326.22 | 3170.274 | 54.8901
326.332 | 3171.543 | 54.8985
326.403 | 3171.543 | 54.9073
326.52 | 3173.107 | 54.926
326.602 | 3173.783 | 54.9284
326.738 | 3175.331 | 54.9474
326.84 | 3176.171 | 54.961
326.901 | 3176.682 | 54.9697
327.003 | 3177.259 | 54.9807
327.132 | 3179.038 | 54.9963
327.228 | 3180.487 | 55.0081
327.321 | 3180.487 | 55.0181
327.401 | 3181.41 | 55.0313
327.519 | 3182.859 | 55.044
327.608 | 3183.551 | 55.0515
327.73 | 3185.231 | 55.0671
327.802 | 3185.775 | 55.0747
327.913 | 3187.356 | 55.0885
328.028 | 3188.213 | 55.1028
328.122 | 3189.135 | 55.1129
328.219 | 3189.761 | 55.1226
328.316 | 3190.7 | 55.138
328.412 | 3192.364 | 55.1516
328.522 | 3193.122 | 55.1649
328.62 | 3193.764 | 55.1764
328.719 | 3195.214 | 55.1896
328.82 | 3195.708 | 55.2021
328.923 | 3196.466 | 55.2131
329.026 | 3198.212 | 55.2266
329.109 | 3199.035 | 55.238
329.215 | 3200.073 | 55.2542
329.306 | 3200.65 | 55.2623
329.414 | 3202.396 | 55.2795
329.529 | 3203.071 | 55.2931
329.607 | 3204.34 | 55.3054
329.714 | 3205.015 | 55.3151
329.82 | 3205.707 | 55.3271
329.924 | 3207.206 | 55.3414
330.013 | 3208.079 | 55.3492
330.107 | 3208.771 | 55.3627
330.212 | 3209.611 | 55.3747
330.317 | 3211.373 | 55.385
330.425 | 3212.032 | 55.4021
330.506 | 3213.334 | 55.4128
330.615 | 3214.058 | 55.425
330.723 | 3214.734 | 55.4376
330.805 | 3215.475 | 55.4468
330.915 | 3217.106 | 55.4634
331.031 | 3217.913 | 55.4717
331.107 | 3218.967 | 55.4851
331.214 | 3219.626 | 55.4994
331.307 | 3220.499 | 55.5071
331.41 | 3221.768 | 55.5266
331.501 | 3223.052 | 55.5379
331.624 | 3223.645 | 55.5482
331.7 | 3224.502 | 55.5632
331.811 | 3226.05 | 55.5739
331.9 | 3226.874 | 55.5834
332.05 | 3228.192 | 55.5948
332.121 | 3228.719 | 55.6017
332.216 | 3229.905 | 55.616
332.348 | 3231.173 | 55.6315
332.443 | 3231.865 | 55.6449
332.515 | 3232.639 | 55.6486
332.601 | 3234.254 | 55.6583
332.739 | 3235.044 | 55.673
332.811 | 3235.638 | 55.6798
332.9 | 3236.511 | 55.69
333.004 | 3238.24 | 55.7026
333.138 | 3238.85 | 55.717
333.227 | 3240.513 | 55.7301
333.347 | 3241.139 | 55.7439
333.417 | 3241.699 | 55.7489
333.51 | 3242.885 | 55.7661
333.607 | 3243.511 | 55.774
333.735 | 3245.126 | 55.7897
333.803 | 3246.262 | 55.799
333.938 | 3246.806 | 55.8126
334.008 | 3247.613 | 55.8233
334.136 | 3249.079 | 55.8375
334.222 | 3250.249 | 55.8452
334.34 | 3250.792 | 55.8581
334.406 | 3251.616 | 55.866
334.529 | 3253.23 | 55.8816
334.641 | 3254.103 | 55.893
334.712 | 3254.647 | 55.9008
334.82 | 3256.426 | 55.9172
334.926 | 3257.151 | 55.9306
335 | 3257.76 | 55.9392
335.121 | 3259.144 | 55.9541
335.233 | 3259.77 | 55.9674
335.351 | 3261.104 | 55.9789
335.418 | 3262.373 | 55.9899
335.538 | 3263.064 | 56.0022
335.625 | 3263.625 | 56.0142
335.718 | 3265.371 | 56.0282
335.801 | 3265.371 | 56.0366
335.924 | 3266.721 | 56.0551
336.001 | 3267.446 | 56.06
336.129 | 3269.192 | 56.0772
336.242 | 3270.065 | 56.0868
336.314 | 3271.367 | 56.0994
336.425 | 3272.124 | 56.1133
336.501 | 3272.717 | 56.1194
336.614 | 3273.788 | 56.1365
336.709 | 3274.496 | 56.1438
336.829 | 3276.226 | 56.1585
336.92 | 3277.116 | 56.1747
337.018 | 3277.725 | 56.1847
337.139 | 3279.125 | 56.1943
337.213 | 3280.328 | 56.2042
337.306 | 3280.789 | 56.2105
337.412 | 3282.387 | 56.2265
337.527 | 3283.046 | 56.2394
337.609 | 3284.281 | 56.2515
337.728 | 3284.775 | 56.262
337.826 | 3285.517 | 56.2771
337.912 | 3287.329 | 56.2875
338.009 | 3288.136 | 56.3024
338.102 | 3288.729 | 56.3121
338.225 | 3289.832 | 56.3272
338.312 | 3291.348 | 56.3355
338.408 | 3292.122 | 56.3457
338.504 | 3292.814 | 56.3606
338.622 | 3294.148 | 56.3725
338.725 | 3294.939 | 56.3842
338.809 | 3296.306 | 56.3974
338.905 | 3297.097 | 56.4083
339.017 | 3297.673 | 56.4189
339.118 | 3298.514 | 56.431
339.209 | 3300.293 | 56.4447
339.306 | 3300.77 | 56.456
339.413 | 3302.006 | 56.469
339.513 | 3302.895 | 56.4802
339.615 | 3304.147 | 56.4904
339.721 | 3304.707 | 56.5022
339.812 | 3305.91 | 56.5147
339.901 | 3307.211 | 56.5265
340.012 | 3308.018 | 56.5371
340.105 | 3308.908 | 56.5477
340.224 | 3310.143 | 56.5593
340.352 | 3311.165 | 56.5773
340.421 | 3311.741 | 56.5828
340.504 | 3313.075 | 56.5925
340.6 | 3313.685 | 56.6055
340.705 | 3314.508 | 56.6142
340.847 | 3316.139 | 56.63
340.921 | 3316.732 | 56.635
341.009 | 3317.737 | 56.6391
341.145 | 3319.137 | 56.6549
341.203 | 3319.813 | 56.6642
341.323 | 3320.587 | 56.6725
341.426 | 3322.465 | 56.6875
341.559 | 3323.14 | 56.7011
341.625 | 3324.161 | 56.7082
341.711 | 3324.853 | 56.7172
341.806 | 3325.99 | 56.728
341.924 | 3327.423 | 56.7398
342.035 | 3328.148 | 56.7509
342.115 | 3328.708 | 56.7566
342.205 | 3329.713 | 56.7663
342.326 | 3331.146 | 56.781
342.402 | 3331.755 | 56.7884
342.527 | 3332.908 | 56.8026
342.602 | 3333.468 | 56.8088
342.739 | 3334.935 | 56.8234
342.831 | 3335.791 | 56.8349
342.932 | 3337.175 | 56.8438
343.024 | 3338.147 | 56.8568
343.129 | 3339.152 | 56.8677
343.247 | 3340.206 | 56.8757
343.323 | 3341.26 | 56.8839
343.437 | 3341.82 | 56.8916
343.509 | 3342.611 | 56.8962
343.63 | 3343.747 | 56.9122
343.706 | 3344.538 | 56.9171
343.822 | 3346.136 | 56.9271
343.923 | 3347.108 | 56.9356
344.005 | 3347.898 | 56.9415
344.127 | 3348.788 | 56.9522
344.226 | 3349.496 | 56.9637
344.324 | 3351.16 | 56.9717
344.423 | 3351.737 | 56.9794
344.519 | 3353.219 | 56.9886
344.619 | 3354.092 | 56.9996
344.733 | 3354.751 | 57.0085
344.823 | 3356.415 | 57.0158
344.927 | 3357.189 | 57.0236
345.03 | 3357.996 | 57.0317
345.115 | 3359.05 | 57.0442
345.229 | 3359.709 | 57.055
345.326 | 3360.5 | 57.0616
345.413 | 3362.361 | 57.0751
345.511 | 3363.136 | 57.085
345.622 | 3363.729 | 57.0925
345.72 | 3364.882 | 57.1022
345.817 | 3366.183 | 57.1116
345.92 | 3366.644 | 57.1213
346.02 | 3367.419 | 57.1292
346.113 | 3369.346 | 57.1368
346.225 | 3370.054 | 57.1454
346.31 | 3370.631 | 57.1539
346.404 | 3371.586 | 57.1626
346.507 | 3372.706 | 57.1755
346.612 | 3374.123 | 57.1796
346.705 | 3374.765 | 57.189
346.817 | 3375.935 | 57.2016
346.906 | 3376.561 | 57.2114
347.009 | 3377.928 | 57.2164
347.109 | 3378.982 | 57.2264
347.221 | 3380.152 | 57.2357
347.305 | 3381.074 | 57.2485
347.412 | 3381.634 | 57.2529
347.508 | 3383.282 | 57.2644
347.614 | 3384.039 | 57.2741
347.701 | 3384.945 | 57.2878
347.813 | 3385.473 | 57.2946
347.917 | 3387.12 | 57.3041
348.005 | 3387.976 | 57.3125
348.105 | 3389.228 | 57.3237
348.227 | 3389.788 | 57.3377
348.321 | 3390.974 | 57.3437
348.405 | 3392.259 | 57.3536
348.502 | 3392.704 | 57.3644
348.639 | 3394.005 | 57.3789
348.721 | 3394.615 | 57.3841
348.817 | 3395.719 | 57.3969
348.9 | 3396.559 | 57.4003
349.031 | 3398.502 | 57.418
349.148 | 3399.145 | 57.4246
349.219 | 3399.705 | 57.4312
349.309 | 3400.776 | 57.4379
349.429 | 3402.176 | 57.4503
349.521 | 3402.621 | 57.4591
349.612 | 3403.724 | 57.4672
349.732 | 3405.339 | 57.4793
349.84 | 3406.146 | 57.4881
349.904 | 3406.755 | 57.4964
350.001 | 3407.859 | 57.5063
350.103 | 3408.682 | 57.5193
350.235 | 3409.803 | 57.5278
350.307 | 3410.577 | 57.5327
350.431 | 3411.763 | 57.5463
350.507 | 3412.537 | 57.5503
350.609 | 3413.476 | 57.5586
350.704 | 3414.596 | 57.5675
350.801 | 3415.387 | 57.575
350.94 | 3417.051 | 57.5858
351.01 | 3417.627 | 57.5939
351.106 | 3418.764 | 57.5994
351.201 | 3419.736 | 57.6103
351.325 | 3421.152 | 57.6208
351.403 | 3421.152 | 57.6246
351.57 | 3423.063 | 57.6352
351.602 | 3423.063 | 57.6432
351.73 | 3425.073 | 57.6525
351.826 | 3426.16 | 57.6377
351.906 | 3426.753 | 57.6352
352.025 | 3428.252 | 57.6447
352.117 | 3429.504 | 57.65
352.218 | 3430.179 | 57.6542
352.327 | 3430.723 | 57.6599
352.4 | 3431.579 | 57.6659
352.526 | 3432.733 | 57.6695
352.603 | 3433.457 | 57.6749
352.722 | 3435.121 | 57.6824
352.802 | 3435.698 | 57.6896
352.919 | 3437.18 | 57.6987
353.034 | 3437.773 | 57.7005
353.118 | 3438.547 | 57.7085
353.22 | 3440.376 | 57.7165
353.327 | 3441.134 | 57.7196
353.415 | 3442.122 | 57.7308
353.53 | 3442.764 | 57.7377
353.612 | 3443.522 | 57.7421
353.721 | 3445.12 | 57.7495
353.813 | 3446.141 | 57.7551
353.917 | 3446.652 | 57.7616
354.019 | 3447.986 | 57.7719
354.112 | 3449.337 | 57.7777
354.225 | 3449.996 | 57.7865
354.31 | 3451.099 | 57.7911
354.413 | 3451.577 | 57.7964
354.511 | 3453.307 | 57.8029
354.623 | 3453.982 | 57.8162
354.705 | 3454.608 | 57.8205
354.813 | 3455.695 | 57.822
354.919 | 3457.194 | 57.8292
355.013 | 3457.771 | 57.8352
355.107 | 3459.27 | 57.8407
355.227 | 3459.863 | 57.8477
355.314 | 3461.313 | 57.856
355.423 | 3461.971 | 57.8656
355.52 | 3462.614 | 57.8743
355.617 | 3464.014 | 57.8815
355.71 | 3464.986 | 57.8865
355.807 | 3465.777 | 57.8958
355.915 | 3466.765 | 57.8999
356.025 | 3468.132 | 57.9106
356.145 | 3468.808 | 57.9186
356.2 | 3469.878 | 57.9235
356.315 | 3470.537 | 57.9315
356.4 | 3472.234 | 57.9378
356.513 | 3473.008 | 57.9465
356.61 | 3473.618 | 57.9564
356.709 | 3475.117 | 57.964
356.815 | 3475.561 | 57.9693
356.921 | 3477.11 | 57.9754
357.009 | 3477.933 | 57.9815
357.113 | 3478.806 | 57.993
357.201 | 3479.35 | 58.0004
357.338 | 3480.833 | 58.0089
357.401 | 3481.59 | 58.012
357.503 | 3483.238 | 58.0178
357.612 | 3483.831 | 58.0312
357.707 | 3484.951 | 58.0388
357.846 | 3486.384 | 58.0465
357.902 | 3486.384 | 58.0543
358.002 | 3488.031 | 58.0617
358.1 | 3488.525 | 58.0688
358.237 | 3490.107 | 58.0806
358.303 | 3490.749 | 58.0878
358.409 | 3491.688 | 58.0952
358.531 | 3493.204 | 58.1048
358.625 | 3494.439 | 58.1119
358.725 | 3495.147 | 58.12
358.834 | 3496.35 | 58.1265
358.901 | 3496.35 | 58.1352
359.042 | 3498.079 | 58.1428
359.105 | 3498.969 | 58.1513
359.227 | 3499.793 | 58.1619
359.329 | 3501.308 | 58.1714
359.437 | 3502.099 | 58.1808
359.53 | 3502.741 | 58.1927
359.639 | 3504.125 | 58.1957
359.722 | 3505.163 | 58.2061
359.802 | 3505.163 | 58.2098
359.92 | 3507.008 | 58.2179
360.039 | 3508.309 | 58.2271
360.14 | 3509.116 | 58.2354
360.232 | 3509.759 | 58.2427
360.333 | 3510.533 | 58.2495
360.4 | 3511.505 | 58.2535
360.535 | 3512.773 | 58.2633
360.626 | 3514.272 | 58.2772
360.7 | 3514.832 | 58.2784
360.828 | 3515.755 | 58.2934
360.916 | 3517.319 | 58.3003
361.016 | 3518.061 | 58.3046
361.115 | 3518.884 | 58.3119
361.217 | 3520.005 | 58.3235
361.316 | 3521.158 | 58.333
361.425 | 3521.718 | 58.3407
361.525 | 3523.167 | 58.3501
361.625 | 3524.139 | 58.3588
361.743 | 3524.946 | 58.3716
361.833 | 3525.836 | 58.3737
361.933 | 3527.038 | 58.3864
362.021 | 3528.076 | 58.3929
362.124 | 3528.982 | 58.3967
362.217 | 3529.625 | 58.4068
362.316 | 3531.173 | 58.4182
362.43 | 3531.997 | 58.4226
362.512 | 3533.018 | 58.4317
362.608 | 3534.286 | 58.4409
362.732 | 3534.715 | 58.4477
362.828 | 3535.818 | 58.4596
362.912 | 3537.317 | 58.4676
363.009 | 3538.059 | 58.4741
363.121 | 3538.701 | 58.4797
363.209 | 3539.59 | 58.4907
363.309 | 3541.287 | 58.4975
363.412 | 3541.995 | 58.5078
363.52 | 3542.671 | 58.5155
363.609 | 3544.252 | 58.5263
363.712 | 3544.944 | 58.532
363.819 | 3546.196 | 58.5386
363.905 | 3546.921 | 58.5505
364.022 | 3548.107 | 58.5563
364.108 | 3548.766 | 58.5615
364.215 | 3549.803 | 58.5741
364.308 | 3551.237 | 58.5819
364.401 | 3551.994 | 58.5896
364.524 | 3552.62 | 58.5981
364.614 | 3553.773 | 58.6044
364.705 | 3555.223 | 58.6153
364.835 | 3556.524 | 58.6267
364.919 | 3557.084 | 58.6311
365.012 | 3558.089 | 58.641
365.133 | 3558.699 | 58.6505
365.24 | 3560.412 | 58.6585
365.318 | 3561.087 | 58.6666
365.4 | 3562.158 | 58.6759
365.502 | 3563.031 | 58.6819
365.631 | 3564.151 | 58.6956
365.71 | 3564.645 | 58.7027
365.815 | 3566.045 | 58.7086
365.929 | 3566.919 | 58.7225
366.012 | 3567.462 | 58.7281
366.137 | 3568.961 | 58.7404
366.219 | 3569.554 | 58.7459
366.311 | 3570.724 | 58.7571
366.405 | 3571.317 | 58.7644
366.536 | 3572.964 | 58.7758
366.605 | 3573.557 | 58.7825
366.703 | 3575.04 | 58.794
366.813 | 3575.6 | 58.8026
366.907 | 3576.884 | 58.8083
367.025 | 3578.416 | 58.8264
367.131 | 3579.537 | 58.8295
367.242 | 3580.113 | 58.8399
367.33 | 3581.167 | 58.8497
367.434 | 3582.09 | 58.8557
367.517 | 3582.683 | 58.8631
367.601 | 3583.819 | 58.8741
367.721 | 3585.088 | 58.8857
367.832 | 3585.911 | 58.8949
367.914 | 3586.505 | 58.8991
368.023 | 3588.102 | 58.9088
368.133 | 3588.761 | 58.919
368.205 | 3589.552 | 58.9234
368.33 | 3591.166 | 58.9369
368.401 | 3592.155 | 58.9451
368.527 | 3593.258 | 58.9541
368.619 | 3594.016 | 58.962
368.702 | 3594.823 | 58.9693
368.829 | 3596.289 | 58.9756
368.919 | 3597.08 | 58.9863
369.017 | 3598.035 | 58.9919
369.127 | 3598.727 | 59.0016
369.215 | 3600.309 | 59.0132
369.302 | 3600.309 | 59.0177
369.401 | 3601.873 | 59.0263
369.514 | 3603.34 | 59.0349
369.615 | 3604.031 | 59.0471
369.733 | 3605.217 | 59.0526
369.819 | 3606.189 | 59.0647
369.914 | 3606.996 | 59.0734
370.014 | 3607.787 | 59.0861
370.132 | 3608.561 | 59.0968
370.207 | 3609.517 | 59.101
370.32 | 3611.181 | 59.1084
370.413 | 3611.988 | 59.1204
370.523 | 3612.548 | 59.1284
370.623 | 3614.376 | 59.1369
370.725 | 3615.15 | 59.1459
370.825 | 3615.925 | 59.1533
370.908 | 3616.584 | 59.1637
371.015 | 3617.753 | 59.172
371.118 | 3619.186 | 59.1771
371.221 | 3619.647 | 59.189
371.311 | 3621.262 | 59.1947
371.406 | 3622.052 | 59.2046
371.519 | 3622.645 | 59.2155
371.609 | 3624.276 | 59.2233
371.707 | 3625.05 | 59.2322
371.819 | 3625.561 | 59.2362
371.925 | 3626.797 | 59.2481
372.018 | 3627.455 | 59.2545
372.111 | 3629.103 | 59.2673
372.221 | 3629.696 | 59.2761
372.302 | 3631.343 | 59.2854
372.404 | 3632.002 | 59.2952
372.512 | 3633.089 | 59.3065
372.604 | 3634.226 | 59.3134
372.712 | 3634.687 | 59.3212
372.82 | 3635.428 | 59.3312
372.916 | 3636.384 | 59.341
373.004 | 3637.372 | 59.351
373.103 | 3639.036 | 59.3637
373.214 | 3639.612 | 59.3741
373.313 | 3641.029 | 59.3797
373.404 | 3641.655 | 59.395
373.511 | 3642.676 | 59.4014
373.653 | 3644.142 | 59.4141
373.72 | 3644.702 | 59.4194
373.805 | 3646.07 | 59.4284
373.916 | 3646.646 | 59.4347
374.049 | 3648.392 | 59.4459
374.108 | 3649.249 | 59.453
374.243 | 3649.875 | 59.4617
374.34 | 3650.83 | 59.4686
374.409 | 3651.588 | 59.4717
374.509 | 3652.922 | 59.4805
374.627 | 3654.125 | 59.4939
374.705 | 3654.948 | 59.4967
374.804 | 3655.953 | 59.5081
374.922 | 3656.694 | 59.5146
375.015 | 3657.864 | 59.52
375.114 | 3658.506 | 59.5332
375.208 | 3659.907 | 59.541
375.334 | 3660.829 | 59.5529
375.4 | 3661.521 | 59.5592
375.511 | 3662.295 | 59.5664
375.639 | 3664.091 | 59.5774
375.706 | 3664.733 | 59.5849
375.824 | 3666.199 | 59.5922
375.944 | 3666.792 | 59.6041
376.035 | 3667.995 | 59.6002
376.131 | 3668.571 | 59.6026
376.242 | 3670.153 | 59.6084
376.329 | 3671.174 | 59.6106
376.434 | 3671.75 | 59.6149
376.545 | 3673.167 | 59.6228
376.621 | 3674.04 | 59.6289
376.718 | 3675.16 | 59.6329
376.807 | 3675.753 | 59.6388
376.93 | 3676.824 | 59.6427
377.03 | 3677.499 | 59.6469
377.126 | 3679.262 | 59.6559
377.241 | 3679.987 | 59.6585
377.325 | 3681.255 | 59.6641
377.418 | 3682.029 | 59.6716
377.514 | 3682.606 | 59.6749
377.617 | 3684.039 | 59.6845
377.7 | 3684.714 | 59.6882
377.813 | 3686.329 | 59.7012
377.926 | 3687.02 | 59.7101
378.009 | 3687.597 | 59.7098
378.102 | 3688.75 | 59.734
378.23 | 3690.051 | 59.7737
378.314 | 3691.32 | 59.787
378.413 | 3692.078 | 59.7969
378.502 | 3692.687 | 59.8021
378.612 | 3693.741 | 59.7634
378.712 | 3695.29 | 59.7554
378.811 | 3695.965 | 59.7702
378.914 | 3697.085 | 59.7664
379.019 | 3697.645 | 59.7459
379.143 | 3698.98 | 59.7713
379.21 | 3700.248 | 59.7551
379.309 | 3701.022 | 59.7599
379.42 | 3701.648 | 59.7793
379.518 | 3703.081 | 59.7572
379.615 | 3704.119 | 59.7916
379.716 | 3704.597 | 59.7673
379.817 | 3706.326 | 59.7812
379.906 | 3707.002 | 59.8018
380.015 | 3708.138 | 59.8144
380.104 | 3708.583 | 59.889
380.205 | 3710.033 | 59.8456
380.313 | 3711.301 | 59.8243
380.41 | 3711.977 | 59.8278
380.523 | 3713.113 | 59.8343
380.603 | 3713.723 | 59.8376
380.728 | 3714.909 | 59.8426
380.81 | 3715.963 | 59.8486
380.921 | 3717.1 | 59.8547
381.004 | 3718.022 | 59.859
381.113 | 3718.599 | 59.8646
381.212 | 3719.57 | 59.8672
381.311 | 3721.102 | 59.8709
381.401 | 3722.008 | 59.8733
381.508 | 3722.684 | 59.8797
381.609 | 3724.232 | 59.8849
381.705 | 3724.743 | 59.8885
381.801 | 3725.501 | 59.8921
381.909 | 3726.934 | 59.8966
382.006 | 3727.741 | 59.9018
382.119 | 3728.844 | 59.9083
382.201 | 3729.635 | 59.9153
382.309 | 3730.887 | 59.9198
382.406 | 3731.793 | 59.9259
382.502 | 3732.353 | 59.9274
382.628 | 3734.132 | 59.9393
382.7 | 3734.989 | 59.9406
382.81 | 3735.549 | 59.9474
382.905 | 3737.229 | 59.9538
383.04 | 3737.789 | 59.96
383.111 | 3738.58 | 59.9634
383.205 | 3739.865 | 59.9675
383.332 | 3740.787 | 59.9737
383.408 | 3741.973 | 59.9758
383.503 | 3742.994 | 59.9926
383.621 | 3743.555 | 60.0133
383.731 | 3745.482 | 60.0476
383.811 | 3745.482 | 60.0653
383.923 | 3747.096 | 60.0979
384.053 | 3748.052 | 60.1076
384.138 | 3748.875 | 60.1131
384.201 | 3750.177 | 60.1156
384.33 | 3751.297 | 60.1154
384.406 | 3751.84 | 60.1273
384.5 | 3752.829 | 60.1316
384.627 | 3753.735 | 60.1274
384.721 | 3755.118 | 60.0923
384.802 | 3755.711 | 60.0909
384.903 | 3756.683 | 60.1194
385.023 | 3758.083 | 60.1062
385.111 | 3758.594 | 60.0965
385.231 | 3760.258 | 60.1347
385.321 | 3761.032 | 60.1216
385.413 | 3761.51 | 60.112
385.536 | 3762.926 | 60.1499
385.604 | 3763.536 | 60.1372
385.732 | 3765.051 | 60.1905
385.816 | 3765.644 | 60.2145
385.924 | 3767.045 | 60.2172
386.024 | 3768.082 | 60.1758
386.125 | 3769.219 | 60.1882
386.216 | 3769.762 | 60.191
386.31 | 3770.57 | 60.1809
386.419 | 3772.036 | 60.1935
386.534 | 3773.008 | 60.2023
386.62 | 3774.177 | 60.1529
386.721 | 3774.638 | 60.156
386.804 | 3775.38 | 60.1664
386.92 | 3777.027 | 60.1727
387.021 | 3778.18 | 60.1785
387.112 | 3778.724 | 60.1835
387.219 | 3779.514 | 60.1927
387.321 | 3781.359 | 60.1968
387.417 | 3782.035 | 60.2065
387.516 | 3783.122 | 60.2165
387.6 | 3783.698 | 60.2145
387.728 | 3784.868 | 60.2263
387.823 | 3786.12 | 60.2355
387.917 | 3787.141 | 60.2412
388.007 | 3787.685 | 60.2484
388.103 | 3788.475 | 60.2525
388.219 | 3790.057 | 60.2598
388.311 | 3790.716 | 60.2652
388.407 | 3792.215 | 60.2739
388.515 | 3792.775 | 60.2805
388.61 | 3793.434 | 60.2852
388.705 | 3794.603 | 60.2968
388.809 | 3796.086 | 60.301
388.92 | 3796.629 | 60.309
389.007 | 3797.684 | 60.317
389.111 | 3799.232 | 60.3267
389.223 | 3799.71 | 60.3305
389.311 | 3800.731 | 60.3369
389.409 | 3801.901 | 60.3457
389.504 | 3802.905 | 60.3522
389.609 | 3803.68 | 60.3579
389.72 | 3805.08 | 60.3633
389.804 | 3806.002 | 60.3644
389.949 | 3807.139 | 60.374
390.008 | 3807.65 | 60.3786
390.115 | 3808.934 | 60.3844
390.208 | 3809.906 | 60.3905
390.335 | 3810.829 | 60.4022
390.413 | 3811.521 | 60.4049
390.512 | 3812.278 | 60.4068
390.643 | 3813.959 | 60.4197
390.704 | 3814.617 | 60.4228
390.804 | 3816.182 | 60.4298
390.902 | 3816.99 | 60.4398
391.03 | 3818.291 | 60.4444
391.102 | 3818.867 | 60.4493
391.206 | 3819.955 | 60.4596
391.311 | 3820.548 | 60.4646
391.426 | 3822.096 | 60.4749
391.508 | 3822.788 | 60.4803
391.629 | 3824.139 | 60.4891
391.746 | 3824.798 | 60.4962
391.821 | 3824.798 | 60.501
391.937 | 3827.087 | 60.5073
392.022 | 3827.68 | 60.5149
392.128 | 3829.443 | 60.5228
392.209 | 3829.443 | 60.5321
392.321 | 3831.057 | 60.5389
392.417 | 3831.848 | 60.542
392.509 | 3832.968 | 60.547
392.607 | 3833.742 | 60.5528
392.703 | 3834.879 | 60.5623
392.801 | 3835.851 | 60.566
392.915 | 3836.625 | 60.5717
393.021 | 3838.058 | 60.5837
393.102 | 3838.684 | 60.5882
393.219 | 3840.331 | 60.5976
393.33 | 3841.023 | 60.6049
393.426 | 3842.226 | 60.6053
393.519 | 3843.066 | 60.6116
393.635 | 3843.823 | 60.6189
393.717 | 3844.993 | 60.6274
393.817 | 3846.327 | 60.6321
393.919 | 3847.036 | 60.6431
394.02 | 3848.057 | 60.6474
394.121 | 3849.161 | 60.6538
394.225 | 3849.754 | 60.6594
394.321 | 3850.528 | 60.6634
394.423 | 3852.192 | 60.6721
394.508 | 3852.719 | 60.6745
394.622 | 3853.789 | 60.6843
394.712 | 3854.366 | 60.691
394.828 | 3856.128 | 60.6978
394.907 | 3856.837 | 60.7009
395.013 | 3858.27 | 60.7119
395.13 | 3858.929 | 60.7174
395.214 | 3859.472 | 60.7231
395.315 | 3861.284 | 60.7309
395.419 | 3862.009 | 60.7354
395.51 | 3863.245 | 60.7469
395.62 | 3864.002 | 60.7502
395.719 | 3864.595 | 60.7526
395.82 | 3866.045 | 60.7622
395.909 | 3867.215 | 60.7683
396.026 | 3867.89 | 60.7756
396.11 | 3868.417 | 60.7797
396.211 | 3870.246 | 60.7885
396.313 | 3870.97 | 60.7939
396.42 | 3871.646 | 60.8045
396.524 | 3873.128 | 60.8104
396.613 | 3873.902 | 60.8189
396.708 | 3874.891 | 60.8265
396.828 | 3876.126 | 60.8335
396.913 | 3876.95 | 60.8403
397.014 | 3877.988 | 60.8478
397.12 | 3878.68 | 60.854
397.204 | 3879.553 | 60.8561
397.324 | 3880.442 | 60.8665
397.413 | 3882.287 | 60.8735
397.508 | 3883.028 | 60.8783
397.601 | 3883.835 | 60.8857
397.701 | 3884.807 | 60.8946
397.818 | 3886.059 | 60.8891
397.906 | 3886.833 | 60.8972
398 | 3887.492 | 60.901
398.103 | 3888.991 | 60.9095
398.224 | 3889.551 | 60.9169
398.319 | 3890.705 | 60.9225
398.406 | 3891.495 | 60.9292
398.512 | 3892.895 | 60.9333
398.608 | 3893.884 | 60.9389
398.714 | 3894.576 | 60.9481
398.834 | 3896.124 | 60.9594
398.901 | 3896.783 | 60.9614
399.005 | 3897.475 | 60.9672
399.115 | 3899.023 | 60.9735
399.212 | 3900.012 | 60.9788
399.344 | 3900.786 | 60.9871
399.438 | 3901.922 | 60.9932
399.503 | 3902.515 | 60.9977
399.642 | 3904.262 | 61.0074
399.705 | 3904.822 | 61.01
399.837 | 3906.337 | 61.0166
399.917 | 3906.337 | 61.0229
400.002 | 3908.149 | 61.0315
400.133 | 3909.286 | 61.04
400.219 | 3909.846 | 61.043
400.332 | 3910.884 | 61.053
400.412 | 3911.46 | 61.0584
400.506 | 3912.267 | 61.0622
400.603 | 3913.601 | 61.0704
400.7 | 3914.211 | 61.077
400.822 | 3916.056 | 61.085
400.907 | 3916.945 | 61.0884
401.028 | 3918.247 | 61.0975
401.135 | 3919.021 | 61.1052
401.217 | 3919.647 | 61.1081
401.313 | 3920.784 | 61.115
401.422 | 3922.052 | 61.1241
401.507 | 3922.826 | 61.1244
401.628 | 3923.765 | 61.1334
401.725 | 3924.424 | 61.1414
401.802 | 3925.396 | 61.1456
401.924 | 3927.406 | 61.1543
402.019 | 3928.048 | 61.1604
402.137 | 3928.723 | 61.1717
402.209 | 3929.531 | 61.1744
402.331 | 3930.881 | 61.1842
402.45 | 3931.985 | 61.1939
402.5 | 3932.858 | 61.2003
402.622 | 3934.357 | 61.2087
402.719 | 3934.983 | 61.2157
402.83 | 3936.004 | 61.2215
402.924 | 3936.614 | 61.2293
403.018 | 3937.355 | 61.2378
403.103 | 3938.31 | 61.2426
403.216 | 3939.974 | 61.2533
403.314 | 3940.6 | 61.2604
403.403 | 3941.424 | 61.2624
403.525 | 3943.104 | 61.2711
403.6 | 3943.664 | 61.2757
403.722 | 3944.685 | 61.2832
403.822 | 3945.361 | 61.29
403.899 | 3946.398 | 61.297
404.022 | 3948.062 | 61.3035
404.125 | 3948.935 | 61.3123
404.208 | 3950.22 | 61.3182
404.308 | 3950.698 | 61.3238
404.424 | 3951.933 | 61.3311
404.52 | 3953.086 | 61.3402
404.607 | 3954.042 | 61.3455
404.705 | 3954.651 | 61.3553
404.81 | 3955.442 | 61.3605
404.911 | 3956.249 | 61.3692
405.007 | 3958.209 | 61.3744
405.107 | 3959.033 | 61.3801
405.217 | 3959.61 | 61.3863
405.303 | 3961.158 | 61.3964
405.412 | 3961.949 | 61.3984
405.506 | 3962.855 | 61.4095
405.601 | 3963.991 | 61.4185
405.713 | 3964.436 | 61.4262
405.814 | 3966.067 | 61.4353
405.904 | 3966.66 | 61.4427
406.002 | 3968.142 | 61.448
406.1 | 3968.834 | 61.4534
406.208 | 3969.543 | 61.4582
406.306 | 3970.498 | 61.4622
406.403 | 3972.162 | 61.4703
406.528 | 3972.738 | 61.4783
406.606 | 3973.776 | 61.4844
406.712 | 3974.666 | 61.4903
406.809 | 3975.275 | 61.4992
406.903 | 3976.23 | 61.5061
407.015 | 3978.009 | 61.5099
407.113 | 3978.784 | 61.5175
407.229 | 3980.414 | 61.5274
407.309 | 3980.414 | 61.5332
407.417 | 3982.012 | 61.5396
407.505 | 3982.836 | 61.5464
407.602 | 3983.561 | 61.5525
407.742 | 3985.06 | 61.5619
407.804 | 3985.768 | 61.5653
407.912 | 3986.493 | 61.5698
408.002 | 3988.157 | 61.5777
408.1 | 3988.733 | 61.5873
408.233 | 3990.166 | 61.5939
408.314 | 3990.166 | 61.5998
408.403 | 3991.879 | 61.604
408.503 | 3992.637 | 61.6106
408.612 | 3993.988 | 61.6195
408.727 | 3995.075 | 61.6228
408.801 | 3995.767 | 61.6286
408.936 | 3997.184 | 61.6412
409.035 | 3998.057 | 61.6468
409.118 | 3998.617 | 61.651
409.24 | 3999.77 | 61.6654
409.31 | 4000.56 | 61.6679
409.434 | 4002.175 | 61.6783
409.502 | 4002.175 | 61.6818
409.626 | 4003.806 | 61.6958
409.708 | 4004.399 | 61.7017
409.803 | 4005.552 | 61.7134
409.903 | 4006.342 | 61.7183
410.038 | 4007.726 | 61.7313
410.109 | 4008.533 | 61.7334
410.203 | 4009.802 | 61.7417
410.318 | 4011.334 | 61.7537
410.441 | 4011.976 | 61.7579
410.509 | 4012.553 | 61.763
410.603 | 4013.722 | 61.7658
410.718 | 4014.348 | 61.7734
410.819 | 4016.127 | 61.7814
410.934 | 4016.704 | 61.7838
411.026 | 4018.203 | 61.7877
411.122 | 4018.779 | 61.7975
411.224 | 4020.064 | 61.8035
411.312 | 4020.937 | 61.8083
411.414 | 4022.074 | 61.8137
411.518 | 4022.634 | 61.823
411.614 | 4023.606 | 61.8265
411.719 | 4024.578 | 61.8356
411.824 | 4025.335 | 61.8427
411.916 | 4027.312 | 61.8472
412.026 | 4027.971 | 61.8529
412.11 | 4028.58 | 61.857
412.211 | 4030.03 | 61.868
412.318 | 4030.64 | 61.8726
412.41 | 4032.237 | 61.8796
412.511 | 4032.962 | 61.8878
412.6 | 4033.654 | 61.8947
412.711 | 4034.708 | 61.9017
412.818 | 4036.125 | 61.908
412.912 | 4036.701 | 61.9149
413.012 | 4038.036 | 61.9196
413.115 | 4039.321 | 61.9285
413.211 | 4039.881 | 61.9357
413.317 | 4040.754 | 61.945
413.408 | 4042.039 | 61.951
413.53 | 4042.615 | 61.9574
413.611 | 4044.262 | 61.9632
413.716 | 4044.971 | 61.972
413.822 | 4045.63 | 61.9785
413.913 | 4046.667 | 61.9854
414.002 | 4048.166 | 61.9885
414.111 | 4048.908 | 61.9929
414.212 | 4050.061 | 62.0027
414.318 | 4050.621 | 62.0064
414.411 | 4052.252 | 62.0122
414.509 | 4053.042 | 62.0242
414.606 | 4053.833 | 62.0296
414.7 | 4054.311 | 62.032
414.807 | 4055.876 | 62.0394
414.908 | 4056.699 | 62.046
415.011 | 4058.066 | 62.0552
415.1 | 4058.742 | 62.0608
415.214 | 4059.565 | 62.0691
415.318 | 4060.751 | 62.0756
415.41 | 4062.201 | 62.0818
415.509 | 4062.942 | 62.0878
415.639 | 4063.733 | 62.0979
415.703 | 4064.507 | 62.1041
415.82 | 4065.907 | 62.1089
415.901 | 4066.583 | 62.1159
416.048 | 4068.065 | 62.1226
416.134 | 4068.757 | 62.1341
416.244 | 4070.091 | 62.1389
416.305 | 4070.997 | 62.1447
416.414 | 4071.541 | 62.1526
416.502 | 4072.579 | 62.1595
416.606 | 4074.16 | 62.165
416.741 | 4074.77 | 62.1779
416.83 | 4076.45 | 62.1831
416.955 | 4077.026 | 62.1906
417.004 | 4077.026 | 62.1965
417.108 | 4078.937 | 62.2022
417.21 | 4079.596 | 62.21
417.308 | 4080.815 | 62.2145
417.4 | 4081.82 | 62.224
417.526 | 4082.825 | 62.2307
417.629 | 4084.11 | 62.2372
417.705 | 4084.554 | 62.2423
417.825 | 4086.169 | 62.2497
417.94 | 4086.729 | 62.2568
418.011 | 4087.536 | 62.2621
418.139 | 4088.821 | 62.2726
418.223 | 4089.974 | 62.2785
418.32 | 4091.127 | 62.2846
418.435 | 4091.72 | 62.2918
418.505 | 4092.478 | 62.298
418.63 | 4094.125 | 62.3
418.703 | 4094.784 | 62.3036
418.805 | 4095.608 | 62.3106
418.925 | 4097.024 | 62.3197
419.008 | 4097.502 | 62.3212
419.124 | 4099.05 | 62.3301
419.238 | 4099.66 | 62.335
419.304 | 4100.483 | 62.3413
419.4 | 4101.521 | 62.3443
419.515 | 4103.267 | 62.3558
419.636 | 4103.959 | 62.3609
419.71 | 4104.519 | 62.3691
419.822 | 4106.134 | 62.3765
419.914 | 4106.71 | 62.3801
420.021 | 4107.748 | 62.3901
420.104 | 4108.357 | 62.3919
420.225 | 4110.12 | 62.4032
420.324 | 4110.647 | 62.408
420.414 | 4112.245 | 62.416
420.508 | 4112.986 | 62.4214
420.619 | 4113.629 | 62.4281
420.723 | 4114.732 | 62.4345
420.817 | 4115.375 | 62.4428
420.9 | 4116.281 | 62.4461
421.022 | 4117.961 | 62.4573
421.123 | 4118.537 | 62.4614
421.206 | 4120.201 | 62.4701
421.311 | 4121.058 | 62.4763
421.432 | 4121.634 | 62.4811
421.509 | 4122.639 | 62.4862
421.614 | 4124.072 | 62.4906
421.723 | 4124.665 | 62.4937
421.808 | 4125.637 | 62.4988
421.917 | 4126.576 | 62.5062
422.006 | 4128.19 | 62.509
422.106 | 4128.668 | 62.5192
422.213 | 4130.101 | 62.5238
422.322 | 4130.612 | 62.5313
422.409 | 4132.226 | 62.5329
422.507 | 4132.819 | 62.5328
422.607 | 4134.005 | 62.5343
422.717 | 4134.582 | 62.5367
422.82 | 4135.471 | 62.5433
422.904 | 4137.201 | 62.5491
423.018 | 4137.646 | 62.5529
423.114 | 4138.585 | 62.5602
423.203 | 4139.458 | 62.5652
423.322 | 4140.973 | 62.5726
423.402 | 4141.846 | 62.5752
423.52 | 4143.049 | 62.5803
423.65 | 4144.07 | 62.59
423.709 | 4144.63 | 62.5932
423.832 | 4146.08 | 62.5975
423.936 | 4146.739 | 62.6038
424.003 | 4147.463 | 62.6009
424.101 | 4149.16 | 62.6051
424.203 | 4149.621 | 62.6116
424.326 | 4151.071 | 62.6176
424.416 | 4151.812 | 62.6176
424.513 | 4152.685 | 62.621
424.602 | 4154.101 | 62.6247
424.734 | 4155.436 | 62.6273
424.806 | 4155.436 | 62.6292
424.904 | 4156.852 | 62.6378
425.002 | 4157.429 | 62.6404
425.131 | 4159.241 | 62.6413
425.238 | 4160.015 | 62.6505
425.336 | 4161.168 | 62.6539
425.4 | 4161.745 | 62.652
425.538 | 4162.733 | 62.6618
425.614 | 4163.54 | 62.6649
425.701 | 4164.561 | 62.6678
425.829 | 4166.077 | 62.6766
425.941 | 4167.065 | 62.6767
426.022 | 4167.708 | 62.6797
426.101 | 4168.465 | 62.6804
426.202 | 4169.273 | 62.6887
426.337 | 4170.953 | 62.6931
426.428 | 4172.205 | 62.6975
426.502 | 4172.748 | 62.6993
426.628 | 4174.412 | 62.7057
426.739 | 4175.203 | 62.7152
426.835 | 4175.977 | 62.7164
426.921 | 4177.031 | 62.7186
427.017 | 4177.591 | 62.7232
427.126 | 4178.547 | 62.7274
427.208 | 4179.519 | 62.7303
427.323 | 4181.149 | 62.7393
427.42 | 4181.726 | 62.7469
427.522 | 4183.027 | 62.7516
427.635 | 4183.9 | 62.7549
427.717 | 4184.46 | 62.756
427.814 | 4186.239 | 62.7445
427.925 | 4186.948 | 62.6756
428.014 | 4188.068 | 62.6676
428.121 | 4188.628 | 62.666
428.23 | 4190.061 | 62.659
428.312 | 4191.016 | 62.6568
428.423 | 4192.351 | 62.6542
428.512 | 4192.993 | 62.6515
428.616 | 4193.586 | 62.65
428.713 | 4194.558 | 62.65
428.83 | 4196.139 | 62.6492
428.909 | 4196.98 | 62.6507
429.017 | 4197.589 | 62.6479
429.137 | 4199.006 | 62.6458
429.208 | 4199.895 | 62.6451
429.328 | 4201.098 | 62.6457
429.43 | 4201.921 | 62.642
429.524 | 4202.926 | 62.6426
429.606 | 4204.178 | 62.6394
429.727 | 4204.656 | 62.6435
429.817 | 4206.089 | 62.644
429.905 | 4206.649 | 62.6465
430.02 | 4207.884 | 62.6444
430.104 | 4208.51 | 62.6455
430.211 | 4209.499 | 62.6461
430.315 | 4211.064 | 62.6491
430.4 | 4211.64 | 62.6462
430.512 | 4212.629 | 62.6483
430.614 | 4214.226 | 62.6462
430.703 | 4214.935 | 62.649
430.813 | 4216.055 | 62.6512
430.92 | 4216.598 | 62.6508
431 | 4217.768 | 62.6543
431.107 | 4219.218 | 62.6556
431.2 | 4219.893 | 62.6567
431.316 | 4220.618 | 62.6554
431.402 | 4222.117 | 62.6566
431.538 | 4222.792 | 62.6611
431.62 | 4223.5 | 62.6601
431.712 | 4224.604 | 62.6655
431.806 | 4225.247 | 62.6641
431.92 | 4226.828 | 62.6682
432.015 | 4226.828 | 62.6708
432.116 | 4227.965 | 62.6693
432.244 | 4230.057 | 62.6738
432.312 | 4230.666 | 62.6738
432.401 | 4231.407 | 62.6766
432.51 | 4232.116 | 62.6763
432.603 | 4233.961 | 62.6793
432.712 | 4234.537 | 62.6793
432.831 | 4236.119 | 62.6853
432.948 | 4236.744 | 62.6886
433.01 | 4237.898 | 62.686
433.138 | 4238.705 | 62.6933
433.203 | 4239.479 | 62.6931
433.346 | 4241.242 | 62.6982
433.402 | 4242.115 | 62.6993
433.53 | 4243.383 | 62.7029
433.624 | 4244.025 | 62.7057
433.717 | 4244.602 | 62.7076
433.808 | 4245.607 | 62.7093
433.939 | 4247.007 | 62.7144
434.033 | 4247.666 | 62.7183
434.124 | 4249.066 | 62.7197
434.238 | 4250.186 | 62.7239
434.302 | 4250.186 | 62.728
434.423 | 4251.965 | 62.7308
434.518 | 4252.575 | 62.7319
434.624 | 4254.024 | 62.7367
434.734 | 4254.65 | 62.7405
434.805 | 4255.457 | 62.744
434.939 | 4257.203 | 62.7486
435.024 | 4258.06 | 62.7464
435.1 | 4258.834 | 62.7487
435.231 | 4259.806 | 62.7516
435.334 | 4261.107 | 62.7576
435.429 | 4262.03 | 62.7615
435.527 | 4263.348 | 62.7623
435.637 | 4264.007 | 62.7659
435.722 | 4265.11 | 62.7669
435.824 | 4265.572 | 62.7695
435.924 | 4267.334 | 62.7758
436.02 | 4268.026 | 62.7786
436.117 | 4268.603 | 62.7871
436.213 | 4269.558 | 62.8029
436.332 | 4271.156 | 62.8147
436.421 | 4271.946 | 62.8291
436.512 | 4272.951 | 62.8421
436.613 | 4273.709 | 62.8097
436.73 | 4275.142 | 62.7994
436.828 | 4275.669 | 62.8064
436.903 | 4276.394 | 62.8132
437.021 | 4278.008 | 62.8117
437.1 | 4278.651 | 62.8133
437.215 | 4279.689 | 62.8155
437.329 | 4280.973 | 62.8179
437.421 | 4281.583 | 62.819
437.517 | 4282.357 | 62.8211
437.619 | 4283.296 | 62.8259
437.713 | 4285.273 | 62.828
437.811 | 4285.932 | 62.8287
437.913 | 4287.068 | 62.8337
438.021 | 4287.612 | 62.8379
438.125 | 4288.716 | 62.8448
438.216 | 4289.391 | 62.8696
438.314 | 4291.038 | 62.882
438.401 | 4291.631 | 62.9058
438.524 | 4292.686 | 62.9231
438.616 | 4294.234 | 62.9279
438.717 | 4294.992 | 62.9336
438.804 | 4295.98 | 62.9269
438.917 | 4296.557 | 62.9346
439.021 | 4297.677 | 62.9271
439.12 | 4298.336 | 62.9066
439.203 | 4300.115 | 62.9125
439.311 | 4300.642 | 62.9092
439.408 | 4302.19 | 62.9135
439.512 | 4302.899 | 62.9096
439.606 | 4303.623 | 62.8941
439.715 | 4304.875 | 62.9196
439.808 | 4305.88 | 62.9051
439.909 | 4306.836 | 62.9017
440.036 | 4308.071 | 62.9094
440.107 | 4308.598 | 62.8787
440.208 | 4309.224 | 62.9573
440.307 | 4311.151 | 62.9063
440.444 | 4311.777 | 62.9283
440.528 | 4312.584 | 62.9377
440.608 | 4313.77 | 62.9277
440.707 | 4315.154 | 62.901
440.849 | 4315.78 | 62.8796
440.901 | 4316.917 | 62.8803
441.011 | 4317.526 | 62.8748
441.132 | 4318.877 | 62.8658
441.205 | 4319.421 | 62.8644
441.326 | 4321.051 | 62.8661
441.403 | 4321.859 | 62.864
441.508 | 4322.913 | 62.8689
441.612 | 4323.687 | 62.8691
441.706 | 4324.247 | 62.8741
441.823 | 4326.043 | 62.8762
441.935 | 4326.701 | 62.8801
442.011 | 4327.459 | 62.8784
442.107 | 4328.431 | 62.881
442.244 | 4329.98 | 62.8817
442.305 | 4329.98 | 62.8829
442.427 | 4332.055 | 62.8851
442.538 | 4332.73 | 62.8892
442.628 | 4334.197 | 62.8888
442.705 | 4334.757 | 62.8935
442.801 | 4335.745 | 62.8922
442.907 | 4336.618 | 62.8913
443.028 | 4338.183 | 62.8944
443.131 | 4338.694 | 62.8967
443.252 | 4339.945 | 62.8978
443.318 | 4340.967 | 62.8977
443.402 | 4341.659 | 62.9015
443.53 | 4342.663 | 62.9043
443.605 | 4343.438 | 62.9092
443.729 | 4345.414 | 62.9098
443.817 | 4346.09 | 62.914
443.9 | 4346.633 | 62.9155
444.025 | 4348.05 | 62.9171
444.125 | 4348.61 | 62.9201
444.202 | 4349.335 | 62.9203
444.303 | 4350.126 | 62.9275
444.411 | 4351.74 | 62.9282
444.515 | 4352.926 | 62.9301
444.613 | 4354.227 | 62.9355
444.723 | 4354.952 | 62.936
444.823 | 4356.155 | 62.9391
444.913 | 4356.896 | 62.9433
445.015 | 4357.934 | 62.9446
445.117 | 4358.543 | 62.9468
445.221 | 4360.289 | 62.9492
445.329 | 4360.932 | 62.9535
445.423 | 4362.151 | 62.9552
445.53 | 4362.859 | 62.9602
445.627 | 4363.633 | 62.9603
445.722 | 4365.05 | 62.9665
445.816 | 4366.071 | 62.9679
445.922 | 4366.631 | 62.9718
446.018 | 4367.587 | 62.9727
446.113 | 4369.217 | 62.976
446.224 | 4369.893 | 62.9819
446.312 | 4371.029 | 62.9864
446.418 | 4371.573 | 62.9894
446.521 | 4372.726 | 62.997
446.604 | 4373.336 | 63.0022
446.706 | 4375.115 | 63.0038
446.813 | 4375.724 | 63.0081
446.92 | 4376.548 | 63.0145
447.014 | 4378.03 | 63.0208
447.125 | 4378.607 | 63.0108
447.212 | 4379.496 | 63.0166
447.313 | 4381.193 | 63.0184
447.402 | 4381.885 | 63.0231
447.515 | 4382.428 | 63.0237
447.605 | 4383.252 | 63.0287
447.702 | 4385.097 | 63.0344
447.806 | 4385.657 | 63.0353
447.903 | 4386.777 | 63.0368
448.018 | 4387.766 | 63.0412
448.144 | 4389.215 | 63.0468
448.222 | 4389.808 | 63.0523
448.31 | 4390.879 | 63.0558
448.416 | 4391.571 | 63.0613
448.507 | 4392.608 | 63.0645
448.635 | 4393.893 | 63.0719
448.714 | 4394.42 | 63.0742
448.805 | 4395.261 | 63.0805
448.9 | 4396.331 | 63.0792
449.018 | 4397.962 | 63.0808
449.131 | 4398.835 | 63.0894
449.208 | 4399.395 | 63.0887
449.33 | 4401.059 | 63.0966
449.422 | 4401.504 | 63.1002
449.513 | 4402.624 | 63.1036
449.602 | 4404.09 | 63.1048
449.742 | 4404.716 | 63.1102
449.826 | 4406.314 | 63.1159
449.935 | 4407.467 | 63.1194
450.011 | 4407.467 | 63.1242
450.125 | 4409.015 | 63.1307
450.21 | 4409.806 | 63.134
450.342 | 4411.223 | 63.1371
450.4 | 4411.223 | 63.1417
450.529 | 4413.035 | 63.1507
450.634 | 4413.661 | 63.1518
450.743 | 4415.044 | 63.1585
450.833 | 4416.066 | 63.1618
450.934 | 4417.4 | 63.1666
451.055 | 4417.976 | 63.1704
451.104 | 4417.976 | 63.1741
451.219 | 4420.25 | 63.1765
451.341 | 4421.007 | 63.1847
451.432 | 4421.666 | 63.1873
451.543 | 4423.066 | 63.191
451.628 | 4423.939 | 63.1997
451.712 | 4424.499 | 63.2022
451.828 | 4426.097 | 63.2078
451.917 | 4426.937 | 63.2128
452.026 | 4427.613 | 63.2174
452.103 | 4428.338 | 63.2184
452.204 | 4429.342 | 63.2255
452.325 | 4430.314 | 63.2296
452.419 | 4432.077 | 63.2374
452.514 | 4433.214 | 63.2444
452.618 | 4433.971 | 63.247
452.717 | 4434.745 | 63.2527
452.832 | 4435.882 | 63.2576
452.922 | 4436.574 | 63.2621
453.022 | 4437.299 | 63.2674
453.102 | 4438.287 | 63.2721
453.227 | 4439.934 | 63.2778
453.311 | 4440.527 | 63.2849
453.409 | 4441.466 | 63.2871
453.514 | 4443.245 | 63.2954
453.618 | 4443.937 | 63.3003
453.71 | 4445.189 | 63.3013
453.82 | 4445.93 | 63.3093
453.926 | 4446.655 | 63.3135
454.009 | 4447.38 | 63.3164
454.12 | 4448.978 | 63.3224
454.212 | 4449.9 | 63.3275
454.319 | 4450.576 | 63.3317
454.42 | 4452.091 | 63.3359
454.507 | 4452.668 | 63.3427
454.607 | 4453.804 | 63.3472
454.728 | 4455.073 | 63.3485
454.829 | 4455.896 | 63.3563
454.915 | 4456.901 | 63.3564
455 | 4457.593 | 63.3617
455.104 | 4458.944 | 63.3646
455.215 | 4459.553 | 63.3712
455.311 | 4460.509 | 63.3773
455.409 | 4461.645 | 63.38
455.519 | 4463.045 | 63.384
455.623 | 4463.77 | 63.3904
455.708 | 4464.33 | 63.3952
455.814 | 4465.45 | 63.4008
455.915 | 4466.241 | 63.4065
456 | 4467.905 | 63.413
456.123 | 4468.498 | 63.4201
456.215 | 4469.634 | 63.4235
456.315 | 4470.26 | 63.4292
456.423 | 4472.007 | 63.4328
456.505 | 4472.847 | 63.4385
456.605 | 4473.769 | 63.4445
456.744 | 4474.741 | 63.4528
456.807 | 4475.532 | 63.4563
456.95 | 4477.047 | 63.4612
457.018 | 4477.591 | 63.4669
457.102 | 4478.579 | 63.4729
457.203 | 4479.353 | 63.4813
457.337 | 4480.902 | 63.4899
457.415 | 4481.445 | 63.4922
457.509 | 4482.253 | 63.4986
457.606 | 4483.603 | 63.5027
457.727 | 4485.003 | 63.5117
457.835 | 4486.124 | 63.5188
457.904 | 4486.815 | 63.5224
458.037 | 4487.688 | 63.5312
458.11 | 4488.463 | 63.5332
458.203 | 4489.748 | 63.5386
458.302 | 4490.752 | 63.5464
458.406 | 4491.576 | 63.552
458.509 | 4492.169 | 63.5616
458.609 | 4493.882 | 63.5671
458.717 | 4494.558 | 63.5702
458.81 | 4495.76 | 63.5749
458.928 | 4497.16 | 63.5877
459.049 | 4497.786 | 63.5913
459.128 | 4498.593 | 63.5978
459.21 | 4499.335 | 63.6026
459.334 | 4501.097 | 63.6112
459.401 | 4501.097 | 63.6168
459.533 | 4502.893 | 63.6286
459.609 | 4503.865 | 63.6304
459.725 | 4505.133 | 63.6402
459.826 | 4505.891 | 63.6475
459.922 | 4507.077 | 63.6562
460.024 | 4507.554 | 63.6623
460.126 | 4509.152 | 63.6675
460.236 | 4509.762 | 63.674
460.317 | 4510.915 | 63.6849
460.415 | 4511.491 | 63.688
460.52 | 4513.287 | 63.6932
460.621 | 4513.995 | 63.6997
460.72 | 4514.539 | 63.7088
460.818 | 4516.038 | 63.7124
460.918 | 4516.516 | 63.7197
461.001 | 4517.29 | 63.7261
461.117 | 4518.921 | 63.7366
461.225 | 4519.53 | 63.7427
461.311 | 4520.486 | 63.7443
461.427 | 4522.067 | 63.7521
461.529 | 4522.907 | 63.7599
461.611 | 4523.549 | 63.7632
461.718 | 4524.538 | 63.7716
461.815 | 4525.889 | 63.7804
461.924 | 4526.778 | 63.7836
462.011 | 4528.195 | 63.7948
462.115 | 4528.887 | 63.8006
462.22 | 4529.578 | 63.8057
462.329 | 4530.55 | 63.8093
462.414 | 4532.033 | 63.8197
462.507 | 4532.494 | 63.8244
462.615 | 4533.532 | 63.8319
462.712 | 4535.196 | 63.8398
462.811 | 4535.904 | 63.8475
462.907 | 4536.48 | 63.8504
463.014 | 4537.617 | 63.8607
463.106 | 4538.935 | 63.8714
463.213 | 4539.495 | 63.876
463.311 | 4541.175 | 63.8824
463.405 | 4541.62 | 63.8905
463.503 | 4543.119 | 63.8967
463.61 | 4543.794 | 63.9039
463.716 | 4544.7 | 63.9109
463.809 | 4546.15 | 63.9177
463.922 | 4546.693 | 63.9218
464.02 | 4547.501 | 63.9315
464.108 | 4549.131 | 63.9369
464.201 | 4549.757 | 63.9457
464.302 | 4550.894 | 63.9537
464.422 | 4551.503 | 63.9601
464.511 | 4552.986 | 63.9672
464.604 | 4554.123 | 63.9743
464.7 | 4554.716 | 63.9757
464.809 | 4555.473 | 63.9769
464.907 | 4557.17 | 63.9878
465.015 | 4557.73 | 63.9949
465.111 | 4558.834 | 63.9995
465.201 | 4559.855 | 64.0123
465.324 | 4560.465 | 64.0146
465.411 | 4561.519 | 64.0241
465.502 | 4563.084 | 64.0294
465.629 | 4564.171 | 64.0418
465.707 | 4564.764 | 64.0448
465.804 | 4565.769 | 64.055
465.946 | 4567.021 | 64.0605
466.032 | 4568.371 | 64.0694
466.108 | 4569.113 | 64.0746
466.243 | 4569.755 | 64.0844
466.34 | 4570.711 | 64.0934
466.424 | 4571.468 | 64.0975
466.546 | 4573.231 | 64.1094
466.602 | 4573.231 | 64.1154
466.703 | 4574.911 | 64.1218
466.824 | 4575.488 | 64.1288
466.928 | 4577.151 | 64.1401
467.001 | 4577.695 | 64.1458
467.1 | 4578.733 | 64.1536
467.227 | 4579.968 | 64.1609
467.304 | 4580.594 | 64.1641
467.41 | 4581.632 | 64.1712
467.523 | 4583.016 | 64.1794
467.6 | 4583.016 | 64.187
467.734 | 4584.959 | 64.1973
467.817 | 4585.569 | 64.1988
467.901 | 4586.689 | 64.2092
468.029 | 4588.073 | 64.2167
468.131 | 4588.649 | 64.2243
468.25 | 4589.918 | 64.2315
468.341 | 4590.791 | 64.2383
468.422 | 4591.483 | 64.2465
468.502 | 4592.652 | 64.2514
468.63 | 4593.591 | 64.263
468.715 | 4594.513 | 64.2701
468.811 | 4595.469 | 64.2705
468.926 | 4597.05 | 64.2832
469.03 | 4597.89 | 64.2897
469.126 | 4598.533 | 64.2967
469.202 | 4599.324 | 64.3007
469.315 | 4600.559 | 64.3122
469.4 | 4601.234 | 64.3173
469.514 | 4602.667 | 64.324
469.619 | 4603.508 | 64.3347
469.72 | 4605.089 | 64.3433
469.802 | 4605.583 | 64.3467
469.92 | 4606.983 | 64.3567
470.01 | 4607.873 | 64.3678
470.1 | 4608.318 | 64.3688
470.223 | 4610.014 | 64.3837
470.321 | 4610.558 | 64.391
470.41 | 4612.172 | 64.3988
470.534 | 4612.617 | 64.4042
470.601 | 4613.424 | 64.4116
470.719 | 4614.956 | 64.4211
470.801 | 4615.598 | 64.4288
470.916 | 4616.653 | 64.4376
471.007 | 4618.135 | 64.443
471.12 | 4618.992 | 64.4507
471.209 | 4619.766 | 64.4585
471.317 | 4620.277 | 64.4659
471.424 | 4622.023 | 64.4764
471.507 | 4622.846 | 64.4846
471.61 | 4624 | 64.489
471.7 | 4624.593 | 64.4945
471.816 | 4625.713 | 64.5067
471.922 | 4626.998 | 64.5131
472.004 | 4627.821 | 64.519
472.11 | 4628.842 | 64.5288
472.217 | 4629.551 | 64.5327
472.313 | 4630.506 | 64.5442
472.413 | 4631.923 | 64.5537
472.505 | 4632.582 | 64.5593
472.611 | 4633.405 | 64.5694
472.71 | 4634.806 | 64.5756
472.808 | 4635.827 | 64.5829
472.913 | 4636.667 | 64.5883
473.002 | 4637.211 | 64.5983
473.131 | 4639.023 | 64.6091
473.201 | 4639.517 | 64.6137
473.302 | 4641.115 | 64.6203
473.429 | 4641.559 | 64.6308
473.51 | 4642.679 | 64.6389
473.608 | 4643.948 | 64.6502
473.705 | 4644.475 | 64.6544
473.802 | 4645.892 | 64.6623
473.907 | 4646.583 | 64.671
474.007 | 4647.967 | 64.6791
474.103 | 4648.544 | 64.6875
474.201 | 4649.384 | 64.6957
474.311 | 4650.8 | 64.7034
474.404 | 4651.756 | 64.7105
474.503 | 4652.761 | 64.7172
474.614 | 4653.37 | 64.7247
474.731 | 4655.001 | 64.7364
474.806 | 4655.528 | 64.7413
474.929 | 4656.615 | 64.746
475 | 4657.357 | 64.7527
475.136 | 4658.872 | 64.7649
475.22 | 4659.432 | 64.7673
475.342 | 4661.211 | 64.7805
475.403 | 4662.068 | 64.7861
475.536 | 4662.644 | 64.7967
475.625 | 4664.127 | 64.8047
475.7 | 4664.127 | 64.8106
475.824 | 4666.005 | 64.8242
475.94 | 4666.977 | 64.8312
476.006 | 4667.652 | 64.8383
476.1 | 4668.574 | 64.8482
476.23 | 4670.057 | 64.8563
476.325 | 4671.325 | 64.8681
476.426 | 4672.034 | 64.8734
476.504 | 4672.742 | 64.8779
476.627 | 4674.01 | 64.8862
476.741 | 4674.999 | 64.8983
476.805 | 4675.493 | 64.9013
476.902 | 4676.597 | 64.9092
477.025 | 4677.717 | 64.9212
477.101 | 4678.31 | 64.928
477.2 | 4679.298 | 64.9342
477.328 | 4681.061 | 64.9505
477.418 | 4682.016 | 64.9544
477.527 | 4683.317 | 64.9679
477.615 | 4683.993 | 64.9735
477.726 | 4684.602 | 64.979
477.84 | 4686.002 | 64.992
477.912 | 4686.876 | 64.9995
478.024 | 4688.012 | 65.0047
478.122 | 4688.984 | 65.0173
478.214 | 4689.676 | 65.0214
478.313 | 4690.796 | 65.0272
478.416 | 4691.999 | 65.0349
478.512 | 4692.41 | 65.043
478.627 | 4693.168 | 65.0543
478.73 | 4695.095 | 65.0598
478.812 | 4695.968 | 65.0653
478.926 | 4696.528 | 65.074
479 | 4697.336 | 65.0769
479.119 | 4698.933 | 65.0879
479.2 | 4699.576 | 65.0918
479.321 | 4700.729 | 65.1011
479.419 | 4702.03 | 65.1094
479.508 | 4702.623 | 65.1161
479.616 | 4703.661 | 65.1242
479.714 | 4704.814 | 65.1308
479.815 | 4705.885 | 65.1383
479.915 | 4707.022 | 65.1461
480.001 | 4707.565 | 65.1532
480.112 | 4708.619 | 65.1597
480.207 | 4709.904 | 65.1697
480.318 | 4710.991 | 65.1787
480.406 | 4711.568 | 65.1851
480.511 | 4712.589 | 65.1934
480.621 | 4714.006 | 65.2013
480.723 | 4714.813 | 65.2087
480.81 | 4715.456 | 65.2151
480.905 | 4717.07 | 65.2263
481.01 | 4717.597 | 65.2303
481.11 | 4719.162 | 65.2385
481.217 | 4719.92 | 65.2485
481.302 | 4720.776 | 65.2529
481.4 | 4722.045 | 65.2608
481.522 | 4722.72 | 65.2656
481.62 | 4723.428 | 65.273
481.715 | 4724.828 | 65.2822
481.851 | 4726.278 | 65.2874
481.915 | 4726.92 | 65.2904
482.008 | 4728.107 | 65.2995
482.142 | 4728.716 | 65.3095
482.2 | 4729.688 | 65.3115
482.325 | 4730.512 | 65.3184
482.413 | 4731.912 | 65.3243
482.503 | 4732.571 | 65.3297
482.602 | 4733.888 | 65.3391
482.704 | 4734.498 | 65.3465
482.808 | 4736.096 | 65.3523
482.947 | 4736.689 | 65.361
483.007 | 4737.545 | 65.3626
483.11 | 4738.105 | 65.3719
483.203 | 4739.769 | 65.3839
483.309 | 4740.56 | 65.3916
483.404 | 4741.169 | 65.3984
483.523 | 4743.294 | 65.4056
483.622 | 4743.953 | 65.4186
483.7 | 4745.09 | 65.4193
483.812 | 4745.518 | 65.4251
483.925 | 4746.951 | 65.4346
484.05 | 4748.187 | 65.4432
484.103 | 4748.187 | 65.4461
484.222 | 4749.982 | 65.4574
484.336 | 4750.954 | 65.4647
484.419 | 4751.613 | 65.4623
484.524 | 4752.75 | 65.4733
484.601 | 4753.293 | 65.4779
484.736 | 4754.973 | 65.491
484.803 | 4755.583 | 65.494
484.919 | 4756.703 | 65.5042
485.017 | 4758.037 | 65.5119
485.129 | 4759.075 | 65.5185
485.22 | 4760.245 | 65.5255
485.328 | 4760.821 | 65.5323
485.41 | 4761.497 | 65.5359
485.504 | 4762.633 | 65.5425
485.603 | 4763.259 | 65.5471
485.716 | 4764.659 | 65.5545
485.81 | 4765.45 | 65.5573
485.922 | 4766.9 | 65.5653
486.02 | 4767.558 | 65.5724
486.143 | 4768.975 | 65.5809
486.227 | 4770.029 | 65.5845
486.324 | 4770.589 | 65.5882
486.417 | 4772.253 | 65.5972
486.521 | 4772.929 | 65.6062
486.612 | 4773.835 | 65.6103
486.718 | 4775.251 | 65.6158
486.818 | 4775.861 | 65.6245
486.915 | 4776.865 | 65.6318
487.016 | 4778.019 | 65.6354
487.103 | 4778.595 | 65.638
487.227 | 4779.748 | 65.6468
487.317 | 4780.341 | 65.655
487.415 | 4782.038 | 65.6619
487.501 | 4782.565 | 65.6639
487.627 | 4783.718 | 65.672
487.717 | 4785.052 | 65.6765
487.812 | 4785.596 | 65.6848
487.916 | 4786.288 | 65.6905
488.018 | 4787.227 | 65.6971
488.121 | 4788.973 | 65.703
488.23 | 4789.813 | 65.71
488.306 | 4790.422 | 65.7153
488.415 | 4792.202 | 65.7224
488.524 | 4793.009 | 65.7307
488.619 | 4793.668 | 65.7347
488.705 | 4795.101 | 65.7408
488.803 | 4795.578 | 65.7466
488.901 | 4797.044 | 65.7508
489.011 | 4797.489 | 65.7582
489.107 | 4798.609 | 65.7629
489.203 | 4799.532 | 65.7676
489.318 | 4800.191 | 65.7764
489.4 | 4801.854 | 65.7807
489.506 | 4803.123 | 65.7862
489.615 | 4803.881 | 65.7947
489.743 | 4804.688 | 65.801
489.818 | 4805.478 | 65.805
489.905 | 4806.236 | 65.8088
490.035 | 4807.999 | 65.8212
490.111 | 4808.526 | 65.8251
490.219 | 4809.284 | 65.8315
490.308 | 4810.239 | 65.8382
490.412 | 4811.837 | 65.8427
490.528 | 4813.303 | 65.8522
490.606 | 4813.929 | 65.8539
490.706 | 4815.082 | 65.8575
490.843 | 4815.724 | 65.865
490.913 | 4816.499 | 65.8651
491.007 | 4817.701 | 65.8718
491.13 | 4819.068 | 65.8819
491.205 | 4820.073 | 65.8853
491.331 | 4821.177 | 65.8906
491.427 | 4821.951 | 65.8941
491.535 | 4823.071 | 65.9023
491.608 | 4823.071 | 65.9067
491.705 | 4824.817 | 65.9096
491.829 | 4826.152 | 65.9162
491.906 | 4826.728 | 65.9184
492 | 4827.749 | 65.9239
492.13 | 4829.018 | 65.9356
492.233 | 4829.627 | 65.9371
492.345 | 4831.044 | 65.9387
492.428 | 4831.983 | 65.9457
492.529 | 4832.856 | 65.9495
492.601 | 4833.696 | 65.952
492.72 | 4835.228 | 65.9598
492.822 | 4835.953 | 65.9613
492.937 | 4836.645 | 65.9674
493.011 | 4837.419 | 65.9746
493.129 | 4839.017 | 65.9786
493.218 | 4839.659 | 65.9829
493.312 | 4840.45 | 65.9848
493.401 | 4841.372 | 65.9856
493.529 | 4843.036 | 65.9905
493.63 | 4843.926 | 65.9942
493.724 | 4844.519 | 65.9972
493.825 | 4846.265 | 66.0047
493.934 | 4846.957 | 66.0107
494 | 4847.55 | 66.0096
494.116 | 4849.016 | 66.0219
494.2 | 4849.576 | 66.0211
494.329 | 4851.025 | 66.0307
494.43 | 4851.865 | 66.0329
494.523 | 4852.524 | 66.0354
494.635 | 4853.892 | 66.0411
494.726 | 4854.962 | 66.0458
494.829 | 4855.901 | 66.0541
494.913 | 4856.511 | 66.0566
495.015 | 4858.01 | 66.0606
495.123 | 4858.553 | 66.0628
495.215 | 4860.201 | 66.0678
495.327 | 4860.876 | 66.0708
495.409 | 4862.128 | 66.0766
495.529 | 4862.589 | 66.0801
495.611 | 4863.347 | 66.0829
495.713 | 4865.142 | 66.0864
495.809 | 4865.851 | 66.0939
495.921 | 4866.954 | 66.0923
496.017 | 4867.844 | 66.0989
496.106 | 4868.354 | 66.1013
496.206 | 4870.068 | 66.1026
496.318 | 4870.875 | 66.1078
496.425 | 4871.6 | 66.1113
496.509 | 4872.324 | 66.1172
496.604 | 4873.461 | 66.1188
496.708 | 4874.944 | 66.1254
496.817 | 4875.487 | 66.1276
496.925 | 4876.607 | 66.132
497.008 | 4878.123 | 66.137
497.104 | 4878.88 | 66.1431
497.217 | 4879.506 | 66.1441
497.302 | 4881.022 | 66.1435
497.409 | 4881.566 | 66.1517
497.505 | 4882.389 | 66.1547
497.611 | 4883.378 | 66.157
497.702 | 4884.86 | 66.1586
497.817 | 4885.404 | 66.1626
497.903 | 4886.244 | 66.1667
498 | 4887.99 | 66.167
498.106 | 4888.616 | 66.172
498.208 | 4889.687 | 66.1737
498.311 | 4890.395 | 66.1802
498.416 | 4891.795 | 66.1801
498.532 | 4893.129 | 66.1852
498.61 | 4893.772 | 66.1876
498.703 | 4895.057 | 66.1904
498.802 | 4895.501 | 66.1946
498.927 | 4896.77 | 66.1982
499.005 | 4897.758 | 66.2028
499.101 | 4898.302 | 66.2075
499.227 | 4899.982 | 66.2075
499.304 | 4900.789 | 66.2108
499.437 | 4901.975 | 66.2159
499.515 | 4902.7 | 66.2162
499.631 | 4904.166 | 66.2239
499.739 | 4904.973 | 66.2257
499.807 | 4905.583 | 66.2279
499.943 | 4906.703 | 66.2315
500.025 | 4907.493 | 66.2358
500.128 | 4909.124 | 66.2391
500.201 | 4909.734 | 66.2398
500.343 | 4910.936 | 66.2451
500.416 | 4911.496 | 66.243
500.525 | 4913.292 | 66.2482
500.628 | 4913.984 | 66.2491
500.717 | 4914.676 | 66.2524
500.825 | 4915.68 | 66.2544
500.92 | 4916.29 | 66.2588
501.024 | 4918.085 | 66.2629
501.101 | 4918.58 | 66.2671
501.223 | 4919.963 | 66.2706
501.303 | 4920.573 | 66.2694
501.429 | 4921.578 | 66.2755
501.503 | 4922.352 | 66.2803
501.624 | 4923.686 | 66.2829
501.709 | 4924.296 | 66.2844
501.825 | 4925.943 | 66.2894
501.922 | 4927.046 | 66.2893
502.016 | 4928.2 | 66.291
502.124 | 4928.99 | 66.2936
502.229 | 4929.583 | 66.2991
502.334 | 4931.016 | 66.2969
502.416 | 4931.988 | 66.3
502.533 | 4932.581 | 66.3017
502.618 | 4933.85 | 66.3015
502.713 | 4934.854 | 66.3042
502.814 | 4935.629 | 66.3076
502.904 | 4936.337 | 66.3085
503.024 | 4937.984 | 66.3109
503.13 | 4938.907 | 66.3159
503.211 | 4940.159 | 66.316
503.312 | 4940.949 | 66.3174
503.4 | 4941.575 | 66.3214
503.526 | 4942.663 | 66.3214
503.615 | 4944.194 | 66.3253
503.722 | 4944.837 | 66.3257
503.814 | 4945.973 | 66.3252
503.92 | 4947.061 | 66.3251
504.026 | 4947.868 | 66.3264
504.117 | 4948.461 | 66.3268
504.201 | 4949.219 | 66.3329
504.325 | 4950.751 | 66.3335
504.418 | 4952.002 | 66.3345
504.503 | 4952.612 | 66.3343
504.606 | 4953.65 | 66.3338
504.721 | 4954.951 | 66.3354
504.81 | 4955.841 | 66.3378
504.938 | 4956.598 | 66.3344
505.017 | 4957.784 | 66.3401
505.1 | 4958.361 | 66.3378
505.203 | 4960.058 | 66.3397
505.309 | 4960.815 | 66.34
505.401 | 4961.26 | 66.3404
505.513 | 4962.973 | 66.3393
505.606 | 4963.78 | 66.339
505.708 | 4964.703 | 66.3441
505.805 | 4965.395 | 66.3416
505.913 | 4966.367 | 66.3395
506.02 | 4967.948 | 66.3434
506.104 | 4968.772 | 66.3459
506.207 | 4969.925 | 66.3449
506.319 | 4970.518 | 66.3452
506.406 | 4971.523 | 66.3493
506.517 | 4972.906 | 66.3515
506.647 | 4973.713 | 66.3541
506.703 | 4974.488 | 66.3542
506.806 | 4975.805 | 66.3546
506.909 | 4976.843 | 66.3529
507.019 | 4977.535 | 66.355
507.113 | 4978.688 | 66.3587
507.212 | 4979.331 | 66.3607
507.304 | 4980.731 | 66.363
507.401 | 4981.719 | 66.36
507.542 | 4982.493 | 66.3631
507.629 | 4984.141 | 66.3619
507.739 | 4984.964 | 66.363
507.833 | 4985.541 | 66.3655
507.903 | 4986.743 | 66.3672
508.011 | 4987.452 | 66.3648
508.103 | 4988.456 | 66.3673
508.224 | 4990.4 | 66.369
508.331 | 4991.043 | 66.3708
508.405 | 4991.817 | 66.3711
508.534 | 4993.201 | 66.3714
508.615 | 4993.201 | 66.3733
508.707 | 4994.172 | 66.3717
508.836 | 4995.82 | 66.3752
508.907 | 4996.429 | 66.3783
509.035 | 4998.043 | 66.3791
509.11 | 4998.818 | 66.3793
509.224 | 4999.707 | 66.3792
509.305 | 5000.251 | 66.3781
509.431 | 5002.013 | 66.3767
509.522 | 5002.903 | 66.3826
509.605 | 5003.792 | 66.3792
509.731 | 5004.665 | 66.3815
509.806 | 5005.341 | 66.3851
509.921 | 5007.038 | 66.383
510.028 | 5008.306 | 66.3818
510.102 | 5008.306 | 66.3849
510.223 | 5009.64 | 66.3791
510.323 | 5010.942 | 66.3794
510.417 | 5011.864 | 66.3797
510.502 | 5012.556 | 66.379
510.628 | 5014.022 | 66.381
510.7 | 5014.022 | 66.3829
510.835 | 5015.62 | 66.3778
510.925 | 5017.102 | 66.3819
511.016 | 5017.877 | 66.3808
511.132 | 5018.651 | 66.3776
511.221 | 5019.672 | 66.3806
511.328 | 5021.023 | 66.3803
511.402 | 5021.566 | 66.3791
511.512 | 5023.115 | 66.3804
511.615 | 5023.988 | 66.3774
511.725 | 5024.548 | 66.3788
511.802 | 5025.405 | 66.3798
511.918 | 5026.623 | 66.3787
512.019 | 5027.892 | 66.3769
512.111 | 5028.897 | 66.378
512.212 | 5029.424 | 66.3777
512.316 | 5030.989 | 66.3741
512.411 | 5031.598 | 66.3774
512.509 | 5032.768 | 66.3767
512.612 | 5033.443 | 66.3754
512.712 | 5034.959 | 66.381
512.834 | 5034.959 | 66.377
512.903 | 5036.309 | 66.3774
513.026 | 5038.006 | 66.3816
513.109 | 5038.764 | 66.3789
513.219 | 5039.637 | 66.3778
513.32 | 5040.213 | 66.3813
513.405 | 5042.058 | 66.3782
513.513 | 5042.816 | 66.3813
513.617 | 5043.986 | 66.3782
513.723 | 5044.529 | 66.3803
513.817 | 5045.682 | 66.3817
513.922 | 5046.934 | 66.38
514.006 | 5047.774 | 66.3771
514.112 | 5048.812 | 66.3766
514.2 | 5049.389 | 66.3792
514.313 | 5050.805 | 66.3783
514.41 | 5052.14 | 66.377
514.504 | 5052.683 | 66.3769
514.609 | 5053.556 | 66.3759
514.702 | 5054.874 | 66.3771
514.823 | 5055.418 | 66.3764
514.937 | 5057.015 | 66.376
515.016 | 5057.526 | 66.3726
515.133 | 5059.173 | 66.3725
515.205 | 5059.733 | 66.3731
515.307 | 5060.887 | 66.3689
515.413 | 5061.496 | 66.3694
515.506 | 5062.501 | 66.371
515.651 | 5063.95 | 66.3669
515.733 | 5064.543 | 66.3661
515.813 | 5065.746 | 66.3655
515.93 | 5067.146 | 66.3624
516.007 | 5067.723 | 66.3626
516.145 | 5068.728 | 66.3644
516.202 | 5069.469 | 66.3614
516.305 | 5070.441 | 66.3633
516.406 | 5071.1 | 66.3583
516.53 | 5072.73 | 66.3616
516.602 | 5073.323 | 66.3612
516.705 | 5074.476 | 66.3605
516.829 | 5075.975 | 66.3616
516.9 | 5076.667 | 66.3622
517.04 | 5077.672 | 66.3643
517.113 | 5078.446 | 66.3634
517.234 | 5080.028 | 66.3639
517.347 | 5080.703 | 66.3616
517.432 | 5081.494 | 66.3609
517.505 | 5082.35 | 66.3617
517.624 | 5083.981 | 66.3598
517.701 | 5084.525 | 66.3593
517.84 | 5085.645 | 66.3621
517.9 | 5086.419 | 66.3594
518.023 | 5087.885 | 66.3614
518.122 | 5088.528 | 66.357
518.223 | 5089.928 | 66.3597
518.327 | 5090.867 | 66.3607
518.429 | 5092.02 | 66.3558
518.52 | 5093.189 | 66.3571
518.644 | 5093.7 | 66.3585
518.711 | 5094.441 | 66.3574
518.81 | 5095.364 | 66.3557
518.929 | 5097.028 | 66.3571
519.018 | 5097.966 | 66.3587
519.114 | 5098.576 | 66.3593
519.232 | 5099.663 | 66.3597
519.316 | 5100.388 | 66.3603
519.425 | 5102.002 | 66.3529
519.501 | 5102.002 | 66.3565
519.621 | 5103.715 | 66.3581
519.702 | 5104.341 | 66.3583
519.809 | 5105.511 | 66.3547
519.921 | 5106.895 | 66.3566
520.001 | 5107.537 | 66.3565
520.117 | 5108.871 | 66.3586
520.225 | 5109.547 | 66.3599
520.315 | 5111.128 | 66.3613
520.409 | 5111.886 | 66.3602
520.52 | 5112.528 | 66.3602
520.624 | 5113.632 | 66.3609
520.717 | 5114.274 | 66.3608
520.8 | 5115.164 | 66.3634
520.917 | 5116.745 | 66.3586
521.009 | 5117.305 | 66.3601
521.111 | 5118.096 | 66.3608
521.212 | 5119.924 | 66.3616
521.32 | 5120.501 | 66.3605
521.428 | 5121.638 | 66.3538
521.52 | 5122.461 | 66.3511
521.608 | 5124.092 | 66.358
521.704 | 5124.85 | 66.3536
521.818 | 5125.459 | 66.3533
521.904 | 5126.365 | 66.3548
522.013 | 5127.864 | 66.3529
522.105 | 5128.606 | 66.3505
522.221 | 5129.94 | 66.3506
522.319 | 5130.665 | 66.3488
522.419 | 5131.406 | 66.3518
522.512 | 5132.971 | 66.3463
522.611 | 5133.811 | 66.3489
522.701 | 5134.799 | 66.3472
522.824 | 5135.392 | 66.3476
522.907 | 5136.759 | 66.3436
523.053 | 5138.258 | 66.3411
523.109 | 5138.258 | 66.3358
523.205 | 5139.774 | 66.3381
523.318 | 5140.499 | 66.3365
523.4 | 5141.619 | 66.3382
523.551 | 5142.937 | 66.3414
523.625 | 5143.53 | 66.3363
523.71 | 5144.551 | 66.3402
523.81 | 5145.161 | 66.339
523.941 | 5146.923 | 66.3614
524.015 | 5147.45 | 66.3621
524.104 | 5149.032 | 66.3789
524.244 | 5149.641 | 66.3945
524.337 | 5150.794 | 66.3971
524.41 | 5151.404 | 66.3929
524.502 | 5153.036 | 66.3921
524.618 | 5153.48 | 66.3773
524.707 | 5154.502 | 66.3479
524.809 | 5155.243 | 66.3496
524.901 | 5156.132 | 66.3524
525.006 | 5157.78 | 66.3303
525.124 | 5159.262 | 66.3439
525.235 | 5159.938 | 66.3287
525.317 | 5160.514 | 66.3193
525.401 | 5161.651 | 66.3391
525.527 | 5162.903 | 66.3158
525.639 | 5163.38 | 66.3146
525.741 | 5165.143 | 66.3353
525.823 | 5165.95 | 66.3276
525.938 | 5166.889 | 66.425
526.03 | 5167.564 | 66.4258
526.142 | 5168.965 | 66.387
526.219 | 5170.019 | 66.3655
526.333 | 5170.562 | 66.3717
526.443 | 5171.996 | 66.3566
526.52 | 5172.885 | 66.3734
526.618 | 5173.972 | 66.3261
526.704 | 5174.582 | 66.3243
526.802 | 5175.619 | 66.3272
526.9 | 5176.18 | 66.3261
527.023 | 5177.596 | 66.3262
527.121 | 5178.865 | 66.3261
527.222 | 5179.869 | 66.3286
527.303 | 5180.495 | 66.3289
527.416 | 5181.616 | 66.3298
527.526 | 5182.933 | 66.3329
527.624 | 5184.07 | 66.3331
527.7 | 5184.63 | 66.3288
527.824 | 5185.635 | 66.3348
527.914 | 5186.244 | 66.3368
528.028 | 5187.99 | 66.3368
528.113 | 5188.831 | 66.3363
528.22 | 5189.885 | 66.3369
528.31 | 5191.252 | 66.3373
528.422 | 5191.944 | 66.3391
528.512 | 5192.652 | 66.3376
528.628 | 5193.756 | 66.3353
528.712 | 5194.579 | 66.3386
528.813 | 5195.897 | 66.338
528.917 | 5196.49 | 66.3379
529.018 | 5197.973 | 66.3415
529.11 | 5198.533 | 66.3387
529.201 | 5199.389 | 66.3414
529.324 | 5200.954 | 66.3365
529.413 | 5201.976 | 66.3395
529.509 | 5202.733 | 66.3414
529.605 | 5203.392 | 66.3381
529.711 | 5204.414 | 66.3405
529.804 | 5205.814 | 66.3404
529.91 | 5206.407 | 66.3424
530.021 | 5207.922 | 66.3454
530.125 | 5208.515 | 66.3424
530.21 | 5209.257 | 66.3437
530.311 | 5210.92 | 66.3479
530.419 | 5211.497 | 66.3485
530.517 | 5212.65 | 66.3515
530.616 | 5213.589 | 66.3509
530.704 | 5215.071 | 66.3506
530.834 | 5215.516 | 66.3531
530.909 | 5216.554 | 66.355
531 | 5217.806 | 66.3563
531.12 | 5218.399 | 66.3564
531.212 | 5219.519 | 66.3587
531.333 | 5221.15 | 66.3622
531.404 | 5221.71 | 66.3621
531.51 | 5222.814 | 66.3632
531.618 | 5223.505 | 66.3634
531.711 | 5224.757 | 66.3658
531.829 | 5226.108 | 66.3681
531.9 | 5226.685 | 66.3652
532.043 | 5227.475 | 66.3673
532.116 | 5228.447 | 66.3686
532.205 | 5229.485 | 66.37
532.348 | 5230.918 | 66.3693
532.421 | 5231.528 | 66.3678
532.508 | 5232.516 | 66.3684
532.638 | 5233.801 | 66.3717
532.702 | 5234.361 | 66.3696
532.804 | 5235.003 | 66.3702
532.938 | 5236.601 | 66.3751
533.024 | 5237.425 | 66.375
533.103 | 5238.561 | 66.3744
533.202 | 5239.171 | 66.3738
533.331 | 5240.966 | 66.377
533.445 | 5242.087 | 66.3785
533.502 | 5242.087 | 66.3816
533.602 | 5243.997 | 66.3829
533.726 | 5244.689 | 66.382
533.808 | 5245.233 | 66.3836
533.932 | 5246.995 | 66.3851
534.02 | 5247.868 | 66.3857
534.131 | 5249.005 | 66.3874
534.204 | 5249.466 | 66.3865
534.301 | 5250.043 | 66.3867
534.435 | 5251.822 | 66.3906
534.532 | 5252.794 | 66.3892
534.636 | 5253.502 | 66.391
534.703 | 5254.359 | 66.3908
534.827 | 5255.94 | 66.3927
534.939 | 5256.83 | 66.3894
535.023 | 5257.423 | 66.3918
535.128 | 5259.086 | 66.3933
535.201 | 5259.613 | 66.3921
535.329 | 5260.948 | 66.3942
535.427 | 5262.266 | 66.3945
535.521 | 5262.908 | 66.3955
535.623 | 5264.028 | 66.4011
535.725 | 5264.506 | 66.398
535.821 | 5265.231 | 66.4017
535.929 | 5266.202 | 66.4014
536.021 | 5268.047 | 66.404
536.114 | 5268.607 | 66.4082
536.213 | 5270.238 | 66.407
536.301 | 5270.238 | 66.4056
536.427 | 5271.688 | 66.4064
536.511 | 5272.264 | 66.4077
536.632 | 5274.043 | 66.4122
536.729 | 5274.554 | 66.4095
536.801 | 5275.295 | 66.4121
536.92 | 5277.009 | 66.4128
537.01 | 5277.552 | 66.4137
537.117 | 5278.343 | 66.4169
537.22 | 5280.171 | 66.4186
537.323 | 5280.913 | 66.418
537.457 | 5281.753 | 66.4162
537.514 | 5282.807 | 66.4196
537.619 | 5283.449 | 66.4239
537.715 | 5285.13 | 66.4268
537.814 | 5285.805 | 66.425
537.922 | 5286.513 | 66.4311
538.018 | 5287.485 | 66.4318
538.116 | 5288.441 | 66.4336
538.205 | 5290.038 | 66.4356
538.304 | 5290.862 | 66.4415
538.418 | 5291.471 | 66.4421
538.514 | 5292.443 | 66.4437
538.622 | 5293.564 | 66.4445
538.706 | 5294.387 | 66.4466
538.802 | 5296.001 | 66.4506
538.922 | 5296.496 | 66.4507
539.014 | 5297.846 | 66.4553
539.119 | 5298.736 | 66.4531
539.201 | 5299.971 | 66.4559
539.302 | 5300.68 | 66.4556
539.422 | 5301.388 | 66.4573
539.513 | 5302.558 | 66.458
539.606 | 5304.024 | 66.4572
539.728 | 5304.584 | 66.4575
539.811 | 5305.72 | 66.4592
539.911 | 5306.923 | 66.4626
540.001 | 5307.45 | 66.4635
540.122 | 5308.9 | 66.4672
540.209 | 5309.904 | 66.4693
540.315 | 5310.382 | 66.4709
540.4 | 5311.963 | 66.4725
540.533 | 5313.298 | 66.4735
540.628 | 5313.94 | 66.4748
540.701 | 5314.632 | 66.4744
540.841 | 5315.653 | 66.4773
540.933 | 5317.301 | 66.4781
541.004 | 5317.861 | 66.4777
541.104 | 5319.014 | 66.4811
541.229 | 5319.475 | 66.4818
541.309 | 5320.628 | 66.4834
541.405 | 5321.27 | 66.4848
541.527 | 5322.967 | 66.4872
541.64 | 5323.593 | 66.4927
541.729 | 5325.092 | 66.4933
541.825 | 5325.883 | 66.495
541.938 | 5327.349 | 66.4959
542.025 | 5327.958 | 66.4972
542.141 | 5328.947 | 66.497
542.232 | 5329.573 | 66.5022
542.327 | 5330.94 | 66.4996
542.431 | 5332.34 | 66.5038
542.541 | 5332.917 | 66.5052
542.624 | 5333.921 | 66.5037
542.7 | 5334.482 | 66.5079
542.808 | 5335.668 | 66.5097
542.937 | 5336.755 | 66.5127
543.01 | 5337.364 | 66.5142
543.128 | 5338.962 | 66.5138
543.22 | 5339.572 | 66.5134
543.304 | 5340.296 | 66.516
543.404 | 5341.054 | 66.5205
543.524 | 5342.932 | 66.5196
543.617 | 5344.167 | 66.5234
543.716 | 5344.826 | 66.5235
543.825 | 5345.518 | 66.5271
543.933 | 5346.968 | 66.5284
544.017 | 5347.94 | 66.5263
544.113 | 5348.533 | 66.5311
544.201 | 5349.455 | 66.5288
544.328 | 5350.938 | 66.5317
544.414 | 5351.943 | 66.5323
544.512 | 5353.096 | 66.5337
544.616 | 5353.804 | 66.5361
544.72 | 5354.463 | 66.5373
544.816 | 5355.632 | 66.5369
544.91 | 5356.407 | 66.5383
545.028 | 5357.988 | 66.5392
545.132 | 5358.845 | 66.5402
545.218 | 5359.47 | 66.5362
545.315 | 5360.937 | 66.538
545.419 | 5361.53 | 66.5368
545.5 | 5362.287 | 66.5368
545.611 | 5364.099 | 66.5349
545.715 | 5364.808 | 66.5359
545.8 | 5365.516 | 66.5351
545.919 | 5366.653 | 66.533
546.007 | 5368.02 | 66.5314
546.125 | 5368.794 | 66.5321
546.213 | 5369.914 | 66.5311
546.319 | 5370.458 | 66.5309
546.427 | 5371.627 | 66.5314
546.519 | 5372.434 | 66.532
546.606 | 5374.049 | 66.5311
546.703 | 5374.839 | 66.5301
546.814 | 5375.432 | 66.5258
546.906 | 5377.063 | 66.5268
547.023 | 5377.557 | 66.5276
547.111 | 5378.562 | 66.5251
547.207 | 5379.715 | 66.5288
547.322 | 5380.671 | 66.5271
547.419 | 5381.379 | 66.5258
547.51 | 5382.483 | 66.53
547.602 | 5383.998 | 66.5257
547.71 | 5384.558 | 66.5264
547.809 | 5386.057 | 66.5237
547.918 | 5386.667 | 66.5247
548.005 | 5387.721 | 66.5234
548.111 | 5388.396 | 66.5214
548.204 | 5390.06 | 66.5257
548.302 | 5390.834 | 66.5211
548.449 | 5392.202 | 66.5234
548.541 | 5392.745 | 66.5206
548.614 | 5393.437 | 66.5186
548.704 | 5394.343 | 66.5221
548.829 | 5395.924 | 66.5181
548.926 | 5396.534 | 66.5181
549.033 | 5397.621 | 66.516
549.115 | 5398.296 | 66.5182
549.26 | 5399.927 | 66.5203
549.331 | 5401.278 | 66.5215
549.404 | 5401.278 | 66.5209
549.501 | 5402.843 | 66.5176
549.615 | 5403.419 | 66.5201
549.702 | 5404.457 | 66.5149
549.801 | 5405.643 | 66.5185
549.909 | 5406.549 | 66.5137
550.024 | 5407.9 | 66.5147
550.123 | 5409.218 | 66.5119
550.222 | 5409.877 | 66.5121
550.313 | 5410.453 | 66.5111
550.41 | 5411.409 | 66.5076
550.525 | 5412.924 | 66.5056
550.601 | 5413.501 | 66.5053
550.731 | 5415.296 | 66.5033
550.808 | 5415.296 | 66.5029
550.921 | 5416.861 | 66.4976
551.03 | 5417.553 | 66.4993
551.139 | 5418.904 | 66.4991
551.211 | 5419.629 | 66.501
551.325 | 5421.045 | 66.4939
551.422 | 5421.836 | 66.491
551.501 | 5422.495 | 66.4883
551.62 | 5423.862 | 66.4884
551.701 | 5424.504 | 66.4885
551.828 | 5425.954 | 66.4866
551.929 | 5426.844 | 66.4834
552.023 | 5427.437 | 66.4824
552.122 | 5429.199 | 66.4842
552.233 | 5429.875 | 66.483
552.3 | 5430.484 | 66.4804
552.414 | 5431.95 | 66.4794
552.501 | 5432.51 | 66.4766
552.619 | 5434.19 | 66.4763
552.742 | 5434.833 | 66.4737
552.813 | 5435.409 | 66.4716
552.905 | 5436.348 | 66.4734
553.026 | 5437.946 | 66.4691
553.137 | 5438.984 | 66.4682
553.215 | 5439.923 | 66.4658
553.3 | 5440.516 | 66.4614
553.414 | 5441.554 | 66.4572
553.525 | 5442.921 | 66.4582
553.608 | 5443.744 | 66.4572
553.709 | 5444.7 | 66.4562
553.82 | 5445.474 | 66.453
553.921 | 5446.973 | 66.4528
554.02 | 5447.451 | 66.4467
554.111 | 5448.9 | 66.4497
554.2 | 5449.477 | 66.4472
554.309 | 5450.482 | 66.4405
554.417 | 5451.882 | 66.4375
554.51 | 5452.854 | 66.4384
554.616 | 5453.364 | 66.4358
554.712 | 5455.094 | 66.4359
554.824 | 5455.786 | 66.4371
554.908 | 5456.395 | 66.4279
555.013 | 5457.351 | 66.4253
555.124 | 5458.932 | 66.4265
555.213 | 5459.822 | 66.4237
555.322 | 5460.514 | 66.4169
555.414 | 5461.518 | 66.4209
555.503 | 5462.111 | 66.4161
555.608 | 5463.676 | 66.4165
555.705 | 5465.044 | 66.4117
555.804 | 5465.505 | 66.4089
555.914 | 5466.74 | 66.4091
556.007 | 5467.745 | 66.402
556.109 | 5468.75 | 66.3992
556.203 | 5469.162 | 66.3975
556.302 | 5470.825 | 66.3949
556.425 | 5471.386 | 66.3909
556.505 | 5473.033 | 66.3894
556.632 | 5473.494 | 66.3836
556.701 | 5474.631 | 66.3798
556.82 | 5475.866 | 66.3793
556.909 | 5476.706 | 66.3744
557.012 | 5477.382 | 66.3729
557.111 | 5478.09 | 66.3712
557.236 | 5479.77 | 66.3628
557.309 | 5480.33 | 66.3623
557.429 | 5481.928 | 66.3555
557.503 | 5482.818 | 66.3541
557.609 | 5483.559 | 66.3511
557.723 | 5484.349 | 66.3473
557.811 | 5485.404 | 66.342
557.908 | 5486.096 | 66.3407
558.059 | 5487.875 | 66.3284
558.126 | 5488.912 | 66.3316
558.211 | 5489.802 | 66.3259
558.304 | 5490.675 | 66.3229
558.412 | 5491.383 | 66.3235
558.502 | 5492.438 | 66.3179
558.642 | 5493.838 | 66.3094
558.719 | 5494.398 | 66.3088
558.822 | 5495.501 | 66.3009
558.905 | 5496.21 | 66.3019
559.049 | 5497.626 | 66.2966
559.139 | 5498.697 | 66.2929
559.209 | 5499.373 | 66.2897
559.303 | 5500.509 | 66.2836
559.414 | 5501.168 | 66.28
559.529 | 5502.914 | 66.2733
559.625 | 5504.215 | 66.2694
559.726 | 5504.809 | 66.2647
559.825 | 5505.879 | 66.2594
559.928 | 5507.279 | 66.2535
560.028 | 5508.037 | 66.2472
560.128 | 5508.696 | 66.2409
560.221 | 5509.981 | 66.2404
560.338 | 5510.557 | 66.2356
560.415 | 5512.106 | 66.2291
560.522 | 5512.897 | 66.2273
560.621 | 5513.44 | 66.2222
560.719 | 5514.923 | 66.2203
560.809 | 5515.532 | 66.2158
560.931 | 5516.998 | 66.207
561.003 | 5517.641 | 66.2033
561.134 | 5519.024 | 66.1961
561.214 | 5519.881 | 66.1926
561.322 | 5520.474 | 66.187
561.401 | 5521.331 | 66.1844
561.517 | 5522.55 | 66.1796
561.637 | 5523.834 | 66.1711
561.729 | 5524.971 | 66.1705
561.813 | 5525.778 | 66.1642
561.912 | 5527.112 | 66.1578
562.01 | 5527.771 | 66.1545
562.122 | 5528.463 | 66.1502
562.218 | 5529.452 | 66.1431
562.314 | 5530.572 | 66.1337
562.416 | 5531.824 | 66.1339
562.509 | 5532.861 | 66.1245
562.624 | 5533.421 | 66.1194
562.716 | 5534.92 | 66.1147
562.809 | 5535.497 | 66.1081
562.91 | 5536.683 | 66.1013
563.016 | 5537.424 | 66.0989
563.131 | 5538.841 | 66.0946
563.217 | 5539.829 | 66.0837
563.304 | 5540.834 | 66.0773
563.419 | 5541.444 | 66.0741
563.507 | 5542.317 | 66.0669
563.609 | 5543.865 | 66.064
563.704 | 5544.458 | 66.0546
563.809 | 5545.315 | 66.0475
563.912 | 5546.913 | 66.0406
564.009 | 5547.72 | 66.0332
564.121 | 5548.889 | 66.0284
564.203 | 5549.762 | 66.019
564.312 | 5551.097 | 66.0096
564.415 | 5551.838 | 66.0052
564.512 | 5552.546 | 65.9941
564.612 | 5553.106 | 65.9869
564.718 | 5554.869 | 65.978
564.802 | 5555.692 | 65.9702
564.906 | 5556.846 | 65.9606
565.014 | 5557.439 | 65.9496
565.107 | 5558.46 | 65.9416
565.219 | 5559.876 | 65.9317
565.307 | 5560.717 | 65.9241
565.412 | 5561.343 | 65.9087
565.539 | 5562.759 | 65.8946
565.609 | 5563.336 | 65.8877
565.712 | 5564.538 | 65.8788
565.806 | 5565.115 | 65.863
565.92 | 5566.68 | 65.8569
566.033 | 5567.717 | 65.8408
566.106 | 5568.294 | 65.8325
566.207 | 5569.744 | 65.8191
566.325 | 5571.226 | 65.8001
566.425 | 5571.918 | 65.7898
566.511 | 5572.363 | 65.7762
566.631 | 5573.944 | 65.7642
566.735 | 5574.751 | 65.742
566.839 | 5576.069 | 65.718
566.943 | 5576.86 | 65.7034
567.016 | 5577.436 | 65.6949
567.129 | 5579.067 | 65.675
567.242 | 5579.825 | 65.6591
567.302 | 5580.517 | 65.6478
567.407 | 5581.472 | 65.6299
567.539 | 5582.79 | 65.6093
567.605 | 5583.515 | 65.5969
567.718 | 5585.113 | 65.5798
567.819 | 5585.837 | 65.5618
567.934 | 5586.529 | 65.5389
568.019 | 5588.144 | 65.5228
568.133 | 5588.852 | 65.5025
568.238 | 5590.054 | 65.4815
568.319 | 5590.862 | 65.4593
568.429 | 5591.685 | 65.4367
568.501 | 5592.459 | 65.4235
568.635 | 5594.041 | 65.3968
568.725 | 5594.914 | 65.375
568.831 | 5595.507 | 65.3516
568.915 | 5597.105 | 65.3267
569.019 | 5597.764 | 65.3013
569.104 | 5598.505 | 65.2831
569.23 | 5600.004 | 65.252
569.321 | 5600.877 | 65.2217
569.409 | 5601.552 | 65.2039
569.512 | 5602.722 | 65.1683
569.624 | 5603.891 | 65.1373
569.717 | 5604.863 | 65.1131
569.814 | 5605.44 | 65.0855
569.911 | 5606.379 | 65.0538
570.005 | 5607.301 | 65.0329
570.121 | 5608.981 | 64.9902
570.215 | 5609.739 | 64.9583
570.309 | 5610.2 | 64.9363
570.409 | 5611.864 | 64.8922
570.519 | 5612.605 | 64.8606
570.619 | 5613.956 | 64.8225
570.718 | 5614.417 | 64.7918
570.821 | 5615.142 | 64.7529
570.925 | 5616.921 | 64.7194
571.008 | 5617.728 | 64.6773
571.111 | 5618.881 | 64.6395
571.2 | 5619.491 | 64.6173
571.32 | 5620.595 | 64.5638
571.417 | 5621.945 | 64.5256
571.506 | 5622.522 | 64.4862
571.603 | 5624.004 | 64.4421
571.718 | 5624.449 | 64.4043
571.807 | 5625.322 | 64.3598
571.91 | 5626.871 | 64.3151
572.006 | 5628.024 | 64.276
572.113 | 5628.765 | 64.2322
572.221 | 5629.638 | 64.1888
572.313 | 5630.906 | 64.1384
572.418 | 5631.467 | 64.0953
572.501 | 5632.949 | 64.0505
572.622 | 5633.427 | 64.0022
572.706 | 5634.185 | 63.9711
572.807 | 5635.832 | 63.904
572.902 | 5636.441 | 63.8557
573.009 | 5637.726 | 63.8071
573.117 | 5637.726 | 63.7576
573.216 | 5639.818 | 63.7037
573.334 | 5641.268 | 63.6403
573.409 | 5641.877 | 63.5553
573.509 | 5643.014 | 63.4908
573.645 | 5644.118 | 63.4167
573.704 | 5644.793 | 63.3797
573.8 | 5645.649 | 63.3219
573.91 | 5646.341 | 63.2666
574.008 | 5647.313 | 63.2075
574.132 | 5648.878 | 63.1312
574.237 | 5649.735 | 63.0521
574.329 | 5651.02 | 62.9575
574.42 | 5651.629 | 62.9075
574.513 | 5652.65 | 62.8411
574.609 | 5653.243 | 62.7722
574.725 | 5654.841 | 62.6872
574.823 | 5655.467 | 62.6466
574.901 | 5656.538 | 62.5815
575.029 | 5657.889 | 62.5006
575.132 | 5659.058 | 62.4403
575.23 | 5659.519 | 62.382
575.344 | 5660.887 | 62.3222
575.408 | 5660.887 | 62.2834
575.525 | 5662.88 | 62.2047
575.626 | 5664 | 62.1472
575.741 | 5664.807 | 62.0888
575.814 | 5665.367 | 62.0529
575.927 | 5667.047 | 61.9768
576.002 | 5667.492 | 61.9369
576.13 | 5668.513 | 61.8645
576.23 | 5670.062 | 61.8104
576.337 | 5670.853 | 61.7513
576.403 | 5671.495 | 61.7136
576.522 | 5672.879 | 61.6401
576.626 | 5674.229 | 61.5826
576.742 | 5674.839 | 61.5232
576.82 | 5675.696 | 61.4632
576.92 | 5676.947 | 61.3528
577.028 | 5678.216 | 61.2548
577.104 | 5678.216 | 61.1995
577.228 | 5679.896 | 61.0911
577.316 | 5680.44 | 61.0153
577.409 | 5681.412 | 60.9669
577.504 | 5682.35 | 60.8919
577.604 | 5683.158 | 60.8244
577.716 | 5684.541 | 60.7337
577.822 | 5685.381 | 60.6674
577.905 | 5686.156 | 60.6237
578.013 | 5687.77 | 60.5394
578.115 | 5688.396 | 60.4748
578.22 | 5689.582 | 60.4075
578.31 | 5690.159 | 60.3443
578.41 | 5691.839 | 60.2834
578.516 | 5692.399 | 60.2223
578.636 | 5693.815 | 60.1617
578.707 | 5694.721 | 60.1095
578.826 | 5695.924 | 60.0522
578.911 | 5696.731 | 59.9965
579.011 | 5697.522 | 59.9388
579.116 | 5698.345 | 59.8822
579.218 | 5699.746 | 59.8281
579.315 | 5700.767 | 59.7746
579.419 | 5701.541 | 59.7226
579.506 | 5702.134 | 59.6882
579.617 | 5703.814 | 59.623
579.717 | 5704.407 | 59.5786
579.814 | 5705.89 | 59.5347
579.905 | 5707.026 | 59.4878
580.003 | 5707.488 | 59.4427
580.123 | 5708.196 | 59.3954
580.219 | 5709.217 | 59.3548
580.31 | 5710.848 | 59.3069
580.402 | 5711.408 | 59.2639
580.501 | 5712.94 | 59.2223
580.604 | 5713.484 | 59.1803
580.72 | 5714.489 | 59.1365
580.802 | 5715.955 | 59.0971
580.934 | 5717.058 | 59.0476
581.018 | 5717.569 | 59.0185
581.109 | 5718.87 | 58.9744
581.218 | 5719.414 | 58.9336
581.306 | 5720.452 | 58.8955
581.43 | 5721.918 | 58.833
581.508 | 5722.643 | 58.7896
581.602 | 5723.96 | 58.7243
581.739 | 5725.163 | 58.6382
581.808 | 5726.003 | 58.605
581.946 | 5726.744 | 58.5308
582 | 5727.403 | 58.4963
582.106 | 5728.391 | 58.4335
582.201 | 5729.034 | 58.3721
582.311 | 5730.764 | 58.3173
582.418 | 5731.406 | 58.2691
582.505 | 5732.46 | 58.2271
582.634 | 5733.745 | 58.1736
582.713 | 5734.272 | 58.1524
582.833 | 5736.249 | 58.1005
582.902 | 5736.941 | 58.076
583.008 | 5737.534 | 58.043
583.122 | 5738.983 | 58.0065
583.228 | 5739.56 | 57.9639
583.3 | 5740.944 | 57.9389
583.424 | 5742.163 | 57.8995
583.516 | 5742.163 | 57.8812
583.625 | 5743.892 | 57.8351
583.737 | 5744.518 | 57.8107
583.822 | 5745.325 | 57.7895
583.902 | 5746.528 | 57.7617
584.032 | 5747.796 | 57.7297
584.131 | 5748.949 | 57.7031
584.233 | 5749.707 | 57.6752
584.344 | 5750.91 | 57.6548
584.419 | 5751.914 | 57.6277
584.535 | 5752.54 | 57.6093
584.605 | 5753.265 | 57.5914
584.703 | 5754.171 | 57.5745
584.818 | 5756.098 | 57.5441
584.937 | 5756.79 | 57.5252
585.011 | 5757.35 | 57.5101
585.133 | 5758.833 | 57.481
585.216 | 5759.442 | 57.4706
585.324 | 5760.546 | 57.4432
585.407 | 5761.172 | 57.4343
585.525 | 5762.902 | 57.4115
585.625 | 5763.478 | 57.3925
585.731 | 5764.977 | 57.378
585.825 | 5765.916 | 57.3631
585.935 | 5766.608 | 57.3491
586.025 | 5767.629 | 57.3334
586.119 | 5768.222 | 57.3196
586.204 | 5769.095 | 57.312
586.326 | 5770.924 | 57.2901
586.431 | 5771.764 | 57.2779
586.516 | 5772.901 | 57.2685
586.609 | 5774.185 | 57.256
586.71 | 5774.844 | 57.2434
586.818 | 5775.404 | 57.2325
586.917 | 5776.92 | 57.2217
587.002 | 5777.48 | 57.2114
587.123 | 5778.584 | 57.2
587.216 | 5780.116 | 57.1883
587.313 | 5780.774 | 57.177
587.423 | 5781.647 | 57.1698
587.501 | 5782.471 | 57.1662
587.624 | 5783.591 | 57.1524
587.706 | 5784.168 | 57.1448
587.814 | 5785.864 | 57.1347
587.92 | 5786.425 | 57.1234
588.018 | 5787.396 | 57.1185
588.105 | 5788.978 | 57.1084
588.215 | 5789.736 | 57.0992
588.32 | 5790.46 | 57.0942
588.414 | 5791.498 | 57.0834
588.519 | 5792.832 | 57.0711
588.61 | 5793.837 | 57.065
588.72 | 5794.43 | 57.0571
588.816 | 5795.386 | 57.0494
588.914 | 5796.522 | 57.041
589.014 | 5797.857 | 57.0345
589.104 | 5798.417 | 57.0242
589.2 | 5799.273 | 57.0195
589.308 | 5800.179 | 57.016
589.403 | 5801.991 | 57.0053
589.532 | 5802.485 | 57.0002
589.612 | 5803.622 | 56.9926
589.701 | 5804.182 | 56.987
589.814 | 5805.796 | 56.9823
589.943 | 5806.554 | 56.9745
590.046 | 5807.905 | 56.9691
590.11 | 5807.905 | 56.9648
590.212 | 5809.009 | 56.9595
590.302 | 5810.656 | 56.9546
590.407 | 5811.463 | 56.9539
590.505 | 5812.814 | 56.9502
590.609 | 5813.341 | 56.9433
590.705 | 5814.939 | 56.9383
590.801 | 5815.581 | 56.9401
590.939 | 5816.882 | 56.9305
591.024 | 5817.459 | 56.93
591.137 | 5819.106 | 56.9303
591.228 | 5819.88 | 56.9236
591.312 | 5820.655 | 56.9238
591.424 | 5821.989 | 56.9192
591.504 | 5822.467 | 56.9181
591.601 | 5823.389 | 56.9159
591.739 | 5824.872 | 56.9139
591.822 | 5826.157 | 56.9104
591.943 | 5826.815 | 56.9063
592.027 | 5827.392 | 56.9057
592.107 | 5828.562 | 56.9024
592.205 | 5829.171 | 56.8988
592.302 | 5830.588 | 56.8941
592.426 | 5831.56 | 56.8897
592.527 | 5832.91 | 56.8849
592.604 | 5833.47 | 56.8837
592.741 | 5835.068 | 56.8823
592.819 | 5836.09 | 56.8775
592.92 | 5836.831 | 56.8749
593.071 | 5837.803 | 56.8723
593.139 | 5838.659 | 56.8718
593.238 | 5839.368 | 56.8704
593.309 | 5840.323 | 56.8665
593.428 | 5841.937 | 56.8649
593.531 | 5842.794 | 56.8614
593.615 | 5843.37 | 56.8639
593.721 | 5845.149 | 56.8667
593.821 | 5845.841 | 56.8627
593.922 | 5846.961 | 56.8627
594.024 | 5847.439 | 56.8614
594.113 | 5849.053 | 56.8618
594.229 | 5849.498 | 56.8597
594.33 | 5850.882 | 56.8595
594.414 | 5851.887 | 56.8589
594.533 | 5852.48 | 56.858
594.623 | 5854.127 | 56.8569
594.726 | 5854.885 | 56.858
594.809 | 5855.725 | 56.8565
594.913 | 5856.763 | 56.8575
595.021 | 5857.438 | 56.8528
595.122 | 5858.954 | 56.8389
595.207 | 5859.497 | 56.8351
595.321 | 5860.7 | 56.8327
595.406 | 5861.309 | 56.8296
595.511 | 5862.347 | 56.83
595.609 | 5864.06 | 56.8264
595.708 | 5864.834 | 56.8287
595.808 | 5866.004 | 56.8233
595.925 | 5866.432 | 56.8246
596.011 | 5868.046 | 56.8242
596.108 | 5868.821 | 56.8223
596.214 | 5869.529 | 56.8218
596.306 | 5870.946 | 56.8209
596.408 | 5871.506 | 56.821
596.504 | 5872.659 | 56.8206
596.623 | 5873.449 | 56.8186
596.71 | 5874.471 | 56.8196
596.825 | 5875.723 | 56.8166
596.922 | 5876.349 | 56.8174
597.023 | 5877.848 | 56.8196
597.129 | 5878.441 | 56.8164
597.225 | 5879.528 | 56.8121
597.309 | 5881.027 | 56.8147
597.405 | 5881.488 | 56.8134
597.509 | 5882.427 | 56.8123
597.601 | 5883.02 | 56.8144
597.706 | 5884.618 | 56.8139
597.844 | 5885.623 | 56.8108
597.901 | 5886.38 | 56.8121
598.019 | 5887.814 | 56.8129
598.115 | 5888.802 | 56.8085
598.203 | 5889.576 | 56.8128
598.347 | 5890.861 | 56.8124
598.432 | 5892.228 | 56.8121
598.514 | 5892.805 | 56.8095
598.607 | 5893.958 | 56.8067
598.7 | 5894.551 | 56.7792
598.815 | 5895.506 | 56.7803
598.901 | 5896.215 | 56.7808
599.003 | 5897.944 | 56.783
599.143 | 5898.554 | 56.7836
599.21 | 5899.377 | 56.7861
599.302 | 5900.382 | 56.7876
599.411 | 5901.749 | 56.7887
599.501 | 5902.359 | 56.791
599.636 | 5903.726 | 56.7918
599.703 | 5904.286 | 56.7946
599.8 | 5904.929 | 56.7972
599.9 | 5906.905 | 56.7969
600.035 | 5907.498 | 56.7996
600.12 | 5908.322 | 56.8021
600.2 | 5909.525 | 56.8056
600.304 | 5910.068 | 56.8069
600.428 | 5912.028 | 56.8109
600.538 | 5912.819 | 56.8137
600.62 | 5914.12 | 56.8144
600.74 | 5914.796 | 56.816
600.827 | 5915.339 | 56.8159
600.919 | 5917.102 | 56.82
601.001 | 5917.102 | 56.8232
601.129 | 5919.243 | 56.8257
601.223 | 5919.803 | 56.8322
601.335 | 5920.825 | 56.8326
601.4 | 5921.434 | 56.8304
601.53 | 5922.9 | 56.835
601.636 | 5923.493 | 56.8416
601.721 | 5924.3 | 56.8401
601.827 | 5925.898 | 56.8438
601.928 | 5926.738 | 56.8443
602.021 | 5927.397 | 56.8489
602.122 | 5929.127 | 56.8524
602.231 | 5929.802 | 56.8531
602.316 | 5930.395 | 56.8565
602.416 | 5931.894 | 56.8614
602.523 | 5932.438 | 56.8625
602.622 | 5933.937 | 56.8667
602.728 | 5934.728 | 56.8724
602.816 | 5935.881 | 56.8739
602.902 | 5936.457 | 56.8785
603.026 | 5937.907 | 56.8785
603.112 | 5937.907 | 56.8808
603.21 | 5940.032 | 56.8867
603.31 | 5940.823 | 56.885
603.421 | 5941.399 | 56.8895
603.519 | 5942.898 | 56.8937
603.611 | 5943.475 | 56.893
603.709 | 5944.792 | 56.8992
603.819 | 5945.435 | 56.9007
603.927 | 5946.539 | 56.9025
604.009 | 5948.005 | 56.9067
604.108 | 5948.812 | 56.9094
604.219 | 5949.388 | 56.913
604.322 | 5950.508 | 56.9152
604.409 | 5951.151 | 56.9175
604.537 | 5952.782 | 56.925
604.635 | 5953.572 | 56.9356
604.713 | 5954.627 | 56.953
604.819 | 5955.335 | 56.9613
604.906 | 5956.999 | 56.9675
605.017 | 5957.74 | 56.9716
605.114 | 5958.366 | 56.9702
605.21 | 5959.321 | 56.9702
605.309 | 5960.969 | 56.9545
605.421 | 5961.594 | 56.9577
605.528 | 5962.533 | 56.9661
605.615 | 5963.851 | 56.9597
605.714 | 5964.329 | 56.9643
605.801 | 5965.943 | 56.9731
605.9 | 5966.717 | 56.971
606.022 | 5967.31 | 56.9721
606.13 | 5968.447 | 56.9782
606.203 | 5969.93 | 56.9735
606.311 | 5970.704 | 56.9738
606.405 | 5971.478 | 56.9808
606.506 | 5972.532 | 56.9812
606.609 | 5973.257 | 57.0395
606.742 | 5974.888 | 57.025
606.835 | 5975.497 | 57.0282
606.9 | 5976.255 | 57.031
607.007 | 5977.655 | 57.0194
607.129 | 5979.006 | 57.0076
607.203 | 5979.632 | 57.0106
607.337 | 5981.098 | 57.0594
607.4 | 5981.098 | 57.0568
607.546 | 5982.844 | 57.0138
607.602 | 5983.536 | 57.0498
607.718 | 5984.261 | 57.0184
607.809 | 5985.414 | 57.0203
607.909 | 5986.007 | 57.0212
608.027 | 5988.165 | 56.9863
608.145 | 5988.824 | 56.9875
608.217 | 5989.367 | 56.9877
608.332 | 5990.833 | 56.9926
608.4 | 5991.344 | 56.9982
608.507 | 5991.921 | 56.9995
608.608 | 5993.716 | 57.0004
608.705 | 5994.391 | 57.0063
608.825 | 5995.858 | 57.0113
608.9 | 5996.418 | 57.0133
609.029 | 5997.884 | 57.0187
609.13 | 5998.856 | 57.0238
609.223 | 5999.333 | 57.0272
609.332 | 6000.898 | 57.0357
609.401 | 6001.903 | 57.0363
609.537 | 6002.513 | 57.0408
609.605 | 6003.27 | 57.0445
609.727 | 6004.918 | 57.0529
609.828 | 6005.873 | 57.0571
609.901 | 6006.565 | 57.0574
610.028 | 6007.916 | 57.0646
610.102 | 6008.443 | 57.068
610.224 | 6009.843 | 57.0742
610.324 | 6010.683 | 57.0801
610.406 | 6011.276 | 57.0821
610.521 | 6012.758 | 57.0883
610.62 | 6013.912 | 57.0911
610.712 | 6015.18 | 57.0933
610.825 | 6015.756 | 57.1011
610.919 | 6016.3 | 57.1067
611.015 | 6018.03 | 57.1115
611.115 | 6018.755 | 57.1155
611.202 | 6019.446 | 57.1175
611.327 | 6020.616 | 57.1221
611.412 | 6021.192 | 57.1288
611.521 | 6022.955 | 57.1328
611.619 | 6023.482 | 57.1424
611.708 | 6024.981 | 57.1472
611.815 | 6025.755 | 57.1548
611.927 | 6026.315 | 57.1571
612.014 | 6027.847 | 57.1632
612.115 | 6029.066 | 57.1689
612.207 | 6029.775 | 57.171
612.326 | 6030.483 | 57.1767
612.407 | 6031.653 | 57.1832
612.505 | 6032.229 | 57.1866
612.624 | 6033.86 | 57.1949
612.712 | 6034.848 | 57.2003
612.8 | 6035.458 | 57.2027
612.912 | 6036.479 | 57.209
613.013 | 6037.006 | 57.2162
613.111 | 6038.472 | 57.2194
613.207 | 6039.279 | 57.2215
613.312 | 6040.251 | 57.228
613.402 | 6041.899 | 57.2355
613.519 | 6042.376 | 57.24
613.609 | 6043.974 | 57.2511
613.722 | 6044.6 | 57.2492
613.814 | 6045.555 | 57.2532
613.9 | 6046.709 | 57.2603
614.013 | 6047.763 | 57.2622
614.103 | 6048.438 | 57.2697
614.2 | 6049.888 | 57.2772
614.323 | 6050.464 | 57.2822
614.419 | 6051.453 | 57.2859
614.502 | 6052.276 | 57.2885
614.61 | 6053.825 | 57.2963
614.711 | 6054.83 | 57.3015
614.808 | 6055.423 | 57.3062
614.916 | 6056.675 | 57.3125
615 | 6057.613 | 57.3184
615.112 | 6058.305 | 57.3229
615.2 | 6059.343 | 57.3302
615.311 | 6060.727 | 57.3336
615.437 | 6062.11 | 57.3404
615.517 | 6062.786 | 57.3458
615.61 | 6064.005 | 57.3502
615.745 | 6064.548 | 57.3609
615.829 | 6066.212 | 57.3637
615.906 | 6066.212 | 57.3687
616.004 | 6067.563 | 57.3733
616.141 | 6068.584 | 57.3803
616.213 | 6069.325 | 57.3818
616.306 | 6070.495 | 57.3874
616.403 | 6071.105 | 57.3951
616.51 | 6072.702 | 57.4017
616.629 | 6074.201 | 57.4099
616.7 | 6074.201 | 57.4124
616.811 | 6075.717 | 57.4172
616.9 | 6076.359 | 57.4272
617.028 | 6077.809 | 57.4336
617.104 | 6078.468 | 57.4328
617.201 | 6079.571 | 57.4424
617.337 | 6081.005 | 57.4498
617.4 | 6081.861 | 57.4518
617.519 | 6082.537 | 57.4587
617.604 | 6083.113 | 57.4634
617.726 | 6084.579 | 57.4728
617.824 | 6085.156 | 57.4791
617.92 | 6086.144 | 57.4806
618.037 | 6087.89 | 57.4896
618.119 | 6088.796 | 57.4971
618.224 | 6089.389 | 57.5003
618.302 | 6090.114 | 57.505
618.429 | 6091.909 | 57.5113
618.519 | 6092.898 | 57.5182
618.622 | 6093.458 | 57.5233
618.721 | 6094.759 | 57.5291
618.821 | 6095.682 | 57.5381
618.921 | 6096.917 | 57.5431
619.005 | 6097.477 | 57.5433
619.101 | 6098.614 | 57.5533
619.2 | 6099.421 | 57.5564
619.313 | 6101.052 | 57.5637
619.414 | 6101.727 | 57.5712
619.513 | 6102.864 | 57.5733
619.616 | 6103.292 | 57.5815
619.722 | 6104.906 | 57.5855
619.813 | 6105.499 | 57.5893
619.907 | 6106.274 | 57.5973
620.014 | 6107.427 | 57.6009
620.101 | 6108.069 | 57.605
620.213 | 6109.469 | 57.6134
620.33 | 6110.919 | 57.621
620.408 | 6111.759 | 57.6285
620.513 | 6112.22 | 57.631
620.608 | 6113.983 | 57.6361
620.714 | 6114.708 | 57.6408
620.821 | 6115.399 | 57.6414
620.929 | 6116.52 | 57.6529
621.013 | 6117.36 | 57.6587
621.111 | 6118.463 | 57.6686
621.222 | 6119.831 | 57.6694
621.305 | 6120.72 | 57.6777
621.416 | 6121.857 | 57.6815
621.523 | 6122.45 | 57.6895
621.604 | 6123.636 | 57.6925
621.722 | 6124.838 | 57.6978
621.807 | 6125.678 | 57.7047
621.913 | 6126.749 | 57.7123
622.02 | 6127.375 | 57.7159
622.104 | 6128.578 | 57.7216
622.221 | 6129.797 | 57.7305
622.31 | 6130.637 | 57.7357
622.406 | 6131.345 | 57.737
622.52 | 6132.811 | 57.7449
622.624 | 6133.569 | 57.7507
622.72 | 6134.31 | 57.7558
622.816 | 6135.397 | 57.7641
622.904 | 6136.221 | 57.7704
623.011 | 6137.802 | 57.7745
623.104 | 6137.802 | 57.7806
623.209 | 6139.713 | 57.7859
623.313 | 6140.273 | 57.7932
623.419 | 6141.789 | 57.7999
623.515 | 6142.53 | 57.8037
623.616 | 6143.255 | 57.8118
623.7 | 6144.227 | 57.8155
623.828 | 6145.841 | 57.8268
623.926 | 6146.401 | 57.8305
624.002 | 6147.488 | 57.837
624.128 | 6148.855 | 57.8421
624.202 | 6149.531 | 57.8503
624.308 | 6150.272 | 57.855
624.416 | 6151.409 | 57.8618
624.512 | 6152.215 | 57.8654
624.608 | 6153.319 | 57.8708
624.711 | 6154.142 | 57.873
624.805 | 6155.905 | 57.8823
624.901 | 6156.597 | 57.89
625.04 | 6157.816 | 57.8983
625.134 | 6158.491 | 57.9017
625.245 | 6159.842 | 57.907
625.337 | 6160.979 | 57.9153
625.443 | 6161.687 | 57.9209
625.503 | 6162.346 | 57.9291
625.621 | 6163.911 | 57.9327
625.737 | 6164.471 | 57.9378
625.809 | 6165.278 | 57.9428
625.922 | 6167.139 | 57.9514
626.022 | 6167.815 | 57.9607
626.14 | 6168.507 | 57.9626
626.227 | 6169.973 | 57.9678
626.305 | 6170.582 | 57.9704
626.43 | 6171.472 | 57.9793
626.533 | 6172.872 | 57.9844
626.626 | 6173.811 | 57.9873
626.701 | 6174.42 | 57.9887
626.815 | 6176.035 | 57.9928
626.917 | 6176.726 | 58.0028
627.003 | 6177.221 | 58.0049
627.128 | 6178.884 | 58.0153
627.2 | 6179.428 | 58.0197
627.336 | 6180.927 | 58.0291
627.413 | 6181.833 | 58.0304
627.522 | 6182.41 | 58.0384
627.618 | 6183.365 | 58.0456
627.724 | 6184.353 | 58.0528
627.805 | 6185.127 | 58.052
627.935 | 6186.742 | 58.0643
628.022 | 6187.895 | 58.0714
628.111 | 6188.999 | 58.0727
628.21 | 6189.707 | 58.0824
628.322 | 6190.399 | 58.0868
628.43 | 6191.535 | 58.0901
628.513 | 6192.359 | 58.0963
628.611 | 6193.66 | 58.1043
628.716 | 6194.319 | 58.1104
628.82 | 6195.934 | 58.1188
628.921 | 6196.477 | 58.1249
629.006 | 6197.103 | 58.1288
629.116 | 6198.339 | 58.1352
629.218 | 6200.035 | 58.1417
629.318 | 6200.727 | 58.1459
629.409 | 6201.452 | 58.1567
629.516 | 6202.275 | 58.1603
629.617 | 6203.84 | 58.167
629.71 | 6204.499 | 58.1746
629.809 | 6205.537 | 58.1801
629.903 | 6206.904 | 58.1836
630.015 | 6207.415 | 58.1903
630.114 | 6208.832 | 58.1948
630.205 | 6209.458 | 58.205
630.306 | 6210.578 | 58.2103
630.411 | 6211.83 | 58.2171
630.514 | 6212.834 | 58.2205
630.624 | 6213.427 | 58.2266
630.711 | 6214.828 | 58.2319
630.801 | 6215.684 | 58.2388
630.913 | 6216.327 | 58.2439
631.017 | 6217.447 | 58.2481
631.117 | 6218.089 | 58.2569
631.205 | 6219.736 | 58.2593
631.312 | 6220.297 | 58.2676
631.409 | 6221.779 | 58.2733
631.506 | 6222.57 | 58.2812
631.601 | 6223.871 | 58.2852
631.731 | 6224.991 | 58.2949
631.805 | 6225.551 | 58.2998
631.903 | 6226.606 | 58.3033
632.013 | 6227.182 | 58.3084
632.109 | 6228.319 | 58.3141
632.228 | 6229.867 | 58.3214
632.322 | 6230.411 | 58.3275
632.401 | 6231.465 | 58.3344
632.5 | 6232.7 | 58.3387
632.635 | 6233.919 | 58.3447
632.703 | 6233.919 | 58.3474
632.825 | 6235.847 | 58.3557
632.942 | 6236.621 | 58.3533
633.004 | 6237.346 | 58.3571
633.103 | 6238.449 | 58.3586
633.223 | 6239.8 | 58.365
633.334 | 6240.673 | 58.3691
633.426 | 6241.777 | 58.3753
633.505 | 6242.666 | 58.378
633.63 | 6243.902 | 58.3828
633.71 | 6244.33 | 58.3826
633.821 | 6246.076 | 58.3886
633.93 | 6246.867 | 58.3903
634.002 | 6246.867 | 58.3915
634.103 | 6248.629 | 58.3997
634.219 | 6250.063 | 58.4012
634.332 | 6250.771 | 58.4062
634.414 | 6251.347 | 58.4121
634.528 | 6252.978 | 58.4189
634.619 | 6253.752 | 58.4233
634.744 | 6254.527 | 58.4308
634.814 | 6255.334 | 58.4359
634.922 | 6256.273 | 58.4418
635.027 | 6258.002 | 58.4472
635.12 | 6258.727 | 58.4554
635.246 | 6259.963 | 58.4581
635.306 | 6259.963 | 58.4622
635.423 | 6262.088 | 58.4732
635.523 | 6262.829 | 58.474
635.625 | 6263.389 | 58.4779
635.715 | 6265.003 | 58.4878
635.825 | 6265.761 | 58.4928
635.921 | 6266.898 | 58.4981
636.016 | 6267.672 | 58.5031
636.128 | 6268.15 | 58.5095
636.222 | 6269.78 | 58.5171
636.301 | 6270.258 | 58.5192
636.416 | 6271.642 | 58.5255
636.516 | 6272.844 | 58.5317
636.62 | 6273.404 | 58.5416
636.701 | 6274.195 | 58.542
636.816 | 6275.842 | 58.5515
636.911 | 6276.435 | 58.5564
637.018 | 6278.066 | 58.5679
637.117 | 6278.659 | 58.5687
637.215 | 6279.697 | 58.572
637.319 | 6280.504 | 58.5778
637.419 | 6281.064 | 58.5869
637.509 | 6282.761 | 58.5892
637.623 | 6283.321 | 58.5935
637.711 | 6284.787 | 58.5992
637.821 | 6285.396 | 58.6071
637.913 | 6286.434 | 58.6117
638.013 | 6288.016 | 58.617
638.104 | 6288.691 | 58.6267
638.206 | 6289.91 | 58.6319
638.306 | 6290.635 | 58.6374
638.414 | 6291.327 | 58.6411
638.51 | 6292.282 | 58.6512
638.619 | 6293.254 | 58.6568
638.703 | 6294.226 | 58.6618
638.823 | 6295.807 | 58.67
638.94 | 6296.664 | 58.6762
639.015 | 6297.323 | 58.6779
639.1 | 6298.904 | 58.6862
639.2 | 6299.695 | 58.6892
639.319 | 6300.288 | 58.6961
639.406 | 6301.095 | 58.6995
639.502 | 6302.726 | 58.7061
639.632 | 6303.994 | 58.7161
639.704 | 6304.587 | 58.714
639.809 | 6305.674 | 58.7228
639.904 | 6306.333 | 58.7268
640.013 | 6307.634 | 58.7347
640.104 | 6308.639 | 58.7373
640.208 | 6309.364 | 58.7478
640.305 | 6310.896 | 58.7507
640.414 | 6311.489 | 58.7531
640.502 | 6312.543 | 58.7624
640.604 | 6313.153 | 58.7658
640.729 | 6314.833 | 58.7748
640.805 | 6315.541 | 58.776
640.946 | 6317.057 | 58.7838
641.005 | 6317.897 | 58.7873
641.148 | 6318.506 | 58.7961
641.2 | 6319.396 | 58.7998
641.337 | 6320.796 | 58.8058
641.426 | 6321.933 | 58.8152
641.543 | 6322.476 | 58.8214
641.625 | 6323.316 | 58.826
641.705 | 6324.519 | 58.8305
641.822 | 6325.804 | 58.8379
641.939 | 6326.99 | 58.8443
642.041 | 6327.83 | 58.8498
642.132 | 6328.472 | 58.8551
642.251 | 6329.724 | 58.8612
642.3 | 6330.861 | 58.8643
642.438 | 6331.47 | 58.8742
642.505 | 6332.261 | 58.8746
642.647 | 6333.562 | 58.8841
642.715 | 6334.32 | 58.8868
642.811 | 6335.276 | 58.893
642.923 | 6336.939 | 58.9019
643.067 | 6337.746 | 58.9044
643.102 | 6338.619 | 58.9094
643.208 | 6339.377 | 58.915
643.305 | 6340.118 | 58.9203
643.429 | 6341.865 | 58.9257
643.518 | 6342.754 | 58.9375
643.622 | 6343.331 | 58.9433
643.7 | 6344.072 | 58.9432
643.825 | 6345.802 | 58.9514
643.916 | 6346.444 | 58.958
644.016 | 6347.861 | 58.9624
644.101 | 6348.421 | 58.9629
644.214 | 6349.442 | 58.97
644.312 | 6350.99 | 58.9753
644.424 | 6351.682 | 58.9778
644.514 | 6352.802 | 58.983
644.621 | 6353.379 | 58.9884
644.723 | 6354.219 | 58.9929
644.812 | 6355.982 | 58.9986
644.91 | 6356.772 | 59.0021
645.022 | 6357.365 | 59.0082
645.11 | 6358.238 | 59.014
645.209 | 6359.968 | 59.0197
645.314 | 6360.66 | 59.0244
645.42 | 6361.368 | 59.0282
645.528 | 6362.505 | 59.0357
645.618 | 6363.312 | 59.0406
645.703 | 6364.053 | 59.0445
645.813 | 6365.684 | 59.0509
645.911 | 6366.442 | 59.0587
646.008 | 6367.644 | 59.0617
646.107 | 6368.583 | 59.0668
646.216 | 6369.852 | 59.0755
646.314 | 6370.593 | 59.0802
646.404 | 6371.581 | 59.0878
646.511 | 6372.668 | 59.091
646.612 | 6373.426 | 59.0974
646.724 | 6374.826 | 59.1024
646.815 | 6375.815 | 59.1098
646.911 | 6376.391 | 59.1148
647.021 | 6377.775 | 59.1201
647.103 | 6378.697 | 59.1266
647.201 | 6379.834 | 59.1289
647.319 | 6380.378 | 59.1374
647.4 | 6381.893 | 59.1432
647.501 | 6382.7 | 59.1452
647.632 | 6383.853 | 59.1506
647.749 | 6384.545 | 59.1607
647.82 | 6385.352 | 59.1624
647.93 | 6386.835 | 59.1677
648.023 | 6387.411 | 59.1749
648.115 | 6388.466 | 59.1756
648.205 | 6389.734 | 59.1856
648.351 | 6391.085 | 59.1921
648.442 | 6391.645 | 59.1995
648.509 | 6392.304 | 59.2028
648.629 | 6393.852 | 59.2111
648.717 | 6394.725 | 59.2153
648.828 | 6396.125 | 59.2246
648.914 | 6396.718 | 59.2261
649.036 | 6397.789 | 59.2376
649.106 | 6398.366 | 59.243
649.229 | 6399.848 | 59.2484
649.325 | 6401.248 | 59.2542
649.432 | 6402.006 | 59.2587
649.5 | 6402.83 | 59.265
649.635 | 6403.439 | 59.271
649.701 | 6404.213 | 59.2724
649.835 | 6406.009 | 59.2826
649.913 | 6406.618 | 59.2849
650.034 | 6407.524 | 59.2933
650.108 | 6408.2 | 59.2967
650.227 | 6409.831 | 59.3042
650.338 | 6410.44 | 59.3114
650.412 | 6411.247 | 59.3129
650.528 | 6412.862 | 59.3212
650.622 | 6413.488 | 59.3296
650.707 | 6414.212 | 59.3309
650.803 | 6414.937 | 59.337
650.931 | 6416.831 | 59.3448
651.02 | 6417.77 | 59.3463
651.137 | 6418.462 | 59.3541
651.208 | 6419.253 | 59.3602
651.302 | 6420.423 | 59.3676
651.403 | 6421.048 | 59.3684
651.517 | 6422.712 | 59.3755
651.625 | 6424.129 | 59.3824
651.72 | 6424.705 | 59.3814
651.83 | 6425.694 | 59.3895
651.924 | 6426.353 | 59.392
652.02 | 6427.061 | 59.4006
652.128 | 6428.033 | 59.4023
652.222 | 6429.878 | 59.4076
652.324 | 6430.372 | 59.4144
652.427 | 6432.102 | 59.4226
652.503 | 6432.102 | 59.4212
652.619 | 6433.518 | 59.4317
652.731 | 6434.902 | 59.4357
652.832 | 6435.643 | 59.4404
652.912 | 6436.978 | 59.4458
653.021 | 6437.752 | 59.4506
653.106 | 6437.752 | 59.4588
653.22 | 6439.728 | 59.4612
653.319 | 6441.063 | 59.4681
653.419 | 6441.755 | 59.4747
653.513 | 6442.463 | 59.4784
653.618 | 6443.287 | 59.4836
653.703 | 6444.044 | 59.4891
653.817 | 6445.51 | 59.498
653.915 | 6446.301 | 59.4993
654.019 | 6447.718 | 59.5055
654.111 | 6448.788 | 59.5133
654.217 | 6449.348 | 59.5187
654.337 | 6450.452 | 59.5229
654.409 | 6451.292 | 59.5251
654.514 | 6452.231 | 59.5334
654.616 | 6453.648 | 59.5409
654.713 | 6454.636 | 59.5466
654.812 | 6455.427 | 59.5508
654.911 | 6456.761 | 59.5546
655.017 | 6457.354 | 59.5623
655.12 | 6458.392 | 59.5661
655.22 | 6459.067 | 59.5693
655.306 | 6460.748 | 59.5766
655.401 | 6461.324 | 59.5807
655.511 | 6462.658 | 59.5839
655.621 | 6463.268 | 59.5874
655.707 | 6464.371 | 59.5915
655.832 | 6465.821 | 59.5918
655.928 | 6466.398 | 59.5933
656.017 | 6467.337 | 59.5951
656.116 | 6468.028 | 59.595
656.263 | 6469.807 | 59.6025
656.318 | 6470.532 | 59.606
656.41 | 6471.257 | 59.6079
656.537 | 6472.805 | 59.6116
656.618 | 6473.349 | 59.6161
656.708 | 6474.37 | 59.6184
656.833 | 6475.639 | 59.6244
656.944 | 6476.825 | 59.6267
657.004 | 6477.863 | 59.6304
657.136 | 6478.637 | 59.6371
657.22 | 6479.23 | 59.6402
657.325 | 6480.811 | 59.6456
657.401 | 6481.684 | 59.6475
657.527 | 6482.953 | 59.6541
657.646 | 6483.546 | 59.6559
657.704 | 6484.518 | 59.6587
657.807 | 6485.193 | 59.6649
657.943 | 6486.758 | 59.6715
658.032 | 6487.664 | 59.6764
658.116 | 6488.191 | 59.6804
658.207 | 6489.328 | 59.6842
658.301 | 6489.953 | 59.6887
658.432 | 6491.617 | 59.6942
658.542 | 6492.82 | 59.7011
658.639 | 6493.973 | 59.7043
658.741 | 6494.78 | 59.7075
658.831 | 6495.587 | 59.7146
658.933 | 6496.197 | 59.718
659.007 | 6497.152 | 59.7208
659.103 | 6497.926 | 59.7261
659.223 | 6499.771 | 59.7313
659.303 | 6500.216 | 59.735
659.438 | 6501.435 | 59.7399
659.523 | 6502.259 | 59.7463
659.63 | 6503.856 | 59.7541
659.731 | 6504.729 | 59.7571
659.837 | 6505.322 | 59.765
659.909 | 6506.245 | 59.7659
660.019 | 6507.744 | 59.7714
660.101 | 6508.502 | 59.7733
660.226 | 6509.803 | 59.781
660.315 | 6510.725 | 59.7859
660.4 | 6511.384 | 59.7884
660.513 | 6512.999 | 59.7967
660.63 | 6513.872 | 59.7997
660.714 | 6514.778 | 59.8034
660.806 | 6515.239 | 59.8049
660.923 | 6516.804 | 59.8158
661.027 | 6517.677 | 59.8207
661.115 | 6518.797 | 59.8257
661.222 | 6519.39 | 59.8293
661.33 | 6520.51 | 59.8332
661.411 | 6521.96 | 59.8397
661.511 | 6522.783 | 59.8448
661.616 | 6523.278 | 59.8514
661.725 | 6524.645 | 59.8551
661.822 | 6525.798 | 59.8583
661.91 | 6526.655 | 59.8656
662.014 | 6527.775 | 59.87
662.118 | 6528.351 | 59.8735
662.226 | 6529.471 | 59.8801
662.308 | 6530.921 | 59.8807
662.418 | 6531.415 | 59.8849
662.506 | 6532.716 | 59.8936
662.616 | 6533.837 | 59.8956
662.712 | 6534.38 | 59.8993
662.827 | 6535.83 | 59.9013
662.905 | 6536.686 | 59.9053
663.003 | 6537.213 | 59.9137
663.111 | 6538.96 | 59.9195
663.209 | 6539.75 | 59.9224
663.303 | 6540.409 | 59.9269
663.417 | 6541.727 | 59.9326
663.508 | 6542.435 | 59.9373
663.608 | 6543.193 | 59.9428
663.714 | 6544.989 | 59.9486
663.804 | 6545.697 | 59.952
663.91 | 6546.405 | 59.9603
664.01 | 6547.772 | 59.9623
664.133 | 6548.827 | 59.9667
664.232 | 6550.013 | 59.9718
664.317 | 6550.737 | 59.9751
664.451 | 6551.561 | 59.9837
664.547 | 6552.846 | 59.9878
664.602 | 6553.67 | 59.988
664.72 | 6554.23 | 59.9937
664.801 | 6555.053 | 59.9982
664.95 | 6556.799 | 60.0012
665.013 | 6557.689 | 60.0058
665.133 | 6558.595 | 60.0123
665.205 | 6559.171 | 60.0177
665.305 | 6560.868 | 60.0209
665.413 | 6561.329 | 60.0248
665.507 | 6562.713 | 60.0284
665.613 | 6563.438 | 60.0329
665.735 | 6564.805 | 60.04
665.81 | 6565.349 | 60.0422
665.926 | 6566.634 | 60.051
666.013 | 6567.26 | 60.0534
666.126 | 6568.808 | 60.0642
666.201 | 6569.846 | 60.0655
666.333 | 6570.406 | 60.0741
666.442 | 6571.806 | 60.0792
666.533 | 6572.745 | 60.0856
666.605 | 6573.321 | 60.0893
666.729 | 6574.936 | 60.0932
666.801 | 6575.479 | 60.0975
666.926 | 6576.517 | 60.1
667.003 | 6577.094 | 60.104
667.104 | 6578.263 | 60.1105
667.207 | 6579.054 | 60.1159
667.329 | 6580.817 | 60.1227
667.429 | 6581.788 | 60.1286
667.522 | 6582.233 | 60.1319
667.625 | 6583.815 | 60.1385
667.745 | 6584.49 | 60.1433
667.811 | 6585.297 | 60.1424
667.904 | 6586.203 | 60.1496
668 | 6587.208 | 60.1552
668.119 | 6588.723 | 60.1604
668.236 | 6589.399 | 60.165
668.306 | 6590.206 | 60.169
668.402 | 6591.474 | 60.1747
668.526 | 6592.413 | 60.1771
668.614 | 6593.089 | 60.1852
668.728 | 6594.818 | 60.1884
668.802 | 6595.395 | 60.1909
668.913 | 6596.96 | 60.1987
669.013 | 6597.668 | 60.2057
669.132 | 6598.492 | 60.2098
669.204 | 6599.167 | 60.2112
669.325 | 6600.781 | 60.2157
669.422 | 6601.407 | 60.2206
669.52 | 6602.676 | 60.2245
669.619 | 6603.615 | 60.2274
669.722 | 6604.504 | 60.2359
669.824 | 6605.064 | 60.2416
669.902 | 6606.118 | 60.245
670.019 | 6607.683 | 60.2475
670.124 | 6608.491 | 60.2545
670.213 | 6609.973 | 60.2571
670.308 | 6611.044 | 60.2678
670.417 | 6611.653 | 60.2694
670.511 | 6612.51 | 60.2721
670.616 | 6613.976 | 60.2781
670.707 | 6614.717 | 60.2845
670.818 | 6615.31 | 60.2886
670.923 | 6616.793 | 60.2911
671.012 | 6617.781 | 60.2945
671.123 | 6618.374 | 60.2987
671.213 | 6619.379 | 60.3013
671.304 | 6619.972 | 60.3061
671.418 | 6621.718 | 60.3103
671.512 | 6622.641 | 60.3143
671.602 | 6623.316 | 60.3191
671.709 | 6624.321 | 60.3265
671.815 | 6625.737 | 60.3326
671.906 | 6626.726 | 60.3379
672.002 | 6627.22 | 60.3392
672.12 | 6628.768 | 60.3425
672.22 | 6629.394 | 60.3555
672.307 | 6630.729 | 60.3541
672.403 | 6631.305 | 60.3615
672.514 | 6632.623 | 60.3629
672.636 | 6633.628 | 60.3719
672.714 | 6634.204 | 60.3765
672.811 | 6635.193 | 60.3772
672.9 | 6636.823 | 60.3818
673.035 | 6637.515 | 60.3881
673.107 | 6638.553 | 60.3923
673.204 | 6639.261 | 60.4
673.349 | 6640.777 | 60.4049
673.453 | 6641.502 | 60.4081
673.52 | 6642.375 | 60.4121
673.614 | 6643.314 | 60.4168
673.709 | 6644.286 | 60.4244
673.813 | 6645.109 | 60.4247
673.907 | 6646.872 | 60.4313
674.042 | 6647.975 | 60.4358
674.143 | 6648.783 | 60.4421
674.205 | 6648.783 | 60.4436
674.347 | 6650.759 | 60.4482
674.43 | 6651.319 | 60.4492
674.5 | 6652.522 | 60.4573
674.637 | 6653.889 | 60.4639
674.727 | 6654.779 | 60.4689
674.84 | 6655.454 | 60.4726
674.924 | 6656.245 | 60.4754
675.001 | 6657.085 | 60.4789
675.133 | 6658.831 | 60.4845
675.201 | 6659.819 | 60.4915
675.309 | 6660.313 | 60.4927
675.401 | 6661.236 | 60.4963
675.523 | 6662.817 | 60.4996
675.64 | 6663.443 | 60.5029
675.711 | 6664.25 | 60.509
675.807 | 6665.436 | 60.5134
675.938 | 6666.672 | 60.516
676 | 6667.561 | 60.5235
676.124 | 6668.467 | 60.5265
676.207 | 6669.06 | 60.5291
676.328 | 6670.395 | 60.5324
676.441 | 6671.778 | 60.5349
676.518 | 6672.833 | 60.5401
676.602 | 6673.36 | 60.544
676.72 | 6674.546 | 60.5487
676.818 | 6675.304 | 60.5527
676.923 | 6676.407 | 60.5594
677.016 | 6677.774 | 60.5607
677.127 | 6678.4 | 60.5676
677.215 | 6679.965 | 60.5675
677.319 | 6680.805 | 60.5724
677.431 | 6681.365 | 60.5769
677.506 | 6682.173 | 60.5822
677.622 | 6683.754 | 60.5847
677.723 | 6684.413 | 60.5887
677.812 | 6685.072 | 60.5929
677.901 | 6685.978 | 60.5945
678.022 | 6687.757 | 60.6008
678.11 | 6688.926 | 60.6047
678.21 | 6689.635 | 60.6089
678.327 | 6690.327 | 60.6091
678.424 | 6691.117 | 60.6145
678.514 | 6692.979 | 60.6199
678.612 | 6693.753 | 60.6236
678.722 | 6694.329 | 60.6261
678.826 | 6695.235 | 60.6318
678.911 | 6696.075 | 60.6316
679.01 | 6697.706 | 60.6363
679.118 | 6698.365 | 60.6375
679.206 | 6699.683 | 60.6447
679.311 | 6700.26 | 60.6509
679.416 | 6701.231 | 60.6543
679.521 | 6703.01 | 60.6599
679.615 | 6703.768 | 60.6626
679.709 | 6704.444 | 60.6701
679.816 | 6705.465 | 60.6719
679.905 | 6706.7 | 60.6775
680.022 | 6707.507 | 60.6829
680.109 | 6708.908 | 60.6853
680.212 | 6709.649 | 60.6905
680.303 | 6710.341 | 60.6917
680.403 | 6711.823 | 60.6954
680.508 | 6712.4 | 60.7002
680.607 | 6713.569 | 60.7041
680.703 | 6714.821 | 60.7091
680.804 | 6715.563 | 60.7138
680.924 | 6716.238 | 60.7169
681.015 | 6717.408 | 60.7201
681.106 | 6718.725 | 60.7214
681.203 | 6719.845 | 60.7246
681.328 | 6720.389 | 60.7314
681.432 | 6721.493 | 60.7341
681.512 | 6722.185 | 60.7385
681.633 | 6723.832 | 60.7438
681.729 | 6724.919 | 60.7448
681.801 | 6725.545 | 60.7507
681.91 | 6726.599 | 60.7497
682.027 | 6727.291 | 60.7551
682.147 | 6729.021 | 60.7615
682.231 | 6729.861 | 60.7649
682.31 | 6729.861 | 60.7701
682.443 | 6731.755 | 60.7753
682.528 | 6733.106 | 60.7757
682.606 | 6733.106 | 60.7802
682.729 | 6734.786 | 60.7855
682.806 | 6734.786 | 60.7889
682.902 | 6736.631 | 60.7906
683.008 | 6737.175 | 60.7933
683.107 | 6738.542 | 60.7998
683.23 | 6739.777 | 60.8033
683.326 | 6741.079 | 60.8071
683.427 | 6741.754 | 60.8137
683.535 | 6743.154 | 60.8174
683.631 | 6743.945 | 60.82
683.738 | 6744.67 | 60.821
683.804 | 6745.378 | 60.8245
683.928 | 6746.498 | 60.8332
684.002 | 6747.124 | 60.8346
684.126 | 6748.755 | 60.8371
684.203 | 6749.348 | 60.8386
684.328 | 6750.468 | 60.8455
684.422 | 6751.753 | 60.8524
684.501 | 6752.56 | 60.8517
684.63 | 6753.384 | 60.857
684.714 | 6754.125 | 60.8624
684.835 | 6755.904 | 60.8659
684.938 | 6756.761 | 60.8713
685.029 | 6757.37 | 60.8748
685.149 | 6758.655 | 60.8791
685.216 | 6759.775 | 60.8832
685.335 | 6760.385 | 60.893
685.426 | 6761.801 | 60.8982
685.52 | 6762.856 | 60.8984
685.614 | 6763.416 | 60.9019
685.708 | 6764.19 | 60.9023
685.802 | 6765.359 | 60.9081
685.902 | 6766.002 | 60.911
686.014 | 6767.418 | 60.9156
686.115 | 6768.786 | 60.918
686.224 | 6769.329 | 60.9224
686.322 | 6770.828 | 60.9256
686.426 | 6771.421 | 60.9274
686.516 | 6772.64 | 60.9305
686.621 | 6773.332 | 60.9318
686.73 | 6774.469 | 60.9358
686.814 | 6775.292 | 60.9391
686.91 | 6776.215 | 60.942
687.025 | 6777.796 | 60.9464
687.117 | 6778.801 | 60.9505
687.213 | 6779.427 | 60.9518
687.312 | 6780.761 | 60.9588
687.418 | 6781.98 | 60.9596
687.508 | 6782.689 | 60.9633
687.614 | 6783.265 | 60.9658
687.708 | 6784.896 | 60.9776
687.807 | 6785.703 | 60.9768
687.9 | 6786.181 | 60.9821
688.02 | 6787.729 | 61.0008
688.108 | 6788.52 | 61.0215
688.213 | 6789.409 | 61.0268
688.317 | 6789.937 | 61.0343
688.421 | 6791.732 | 61.0411
688.51 | 6792.424 | 61.0408
688.61 | 6793.725 | 61.0317
688.712 | 6794.351 | 61.0212
688.815 | 6795.933 | 61.0147
688.909 | 6796.707 | 61.0221
689.006 | 6797.53 | 61.0206
689.16 | 6798.782 | 61.0244
689.208 | 6799.589 | 61.031
689.309 | 6800.644 | 61.0273
689.432 | 6801.336 | 61.0307
689.541 | 6803.065 | 61.0426
689.634 | 6803.839 | 61.0687
689.703 | 6804.548 | 61.0965
689.808 | 6805.569 | 61.0935
689.9 | 6806.277 | 61.0997
690.042 | 6807.76 | 61.0661
690.106 | 6808.534 | 61.07
690.218 | 6809.341 | 61.0644
690.3 | 6810.247 | 61.071
690.448 | 6812.026 | 61.1336
690.506 | 6812.553 | 61.1392
690.643 | 6813.459 | 61.111
690.716 | 6814.267 | 61.1206
690.808 | 6815.321 | 61.1001
690.947 | 6816.754 | 61.0876
691.035 | 6817.298 | 61.0904
691.126 | 6818.401 | 61.0964
691.209 | 6819.06 | 61.0982
691.351 | 6820.691 | 61.1038
691.402 | 6821.482 | 61.1037
691.525 | 6822.289 | 61.1129
691.631 | 6823.936 | 61.1196
691.731 | 6824.364 | 61.1215
691.836 | 6825.139 | 61.128
691.908 | 6826.176 | 61.1292
692.004 | 6826.901 | 61.1321
692.133 | 6828.845 | 61.1375
692.224 | 6829.734 | 61.1458
692.338 | 6830.443 | 61.1498
692.409 | 6831.217 | 61.1516
692.523 | 6832.864 | 61.155
692.619 | 6833.671 | 61.163
692.7 | 6834.281 | 61.1608
692.802 | 6835.187 | 61.1671
692.929 | 6836.818 | 61.1707
693.001 | 6837.361 | 61.1763
693.103 | 6838.531 | 61.1803
693.221 | 6839.338 | 61.1838
693.321 | 6840.03 | 61.1885
693.401 | 6841.002 | 61.1934
693.513 | 6842.402 | 61.1989
693.622 | 6844.033 | 61.2015
693.716 | 6844.757 | 61.2054
693.826 | 6845.499 | 61.2057
693.919 | 6846.8 | 61.2141
694.015 | 6847.953 | 61.2174
694.129 | 6848.398 | 61.22
694.201 | 6849.123 | 61.226
694.322 | 6850.721 | 61.2269
694.41 | 6852.071 | 61.2311
694.525 | 6852.763 | 61.2355
694.621 | 6853.471 | 61.2395
694.711 | 6854.41 | 61.241
694.822 | 6855.069 | 61.2463
694.903 | 6856.091 | 61.2501
695.018 | 6857.672 | 61.2531
695.117 | 6858.809 | 61.2593
695.222 | 6859.599 | 61.2639
695.306 | 6860.192 | 61.2656
695.412 | 6861.247 | 61.2706
695.528 | 6862.647 | 61.2745
695.615 | 6863.75 | 61.2784
695.716 | 6864.228 | 61.2821
695.821 | 6865.76 | 61.2866
695.92 | 6866.666 | 61.2924
696.022 | 6867.358 | 61.2954
696.117 | 6868.346 | 61.2988
696.225 | 6869.796 | 61.3011
696.321 | 6870.471 | 61.306
696.413 | 6871.229 | 61.3085
696.513 | 6872.728 | 61.3136
696.618 | 6873.321 | 61.317
696.721 | 6874.342 | 61.3232
696.816 | 6875.759 | 61.3298
696.906 | 6876.335 | 61.3337
697.011 | 6877.159 | 61.3386
697.104 | 6878.543 | 61.342
697.218 | 6879.712 | 61.3452
697.345 | 6880.503 | 61.3538
697.403 | 6881.475 | 61.3547
697.532 | 6882.908 | 61.3569
697.604 | 6883.534 | 61.3583
697.71 | 6884.605 | 61.3643
697.817 | 6885.264 | 61.3708
697.907 | 6886.301 | 61.3767
698.049 | 6887.767 | 61.3791
698.123 | 6888.311 | 61.3818
698.21 | 6889.349 | 61.3856
698.34 | 6890.634 | 61.3925
698.408 | 6891.21 | 61.3936
698.513 | 6892.133 | 61.3994
698.605 | 6892.94 | 61.4064
698.713 | 6894.554 | 61.4113
698.834 | 6895.575 | 61.4171
698.9 | 6896.136 | 61.4204
699.006 | 6896.778 | 61.426
699.101 | 6898.804 | 61.4305
699.235 | 6899.364 | 61.4349
699.332 | 6900.814 | 61.4398
699.406 | 6901.852 | 61.4432
699.529 | 6902.906 | 61.4486
699.602 | 6903.515 | 61.4493
699.707 | 6904.602 | 61.451
699.834 | 6905.937 | 61.4574
699.901 | 6906.793 | 61.4606
700.034 | 6907.386 | 61.4621
700.128 | 6908.77 | 61.4708
700.205 | 6908.77 | 61.4703
700.303 | 6910.549 | 61.4738
700.421 | 6911.192 | 61.4793
700.501 | 6912.279 | 61.4834
700.625 | 6913.761 | 61.4905
700.7 | 6913.761 | 61.4936
700.824 | 6915.507 | 61.499
700.902 | 6916.331 | 61.5008
701.019 | 6917.814 | 61.5055
701.128 | 6919.098 | 61.5088
701.236 | 6919.84 | 61.5156
701.332 | 6920.729 | 61.5172
701.417 | 6921.948 | 61.52
701.519 | 6922.673 | 61.5264
701.601 | 6923.348 | 61.5274
701.72 | 6924.501 | 61.5335
701.816 | 6925.276 | 61.5382
701.918 | 6926.775 | 61.5431
702 | 6927.318 | 61.5458
702.129 | 6928.389 | 61.551
702.201 | 6929.114 | 61.553
702.335 | 6930.86 | 61.5599
702.412 | 6931.634 | 61.5645
702.52 | 6932.309 | 61.5688
702.622 | 6933.792 | 61.5732
702.722 | 6934.253 | 61.5787
702.827 | 6936.049 | 61.5824
702.928 | 6936.79 | 61.5858
703.052 | 6937.647 | 61.5918
703.124 | 6938.503 | 61.5978
703.212 | 6939.607 | 61.6003
703.32 | 6940.299 | 61.6074
703.415 | 6941.929 | 61.6105
703.524 | 6942.605 | 61.6136
703.606 | 6943.214 | 61.6225
703.732 | 6944.664 | 61.6236
703.824 | 6945.306 | 61.627
703.908 | 6946.064 | 61.6342
704.019 | 6947.81 | 61.6389
704.127 | 6948.535 | 61.6454
704.224 | 6949.326 | 61.6493
704.312 | 6950.067 | 61.6547
704.4 | 6950.94 | 61.656
704.505 | 6952.521 | 61.6666
704.622 | 6953.74 | 61.6664
704.713 | 6954.745 | 61.6731
704.824 | 6955.338 | 61.6774
704.911 | 6956.392 | 61.6775
705.01 | 6957.546 | 61.6805
705.111 | 6958.452 | 61.6881
705.205 | 6959.852 | 61.6889
705.32 | 6960.329 | 61.7004
705.408 | 6961.334 | 61.6997
705.542 | 6962.784 | 61.7036
705.621 | 6963.36 | 61.7079
705.705 | 6964.464 | 61.7116
705.858 | 6965.749 | 61.7177
705.905 | 6966.573 | 61.7197
706.009 | 6967.676 | 61.7259
706.13 | 6968.286 | 61.7298
706.21 | 6969.472 | 61.7322
706.329 | 6970.79 | 61.7396
706.414 | 6971.465 | 61.7429
706.502 | 6972.536 | 61.7456
706.603 | 6973.112 | 61.7499
706.737 | 6974.611 | 61.7563
706.82 | 6975.155 | 61.7584
706.91 | 6976.242 | 61.7633
707.037 | 6977.873 | 61.7676
707.136 | 6978.598 | 61.7747
707.218 | 6979.141 | 61.7761
707.314 | 6980.311 | 61.7802
707.401 | 6981.101 | 61.7835
707.508 | 6982.502 | 61.7866
707.644 | 6983.968 | 61.7904
707.711 | 6983.968 | 61.7962
707.826 | 6985.747 | 61.8025
707.901 | 6986.521 | 61.801
708.007 | 6987.575 | 61.8059
708.126 | 6988.415 | 61.8108
708.204 | 6989.058 | 61.8127
708.302 | 6990.227 | 61.8204
708.431 | 6991.364 | 61.8238
708.539 | 6992.731 | 61.8283
708.624 | 6993.752 | 61.8325
708.739 | 6994.724 | 61.8401
708.828 | 6995.844 | 61.8457
708.927 | 6996.322 | 61.8486
709.004 | 6997.047 | 61.8542
709.125 | 6998.694 | 61.8591
709.203 | 6999.172 | 61.8608
709.325 | 7000.737 | 61.8677
709.425 | 7001.742 | 61.8715
709.507 | 7002.417 | 61.8748
709.621 | 7003.85 | 61.8823
709.717 | 7004.41 | 61.8889
709.814 | 7005.201 | 61.8908
709.92 | 7007.013 | 61.8974
710.023 | 7007.705 | 61.9033
710.12 | 7008.808 | 61.9074
710.224 | 7009.401 | 61.9097
710.305 | 7010.176 | 61.9136
710.426 | 7011.79 | 61.9205
710.529 | 7012.63 | 61.9265
710.623 | 7013.256 | 61.9335
710.701 | 7014.014 | 61.9358
710.82 | 7015.677 | 61.9406
710.919 | 7016.452 | 61.9469
711.018 | 7017.753 | 61.9507
711.103 | 7018.346 | 61.9534
711.229 | 7019.4 | 61.9539
711.302 | 7020.092 | 61.96
711.425 | 7021.69 | 61.9676
711.51 | 7022.53 | 61.9684
711.62 | 7023.271 | 61.9745
711.716 | 7024.441 | 61.9782
711.816 | 7025.759 | 61.9821
711.903 | 7026.319 | 61.9845
712.028 | 7027.406 | 61.9904
712.112 | 7028.131 | 61.9924
712.207 | 7029.3 | 62.0011
712.312 | 7030.733 | 62.0053
712.406 | 7031.293 | 62.0071
712.524 | 7032.348 | 62.0152
712.618 | 7033.056 | 62.0192
712.708 | 7034.852 | 62.0225
712.804 | 7035.461 | 62.0274
712.913 | 7036.285 | 62.0306
713.014 | 7037.059 | 62.0382
713.122 | 7038.344 | 62.0418
713.216 | 7039.53 | 62.0508
713.323 | 7040.09 | 62.0526
713.42 | 7041.029 | 62.0582
713.511 | 7042.709 | 62.0627
713.62 | 7043.269 | 62.0655
713.711 | 7044.323 | 62.0729
713.802 | 7045.608 | 62.0762
713.914 | 7046.712 | 62.0798
714.011 | 7047.75 | 62.086
714.101 | 7048.277 | 62.0895
714.201 | 7049.578 | 62.0969
714.312 | 7050.171 | 62.0983
714.436 | 7051.736 | 62.1035
714.546 | 7052.774 | 62.1088
714.61 | 7053.696 | 62.1116
714.706 | 7054.339 | 62.1177
714.828 | 7055.574 | 62.1217
714.905 | 7056.546 | 62.1269
715.012 | 7057.221 | 62.1308
715.115 | 7058.391 | 62.1341
715.247 | 7059.725 | 62.1424
715.345 | 7060.434 | 62.1469
715.404 | 7061.241 | 62.1504
715.513 | 7061.85 | 62.1523
715.629 | 7063.761 | 62.1563
715.7 | 7064.749 | 62.1615
715.827 | 7065.87 | 62.1682
715.954 | 7066.463 | 62.172
716.005 | 7067.55 | 62.174
716.113 | 7068.225 | 62.1795
716.207 | 7069.378 | 62.1854
716.323 | 7070.564 | 62.1942
716.407 | 7071.24 | 62.1948
716.507 | 7072.195 | 62.1979
716.629 | 7073.727 | 62.2042
716.748 | 7074.781 | 62.2084
716.841 | 7075.918 | 62.213
716.941 | 7076.741 | 62.2184
717.001 | 7076.741 | 62.2221
717.135 | 7078.702 | 62.2294
717.217 | 7079.278 | 62.23
717.33 | 7080.744 | 62.2384
717.434 | 7081.354 | 62.2425
717.524 | 7082.985 | 62.2493
717.633 | 7083.676 | 62.2518
717.721 | 7084.764 | 62.2568
717.834 | 7085.34 | 62.2593
717.905 | 7086.131 | 62.2622
718.016 | 7087.943 | 62.2674
718.117 | 7088.618 | 62.2734
718.218 | 7089.64 | 62.2792
718.322 | 7091.007 | 62.2837
718.401 | 7091.007 | 62.2819
718.522 | 7092.44 | 62.2891
718.625 | 7093.741 | 62.2934
718.718 | 7094.17 | 62.2965
718.813 | 7095.339 | 62.302
718.914 | 7096.887 | 62.3075
719.013 | 7097.596 | 62.3126
719.101 | 7098.321 | 62.3126
719.2 | 7099.342 | 62.318
719.327 | 7100.577 | 62.3247
719.435 | 7101.236 | 62.3269
719.516 | 7102.109 | 62.336
719.616 | 7103.954 | 62.3395
719.726 | 7104.63 | 62.3426
719.819 | 7105.19 | 62.3486
719.93 | 7106.804 | 62.3517
720.018 | 7107.529 | 62.3571
720.102 | 7108.105 | 62.3621
720.231 | 7109.802 | 62.3637
720.307 | 7110.972 | 62.3707
720.417 | 7111.779 | 62.3756
720.52 | 7112.273 | 62.38
720.607 | 7113.887 | 62.3833
720.706 | 7114.661 | 62.3925
720.817 | 7115.254 | 62.3927
720.921 | 7116.391 | 62.3986
721.005 | 7117.034 | 62.4027
721.108 | 7118.664 | 62.4092
721.219 | 7119.241 | 62.4104
721.305 | 7120.147 | 62.4186
721.416 | 7121.662 | 62.4192
721.505 | 7122.535 | 62.4242
721.617 | 7123.26 | 62.4285
721.721 | 7124.397 | 62.4328
721.815 | 7125.023 | 62.4355
721.909 | 7126.851 | 62.4401
722.002 | 7127.444 | 62.4455
722.111 | 7128.877 | 62.4465
722.207 | 7129.586 | 62.4501
722.302 | 7130.772 | 62.4579
722.4 | 7131.48 | 62.4594
722.5 | 7132.024 | 62.4657
722.617 | 7133.671 | 62.4684
722.704 | 7134.643 | 62.4762
722.816 | 7135.252 | 62.4764
722.907 | 7136.257 | 62.4797
723.069 | 7137.591 | 62.4873
723.12 | 7138.448 | 62.4889
723.208 | 7139.535 | 62.4946
723.33 | 7140.886 | 62.4983
723.403 | 7141.479 | 62.5025
723.506 | 7142.566 | 62.5039
723.614 | 7143.258 | 62.5107
723.708 | 7144.395 | 62.5131
723.806 | 7145.004 | 62.519
723.918 | 7146.322 | 62.5222
724 | 7147.442 | 62.5262
724.13 | 7148.743 | 62.5351
724.2 | 7149.221 | 62.533
724.342 | 7150.934 | 62.5372
724.404 | 7150.934 | 62.5389
724.54 | 7152.713 | 62.5428
724.633 | 7153.322 | 62.5449
724.745 | 7154.755 | 62.5443
724.814 | 7154.755 | 62.545
724.906 | 7155.908 | 62.5464
725.005 | 7157.457 | 62.5463
725.122 | 7158.972 | 62.5426
725.2 | 7159.746 | 62.5389
725.341 | 7160.389 | 62.5295
725.446 | 7161.756 | 62.4938
725.523 | 7162.695 | 62.4189
725.638 | 7163.37 | 62.4239
725.73 | 7164.869 | 62.4279
725.822 | 7165.446 | 62.4282
725.929 | 7166.484 | 62.4314
726 | 7167.06 | 62.4377
726.119 | 7168.658 | 62.4433
726.2 | 7169.284 | 62.4442
726.316 | 7170.915 | 62.4491
726.424 | 7171.722 | 62.4525
726.525 | 7172.71 | 62.4568
726.615 | 7173.88 | 62.465
726.719 | 7174.671 | 62.47
726.827 | 7175.247 | 62.4753
726.928 | 7176.038 | 62.4805
727 | 7177.059 | 62.4824
727.123 | 7178.723 | 62.4917
727.213 | 7179.925 | 62.4976
727.312 | 7180.716 | 62.5023
727.423 | 7181.293 | 62.5051
727.524 | 7182.742 | 62.5109
727.611 | 7183.846 | 62.5145
727.711 | 7184.505 | 62.5191
727.833 | 7185.411 | 62.5228
727.915 | 7186.103 | 62.5251
728.01 | 7187.898 | 62.5344
728.112 | 7188.607 | 62.5377
728.223 | 7189.315 | 62.5449
728.331 | 7190.419 | 62.5457
728.415 | 7191.259 | 62.5502
728.511 | 7192.181 | 62.5553
728.617 | 7193.252 | 62.5619
728.728 | 7194.751 | 62.5707
728.809 | 7195.558 | 62.575
728.915 | 7196.612 | 62.5785
729.005 | 7197.172 | 62.5805
729.112 | 7198.918 | 62.5849
729.207 | 7199.627 | 62.5923
729.31 | 7200.187 | 62.6002
729.405 | 7201.818 | 62.6026
729.52 | 7202.279 | 62.6084
729.611 | 7203.284 | 62.6131
729.721 | 7204.008 | 62.617
729.805 | 7205.787 | 62.6235
729.913 | 7206.38 | 62.623
730.01 | 7207.879 | 62.6294
730.112 | 7208.703 | 62.6341
730.214 | 7209.181 | 62.6379
730.301 | 7209.906 | 62.6404
730.401 | 7211.586 | 62.644
730.526 | 7212.179 | 62.6483
730.614 | 7213.068 | 62.6529
730.706 | 7214.798 | 62.6578
730.831 | 7215.885 | 62.6637
730.917 | 7216.363 | 62.6628
731.013 | 7217.17 | 62.6736
731.105 | 7217.895 | 62.6788
731.201 | 7219.74 | 62.6828
731.319 | 7220.399 | 62.6874
731.403 | 7220.959 | 62.6915
731.509 | 7222.079 | 62.6956
731.601 | 7223.759 | 62.6972
731.716 | 7224.286 | 62.7029
731.817 | 7224.962 | 62.7097
731.901 | 7225.95 | 62.7169
732 | 7227.597 | 62.7177
732.108 | 7228.157 | 62.7179
732.237 | 7229.805 | 62.7283
732.304 | 7230.595 | 62.7301
732.405 | 7231.271 | 62.7353
732.505 | 7231.814 | 62.7395
732.611 | 7233.593 | 62.7439
732.713 | 7234.219 | 62.7456
732.806 | 7235.241 | 62.756
732.901 | 7235.85 | 62.7586
733.065 | 7237.497 | 62.766
733.145 | 7238.453 | 62.7709
733.215 | 7239.194 | 62.7729
733.3 | 7240.051 | 62.7801
733.432 | 7241.302 | 62.7845
733.512 | 7242.077 | 62.7859
733.604 | 7242.884 | 62.7945
733.733 | 7244.548 | 62.7983
733.817 | 7245.124 | 62.8043
733.92 | 7246.771 | 62.8098
734.036 | 7247.331 | 62.8155
734.107 | 7248.139 | 62.8175
734.202 | 7249.391 | 62.8243
734.328 | 7250.741 | 62.8281
734.418 | 7251.598 | 62.8355
734.502 | 7252.29 | 62.8399
734.619 | 7253.953 | 62.8468
734.721 | 7254.645 | 62.8508
734.805 | 7255.321 | 62.8556
734.901 | 7256.474 | 62.8616
735.003 | 7257.297 | 62.8628
735.114 | 7258.912 | 62.8702
735.217 | 7259.604 | 62.8727
735.333 | 7260.295 | 62.8777
735.424 | 7261.811 | 62.8852
735.5 | 7262.371 | 62.889
735.624 | 7263.277 | 62.8918
735.723 | 7264.957 | 62.895
735.824 | 7265.715 | 62.9042
735.915 | 7266.39 | 62.9073
736.021 | 7267.412 | 62.912
736.113 | 7268.663 | 62.9184
736.222 | 7269.257 | 62.9225
736.315 | 7270.887 | 62.9258
736.423 | 7271.579 | 62.9328
736.506 | 7272.156 | 62.9375
736.628 | 7273.77 | 62.9419
736.717 | 7274.643 | 62.9512
736.811 | 7275.335 | 62.9566
736.923 | 7276.735 | 62.9626
737.007 | 7277.608 | 62.9674
737.117 | 7278.234 | 62.9714
737.215 | 7279.634 | 62.976
737.309 | 7280.837 | 62.9782
737.417 | 7281.331 | 62.9882
737.506 | 7282.599 | 62.9943
737.611 | 7283.176 | 63.0014
737.705 | 7284.148 | 63.0009
737.812 | 7285.284 | 63.0091
737.904 | 7286.816 | 63.0141
738.004 | 7287.574 | 63.0189
738.107 | 7288.81 | 63.0233
738.217 | 7289.32 | 63.0264
738.318 | 7290.671 | 63.0331
738.409 | 7291.56 | 63.0393
738.506 | 7292.17 | 63.0416
738.607 | 7293.636 | 63.0482
738.715 | 7294.196 | 63.0539
738.813 | 7295.333 | 63.0593
738.907 | 7296.832 | 63.0637
739.05 | 7297.425 | 63.0717
739.106 | 7298.298 | 63.0735
739.207 | 7298.841 | 63.0756
739.318 | 7299.83 | 63.0816
739.405 | 7301.625 | 63.0893
739.526 | 7302.202 | 63.0947
739.608 | 7303.388 | 63.1008
739.705 | 7304.426 | 63.1053
739.802 | 7305.397 | 63.1107
739.901 | 7306.583 | 63.1165
740.004 | 7307.045 | 63.1233
740.106 | 7308.807 | 63.1256
740.204 | 7309.499 | 63.1328
740.33 | 7310.866 | 63.1399
740.438 | 7311.739 | 63.1469
740.521 | 7312.299 | 63.1489
740.605 | 7313.42 | 63.1564
740.73 | 7314.721 | 63.1622
740.805 | 7315.347 | 63.1657
740.936 | 7316.961 | 63.1707
741 | 7316.961 | 63.177
741.127 | 7318.707 | 63.1804
741.234 | 7319.383 | 63.1862
741.318 | 7320.124 | 63.1899
741.409 | 7321.244 | 63.1944
741.542 | 7322.727 | 63.2017
741.608 | 7323.353 | 63.2055
741.729 | 7324.736 | 63.2151
741.85 | 7325.395 | 63.2232
741.939 | 7326.482 | 63.2265
742.011 | 7327.141 | 63.2287
742.123 | 7328.789 | 63.2369
742.234 | 7329.579 | 63.2419
742.33 | 7330.864 | 63.246
742.417 | 7331.441 | 63.2493
742.523 | 7332.627 | 63.2573
742.623 | 7333.796 | 63.2618
742.729 | 7335.048 | 63.2662
742.84 | 7335.724 | 63.2727
742.905 | 7336.432 | 63.2741
743.07 | 7337.733 | 63.2851
743.105 | 7337.733 | 63.2861
743.201 | 7338.82 | 63.2905
743.329 | 7340.484 | 63.2978
743.403 | 7341.077 | 63.3036
743.523 | 7342.675 | 63.3104
743.607 | 7343.449 | 63.3111
743.731 | 7344.388 | 63.3235
743.813 | 7345.08 | 63.322
743.917 | 7346.711 | 63.3304
744.002 | 7347.287 | 63.3369
744.128 | 7348.375 | 63.3415
744.232 | 7349.808 | 63.347
744.315 | 7350.73 | 63.3513
744.42 | 7351.982 | 63.3557
744.502 | 7351.982 | 63.3583
744.616 | 7353.399 | 63.3686
744.719 | 7354.749 | 63.3743
744.819 | 7355.194 | 63.3794
744.921 | 7356.94 | 63.3837
745.024 | 7357.715 | 63.3866
745.108 | 7358.505 | 63.3948
745.218 | 7359.625 | 63.4009
745.321 | 7360.251 | 63.4036
745.42 | 7361.371 | 63.4146
745.519 | 7362.722 | 63.4177
745.609 | 7363.299 | 63.42
745.706 | 7364.617 | 63.4272
745.817 | 7365.226 | 63.4312
745.924 | 7366.363 | 63.4383
746.009 | 7367.153 | 63.4421
746.111 | 7368.685 | 63.4502
746.214 | 7369.361 | 63.4545
746.307 | 7370.514 | 63.4575
746.401 | 7371.304 | 63.4656
746.513 | 7372.194 | 63.4729
746.614 | 7373.578 | 63.4774
746.712 | 7374.22 | 63.4853
746.82 | 7375.324 | 63.489
746.917 | 7376.131 | 63.4945
747.004 | 7377.597 | 63.498
747.111 | 7378.174 | 63.5054
747.209 | 7379.64 | 63.5138
747.305 | 7380.447 | 63.5159
747.404 | 7381.056 | 63.5232
747.539 | 7382.572 | 63.5301
747.615 | 7383.132 | 63.5312
747.711 | 7383.906 | 63.5391
747.831 | 7385.734 | 63.5465
747.944 | 7386.311 | 63.5471
748.009 | 7387.168 | 63.5521
748.103 | 7388.568 | 63.5589
748.201 | 7389.408 | 63.564
748.342 | 7390.676 | 63.5692
748.415 | 7391.187 | 63.5749
748.5 | 7391.895 | 63.5772
748.631 | 7393.74 | 63.5889
748.738 | 7394.547 | 63.5915
748.821 | 7395.14 | 63.5928
748.911 | 7396.195 | 63.5991
749.001 | 7397.727 | 63.607
749.102 | 7398.352 | 63.6103
749.243 | 7399.901 | 63.6162
749.303 | 7400.757 | 63.6227
749.425 | 7401.976 | 63.6314
749.523 | 7402.668 | 63.6321
749.603 | 7402.668 | 63.6382
749.705 | 7404.777 | 63.6456
749.845 | 7405.37 | 63.6511
749.93 | 7406.671 | 63.6558
750.035 | 7407.643 | 63.6616
750.12 | 7408.253 | 63.6645
750.227 | 7410.015 | 63.6712
750.306 | 7410.015 | 63.675
750.404 | 7411.399 | 63.6782
750.528 | 7412.437 | 63.6864
750.612 | 7413.03 | 63.6891
750.727 | 7414.71 | 63.695
750.801 | 7415.286 | 63.701
750.918 | 7416.917 | 63.7066
751.028 | 7417.576 | 63.711
751.125 | 7418.153 | 63.7138
751.218 | 7419.915 | 63.721
751.303 | 7419.915 | 63.7243
751.416 | 7421.579 | 63.7323
751.527 | 7422.814 | 63.7332
751.635 | 7423.638 | 63.7416
751.701 | 7424.28 | 63.7497
751.824 | 7425.648 | 63.7547
751.936 | 7426.307 | 63.7595
752.021 | 7427.13 | 63.7615
752.117 | 7428.893 | 63.7712
752.215 | 7429.683 | 63.7767
752.306 | 7430.309 | 63.7826
752.422 | 7431.446 | 63.7875
752.519 | 7432.929 | 63.7945
752.618 | 7433.62 | 63.8005
752.732 | 7434.312 | 63.806
752.816 | 7435.07 | 63.8121
752.919 | 7436.948 | 63.8141
753.051 | 7437.574 | 63.8196
753.11 | 7438.332 | 63.826
753.225 | 7439.715 | 63.8329
753.324 | 7440.259 | 63.8379
753.421 | 7441.017 | 63.8434
753.512 | 7442.68 | 63.8501
753.621 | 7443.257 | 63.8574
753.71 | 7444.146 | 63.8632
753.805 | 7445.58 | 63.861
753.907 | 7446.14 | 63.8718
754.014 | 7447.227 | 63.8188
754.116 | 7448.742 | 63.736
754.221 | 7449.22 | 63.6225
754.317 | 7449.961 | 63.5192
754.412 | 7450.95 | 63.3882
754.523 | 7452.696 | 63.2043
754.615 | 7453.701 | 63.1114
754.726 | 7454.294 | 63.088
754.802 | 7455.776 | 63.4419
754.925 | 7456.336 | 63.4679
755.024 | 7457.012 | 63.4916
755.113 | 7458.659 | 63.5121
755.205 | 7459.268 | 63.5136
755.308 | 7460.092 | 63.5204
755.401 | 7461.574 | 63.5262
755.521 | 7462.118 | 63.5309
755.606 | 7463.634 | 63.5377
755.72 | 7464.227 | 63.5417
755.807 | 7465.248 | 63.4953
755.905 | 7466.434 | 63.4149
756.005 | 7467.373 | 63.4894
756.134 | 7468.724 | 63.4931
756.208 | 7469.251 | 63.5058
756.317 | 7469.975 | 63.5072
756.437 | 7471.705 | 63.5046
756.515 | 7472.249 | 63.4781
756.61 | 7473.352 | 63.4059
756.706 | 7474.621 | 63.4425
756.817 | 7475.214 | 63.5355
756.907 | 7476.252 | 63.5303
757.005 | 7476.845 | 63.542
757.129 | 7478.706 | 63.5514
757.244 | 7479.628 | 63.5555
757.314 | 7480.221 | 63.5587
757.41 | 7481.358 | 63.5644
757.524 | 7482.643 | 63.5735
757.603 | 7483.763 | 63.5658
757.732 | 7484.636 | 63.5559
757.837 | 7485.509 | 63.5521
757.92 | 7486.135 | 63.5001
758.001 | 7487.338 | 63.5969
758.127 | 7488.705 | 63.6003
758.201 | 7489.578 | 63.606
758.302 | 7490.253 | 63.6131
758.43 | 7491.406 | 63.619
758.509 | 7492.065 | 63.6194
758.629 | 7493.713 | 63.6289
758.75 | 7494.75 | 63.6297
758.819 | 7495.903 | 63.6353
758.923 | 7496.645 | 63.637
759.01 | 7497.32 | 63.6418
759.131 | 7498.72 | 63.6499
759.231 | 7499.61 | 63.6113
759.317 | 7500.203 | 63.6339
759.422 | 7501.356 | 63.6689
759.524 | 7502.954 | 63.6733
759.62 | 7503.646 | 63.6774
759.715 | 7504.337 | 63.684
759.816 | 7505.869 | 63.6915
759.935 | 7506.627 | 63.6959
760 | 7507.27 | 63.7013
760.126 | 7508.307 | 63.705
760.211 | 7508.983 | 63.6877
760.3 | 7510.037 | 63.6746
760.431 | 7511.635 | 63.6669
760.515 | 7512.211 | 63.7103
760.638 | 7513.628 | 63.6805
760.712 | 7514.83 | 63.6313
760.805 | 7515.391 | 63.6128
760.914 | 7516.873 | 63.5842
761.012 | 7517.565 | 63.56
761.113 | 7518.669 | 63.6425
761.219 | 7519.229 | 63.9363
761.315 | 7520.201 | 63.9915
761.42 | 7521.156 | 64.003
761.522 | 7522.787 | 63.9413
761.601 | 7523.264 | 63.6017
761.71 | 7524.846 | 63.1791
761.823 | 7525.554 | 63.1991
761.918 | 7526.131 | 63.2052
762.005 | 7527.794 | 63.2053
762.127 | 7528.552 | 63.2091
762.219 | 7529.178 | 63.2108
762.315 | 7529.919 | 63.2055
762.425 | 7531.698 | 63.2186
762.517 | 7532.72 | 63.1979
762.611 | 7533.856 | 63.2079
762.71 | 7534.631 | 63.2066
762.821 | 7535.207 | 63.2123
762.909 | 7536.097 | 63.2183
763.009 | 7536.788 | 63.2213
763.123 | 7538.238 | 63.2284
763.203 | 7539.309 | 63.2301
763.323 | 7540.034 | 63.2364
763.411 | 7540.973 | 63.2424
763.51 | 7542.801 | 63.2467
763.604 | 7543.608 | 63.2513
763.723 | 7544.168 | 63.2544
763.804 | 7545.783 | 63.2613
763.904 | 7546.293 | 63.269
764 | 7547.71 | 63.2742
764.114 | 7548.204 | 63.2788
764.203 | 7549.044 | 63.2809
764.315 | 7550.378 | 63.287
764.402 | 7551.416 | 63.2922
764.514 | 7552.009 | 63.2939
764.609 | 7553.558 | 63.305
764.707 | 7554.431 | 63.3104
764.803 | 7555.732 | 63.3123
764.91 | 7556.226 | 63.3139
765.007 | 7556.967 | 63.3207
765.105 | 7558.598 | 63.3292
765.203 | 7559.455 | 63.3372
765.342 | 7560.69 | 63.342
765.424 | 7561.3 | 63.3493
765.504 | 7562.453 | 63.3606
765.602 | 7563.705 | 63.3144
765.71 | 7564.215 | 63.3169
765.803 | 7565.187 | 63.2577
765.935 | 7566.62 | 63.3638
766.001 | 7567.757 | 63.3923
766.137 | 7568.515 | 62.9385
766.244 | 7569.635 | 62.8522
766.308 | 7570.491 | 62.8242
766.401 | 7571.084 | 62.8096
766.501 | 7572.551 | 62.8577
766.601 | 7573.012 | 62.8476
766.7 | 7573.753 | 63.0308
766.823 | 7575.631 | 63.1315
766.938 | 7576.52 | 63.0494
767.022 | 7577.113 | 63.255
767.125 | 7578.81 | 63.2076
767.2 | 7579.337 | 63.2682
767.328 | 7580.836 | 63.2834
767.437 | 7581.627 | 63.2793
767.502 | 7582.269 | 63.2919
767.625 | 7583.274 | 63.3023
767.738 | 7584.609 | 63.3071
767.831 | 7585.679 | 63.3187
767.932 | 7586.618 | 63.3182
768.026 | 7587.261 | 63.3186
768.119 | 7587.969 | 63.3114
768.205 | 7588.875 | 63.2222
768.327 | 7590.687 | 63.3399
768.446 | 7591.527 | 63.3373
768.517 | 7592.565 | 63.3463
768.624 | 7593.257 | 63.3311
768.727 | 7594.41 | 63.3582
768.831 | 7595.003 | 63.3613
768.922 | 7596.634 | 63.3611
769.012 | 7597.638 | 63.3698
769.101 | 7598.231 | 63.3759
769.215 | 7599.895 | 63.3788
769.325 | 7600.554 | 63.3822
769.414 | 7601.658 | 63.3898
769.5 | 7602.251 | 63.3934
769.623 | 7603.371 | 63.3975
769.711 | 7603.947 | 63.4036
769.827 | 7605.71 | 63.4079
769.918 | 7606.616 | 63.413
770.016 | 7607.209 | 63.4187
770.11 | 7608.84 | 63.4238
770.208 | 7609.943 | 63.4248
770.329 | 7610.718 | 63.4322
770.417 | 7611.722 | 63.4384
770.519 | 7612.184 | 63.4443
770.605 | 7613.765 | 63.4488
770.731 | 7614.259 | 63.459
770.823 | 7615.363 | 63.4606
770.912 | 7615.972 | 63.4657
771.01 | 7617.801 | 63.4713
771.119 | 7618.279 | 63.4764
771.213 | 7619.481 | 63.48
771.304 | 7620.025 | 63.4883
771.424 | 7621.672 | 63.49
771.504 | 7622.265 | 63.4978
771.613 | 7623.665 | 63.5045
771.707 | 7624.308 | 63.5072
771.819 | 7625.444 | 63.5113
771.919 | 7626.087 | 63.5162
772.055 | 7627.684 | 63.5239
772.13 | 7628.261 | 63.5286
772.238 | 7630.122 | 63.5343
772.304 | 7630.584 | 63.5386
772.406 | 7631.473 | 63.5464
772.511 | 7632.165 | 63.5488
772.604 | 7633.763 | 63.5519
772.717 | 7634.208 | 63.5583
772.807 | 7635.245 | 63.5639
772.911 | 7636.613 | 63.565
773.025 | 7637.239 | 63.5728
773.102 | 7638.359 | 63.5749
773.23 | 7639.841 | 63.5837
773.302 | 7640.434 | 63.5872
773.411 | 7641.538 | 63.5925
773.515 | 7642.197 | 63.5976
773.604 | 7643.581 | 63.6034
773.712 | 7644.141 | 63.6086
773.805 | 7645.162 | 63.6124
773.943 | 7646.348 | 63.6214
774.013 | 7647.155 | 63.6244
774.106 | 7648.209 | 63.6293
774.214 | 7648.918 | 63.6369
774.301 | 7650.746 | 63.6425
774.438 | 7651.537 | 63.6485
774.522 | 7652.113 | 63.6494
774.631 | 7653.711 | 63.6561
774.7 | 7654.337 | 63.6618
774.832 | 7655.869 | 63.6663
774.928 | 7656.643 | 63.6721
775.045 | 7657.714 | 63.6772
775.105 | 7657.714 | 63.6786
775.23 | 7659.674 | 63.6859
775.306 | 7660.152 | 63.6873
775.402 | 7661.091 | 63.6956
775.502 | 7661.898 | 63.7011
775.63 | 7663.694 | 63.7021
775.703 | 7664.155 | 63.7053
775.825 | 7665.95 | 63.712
775.901 | 7665.95 | 63.7197
776.019 | 7667.565 | 63.7241
776.133 | 7668.289 | 63.7281
776.245 | 7669.706 | 63.7324
776.321 | 7670.612 | 63.7366
776.443 | 7671.337 | 63.7411
776.533 | 7672.375 | 63.7469
776.609 | 7673.05 | 63.7502
776.717 | 7674.714 | 63.7602
776.829 | 7675.982 | 63.7653
776.924 | 7676.773 | 63.7737
777.028 | 7677.284 | 63.7784
777.118 | 7678.865 | 63.7819
777.225 | 7679.557 | 63.792
777.319 | 7680.183 | 63.7961
777.422 | 7681.896 | 63.7984
777.517 | 7682.439 | 63.8078
777.618 | 7683.691 | 63.8122
777.703 | 7684.251 | 63.8127
777.83 | 7685.322 | 63.8218
777.905 | 7686.03 | 63.8225
778.022 | 7687.661 | 63.8347
778.112 | 7688.617 | 63.8379
778.223 | 7689.226 | 63.8411
778.3 | 7690.083 | 63.8478
778.411 | 7691.318 | 63.8522
778.521 | 7692.488 | 63.8584
778.603 | 7693.064 | 63.8615
778.717 | 7694.712 | 63.8695
778.813 | 7695.288 | 63.8735
778.911 | 7696.804 | 63.878
779.008 | 7697.578 | 63.8839
779.119 | 7698.187 | 63.8902
779.217 | 7699.686 | 63.8974
779.317 | 7700.18 | 63.9016
779.413 | 7700.889 | 63.9052
779.514 | 7702.487 | 63.9095
779.613 | 7703.409 | 63.9145
779.715 | 7704.661 | 63.9175
779.821 | 7705.205 | 63.9229
779.912 | 7706.242 | 63.9289
780.022 | 7707.626 | 63.9322
780.102 | 7708.45 | 63.9363
780.207 | 7709.405 | 63.9449
780.312 | 7710.245 | 63.9492
780.414 | 7710.822 | 63.9551
780.516 | 7712.584 | 63.9588
780.606 | 7713.589 | 63.9685
780.7 | 7714.396 | 63.9733
780.845 | 7715.698 | 63.9772
780.916 | 7716.34 | 63.9838
781.013 | 7717.098 | 63.9895
781.103 | 7717.872 | 63.9945
781.238 | 7719.503 | 64.0011
781.322 | 7720.096 | 64.0057
781.43 | 7721.677 | 64.013
781.501 | 7722.699 | 64.016
781.638 | 7723.506 | 64.0244
781.716 | 7724.082 | 64.0263
781.804 | 7724.889 | 64.032
781.909 | 7726.504 | 64.0354
782.039 | 7727.41 | 64.0442
782.144 | 7728.777 | 64.0462
782.2 | 7729.732 | 64.0516
782.328 | 7730.21 | 64.0582
782.438 | 7731.396 | 64.0652
782.545 | 7732.78 | 64.0696
782.609 | 7733.505 | 64.0729
782.704 | 7734.559 | 64.0792
782.815 | 7735.135 | 64.0856
782.935 | 7736.75 | 64.0922
783.003 | 7736.75 | 64.0961
783.111 | 7737.722 | 64.1009
783.229 | 7739.632 | 64.11
783.343 | 7740.588 | 64.1141
783.432 | 7741.181 | 64.117
783.5 | 7742.729 | 64.1241
783.628 | 7743.981 | 64.1302
783.726 | 7744.657 | 64.1376
783.803 | 7745.381 | 64.1424
783.925 | 7746.238 | 64.1515
784.009 | 7746.979 | 64.1504
784.128 | 7748.659 | 64.1592
784.203 | 7749.351 | 64.1655
784.325 | 7750.389 | 64.1704
784.409 | 7750.949 | 64.1734
784.525 | 7752.679 | 64.1823
784.62 | 7753.321 | 64.188
784.725 | 7754.968 | 64.1944
784.817 | 7755.677 | 64.2001
784.904 | 7756.105 | 64.2037
785.016 | 7757.868 | 64.2138
785.121 | 7758.724 | 64.2187
785.233 | 7759.284 | 64.2226
785.304 | 7760.058 | 64.2278
785.423 | 7761.739 | 64.2352
785.515 | 7762.859 | 64.2364
785.615 | 7763.633 | 64.2562
785.7 | 7764.243 | 64.2586
785.812 | 7765.84 | 64.2743
785.917 | 7766.565 | 64.285
786.021 | 7767.273 | 64.2946
786.118 | 7768.048 | 64.2971
786.221 | 7769.711 | 64.3037
786.316 | 7770.288 | 64.3065
786.415 | 7771.655 | 64.3037
786.524 | 7772.215 | 64.3021
786.627 | 7773.121 | 64.3125
786.712 | 7774.834 | 64.3203
786.809 | 7775.625 | 64.314
786.922 | 7776.235 | 64.3215
787.026 | 7777.421 | 64.3269
787.101 | 7777.997 | 64.3222
787.207 | 7779.793 | 64.341
787.302 | 7779.793 | 64.34
787.412 | 7781.506 | 64.3508
787.508 | 7782.297 | 64.3755
787.616 | 7783.351 | 64.3651
787.717 | 7783.894 | 64.3626
787.825 | 7785.657 | 64.3975
787.915 | 7786.563 | 64.3885
788.024 | 7787.255 | 64.3887
788.105 | 7788.441 | 64.4068
788.202 | 7789.067 | 64.3899
788.311 | 7790.516 | 64.4395
788.424 | 7791.109 | 64.4014
788.508 | 7792.608 | 64.4093
788.602 | 7793.729 | 64.41
788.721 | 7794.173 | 64.4181
788.817 | 7794.931 | 64.4254
788.904 | 7796.743 | 64.4294
789.018 | 7797.188 | 64.4343
789.105 | 7798.226 | 64.4405
789.21 | 7799.807 | 64.4447
789.316 | 7800.548 | 64.452
789.401 | 7801.273 | 64.4592
789.506 | 7801.998 | 64.4629
789.608 | 7802.756 | 64.4686
789.706 | 7804.584 | 64.4762
789.829 | 7805.193 | 64.4827
789.909 | 7806.363 | 64.485
790.027 | 7807.681 | 64.4951
790.103 | 7808.356 | 64.4989
790.203 | 7809.378 | 64.5026
790.341 | 7810.629 | 64.5114
790.407 | 7811.255 | 64.5182
790.538 | 7812.87 | 64.5256
790.601 | 7813.66 | 64.5292
790.709 | 7814.303 | 64.534
790.835 | 7815.456 | 64.5434
790.95 | 7816.741 | 64.5468
791.005 | 7817.729 | 64.5486
791.103 | 7818.355 | 64.5558
791.223 | 7819.755 | 64.5647
791.301 | 7820.546 | 64.5673
791.4 | 7821.435 | 64.5724
791.514 | 7822.111 | 64.5768
791.632 | 7823.709 | 64.5851
791.701 | 7824.335 | 64.5904
791.826 | 7825.965 | 64.5972
791.908 | 7825.965 | 64.607
792.051 | 7827.415 | 64.6395
792.12 | 7828.898 | 64.6553
792.22 | 7829.573 | 64.6617
792.325 | 7830.957 | 64.6681
792.426 | 7831.78 | 64.6756
792.504 | 7832.242 | 64.6746
792.618 | 7833.675 | 64.6815
792.727 | 7834.976 | 64.685
792.824 | 7835.75 | 64.6815
792.928 | 7836.244 | 64.6772
793.034 | 7836.986 | 64.6892
793.115 | 7838.831 | 64.6963
793.248 | 7839.605 | 64.6928
793.318 | 7840.264 | 64.6935
793.403 | 7841.433 | 64.7089
793.512 | 7842.109 | 64.7004
793.618 | 7843.196 | 64.7178
793.702 | 7843.855 | 64.7202
793.824 | 7845.601 | 64.7268
793.913 | 7846.49 | 64.7313
794.002 | 7846.968 | 64.7492
794.119 | 7848.566 | 64.7551
794.213 | 7849.834 | 64.7554
794.311 | 7850.493 | 64.7407
794.423 | 7851.663 | 64.7578
794.533 | 7852.552 | 64.7651
794.62 | 7853.689 | 64.7526
794.719 | 7854.2 | 64.7562
794.821 | 7855.534 | 64.7619
794.909 | 7856.456 | 64.7688
795.016 | 7857.181 | 64.7758
795.141 | 7858.482 | 64.7803
795.219 | 7859.323 | 64.785
795.304 | 7860.031 | 64.7895
795.409 | 7861.102 | 64.7965
795.516 | 7862.65 | 64.801
795.617 | 7863.144 | 64.806
795.716 | 7864.478 | 64.8142
795.815 | 7865.434 | 64.8208
795.914 | 7865.977 | 64.8283
796.006 | 7867.773 | 64.8338
796.104 | 7868.547 | 64.838
796.223 | 7869.14 | 64.8435
796.307 | 7869.931 | 64.8517
796.404 | 7871.759 | 64.8542
796.513 | 7872.534 | 64.8614
796.602 | 7873.39 | 64.8665
796.723 | 7874.115 | 64.8724
796.815 | 7875.268 | 64.8803
796.912 | 7875.861 | 64.8855
797.012 | 7877.624 | 64.8898
797.108 | 7878.25 | 64.8946
797.209 | 7879.403 | 64.9024
797.335 | 7880.671 | 64.9102
797.414 | 7881.149 | 64.9136
797.516 | 7882.565 | 64.919
797.607 | 7883.768 | 64.9247
797.702 | 7884.213 | 64.9331
797.807 | 7884.987 | 64.9365
797.917 | 7886.387 | 64.9389
798.006 | 7887.425 | 64.9456
798.106 | 7888.743 | 64.9485
798.247 | 7889.303 | 64.9571
798.316 | 7890.126 | 64.9631
798.433 | 7891.691 | 64.9663
798.503 | 7892.68 | 64.9705
798.636 | 7893.322 | 64.9788
798.708 | 7894.047 | 64.9824
798.803 | 7895.546 | 64.9911
798.948 | 7896.353 | 64.9954
799.044 | 7897.654 | 65.0029
799.135 | 7898.461 | 65.0082
799.201 | 7899.055 | 65.0113
799.31 | 7900.092 | 65.0176
799.402 | 7900.834 | 65.0226
799.509 | 7902.415 | 65.0266
799.63 | 7903.403 | 65.0324
799.731 | 7904.836 | 65.0406
799.841 | 7905.644 | 65.0411
799.932 | 7906.286 | 65.0486
800.001 | 7907.027 | 65.0516
800.12 | 7908.872 | 65.0597
800.219 | 7909.531 | 65.0639
800.3 | 7910.404 | 65.068
800.43 | 7911.31 | 65.0753
800.513 | 7911.969 | 65.0772
800.605 | 7913.023 | 65.0835
800.737 | 7914.621 | 65.095
800.818 | 7915.89 | 65.0997
800.916 | 7916.565 | 65.102
801.016 | 7917.125 | 65.1066
801.119 | 7918.196 | 65.1124
801.202 | 7918.921 | 65.1175
801.316 | 7920.189 | 65.1252
801.417 | 7921.671 | 65.1291
801.5 | 7922.231 | 65.1331
801.615 | 7923.829 | 65.1397
801.701 | 7923.829 | 65.1453
801.824 | 7925.608 | 65.1505
801.924 | 7926.597 | 65.1592
802 | 7927.19 | 65.1607
802.125 | 7928.26 | 65.1694
802.217 | 7929.661 | 65.175
802.317 | 7930.138 | 65.1836
802.418 | 7931.506 | 65.1849
802.516 | 7932.51 | 65.1916
802.612 | 7933.12 | 65.1943
802.722 | 7934.602 | 65.2033
802.809 | 7935.475 | 65.2067
802.918 | 7936.151 | 65.2116
803.021 | 7937.568 | 65.2177
803.117 | 7938.539 | 65.2237
803.202 | 7939.099 | 65.2265
803.312 | 7939.94 | 65.2348
803.411 | 7941.504 | 65.2392
803.511 | 7942.081 | 65.2462
803.628 | 7943.679 | 65.2526
803.719 | 7944.667 | 65.2567
803.828 | 7945.26 | 65.2592
803.917 | 7946.314 | 65.2671
804.009 | 7947.764 | 65.275
804.105 | 7948.522 | 65.2802
804.211 | 7949.115 | 65.2844
804.304 | 7950.268 | 65.2902
804.408 | 7950.844 | 65.2951
804.505 | 7952.442 | 65.3019
804.62 | 7953.612 | 65.3065
804.707 | 7954.37 | 65.3132
804.817 | 7955.21 | 65.3189
804.923 | 7956.626 | 65.323
805.006 | 7957.45 | 65.3252
805.105 | 7958.751 | 65.3302
805.218 | 7959.229 | 65.3369
805.301 | 7960.366 | 65.3425
805.42 | 7961.634 | 65.3481
805.509 | 7962.573 | 65.3532
805.634 | 7963.166 | 65.3566
805.713 | 7964.253 | 65.3632
805.819 | 7965.587 | 65.3695
805.901 | 7966.378 | 65.3748
806.004 | 7967.729 | 65.3799
806.111 | 7968.174 | 65.3869
806.219 | 7968.915 | 65.3917
806.306 | 7970.743 | 65.3937
806.403 | 7971.518 | 65.4009
806.5 | 7972.341 | 65.41
806.609 | 7973.593 | 65.4136
806.732 | 7974.301 | 65.4235
806.816 | 7974.993 | 65.4264
806.947 | 7976.608 | 65.4316
807.01 | 7977.497 | 65.4339
807.133 | 7978.337 | 65.4432
807.21 | 7978.996 | 65.447
807.3 | 7979.82 | 65.4541
807.406 | 7981.434 | 65.4563
807.523 | 7982.208 | 65.4619
807.629 | 7983.987 | 65.4704
807.709 | 7983.987 | 65.4737
807.841 | 7985.602 | 65.4814
807.948 | 7986.689 | 65.4845
808.026 | 7987.743 | 65.491
808.142 | 7988.567 | 65.4984
808.223 | 7989.275 | 65.5042
808.3 | 7990.033 | 65.5071
808.403 | 7990.659 | 65.5132
808.524 | 7992.355 | 65.5216
808.609 | 7992.916 | 65.5264
808.734 | 7994.563 | 65.5307
808.821 | 7995.699 | 65.5359
808.938 | 7996.523 | 65.5392
809.008 | 7997.083 | 65.5452
809.13 | 7998.681 | 65.5504
809.218 | 7999.29 | 65.5576
809.315 | 8000.114 | 65.5641
809.42 | 8001.3 | 65.5708
809.523 | 8002.898 | 65.5747
809.621 | 8003.573 | 65.5816
809.725 | 8004.249 | 65.5865
809.813 | 8005.056 | 65.5928
809.917 | 8006.16 | 65.5952
810 | 8006.851 | 65.6004
810.125 | 8008.252 | 65.609
810.222 | 8009.075 | 65.6112
810.323 | 8010.706 | 65.6156
810.43 | 8011.546 | 65.6215
810.524 | 8012.156 | 65.6284
810.619 | 8012.897 | 65.6335
810.702 | 8013.836 | 65.6359
810.823 | 8015.615 | 65.643
810.913 | 8016.241 | 65.6522
811.015 | 8017.641 | 65.6565
811.128 | 8018.218 | 65.6634
811.22 | 8019.7 | 65.6662
811.326 | 8020.507 | 65.6699
811.41 | 8021.743 | 65.6773
811.51 | 8022.599 | 65.6831
811.618 | 8023.143 | 65.69
811.71 | 8023.983 | 65.6939
811.813 | 8025.63 | 65.699
811.9 | 8026.207 | 65.7023
812.01 | 8027.228 | 65.7101
812.118 | 8028.645 | 65.7154
812.206 | 8029.221 | 65.7179
812.305 | 8030.407 | 65.7228
812.403 | 8030.967 | 65.7281
812.508 | 8032.055 | 65.7345
812.614 | 8033.619 | 65.7457
812.723 | 8034.179 | 65.7448
812.826 | 8035.25 | 65.7506
812.909 | 8035.959 | 65.7538
813.004 | 8037.738 | 65.7634
813.133 | 8038.215 | 65.7671
813.202 | 8039.385 | 65.7724
813.32 | 8040.587 | 65.7782
813.403 | 8041.411 | 65.7849
813.511 | 8042.465 | 65.7905
813.613 | 8043.635 | 65.7924
813.702 | 8044.673 | 65.7997
813.81 | 8045.43 | 65.8067
813.912 | 8046.501 | 65.8123
814.002 | 8047.176 | 65.8178
814.153 | 8048.642 | 65.8242
814.208 | 8049.235 | 65.8267
814.319 | 8050.224 | 65.8339
814.402 | 8051.113 | 65.8393
814.511 | 8052.398 | 65.8439
814.608 | 8053.42 | 65.8506
814.704 | 8054.688 | 65.856
814.815 | 8055.182 | 65.8649
814.906 | 8056.434 | 65.8687
815.012 | 8057.538 | 65.873
815.12 | 8058.164 | 65.8741
815.212 | 8059.333 | 65.8813
815.339 | 8060.651 | 65.8874
815.405 | 8061.211 | 65.8929
815.503 | 8062.364 | 65.8981
815.603 | 8062.924 | 65.9017
815.737 | 8064.456 | 65.9094
815.825 | 8065.066 | 65.9135
815.931 | 8066.614 | 65.9197
816.031 | 8067.586 | 65.9257
816.109 | 8068.13 | 65.9296
816.225 | 8069.711 | 65.935
816.347 | 8070.353 | 65.9422
816.433 | 8071.819 | 65.9486
816.528 | 8072.577 | 65.9546
816.648 | 8073.681 | 65.9577
816.72 | 8074.834 | 65.9625
816.839 | 8075.526 | 65.9691
816.912 | 8076.086 | 65.9714
817.028 | 8077.667 | 65.9795
817.102 | 8078.31 | 65.982
817.226 | 8079.627 | 65.9875
817.325 | 8080.517 | 65.9939
817.419 | 8081.851 | 66.0003
817.519 | 8082.856 | 66.0025
817.609 | 8083.301 | 66.0103
817.735 | 8084.339 | 66.0141
817.808 | 8085.08 | 66.0168
817.926 | 8086.628 | 66.0248
818.025 | 8087.139 | 66.0303
818.128 | 8088.786 | 66.0351
818.207 | 8089.231 | 66.0385
818.325 | 8090.648 | 66.0484
818.415 | 8091.158 | 66.0493
818.506 | 8091.965 | 66.0561
818.626 | 8093.662 | 66.0597
818.701 | 8094.189 | 66.061
818.806 | 8095.161 | 66.07
818.919 | 8096.578 | 66.0757
819.001 | 8097.187 | 66.078
819.12 | 8098.324 | 66.0869
819.22 | 8099.658 | 66.091
819.324 | 8100.251 | 66.0947
819.422 | 8101.618 | 66.0988
819.53 | 8102.508 | 66.1054
819.612 | 8103.809 | 66.1095
819.713 | 8104.501 | 66.1161
819.822 | 8105.193 | 66.1202
819.902 | 8106.066 | 66.1253
820.009 | 8107.796 | 66.1314
820.114 | 8108.471 | 66.1383
820.224 | 8109.179 | 66.144
820.312 | 8110.25 | 66.1475
820.418 | 8111.568 | 66.1507
820.512 | 8112.622 | 66.1593
820.621 | 8113.182 | 66.1662
820.715 | 8114.846 | 66.1712
820.805 | 8115.538 | 66.1775
820.909 | 8116.23 | 66.1831
821.007 | 8117.399 | 66.1865
821.118 | 8118.651 | 66.1917
821.2 | 8119.277 | 66.1958
821.318 | 8120.2 | 66.2004
821.403 | 8120.858 | 66.207
821.513 | 8122.621 | 66.2117
821.615 | 8123.543 | 66.2163
821.708 | 8124.482 | 66.2207
821.8 | 8125.636 | 66.2267
821.904 | 8126.163 | 66.2305
822.011 | 8127.398 | 66.2371
822.109 | 8128.436 | 66.2402
822.213 | 8128.963 | 66.247
822.311 | 8129.836 | 66.2501
822.442 | 8131.615 | 66.2569
822.521 | 8132.208 | 66.2623
822.613 | 8133.196 | 66.2661
822.701 | 8134.646 | 66.2703
822.804 | 8135.173 | 66.2719
822.904 | 8135.832 | 66.2739
823.006 | 8137.71 | 66.2815
823.101 | 8138.27 | 66.2842
823.22 | 8139.571 | 66.2895
823.31 | 8140.494 | 66.2962
823.417 | 8141.153 | 66.2991
823.509 | 8142.158 | 66.3049
823.613 | 8143.146 | 66.3058
823.703 | 8144.134 | 66.3088
823.807 | 8145.699 | 66.3156
823.915 | 8146.177 | 66.3238
824.03 | 8147.594 | 66.3269
824.101 | 8148.104 | 66.3321
824.243 | 8149.834 | 66.3368
824.313 | 8149.834 | 66.3404
824.4 | 8151.465 | 66.348
824.535 | 8152.701 | 66.3514
824.623 | 8153.689 | 66.3581
824.74 | 8154.266 | 66.3616
824.811 | 8155.09 | 66.366
824.927 | 8156.556 | 66.373
825.025 | 8157.709 | 66.3782
825.131 | 8158.812 | 66.3828
825.227 | 8159.521 | 66.3892
825.331 | 8160.213 | 66.3935
825.451 | 8161.53 | 66.3953
825.539 | 8162.222 | 66.4019
825.63 | 8163.804 | 66.4079
825.724 | 8164.578 | 66.4142
825.8 | 8165.154 | 66.4153
825.93 | 8166.225 | 66.4206
826.031 | 8167.774 | 66.4263
826.125 | 8168.564 | 66.4301
826.2 | 8169.075 | 66.4335
826.318 | 8170.64 | 66.4388
826.435 | 8171.463 | 66.4403
826.527 | 8172.748 | 66.4438
826.604 | 8173.275 | 66.447
826.727 | 8174.297 | 66.4548
826.816 | 8175.631 | 66.4605
826.914 | 8176.768 | 66.4639
827.032 | 8177.591 | 66.4667
827.114 | 8178.81 | 66.4739
827.215 | 8179.502 | 66.478
827.301 | 8180.194 | 66.483
827.428 | 8181.314 | 66.4884
827.517 | 8182.632 | 66.4939
827.617 | 8183.521 | 66.4991
827.701 | 8184.164 | 66.5019
827.828 | 8185.268 | 66.5063
827.912 | 8185.976 | 66.5099
828.009 | 8187.738 | 66.5174
828.126 | 8188.611 | 66.5223
828.206 | 8189.204 | 66.5256
828.308 | 8190.753 | 66.5308
828.411 | 8191.774 | 66.5361
828.514 | 8192.499 | 66.5398
828.621 | 8193.141 | 66.545
828.722 | 8194.031 | 66.5484
828.815 | 8195.596 | 66.5501
828.909 | 8196.749 | 66.5554
829.008 | 8197.523 | 66.5624
829.115 | 8198.116 | 66.5668
829.223 | 8199.072 | 66.5726
829.315 | 8200.604 | 66.5761
829.404 | 8201.015 | 66.5781
829.521 | 8202.58 | 66.5848
829.618 | 8203.223 | 66.5865
829.706 | 8204.738 | 66.5917
829.818 | 8205.199 | 66.597
829.916 | 8206.435 | 66.6014
830.011 | 8207.423 | 66.6042
830.114 | 8208.214 | 66.6106
830.207 | 8209.696 | 66.6144
830.323 | 8210.273 | 66.6178
830.411 | 8211.097 | 66.6253
830.515 | 8212.53 | 66.6266
830.603 | 8213.304 | 66.6321
830.712 | 8213.897 | 66.6393
830.811 | 8215.363 | 66.6405
830.907 | 8216.384 | 66.6433
831.01 | 8216.977 | 66.6493
831.102 | 8218.641 | 66.6547
831.236 | 8219.448 | 66.6586
831.324 | 8220.008 | 66.6585
831.402 | 8221.112 | 66.6671
831.501 | 8222.496 | 66.6727
831.635 | 8223.731 | 66.6775
831.729 | 8224.604 | 66.6793
831.816 | 8225.164 | 66.6833
831.903 | 8226.317 | 66.6858
832.003 | 8227.141 | 66.6937
832.126 | 8228.607 | 66.6995
832.201 | 8229.184 | 66.7009
832.301 | 8230.65 | 66.709
832.409 | 8231.094 | 66.713
832.544 | 8232.808 | 66.7165
832.605 | 8233.681 | 66.7205
832.73 | 8234.784 | 66.7259
832.837 | 8235.575 | 66.7281
832.92 | 8236.168 | 66.7335
833.013 | 8237.337 | 66.7378
833.101 | 8237.963 | 66.7415
833.224 | 8239.331 | 66.7438
833.331 | 8240.385 | 66.7465
833.449 | 8241.489 | 66.7526
833.5 | 8242.378 | 66.7543
833.631 | 8243.35 | 66.7583
833.732 | 8244.19 | 66.7646
833.82 | 8244.997 | 66.7696
833.918 | 8246.645 | 66.7709
834.032 | 8247.205 | 66.7789
834.136 | 8248.539 | 66.7841
834.217 | 8249.511 | 66.7901
834.314 | 8250.054 | 66.7919
834.433 | 8251.191 | 66.7951
834.501 | 8251.998 | 66.7999
834.625 | 8253.267 | 66.8059
834.717 | 8254.798 | 66.8091
834.837 | 8255.556 | 66.8127
834.928 | 8256.199 | 66.819
835.02 | 8257.829 | 66.8224
835.115 | 8258.587 | 66.8263
835.205 | 8259.213 | 66.8286
835.318 | 8260.844 | 66.8357
835.425 | 8261.618 | 66.8395
835.523 | 8262.294 | 66.8443
835.612 | 8263.743 | 66.8437
835.703 | 8264.204 | 66.8503
835.82 | 8265.67 | 66.8562
835.912 | 8266.214 | 66.8607
836.024 | 8267.631 | 66.8631
836.12 | 8268.52 | 66.8661
836.221 | 8269.657 | 66.8731
836.32 | 8270.151 | 66.8773
836.418 | 8270.859 | 66.8771
836.524 | 8271.831 | 66.8847
836.616 | 8273.495 | 66.8873
836.72 | 8274.071 | 66.8902
836.824 | 8275.636 | 66.8942
836.908 | 8276.509 | 66.8989
837.018 | 8277.119 | 66.9017
837.118 | 8278.618 | 66.9086
837.206 | 8279.722 | 66.9126
837.318 | 8280.183 | 66.9157
837.404 | 8281.501 | 66.9174
837.511 | 8282.094 | 66.9244
837.608 | 8283.033 | 66.9304
837.713 | 8284.021 | 66.9348
837.817 | 8284.812 | 66.9394
837.921 | 8286.558 | 66.9432
838.009 | 8287.398 | 66.9473
838.112 | 8288.073 | 66.9484
838.202 | 8288.765 | 66.9577
838.311 | 8290.379 | 66.9606
838.407 | 8291.384 | 66.9641
838.505 | 8292.669 | 66.9713
838.63 | 8293.279 | 66.9749
838.71 | 8294.432 | 66.9785
838.809 | 8295.025 | 66.983
838.936 | 8296.622 | 66.9875
839.009 | 8297.133 | 66.9931
839.107 | 8297.726 | 66.9972
839.214 | 8299.406 | 67.0015
839.303 | 8300.345 | 67.0031
839.408 | 8300.938 | 67.0084
839.52 | 8302.355 | 67.0139
839.607 | 8303.508 | 67.0179
839.722 | 8304.15 | 67.0203
839.833 | 8305.798 | 67.0278
839.903 | 8306.374 | 67.0302
840.037 | 8307.61 | 67.0355
840.117 | 8308.17 | 67.0393
840.226 | 8309.208 | 67.0433
840.304 | 8309.916 | 67.0481
840.446 | 8311.547 | 67.0504
840.52 | 8312.107 | 67.053
840.601 | 8313.227 | 67.0593
840.739 | 8314.578 | 67.0634
840.807 | 8315.187 | 67.0686
840.936 | 8316.801 | 67.0727
841.043 | 8317.592 | 67.0751
841.133 | 8318.251 | 67.0787
841.219 | 8318.943 | 67.081
841.311 | 8320.195 | 67.0848
841.406 | 8320.771 | 67.0891
841.52 | 8322.55 | 67.0925
841.621 | 8323.325 | 67.1006
841.729 | 8324.329 | 67.1034
841.813 | 8324.939 | 67.1079
841.902 | 8325.763 | 67.1103
842.03 | 8327.64 | 67.115
842.123 | 8328.563 | 67.122
842.219 | 8329.123 | 67.1228
842.326 | 8330.721 | 67.1292
842.43 | 8331.182 | 67.1316
842.549 | 8332.483 | 67.1367
842.629 | 8333.604 | 67.1398
842.735 | 8334.197 | 67.1435
842.803 | 8335.004 | 67.1448
842.928 | 8336.602 | 67.1519
843.018 | 8337.524 | 67.1591
843.105 | 8338.183 | 67.1584
843.203 | 8339.221 | 67.1623
843.325 | 8340.588 | 67.1704
843.416 | 8341.132 | 67.1749
843.515 | 8342.581 | 67.1784
843.636 | 8343.454 | 67.184
843.73 | 8344.475 | 67.1898
843.822 | 8345.118 | 67.1925
843.926 | 8345.859 | 67.199
844.003 | 8346.88 | 67.2011
844.118 | 8348.462 | 67.2068
844.214 | 8349.104 | 67.2092
844.308 | 8350.01 | 67.2096
844.428 | 8351.641 | 67.2184
844.521 | 8352.531 | 67.2213
844.614 | 8353.255 | 67.2271
844.71 | 8354.046 | 67.2282
844.804 | 8354.985 | 67.2323
844.913 | 8356.188 | 67.236
845.029 | 8357.654 | 67.2429
845.112 | 8358.576 | 67.2465
845.2 | 8359.153 | 67.2471
845.32 | 8360.289 | 67.2563
845.412 | 8361.788 | 67.2588
845.511 | 8362.447 | 67.2627
845.602 | 8363.188 | 67.2682
845.724 | 8364.309 | 67.2717
845.815 | 8365.791 | 67.2768
845.913 | 8366.466 | 67.2776
846.02 | 8367.158 | 67.2836
846.114 | 8368.311 | 67.2881
846.208 | 8368.937 | 67.2924
846.314 | 8370.568 | 67.2958
846.4 | 8371.128 | 67.2966
846.502 | 8372.265 | 67.3015
846.62 | 8373.533 | 67.3067
846.704 | 8374.39 | 67.3106
846.813 | 8375.46 | 67.3145
846.91 | 8376.169 | 67.3189
847.013 | 8377.503 | 67.3212
847.106 | 8378.195 | 67.3248
847.218 | 8379.315 | 67.3256
847.302 | 8380.649 | 67.3294
847.41 | 8381.226 | 67.3322
847.508 | 8382.017 | 67.3392
847.612 | 8383.186 | 67.3398
847.707 | 8383.779 | 67.3422
847.838 | 8385.459 | 67.3517
847.901 | 8386.036 | 67.3544
848 | 8386.678 | 67.3551
848.105 | 8387.798 | 67.3615
848.228 | 8389.923 | 67.3666
848.343 | 8390.401 | 67.3682
848.417 | 8391.093 | 67.3734
848.514 | 8392.394 | 67.3763
848.627 | 8393.926 | 67.3819
848.742 | 8394.42 | 67.3858
848.812 | 8395.096 | 67.3858
848.931 | 8396.628 | 67.3949
849.037 | 8397.418 | 67.3965
849.126 | 8398.703 | 67.4005
849.224 | 8399.56 | 67.4041
849.301 | 8400.285 | 67.4082
849.423 | 8401.85 | 67.4106
849.53 | 8402.64 | 67.4154
849.643 | 8403.53 | 67.4194
849.714 | 8404.09 | 67.4185
849.827 | 8405.737 | 67.4263
849.923 | 8406.528 | 67.4304
850.018 | 8407.071 | 67.4331
850.139 | 8408.752 | 67.4386
850.2 | 8408.752 | 67.4398
850.335 | 8410.514 | 67.4478
850.402 | 8411.157 | 67.4507
850.531 | 8412.738 | 67.4565
850.639 | 8413.562 | 67.4605
850.73 | 8414.204 | 67.4653
850.846 | 8415.588 | 67.4682
850.914 | 8415.588 | 67.4692
851.025 | 8417.565 | 67.4746
851.132 | 8418.174 | 67.4798
851.245 | 8419.591 | 67.4857
851.321 | 8420.661 | 67.4872
851.434 | 8421.205 | 67.491
851.505 | 8421.996 | 67.4946
851.631 | 8423.495 | 67.4989
851.721 | 8424.648 | 67.5028
851.821 | 8425.093 | 67.5052
851.927 | 8426.872 | 67.5084
852.033 | 8427.514 | 67.5133
852.121 | 8428.634 | 67.5171
852.223 | 8429.211 | 67.5223
852.313 | 8430.743 | 67.5267
852.426 | 8431.616 | 67.5298
852.522 | 8432.275 | 67.5338
852.609 | 8433.049 | 67.5369
852.707 | 8433.988 | 67.5412
852.813 | 8435.767 | 67.546
852.916 | 8436.492 | 67.5491
853.016 | 8437.595 | 67.5516
853.122 | 8438.172 | 67.5541
853.219 | 8439.127 | 67.5609
853.32 | 8439.951 | 67.5632
853.416 | 8441.598 | 67.5658
853.502 | 8442.158 | 67.5695
853.601 | 8442.158 | 67.5713
853.718 | 8444.613 | 67.5776
853.81 | 8445.206 | 67.58
853.912 | 8446.573 | 67.5837
854.025 | 8447.347 | 67.5883
854.101 | 8447.891 | 67.5884
854.204 | 8449.653 | 67.5951
854.318 | 8450.164 | 67.5986
854.422 | 8451.564 | 67.6053
854.508 | 8451.564 | 67.6098
854.616 | 8453.491 | 67.61
854.724 | 8454.134 | 67.6167
854.801 | 8455.649 | 67.6194
854.912 | 8456.753 | 67.621
855.018 | 8457.56 | 67.6252
855.106 | 8458.202 | 67.6272
855.206 | 8459.504 | 67.6332
855.326 | 8460.047 | 67.6387
855.422 | 8461.217 | 67.6399
855.509 | 8462.024 | 67.6431
855.616 | 8463.408 | 67.6492
855.739 | 8464.429 | 67.6532
855.824 | 8465.055 | 67.6567
855.93 | 8466.62 | 67.6622
856.002 | 8467.477 | 67.6642
856.114 | 8468.07 | 67.6675
856.203 | 8468.926 | 67.6707
856.349 | 8470.557 | 67.6763
856.449 | 8471.298 | 67.678
856.512 | 8472.155 | 67.6884
856.619 | 8473.226 | 67.6921
856.713 | 8473.835 | 67.6922
856.802 | 8475.614 | 67.6956
856.911 | 8476.256 | 67.6991
857.004 | 8477.344 | 67.7033
857.133 | 8478.134 | 67.7062
857.226 | 8479.864 | 67.7117
857.301 | 8479.864 | 67.7172
857.423 | 8481.33 | 67.7211
857.531 | 8482.318 | 67.7253
857.608 | 8482.944 | 67.7295
857.705 | 8483.982 | 67.7318
857.806 | 8484.707 | 67.7352
857.919 | 8486.288 | 67.7382
858.026 | 8487.326 | 67.7444
858.101 | 8487.903 | 67.7493
858.237 | 8489.55 | 67.7534
858.331 | 8490.176 | 67.7574
858.41 | 8490.917 | 67.7588
858.505 | 8491.955 | 67.7637
858.639 | 8493.586 | 67.7689
858.705 | 8494.03 | 67.7689
858.819 | 8495.628 | 67.7785
858.937 | 8496.452 | 67.7779
859.021 | 8497.028 | 67.782
859.121 | 8498.643 | 67.7879
859.201 | 8499.236 | 67.7891
859.317 | 8500.768 | 67.7935
859.402 | 8500.768 | 67.7961
859.526 | 8502.596 | 67.8021
859.628 | 8503.486 | 67.8057
859.715 | 8504.062 | 67.8106
859.818 | 8505.808 | 67.8131
859.921 | 8506.533 | 67.8176
860.022 | 8507.62 | 67.821
860.122 | 8508.115 | 67.8252
860.227 | 8509.614 | 67.8258
860.301 | 8509.614 | 67.8294
860.428 | 8511.475 | 67.835
860.513 | 8512.068 | 67.8381
860.611 | 8513.732 | 67.8405
860.718 | 8514.522 | 67.847
860.834 | 8515.099 | 67.849
860.917 | 8516.581 | 67.8566
861.018 | 8517.076 | 67.8595
861.124 | 8518.558 | 67.8623
861.228 | 8519.481 | 67.8683
861.31 | 8520.733 | 67.871
861.41 | 8521.523 | 67.8745
861.5 | 8522.1 | 67.8779
861.618 | 8523.269 | 67.8826
861.715 | 8524.604 | 67.8849
861.808 | 8525.147 | 67.8916
861.916 | 8525.954 | 67.8902
862.01 | 8527.157 | 67.8979
862.111 | 8527.684 | 67.9047
862.211 | 8529.562 | 67.9031
862.32 | 8530.122 | 67.9071
862.428 | 8531.242 | 67.9129
862.512 | 8532.066 | 67.9196
862.625 | 8533.565 | 67.92
862.704 | 8534.471 | 67.9276
862.812 | 8535.756 | 67.9315
862.915 | 8536.447 | 67.9307
863.021 | 8537.156 | 67.9369
863.114 | 8538.342 | 67.9421
863.201 | 8538.902 | 67.9462
863.301 | 8540.45 | 67.951
863.424 | 8541.142 | 67.9542
863.513 | 8542.18 | 67.9572
863.632 | 8543.168 | 67.9625
863.71 | 8544.157 | 67.9666
863.814 | 8544.914 | 67.9713
863.91 | 8545.771 | 67.9728
864.007 | 8546.743 | 67.9755
864.111 | 8548.341 | 67.9832
864.206 | 8549.362 | 67.9863
864.301 | 8550.647 | 67.9893
864.4 | 8551.421 | 67.9933
864.527 | 8552.064 | 67.9993
864.613 | 8553.101 | 68.0002
864.702 | 8554.633 | 68.0052
864.83 | 8555.753 | 68.0092
864.903 | 8556.33 | 68.0169
865.012 | 8557.467 | 68.0193
865.105 | 8558.488 | 68.021
865.225 | 8559.888 | 68.0277
865.344 | 8560.778 | 68.0315
865.407 | 8561.651 | 68.034
865.55 | 8562.277 | 68.0421
865.607 | 8563.199 | 68.0427
865.736 | 8564.27 | 68.048
865.818 | 8564.962 | 68.0519
865.909 | 8566.181 | 68.0548
866.001 | 8567.597 | 68.0591
866.135 | 8568.273 | 68.0665
866.201 | 8568.964 | 68.0666
866.307 | 8569.607 | 68.0713
866.431 | 8571.501 | 68.0765
866.52 | 8572.045 | 68.0795
866.634 | 8572.803 | 68.0838
866.741 | 8574.549 | 68.0861
866.819 | 8575.488 | 68.0918
866.921 | 8576.015 | 68.0938
867.001 | 8577.184 | 68.1003
867.102 | 8577.81 | 68.0997
867.206 | 8578.897 | 68.1069
867.325 | 8580.528 | 68.1125
867.402 | 8581.121 | 68.1123
867.526 | 8582.192 | 68.1185
867.624 | 8582.867 | 68.123
867.726 | 8584.696 | 68.127
867.805 | 8585.289 | 68.1289
867.927 | 8586.294 | 68.133
868.001 | 8586.87 | 68.139
868.101 | 8587.974 | 68.141
868.229 | 8589.588 | 68.1461
868.32 | 8590.609 | 68.1503
868.414 | 8591.763 | 68.1559
868.537 | 8592.52 | 68.156
868.603 | 8593.163 | 68.1601
868.712 | 8594.168 | 68.1644
868.821 | 8595.601 | 68.168
868.904 | 8596.144 | 68.173
869.028 | 8597.297 | 68.1796
869.117 | 8597.907 | 68.1844
869.219 | 8599.604 | 68.1911
869.31 | 8600.839 | 68.1943
869.421 | 8601.432 | 68.1976
869.531 | 8602.569 | 68.1997
869.618 | 8603.458 | 68.2064
869.701 | 8604.134 | 68.2094
869.815 | 8605.188 | 68.2152
869.902 | 8605.764 | 68.2149
870.007 | 8607.51 | 68.1772
870.123 | 8608.038 | 68.1799
870.202 | 8608.845 | 68.1701
870.32 | 8610.541 | 68.1624
870.42 | 8611.085 | 68.1665
870.507 | 8612.666 | 68.1677
870.601 | 8613.144 | 68.1671
870.717 | 8614.594 | 68.1696
870.808 | 8615.154 | 68.1718
870.909 | 8616.34 | 68.1722
871.022 | 8617.542 | 68.1751
871.105 | 8618.432 | 68.1785
871.202 | 8619.618 | 68.1781
871.317 | 8620.507 | 68.1803
871.405 | 8621.364 | 68.1811
871.516 | 8622.105 | 68.1846
871.612 | 8623.555 | 68.1878
871.722 | 8624.131 | 68.1932
871.812 | 8625.186 | 68.1941
871.914 | 8625.746 | 68.1962
872.021 | 8627.525 | 68.1971
872.116 | 8628.48 | 68.1964
872.218 | 8629.271 | 68.2005
872.314 | 8630.094 | 68.2067
872.408 | 8631.264 | 68.2075
872.508 | 8632.664 | 68.2097
872.602 | 8633.158 | 68.2132
872.708 | 8633.932 | 68.2139
872.852 | 8635.58 | 68.2189
872.908 | 8636.173 | 68.2187
873.002 | 8637.227 | 68.2238
873.115 | 8637.919 | 68.2254
873.206 | 8639.517 | 68.2272
873.308 | 8640.027 | 68.23
873.405 | 8641.493 | 68.2321
873.514 | 8642.07 | 68.2365
873.604 | 8642.07 | 68.2398
873.734 | 8644.376 | 68.2428
873.82 | 8644.936 | 68.244
873.907 | 8646.023 | 68.2435
874.04 | 8647.572 | 68.2475
874.132 | 8648.165 | 68.2485
874.202 | 8648.939 | 68.2509
874.331 | 8650.735 | 68.251
874.402 | 8650.735 | 68.255
874.537 | 8652.481 | 68.2601
874.611 | 8652.991 | 68.2591
874.729 | 8654.589 | 68.2642
874.834 | 8655.199 | 68.2654
874.935 | 8656.5 | 68.2692
875.023 | 8657.554 | 68.2709
875.138 | 8658.197 | 68.2754
875.209 | 8659.004 | 68.2786
875.324 | 8660.239 | 68.2785
875.421 | 8661.804 | 68.2862
875.52 | 8662.463 | 68.2865
875.624 | 8663.863 | 68.2941
875.726 | 8664.572 | 68.2948
875.831 | 8665.494 | 68.2988
875.924 | 8666.071 | 68.2998
876.003 | 8666.861 | 68.3046
876.123 | 8668.509 | 68.3062
876.222 | 8669.085 | 68.3102
876.342 | 8670.502 | 68.3132
876.428 | 8671.671 | 68.3153
876.521 | 8672.429 | 68.3175
876.601 | 8672.973 | 68.3191
876.715 | 8674.192 | 68.3231
876.812 | 8674.999 | 68.3288
876.915 | 8676.778 | 68.3303
877.002 | 8676.778 | 68.3324
877.117 | 8678.227 | 68.3372
877.215 | 8679.578 | 68.342
877.323 | 8680.649 | 68.344
877.425 | 8681.176 | 68.3439
877.511 | 8681.868 | 68.3492
877.621 | 8683.663 | 68.3491
877.71 | 8684.487 | 68.3545
877.819 | 8685.064 | 68.3571
877.915 | 8686.76 | 68.3592
878.012 | 8687.518 | 68.361
878.101 | 8688.127 | 68.3685
878.226 | 8689.198 | 68.3677
878.309 | 8689.89 | 68.3726
878.407 | 8691.653 | 68.375
878.508 | 8692.806 | 68.3786
878.619 | 8693.514 | 68.3829
878.725 | 8694.42 | 68.386
878.809 | 8695.705 | 68.3866
878.907 | 8696.479 | 68.3949
879.019 | 8697.089 | 68.3958
879.103 | 8698.637 | 68.4007
879.212 | 8699.411 | 68.4052
879.306 | 8700.68 | 68.4058
879.417 | 8701.091 | 68.4114
879.51 | 8702.739 | 68.4141
879.612 | 8703.431 | 68.419
879.705 | 8704.106 | 68.4225
879.812 | 8704.93 | 68.428
879.913 | 8706.527 | 68.4287
880.025 | 8707.153 | 68.4339
880.103 | 8708.241 | 68.4353
880.225 | 8708.932 | 68.4392
880.314 | 8709.855 | 68.4404
880.417 | 8711.502 | 68.4493
880.506 | 8712.474 | 68.4291
880.616 | 8713.051 | 68.4316
880.706 | 8714.088 | 68.4327
880.809 | 8715.703 | 68.4371
880.905 | 8716.246 | 68.4396
881.015 | 8717.383 | 68.4398
881.101 | 8718.289 | 68.4428
881.22 | 8718.964 | 68.449
881.302 | 8720.216 | 68.4507
881.407 | 8720.875 | 68.4562
881.512 | 8722.44 | 68.4584
881.632 | 8723.362 | 68.4627
881.707 | 8723.922 | 68.4645
881.827 | 8725.553 | 68.4664
881.9 | 8726.426 | 68.4702
882.002 | 8726.871 | 68.4713
882.104 | 8728.255 | 68.4759
882.2 | 8729.276 | 68.4804
882.34 | 8730.528 | 68.4851
882.433 | 8731.154 | 68.4854
882.546 | 8732.571 | 68.487
882.606 | 8732.571 | 68.4931
882.728 | 8734.531 | 68.4945
882.805 | 8735.124 | 68.4996
882.928 | 8736.195 | 68.5059
883.038 | 8737.595 | 68.5023
883.129 | 8738.55 | 68.5105
883.236 | 8739.588 | 68.5107
883.323 | 8740.527 | 68.5125
883.439 | 8741.219 | 68.5152
883.553 | 8741.993 | 68.5188
883.609 | 8743.113 | 68.5204
883.72 | 8744.76 | 68.5259
883.82 | 8745.485 | 68.5307
883.921 | 8746.045 | 68.5345
884.024 | 8747.808 | 68.5347
884.131 | 8748.5 | 68.5393
884.216 | 8749.043 | 68.5436
884.313 | 8749.982 | 68.5425
884.429 | 8751.613 | 68.5478
884.52 | 8752.47 | 68.553
884.617 | 8752.898 | 68.5566
884.715 | 8754.562 | 68.5625
884.803 | 8755.138 | 68.5633
884.927 | 8756.176 | 68.5683
885.002 | 8756.884 | 68.5684
885.134 | 8758.663 | 68.5721
885.2 | 8758.663 | 68.5735
885.314 | 8760.426 | 68.58
885.4 | 8761.184 | 68.5818
885.522 | 8762.188 | 68.5863
885.606 | 8762.814 | 68.5897
885.725 | 8764.56 | 68.5965
885.818 | 8765.499 | 68.5984
885.921 | 8766.059 | 68.6008
886.015 | 8766.784 | 68.607
886.127 | 8768.58 | 68.6124
886.209 | 8769.387 | 68.6139
886.315 | 8770.441 | 68.6183
886.425 | 8771.1 | 68.6188
886.508 | 8772.632 | 68.6252
886.629 | 8773.423 | 68.6318
886.725 | 8774.576 | 68.6332
886.814 | 8775.383 | 68.6354
886.908 | 8776.371 | 68.6398
887.013 | 8777.755 | 68.6445
887.114 | 8778.414 | 68.6458
887.202 | 8779.106 | 68.6501
887.321 | 8780.259 | 68.6553
887.414 | 8781.758 | 68.6584
887.51 | 8782.532 | 68.6598
887.606 | 8783.306 | 68.662
887.703 | 8784.591 | 68.6815
887.842 | 8785.201 | 68.6921
887.918 | 8786.189 | 68.6987
888.006 | 8787.639 | 68.6912
888.13 | 8788.281 | 68.6897
888.221 | 8789.072 | 68.7066
888.318 | 8789.797 | 68.7033
888.405 | 8791.658 | 68.7005
888.504 | 8792.449 | 68.7012
888.614 | 8793.025 | 68.7082
888.709 | 8794.689 | 68.7181
888.805 | 8795.43 | 68.7301
888.902 | 8796.171 | 68.7406
889.031 | 8797.539 | 68.7518
889.109 | 8798.049 | 68.757
889.207 | 8799.482 | 68.759
889.32 | 8800.075 | 68.7656
889.431 | 8801.723 | 68.7716
889.503 | 8802.299 | 68.7736
889.609 | 8803.37 | 68.7768
889.718 | 8804.062 | 68.7684
889.81 | 8805.133 | 68.7695
889.903 | 8805.857 | 68.7697
890.052 | 8807.521 | 68.7705
890.109 | 8808.114 | 68.767
890.205 | 8808.691 | 68.7774
890.302 | 8810.058 | 68.776
890.445 | 8811.507 | 68.776
890.503 | 8812.068 | 68.7854
890.632 | 8813.731 | 68.7793
890.727 | 8814.489 | 68.7941
890.806 | 8815.016 | 68.7887
890.901 | 8816.235 | 68.8249
891.029 | 8817.701 | 68.8269
891.125 | 8818.821 | 68.8279
891.225 | 8819.513 | 68.8328
891.31 | 8820.172 | 68.8352
891.406 | 8821.358 | 68.82
891.523 | 8822.808 | 68.8199
891.633 | 8823.5 | 68.8219
891.715 | 8824.06 | 68.8561
891.822 | 8825.756 | 68.8365
891.924 | 8826.646 | 68.8506
892.033 | 8827.453 | 68.8269
892.1 | 8828.062 | 68.8273
892.224 | 8829.216 | 68.8351
892.331 | 8830.583 | 68.8403
892.42 | 8831.439 | 68.8411
892.502 | 8832.016 | 68.8445
892.629 | 8833.548 | 68.8476
892.7 | 8834.026 | 68.8519
892.8 | 8834.586 | 68.8558
892.927 | 8836.118 | 68.86
893.032 | 8837.518 | 68.8668
893.125 | 8838.407 | 68.8706
893.207 | 8838.951 | 68.873
893.32 | 8840.582 | 68.8757
893.416 | 8841.158 | 68.8809
893.55 | 8842.509 | 68.8846
893.654 | 8843.481 | 68.8898
893.708 | 8844.173 | 68.8909
893.822 | 8845.21 | 68.8954
893.912 | 8846.693 | 68.9022
894.032 | 8847.451 | 68.9044
894.117 | 8848.06 | 68.9115
894.24 | 8849.477 | 68.9122
894.308 | 8849.477 | 68.9114
894.414 | 8851.437 | 68.9199
894.528 | 8852.425 | 68.924
894.612 | 8853.035 | 68.9255
894.707 | 8854.468 | 68.9329
894.819 | 8855.094 | 68.9331
894.923 | 8856.231 | 68.9399
895.016 | 8857.565 | 68.9435
895.101 | 8858.125 | 68.945
895.227 | 8859.212 | 68.9537
895.32 | 8860.514 | 68.9566
895.416 | 8861.716 | 68.9631
895.508 | 8862.49 | 68.9673
895.606 | 8862.951 | 68.9696
895.714 | 8864.352 | 68.9729
895.811 | 8865.389 | 68.9782
895.915 | 8866.164 | 68.9795
896.004 | 8866.757 | 68.9822
896.103 | 8868.602 | 68.9881
896.204 | 8869.129 | 68.9917
896.321 | 8870.315 | 68.9973
896.403 | 8871.6 | 69.002
896.504 | 8872.341 | 69.0043
896.623 | 8873 | 69.0072
896.715 | 8874.153 | 69.0151
896.811 | 8874.762 | 69.0144
896.913 | 8876.508 | 69.0197
897.009 | 8877.25 | 69.0239
897.123 | 8877.974 | 69.0284
897.235 | 8879.556 | 69.0337
897.307 | 8880.067 | 69.0348
897.407 | 8881.648 | 69.0395
897.505 | 8882.159 | 69.041
897.609 | 8882.933 | 69.0461
897.702 | 8884.58 | 69.0526
897.825 | 8885.14 | 69.0568
897.905 | 8886.326 | 69.0617
898.005 | 8886.903 | 69.0622
898.115 | 8888.319 | 69.0695
898.236 | 8889.324 | 69.0737
898.32 | 8889.95 | 69.0787
898.41 | 8890.84 | 69.0853
898.53 | 8892.586 | 69.092
898.638 | 8893.969 | 69.0961
898.708 | 8893.969 | 69.1007
898.803 | 8895.584 | 69.105
898.945 | 8896.21 | 69.1095
899.051 | 8897.643 | 69.1124
899.125 | 8898.796 | 69.1168
899.209 | 8898.796 | 69.1214
899.331 | 8900.526 | 69.1254
899.454 | 8901.613 | 69.1307
899.518 | 8901.613 | 69.1344
899.641 | 8903.458 | 69.1379
899.717 | 8904.001 | 69.1414
899.821 | 8905.121 | 69.1474
899.907 | 8905.78 | 69.1505
900.042 | 8907.46 | 69.1555
900.129 | 8908.021 | 69.1601
900.22 | 8909.108 | 69.1641
900.304 | 8909.8 | 69.1655
900.403 | 8911.216 | 69.1731
900.505 | 8912.089 | 69.1773
900.625 | 8913.506 | 69.1817
900.729 | 8914.659 | 69.1882
900.818 | 8915.4 | 69.1917
900.934 | 8915.862 | 69.1944
901 | 8916.669 | 69.1992
901.117 | 8918.547 | 69.2045
901.218 | 8919.453 | 69.2123
901.314 | 8920.853 | 69.2159
901.421 | 8921.446 | 69.217
901.518 | 8922.253 | 69.2235
901.617 | 8923.455 | 69.2235
901.725 | 8924.032 | 69.2318
901.812 | 8924.954 | 69.2349
901.93 | 8926.124 | 69.2379
902.043 | 8927.508 | 69.2433
902.117 | 8928.578 | 69.2488
902.204 | 8929.138 | 69.2509
902.329 | 8930.308 | 69.2575
902.41 | 8930.885 | 69.2629
902.522 | 8931.889 | 69.2699
902.639 | 8933.471 | 69.2727
902.719 | 8934.459 | 69.277
902.817 | 8935.728 | 69.2823
902.913 | 8936.518 | 69.2865
903.019 | 8936.996 | 69.2918
903.122 | 8937.737 | 69.2942
903.225 | 8939.533 | 69.2979
903.32 | 8940.208 | 69.3047
903.418 | 8941.015 | 69.308
903.503 | 8941.74 | 69.3119
903.604 | 8942.613 | 69.3138
903.712 | 8944.705 | 69.3235
903.815 | 8945.397 | 69.3262
903.907 | 8946.303 | 69.3334
904.024 | 8947.522 | 69.3365
904.106 | 8948.329 | 69.3369
904.204 | 8949.136 | 69.3412
904.304 | 8950.306 | 69.3463
904.402 | 8951.558 | 69.3506
904.512 | 8952.151 | 69.3551
904.611 | 8952.958 | 69.3604
904.722 | 8954.49 | 69.3651
904.814 | 8955.132 | 69.3696
904.921 | 8956.5 | 69.374
905.001 | 8957.257 | 69.379
905.132 | 8958.081 | 69.382
905.203 | 8959.316 | 69.3881
905.312 | 8960.008 | 69.393
905.44 | 8961.573 | 69.3972
905.519 | 8962.117 | 69.402
905.614 | 8963.22 | 69.4077
905.72 | 8964.489 | 69.4124
905.801 | 8965.378 | 69.4197
905.904 | 8965.905 | 69.4249
906.016 | 8967.371 | 69.4295
906.129 | 8968.854 | 69.4359
906.206 | 8969.332 | 69.4365
906.312 | 8970.007 | 69.4419
906.402 | 8971.572 | 69.4457
906.538 | 8972.149 | 69.4533
906.616 | 8972.989 | 69.4565
906.712 | 8973.977 | 69.4612
906.812 | 8974.685 | 69.4645
906.959 | 8976.497 | 69.4713
907.001 | 8977.189 | 69.4753
907.129 | 8978.293 | 69.4827
907.207 | 8978.853 | 69.4811
907.328 | 8980.55 | 69.4881
907.438 | 8981.637 | 69.4954
907.533 | 8982.724 | 69.4994
907.633 | 8983.531 | 69.5058
907.702 | 8984.042 | 69.5054
907.829 | 8985.656 | 69.5131
907.906 | 8986.233 | 69.5154
908.025 | 8987.814 | 69.5212
908.112 | 8987.814 | 69.5258
908.235 | 8989.478 | 69.5307
908.318 | 8990.071 | 69.5375
908.425 | 8991.224 | 69.5405
908.526 | 8992.542 | 69.5443
908.603 | 8993.102 | 69.5448
908.728 | 8994.172 | 69.55
908.823 | 8995.49 | 69.557
908.918 | 8996.446 | 69.5626
909.002 | 8997.088 | 69.5627
909.119 | 8998.752 | 69.5696
909.219 | 8999.427 | 69.5744
909.306 | 9000.119 | 69.5778
909.423 | 9001.272 | 69.5851
909.505 | 9001.947 | 69.5904
909.616 | 9003.512 | 69.5954
909.726 | 9004.83 | 69.5984
909.823 | 9005.407 | 69.6027
909.919 | 9006.412 | 69.6073
910.022 | 9007.565 | 69.615
910.134 | 9008.141 | 69.6157
910.204 | 9008.915 | 69.62
910.313 | 9010.727 | 69.6285
910.419 | 9011.419 | 69.6291
910.51 | 9012.144 | 69.6373
910.606 | 9012.918 | 69.6392
910.724 | 9014.483 | 69.6461
910.814 | 9015.537 | 69.6526
910.91 | 9015.999 | 69.6531
911.007 | 9016.921 | 69.6583
911.11 | 9018.667 | 69.6628
911.222 | 9019.491 | 69.6676
911.311 | 9020.314 | 69.6745
911.408 | 9021.039 | 69.6811
911.5 | 9021.781 | 69.6816
911.62 | 9023.461 | 69.691
911.701 | 9024.103 | 69.693
911.807 | 9025.174 | 69.6985
911.926 | 9026.541 | 69.7057
912.007 | 9027.332 | 69.7097
912.137 | 9028.106 | 69.7144
912.217 | 9029.325 | 69.7189
912.325 | 9029.902 | 69.7237
912.4 | 9030.84 | 69.7222
912.505 | 9032.603 | 69.7314
912.625 | 9033.114 | 69.7357
912.702 | 9034.135 | 69.7394
912.8 | 9034.843 | 69.7435
912.916 | 9035.963 | 69.7479
913.01 | 9036.721 | 69.7521
913.106 | 9038.434 | 69.7564
913.213 | 9038.978 | 69.7634
913.309 | 9039.966 | 69.7701
913.43 | 9041.35 | 69.7744
913.507 | 9042.421 | 69.7797
913.601 | 9043.294 | 69.7846
913.703 | 9044.266 | 69.7883
913.806 | 9044.958 | 69.7947
913.925 | 9046.341 | 69.7988
914.013 | 9047.412 | 69.8036
914.135 | 9048.219 | 69.8078
914.213 | 9048.911 | 69.814
914.344 | 9049.735 | 69.8181
914.407 | 9050.954 | 69.8219
914.507 | 9052.65 | 69.8236
914.603 | 9053.194 | 69.8281
914.7 | 9054.116 | 69.8331
914.821 | 9054.841 | 69.8375
914.901 | 9055.829 | 69.8425
915.004 | 9057.411 | 69.8488
915.101 | 9058.234 | 69.8507
915.201 | 9059.536 | 69.8566
915.306 | 9059.997 | 69.8581
915.424 | 9061.084 | 69.8634
915.526 | 9062.138 | 69.8717
915.631 | 9063.687 | 69.8787
915.71 | 9064.395 | 69.8799
915.802 | 9065.268 | 69.8841
915.912 | 9065.861 | 69.8872
916.005 | 9067.014 | 69.8923
916.136 | 9068.497 | 69.8996
916.218 | 9069.073 | 69.9013
916.331 | 9070.704 | 69.9072
916.43 | 9071.495 | 69.9123
916.549 | 9072.566 | 69.9143
916.621 | 9073.768 | 69.9176
916.721 | 9074.46 | 69.9243
916.828 | 9075.844 | 69.9296
916.942 | 9076.321 | 69.9349
917.018 | 9077.046 | 69.9353
917.124 | 9078.232 | 69.9428
917.229 | 9079.567 | 69.9506
917.325 | 9080.473 | 69.9567
917.424 | 9081.626 | 69.9618
917.517 | 9082.186 | 69.966
917.601 | 9083.289 | 69.9648
917.706 | 9084.129 | 69.9672
917.816 | 9085.711 | 69.9741
917.904 | 9085.711 | 69.9774
918.023 | 9087.473 | 69.9836
918.12 | 9088.215 | 69.9865
918.222 | 9089.401 | 69.9935
918.321 | 9090.554 | 69.9977
918.422 | 9091.031 | 69.9994
918.526 | 9092.53 | 70.0069
918.629 | 9092.53 | 70.0114
918.729 | 9094.458 | 70.0135
918.812 | 9095.496 | 70.0208
918.9 | 9096.072 | 70.0213
919.026 | 9097.258 | 70.0307
919.123 | 9098.527 | 70.0328
919.22 | 9099.564 | 70.0366
919.33 | 9100.141 | 70.0418
919.42 | 9101.574 | 70.0449
919.515 | 9102.381 | 70.0485
919.611 | 9102.991 | 70.0527
919.715 | 9104.028 | 70.0585
919.817 | 9105.379 | 70.0627
919.915 | 9106.302 | 70.0687
920.016 | 9107.521 | 70.0724
920.123 | 9108.081 | 70.0779
920.227 | 9109.267 | 70.085
920.334 | 9110.519 | 70.083
920.423 | 9111.359 | 70.0907
920.51 | 9111.952 | 70.0939
920.623 | 9113.484 | 70.0998
920.713 | 9114.373 | 70.103
920.811 | 9114.983 | 70.106
920.907 | 9115.922 | 70.1095
921.012 | 9116.91 | 70.1154
921.104 | 9118.557 | 70.1189
921.209 | 9119.117 | 70.124
921.32 | 9120.287 | 70.1297
921.406 | 9121.588 | 70.1307
921.501 | 9122.264 | 70.1384
921.651 | 9123.515 | 70.1408
921.721 | 9124.076 | 70.1495
921.814 | 9125.146 | 70.1512
921.923 | 9125.838 | 70.1559
922.01 | 9126.777 | 70.1588
922.105 | 9128.325 | 70.1605
922.235 | 9129.512 | 70.1695
922.318 | 9130.022 | 70.1743
922.42 | 9131.076 | 70.1787
922.502 | 9131.735 | 70.1797
922.63 | 9133.564 | 70.1899
922.714 | 9134.404 | 70.1922
922.835 | 9135.31 | 70.2029
922.918 | 9135.903 | 70.2015
923.009 | 9137.056 | 70.206
923.103 | 9138.39 | 70.2097
923.208 | 9138.967 | 70.2169
923.303 | 9140.202 | 70.2203
923.402 | 9141.207 | 70.2207
923.569 | 9142.492 | 70.2299
923.64 | 9143.497 | 70.2348
923.705 | 9144.32 | 70.2384
923.816 | 9145.045 | 70.2414
923.929 | 9146.643 | 70.2498
924.038 | 9147.483 | 70.2546
924.12 | 9148.076 | 70.2581
924.228 | 9149.13 | 70.2648
924.3 | 9149.806 | 70.267
924.44 | 9151.453 | 70.2712
924.525 | 9152.606 | 70.2783
924.621 | 9153.759 | 70.2802
924.723 | 9154.418 | 70.2852
924.838 | 9155.488 | 70.2922
924.928 | 9156.641 | 70.2941
925.001 | 9157.169 | 70.2974
925.121 | 9158.733 | 70.3041
925.22 | 9159.442 | 70.3087
925.306 | 9159.442 | 70.3089
925.428 | 9161.237 | 70.3167
925.5 | 9161.797 | 70.319
925.624 | 9163.494 | 70.3264
925.72 | 9164.054 | 70.3273
925.827 | 9165.125 | 70.3362
925.901 | 9165.784 | 70.34
926.021 | 9167.431 | 70.3437
926.129 | 9168.106 | 70.3487
926.225 | 9169.474 | 70.3539
926.315 | 9170.693 | 70.3566
926.413 | 9171.368 | 70.3625
926.5 | 9172.043 | 70.3683
926.614 | 9173.707 | 70.3731
926.717 | 9174.399 | 70.3724
926.831 | 9175.091 | 70.3796
926.904 | 9175.881 | 70.3822
927.012 | 9177.693 | 70.3878
927.117 | 9178.385 | 70.3951
927.218 | 9178.978 | 70.3968
927.321 | 9180.741 | 70.401
927.428 | 9181.416 | 70.4094
927.52 | 9182.009 | 70.4125
927.616 | 9182.8 | 70.4147
927.728 | 9184.562 | 70.4191
927.82 | 9185.534 | 70.4215
927.915 | 9186.094 | 70.426
928.023 | 9187.511 | 70.4291
928.118 | 9188.417 | 70.4366
928.216 | 9189.027 | 70.44
928.32 | 9190.163 | 70.4466
928.423 | 9191.481 | 70.4472
928.507 | 9192.321 | 70.4545
928.606 | 9193.573 | 70.4604
928.717 | 9194.397 | 70.4626
928.802 | 9195.088 | 70.4636
928.914 | 9196.126 | 70.4677
929.015 | 9197.411 | 70.4713
929.123 | 9198.317 | 70.4802
929.21 | 9199.651 | 70.4861
929.301 | 9200.063 | 70.487
929.423 | 9201.117 | 70.4944
929.502 | 9201.809 | 70.4974
929.613 | 9202.6 | 70.5032
929.706 | 9204.593 | 70.5076
929.812 | 9205.153 | 70.5143
929.91 | 9206.01 | 70.5186
930.009 | 9207.459 | 70.5219
930.111 | 9208.118 | 70.5254
930.203 | 9209.568 | 70.5317
930.319 | 9209.98 | 70.5313
930.406 | 9211.611 | 70.5411
930.516 | 9212.204 | 70.543
930.641 | 9213.324 | 70.5484
930.706 | 9213.933 | 70.5504
930.805 | 9215.613 | 70.5551
930.903 | 9216.388 | 70.5607
931 | 9217.195 | 70.5636
931.128 | 9218.48 | 70.5737
931.204 | 9219.6 | 70.5769
931.305 | 9220.407 | 70.5795
931.429 | 9221.659 | 70.5834
931.528 | 9222.515 | 70.593
931.629 | 9223.619 | 70.5953
931.743 | 9224.163 | 70.6002
931.829 | 9224.97 | 70.6019
931.906 | 9226.057 | 70.6043
932.005 | 9227.573 | 70.6103
932.105 | 9228.215 | 70.6166
932.213 | 9228.973 | 70.6225
932.328 | 9230.603 | 70.6265
932.424 | 9231.46 | 70.6316
932.535 | 9232.613 | 70.6339
932.631 | 9233.437 | 70.64
932.702 | 9233.997 | 70.641
932.822 | 9235.743 | 70.6512
932.915 | 9235.743 | 70.6502
933.029 | 9237.407 | 70.6568
933.107 | 9237.967 | 70.6603
933.202 | 9238.922 | 70.6632
933.3 | 9240.536 | 70.6682
933.424 | 9241.014 | 70.674
933.503 | 9241.788 | 70.6793
933.614 | 9242.81 | 70.6827
933.74 | 9244.671 | 70.6887
933.828 | 9245.495 | 70.6904
933.933 | 9246.137 | 70.698
934.018 | 9246.878 | 70.7006
934.118 | 9248.723 | 70.7051
934.219 | 9249.415 | 70.7068
934.333 | 9250.091 | 70.7169
934.406 | 9250.881 | 70.7151
934.515 | 9252.693 | 70.7222
934.618 | 9253.385 | 70.7299
934.735 | 9254.077 | 70.7327
934.802 | 9254.884 | 70.7369
934.926 | 9256.466 | 70.7409
935 | 9257.207 | 70.7446
935.118 | 9258.03 | 70.7523
935.206 | 9258.706 | 70.7555
935.326 | 9260.518 | 70.7615
935.426 | 9261.341 | 70.7662
935.508 | 9261.934 | 70.7721
935.614 | 9263.022 | 70.7741
935.725 | 9264.488 | 70.7785
935.814 | 9265.311 | 70.7837
935.908 | 9265.937 | 70.7862
936.015 | 9267.09 | 70.7914
936.119 | 9268.441 | 70.7932
936.213 | 9269.133 | 70.7997
936.319 | 9269.94 | 70.8059
936.427 | 9271.538 | 70.8113
936.518 | 9272.675 | 70.815
936.617 | 9273.383 | 70.8175
936.717 | 9274.009 | 70.8255
936.824 | 9275.491 | 70.8273
936.918 | 9276.414 | 70.8306
937.008 | 9277.122 | 70.837
937.121 | 9278.275 | 70.8378
937.207 | 9278.918 | 70.8423
937.316 | 9280.499 | 70.844
937.422 | 9281.125 | 70.8493
937.504 | 9282.608 | 70.8533
937.609 | 9283.448 | 70.8603
937.702 | 9284.205 | 70.866
937.82 | 9285.457 | 70.8677
937.903 | 9286.281 | 70.875
938.013 | 9287.352 | 70.8817
938.117 | 9287.994 | 70.8845
938.208 | 9288.95 | 70.8886
938.323 | 9290.564 | 70.8912
938.406 | 9291.305 | 70.8972
938.5 | 9291.915 | 70.8986
938.618 | 9293.43 | 70.9052
938.724 | 9294.056 | 70.9083
938.817 | 9295.275 | 70.9107
938.925 | 9295.852 | 70.9182
939.013 | 9296.84 | 70.9201
939.107 | 9298.207 | 70.9242
939.205 | 9299.228 | 70.9273
939.305 | 9300.398 | 70.9346
939.414 | 9300.958 | 70.9377
939.53 | 9302.507 | 70.944
939.604 | 9303.198 | 70.9452
939.7 | 9304.22 | 70.9464
939.801 | 9304.813 | 70.9527
939.908 | 9306.443 | 70.9551
940.029 | 9307.135 | 70.9641
940.134 | 9308.568 | 70.9675
940.212 | 9309.359 | 70.9705
940.346 | 9310.693 | 70.9753
940.404 | 9311.534 | 70.9763
940.512 | 9312.028 | 70.9842
940.604 | 9312.983 | 70.9881
940.7 | 9313.593 | 70.9913
940.803 | 9315.273 | 70.9932
940.914 | 9315.998 | 70.9944
941.01 | 9317.151 | 71.0057
941.138 | 9318.436 | 71.0099
941.202 | 9318.93 | 71.0107
941.328 | 9320 | 71.0139
941.4 | 9321.203 | 71.0211
941.506 | 9321.895 | 71.0253
941.631 | 9323.674 | 71.0318
941.701 | 9324.497 | 71.0364
941.829 | 9325.651 | 71.0392
941.907 | 9326.194 | 71.0439
942.028 | 9327.232 | 71.0475
942.105 | 9327.808 | 71.0549
942.203 | 9328.583 | 71.0584
942.318 | 9330.543 | 71.0639
942.422 | 9331.498 | 71.0707
942.516 | 9332.816 | 71.0725
942.627 | 9333.623 | 71.0781
942.723 | 9334.43 | 71.0846
942.824 | 9335.584 | 71.0889
942.917 | 9336.127 | 71.0926
943.019 | 9337.412 | 71.0987
943.121 | 9338.351 | 71.1045
943.215 | 9339.026 | 71.1038
943.342 | 9340.443 | 71.1117
943.416 | 9341.514 | 71.1121
943.524 | 9342.041 | 71.1182
943.651 | 9343.309 | 71.122
943.718 | 9344.528 | 71.127
943.821 | 9345.105 | 71.1328
943.904 | 9345.879 | 71.1315
944.012 | 9347.065 | 71.1399
944.121 | 9348.547 | 71.1433
944.21 | 9349.075 | 71.1483
944.313 | 9350.475 | 71.1492
944.422 | 9350.985 | 71.1517
944.514 | 9352.649 | 71.1513
944.609 | 9353.44 | 71.1567
944.701 | 9354.049 | 71.1577
944.825 | 9355.235 | 71.1653
944.907 | 9355.795 | 71.17
945.025 | 9357.492 | 71.1722
945.108 | 9358.431 | 71.1778
945.218 | 9359.008 | 71.1844
945.316 | 9360.128 | 71.1889
945.418 | 9361.495 | 71.1936
945.508 | 9361.923 | 71.1979
945.622 | 9363.472 | 71.2009
945.712 | 9364.361 | 71.2071
945.822 | 9364.938 | 71.209
945.917 | 9366.074 | 71.216
946.002 | 9366.849 | 71.2177
946.108 | 9367.903 | 71.2249
946.214 | 9369.484 | 71.2269
946.321 | 9370.028 | 71.231
946.401 | 9371.082 | 71.2341
946.499 | 9371.79 | 71.2374
946.603 | 9372.911 | 71.2454
946.712 | 9373.569 | 71.2511
946.803 | 9375.546 | 71.255
946.901 | 9376.337 | 71.2588
947.012 | 9376.93 | 71.264
947.151 | 9378.544 | 71.2687
947.204 | 9379.384 | 71.2739
947.309 | 9380.043 | 71.2762
947.408 | 9380.751 | 71.2766
947.535 | 9382.481 | 71.2804
947.642 | 9383.354 | 71.2819
947.725 | 9383.964 | 71.2856
947.806 | 9385.594 | 71.2924
947.945 | 9386.451 | 71.2962
948.02 | 9387.011 | 71.2956
948.109 | 9388.049 | 71.3
948.206 | 9388.79 | 71.3084
948.303 | 9390.273 | 71.3126
948.433 | 9391.442 | 71.3153
948.509 | 9391.986 | 71.3179
948.644 | 9393.683 | 71.3248
948.708 | 9394.572 | 71.3297
948.848 | 9395.165 | 71.3345
948.906 | 9396.022 | 71.3356
949.001 | 9396.598 | 71.3418
949.112 | 9397.965 | 71.3466
949.213 | 9398.674 | 71.351
949.336 | 9400.321 | 71.3574
949.407 | 9400.914 | 71.3626
949.525 | 9402.479 | 71.3684
949.647 | 9403.138 | 71.3696
949.705 | 9404.06 | 71.3729
949.825 | 9405.592 | 71.3822
949.902 | 9406.152 | 71.3833
950.026 | 9407.091 | 71.3909
950.111 | 9407.767 | 71.391
950.218 | 9409.414 | 71.3994
950.348 | 9410.188 | 71.4063
950.427 | 9411.786 | 71.4103
950.542 | 9412.379 | 71.4098
950.636 | 9413.45 | 71.4178
950.702 | 9414.059 | 71.4193
950.817 | 9415.657 | 71.4239
950.917 | 9416.464 | 71.4286
951.004 | 9417.057 | 71.432
951.127 | 9418.128 | 71.4396
951.23 | 9418.787 | 71.4415
951.316 | 9420.483 | 71.4458
951.403 | 9421.044 | 71.4478
951.527 | 9422.197 | 71.4524
951.638 | 9423.531 | 71.4605
951.717 | 9424.338 | 71.4651
951.801 | 9425.013 | 71.4687
951.929 | 9426.134 | 71.4741
952.023 | 9427.418 | 71.4762
952.12 | 9428.39 | 71.4843
952.213 | 9429.329 | 71.4875
952.319 | 9429.988 | 71.49
952.425 | 9431.438 | 71.4978
952.51 | 9432.591 | 71.501
952.625 | 9433.48 | 71.5055
952.711 | 9434.304 | 71.5082
952.801 | 9434.831 | 71.5105
952.908 | 9436.577 | 71.5195
953.012 | 9437.467 | 71.5244
953.112 | 9437.912 | 71.5299
953.219 | 9439.674 | 71.5348
953.319 | 9440.432 | 71.5397
953.409 | 9441.42 | 71.5423
953.5 | 9441.997 | 71.5479
953.608 | 9441.997 | 71.5536
953.714 | 9444.336 | 71.562
953.825 | 9445.028 | 71.5675
953.904 | 9446.115 | 71.5711
954.009 | 9446.807 | 71.5759
954.109 | 9448.635 | 71.5811
954.235 | 9449.063 | 71.5871
954.313 | 9450.085 | 71.5906
954.416 | 9451.403 | 71.5925
954.51 | 9452.078 | 71.599
954.621 | 9453.231 | 71.6014
954.708 | 9454.417 | 71.607
954.813 | 9454.862 | 71.6126
954.919 | 9456.443 | 71.617
955.008 | 9457.102 | 71.6217
955.109 | 9458.206 | 71.6266
955.215 | 9458.947 | 71.6309
955.311 | 9459.919 | 71.6369
955.406 | 9461.55 | 71.6438
955.506 | 9462.159 | 71.6486
955.609 | 9463.428 | 71.6536
955.719 | 9463.955 | 71.6548
955.802 | 9464.729 | 71.6613
955.949 | 9466.508 | 71.6679
956.016 | 9467.381 | 71.6724
956.109 | 9468.089 | 71.6776
956.208 | 9468.864 | 71.6816
956.328 | 9470.28 | 71.6875
956.403 | 9471.516 | 71.6929
956.527 | 9472.059 | 71.6961
956.633 | 9473.196 | 71.7064
956.71 | 9474.349 | 71.7076
956.83 | 9475.403 | 71.7126
956.902 | 9475.947 | 71.7154
957.038 | 9477.611 | 71.7248
957.108 | 9478.319 | 71.7264
957.207 | 9478.319 | 71.7299
957.326 | 9480.46 | 71.7391
957.42 | 9481.004 | 71.7405
957.5 | 9482.239 | 71.7426
957.629 | 9483.508 | 71.7496
957.733 | 9484.068 | 71.7562
957.845 | 9485.484 | 71.761
957.921 | 9486.67 | 71.7672
958.014 | 9487.28 | 71.7721
958.132 | 9488.186 | 71.7755
958.229 | 9489.636 | 71.7807
958.33 | 9490.855 | 71.792
958.4 | 9490.855 | 71.789
958.519 | 9492.403 | 71.797
958.605 | 9493.144 | 71.7998
958.717 | 9494.166 | 71.8055
958.817 | 9494.923 | 71.8083
958.924 | 9496.785 | 71.8157
959.022 | 9497.427 | 71.8226
959.129 | 9498.333 | 71.8256
959.211 | 9498.943 | 71.8271
959.325 | 9500.573 | 71.8374
959.402 | 9501.068 | 71.8383
959.525 | 9502.155 | 71.846
959.601 | 9502.764 | 71.8449
959.723 | 9504.412 | 71.8551
959.806 | 9504.889 | 71.8594
959.925 | 9506.487 | 71.8663
960.014 | 9507.475 | 71.8753
960.131 | 9508.068 | 71.8768
960.203 | 9508.843 | 71.8798
960.311 | 9510.638 | 71.8897
960.443 | 9511.314 | 71.8941
960.532 | 9512.154 | 71.9002
960.605 | 9512.845 | 71.9018
960.71 | 9513.933 | 71.9082
960.818 | 9515.481 | 71.9111
960.918 | 9515.959 | 71.9167
961.018 | 9517.293 | 71.9195
961.114 | 9518.249 | 71.9237
961.209 | 9519.616 | 71.9209
961.309 | 9520.39 | 71.9266
961.409 | 9520.901 | 71.9324
961.507 | 9522.367 | 71.9388
961.612 | 9522.877 | 71.9421
961.715 | 9523.997 | 71.9491
961.805 | 9524.689 | 71.9497
961.921 | 9526.419 | 71.9568
962.01 | 9527.621 | 71.9618
962.11 | 9528.313 | 71.968
962.22 | 9529.005 | 71.9724
962.323 | 9530.142 | 71.9782
962.417 | 9530.735 | 71.9833
962.51 | 9532.58 | 71.9873
962.604 | 9533.074 | 71.9942
962.703 | 9534.342 | 71.9976
962.819 | 9534.952 | 72.0055
962.916 | 9535.726 | 72.0072
963.002 | 9537.554 | 72.0141
963.102 | 9538.362 | 72.0141
963.213 | 9538.938 | 72.0212
963.309 | 9540.602 | 72.0237
963.406 | 9541.047 | 72.0296
963.514 | 9542.266 | 72.0355
963.614 | 9542.266 | 72.0387
963.708 | 9544.424 | 72.046
963.817 | 9544.885 | 72.0507
963.961 | 9546.466 | 72.058
964.017 | 9547.191 | 72.0582
964.113 | 9547.916 | 72.0611
964.204 | 9549.53 | 72.0673
964.315 | 9550.14 | 72.0728
964.411 | 9551.243 | 72.076
964.53 | 9552.495 | 72.0829
964.602 | 9553.154 | 72.0879
964.729 | 9554.768 | 72.0942
964.828 | 9555.477 | 72.0971
964.921 | 9556.053 | 72.101
965.001 | 9557.223 | 72.1066
965.135 | 9558.656 | 72.1113
965.239 | 9559.463 | 72.1158
965.321 | 9560.023 | 72.1182
965.401 | 9561.193 | 72.1229
965.503 | 9562.329 | 72.1266
965.607 | 9563.054 | 72.1341
965.728 | 9564.454 | 72.1374
965.828 | 9565.031 | 72.1449
965.906 | 9566.283 | 72.1484
966.022 | 9567.419 | 72.1559
966.135 | 9568.424 | 72.1609
966.217 | 9569.001 | 72.1671
966.325 | 9570.796 | 72.1699
966.421 | 9571.389 | 72.1752
966.539 | 9572.608 | 72.1823
966.651 | 9573.317 | 72.1848
966.721 | 9574.387 | 72.192
966.806 | 9575.046 | 72.1955
966.929 | 9576.232 | 72.2001
967.006 | 9576.776 | 72.2049
967.119 | 9578.374 | 72.2095
967.21 | 9579.065 | 72.2124
967.321 | 9580.548 | 72.2218
967.432 | 9581.372 | 72.2252
967.52 | 9582.475 | 72.2307
967.62 | 9582.953 | 72.2348
967.725 | 9584.716 | 72.2429
967.819 | 9585.391 | 72.2459
967.914 | 9586.791 | 72.2491
968.018 | 9587.335 | 72.2563
968.13 | 9588.043 | 72.2597
968.217 | 9588.801 | 72.2636
968.325 | 9590.58 | 72.2683
968.442 | 9591.403 | 72.2753
968.53 | 9592.54 | 72.2752
968.619 | 9593.314 | 72.2823
968.716 | 9594.649 | 72.2889
968.815 | 9595.34 | 72.2909
968.902 | 9596.016 | 72.2966
969.031 | 9597.152 | 72.3045
969.132 | 9598.503 | 72.3066
969.211 | 9599.294 | 72.313
969.335 | 9600.183 | 72.3169
969.408 | 9601.551 | 72.3209
969.513 | 9602.44 | 72.33
969.609 | 9603.297 | 72.3361
969.707 | 9603.824 | 72.3335
969.825 | 9604.944 | 72.3426
969.921 | 9605.784 | 72.3466
970.015 | 9607.431 | 72.3507
970.124 | 9607.991 | 72.3567
970.226 | 9609.062 | 72.362
970.312 | 9610.643 | 72.3658
970.415 | 9611.335 | 72.3708
970.506 | 9612.571 | 72.3781
970.605 | 9613.361 | 72.3835
970.703 | 9614.548 | 72.3851
970.813 | 9615.305 | 72.3934
970.906 | 9616.195 | 72.3956
971.007 | 9616.689 | 72.4018
971.111 | 9618.336 | 72.4072
971.207 | 9618.913 | 72.4091
971.303 | 9620.527 | 72.417
971.402 | 9621.351 | 72.4189
971.513 | 9621.927 | 72.4246
971.614 | 9623.426 | 72.4304
971.707 | 9623.887 | 72.4342
971.816 | 9625.386 | 72.4411
971.904 | 9626.227 | 72.4462
972.009 | 9626.886 | 72.4494
972.105 | 9627.857 | 72.4586
972.228 | 9629.274 | 72.4637
972.353 | 9630.427 | 72.4704
972.409 | 9631.07 | 72.4705
972.505 | 9631.959 | 72.4797
972.601 | 9633.326 | 72.4835
972.7 | 9634.479 | 72.4871
972.835 | 9635.171 | 72.4942
972.917 | 9635.814 | 72.4963
973.007 | 9637.016 | 72.5034
973.103 | 9638.318 | 72.507
973.24 | 9639.619 | 72.5134
973.305 | 9640.525 | 72.5192
973.439 | 9641.299 | 72.5224
973.51 | 9641.941 | 72.5265
973.625 | 9641.941 | 72.5322
973.729 | 9644.231 | 72.5401
973.803 | 9644.775 | 72.5398
973.901 | 9645.681 | 72.5451
974.017 | 9647.163 | 72.5533
974.104 | 9648.267 | 72.5576
974.226 | 9649.156 | 72.5644
974.309 | 9649.733 | 72.5673
974.436 | 9651.413 | 72.5709
974.518 | 9652.006 | 72.5763
974.624 | 9653.209 | 72.5833
974.736 | 9654.576 | 72.5889
974.827 | 9655.433 | 72.5906
974.912 | 9656.108 | 72.5956
975.023 | 9657.195 | 72.6012
975.125 | 9658.447 | 72.6076
975.202 | 9659.024 | 72.6126
975.318 | 9660.687 | 72.6176
975.418 | 9661.363 | 72.621
975.524 | 9662.746 | 72.6295
975.625 | 9663.455 | 72.632
975.712 | 9664.13 | 72.6336
975.816 | 9665.366 | 72.6433
975.928 | 9666.469 | 72.6491
976.023 | 9667.392 | 72.6542
976.101 | 9667.836 | 72.6567
976.226 | 9669.434 | 72.6651
976.313 | 9670.307 | 72.6701
976.402 | 9671.049 | 72.6706
976.525 | 9672.185 | 72.6777
976.629 | 9672.778 | 72.6815
976.715 | 9674.442 | 72.6881
976.802 | 9674.986 | 72.6911
976.93 | 9676.155 | 72.7005
977.016 | 9676.962 | 72.7034
977.115 | 9678.428 | 72.7108
977.231 | 9679.021 | 72.7139
977.315 | 9679.796 | 72.7186
977.411 | 9681.031 | 72.726
977.523 | 9681.723 | 72.7269
977.602 | 9682.744 | 72.7284
977.714 | 9684.326 | 72.7279
977.814 | 9685.067 | 72.7355
977.91 | 9686.401 | 72.7368
978.025 | 9687.011 | 72.7456
978.128 | 9688.081 | 72.7494
978.217 | 9689.663 | 72.7509
978.311 | 9690.42 | 72.7578
978.403 | 9691.013 | 72.7598
978.525 | 9692.183 | 72.735
978.608 | 9693.534 | 72.7343
978.704 | 9694.226 | 72.7409
978.813 | 9695.313 | 72.7431
978.904 | 9696.351 | 72.7521
979.011 | 9697.602 | 72.7561
979.112 | 9698.41 | 72.7593
979.215 | 9699.118 | 72.7686
979.316 | 9699.629 | 72.7701
979.404 | 9701.325 | 72.7788
979.523 | 9701.902 | 72.7795
979.608 | 9703.533 | 72.7852
979.703 | 9704.175 | 72.7922
979.801 | 9704.883 | 72.7956
979.909 | 9706.415 | 72.8
980.021 | 9706.992 | 72.8046
980.113 | 9708.063 | 72.8089
980.2 | 9708.754 | 72.8124
980.317 | 9709.875 | 72.8167
980.449 | 9711.44 | 72.8245
980.548 | 9712.148 | 72.8299
980.606 | 9713.021 | 72.8308
980.714 | 9713.663 | 72.8348
980.805 | 9715.525 | 72.843
980.903 | 9716.315 | 72.8478
981.001 | 9717.485 | 72.8518
981.136 | 9718.16 | 72.8601
981.218 | 9718.836 | 72.8613
981.309 | 9719.989 | 72.8686
981.401 | 9721.488 | 72.874
981.529 | 9722.608 | 72.8783
981.604 | 9723.135 | 72.883
981.701 | 9724.173 | 72.885
981.832 | 9725.441 | 72.8949
981.902 | 9725.952 | 72.8966
982.044 | 9727.649 | 72.9059
982.146 | 9728.439 | 72.9105
982.204 | 9728.439 | 72.9114
982.309 | 9730.185 | 72.913
982.43 | 9731.19 | 72.9209
982.504 | 9731.75 | 72.9256
982.629 | 9733.43 | 72.9291
982.705 | 9733.892 | 72.9339
982.831 | 9735.473 | 72.9395
982.931 | 9736.396 | 72.943
983.004 | 9736.956 | 72.9481
983.126 | 9738.718 | 72.9546
983.248 | 9739.196 | 72.9609
983.325 | 9739.97 | 72.968
983.4 | 9740.728 | 72.9664
983.532 | 9742.276 | 72.974
983.606 | 9743.265 | 72.9771
983.702 | 9743.265 | 72.9836
983.837 | 9745.291 | 72.9904
983.919 | 9745.867 | 72.9914
984.004 | 9746.872 | 72.9974
984.118 | 9748.47 | 73.0057
984.237 | 9749.277 | 73.0089
984.31 | 9749.87 | 73.0135
984.429 | 9751.501 | 73.0181
984.503 | 9751.501 | 73.0262
984.627 | 9753.296 | 73.0294
984.702 | 9753.758 | 73.0354
984.826 | 9755.438 | 73.0407
984.924 | 9755.981 | 73.0422
985.028 | 9756.723 | 73.0489
985.126 | 9758.452 | 73.0542
985.218 | 9759.358 | 73.0587
985.316 | 9759.951 | 73.0626
985.412 | 9760.907 | 73.0668
985.517 | 9761.978 | 73.0715
985.618 | 9763.674 | 73.0767
985.72 | 9764.366 | 73.0825
985.82 | 9764.943 | 73.0867
985.913 | 9765.684 | 73.0948
986.021 | 9767.413 | 73.0972
986.122 | 9768.089 | 73.1036
986.211 | 9769.571 | 73.102
986.311 | 9770.362 | 73.1104
986.422 | 9770.972 | 73.1187
986.52 | 9772.504 | 73.1222
986.61 | 9773.212 | 73.1286
986.706 | 9773.871 | 73.132
986.827 | 9775.469 | 73.1354
986.905 | 9776.111 | 73.1374
987.018 | 9777.083 | 73.1479
987.124 | 9778.417 | 73.1537
987.205 | 9779.653 | 73.1544
987.316 | 9780.213 | 73.1577
987.411 | 9781.267 | 73.163
987.507 | 9782.568 | 73.1675
987.603 | 9783.013 | 73.1754
987.714 | 9784.232 | 73.1758
987.811 | 9785.253 | 73.1825
987.915 | 9786.061 | 73.1884
988.004 | 9786.621 | 73.1942
988.101 | 9788.317 | 73.1987
988.201 | 9788.795 | 73.2024
988.305 | 9790.146 | 73.2071
988.41 | 9791.052 | 73.2126
988.532 | 9792.435 | 73.2152
988.611 | 9792.93 | 73.2199
988.74 | 9794.692 | 73.2264
988.806 | 9795.236 | 73.2287
988.908 | 9796.224 | 73.2332
989.012 | 9796.9 | 73.2402
989.133 | 9798.481 | 73.2466
989.208 | 9799.37 | 73.2509
989.332 | 9800.589 | 73.2573
989.406 | 9801.199 | 73.2586
989.513 | 9802.352 | 73.2654
989.618 | 9803.027 | 73.2695
989.701 | 9804.164 | 73.2762
989.806 | 9804.971 | 73.2785
989.909 | 9805.696 | 73.2841
990.033 | 9807.623 | 73.2918
990.13 | 9808.447 | 73.2947
990.245 | 9808.908 | 73.3012
990.303 | 9809.896 | 73.3009
990.441 | 9811.198 | 73.3089
990.512 | 9811.923 | 73.3121
990.605 | 9813.109 | 73.317
990.726 | 9814.426 | 73.3236
990.841 | 9815.349 | 73.3266
990.914 | 9815.925 | 73.335
991.001 | 9816.634 | 73.3367
991.107 | 9817.523 | 73.3416
991.233 | 9819.813 | 73.3506
991.334 | 9820.488 | 73.3547
991.4 | 9821.081 | 73.3583
991.531 | 9822.514 | 73.3632
991.604 | 9823.14 | 73.3666
991.723 | 9824.129 | 73.3746
991.809 | 9824.705 | 73.3773
991.921 | 9826.336 | 73.3819
992.021 | 9826.896 | 73.3825
992.138 | 9828.066 | 73.3902
992.221 | 9828.856 | 73.3902
992.329 | 9830.075 | 73.397
992.413 | 9830.8 | 73.4016
992.515 | 9832.431 | 73.4054
992.602 | 9833.008 | 73.407
992.728 | 9834.161 | 73.4129
992.803 | 9834.754 | 73.4134
992.922 | 9836.368 | 73.4211
993.023 | 9837.389 | 73.4274
993.128 | 9838.526 | 73.4318
993.215 | 9839.119 | 73.44
993.313 | 9840.157 | 73.4439
993.421 | 9840.848 | 73.4443
993.521 | 9842.067 | 73.451
993.604 | 9842.512 | 73.4503
993.719 | 9844.374 | 73.4573
993.801 | 9845.016 | 73.4633
993.92 | 9846.663 | 73.4664
994.017 | 9847.47 | 73.4711
994.113 | 9848.278 | 73.4741
994.215 | 9849.414 | 73.4781
994.32 | 9849.974 | 73.486
994.42 | 9851.638 | 73.4867
994.515 | 9852.313 | 73.492
994.609 | 9853.565 | 73.4976
994.709 | 9854.34 | 73.5016
994.818 | 9854.916 | 73.5026
994.916 | 9856.366 | 73.5069
995.01 | 9857.552 | 73.5108
995.12 | 9857.996 | 73.5164
995.21 | 9858.705 | 73.523
995.343 | 9860.253 | 73.524
995.422 | 9861.192 | 73.5295
995.504 | 9861.983 | 73.5331
995.604 | 9863.482 | 73.5394
995.711 | 9864.042 | 73.5389
995.823 | 9865.211 | 73.5445
995.91 | 9866.365 | 73.548
996.002 | 9867.023 | 73.5521
996.12 | 9868.374 | 73.5571
996.215 | 9869.066 | 73.5601
996.313 | 9869.857 | 73.5646
996.404 | 9870.598 | 73.5685
996.502 | 9872.295 | 73.5749
996.61 | 9872.838 | 73.5799
996.704 | 9874.304 | 73.5829
996.811 | 9875.013 | 73.5852
996.932 | 9876.462 | 73.5896
997.007 | 9877.138 | 73.5947
997.103 | 9878.192 | 73.5988
997.202 | 9879.296 | 73.6079
997.313 | 9879.872 | 73.6084
997.411 | 9880.63 | 73.6128
997.504 | 9882.31 | 73.6147
997.618 | 9882.92 | 73.6203
997.707 | 9883.99 | 73.6251
997.807 | 9885.506 | 73.6307
997.943 | 9886.115 | 73.6373
998.028 | 9886.939 | 73.6394
998.136 | 9888.158 | 73.6467
998.246 | 9889.558 | 73.6483
998.309 | 9889.558 | 73.6514
998.402 | 9891.452 | 73.6579
998.5 | 9892.062 | 73.6616
998.635 | 9893.511 | 73.6677
998.71 | 9893.511 | 73.6683
998.808 | 9895.258 | 73.6722
998.936 | 9896.048 | 73.6805
999.023 | 9897.498 | 73.6845
999.103 | 9897.498 | 73.6853
999.24 | 9899.063 | 73.6901
999.313 | 9899.87 | 73.6925
999.403 | 9900.957 | 73.7008
999.533 | 9902.44 | 73.7049
999.609 | 9903.049 | 73.7076
999.734 | 9904.153 | 73.7114
999.811 | 9904.812 | 73.715
999.921 | 9906.475 | 73.7215
1000.03 | 9907.777 | 73.7257
1000.108 | 9907.777 | 73.7307
1000.219 | 9909.358 | 73.7347
1000.301 | 9910.017 | 73.7338
1000.422 | 9911.368 | 73.741
1000.534 | 9912.01 | 73.7429
1000.605 | 9912.817 | 73.7449
1000.7 | 9914.003 | 73.7527
1000.818 | 9915.074 | 73.7565
1000.93 | 9916.441 | 73.7582
1001.031 | 9917.001 | 73.7647
1001.146 | 9918.418 | 73.7702
1001.22 | 9919.456 | 73.7754
1001.334 | 9920.016 | 73.7787
1001.405 | 9920.823 | 73.7793
1001.523 | 9922.47 | 73.7861
1001.615 | 9923.047 | 73.7897
1001.715 | 9924.431 | 73.7943
1001.824 | 9924.991 | 73.796
1001.903 | 9925.847 | 73.7977
1002.022 | 9927.379 | 73.8054
1002.115 | 9928.302 | 73.8073
1002.211 | 9929.587 | 73.8137
1002.323 | 9930.361 | 73.8146
1002.4 | 9931.069 | 73.819
1002.52 | 9931.992 | 73.8239
1002.604 | 9932.683 | 73.8284
1002.725 | 9934.133 | 73.8444
1002.828 | 9935.451 | 73.8562
1002.91 | 9936.011 | 73.8615
1003.027 | 9937.46 | 73.8693
1003.126 | 9937.988 | 73.8702
1003.222 | 9938.762 | 73.877
1003.318 | 9939.684 | 73.8792
1003.426 | 9940.673 | 73.8736
1003.516 | 9942.303 | 73.8765
1003.618 | 9942.303 | 73.8819
1003.712 | 9944.379 | 73.8758
1003.82 | 9944.824 | 73.8845
1003.915 | 9946.438 | 73.8937
1004.012 | 9947.064 | 73.8896
1004.122 | 9948.234 | 73.8919
1004.21 | 9948.86 | 73.8977
1004.303 | 9950.457 | 73.9
1004.42 | 9951.05 | 73.9118
1004.508 | 9952.549 | 73.9139
1004.625 | 9952.978 | 73.9166
1004.713 | 9954.048 | 73.9392
1004.801 | 9954.773 | 73.9316
1004.911 | 9956.371 | 73.9388
1005.005 | 9957.211 | 73.9508
1005.105 | 9957.639 | 73.9537
1005.2 | 9959.451 | 73.9571
1005.322 | 9960.011 | 73.9584
1005.407 | 9961.165 | 73.9521
1005.502 | 9962.482 | 73.9532
1005.63 | 9963.553 | 73.9536
1005.702 | 9964.179 | 73.9616
1005.808 | 9965.266 | 73.9717
1005.918 | 9965.925 | 73.9726
1006.008 | 9966.979 | 73.9932
1006.11 | 9967.688 | 73.9721
1006.231 | 9969.17 | 73.9796
1006.346 | 9970.422 | 73.9817
1006.405 | 9971.279 | 73.9823
1006.504 | 9971.888 | 73.9889
1006.613 | 9972.646 | 73.993
1006.732 | 9974.474 | 73.9979
1006.808 | 9974.919 | 74.0013
1006.902 | 9975.726 | 74.0038
1007.044 | 9977.357 | 74.0087
1007.114 | 9977.917 | 74.0121
1007.231 | 9979.614 | 74.0158
1007.323 | 9980.372 | 74.0222
1007.426 | 9981.492 | 74.0226
1007.549 | 9982.085 | 74.0281
1007.604 | 9983.007 | 74.0308
1007.723 | 9984.506 | 74.0336
1007.821 | 9985.346 | 74.0387
1007.94 | 9986.565 | 74.0379
1008.004 | 9986.565 | 74.0445
1008.132 | 9988.229 | 74.0467
1008.248 | 9989.432 | 74.0511
1008.303 | 9989.432 | 74.0548
1008.426 | 9991.738 | 74.0613
1008.528 | 9992.413 | 74.0646
1008.605 | 9993.105 | 74.066
1008.724 | 9994.044 | 74.0691
1008.817 | 9995.559 | 74.0762
1008.925 | 9996.367 | 74.0832
1009.025 | 9997.52 | 74.0834
1009.126 | 9998.047 | 74.086
1009.214 | 9998.837 | 74.0905
1009.318 | 10000.649 | 74.096
1009.401 | 10000.649 | 74.1001
1009.528 | 10002.396 | 74.1061
1009.615 | 10003.417 | 74.1073
1009.705 | 10003.845 | 74.111
1009.814 | 10005.591 | 74.1143
1009.932 | 10006.481 | 74.1192
1010.012 | 10007.387 | 74.1237
1010.122 | 10008.507 | 74.1259
1010.217 | 10009.363 | 74.1292
1010.315 | 10009.924 | 74.1332
1010.422 | 10010.912 | 74.1365
1010.514 | 10012.279 | 74.1412
1010.617 | 10013.432 | 74.1467
1010.715 | 10014.042 | 74.1507
1010.811 | 10015.524 | 74.1545
1010.913 | 10016.282 | 74.16
1011 | 10016.941 | 74.1591
1011.111 | 10018.11 | 74.1669
1011.208 | 10019.544 | 74.1697
1011.308 | 10020.334 | 74.1741
1011.419 | 10020.927 | 74.1739
1011.528 | 10022.064 | 74.1808
1011.618 | 10023.398 | 74.1837
1011.722 | 10023.958 | 74.1853
1011.817 | 10025.062 | 74.1926
1011.922 | 10026.38 | 74.1935
1012.022 | 10027.22 | 74.1953
1012.113 | 10028.274 | 74.2009
1012.23 | 10028.9 | 74.203
1012.321 | 10030.086 | 74.2073
1012.415 | 10031.552 | 74.2099
1012.509 | 10032.343 | 74.2124
1012.606 | 10032.837 | 74.2171
1012.715 | 10034.204 | 74.2222
1012.81 | 10035.193 | 74.2221
1012.906 | 10035.67 | 74.2253
1013.013 | 10036.774 | 74.2293
1013.111 | 10038.388 | 74.2351
1013.222 | 10039.228 | 74.2424
1013.318 | 10039.838 | 74.2417
1013.402 | 10041.452 | 74.2509
1013.5 | 10042.078 | 74.2505
1013.617 | 10042.786 | 74.2589
1013.75 | 10044.417 | 74.2598
1013.874 | 10044.417 | 74.2613
1013.911 | 10046.147 | 74.2617
1014.013 | 10047.349 | 74.2692
1014.122 | 10047.975 | 74.2741
1014.23 | 10049.095 | 74.2765
1014.314 | 10050.594 | 74.2798
1014.415 | 10051.253 | 74.2851
1014.522 | 10051.945 | 74.2876
1014.621 | 10052.818 | 74.2889
1014.715 | 10054.564 | 74.2936
1014.818 | 10055.059 | 74.295
1014.919 | 10055.866 | 74.2988
1015.026 | 10057.398 | 74.2988
1015.117 | 10058.435 | 74.3075
1015.209 | 10059.556 | 74.3094
1015.307 | 10060.643 | 74.317
1015.415 | 10061.236 | 74.3176
1015.514 | 10062.158 | 74.3212
1015.626 | 10063.394 | 74.3249
1015.706 | 10064.003 | 74.3294
1015.806 | 10065.305 | 74.3314
1015.913 | 10066.573 | 74.3344
1016.021 | 10067.149 | 74.3357
1016.108 | 10068.286 | 74.3392
1016.219 | 10068.928 | 74.3465
1016.303 | 10070.477 | 74.3513
1016.411 | 10071.251 | 74.3535
1016.505 | 10071.959 | 74.3572
1016.602 | 10073.475 | 74.3612
1016.726 | 10073.903 | 74.3607
1016.802 | 10075.435 | 74.3674
1016.906 | 10075.979 | 74.3678
1017.004 | 10077.445 | 74.3722
1017.139 | 10078.137 | 74.377
1017.218 | 10078.845 | 74.3793
1017.312 | 10079.619 | 74.3838
1017.413 | 10081.019 | 74.3824
1017.5 | 10081.728 | 74.3891
1017.606 | 10083.523 | 74.3902
1017.704 | 10084.297 | 74.3932
1017.801 | 10084.89 | 74.3972
1017.922 | 10086.175 | 74.4038
1018.008 | 10087.345 | 74.4064
1018.121 | 10087.921 | 74.4074
1018.201 | 10089.025 | 74.4116
1018.342 | 10090.376 | 74.4155
1018.409 | 10090.87 | 74.4154
1018.505 | 10092.468 | 74.4218
1018.647 | 10093.094 | 74.4254
1018.724 | 10093.901 | 74.4262
1018.806 | 10095.038 | 74.4284
1018.902 | 10096.075 | 74.4314
1019.001 | 10097.097 | 74.4353
1019.13 | 10098.382 | 74.44
1019.2 | 10098.892 | 74.4419
1019.306 | 10099.452 | 74.4451
1019.407 | 10100.556 | 74.4463
1019.502 | 10102.286 | 74.4511
1019.606 | 10102.977 | 74.4534
1019.702 | 10104.098 | 74.4576
1019.8 | 10105.432 | 74.4601
1019.927 | 10106.7 | 74.461
1020.008 | 10106.7 | 74.4644
1020.129 | 10108.133 | 74.4691
1020.215 | 10108.726 | 74.4692
1020.303 | 10109.847 | 74.4697
1020.431 | 10111.214 | 74.4786
1020.543 | 10112.383 | 74.4805
1020.621 | 10113.339 | 74.4856
1020.735 | 10113.998 | 74.4882
1020.811 | 10114.805 | 74.491
1020.916 | 10116.6 | 74.4949
1021.019 | 10117.325 | 74.5014
1021.136 | 10118 | 74.5017
1021.226 | 10119.532 | 74.5047
1021.317 | 10120.076 | 74.5069
1021.425 | 10121.13 | 74.5133
1021.516 | 10122.415 | 74.5172
1021.602 | 10122.959 | 74.5167
1021.715 | 10124.029 | 74.521
1021.816 | 10125.627 | 74.5226
1021.914 | 10126.369 | 74.5268
1022.002 | 10126.962 | 74.5268
1022.126 | 10128.032 | 74.5299
1022.201 | 10128.708 | 74.5302
1022.332 | 10130.47 | 74.5364
1022.412 | 10131.541 | 74.5387
1022.53 | 10132.332 | 74.5426
1022.615 | 10132.908 | 74.5468
1022.735 | 10134.325 | 74.5493
1022.802 | 10134.325 | 74.5495
1022.927 | 10136.104 | 74.5549
1023.01 | 10136.73 | 74.5566
1023.121 | 10137.932 | 74.5588
1023.201 | 10138.657 | 74.5625
1023.316 | 10140.304 | 74.5664
1023.414 | 10140.881 | 74.568
1023.517 | 10142.331 | 74.5747
1023.612 | 10142.331 | 74.5762
1023.715 | 10144.208 | 74.578
1023.946 | 10144.208 | 74.5825
1023.962 | 10146.86 | 74.5853
1024.037 | 10147.437 | 74.5878
1024.126 | 10148.541 | 74.5908
1024.221 | 10149.331 | 74.5941
1024.323 | 10150.682 | 74.5948
1024.424 | 10151.39 | 74.5993
1024.504 | 10152.082 | 74.6
1024.622 | 10153.054 | 74.6016
1024.717 | 10154.421 | 74.6041
1024.818 | 10154.8 | 74.6042
1024.913 | 10156.579 | 74.6086
1025.01 | 10156.579 | 74.6103
1025.121 | 10158.292 | 74.6142
1025.217 | 10159.116 | 74.6157
1025.329 | 10160.302 | 74.6182
1025.413 | 10160.895 | 74.6184
1025.513 | 10162.394 | 74.6224
1025.623 | 10162.937 | 74.6255
1025.701 | 10163.81 | 74.628
1025.823 | 10165.342 | 74.6272
1025.901 | 10166.067 | 74.6348
1026.017 | 10167.599 | 74.6334
1026.123 | 10168.324 | 74.6395
1026.206 | 10168.999 | 74.64
1026.311 | 10170.185 | 74.6473
1026.424 | 10171.421 | 74.6462
1026.518 | 10172.261 | 74.6475
1026.618 | 10173.414 | 74.6483
1026.717 | 10173.908 | 74.6521
1026.821 | 10174.633 | 74.6513
1026.924 | 10176.395 | 74.6585
1027.02 | 10177.087 | 74.6614
1027.118 | 10177.861 | 74.66
1027.208 | 10179.492 | 74.665
1027.323 | 10180.069 | 74.6655
1027.421 | 10180.876 | 74.6698
1027.508 | 10181.7 | 74.6752
1027.617 | 10183.429 | 74.6772
1027.702 | 10184.121 | 74.68
1027.81 | 10185.554 | 74.6832
1027.912 | 10186.23 | 74.6829
1028.005 | 10186.938 | 74.6854
1028.101 | 10188.42 | 74.6914
1028.201 | 10189.244 | 74.691
1028.326 | 10189.821 | 74.6924
1028.414 | 10190.727 | 74.6971
1028.508 | 10191.583 | 74.6989
1028.64 | 10193.23 | 74.6979
1028.717 | 10193.84 | 74.701
1028.805 | 10195.471 | 74.7038
1028.901 | 10196.097 | 74.7074
1029.014 | 10197.283 | 74.7104
1029.123 | 10197.958 | 74.7134
1029.218 | 10199.144 | 74.7127
1029.301 | 10200.412 | 74.7159
1029.408 | 10200.94 | 74.7205
1029.53 | 10202.422 | 74.7244
1029.618 | 10202.949 | 74.7248
1029.712 | 10204.102 | 74.7283
1029.814 | 10204.728 | 74.7286
1029.915 | 10206.293 | 74.7292
1030.003 | 10207.298 | 74.7346
1030.117 | 10207.907 | 74.7373
1030.23 | 10209.538 | 74.7411
1030.302 | 10210.148 | 74.7426
1030.409 | 10211.235 | 74.7425
1030.542 | 10212.026 | 74.7459
1030.625 | 10213.673 | 74.7483
1030.721 | 10213.673 | 74.7483
1030.811 | 10214.645 | 74.7518
1030.9 | 10216.276 | 74.7565
1031.014 | 10216.836 | 74.7548
1031.127 | 10218.499 | 74.7561
1031.243 | 10219.092 | 74.761
1031.304 | 10220.081 | 74.7607
1031.428 | 10221.53 | 74.7641
1031.535 | 10222.321 | 74.7657
1031.603 | 10222.947 | 74.7688
1031.726 | 10224.034 | 74.7682
1031.803 | 10224.66 | 74.7735
1031.9 | 10225.681 | 74.7751
1032.028 | 10227.428 | 74.7769
1032.102 | 10227.428 | 74.7808
1032.229 | 10229.355 | 74.7827
1032.306 | 10229.866 | 74.7808
1032.402 | 10230.953 | 74.7842
1032.525 | 10232.402 | 74.7859
1032.616 | 10233.292 | 74.7872
1032.705 | 10233.934 | 74.7886
1032.823 | 10235.516 | 74.7907
1032.927 | 10236.026 | 74.7931
1033.015 | 10236.817 | 74.7959
1033.122 | 10238.662 | 74.8001
1033.205 | 10239.304 | 74.7974
1033.323 | 10239.98 | 74.802
1033.424 | 10240.672 | 74.8065
1033.503 | 10241.726 | 74.8077
1033.619 | 10243.093 | 74.8063
1033.715 | 10243.9 | 74.8104
1033.937 | 10244.823 | 74.8126
1033.959 | 10244.823 | 74.8142
1034.024 | 10247.392 | 74.8174
1034.128 | 10248.2 | 74.8176
1034.217 | 10249.369 | 74.8201
1034.3 | 10249.946 | 74.8197
1034.427 | 10251.132 | 74.8255
1034.502 | 10251.708 | 74.8247
1034.608 | 10253.471 | 74.8262
1034.724 | 10254.377 | 74.8274
1034.803 | 10254.953 | 74.8296
1034.91 | 10256.535 | 74.8269
1035.011 | 10257.227 | 74.8005
1035.111 | 10258.33 | 74.7836
1035.205 | 10258.808 | 74.7689
1035.314 | 10260.175 | 74.7648
1035.41 | 10261.229 | 74.758
1035.503 | 10261.773 | 74.7504
1035.602 | 10262.547 | 74.7527
1035.708 | 10264.178 | 74.7497
1035.807 | 10264.969 | 74.7468
1035.906 | 10266.138 | 74.7472
1036.001 | 10267.407 | 74.7464
1036.101 | 10268.395 | 74.7435
1036.21 | 10268.856 | 74.7397
1036.313 | 10270.273 | 74.7417
1036.409 | 10271.311 | 74.7402
1036.501 | 10272.25 | 74.74
1036.61 | 10272.793 | 74.7399
1036.703 | 10274.473 | 74.7353
1036.821 | 10274.935 | 74.741
1036.909 | 10275.972 | 74.7357
1037.041 | 10277.406 | 74.7393
1037.112 | 10277.999 | 74.7368
1037.207 | 10279.333 | 74.7375
1037.301 | 10280.255 | 74.7372
1037.421 | 10280.815 | 74.7354
1037.503 | 10282.446 | 74.7351
1037.604 | 10283.253 | 74.7367
1037.728 | 10284.522 | 74.7384
1037.802 | 10285.098 | 74.7398
1037.91 | 10286.235 | 74.7391
1038.04 | 10287.075 | 74.7395
1038.125 | 10287.849 | 74.7388
1038.235 | 10289.068 | 74.739
1038.313 | 10289.76 | 74.7395
1038.405 | 10290.567 | 74.7407
1038.5 | 10292.396 | 74.7391
1038.632 | 10293.186 | 74.7418
1038.703 | 10293.746 | 74.742
1038.805 | 10295.212 | 74.741
1038.909 | 10295.723 | 74.7435
1039.036 | 10297.337 | 74.742
1039.101 | 10297.963 | 74.7438
1039.208 | 10298.952 | 74.7445
1039.324 | 10300.335 | 74.7453
1039.436 | 10301.373 | 74.7493
1039.504 | 10301.95 | 74.7471
1039.618 | 10303.581 | 74.7503
1039.73 | 10304.355 | 74.7487
1039.804 | 10304.882 | 74.7473
1039.929 | 10306.414 | 74.7493
1040.017 | 10307.254 | 74.7483
1040.124 | 10307.847 | 74.7527
1040.228 | 10309.527 | 74.753
1040.332 | 10310.268 | 74.7531
1040.4 | 10310.911 | 74.7543
1040.504 | 10311.767 | 74.7567
1040.626 | 10313.299 | 74.7578
1040.702 | 10313.843 | 74.7547
1040.834 | 10315.062 | 74.756
1040.913 | 10316.561 | 74.7562
1041.031 | 10316.989 | 74.7569
1041.105 | 10317.747 | 74.7568
1041.228 | 10319.23 | 74.7576
1041.314 | 10320.547 | 74.7561
1041.422 | 10321.322 | 74.7561
1041.516 | 10321.766 | 74.7582
1041.614 | 10323.562 | 74.7561
1041.717 | 10324.254 | 74.76
1041.802 | 10324.962 | 74.7586
1041.928 | 10326.164 | 74.7598
1042.023 | 10327.367 | 74.7607
1042.128 | 10328.421 | 74.7615
1042.208 | 10329.113 | 74.7646
1042.32 | 10330.612 | 74.7632
1042.417 | 10331.386 | 74.7602
1042.509 | 10331.996 | 74.7631
1042.619 | 10333.182 | 74.7648
1042.702 | 10333.808 | 74.7647
1042.82 | 10335.323 | 74.7654
1042.911 | 10335.982 | 74.7661
1043.024 | 10337.251 | 74.7656
1043.127 | 10338.14 | 74.7628
1043.218 | 10339.31 | 74.7642
1043.312 | 10340.347 | 74.7654
1043.415 | 10340.825 | 74.7624
1043.52 | 10341.599 | 74.7624
1043.613 | 10343.23 | 74.7589
1043.711 | 10343.823 | 74.7581
1043.947 | 10344.647 | 74.755
1043.962 | 10344.647 | 74.7492
1044.015 | 10346.871 | 74.7485
1044.127 | 10348.073 | 74.7457
1044.247 | 10349.391 | 74.7425
1044.325 | 10350.396 | 74.74
1044.408 | 10351.005 | 74.741
1044.535 | 10352.158 | 74.7385
1044.61 | 10352.751 | 74.7351
1044.72 | 10354.415 | 74.7365
1044.831 | 10354.975 | 74.7321
1044.928 | 10356.425 | 74.7336
1045.024 | 10357.298 | 74.7283
1045.101 | 10357.792 | 74.719
1045.227 | 10359.225 | 74.6939
1045.309 | 10359.835 | 74.6872
1045.417 | 10360.872 | 74.6889
1045.503 | 10361.581 | 74.6917
1045.617 | 10362.997 | 74.6897
1045.737 | 10364.282 | 74.6903
1045.815 | 10365.353 | 74.69
1045.918 | 10365.896 | 74.6894
1046.011 | 10367.099 | 74.6879
1046.112 | 10368.516 | 74.6864
1046.229 | 10368.96 | 74.6835
1046.304 | 10369.718 | 74.6862
1046.422 | 10370.822 | 74.6833
1046.511 | 10371.645 | 74.6823
1046.628 | 10373.408 | 74.6828
1046.712 | 10374.215 | 74.6808
1046.821 | 10374.891 | 74.6796
1046.91 | 10376.521 | 74.6785
1047.017 | 10376.966 | 74.678
1047.1 | 10377.707 | 74.6757
1047.219 | 10379.421 | 74.6751
1047.307 | 10379.964 | 74.6732
1047.406 | 10381.134 | 74.6763
1047.517 | 10381.71 | 74.6713
1047.623 | 10382.83 | 74.6714
1047.709 | 10383.637 | 74.6718
1047.804 | 10385.433 | 74.6672
1047.917 | 10385.911 | 74.6641
1048.016 | 10387.163 | 74.6647
1048.109 | 10388.184 | 74.6613
1048.205 | 10389.452 | 74.6615
1048.306 | 10390.259 | 74.6603
1048.416 | 10390.853 | 74.659
1048.5 | 10392.384 | 74.657
1048.62 | 10392.961 | 74.6568
1048.701 | 10393.982 | 74.6594
1048.8 | 10394.674 | 74.6594
1048.913 | 10396.223 | 74.6567
1049.034 | 10396.931 | 74.6582
1049.113 | 10398.1 | 74.6562
1049.203 | 10398.693 | 74.6569
1049.308 | 10400.094 | 74.6568
1049.405 | 10401.098 | 74.6567
1049.502 | 10402.4 | 74.6567
1049.653 | 10403.635 | 74.66
1049.704 | 10403.635 | 74.6559
1049.802 | 10405.414 | 74.6564
1049.913 | 10405.908 | 74.6551
1050.004 | 10406.864 | 74.6522
1050.1 | 10407.506 | 74.6579
1050.245 | 10409.154 | 74.661
1050.318 | 10409.895 | 74.6605
1050.413 | 10410.999 | 74.6591
1050.505 | 10411.921 | 74.6552
1050.627 | 10413.354 | 74.6572
1050.702 | 10414.392 | 74.6583
1050.836 | 10415.034 | 74.6585
1050.929 | 10416.5 | 74.6597
1051 | 10417.06 | 74.6577
1051.106 | 10418.164 | 74.6595
1051.232 | 10419.515 | 74.6616
1051.325 | 10420.339 | 74.6614
1051.429 | 10421.376 | 74.6632
1051.508 | 10421.376 | 74.6607
1051.605 | 10422.447 | 74.6635
1051.743 | 10424.177 | 74.6675
1051.819 | 10424.885 | 74.6668
1051.921 | 10426.565 | 74.6695
1052.001 | 10427.389 | 74.67
1052.128 | 10428.476 | 74.6726
1052.221 | 10429.316 | 74.6733
1052.3 | 10429.761 | 74.6738
1052.411 | 10430.832 | 74.6743
1052.531 | 10432.034 | 74.6796
1052.616 | 10432.742 | 74.6776
1052.718 | 10434.39 | 74.6829
1052.828 | 10435.51 | 74.6822
1052.928 | 10436.35 | 74.6833
1053.031 | 10437.058 | 74.6855
1053.12 | 10438.294 | 74.6868
1053.227 | 10439.661 | 74.692
1053.324 | 10440.254 | 74.6916
1053.431 | 10441.143 | 74.6954
1053.531 | 10442.428 | 74.6913
1053.616 | 10443.268 | 74.6991
1053.701 | 10443.944 | 74.7035
1053.951 | 10446.744 | 74.6973
1053.965 | 10446.744 | 74.6983
1054.059 | 10447.288 | 74.699
1054.1 | 10447.288 | 74.7047
1054.228 | 10449.133 | 74.7057
1054.301 | 10449.676 | 74.707
1054.434 | 10451.159 | 74.7123
1054.521 | 10451.768 | 74.7135
1054.605 | 10452.592 | 74.7167
1054.72 | 10454.272 | 74.7284
1054.802 | 10454.882 | 74.7349
1054.93 | 10456.496 | 74.7418
1055.026 | 10457.353 | 74.7452
1055.124 | 10458.341 | 74.7512
1055.201 | 10458.341 | 74.7491
1055.301 | 10460.103 | 74.7543
1055.418 | 10461.569 | 74.75
1055.521 | 10462.278 | 74.7437
1055.636 | 10462.887 | 74.7339
1055.705 | 10463.777 | 74.7348
1055.803 | 10464.897 | 74.7387
1055.919 | 10466.396 | 74.7282
1056.007 | 10466.956 | 74.735
1056.12 | 10468.603 | 74.7375
1056.224 | 10469.345 | 74.7357
1056.3 | 10470.02 | 74.7431
1056.413 | 10471.502 | 74.7476
1056.536 | 10472.293 | 74.7449
1056.625 | 10473.43 | 74.7514
1056.714 | 10474.533 | 74.754
1056.815 | 10475.225 | 74.7454
1056.935 | 10475.901 | 74.7523
1057.027 | 10477.12 | 74.752
1057.118 | 10477.713 | 74.7452
1057.227 | 10479.376 | 74.7887
1057.31 | 10480.282 | 74.7849
1057.402 | 10480.76 | 74.7823
1057.526 | 10482.21 | 74.7687
1057.627 | 10483.396 | 74.7658
1057.71 | 10484.203 | 74.7641
1057.814 | 10484.746 | 74.7709
1057.909 | 10486.526 | 74.7625
1058.013 | 10487.234 | 74.7863
1058.101 | 10487.909 | 74.7569
1058.226 | 10489.112 | 74.7587
1058.31 | 10489.672 | 74.7617
1058.417 | 10490.907 | 74.7639
1058.525 | 10492.373 | 74.764
1058.611 | 10492.373 | 74.7676
1058.717 | 10494.35 | 74.7708
1058.838 | 10494.927 | 74.7742
1058.914 | 10495.981 | 74.7741
1059.01 | 10496.574 | 74.7793
1059.116 | 10498.353 | 74.7826
1059.228 | 10498.929 | 74.7826
1059.318 | 10500.017 | 74.7846
1059.401 | 10500.758 | 74.7855
1059.509 | 10502.52 | 74.7924
1059.614 | 10503.262 | 74.7954
1059.706 | 10503.97 | 74.798
1059.805 | 10505.255 | 74.8013
1059.907 | 10505.716 | 74.8012
1060.014 | 10507.495 | 74.8024
1060.108 | 10508.269 | 74.804
1060.219 | 10508.879 | 74.8066
1060.332 | 10510.526 | 74.8105
1060.403 | 10511.119 | 74.8115
1060.502 | 10512.256 | 74.8148
1060.613 | 10512.898 | 74.8148
1060.707 | 10513.689 | 74.8154
1060.813 | 10515.237 | 74.8218
1060.901 | 10515.237 | 74.8226
1061.004 | 10517.412 | 74.8248
1061.13 | 10518.499 | 74.8247
1061.227 | 10519.323 | 74.8304
1061.305 | 10519.817 | 74.8333
1061.402 | 10521.118 | 74.8318
1061.501 | 10521.711 | 74.8356
1061.626 | 10523.342 | 74.8395
1061.707 | 10523.803 | 74.843
1061.8 | 10525.434 | 74.8425
1061.912 | 10525.846 | 74.8448
1062.046 | 10527.559 | 74.8476
1062.128 | 10528.35 | 74.8534
1062.243 | 10529.008 | 74.8528
1062.325 | 10529.816 | 74.856
1062.426 | 10531.479 | 74.858
1062.53 | 10531.941 | 74.8602
1062.643 | 10533.341 | 74.8654
1062.704 | 10533.341 | 74.868
1062.826 | 10535.301 | 74.8723
1062.93 | 10536.52 | 74.8717
1063.001 | 10537.377 | 74.8764
1063.123 | 10538.596 | 74.8804
1063.229 | 10539.452 | 74.8849
1063.33 | 10539.963 | 74.8879
1063.439 | 10541.363 | 74.8849
1063.527 | 10542.351 | 74.8906
1063.604 | 10542.928 | 74.8929
1063.728 | 10544.048 | 74.8974
1063.805 | 10544.69 | 74.8993
1063.926 | 10546.321 | 74.9033
1064.003 | 10546.914 | 74.9073
1064.229 | 10546.914 | 74.91
1064.254 | 10549.649 | 74.9143
1064.319 | 10550.324 | 74.9157
1064.401 | 10551.378 | 74.9197
1064.508 | 10552.12 | 74.9197
1064.603 | 10553.404 | 74.9266
1064.712 | 10553.882 | 74.9298
1064.809 | 10555.167 | 74.9306
1064.932 | 10555.875 | 74.9348
1065.012 | 10557.061 | 74.9375
1065.103 | 10557.638 | 74.9413
1065.247 | 10559.203 | 74.9454
1065.306 | 10559.862 | 74.9503
1065.434 | 10561.344 | 74.954
1065.503 | 10561.871 | 74.9557
1065.602 | 10562.431 | 74.959
1065.729 | 10564.359 | 74.9604
1065.805 | 10565.067 | 74.9639
1065.929 | 10566.467 | 74.97
1066.002 | 10567.077 | 74.9684
1066.11 | 10568.164 | 74.9739
1066.216 | 10568.823 | 74.9792
1066.307 | 10569.91 | 74.981
1066.4 | 10570.635 | 74.9808
1066.502 | 10572.018 | 74.989
1066.6 | 10573.04 | 74.9917
1066.739 | 10574.308 | 74.9939
1066.822 | 10574.918 | 74.9981
1066.902 | 10576.071 | 75.0008
1067.011 | 10576.68 | 75.003
1067.104 | 10577.817 | 75.0043
1067.209 | 10578.443 | 75.0097
1067.33 | 10580.09 | 75.0155
1067.438 | 10581.358 | 75.0166
1067.527 | 10582.33 | 75.019
1067.602 | 10582.923 | 75.0222
1067.729 | 10583.961 | 75.0316
1067.814 | 10584.669 | 75.0302
1067.903 | 10585.757 | 75.031
1068.023 | 10587.272 | 75.0384
1068.117 | 10587.75 | 75.0423
1068.229 | 10589.71 | 75.0449
1068.306 | 10589.71 | 75.05
1068.418 | 10591.077 | 75.0523
1068.526 | 10591.917 | 75.0572
1068.62 | 10592.659 | 75.0569
1068.728 | 10594.355 | 75.0618
1068.804 | 10595.261 | 75.0669
1068.917 | 10596.579 | 75.0683
1069.018 | 10597.238 | 75.0713
1069.125 | 10598.638 | 75.0741
1069.222 | 10599.314 | 75.078
1069.33 | 10600.22 | 75.082
1069.414 | 10601.504 | 75.0861
1069.514 | 10602.229 | 75.089
1069.608 | 10602.74 | 75.0923
1069.724 | 10603.86 | 75.0968
1069.801 | 10604.651 | 75.0993
1069.91 | 10606.282 | 75.104
1070.023 | 10606.908 | 75.1084
1070.101 | 10607.748 | 75.1103
1070.213 | 10608.967 | 75.112
1070.33 | 10610.416 | 75.1175
1070.403 | 10610.943 | 75.12
1070.51 | 10612.459 | 75.1266
1070.613 | 10613.332 | 75.1298
1070.719 | 10613.991 | 75.1315
1070.803 | 10614.567 | 75.135
1070.919 | 10616.05 | 75.1445
1071.029 | 10617.368 | 75.1487
1071.117 | 10617.862 | 75.1504
1071.221 | 10618.57 | 75.1564
1071.325 | 10620.349 | 75.1617
1071.415 | 10621.255 | 75.1627
1071.516 | 10621.815 | 75.1672
1071.609 | 10623.479 | 75.1688
1071.704 | 10624.121 | 75.1736
1071.815 | 10624.813 | 75.1765
1071.915 | 10626.329 | 75.1807
1072.003 | 10627.416 | 75.185
1072.124 | 10627.877 | 75.1872
1072.221 | 10628.635 | 75.1885
1072.309 | 10630.48 | 75.194
1072.406 | 10631.056 | 75.1999
1072.516 | 10631.847 | 75.2013
1072.612 | 10632.819 | 75.2046
1072.711 | 10633.758 | 75.2104
1072.823 | 10635.306 | 75.2152
1072.902 | 10636.048 | 75.2173
1073.032 | 10637.497 | 75.2243
1073.11 | 10638.107 | 75.226
1073.203 | 10638.815 | 75.2282
1073.305 | 10639.688 | 75.2335
1073.401 | 10641.121 | 75.2347
1073.51 | 10641.747 | 75.238
1073.61 | 10642.653 | 75.2426
1073.744 | 10644.35 | 75.2475
1073.829 | 10644.943 | 75.2531
1073.932 | 10646.046 | 75.2572
1074.047 | 10647.348 | 75.2591
1074.105 | 10648.402 | 75.2637
1074.237 | 10649.012 | 75.2683
1074.449 | 10649.753 | 75.2689
1074.454 | 10649.753 | 75.2769
1074.526 | 10651.927 | 75.2771
1074.61 | 10653.014 | 75.2813
1074.72 | 10653.739 | 75.285
1074.8 | 10654.958 | 75.2884
1074.921 | 10656.342 | 75.2924
1075.027 | 10657.66 | 75.2978
1075.124 | 10658.236 | 75.3014
1075.219 | 10659.225 | 75.3056
1075.331 | 10660.427 | 75.3109
1075.427 | 10661.086 | 75.311
1075.504 | 10661.943 | 75.3123
1075.617 | 10663.557 | 75.3188
1075.722 | 10664.265 | 75.3252
1075.825 | 10665.649 | 75.3267
1075.927 | 10666.341 | 75.3302
1076.004 | 10667.016 | 75.3294
1076.126 | 10667.955 | 75.339
1076.215 | 10668.647 | 75.3383
1076.303 | 10669.52 | 75.34
1076.426 | 10671.332 | 75.3487
1076.527 | 10672.238 | 75.3517
1076.61 | 10672.798 | 75.354
1076.723 | 10674.445 | 75.3569
1076.818 | 10675.285 | 75.3591
1076.917 | 10675.845 | 75.3654
1077.018 | 10677.246 | 75.3655
1077.11 | 10678.432 | 75.3725
1077.203 | 10678.992 | 75.371
1077.322 | 10679.931 | 75.3778
1077.411 | 10680.606 | 75.379
1077.529 | 10682.385 | 75.3853
1077.609 | 10683.291 | 75.3929
1077.715 | 10683.818 | 75.3938
1077.811 | 10685.482 | 75.397
1077.908 | 10686.256 | 75.4033
1078 | 10686.882 | 75.4058
1078.123 | 10687.936 | 75.4115
1078.206 | 10688.645 | 75.4105
1078.317 | 10690.374 | 75.4177
1078.411 | 10691.083 | 75.4199
1078.522 | 10691.807 | 75.4262
1078.611 | 10693.488 | 75.4253
1078.71 | 10694.278 | 75.4314
1078.816 | 10695.53 | 75.4355
1078.914 | 10696.14 | 75.4408
1079.01 | 10697.062 | 75.4436
1079.113 | 10697.968 | 75.4475
1079.203 | 10699.368 | 75.451
1079.322 | 10700.06 | 75.4509
1079.418 | 10700.801 | 75.4572
1079.507 | 10701.559 | 75.4629
1079.602 | 10703.371 | 75.4626
1079.715 | 10703.849 | 75.4681
1079.8 | 10705.167 | 75.4705
1079.907 | 10706.435 | 75.4762
1080.004 | 10707.209 | 75.4792
1080.1 | 10708.033 | 75.4833
1080.209 | 10709.268 | 75.4868
1080.334 | 10709.894 | 75.4875
1080.414 | 10711.08 | 75.4927
1080.514 | 10711.673 | 75.4985
1080.609 | 10713.074 | 75.503
1080.706 | 10714.111 | 75.5037
1080.816 | 10714.671 | 75.5045
1080.9 | 10716.187 | 75.5139
1081.03 | 10717.34 | 75.5174
1081.134 | 10717.917 | 75.5176
1081.204 | 10719.103 | 75.5237
1081.331 | 10720.47 | 75.5256
1081.42 | 10721.063 | 75.5308
1081.531 | 10722.134 | 75.5344
1081.601 | 10723.385 | 75.5357
1081.703 | 10723.995 | 75.5413
1081.846 | 10725.543 | 75.544
1081.907 | 10725.543 | 75.547
1082.01 | 10727.174 | 75.5519
1082.134 | 10728.508 | 75.5571
1082.227 | 10729.299 | 75.5644
1082.305 | 10729.81 | 75.5608
1082.449 | 10731.012 | 75.5672
1082.538 | 10732.462 | 75.5678
1082.603 | 10732.462 | 75.5751
1082.73 | 10734.126 | 75.5777
1082.807 | 10734.686 | 75.5801
1082.907 | 10735.789 | 75.5863
1083.025 | 10737.305 | 75.5869
1083.101 | 10737.865 | 75.59
1083.228 | 10738.936 | 75.5981
1083.301 | 10739.611 | 75.601
1083.43 | 10741.324 | 75.6029
1083.506 | 10742.049 | 75.6073
1083.626 | 10742.938 | 75.612
1083.718 | 10744.553 | 75.6159
1083.801 | 10744.553 | 75.6175
1083.927 | 10746.085 | 75.6217
1084.02 | 10747.37 | 75.6282
1084.139 | 10747.913 | 75.6293
1084.22 | 10748.737 | 75.6349
1084.436 | 10749.972 | 75.6394
1084.46 | 10749.972 | 75.6435
1084.526 | 10752.163 | 75.6476
1084.604 | 10752.163 | 75.6498
1084.732 | 10754.206 | 75.6539
1084.824 | 10754.865 | 75.6595
1084.92 | 10755.622 | 75.6617
1085.023 | 10757.319 | 75.6676
1085.108 | 10758.258 | 75.6696
1085.216 | 10758.818 | 75.6779
1085.313 | 10759.955 | 75.6781
1085.408 | 10761.437 | 75.6849
1085.514 | 10762.211 | 75.6878
1085.604 | 10763.183 | 75.6916
1085.718 | 10763.809 | 75.6936
1085.813 | 10765.308 | 75.6966
1085.902 | 10766.379 | 75.6999
1086.001 | 10767.203 | 75.7056
1086.119 | 10767.796 | 75.7071
1086.209 | 10768.998 | 75.712
1086.313 | 10770.316 | 75.7139
1086.414 | 10770.86 | 75.7157
1086.519 | 10772.276 | 75.7226
1086.601 | 10773.067 | 75.7263
1086.732 | 10773.874 | 75.7296
1086.811 | 10775.06 | 75.7325
1086.919 | 10776.279 | 75.7323
1087.002 | 10777.07 | 75.738
1087.109 | 10778.14 | 75.7451
1087.218 | 10778.783 | 75.7452
1087.308 | 10779.903 | 75.7493
1087.411 | 10780.578 | 75.7525
1087.503 | 10782.226 | 75.7593
1087.6 | 10782.835 | 75.7613
1087.736 | 10784.137 | 75.7685
1087.801 | 10784.73 | 75.7661
1087.91 | 10785.372 | 75.7757
1088.003 | 10787.382 | 75.7796
1088.137 | 10787.942 | 75.7827
1088.203 | 10788.716 | 75.7878
1088.311 | 10789.77 | 75.791
1088.411 | 10790.478 | 75.7919
1088.541 | 10792.274 | 75.8001
1088.651 | 10793.394 | 75.8043
1088.71 | 10793.394 | 75.807
1088.802 | 10795.19 | 75.8104
1088.909 | 10795.783 | 75.8158
1089.002 | 10796.804 | 75.8181
1089.114 | 10798.204 | 75.8231
1089.229 | 10799.67 | 75.8269
1089.308 | 10799.67 | 75.8283
1089.435 | 10801.268 | 75.8348
1089.522 | 10802.355 | 75.8369
1089.638 | 10803.195 | 75.8422
1089.712 | 10803.755 | 75.8471
1089.832 | 10805.353 | 75.8486
1089.906 | 10805.353 | 75.8517
1090.03 | 10807.314 | 75.8569
1090.125 | 10807.791 | 75.8617
1090.218 | 10809.537 | 75.8653
1090.302 | 10809.537 | 75.8683
1090.425 | 10810.987 | 75.8699
1090.501 | 10811.596 | 75.8746
1090.629 | 10813.359 | 75.8776
1090.73 | 10814.265 | 75.8816
1090.816 | 10815.5 | 75.884
1090.926 | 10816.275 | 75.8925
1091.004 | 10816.884 | 75.891
1091.128 | 10817.988 | 75.8963
1091.22 | 10819.355 | 75.8986
1091.333 | 10819.932 | 75.9043
1091.418 | 10820.722 | 75.9075
1091.519 | 10822.353 | 75.9127
1091.626 | 10823.21 | 75.9186
1091.708 | 10823.77 | 75.9172
1091.816 | 10824.807 | 75.9232
1091.9 | 10825.532 | 75.9219
1092.024 | 10827.295 | 75.9282
1092.111 | 10828.283 | 75.9319
1092.203 | 10828.777 | 75.9371
1092.323 | 10830.309 | 75.9392
1092.426 | 10831.182 | 75.9439
1092.51 | 10832.434 | 75.9468
1092.629 | 10832.928 | 75.9489
1092.721 | 10834.362 | 75.9551
1092.804 | 10834.938 | 75.9572
1092.924 | 10836.091 | 75.9644
1093.024 | 10837.31 | 75.964
1093.1 | 10837.887 | 75.9681
1093.217 | 10839.32 | 75.9713
1093.324 | 10839.913 | 75.9763
1093.406 | 10841.099 | 75.9787
1093.516 | 10842.334 | 75.9787
1093.611 | 10842.944 | 75.9864
1093.712 | 10844.097 | 75.9905
1093.823 | 10845.283 | 75.9916
1093.916 | 10845.876 | 75.9927
1094.008 | 10847.227 | 76.0015
1094.117 | 10847.787 | 76.005
1094.204 | 10849.434 | 76.0107
1094.313 | 10849.846 | 76.0132
1094.419 | 10850.637 | 76.0165
1094.518 | 10852.251 | 76.0207
1094.699 | 10852.251 | 76.0196
1094.725 | 10852.251 | 76.0248
1094.821 | 10855.282 | 76.0277
1094.903 | 10856.089 | 76.0295
1095.012 | 10857.143 | 76.0356
1095.119 | 10857.819 | 76.036
1095.21 | 10859.466 | 76.042
1095.306 | 10860.059 | 76.0442
1095.405 | 10860.948 | 76.0457
1095.515 | 10861.673 | 76.0543
1095.6 | 10863.353 | 76.053
1095.713 | 10864.161 | 76.0585
1095.805 | 10864.869 | 76.0604
1095.91 | 10865.709 | 76.0664
1096.013 | 10867.06 | 76.0689
1096.109 | 10868.114 | 76.0723
1096.235 | 10869.333 | 76.0744
1096.348 | 10869.975 | 76.0774
1096.406 | 10871.096 | 76.08
1096.523 | 10871.903 | 76.0844
1096.604 | 10873.056 | 76.0876
1096.735 | 10874.341 | 76.0911
1096.812 | 10874.851 | 76.0932
1096.901 | 10876.054 | 76.0967
1097.043 | 10877.042 | 76.1012
1097.101 | 10877.783 | 76.1037
1097.228 | 10879.447 | 76.1105
1097.353 | 10880.007 | 76.1125
1097.419 | 10880.847 | 76.1146
1097.5 | 10881.786 | 76.1184
1097.611 | 10883.071 | 76.1217
1097.733 | 10884.01 | 76.126
1097.85 | 10885.328 | 76.129
1097.938 | 10886.464 | 76.1317
1098.042 | 10887.288 | 76.1324
1098.136 | 10888.293 | 76.1392
1098.218 | 10888.853 | 76.1397
1098.303 | 10890.006 | 76.1424
1098.428 | 10891.291 | 76.1512
1098.522 | 10891.752 | 76.1505
1098.643 | 10893.482 | 76.1548
1098.726 | 10894.305 | 76.1575
1098.84 | 10895.277 | 76.1651
1098.906 | 10895.936 | 76.1657
1099.032 | 10897.221 | 76.1685
1099.117 | 10897.814 | 76.1721
1099.222 | 10898.901 | 76.176
1099.309 | 10899.577 | 76.177
1099.426 | 10901.273 | 76.1801
1099.532 | 10902.641 | 76.1873
1099.602 | 10902.641 | 76.1886
1099.723 | 10904.255 | 76.1931
1099.801 | 10904.848 | 76.1952
1099.924 | 10906.017 | 76.1995
1100.022 | 10907.269 | 76.2023
1100.107 | 10908.011 | 76.2057
1100.22 | 10909.345 | 76.2106
1100.317 | 10909.938 | 76.2142
1100.438 | 10911.223 | 76.2167
1100.521 | 10912.376 | 76.2212
1100.631 | 10913.2 | 76.2256
1100.715 | 10914.468 | 76.2288
1100.813 | 10915.16 | 76.2314
1100.922 | 10915.868 | 76.238
1101.023 | 10917.367 | 76.2407
1101.116 | 10918.158 | 76.2447
1101.23 | 10918.636 | 76.2472
1101.301 | 10919.624 | 76.2497
1101.414 | 10921.156 | 76.2524
1101.523 | 10921.881 | 76.255
1101.627 | 10922.589 | 76.258
1101.709 | 10924.434 | 76.2599
1101.83 | 10925.225 | 76.262
1101.929 | 10926.361 | 76.2651
1102.01 | 10927.185 | 76.2697
1102.105 | 10927.679 | 76.2705
1102.225 | 10929.31 | 76.274
1102.323 | 10930.348 | 76.28
1102.419 | 10931.254 | 76.2857
1102.507 | 10931.995 | 76.2866
1102.626 | 10933.329 | 76.293
1102.711 | 10934.037 | 76.2921
1102.806 | 10934.779 | 76.2997
1102.903 | 10935.536 | 76.2994
1103.025 | 10937.068 | 76.3044
1103.104 | 10937.612 | 76.3079
1103.217 | 10939.243 | 76.31
1103.305 | 10940.033 | 76.3098
1103.414 | 10940.626 | 76.3116
1103.522 | 10941.878 | 76.3165
1103.603 | 10942.57 | 76.3226
1103.71 | 10944.267 | 76.3237
1103.801 | 10945.025 | 76.3275
1103.903 | 10945.585 | 76.3275
1104.013 | 10947.15 | 76.3308
1104.123 | 10947.858 | 76.3321
1104.213 | 10948.896 | 76.3368
1104.311 | 10949.621 | 76.3411
1104.418 | 10951.235 | 76.3442
1104.5 | 10952.058 | 76.3464
1104.608 | 10953.129 | 76.35
1104.713 | 10954.183 | 76.3547
1104.94 | 10954.183 | 76.3566
1104.956 | 10956.72 | 76.3607
1105.027 | 10957.313 | 76.3667
1105.139 | 10958.368 | 76.3653
1105.255 | 10959.241 | 76.3701
1105.323 | 10960.278 | 76.372
1105.418 | 10961.217 | 76.3772
1105.511 | 10962.436 | 76.378
1105.611 | 10963.276 | 76.3792
1105.721 | 10963.853 | 76.3844
1105.818 | 10964.99 | 76.3845
1105.912 | 10966.472 | 76.3897
1106.014 | 10967.18 | 76.3904
1106.128 | 10968.053 | 76.393
1106.229 | 10968.63 | 76.3989
1106.319 | 10970.327 | 76.4031
1106.404 | 10970.887 | 76.4021
1106.515 | 10971.924 | 76.4084
1106.618 | 10973.242 | 76.4065
1106.713 | 10973.901 | 76.4117
1106.809 | 10974.741 | 76.4114
1106.914 | 10975.828 | 76.4139
1107.005 | 10976.454 | 76.42
1107.112 | 10978.266 | 76.4242
1107.21 | 10979.09 | 76.4238
1107.324 | 10980.276 | 76.4269
1107.416 | 10980.853 | 76.4296
1107.521 | 10982.072 | 76.4343
1107.608 | 10983.258 | 76.4355
1107.723 | 10983.851 | 76.4398
1107.801 | 10984.888 | 76.4446
1107.921 | 10986.289 | 76.4486
1108.003 | 10987.046 | 76.4505
1108.122 | 10987.854 | 76.4533
1108.212 | 10988.924 | 76.4587
1108.313 | 10989.616 | 76.4607
1108.409 | 10991.247 | 76.4672
1108.532 | 10991.856 | 76.4659
1108.611 | 10992.878 | 76.4691
1108.701 | 10994.163 | 76.4729
1108.81 | 10994.723 | 76.4772
1108.905 | 10996.189 | 76.48
1109.016 | 10996.798 | 76.4803
1109.108 | 10997.885 | 76.4847
1109.209 | 10998.561 | 76.4875
1109.305 | 11000.093 | 76.492
1109.417 | 11000.834 | 76.4945
1109.506 | 11001.822 | 76.4985
1109.634 | 11002.942 | 76.5025
1109.703 | 11003.684 | 76.5066
1109.8 | 11005.314 | 76.5099
1109.902 | 11006.056 | 76.5104
1110.02 | 11006.715 | 76.5137
1110.102 | 11007.917 | 76.5211
1110.208 | 11008.625 | 76.5206
1110.327 | 11010.289 | 76.5243
1110.431 | 11010.899 | 76.5251
1110.524 | 11012.282 | 76.5315
1110.634 | 11013.485 | 76.5354
1110.713 | 11014.061 | 76.5374
1110.835 | 11014.967 | 76.5439
1110.908 | 11015.643 | 76.5446
1111.007 | 11016.73 | 76.5458
1111.127 | 11018.328 | 76.5498
1111.229 | 11019.399 | 76.5559
1111.348 | 11020.008 | 76.5563
1111.431 | 11021.474 | 76.5602
1111.539 | 11022.248 | 76.5633
1111.633 | 11022.907 | 76.5664
1111.753 | 11024.176 | 76.5708
1111.839 | 11025.115 | 76.5743
1111.909 | 11025.757 | 76.5759
1112.018 | 11026.927 | 76.5817
1112.104 | 11027.503 | 76.5858
1112.203 | 11028.409 | 76.5861
1112.316 | 11030.452 | 76.5883
1112.435 | 11031.209 | 76.5927
1112.501 | 11031.852 | 76.5974
1112.618 | 11033.318 | 76.5989
1112.721 | 11033.796 | 76.6009
1112.824 | 11035.542 | 76.6082
1112.923 | 11036.234 | 76.6092
1113.001 | 11036.843 | 76.6139
1113.114 | 11038.309 | 76.6137
1113.223 | 11038.853 | 76.62
1113.318 | 11040.5 | 76.6233
1113.416 | 11041.175 | 76.6261
1113.516 | 11042.296 | 76.6299
1113.601 | 11042.872 | 76.6304
1113.726 | 11044.009 | 76.6357
1113.832 | 11044.585 | 76.6395
1113.921 | 11046.364 | 76.6407
1114.009 | 11047.237 | 76.6478
1114.119 | 11047.797 | 76.6522
1114.223 | 11049 | 76.6526
1114.324 | 11049.576 | 76.6561
1114.405 | 11050.598 | 76.6577
1114.522 | 11052.261 | 76.6639
1114.609 | 11052.92 | 76.6648
1114.723 | 11054.123 | 76.6707
1114.82 | 11054.732 | 76.6721
1114.927 | 11056.314 | 76.6763
1115.005 | 11056.314 | 76.6786
1115.194 | 11057.335 | 76.6811
1115.234 | 11057.335 | 76.683
1115.311 | 11060.086 | 76.6893
1115.402 | 11061.025 | 76.6865
1115.508 | 11061.733 | 76.693
1115.614 | 11062.886 | 76.6964
1115.704 | 11064.336 | 76.6975
1115.85 | 11065.538 | 76.6999
1115.909 | 11066.411 | 76.7034
1116.006 | 11067.103 | 76.7041
1116.129 | 11067.812 | 76.706
1116.202 | 11068.685 | 76.7082
1116.31 | 11070.151 | 76.7128
1116.43 | 11070.958 | 76.7203
1116.545 | 11072.243 | 76.7209
1116.614 | 11072.243 | 76.7226
1116.707 | 11074.022 | 76.7135
1116.831 | 11074.944 | 76.7168
1116.908 | 11075.636 | 76.7137
1117.004 | 11076.427 | 76.7189
1117.1 | 11077.778 | 76.7215
1117.234 | 11079.705 | 76.7277
1117.307 | 11079.705 | 76.7255
1117.4 | 11081.319 | 76.7318
1117.532 | 11081.896 | 76.7343
1117.639 | 11082.67 | 76.738
1117.733 | 11084.35 | 76.7403
1117.809 | 11084.828 | 76.7459
1117.9 | 11085.8 | 76.7464
1118.032 | 11087.216 | 76.7509
1118.115 | 11087.809 | 76.7539
1118.208 | 11088.979 | 76.7569
1118.31 | 11089.588 | 76.7617
1118.42 | 11091.236 | 76.7632
1118.5 | 11091.648 | 76.7686
1118.623 | 11093.558 | 76.7701
1118.719 | 11094.201 | 76.7704
1118.824 | 11095.403 | 76.7791
1118.925 | 11095.865 | 76.7816
1119.01 | 11096.589 | 76.7819
1119.117 | 11098.187 | 76.7878
1119.22 | 11098.813 | 76.7921
1119.316 | 11099.785 | 76.7957
1119.415 | 11100.724 | 76.7964
1119.523 | 11102.585 | 76.8007
1119.624 | 11103.228 | 76.8052
1119.728 | 11104.183 | 76.8053
1119.822 | 11104.776 | 76.8121
1119.935 | 11106.16 | 76.8157
1120.024 | 11107.264 | 76.8177
1120.128 | 11108.186 | 76.8207
1120.212 | 11109.504 | 76.8249
1120.312 | 11110.245 | 76.829
1120.401 | 11110.822 | 76.8313
1120.523 | 11111.892 | 76.836
1120.62 | 11113.326 | 76.8413
1120.72 | 11113.869 | 76.8442
1120.802 | 11114.643 | 76.8465
1120.924 | 11116.291 | 76.8511
1121.015 | 11117.279 | 76.853
1121.103 | 11117.872 | 76.8613
1121.227 | 11119.042 | 76.8626
1121.301 | 11119.635 | 76.867
1121.407 | 11121.381 | 76.869
1121.507 | 11121.908 | 76.8729
1121.607 | 11123.193 | 76.8751
1121.715 | 11123.786 | 76.8813
1121.818 | 11125.219 | 76.8866
1121.914 | 11126.322 | 76.8906
1122.002 | 11126.866 | 76.8882
1122.123 | 11127.871 | 76.8969
1122.211 | 11128.579 | 76.8958
1122.314 | 11129.683 | 76.9038
1122.407 | 11131.099 | 76.9052
1122.523 | 11132.005 | 76.9087
1122.623 | 11132.566 | 76.911
1122.709 | 11134.394 | 76.9152
1122.85 | 11135.004 | 76.9216
1122.912 | 11136.124 | 76.9242
1123.011 | 11136.865 | 76.9261
1123.11 | 11137.705 | 76.9321
1123.202 | 11139.303 | 76.9348
1123.301 | 11140.143 | 76.9377
1123.409 | 11140.736 | 76.9411
1123.506 | 11142.367 | 76.9462
1123.622 | 11142.844 | 76.9514
1123.71 | 11143.882 | 76.954
1123.832 | 11145.332 | 76.9593
1123.902 | 11145.991 | 76.9656
1124.003 | 11147.061 | 76.968
1124.1 | 11148.28 | 76.9694
1124.225 | 11148.89 | 76.9755
1124.305 | 11149.928 | 76.9808
1124.405 | 11150.652 | 76.9828
1124.513 | 11152.07 | 76.9857
1124.636 | 11153.059 | 76.9926
1124.721 | 11153.652 | 76.993
1124.809 | 11154.591 | 77.0007
1124.9 | 11156.287 | 76.9997
1125.183 | 11157.111 | 77.0036
1125.196 | 11157.111 | 77.0078
1125.201 | 11157.111 | 77.0121
1125.303 | 11159.302 | 77.0163
1125.426 | 11161.229 | 77.0231
1125.502 | 11161.838 | 77.0225
1125.627 | 11163.008 | 77.0299
1125.703 | 11163.568 | 77.0312
1125.838 | 11165.265 | 77.0395
1125.924 | 11166.368 | 77.046
1126.001 | 11166.929 | 77.0427
1126.122 | 11167.851 | 77.0497
1126.217 | 11169.301 | 77.0585
1126.306 | 11169.712 | 77.0598
1126.429 | 11171.442 | 77.0636
1126.518 | 11172.183 | 77.0666
1126.633 | 11172.875 | 77.0739
1126.704 | 11173.666 | 77.0731
1126.8 | 11174.852 | 77.0777
1126.917 | 11175.89 | 77.083
1127.016 | 11177.273 | 77.0882
1127.104 | 11177.85 | 77.0878
1127.225 | 11178.904 | 77.0934
1127.3 | 11179.58 | 77.0937
1127.43 | 11181.342 | 77.1021
1127.523 | 11182.133 | 77.1037
1127.603 | 11182.693 | 77.1061
1127.718 | 11184.175 | 77.1126
1127.812 | 11184.851 | 77.1178
1127.911 | 11186.218 | 77.1213
1128.017 | 11187.009 | 77.1251
1128.119 | 11188.294 | 77.129
1128.219 | 11188.771 | 77.1312
1128.314 | 11189.496 | 77.1404
1128.426 | 11191.308 | 77.1417
1128.516 | 11192.28 | 77.1432
1128.602 | 11192.84 | 77.1485
1128.718 | 11193.911 | 77.154
1128.816 | 11194.635 | 77.1573
1128.92 | 11195.723 | 77.157
1129.008 | 11196.563 | 77.1625
1129.127 | 11198.309 | 77.1646
1129.208 | 11199.165 | 77.1678
1129.313 | 11199.775 | 77.1684
1129.417 | 11200.912 | 77.1753
1129.507 | 11201.488 | 77.1804
1129.603 | 11203.152 | 77.1808
1129.714 | 11204.437 | 77.1858
1129.81 | 11205.227 | 77.1914
1129.902 | 11206.348 | 77.1936
1130.012 | 11206.809 | 77.1975
1130.111 | 11208.456 | 77.1974
1130.21 | 11209.247 | 77.2005
1130.305 | 11210.021 | 77.2028
1130.402 | 11210.581 | 77.2074
1130.521 | 11212.245 | 77.2131
1130.609 | 11212.986 | 77.2185
1130.705 | 11214.024 | 77.2182
1130.803 | 11215.309 | 77.2263
1130.946 | 11216.396 | 77.2298
1131.014 | 11216.906 | 77.2333
1131.113 | 11217.681 | 77.2375
1131.203 | 11219.311 | 77.2408
1131.31 | 11219.905 | 77.2465
1131.433 | 11221.618 | 77.2508
1131.547 | 11222.277 | 77.2548
1131.604 | 11223.331 | 77.2587
1131.728 | 11223.907 | 77.2591
1131.827 | 11225.588 | 77.2621
1131.933 | 11226.263 | 77.2683
1132.007 | 11226.807 | 77.2717
1132.1 | 11227.4 | 77.276
1132.207 | 11229.212 | 77.2781
1132.33 | 11229.903 | 77.2844
1132.408 | 11230.595 | 77.2887
1132.503 | 11231.402 | 77.2902
1132.635 | 11233.511 | 77.2945
1132.75 | 11234.318 | 77.2993
1132.802 | 11234.318 | 77.3022
1132.939 | 11236.262 | 77.3082
1133.003 | 11236.772 | 77.3086
1133.1 | 11237.481 | 77.3124
1133.229 | 11239.342 | 77.3184
1133.3 | 11240.116 | 77.3212
1133.407 | 11240.726 | 77.3252
1133.541 | 11242.439 | 77.3296
1133.631 | 11243.263 | 77.3316
1133.702 | 11243.757 | 77.3371
1133.804 | 11244.333 | 77.3373
1133.903 | 11245.964 | 77.3407
1134.024 | 11246.969 | 77.3475
1134.131 | 11248.32 | 77.3505
1134.23 | 11248.863 | 77.3562
1134.345 | 11250.247 | 77.3604
1134.419 | 11251.466 | 77.3647
1134.513 | 11252.043 | 77.3663
1134.63 | 11252.982 | 77.3704
1134.706 | 11253.64 | 77.3737
1134.827 | 11255.255 | 77.3775
1134.916 | 11256.177 | 77.3817
1135.001 | 11256.836 | 77.3881
1135.222 | 11256.836 | 77.3892
1135.248 | 11259.521 | 77.3922
1135.31 | 11259.521 | 77.3975
1135.418 | 11260.823 | 77.4036
1135.505 | 11261.646 | 77.4055
1135.6 | 11263.277 | 77.4099
1135.735 | 11263.903 | 77.4154
1135.8 | 11264.677 | 77.4166
1135.908 | 11265.32 | 77.4208
1136.002 | 11267.296 | 77.4222
1136.135 | 11267.889 | 77.4277
1136.249 | 11269.289 | 77.4337
1136.305 | 11269.289 | 77.437
1136.424 | 11271.217 | 77.4391
1136.538 | 11272.172 | 77.4448
1136.604 | 11272.88 | 77.4472
1136.71 | 11273.852 | 77.45
1136.806 | 11274.462 | 77.4518
1136.921 | 11276.208 | 77.4544
1137.023 | 11277.246 | 77.4604
1137.106 | 11277.971 | 77.4628
1137.223 | 11279.008 | 77.4654
1137.3 | 11279.535 | 77.4688
1137.433 | 11281.347 | 77.4727
1137.522 | 11282.237 | 77.478
1137.631 | 11283.423 | 77.483
1137.723 | 11283.983 | 77.4866
1137.836 | 11285.186 | 77.4908
1137.923 | 11286.322 | 77.4941
1138.037 | 11287.146 | 77.5012
1138.122 | 11287.689 | 77.5008
1138.201 | 11288.875 | 77.5063
1138.303 | 11289.468 | 77.5084
1138.401 | 11290.358 | 77.5123
1138.521 | 11292.532 | 77.5164
1138.625 | 11293.241 | 77.523
1138.715 | 11293.949 | 77.525
1138.814 | 11295.02 | 77.5291
1138.921 | 11295.728 | 77.5343
1139.015 | 11296.898 | 77.5379
1139.119 | 11298.479 | 77.5415
1139.212 | 11299.253 | 77.5463
1139.322 | 11299.846 | 77.5525
1139.408 | 11300.637 | 77.552
1139.516 | 11302.465 | 77.5566
1139.618 | 11303.141 | 77.563
1139.739 | 11304.03 | 77.5627
1139.815 | 11304.739 | 77.5676
1139.917 | 11306.485 | 77.5728
1140.015 | 11307.16 | 77.576
1140.109 | 11307.852 | 77.5768
1140.206 | 11308.626 | 77.5809
1140.312 | 11309.73 | 77.5847
1140.417 | 11311.245 | 77.5923
1140.502 | 11311.855 | 77.5961
1140.618 | 11312.942 | 77.5966
1140.706 | 11314.177 | 77.6013
1140.821 | 11314.787 | 77.6074
1140.907 | 11316.368 | 77.6097
1141.006 | 11317.175 | 77.6131
1141.116 | 11317.768 | 77.6162
1141.213 | 11318.74 | 77.6207
1141.31 | 11319.696 | 77.624
1141.423 | 11321.244 | 77.6289
1141.512 | 11321.919 | 77.6326
1141.609 | 11322.595 | 77.6367
1141.715 | 11323.797 | 77.643
1141.805 | 11325.313 | 77.6454
1141.901 | 11325.922 | 77.6484
1142.02 | 11326.664 | 77.6505
1142.121 | 11327.504 | 77.6593
1142.208 | 11329.365 | 77.6629
1142.319 | 11329.975 | 77.6656
1142.422 | 11330.979 | 77.67
1142.512 | 11331.54 | 77.6707
1142.607 | 11333.335 | 77.6785
1142.747 | 11333.945 | 77.6805
1142.806 | 11335.065 | 77.6803
1142.908 | 11335.822 | 77.6812
1143.004 | 11336.646 | 77.6876
1143.126 | 11338.063 | 77.6933
1143.203 | 11339.117 | 77.6951
1143.314 | 11339.908 | 77.6987
1143.406 | 11340.501 | 77.7045
1143.501 | 11342.263 | 77.7064
1143.648 | 11343.515 | 77.7137
1143.702 | 11343.515 | 77.7147
1143.809 | 11344.322 | 77.7184
1143.9 | 11346.002 | 77.7188
1144 | 11347.254 | 77.7234
1144.129 | 11348.375 | 77.7271
1144.243 | 11348.951 | 77.7314
1144.304 | 11349.956 | 77.7334
1144.428 | 11351.389 | 77.7384
1144.525 | 11352.229 | 77.7435
1144.603 | 11352.69 | 77.7466
1144.701 | 11354.14 | 77.7491
1144.811 | 11354.733 | 77.7538
1144.907 | 11355.935 | 77.7576
1145.029 | 11356.973 | 77.7647
1145.195 | 11356.973 | 77.7636
1145.229 | 11359.214 | 77.7697
1145.317 | 11360.218 | 77.7736
1145.408 | 11361.058 | 77.7782
1145.518 | 11361.734 | 77.7813
1145.621 | 11362.805 | 77.7861
1145.706 | 11364.369 | 77.7882
1145.821 | 11364.814 | 77.794
1145.911 | 11365.852 | 77.7965
1146.031 | 11367.269 | 77.8029
1146.106 | 11368.175 | 77.8054
1146.207 | 11368.702 | 77.8078
1146.304 | 11370.3 | 77.8143
1146.43 | 11371.42 | 77.818
1146.5 | 11371.996 | 77.8207
1146.61 | 11372.985 | 77.8239
1146.74 | 11374.517 | 77.83
1146.81 | 11374.517 | 77.8311
1146.904 | 11376.164 | 77.8334
1147.004 | 11376.987 | 77.8393
1147.101 | 11377.679 | 77.8457
1147.212 | 11379.228 | 77.8477
1147.333 | 11380.018 | 77.854
1147.411 | 11380.595 | 77.8538
1147.51 | 11381.402 | 77.855
1147.639 | 11383.231 | 77.8625
1147.728 | 11384.367 | 77.8646
1147.803 | 11384.944 | 77.8671
1147.93 | 11386.41 | 77.8708
1148.038 | 11387.217 | 77.8777
1148.13 | 11387.843 | 77.881
1148.244 | 11389.227 | 77.8837
1148.304 | 11389.227 | 77.8895
1148.437 | 11391.236 | 77.893
1148.504 | 11391.829 | 77.8958
1148.626 | 11392.851 | 77.9006
1148.705 | 11393.559 | 77.9029
1148.82 | 11394.827 | 77.9092
1148.923 | 11396.508 | 77.9116
1149.019 | 11397.199 | 77.9147
1149.136 | 11397.858 | 77.9187
1149.21 | 11398.665 | 77.9227
1149.329 | 11399.769 | 77.9287
1149.401 | 11400.593 | 77.9293
1149.515 | 11402.158 | 77.9352
1149.616 | 11403.245 | 77.9394
1149.721 | 11403.788 | 77.9425
1149.816 | 11404.793 | 77.9474
1149.923 | 11405.963 | 77.9502
1150.027 | 11407.297 | 77.9562
1150.119 | 11408.22 | 77.962
1150.201 | 11408.648 | 77.961
1150.315 | 11410.13 | 77.9662
1150.419 | 11410.74 | 77.9744
1150.522 | 11412.47 | 77.9749
1150.629 | 11413.161 | 77.9818
1150.718 | 11414.282 | 77.9827
1150.822 | 11415.517 | 77.9867
1150.913 | 11415.517 | 77.9918
1151.029 | 11417.164 | 77.9975
1151.112 | 11418.416 | 77.9992
1151.209 | 11419.207 | 78.0048
1151.32 | 11419.767 | 78.0086
1151.4 | 11420.64 | 78.0125
1151.513 | 11421.875 | 78.0156
1151.608 | 11422.716 | 78.0209
1151.703 | 11423.622 | 78.0253
1151.809 | 11425.384 | 78.028
1151.913 | 11426.257 | 78.0327
1152.009 | 11427.048 | 78.0381
1152.124 | 11428.25 | 78.0384
1152.21 | 11429.09 | 78.0459
1152.312 | 11430.095 | 78.0506
1152.416 | 11430.919 | 78.0528
1152.507 | 11432.352 | 78.0543
1152.604 | 11433.176 | 78.0601
1152.724 | 11433.719 | 78.0656
1152.82 | 11434.856 | 78.0713
1152.904 | 11435.663 | 78.0742
1153.01 | 11436.717 | 78.0792
1153.113 | 11438.233 | 78.083
1153.222 | 11438.826 | 78.0871
1153.316 | 11439.88 | 78.0882
1153.414 | 11440.605 | 78.0911
1153.5 | 11442.269 | 78.0965
1153.622 | 11442.829 | 78.0983
1153.716 | 11443.998 | 78.1021
1153.801 | 11445.267 | 78.1058
1153.911 | 11445.86 | 78.1112
1154.022 | 11447.013 | 78.1139
1154.104 | 11448.314 | 78.1204
1154.249 | 11448.94 | 78.1234
1154.336 | 11450.06 | 78.1302
1154.42 | 11450.67 | 78.1297
1154.501 | 11452.317 | 78.1354
1154.614 | 11452.778 | 78.1379
1154.706 | 11453.766 | 78.1396
1154.828 | 11455.265 | 78.1481
1154.902 | 11455.941 | 78.1488
1155.012 | 11456.979 | 78.15
1155.196 | 11456.979 | 78.1555
1155.222 | 11456.979 | 78.1616
1155.315 | 11459.235 | 78.169
1155.414 | 11461.047 | 78.169
1155.512 | 11462.085 | 78.1754
1155.615 | 11462.596 | 78.18
1155.711 | 11463.436 | 78.1868
1155.803 | 11465.297 | 78.1887
1155.937 | 11465.973 | 78.1945
1156.015 | 11466.664 | 78.1957
1156.111 | 11467.455 | 78.2007
1156.232 | 11469.284 | 78.2114
1156.32 | 11469.745 | 78.2088
1156.406 | 11471.343 | 78.2142
1156.517 | 11471.787 | 78.2174
1156.611 | 11472.842 | 78.2202
1156.709 | 11473.534 | 78.2232
1156.809 | 11474.967 | 78.2309
1156.903 | 11475.988 | 78.2332
1157 | 11477.256 | 78.2379
1157.136 | 11477.882 | 78.2413
1157.248 | 11479.283 | 78.246
1157.336 | 11480.452 | 78.2502
1157.417 | 11481.062 | 78.2548
1157.526 | 11482.561 | 78.2587
1157.643 | 11483.022 | 78.2647
1157.71 | 11483.747 | 78.2647
1157.827 | 11485.526 | 78.2698
1157.944 | 11486.053 | 78.2734
1158.043 | 11487.354 | 78.279
1158.135 | 11488.178 | 78.2821
1158.224 | 11489.545 | 78.2861
1158.3 | 11489.545 | 78.2865
1158.433 | 11491.011 | 78.2948
1158.551 | 11492.312 | 78.298
1158.624 | 11493.185 | 78.2998
1158.738 | 11494.124 | 78.3027
1158.831 | 11494.833 | 78.3079
1158.943 | 11496.233 | 78.3134
1159.029 | 11497.435 | 78.3149
1159.101 | 11497.435 | 78.3198
1159.225 | 11499.165 | 78.3226
1159.324 | 11500.335 | 78.329
1159.424 | 11500.779 | 78.3305
1159.502 | 11501.537 | 78.334
1159.63 | 11503.283 | 78.3374
1159.7 | 11503.827 | 78.3387
1159.828 | 11505.243 | 78.3467
1159.933 | 11505.853 | 78.3473
1160.007 | 11506.627 | 78.3526
1160.117 | 11508.423 | 78.356
1160.227 | 11509.23 | 78.3666
1160.3 | 11509.23 | 78.3626
1160.42 | 11511.075 | 78.3683
1160.518 | 11511.767 | 78.3731
1160.624 | 11512.755 | 78.375
1160.719 | 11513.48 | 78.38
1160.802 | 11514.435 | 78.3855
1160.92 | 11515.934 | 78.3884
1161.018 | 11517.252 | 78.3915
1161.135 | 11517.828 | 78.396
1161.204 | 11518.619 | 78.4006
1161.313 | 11520.431 | 78.4032
1161.419 | 11521.156 | 78.4042
1161.519 | 11521.881 | 78.4119
1161.604 | 11522.721 | 78.4125
1161.726 | 11523.594 | 78.4163
1161.835 | 11525.241 | 78.4218
1161.91 | 11526.081 | 78.4265
1162.026 | 11527.234 | 78.4293
1162.116 | 11528.14 | 78.4351
1162.22 | 11529.31 | 78.4369
1162.316 | 11530.134 | 78.4422
1162.407 | 11530.809 | 78.4431
1162.525 | 11531.896 | 78.4456
1162.606 | 11533.296 | 78.4558
1162.712 | 11534.087 | 78.4572
1162.809 | 11534.68 | 78.4612
1162.927 | 11536.245 | 78.4644
1163.025 | 11536.97 | 78.4682
1163.115 | 11538.106 | 78.4731
1163.22 | 11538.782 | 78.4771
1163.301 | 11539.984 | 78.4827
1163.412 | 11541.384 | 78.4875
1163.512 | 11542.109 | 78.4925
1163.604 | 11542.784 | 78.4958
1163.711 | 11543.608 | 78.5016
1163.822 | 11545.19 | 78.505
1163.902 | 11546.013 | 78.5079
1164.009 | 11546.985 | 78.5116
1164.11 | 11547.825 | 78.5123
1164.211 | 11548.369 | 78.5196
1164.308 | 11550.164 | 78.5215
1164.411 | 11550.84 | 78.5267
1164.503 | 11552.273 | 78.5317
1164.626 | 11552.849 | 78.5361
1164.708 | 11554.035 | 78.5391
1164.806 | 11554.595 | 78.5416
1164.9 | 11556.259 | 78.5483
1165.191 | 11556.902 | 78.5544
1165.196 | 11556.902 | 78.5604
1165.234 | 11559.224 | 78.5624
1165.301 | 11559.224 | 78.5657
1165.428 | 11561.283 | 78.5721
1165.544 | 11562.354 | 78.5752
1165.605 | 11563.326 | 78.5777
1165.731 | 11564.561 | 78.5818
1165.812 | 11564.561 | 78.5842
1165.927 | 11566.505 | 78.5881
1166.027 | 11567.23 | 78.5949
1166.107 | 11567.938 | 78.5965
1166.228 | 11569.371 | 78.6017
1166.3 | 11569.964 | 78.6074
1166.408 | 11571.068 | 78.6121
1166.516 | 11571.727 | 78.6139
1166.607 | 11572.781 | 78.6185
1166.726 | 11574.231 | 78.6242
1166.803 | 11574.939 | 78.6271
1166.94 | 11576.389 | 78.6341
1167.022 | 11577.179 | 78.6358
1167.108 | 11577.954 | 78.6347
1167.201 | 11578.975 | 78.6393
1167.331 | 11580.276 | 78.6443
1167.434 | 11580.836 | 78.6469
1167.553 | 11582.154 | 78.6524
1167.605 | 11582.154 | 78.6557
1167.725 | 11583.95 | 78.6622
1167.828 | 11585.267 | 78.6647
1167.906 | 11586.042 | 78.6671
1168.027 | 11586.997 | 78.6746
1168.104 | 11587.557 | 78.6755
1168.203 | 11588.661 | 78.6778
1168.325 | 11590.357 | 78.6859
1168.419 | 11591.148 | 78.6888
1168.505 | 11591.576 | 78.6934
1168.603 | 11592.334 | 78.6961
1168.728 | 11594.261 | 78.704
1168.822 | 11595.184 | 78.7043
1168.907 | 11595.876 | 78.7047
1169.034 | 11597.078 | 78.7132
1169.108 | 11597.622 | 78.7142
1169.224 | 11599.236 | 78.7174
1169.316 | 11600.422 | 78.7239
1169.433 | 11601.081 | 78.7278
1169.519 | 11601.641 | 78.7296
1169.601 | 11602.86 | 78.7325
1169.718 | 11604.26 | 78.738
1169.819 | 11604.705 | 78.7449
1169.923 | 11606.204 | 78.7494
1170.014 | 11606.929 | 78.7487
1170.114 | 11608.131 | 78.7554
1170.21 | 11609.367 | 78.7598
1170.311 | 11610.158 | 78.7638
1170.401 | 11610.635 | 78.7643
1170.51 | 11612.167 | 78.7724
1170.607 | 11613.353 | 78.7749
1170.718 | 11613.847 | 78.7804
1170.814 | 11614.572 | 78.78
1170.923 | 11616.219 | 78.7824
1171.013 | 11617.224 | 78.7862
1171.105 | 11618.312 | 78.7939
1171.207 | 11619.119 | 78.7943
1171.316 | 11619.728 | 78.7979
1171.414 | 11621.128 | 78.7994
1171.511 | 11622.166 | 78.802
1171.604 | 11622.644 | 78.8066
1171.704 | 11624.126 | 78.8122
1171.807 | 11624.835 | 78.8171
1171.918 | 11626.004 | 78.8192
1172.002 | 11626.597 | 78.8234
1172.108 | 11627.668 | 78.8251
1172.213 | 11629.068 | 78.8322
1172.306 | 11629.776 | 78.8369
1172.415 | 11631.028 | 78.8363
1172.504 | 11631.967 | 78.8406
1172.612 | 11632.659 | 78.8453
1172.738 | 11634.241 | 78.847
1172.819 | 11634.751 | 78.8507
1172.906 | 11635.789 | 78.854
1173.011 | 11637.057 | 78.8604
1173.124 | 11637.782 | 78.8657
1173.201 | 11638.902 | 78.8669
1173.301 | 11639.578 | 78.8698
1173.409 | 11641.176 | 78.8753
1173.503 | 11642.016 | 78.8777
1173.6 | 11643.235 | 78.8802
1173.701 | 11643.877 | 78.8862
1173.809 | 11644.651 | 78.8894
1173.9 | 11646.249 | 78.893
1174.004 | 11647.106 | 78.8999
1174.131 | 11648.374 | 78.9048
1174.203 | 11648.984 | 78.9034
1174.311 | 11650.104 | 78.909
1174.402 | 11650.779 | 78.9144
1174.501 | 11652.08 | 78.917
1174.628 | 11653.349 | 78.9234
1174.752 | 11653.942 | 78.9264
1174.807 | 11655.029 | 78.9294
1174.916 | 11655.721 | 78.9307
1175.184 | 11657.434 | 78.9386
1175.199 | 11657.434 | 78.939
1175.202 | 11657.434 | 78.942
1175.335 | 11660.35 | 78.9485
1175.425 | 11661.206 | 78.9521
1175.551 | 11662.277 | 78.9539
1175.602 | 11663.249 | 78.956
1175.736 | 11663.974 | 78.9616
1175.821 | 11664.665 | 78.9649
1175.928 | 11665.868 | 78.9695
1176.021 | 11667.449 | 78.976
1176.127 | 11668.224 | 78.9743
1176.231 | 11668.817 | 78.9811
1176.347 | 11670.217 | 78.9836
1176.403 | 11670.217 | 78.9851
1176.521 | 11671.913 | 78.9891
1176.623 | 11673.198 | 78.991
1176.701 | 11673.758 | 78.9941
1176.824 | 11674.928 | 78.9953
1176.917 | 11676.378 | 79.0006
1177.036 | 11677.069 | 79.0028
1177.101 | 11677.794 | 79.0071
1177.224 | 11678.832 | 79.0104
1177.319 | 11679.491 | 79.012
1177.403 | 11680.43 | 79.0157
1177.515 | 11682.077 | 79.0189
1177.628 | 11683.082 | 79.0244
1177.722 | 11683.708 | 79.0248
1177.8 | 11684.499 | 79.0249
1177.914 | 11686.376 | 79.0312
1178.018 | 11687.249 | 79.0344
1178.111 | 11688.337 | 79.0372
1178.213 | 11689.078 | 79.0429
1178.319 | 11690.412 | 79.0468
1178.416 | 11691.236 | 79.0483
1178.511 | 11692.059 | 79.0535
1178.61 | 11693.311 | 79.0562
1178.702 | 11693.789 | 79.0604
1178.811 | 11694.761 | 79.0632
1178.927 | 11696.26 | 79.0662
1179.011 | 11697.199 | 79.0678
1179.119 | 11697.759 | 79.0701
1179.217 | 11698.863 | 79.0719
1179.315 | 11700.213 | 79.0782
1179.409 | 11700.675 | 79.0824
1179.522 | 11702.19 | 79.0844
1179.623 | 11702.734 | 79.0893
1179.704 | 11704.282 | 79.0899
1179.806 | 11704.809 | 79.0934
1179.908 | 11706.078 | 79.0989
1180.012 | 11707.395 | 79.098
1180.112 | 11708.17 | 79.1041
1180.208 | 11708.993 | 79.1076
1180.304 | 11710.262 | 79.1088
1180.4 | 11711.085 | 79.1105
1180.511 | 11712.387 | 79.117
1180.608 | 11713.177 | 79.1192
1180.702 | 11713.985 | 79.1261
1180.803 | 11714.545 | 79.1284
1180.951 | 11716.208 | 79.1353
1181.004 | 11716.801 | 79.1385
1181.119 | 11717.279 | 79.1398
1181.23 | 11719.552 | 79.1468
1181.308 | 11720.03 | 79.1467
1181.403 | 11720.952 | 79.1508
1181.502 | 11721.727 | 79.1549
1181.63 | 11723.374 | 79.1609
1181.711 | 11723.967 | 79.1611
1181.806 | 11725.005 | 79.165
1181.905 | 11726.273 | 79.1714
1182.038 | 11726.899 | 79.1724
1182.109 | 11727.607 | 79.1759
1182.204 | 11729.139 | 79.1802
1182.314 | 11729.634 | 79.1844
1182.401 | 11731.116 | 79.1892
1182.528 | 11732.352 | 79.1902
1182.649 | 11732.928 | 79.1971
1182.716 | 11733.735 | 79.1985
1182.8 | 11734.575 | 79.2002
1182.908 | 11735.926 | 79.2047
1183.004 | 11736.947 | 79.2074
1183.109 | 11737.82 | 79.2123
1183.23 | 11739.385 | 79.217
1183.308 | 11739.863 | 79.2158
1183.43 | 11740.868 | 79.2209
1183.521 | 11742.449 | 79.2244
1183.641 | 11743.223 | 79.2266
1183.732 | 11743.833 | 79.2313
1183.845 | 11745.233 | 79.2327
1183.921 | 11746.436 | 79.2341
1184.004 | 11746.436 | 79.2343
1184.121 | 11748.149 | 79.2408
1184.203 | 11748.857 | 79.2456
1184.339 | 11750.356 | 79.2498
1184.443 | 11751.13 | 79.2508
1184.537 | 11752.201 | 79.2545
1184.603 | 11752.794 | 79.2581
1184.725 | 11754.194 | 79.2615
1184.837 | 11755.347 | 79.2614
1184.938 | 11756.122 | 79.2675
1185.002 | 11756.122 | 79.2688
1185.243 | 11757.275 | 79.2708
1185.249 | 11757.275 | 79.277
1185.333 | 11759.943 | 79.2766
1185.409 | 11760.602 | 79.2815
1185.515 | 11762.414 | 79.2873
1185.615 | 11763.106 | 79.2905
1185.731 | 11763.831 | 79.2946
1185.803 | 11764.572 | 79.2965
1185.92 | 11766.269 | 79.3005
1186.013 | 11766.812 | 79.3039
1186.112 | 11767.619 | 79.3042
1186.22 | 11769.431 | 79.3091
1186.321 | 11770.14 | 79.3143
1186.412 | 11770.815 | 79.3152
1186.531 | 11771.672 | 79.319
1186.6 | 11772.578 | 79.3211
1186.723 | 11774.208 | 79.327
1186.815 | 11775.213 | 79.3248
1186.936 | 11775.79 | 79.3303
1187.028 | 11776.976 | 79.3329
1187.115 | 11777.552 | 79.3351
1187.222 | 11778.673 | 79.3389
1187.322 | 11779.496 | 79.3417
1187.4 | 11780.501 | 79.3457
1187.519 | 11782.148 | 79.3483
1187.624 | 11783.038 | 79.3535
1187.723 | 11783.664 | 79.3546
1187.823 | 11785.212 | 79.3584
1187.905 | 11786.085 | 79.3623
1188.013 | 11787.403 | 79.3668
1188.109 | 11788.161 | 79.3666
1188.215 | 11788.606 | 79.374
1188.317 | 11789.396 | 79.377
1188.42 | 11791.159 | 79.3811
1188.51 | 11791.982 | 79.3849
1188.606 | 11792.674 | 79.3855
1188.702 | 11794.256 | 79.389
1188.809 | 11794.799 | 79.3939
1188.909 | 11796.018 | 79.3963
1189.024 | 11797.171 | 79.3981
1189.101 | 11798.077 | 79.4043
1189.224 | 11798.67 | 79.4063
1189.308 | 11799.873 | 79.4072
1189.406 | 11801.289 | 79.4129
1189.503 | 11801.899 | 79.4136
1189.624 | 11802.657 | 79.416
1189.715 | 11803.826 | 79.417
1189.84 | 11805.457 | 79.4212
1189.901 | 11806.231 | 79.4236
1190.007 | 11807.022 | 79.4325
1190.107 | 11807.681 | 79.4323
1190.211 | 11808.785 | 79.4362
1190.315 | 11809.361 | 79.4405
1190.436 | 11811.008 | 79.445
1190.519 | 11811.601 | 79.4473
1190.615 | 11812.787 | 79.449
1190.701 | 11813.562 | 79.4507
1190.811 | 11814.945 | 79.4523
1190.917 | 11815.868 | 79.4536
1191 | 11816.428 | 79.455
1191.107 | 11817.63 | 79.4602
1191.202 | 11818.339 | 79.4624
1191.325 | 11820.497 | 79.467
1191.428 | 11821.205 | 79.4706
1191.513 | 11821.716 | 79.4697
1191.63 | 11823.363 | 79.4705
1191.724 | 11824.598 | 79.477
1191.845 | 11825.191 | 79.4794
1191.912 | 11825.191 | 79.4813
1192.021 | 11827.135 | 79.4843
1192.157 | 11827.975 | 79.4854
1192.249 | 11828.865 | 79.4903
1192.326 | 11830.512 | 79.4928
1192.441 | 11831.105 | 79.4967
1192.524 | 11832.176 | 79.4988
1192.604 | 11832.637 | 79.5017
1192.719 | 11834.07 | 79.5046
1192.807 | 11834.795 | 79.5062
1192.92 | 11836.442 | 79.5101
1193.021 | 11837.117 | 79.5115
1193.109 | 11837.859 | 79.5089
1193.234 | 11838.929 | 79.5173
1193.306 | 11839.588 | 79.5185
1193.42 | 11841.269 | 79.5188
1193.515 | 11841.812 | 79.5215
1193.613 | 11842.619 | 79.524
1193.717 | 11843.739 | 79.5266
1193.802 | 11844.415 | 79.5313
1193.923 | 11846.177 | 79.5353
1194.033 | 11846.803 | 79.5348
1194.105 | 11847.594 | 79.5374
1194.218 | 11849.142 | 79.541
1194.326 | 11849.719 | 79.5435
1194.408 | 11850.641 | 79.5465
1194.518 | 11852.453 | 79.5512
1194.622 | 11853.129 | 79.5524
1194.713 | 11853.821 | 79.5546
1194.821 | 11854.908 | 79.5621
1194.904 | 11855.649 | 79.5601
1195.023 | 11856.522 | 79.5646
1195.191 | 11857.181 | 79.5649
1195.217 | 11857.181 | 79.5674
1195.312 | 11859.438 | 79.5714
1195.401 | 11861.25 | 79.5738
1195.528 | 11862.535 | 79.5801
1195.61 | 11862.535 | 79.5812
1195.729 | 11863.984 | 79.5857
1195.816 | 11864.528 | 79.5893
1195.903 | 11865.895 | 79.5881
1196.039 | 11867.312 | 79.5922
1196.104 | 11868.102 | 79.5968
1196.233 | 11869.404 | 79.5928
1196.341 | 11870.194 | 79.5993
1196.424 | 11871.479 | 79.6012
1196.526 | 11872.171 | 79.5995
1196.6 | 11872.847 | 79.6039
1196.728 | 11874.346 | 79.609
1196.826 | 11875.136 | 79.6099
1196.939 | 11876.355 | 79.6108
1197.023 | 11877.162 | 79.6163
1197.14 | 11878.085 | 79.6173
1197.233 | 11878.793 | 79.617
1197.348 | 11880.21 | 79.6191
1197.404 | 11880.21 | 79.6225
1197.528 | 11882.532 | 79.622
1197.654 | 11883.125 | 79.6232
1197.705 | 11883.125 | 79.63
1197.825 | 11884.905 | 79.6304
1197.902 | 11885.465 | 79.6345
1198.016 | 11886.502 | 79.6365
1198.128 | 11887.919 | 79.6371
1198.205 | 11888.578 | 79.6412
1198.322 | 11889.632 | 79.6394
1198.425 | 11891.51 | 79.6455
1198.522 | 11892.169 | 79.647
1198.617 | 11893.058 | 79.6524
1198.72 | 11894.212 | 79.6529
1198.802 | 11894.772 | 79.6556
1198.927 | 11895.941 | 79.6597
1199.02 | 11897.259 | 79.6626
1199.12 | 11898.116 | 79.6647
1199.202 | 11898.758 | 79.6636
1199.321 | 11899.928 | 79.6708
1199.433 | 11901.262 | 79.6716
1199.513 | 11902.201 | 79.6737
1199.605 | 11902.777 | 79.674
1199.726 | 11903.947 | 79.6836
1199.822 | 11904.49 | 79.6861
1199.919 | 11906.22 | 79.6851
1200.004 | 11906.764 | 79.69
1200.127 | 11907.834 | 79.6935
1200.22 | 11909.235 | 79.6952
1200.304 | 11909.795 | 79.6995
1200.409 | 11910.882 | 79.6996
1200.502 | 11911.59 | 79.7029
1200.61 | 11912.743 | 79.7026
1200.714 | 11914.374 | 79.6954
1200.808 | 11914.802 | 79.6904
1200.905 | 11915.577 | 79.6931
1201.009 | 11916.664 | 79.6913
1201.115 | 11917.339 | 79.6924
1201.225 | 11919.201 | 79.6941
1201.325 | 11919.909 | 79.7
1201.423 | 11920.732 | 79.7012
1201.51 | 11921.474 | 79.6983
1201.604 | 11923.269 | 79.6966
1201.72 | 11924.142 | 79.6991
1201.804 | 11924.966 | 79.7
1201.919 | 11925.691 | 79.7027
1202.007 | 11926.86 | 79.7094
1202.103 | 11928.26 | 79.7153
1202.203 | 11929.035 | 79.7209
1202.301 | 11930.237 | 79.7277
1202.411 | 11931.061 | 79.7254
1202.519 | 11931.72 | 79.7266
1202.601 | 11932.906 | 79.7292
1202.71 | 11934.158 | 79.7288
1202.807 | 11934.965 | 79.7244
1202.901 | 11935.426 | 79.7308
1203.01 | 11937.172 | 79.7333
1203.11 | 11938.045 | 79.7319
1203.208 | 11938.968 | 79.7351
1203.304 | 11940.236 | 79.7348
1203.411 | 11940.73 | 79.7359
1203.5 | 11941.488 | 79.7362
1203.605 | 11942.905 | 79.7406
1203.703 | 11943.547 | 79.7438
1203.804 | 11945.079 | 79.7404
1203.913 | 11945.639 | 79.7368
1204.013 | 11946.512 | 79.7438
1204.111 | 11947.402 | 79.747
1204.207 | 11948.39 | 79.7481
1204.311 | 11949.329 | 79.7465
1204.436 | 11951.157 | 79.753
1204.503 | 11952.063 | 79.7538
1204.613 | 11952.673 | 79.7718
1204.729 | 11954.337 | 79.7594
1204.801 | 11954.913 | 79.7617
1204.905 | 11956.05 | 79.7625
1205.176 | 11956.873 | 79.7682
1205.191 | 11956.873 | 79.7683
1205.23 | 11958.965 | 79.767
1205.322 | 11959.773 | 79.772
1205.428 | 11961.025 | 79.7744
1205.523 | 11962.491 | 79.776
1205.625 | 11963.166 | 79.78
1205.718 | 11963.874 | 79.7821
1205.816 | 11965.027 | 79.7862
1205.917 | 11966.197 | 79.788
1206.001 | 11966.757 | 79.789
1206.126 | 11967.828 | 79.792
1206.201 | 11968.487 | 79.792
1206.312 | 11970.332 | 79.7981
1206.434 | 11970.776 | 79.8005
1206.526 | 11971.88 | 79.8021
1206.601 | 11972.506 | 79.8044
1206.708 | 11974.285 | 79.8066
1206.803 | 11974.285 | 79.8073
1206.924 | 11975.899 | 79.8116
1207.009 | 11976.509 | 79.8106
1207.106 | 11978.288 | 79.8161
1207.206 | 11978.766 | 79.8172
1207.324 | 11979.836 | 79.8175
1207.402 | 11980.479 | 79.8189
1207.517 | 11981.632 | 79.8212
1207.611 | 11983.098 | 79.8219
1207.719 | 11983.707 | 79.825
1207.821 | 11984.597 | 79.8245
1207.927 | 11986.178 | 79.8301
1208.01 | 11987.051 | 79.828
1208.117 | 11987.694 | 79.8351
1208.215 | 11989.341 | 79.8417
1208.309 | 11990.132 | 79.8501
1208.407 | 11990.824 | 79.8569
1208.503 | 11992.224 | 79.8602
1208.601 | 11992.948 | 79.8624
1208.711 | 11993.789 | 79.865
1208.805 | 11995.255 | 79.8665
1208.906 | 11995.963 | 79.8669
1209.025 | 11996.671 | 79.8685
1209.109 | 11997.857 | 79.864
1209.212 | 11998.582 | 79.867
1209.314 | 12000.196 | 79.8712
1209.416 | 12001.119 | 79.8687
1209.539 | 12002.338 | 79.8695
1209.607 | 12003.112 | 79.8719
1209.702 | 12003.903 | 79.8722
1209.8 | 12005.204 | 79.8754
1209.935 | 12005.863 | 79.8777
1210.001 | 12006.555 | 79.8693
1210.109 | 12007.593 | 79.9063
1210.201 | 12008.317 | 79.8961
1210.308 | 12010.031 | 79.897
1210.431 | 12010.871 | 79.9011
1210.508 | 12011.513 | 79.897
1210.6 | 12012.518 | 79.8815
1210.715 | 12013.885 | 79.9017
1210.805 | 12015.088 | 79.9041
1210.917 | 12015.697 | 79.8881
1211.01 | 12016.801 | 79.9002
1211.127 | 12018.185 | 79.881
1211.203 | 12018.86 | 79.8833
1211.301 | 12019.931 | 79.8849
1211.41 | 12020.672 | 79.885
1211.503 | 12021.809 | 79.8874
1211.603 | 12022.369 | 79.8887
1211.726 | 12023.901 | 79.8899
1211.812 | 12024.461 | 79.8893
1211.927 | 12026.174 | 79.8936
1212.003 | 12026.899 | 79.8944
1212.124 | 12027.788 | 79.8951
1212.228 | 12029.337 | 79.8984
1212.33 | 12029.831 | 79.8949
1212.415 | 12030.556 | 79.8991
1212.517 | 12032.219 | 79.9005
1212.634 | 12032.796 | 79.8998
1212.71 | 12033.586 | 79.8994
1212.816 | 12035.398 | 79.9002
1212.919 | 12036.09 | 79.8999
1213.036 | 12036.766 | 79.9028
1213.105 | 12037.589 | 79.9064
1213.227 | 12039.22 | 79.9033
1213.304 | 12039.863 | 79.9062
1213.42 | 12040.736 | 79.9084
1213.522 | 12042.251 | 79.9112
1213.619 | 12043.075 | 79.9108
1213.722 | 12044.261 | 79.9091
1213.843 | 12044.953 | 79.909
1213.932 | 12045.908 | 79.9111
1214.015 | 12046.55 | 79.9082
1214.122 | 12047.769 | 79.9132
1214.227 | 12049.219 | 79.9147
1214.311 | 12050.141 | 79.9154
1214.431 | 12050.685 | 79.9163
1214.521 | 12051.871 | 79.9141
1214.628 | 12053.205 | 79.9164
1214.713 | 12054.029 | 79.9145
1214.818 | 12054.721 | 79.9162
1214.921 | 12056.203 | 79.9181
1215.018 | 12056.665 | 79.9161
1215.183 | 12056.665 | 79.9199
1215.209 | 12059.02 | 79.9165
1215.322 | 12060.025 | 79.918
1215.432 | 12060.898 | 79.8682
1215.509 | 12061.541 | 79.8607
1215.629 | 12063.204 | 79.8515
1215.72 | 12064.209 | 79.8519
1215.835 | 12064.769 | 79.8481
1215.955 | 12066.12 | 79.8445
1216.018 | 12067.059 | 79.8442
1216.126 | 12067.652 | 79.8441
1216.22 | 12069.398 | 79.8452
1216.316 | 12070.386 | 79.8393
1216.401 | 12070.386 | 79.8425
1216.516 | 12071.852 | 79.8383
1216.616 | 12073.17 | 79.8273
1216.722 | 12073.714 | 79.8152
1216.821 | 12075.246 | 79.7654
1216.924 | 12075.707 | 79.7599
1217.002 | 12076.448 | 79.7567
1217.115 | 12078.343 | 79.7487
1217.217 | 12079.216 | 79.7509
1217.325 | 12079.924 | 79.75
1217.41 | 12080.616 | 79.7475
1217.516 | 12081.687 | 79.7441
1217.619 | 12083.103 | 79.7435
1217.725 | 12083.993 | 79.7408
1217.811 | 12085.343 | 79.7404
1217.928 | 12085.755 | 79.7378
1218.022 | 12087.205 | 79.7359
1218.108 | 12087.781 | 79.7395
1218.21 | 12088.885 | 79.7374
1218.309 | 12089.56 | 79.7369
1218.418 | 12091.191 | 79.7383
1218.5 | 12091.817 | 79.736
1218.618 | 12092.723 | 79.7353
1218.718 | 12094.025 | 79.7355
1218.806 | 12094.963 | 79.7342
1218.913 | 12095.639 | 79.7323
1219.011 | 12097.303 | 79.737
1219.108 | 12098.077 | 79.7362
1219.217 | 12098.67 | 79.7332
1219.313 | 12100.152 | 79.7359
1219.402 | 12100.745 | 79.7334
1219.517 | 12101.833 | 79.7342
1219.601 | 12102.59 | 79.732
1219.719 | 12104.122 | 79.7318
1219.823 | 12104.732 | 79.7342
1219.917 | 12105.967 | 79.7324
1220 | 12106.527 | 79.7308
1220.106 | 12107.598 | 79.7365
1220.211 | 12108.323 | 79.7332
1220.306 | 12110.25 | 79.7359
1220.4 | 12110.794 | 79.7343
1220.514 | 12112.326 | 79.7339
1220.608 | 12113.116 | 79.7312
1220.704 | 12113.709 | 79.7322
1220.803 | 12115.208 | 79.7301
1220.901 | 12115.933 | 79.7324
1221.041 | 12117.202 | 79.7305
1221.119 | 12117.729 | 79.7294
1221.202 | 12118.882 | 79.734
1221.31 | 12119.936 | 79.7321
1221.435 | 12120.842 | 79.7292
1221.52 | 12121.567 | 79.7312
1221.603 | 12123.198 | 79.73
1221.734 | 12123.824 | 79.7312
1221.8 | 12124.532 | 79.7325
1221.928 | 12126.179 | 79.7284
1222.048 | 12126.822 | 79.7293
1222.137 | 12127.728 | 79.7291
1222.207 | 12128.551 | 79.7268
1222.328 | 12130.198 | 79.7283
1222.402 | 12131.203 | 79.7289
1222.526 | 12132.455 | 79.725
1222.62 | 12132.455 | 79.7269
1222.73 | 12134.201 | 79.7279
1222.804 | 12135.223 | 79.7273
1222.936 | 12135.799 | 79.7244
1223.002 | 12136.59 | 79.7267
1223.124 | 12138.435 | 79.7255
1223.216 | 12138.995 | 79.7249
1223.3 | 12139.901 | 79.7254
1223.433 | 12140.823 | 79.7255
1223.516 | 12141.532 | 79.7244
1223.607 | 12142.734 | 79.7212
1223.739 | 12144.184 | 79.7241
1223.832 | 12144.793 | 79.722
1223.947 | 12146.16 | 79.7212
1224.016 | 12146.16 | 79.7198
1224.136 | 12148.005 | 79.7201
1224.206 | 12148.565 | 79.7201
1224.322 | 12150.246 | 79.7176
1224.402 | 12150.839 | 79.7158
1224.522 | 12151.827 | 79.7155
1224.623 | 12153.408 | 79.7153
1224.724 | 12154.116 | 79.7108
1224.825 | 12154.709 | 79.7082
1224.902 | 12155.434 | 79.7081
1225.028 | 12156.488 | 79.703
1225.213 | 12157.18 | 79.7012
1225.239 | 12157.18 | 79.7019
1225.31 | 12159.651 | 79.6981
1225.4 | 12160.722 | 79.6981
1225.528 | 12161.842 | 79.6921
1225.603 | 12162.468 | 79.6853
1225.703 | 12163.604 | 79.6511
1225.823 | 12165.103 | 79.6352
1225.917 | 12165.68 | 79.6322
1226.016 | 12166.915 | 79.6215
1226.128 | 12168.2 | 79.6148
1226.221 | 12169.139 | 79.5957
1226.304 | 12169.716 | 79.5946
1226.425 | 12170.869 | 79.5933
1226.518 | 12172.187 | 79.5895
1226.618 | 12172.598 | 79.5858
1226.725 | 12173.768 | 79.585
1226.818 | 12175.399 | 79.5847
1226.911 | 12176.14 | 79.5825
1227.002 | 12176.717 | 79.5823
1227.124 | 12177.886 | 79.5819
1227.217 | 12178.463 | 79.5828
1227.316 | 12180.126 | 79.5795
1227.424 | 12180.719 | 79.5795
1227.501 | 12181.609 | 79.5827
1227.621 | 12183.091 | 79.5811
1227.718 | 12183.684 | 79.5782
1227.815 | 12184.409 | 79.5762
1227.926 | 12186.188 | 79.5778
1228.017 | 12187.193 | 79.5738
1228.106 | 12187.753 | 79.5724
1228.218 | 12188.807 | 79.5726
1228.3 | 12189.532 | 79.5707
1228.406 | 12190.735 | 79.5735
1228.514 | 12192.184 | 79.5694
1228.6 | 12192.728 | 79.5686
1228.725 | 12193.914 | 79.5669
1228.834 | 12195.166 | 79.5663
1228.914 | 12196.039 | 79.5661
1229.007 | 12196.698 | 79.5653
1229.116 | 12197.999 | 79.5665
1229.211 | 12199.053 | 79.5638
1229.303 | 12199.465 | 79.5635
1229.412 | 12201.178 | 79.5591
1229.513 | 12201.738 | 79.5582
1229.601 | 12202.447 | 79.5562
1229.716 | 12203.616 | 79.5576
1229.808 | 12204.374 | 79.5538
1229.916 | 12206.203 | 79.5532
1230.002 | 12206.911 | 79.5535
1230.112 | 12207.586 | 79.5477
1230.213 | 12208.443 | 79.5495
1230.317 | 12209.349 | 79.5468
1230.408 | 12210.963 | 79.5478
1230.532 | 12212.001 | 79.5461
1230.612 | 12212.512 | 79.5451
1230.702 | 12213.566 | 79.5449
1230.8 | 12215.18 | 79.5436
1230.935 | 12215.872 | 79.5452
1231.013 | 12216.531 | 79.5454
1231.108 | 12217.338 | 79.5438
1231.207 | 12218.557 | 79.5414
1231.326 | 12220.138 | 79.5443
1231.412 | 12220.583 | 79.5415
1231.507 | 12221.324 | 79.5408
1231.638 | 12223.268 | 79.5399
1231.704 | 12223.927 | 79.5412
1231.809 | 12224.998 | 79.5407
1231.919 | 12225.64 | 79.5407
1232.026 | 12226.76 | 79.537
1232.108 | 12227.436 | 79.5355
1232.234 | 12229.116 | 79.5357
1232.314 | 12229.676 | 79.5347
1232.423 | 12231.422 | 79.5354
1232.544 | 12231.982 | 79.5337
1232.65 | 12233.201 | 79.5328
1232.725 | 12234.124 | 79.5324
1232.836 | 12234.766 | 79.5302
1232.931 | 12235.557 | 79.5282
1233.003 | 12236.479 | 79.5296
1233.141 | 12238.028 | 79.5303
1233.225 | 12238.604 | 79.5292
1233.319 | 12239.708 | 79.5291
1233.42 | 12241.372 | 79.524
1233.521 | 12242.096 | 79.5229
1233.635 | 12242.788 | 79.5225
1233.711 | 12243.562 | 79.5225
1233.818 | 12245.21 | 79.5216
1233.927 | 12245.786 | 79.519
1234.003 | 12246.478 | 79.5197
1234.124 | 12248.092 | 79.5219
1234.203 | 12248.57 | 79.5207
1234.3 | 12249.806 | 79.5203
1234.421 | 12250.81 | 79.5203
1234.508 | 12251.403 | 79.5173
1234.623 | 12253.117 | 79.5175
1234.714 | 12253.825 | 79.5182
1234.821 | 12254.846 | 79.5151
1234.924 | 12256.148 | 79.5167
1235.017 | 12256.856 | 79.5166
1235.236 | 12256.856 | 79.5153
1235.261 | 12259.524 | 79.5172
1235.339 | 12260.414 | 79.5143
1235.436 | 12261.023 | 79.5161
1235.508 | 12262.045 | 79.5127
1235.609 | 12262.605 | 79.5175
1235.717 | 12263.807 | 79.5141
1235.82 | 12265.109 | 79.5137
1235.913 | 12265.817 | 79.5154
1236.023 | 12266.954 | 79.5169
1236.109 | 12267.58 | 79.5153
1236.207 | 12269.062 | 79.5156
1236.323 | 12269.853 | 79.5129
1236.414 | 12270.462 | 79.5151
1236.51 | 12272.258 | 79.5157
1236.603 | 12272.719 | 79.516
1236.703 | 12274.202 | 79.5156
1236.839 | 12274.745 | 79.5179
1236.919 | 12275.964 | 79.5158
1237.003 | 12276.574 | 79.5208
1237.107 | 12277.611 | 79.5176
1237.211 | 12279.012 | 79.5163
1237.308 | 12279.934 | 79.516
1237.403 | 12281.186 | 79.5165
1237.5 | 12281.697 | 79.5154
1237.608 | 12283.113 | 79.5139
1237.705 | 12283.937 | 79.5142
1237.804 | 12284.497 | 79.5134
1237.913 | 12285.93 | 79.5155
1238.01 | 12286.918 | 79.5163
1238.107 | 12288.286 | 79.5191
1238.203 | 12289.043 | 79.5163
1238.312 | 12289.538 | 79.5169
1238.45 | 12291.152 | 79.5172
1238.535 | 12291.712 | 79.5203
1238.634 | 12293.162 | 79.5199
1238.711 | 12293.672 | 79.5159
1238.834 | 12295.319 | 79.5195
1238.906 | 12295.847 | 79.5183
1239.003 | 12296.884 | 79.5212
1239.1 | 12298.153 | 79.5213
1239.226 | 12299.471 | 79.5186
1239.327 | 12300.13 | 79.5224
1239.402 | 12300.673 | 79.5203
1239.505 | 12301.464 | 79.5249
1239.602 | 12302.65 | 79.5234
1239.724 | 12304.132 | 79.5251
1239.803 | 12304.824 | 79.5268
1239.926 | 12306.455 | 79.5219
1240.009 | 12306.455 | 79.5229
1240.101 | 12308.036 | 79.5239
1240.241 | 12308.761 | 79.5225
1240.326 | 12309.601 | 79.5219
1240.433 | 12310.837 | 79.5224
1240.522 | 12312.22 | 79.522
1240.627 | 12313.159 | 79.5213
1240.715 | 12313.917 | 79.5222
1240.834 | 12314.922 | 79.5215
1240.948 | 12316.19 | 79.5218
1241.019 | 12317.327 | 79.5224
1241.144 | 12318.151 | 79.5228
1241.223 | 12319.419 | 79.524
1241.325 | 12320.127 | 79.5242
1241.426 | 12320.687 | 79.5234
1241.502 | 12321.445 | 79.5216
1241.625 | 12323.092 | 79.519
1241.728 | 12324.262 | 79.5197
1241.8 | 12324.789 | 79.5202
1241.924 | 12325.744 | 79.5172
1242.009 | 12326.436 | 79.5191
1242.101 | 12327.507 | 79.5171
1242.201 | 12328.364 | 79.5162
1242.313 | 12329.994 | 79.5163
1242.407 | 12330.604 | 79.5157
1242.523 | 12332.251 | 79.5133
1242.616 | 12333.042 | 79.5162
1242.712 | 12334.294 | 79.5163
1242.823 | 12335.084 | 79.5153
1242.901 | 12335.612 | 79.5133
1243.01 | 12337.292 | 79.5149
1243.13 | 12338.214 | 79.5164
1243.22 | 12338.774 | 79.515
1243.305 | 12339.532 | 79.5116
1243.411 | 12340.619 | 79.5137
1243.517 | 12342.332 | 79.5122
1243.611 | 12343.107 | 79.5137
1243.722 | 12343.683 | 79.5112
1243.801 | 12344.556 | 79.5111
1243.907 | 12345.429 | 79.5108
1244.003 | 12346.253 | 79.5107
1244.118 | 12347.884 | 79.5069
1244.224 | 12349.152 | 79.5084
1244.323 | 12349.976 | 79.5054
1244.432 | 12350.981 | 79.5061
1244.506 | 12352.232 | 79.5077
1244.615 | 12353.007 | 79.5026
1244.703 | 12354.193 | 79.5024
1244.808 | 12354.769 | 79.5041
1244.912 | 12355.576 | 79.5017
1245.015 | 12356.944 | 79.5006
1245.245 | 12356.944 | 79.4993
1245.272 | 12356.944 | 79.4993
1245.306 | 12359.612 | 79.4986
1245.419 | 12361.177 | 79.4953
1245.534 | 12361.77 | 79.4959
1245.606 | 12362.544 | 79.4963
1245.725 | 12364.257 | 79.4931
1245.824 | 12364.669 | 79.4897
1245.928 | 12366.185 | 79.4897
1246.035 | 12367.107 | 79.4844
1246.101 | 12367.733 | 79.48
1246.224 | 12368.754 | 79.466
1246.339 | 12370.056 | 79.4647
1246.4 | 12370.056 | 79.4647
1246.531 | 12372.082 | 79.464
1246.623 | 12372.675 | 79.462
1246.719 | 12373.4 | 79.4597
1246.803 | 12374.355 | 79.461
1246.923 | 12376.134 | 79.4622
1247.029 | 12376.991 | 79.4609
1247.117 | 12378.144 | 79.4571
1247.23 | 12378.737 | 79.4568
1247.301 | 12379.478 | 79.4585
1247.41 | 12380.681 | 79.4584
1247.527 | 12382.163 | 79.4559
1247.611 | 12383.119 | 79.4565
1247.701 | 12383.662 | 79.4575
1247.812 | 12385.293 | 79.4574
1247.912 | 12386.133 | 79.4552
1248.001 | 12386.71 | 79.4567
1248.126 | 12387.896 | 79.4539
1248.207 | 12389.23 | 79.4586
1248.314 | 12390.103 | 79.456
1248.404 | 12390.712 | 79.4525
1248.515 | 12391.816 | 79.4529
1248.61 | 12392.459 | 79.4507
1248.719 | 12394.089 | 79.4551
1248.81 | 12394.88 | 79.4514
1248.918 | 12395.654 | 79.449
1249 | 12396.527 | 79.4547
1249.105 | 12397.433 | 79.4511
1249.211 | 12399.245 | 79.4495
1249.303 | 12400.036 | 79.4536
1249.414 | 12400.629 | 79.4502
1249.518 | 12401.782 | 79.4525
1249.606 | 12402.359 | 79.4503
1249.712 | 12403.528 | 79.45
1249.821 | 12405.093 | 79.4462
1249.914 | 12405.917 | 79.4499
1250.006 | 12406.905 | 79.4495
1250.103 | 12407.498 | 79.4507
1250.209 | 12409.294 | 79.4488
1250.34 | 12410.578 | 79.4489
1250.4 | 12410.578 | 79.4469
1250.515 | 12411.171 | 79.4458
1250.629 | 12413.148 | 79.4469
1250.738 | 12413.725 | 79.4455
1250.809 | 12414.944 | 79.4444
1250.916 | 12415.652 | 79.4436
1251.007 | 12416.706 | 79.4451
1251.111 | 12417.876 | 79.4398
1251.204 | 12418.897 | 79.4404
1251.31 | 12419.721 | 79.4401
1251.402 | 12420.297 | 79.438
1251.508 | 12421.78 | 79.4372
1251.613 | 12422.768 | 79.4364
1251.705 | 12424.185 | 79.4351
1251.8 | 12424.778 | 79.4317
1251.928 | 12426.277 | 79.4314
1252.05 | 12426.82 | 79.4311
1252.116 | 12427.677 | 79.4305
1252.205 | 12428.682 | 79.4321
1252.3 | 12429.225 | 79.4291
1252.432 | 12430.922 | 79.4306
1252.513 | 12431.482 | 79.4258
1252.605 | 12432.635 | 79.4245
1252.737 | 12434.151 | 79.4226
1252.82 | 12434.694 | 79.4209
1252.928 | 12435.732 | 79.4205
1253.03 | 12437.182 | 79.4191
1253.138 | 12438.088 | 79.4186
1253.232 | 12438.714 | 79.4144
1253.313 | 12439.471 | 79.4139
1253.423 | 12440.69 | 79.4115
1253.501 | 12441.399 | 79.4124
1253.621 | 12443.079 | 79.4077
1253.715 | 12443.623 | 79.4094
1253.823 | 12444.809 | 79.4101
1253.93 | 12446.159 | 79.4081
1254.022 | 12447.032 | 79.4074
1254.1 | 12447.527 | 79.4039
1254.223 | 12448.63 | 79.4029
1254.3 | 12449.372 | 79.4019
1254.422 | 12451.2 | 79.403
1254.518 | 12452.073 | 79.3968
1254.635 | 12452.748 | 79.399
1254.712 | 12453.539 | 79.3957
1254.82 | 12455.368 | 79.3947
1254.922 | 12456.076 | 79.3914
1255.012 | 12456.784 | 79.3916
1255.207 | 12456.784 | 79.3893
1255.244 | 12459.222 | 79.3459
1255.303 | 12459.222 | 79.3256
1255.412 | 12460.952 | 79.3253
1255.516 | 12462.121 | 79.3228
1255.601 | 12462.698 | 79.3212
1255.725 | 12463.736 | 79.3215
1255.8 | 12464.411 | 79.3241
1255.911 | 12466.272 | 79.3197
1256.005 | 12466.701 | 79.3168
1256.119 | 12468.167 | 79.3183
1256.209 | 12468.727 | 79.3164
1256.322 | 12469.913 | 79.3137
1256.401 | 12470.407 | 79.3154
1256.521 | 12472.12 | 79.3143
1256.62 | 12472.631 | 79.3131
1256.715 | 12473.389 | 79.3129
1256.806 | 12475.019 | 79.3112
1256.924 | 12475.481 | 79.3087
1257.013 | 12476.42 | 79.3058
1257.112 | 12478.248 | 79.3054
1257.204 | 12479.039 | 79.3035
1257.318 | 12479.813 | 79.2991
1257.417 | 12481.131 | 79.2988
1257.506 | 12482.251 | 79.2988
1257.619 | 12482.696 | 79.298
1257.704 | 12484.178 | 79.2972
1257.84 | 12484.738 | 79.2957
1257.92 | 12485.941 | 79.2975
1258.005 | 12486.534 | 79.2955
1258.1 | 12488.016 | 79.292
1258.217 | 12488.791 | 79.29
1258.32 | 12489.367 | 79.2938
1258.404 | 12491.179 | 79.2909
1258.526 | 12491.789 | 79.2887
1258.615 | 12493.04 | 79.2916
1258.724 | 12493.699 | 79.2885
1258.809 | 12494.754 | 79.2871
1258.942 | 12496.137 | 79.286
1259.027 | 12496.747 | 79.2877
1259.131 | 12498.493 | 79.2855
1259.249 | 12499.185 | 79.2851
1259.302 | 12499.185 | 79.2856
1259.428 | 12501.129 | 79.2805
1259.515 | 12501.623 | 79.2832
1259.602 | 12503.204 | 79.2819
1259.712 | 12503.632 | 79.2834
1259.829 | 12505.296 | 79.2828
1259.944 | 12505.873 | 79.2817
1260.007 | 12506.861 | 79.2825
1260.105 | 12507.536 | 79.2829
1260.226 | 12509.134 | 79.2826
1260.302 | 12509.563 | 79.28
1260.41 | 12510.337 | 79.2796
1260.502 | 12512.165 | 79.2784
1260.633 | 12512.775 | 79.2794
1260.701 | 12513.516 | 79.279
1260.822 | 12515.361 | 79.2789
1260.916 | 12515.954 | 79.2789
1261.026 | 12517.436 | 79.2797
1261.124 | 12518.128 | 79.2785
1261.242 | 12519.018 | 79.2776
1261.326 | 12519.627 | 79.276
1261.434 | 12520.83 | 79.2767
1261.539 | 12522.263 | 79.2763
1261.611 | 12522.263 | 79.2794
1261.728 | 12524.141 | 79.2755
1261.808 | 12524.717 | 79.2735
1261.92 | 12526.414 | 79.2744
1262.021 | 12527.073 | 79.2705
1262.101 | 12527.781 | 79.2725
1262.224 | 12529.231 | 79.2694
1262.328 | 12529.725 | 79.2694
1262.423 | 12530.993 | 79.2667
1262.541 | 12531.751 | 79.2642
1262.633 | 12532.97 | 79.2631
1262.709 | 12533.514 | 79.2657
1262.816 | 12535.359 | 79.2642
1262.915 | 12536.034 | 79.2636
1263 | 12536.874 | 79.2592
1263.127 | 12537.797 | 79.2622
1263.213 | 12538.455 | 79.2601
1263.325 | 12540.103 | 79.2613
1263.413 | 12541.124 | 79.2607
1263.506 | 12541.536 | 79.2589
1263.613 | 12543.282 | 79.2563
1263.716 | 12544.023 | 79.2591
1263.807 | 12544.715 | 79.2569
1263.916 | 12545.638 | 79.2582
1264 | 12546.329 | 79.257
1264.122 | 12548.043 | 79.2569
1264.239 | 12548.767 | 79.2567
1264.309 | 12549.542 | 79.2507
1264.409 | 12551.057 | 79.2545
1264.513 | 12551.749 | 79.2494
1264.611 | 12552.902 | 79.2513
1264.714 | 12553.479 | 79.2482
1264.816 | 12555.34 | 79.25
1264.913 | 12556.098 | 79.2448
1265.017 | 12556.575 | 79.2488
1265.184 | 12556.575 | 79.2452
1265.209 | 12558.964 | 79.2432
1265.341 | 12560.068 | 79.2457
1265.432 | 12560.743 | 79.2453
1265.545 | 12562.11 | 79.2445
1265.622 | 12563.379 | 79.2417
1265.703 | 12563.807 | 79.2416
1265.832 | 12565.191 | 79.2414
1265.906 | 12565.191 | 79.2406
1266.026 | 12566.805 | 79.2374
1266.118 | 12568.32 | 79.2368
1266.233 | 12568.93 | 79.2337
1266.336 | 12569.935 | 79.2019
1266.401 | 12570.659 | 79.1948
1266.504 | 12571.516 | 79.184
1266.623 | 12573.081 | 79.1729
1266.726 | 12574.218 | 79.173
1266.828 | 12574.794 | 79.1698
1266.919 | 12576.03 | 79.1641
1267.002 | 12576.688 | 79.1565
1267.128 | 12577.891 | 79.1538
1267.206 | 12578.451 | 79.1517
1267.316 | 12580.148 | 79.1454
1267.405 | 12580.691 | 79.1424
1267.534 | 12581.828 | 79.1295
1267.6 | 12582.52 | 79.1089
1267.712 | 12583.739 | 79.093
1267.82 | 12584.529 | 79.0881
1267.927 | 12585.765 | 79.0783
1268.001 | 12586.457 | 79.0774
1268.115 | 12588.12 | 79.0705
1268.204 | 12588.697 | 79.0636
1268.332 | 12589.817 | 79.0595
1268.418 | 12590.641 | 79.053
1268.53 | 12592.14 | 79.0517
1268.615 | 12592.963 | 79.0477
1268.703 | 12593.54 | 79.0459
1268.821 | 12595.088 | 79.0409
1268.919 | 12595.714 | 79.0351
1269.023 | 12597.115 | 79.021
1269.11 | 12597.922 | 79.0117
1269.202 | 12598.482 | 79.0067
1269.306 | 12600.228 | 78.9957
1269.408 | 12600.706 | 78.9924
1269.508 | 12602.04 | 78.9874
1269.615 | 12602.6 | 78.9819
1269.705 | 12603.456 | 78.9772
1269.811 | 12605.236 | 78.973
1269.906 | 12606.026 | 78.9673
1270 | 12606.586 | 78.9641
1270.119 | 12607.673 | 78.9607
1270.211 | 12609.238 | 78.9564
1270.304 | 12609.996 | 78.9502
1270.415 | 12610.655 | 78.9472
1270.519 | 12611.693 | 78.9457
1270.601 | 12612.368 | 78.9412
1270.718 | 12614.048 | 78.9404
1270.804 | 12615.004 | 78.9358
1270.923 | 12615.564 | 78.9295
1271.015 | 12616.717 | 78.9237
1271.107 | 12618.183 | 78.9207
1271.201 | 12618.644 | 78.9146
1271.3 | 12619.979 | 78.9071
1271.422 | 12620.67 | 78.8972
1271.543 | 12621.791 | 78.8911
1271.648 | 12622.614 | 78.8805
1271.712 | 12623.603 | 78.872
1271.832 | 12625.167 | 78.8665
1271.908 | 12626.057 | 78.8602
1272.001 | 12626.848 | 78.8551
1272.114 | 12627.539 | 78.8518
1272.218 | 12628.462 | 78.8502
1272.311 | 12629.697 | 78.8465
1272.412 | 12630.274 | 78.8422
1272.538 | 12632.086 | 78.8341
1272.621 | 12632.662 | 78.8249
1272.705 | 12633.898 | 78.8201
1272.838 | 12635.232 | 78.8119
1272.903 | 12636.023 | 78.8076
1273.025 | 12637.094 | 78.8023
1273.102 | 12637.785 | 78.8038
1273.231 | 12639.268 | 78.7988
1273.338 | 12640.075 | 78.7932
1273.431 | 12640.718 | 78.7897
1273.535 | 12642.101 | 78.7873
1273.63 | 12643.156 | 78.7805
1273.723 | 12644.424 | 78.7792
1273.809 | 12644.424 | 78.7754
1273.926 | 12645.841 | 78.773
1274.03 | 12647.158 | 78.7685
1274.126 | 12648.081 | 78.7621
1274.239 | 12649.201 | 78.7602
1274.319 | 12649.728 | 78.7556
1274.411 | 12650.568 | 78.7533
1274.505 | 12651.787 | 78.7486
1274.622 | 12653.369 | 78.7467
1274.721 | 12654.077 | 78.7434
1274.836 | 12654.703 | 78.7392
1274.909 | 12655.526 | 78.7399
1275.031 | 12657.157 | 78.7317
1275.211 | 12657.157 | 78.7303
1275.237 | 12657.157 | 78.7236
1275.311 | 12659.562 | 78.7241
1275.425 | 12661.21 | 78.7204
1275.525 | 12661.687 | 78.7139
1275.622 | 12662.412 | 78.712
1275.726 | 12664.125 | 78.7096
1275.821 | 12665.031 | 78.7052
1275.904 | 12665.476 | 78.7022
1276.013 | 12667.09 | 78.701
1276.117 | 12667.584 | 78.6952
1276.221 | 12669.166 | 78.6934
1276.314 | 12669.775 | 78.6954
1276.424 | 12670.978 | 78.6941
1276.507 | 12671.554 | 78.6879
1276.614 | 12672.707 | 78.6837
1276.702 | 12673.317 | 78.6771
1276.82 | 12675.03 | 78.6795
1276.911 | 12676.068 | 78.6741
1277.009 | 12677.221 | 78.677
1277.1 | 12677.221 | 78.6717
1277.219 | 12678.769 | 78.6688
1277.325 | 12680.104 | 78.6689
1277.41 | 12680.927 | 78.6668
1277.514 | 12681.734 | 78.6649
1277.624 | 12682.937 | 78.6597
1277.714 | 12684.106 | 78.6598
1277.807 | 12684.551 | 78.6583
1277.924 | 12686.1 | 78.6536
1278.006 | 12686.907 | 78.6543
1278.104 | 12687.681 | 78.6508
1278.217 | 12688.752 | 78.6509
1278.315 | 12690.119 | 78.6471
1278.44 | 12690.712 | 78.6467
1278.52 | 12691.915 | 78.6438
1278.606 | 12692.524 | 78.6437
1278.71 | 12693.446 | 78.6369
1278.815 | 12695.028 | 78.6381
1278.902 | 12696.131 | 78.6353
1279.003 | 12696.675 | 78.6336
1279.102 | 12697.433 | 78.629
1279.211 | 12699.064 | 78.6267
1279.325 | 12699.657 | 78.6261
1279.412 | 12700.727 | 78.623
1279.504 | 12702.177 | 78.6208
1279.6 | 12702.819 | 78.6129
1279.715 | 12703.725 | 78.602
1279.817 | 12704.318 | 78.597
1279.943 | 12706.114 | 78.5906
1280.035 | 12706.773 | 78.5916
1280.108 | 12708.255 | 78.5928
1280.215 | 12708.782 | 78.5889
1280.303 | 12709.985 | 78.5861
1280.415 | 12710.545 | 78.5824
1280.517 | 12711.632 | 78.5773
1280.612 | 12712.324 | 78.577
1280.708 | 12713.28 | 78.5709
1280.805 | 12714.218 | 78.5722
1280.9 | 12715.207 | 78.5698
1281.004 | 12716.871 | 78.5716
1281.113 | 12717.612 | 78.5659
1281.227 | 12719.078 | 78.5671
1281.325 | 12719.523 | 78.5645
1281.417 | 12720.643 | 78.5637
1281.501 | 12722.125 | 78.5641
1281.626 | 12723.41 | 78.5583
1281.725 | 12724.102 | 78.5567
1281.803 | 12724.761 | 78.5569
1281.931 | 12726.276 | 78.5718
1282.039 | 12727.084 | 78.5801
1282.132 | 12727.693 | 78.5816
1282.245 | 12729.093 | 78.58
1282.306 | 12729.093 | 78.5803
1282.438 | 12731.07 | 78.5758
1282.506 | 12731.679 | 78.5701
1282.629 | 12732.734 | 78.5605
1282.703 | 12733.393 | 78.5564
1282.802 | 12734.513 | 78.5634
1282.922 | 12736.061 | 78.5548
1283.017 | 12736.605 | 78.5492
1283.125 | 12737.692 | 78.5491
1283.227 | 12739.109 | 78.5403
1283.334 | 12740.031 | 78.5422
1283.402 | 12740.657 | 78.5443
1283.523 | 12741.678 | 78.5372
1283.61 | 12742.37 | 78.5399
1283.728 | 12744.133 | 78.5366
1283.83 | 12745.006 | 78.5696
1283.901 | 12745.467 | 78.5704
1284.024 | 12746.95 | 78.5603
1284.104 | 12747.641 | 78.5455
1284.217 | 12749.305 | 78.5555
1284.319 | 12750.013 | 78.5481
1284.435 | 12750.705 | 78.5682
1284.504 | 12751.48 | 78.567
1284.613 | 12752.699 | 78.5451
1284.718 | 12754.296 | 78.5606
1284.813 | 12754.972 | 78.5473
1284.901 | 12755.664 | 78.5734
1285 | 12756.817 | 78.5076
1285.188 | 12756.817 | 78.5069
1285.214 | 12756.817 | 78.505
1285.301 | 12760.111 | 78.504
1285.45 | 12760.787 | 78.5019
1285.544 | 12762.088 | 78.4977
1285.627 | 12763.076 | 78.5015
1285.728 | 12764.18 | 78.5003
1285.852 | 12764.773 | 78.4998
1285.904 | 12765.893 | 78.5007
1286.001 | 12766.832 | 78.4995
1286.131 | 12767.886 | 78.497
1286.208 | 12768.413 | 78.5002
1286.306 | 12769.204 | 78.4941
1286.425 | 12771.065 | 78.4948
1286.523 | 12771.642 | 78.494
1286.627 | 12772.729 | 78.4926
1286.713 | 12773.405 | 78.4925
1286.802 | 12774.311 | 78.49
1286.907 | 12775.167 | 78.4907
1287.019 | 12777.309 | 78.4918
1287.1 | 12778.099 | 78.4861
1287.234 | 12778.643 | 78.4884
1287.304 | 12779.516 | 78.4859
1287.421 | 12781.13 | 78.4839
1287.537 | 12781.707 | 78.4865
1287.6 | 12782.53 | 78.4833
1287.727 | 12784.194 | 78.483
1287.8 | 12784.721 | 78.4819
1287.924 | 12785.693 | 78.4802
1288.008 | 12786.352 | 78.482
1288.123 | 12788.065 | 78.4778
1288.231 | 12788.774 | 78.4775
1288.31 | 12789.712 | 78.4794
1288.433 | 12790.882 | 78.4793
1288.503 | 12791.492 | 78.4759
1288.615 | 12793.254 | 78.4735
1288.744 | 12794.078 | 78.4745
1288.812 | 12795.247 | 78.47
1288.923 | 12796.071 | 78.4747
1289.012 | 12796.779 | 78.4699
1289.122 | 12797.801 | 78.4712
1289.227 | 12799.118 | 78.4716
1289.305 | 12800.008 | 78.4683
1289.414 | 12801.26 | 78.4705
1289.518 | 12802.001 | 78.4675
1289.636 | 12802.644 | 78.4643
1289.727 | 12803.846 | 78.4642
1289.814 | 12804.406 | 78.465
1289.921 | 12805.543 | 78.4646
1290.022 | 12806.383 | 78.462
1290.127 | 12808.145 | 78.4616
1290.211 | 12808.92 | 78.4618
1290.308 | 12809.694 | 78.4564
1290.407 | 12810.929 | 78.4561
1290.502 | 12811.473 | 78.4531
1290.61 | 12812.626 | 78.4527
1290.704 | 12814.174 | 78.4496
1290.814 | 12814.949 | 78.449
1290.9 | 12815.624 | 78.4461
1291.022 | 12816.728 | 78.4421
1291.114 | 12817.37 | 78.4373
1291.208 | 12819.199 | 78.4355
1291.304 | 12819.808 | 78.4335
1291.422 | 12820.516 | 78.4251
1291.512 | 12821.356 | 78.4205
1291.604 | 12822.526 | 78.409
1291.709 | 12823.185 | 78.409
1291.814 | 12824.898 | 78.404
1291.902 | 12825.82 | 78.4046
1292.006 | 12827.204 | 78.4033
1292.131 | 12827.665 | 78.4027
1292.202 | 12828.835 | 78.3996
1292.323 | 12829.51 | 78.3995
1292.408 | 12831.207 | 78.3985
1292.55 | 12831.8 | 78.3934
1292.629 | 12832.673 | 78.3947
1292.736 | 12833.909 | 78.3907
1292.829 | 12835.193 | 78.3907
1292.952 | 12835.786 | 78.3903
1293.013 | 12836.659 | 78.3923
1293.146 | 12838.323 | 78.3904
1293.206 | 12839.18 | 78.3906
1293.351 | 12839.789 | 78.389
1293.429 | 12840.695 | 78.3904
1293.528 | 12842.227 | 78.3877
1293.6 | 12842.82 | 78.3884
1293.706 | 12843.809 | 78.3862
1293.81 | 12844.715 | 78.3854
1293.908 | 12845.423 | 78.3842
1294.009 | 12846.856 | 78.3866
1294.127 | 12848.388 | 78.3836
1294.202 | 12848.388 | 78.3829
1294.308 | 12850.068 | 78.3804
1294.433 | 12850.859 | 78.3814
1294.512 | 12851.946 | 78.3795
1294.601 | 12853.116 | 78.3781
1294.735 | 12853.725 | 78.3627
1294.801 | 12854.466 | 78.3602
1294.932 | 12856.064 | 78.3537
1295.047 | 12856.74 | 78.3522
1295.107 | 12857.662 | 78.3533
1295.231 | 12858.832 | 78.3522
1295.443 | 12859.425 | 78.3501
1295.47 | 12859.425 | 78.3504
1295.533 | 12861.813 | 78.3468
1295.6 | 12861.813 | 78.3482
1295.714 | 12863.806 | 78.3477
1295.801 | 12864.399 | 78.3448
1295.915 | 12866.047 | 78.346
1296.034 | 12866.623 | 78.3443
1296.126 | 12867.793 | 78.342
1296.234 | 12868.386 | 78.3417
1296.319 | 12869.193 | 78.343
1296.424 | 12870.939 | 78.3397
1296.517 | 12871.977 | 78.3389
1296.62 | 12873.13 | 78.3387
1296.708 | 12873.673 | 78.3403
1296.815 | 12874.711 | 78.342
1296.919 | 12876.293 | 78.3371
1297.016 | 12877.001 | 78.3367
1297.11 | 12877.676 | 78.3366
1297.224 | 12879.093 | 78.3344
1297.315 | 12879.917 | 78.3342
1297.413 | 12880.954 | 78.3342
1297.525 | 12882.091 | 78.3296
1297.616 | 12882.7 | 78.328
1297.713 | 12883.409 | 78.3285
1297.808 | 12885.221 | 78.3235
1297.915 | 12885.962 | 78.3201
1298.001 | 12886.654 | 78.3169
1298.126 | 12887.791 | 78.3164
1298.218 | 12889.026 | 78.3137
1298.303 | 12890.13 | 78.3116
1298.405 | 12890.821 | 78.3096
1298.503 | 12891.645 | 78.3078
1298.621 | 12893.045 | 78.3073
1298.716 | 12893.754 | 78.3019
1298.805 | 12894.511 | 78.3009
1298.921 | 12895.286 | 78.2993
1299.001 | 12897.114 | 78.3
1299.126 | 12897.641 | 78.2985
1299.205 | 12898.778 | 78.2967
1299.302 | 12900.112 | 78.2932
1299.421 | 12900.656 | 78.2893
1299.517 | 12901.348 | 78.2927
1299.613 | 12902.27 | 78.2905
1299.711 | 12904.065 | 78.2901
1299.827 | 12904.691 | 78.2833
1299.934 | 12905.91 | 78.2877
1300.003 | 12906.47 | 78.2862
1300.109 | 12907.129 | 78.2853
1300.23 | 12909.09 | 78.285
1300.301 | 12909.551 | 78.281
1300.408 | 12910.127 | 78.2799
1300.502 | 12912.137 | 78.2793
1300.634 | 12912.747 | 78.2775
1300.709 | 12913.438 | 78.2731
1300.806 | 12915.168 | 78.2734
1300.947 | 12915.761 | 78.2723
1301.015 | 12916.601 | 78.274
1301.128 | 12918.084 | 78.2686
1301.205 | 12918.776 | 78.2709
1301.3 | 12919.714 | 78.2667
1301.44 | 12921.065 | 78.2694
1301.506 | 12921.691 | 78.2668
1301.612 | 12922.663 | 78.262
1301.709 | 12923.273 | 78.2648
1301.828 | 12925.035 | 78.2619
1301.923 | 12926.336 | 78.2609
1302.004 | 12926.336 | 78.2605
1302.1 | 12927.77 | 78.257
1302.229 | 12929.236 | 78.2562
1302.336 | 12929.993 | 78.256
1302.402 | 12930.636 | 78.2573
1302.507 | 12931.328 | 78.2586
1302.626 | 12933.09 | 78.2551
1302.706 | 12933.65 | 78.2521
1302.819 | 12935.298 | 78.2555
1302.922 | 12935.989 | 78.255
1303.027 | 12937.373 | 78.2531
1303.117 | 12938.246 | 78.2519
1303.222 | 12939.037 | 78.2498
1303.302 | 12939.696 | 78.2527
1303.422 | 12941.36 | 78.2494
1303.528 | 12942.068 | 78.2473
1303.606 | 12942.793 | 78.2476
1303.724 | 12943.682 | 78.2476
1303.808 | 12944.325 | 78.2432
1303.927 | 12946.12 | 78.2451
1304.031 | 12947.01 | 78.2445
1304.115 | 12947.586 | 78.2465
1304.228 | 12949.118 | 78.2438
1304.303 | 12949.118 | 78.2395
1304.421 | 12950.98 | 78.2397
1304.533 | 12952.166 | 78.2403
1304.612 | 12953.039 | 78.2358
1304.702 | 12953.648 | 78.2384
1304.827 | 12954.702 | 78.2395
1304.916 | 12956.07 | 78.2375
1304.999 | 12956.07 | 78.235
1305.109 | 12958.31 | 78.2334
1305.223 | 12959.035 | 78.2344
1305.428 | 12959.035 | 78.2344
1305.455 | 12961.39 | 78.2344
1305.522 | 12961.39 | 78.2325
1305.641 | 12962.79 | 78.2327
1305.707 | 12963.548 | 78.2326
1305.801 | 12964.158 | 78.2326
1305.92 | 12965.657 | 78.2309
1306.014 | 12966.81 | 78.2296
1306.116 | 12967.419 | 78.228
1306.229 | 12969.132 | 78.2243
1306.305 | 12969.758 | 78.2228
1306.402 | 12970.747 | 78.2247
1306.541 | 12972.081 | 78.2176
1306.635 | 12972.707 | 78.223
1306.718 | 12973.465 | 78.2219
1306.808 | 12974.618 | 78.2201
1306.901 | 12976.1 | 78.221
1307.024 | 12976.693 | 78.2161
1307.146 | 12978.308 | 78.2178
1307.246 | 12979.098 | 78.2141
1307.302 | 12979.098 | 78.2169
1307.434 | 12980.91 | 78.2106
1307.518 | 12981.454 | 78.2148
1307.629 | 12982.706 | 78.2144
1307.703 | 12983.381 | 78.2116
1307.81 | 12984.337 | 78.2119
1307.907 | 12985.77 | 78.2052
1308.027 | 12986.807 | 78.2086
1308.1 | 12987.368 | 78.2079
1308.238 | 12989.031 | 78.2024
1308.331 | 12989.657 | 78.2063
1308.434 | 12990.431 | 78.2019
1308.518 | 12992.095 | 78.2033
1308.632 | 12992.655 | 78.2033
1308.752 | 12993.973 | 78.1969
1308.807 | 12994.879 | 78.1978
1308.928 | 12996.23 | 78.1985
1309.037 | 12997.021 | 78.1976
1309.118 | 12998.305 | 78.1934
1309.202 | 12998.305 | 78.1925
1309.304 | 12999.887 | 78.1914
1309.428 | 13001.188 | 78.1953
1309.529 | 13001.798 | 78.1928
1309.616 | 13002.967 | 78.189
1309.721 | 13004.104 | 78.1883
1309.832 | 13004.68 | 78.1903
1309.903 | 13005.438 | 78.1888
1310.016 | 13007.085 | 78.19
1310.113 | 13007.695 | 78.1929
1310.21 | 13008.485 | 78.1907
1310.315 | 13009.589 | 78.1874
1310.4 | 13010.297 | 78.1864
1310.526 | 13011.928 | 78.1833
1310.626 | 13013.098 | 78.1868
1310.727 | 13013.691 | 78.1849
1310.843 | 13015.025 | 78.1782
1310.931 | 13016.145 | 78.178
1311.009 | 13017.331 | 78.1776
1311.11 | 13018.188 | 78.1772
1311.217 | 13018.863 | 78.1756
1311.314 | 13019.868 | 78.1772
1311.427 | 13021.087 | 78.1732
1311.511 | 13022.026 | 78.1733
1311.6 | 13022.603 | 78.1732
1311.708 | 13023.739 | 78.1697
1311.826 | 13025.09 | 78.1674
1311.926 | 13025.765 | 78.1705
1312.012 | 13026.605 | 78.1685
1312.116 | 13028.104 | 78.1677
1312.213 | 13029.01 | 78.1615
1312.323 | 13029.587 | 78.1604
1312.426 | 13030.691 | 78.1597
1312.51 | 13032.206 | 78.1588
1312.611 | 13032.931 | 78.1589
1312.718 | 13033.507 | 78.1537
1312.802 | 13035.089 | 78.1549
1312.91 | 13035.698 | 78.152
1313.008 | 13036.835 | 78.1498
1313.1 | 13037.313 | 78.1501
1313.218 | 13038.943 | 78.149
1313.31 | 13040.212 | 78.1471
1313.409 | 13041.019 | 78.147
1313.504 | 13041.612 | 78.1427
1313.609 | 13042.88 | 78.1432
1313.718 | 13044.017 | 78.1406
1313.84 | 13045.071 | 78.1387
1313.951 | 13045.78 | 78.1331
1314.008 | 13046.636 | 78.1388
1314.1 | 13047.196 | 78.1348
1314.207 | 13048.761 | 78.1296
1314.303 | 13049.733 | 78.1321
1314.431 | 13051.067 | 78.1295
1314.504 | 13051.561 | 78.1259
1314.614 | 13052.138 | 78.1275
1314.708 | 13054.148 | 78.128
1314.813 | 13054.741 | 78.1229
1314.936 | 13055.861 | 78.1216
1315.049 | 13057.096 | 78.1171
1315.107 | 13057.096 | 78.1189
1315.228 | 13059.386 | 78.1163
1315.435 | 13059.386 | 78.1197
1315.468 | 13059.386 | 78.1153
1315.524 | 13062.054 | 78.1119
1315.613 | 13062.928 | 78.108
1315.727 | 13063.537 | 78.1099
1315.803 | 13064.41 | 78.1059
1315.914 | 13065.514 | 78.1047
1316.018 | 13067.26 | 78.1032
1316.111 | 13068.018 | 78.0984
1316.207 | 13068.841 | 78.0995
1316.307 | 13069.467 | 78.098
1316.416 | 13071.049 | 78.0923
1316.529 | 13071.642 | 78.0905
1316.607 | 13072.795 | 78.0898
1316.704 | 13074.096 | 78.0792
1316.805 | 13074.87 | 78.0647
1316.923 | 13075.513 | 78.0643
1317.007 | 13076.732 | 78.0669
1317.107 | 13078 | 78.0648
1317.202 | 13078.445 | 78.0611
1317.3 | 13080.059 | 78.0615
1317.415 | 13080.537 | 78.0601
1317.501 | 13082.135 | 78.058
1317.615 | 13082.563 | 78.0584
1317.704 | 13083.419 | 78.0574
1317.812 | 13084.161 | 78.053
1317.903 | 13086.105 | 78.0513
1318.033 | 13087.225 | 78.0502
1318.103 | 13087.801 | 78.0487
1318.211 | 13088.938 | 78.0475
1318.302 | 13089.597 | 78.046
1318.432 | 13091.211 | 78.0437
1318.534 | 13091.722 | 78.0416
1318.607 | 13092.414 | 78.0385
1318.707 | 13093.978 | 78.0358
1318.817 | 13094.522 | 78.0336
1318.9 | 13095.296 | 78.0319
1319.03 | 13096.845 | 78.0294
1319.109 | 13097.405 | 78.0249
1319.206 | 13098.179 | 78.0226
1319.303 | 13099.579 | 78.019
1319.404 | 13100.979 | 78.0146
1319.526 | 13101.688 | 78.0119
1319.6 | 13102.347 | 78.0115
1319.71 | 13103.78 | 78.0071
1319.802 | 13104.784 | 78.0048
1319.925 | 13105.707 | 78.0003
1320.001 | 13106.382 | 77.9935
1320.101 | 13107.255 | 77.9843
1320.206 | 13108.787 | 77.9758
1320.327 | 13109.792 | 77.9701
1320.412 | 13110.336 | 77.9661
1320.5 | 13111.258 | 77.9583
1320.622 | 13112.971 | 77.9553
1320.738 | 13113.4 | 77.9526
1320.81 | 13114.454 | 77.95
1320.93 | 13116.052 | 77.9445
1321.028 | 13116.694 | 77.9414
1321.142 | 13118.028 | 77.9377
1321.229 | 13119.099 | 77.9316
1321.3 | 13119.099 | 77.9294
1321.432 | 13120.994 | 77.9223
1321.516 | 13121.57 | 77.921
1321.628 | 13123.118 | 77.9191
1321.727 | 13124.008 | 77.9136
1321.825 | 13125.145 | 77.9088
1321.914 | 13126.265 | 77.9038
1322.016 | 13126.973 | 77.9038
1322.121 | 13128.34 | 77.8971
1322.223 | 13129.049 | 77.8931
1322.314 | 13129.724 | 77.8909
1322.424 | 13130.877 | 77.8842
1322.511 | 13131.487 | 77.8799
1322.619 | 13133.282 | 77.8761
1322.717 | 13133.99 | 77.8738
1322.846 | 13134.682 | 77.8678
1322.909 | 13135.835 | 77.8633
1323.001 | 13136.33 | 77.8609
1323.115 | 13137.746 | 77.8515
1323.224 | 13138.735 | 77.851
1323.306 | 13139.492 | 77.8463
1323.414 | 13140.53 | 77.8395
1323.5 | 13141.222 | 77.8406
1323.606 | 13143.001 | 77.8387
1323.703 | 13143.676 | 77.8368
1323.805 | 13145.307 | 77.8304
1323.917 | 13145.983 | 77.8313
1324.026 | 13146.658 | 77.8272
1324.111 | 13147.893 | 77.823
1324.201 | 13148.585 | 77.8231
1324.323 | 13149.738 | 77.8173
1324.413 | 13150.331 | 77.8137
1324.51 | 13152.159 | 77.8097
1324.603 | 13152.686 | 77.8056
1324.705 | 13153.428 | 77.801
1324.811 | 13154.811 | 77.7961
1324.907 | 13155.849 | 77.7945
1325.005 | 13157.101 | 77.7881
1325.121 | 13157.694 | 77.7859
1325.21 | 13159.209 | 77.7817
1325.445 | 13159.786 | 77.7779
1325.495 | 13159.786 | 77.7713
1325.508 | 13159.786 | 77.7717
1325.64 | 13162.669 | 77.7638
1325.73 | 13163.674 | 77.7589
1325.816 | 13164.398 | 77.7563
1325.938 | 13166.177 | 77.7458
1326 | 13166.177 | 77.742
1326.119 | 13167.973 | 77.7375
1326.204 | 13168.731 | 77.7373
1326.317 | 13170.23 | 77.7265
1326.414 | 13170.938 | 77.7264
1326.536 | 13171.795 | 77.7185
1326.622 | 13173.145 | 77.7106
1326.726 | 13173.952 | 77.7047
1326.809 | 13174.496 | 77.7028
1326.917 | 13175.666 | 77.6966
1327.011 | 13177.016 | 77.6894
1327.115 | 13177.675 | 77.6822
1327.224 | 13178.861 | 77.6254
1327.304 | 13179.372 | 77.5652
1327.417 | 13180.822 | 77.5023
1327.515 | 13181.563 | 77.4769
1327.614 | 13183.029 | 77.4493
1327.735 | 13183.589 | 77.4246
1327.807 | 13184.841 | 77.4008
1327.913 | 13185.516 | 77.3834
1328.018 | 13186.702 | 77.3447
1328.122 | 13187.295 | 77.3129
1328.228 | 13189.041 | 77.2804
1328.309 | 13189.881 | 77.2621
1328.416 | 13190.969 | 77.2458
1328.508 | 13191.809 | 77.2311
1328.602 | 13192.286 | 77.2243
1328.714 | 13193.72 | 77.2033
1328.81 | 13194.477 | 77.1871
1328.906 | 13195.482 | 77.17
1329.005 | 13196.388 | 77.1574
1329.123 | 13197.541 | 77.1167
1329.21 | 13198.332 | 77.0995
1329.301 | 13200.095 | 77.0804
1329.414 | 13200.605 | 77.0686
1329.521 | 13201.379 | 77.056
1329.609 | 13203.175 | 77.0427
1329.71 | 13203.982 | 77.0225
1329.801 | 13204.789 | 76.9833
1329.902 | 13205.333 | 76.968
1330.024 | 13206.782 | 76.9574
1330.106 | 13207.804 | 76.9393
1330.203 | 13209.089 | 76.9258
1330.304 | 13209.83 | 76.9081
1330.436 | 13210.769 | 76.878
1330.514 | 13211.395 | 76.8616
1330.603 | 13212.482 | 76.8397
1330.701 | 13214.063 | 76.8233
1330.801 | 13214.805 | 76.8078
1330.9 | 13215.332 | 76.792
1331.005 | 13217.111 | 76.7789
1331.114 | 13217.687 | 76.7634
1331.236 | 13218.84 | 76.7442
1331.314 | 13219.417 | 76.7358
1331.411 | 13220.224 | 76.7207
1331.53 | 13222.036 | 76.7036
1331.627 | 13223.156 | 76.6914
1331.73 | 13223.667 | 76.6782
1331.845 | 13225.018 | 76.6636
1331.906 | 13225.018 | 76.653
1332.025 | 13227.044 | 76.6359
1332.121 | 13227.587 | 76.6285
1332.21 | 13228.543 | 76.6172
1332.312 | 13229.202 | 76.6026
1332.428 | 13230.981 | 76.584
1332.548 | 13232.068 | 76.5688
1332.633 | 13233.221 | 76.5534
1332.707 | 13233.732 | 76.547
1332.832 | 13234.753 | 76.5282
1332.946 | 13236.054 | 76.509
1333.033 | 13237.125 | 76.4838
1333.104 | 13237.125 | 76.4783
1333.224 | 13238.986 | 76.4629
1333.302 | 13239.579 | 76.4548
1333.428 | 13240.65 | 76.4379
1333.502 | 13241.391 | 76.4307
1333.601 | 13242.495 | 76.4199
1333.733 | 13243.978 | 76.4071
1333.815 | 13244.554 | 76.3979
1333.923 | 13245.724 | 76.3832
1334.011 | 13246.284 | 76.3751
1334.102 | 13247.42 | 76.3664
1334.227 | 13248.573 | 76.3521
1334.303 | 13249.364 | 76.3467
1334.434 | 13251.11 | 76.33
1334.521 | 13251.901 | 76.3209
1334.619 | 13253.054 | 76.3108
1334.716 | 13253.548 | 76.2996
1334.829 | 13255.047 | 76.2919
1334.92 | 13255.64 | 76.2812
1335.002 | 13256.414 | 76.2782
1335.127 | 13257.996 | 76.2626
1335.205 | 13258.605 | 76.2577
1335.428 | 13258.605 | 76.2446
1335.455 | 13261.34 | 76.2324
1335.518 | 13261.34 | 76.2231
1335.611 | 13262.229 | 76.215
1335.709 | 13263.992 | 76.2066
1335.802 | 13264.881 | 76.1944
1335.924 | 13265.474 | 76.1879
1336.049 | 13266.743 | 76.174
1336.118 | 13267.566 | 76.1648
1336.208 | 13268.637 | 76.1575
1336.33 | 13270.07 | 76.1475
1336.409 | 13270.729 | 76.1402
1336.507 | 13271.734 | 76.1323
1336.601 | 13273.068 | 76.1216
1336.739 | 13273.892 | 76.1124
1336.824 | 13274.435 | 76.108
1336.912 | 13275.572 | 76.099
1337.009 | 13276.215 | 76.0909
1337.101 | 13277.895 | 76.0784
1337.219 | 13278.438 | 76.071
1337.301 | 13280.135 | 76.0628
1337.413 | 13280.695 | 76.0561
1337.529 | 13282.178 | 76.0389
1337.6 | 13282.771 | 76.0359
1337.71 | 13283.891 | 76.0272
1337.824 | 13284.566 | 76.0166
1337.903 | 13285.373 | 76.0095
1338.002 | 13286.625 | 76.0053
1338.102 | 13287.251 | 75.9977
1338.238 | 13289.178 | 75.9855
1338.309 | 13289.178 | 75.9803
1338.422 | 13290.99 | 75.9713
1338.523 | 13291.534 | 75.9595
1338.639 | 13292.687 | 75.9521
1338.709 | 13293.478 | 75.9447
1338.808 | 13294.746 | 75.9343
1338.927 | 13295.669 | 75.9232
1339.028 | 13297.036 | 75.9154
1339.133 | 13297.645 | 75.9016
1339.206 | 13298.42 | 75.8913
1339.317 | 13300.232 | 75.8822
1339.424 | 13301.022 | 75.8727
1339.537 | 13302.142 | 75.8667
1339.64 | 13302.966 | 75.8574
1339.721 | 13304.07 | 75.8501
1339.815 | 13305.355 | 75.8416
1339.918 | 13305.849 | 75.8361
1340.004 | 13306.458 | 75.8312
1340.122 | 13308.089 | 75.8198
1340.215 | 13308.913 | 75.8156
1340.316 | 13310.033 | 75.8053
1340.403 | 13310.576 | 75.7966
1340.525 | 13311.697 | 75.7806
1340.628 | 13312.372 | 75.7797
1340.715 | 13314.052 | 75.7689
1340.811 | 13314.596 | 75.7607
1340.904 | 13315.321 | 75.7569
1341.015 | 13317.05 | 75.7459
1341.106 | 13317.61 | 75.7415
1341.221 | 13319.29 | 75.7316
1341.317 | 13319.867 | 75.7211
1341.413 | 13320.905 | 75.7144
1341.517 | 13322.025 | 75.706
1341.602 | 13322.601 | 75.7028
1341.726 | 13323.672 | 75.6961
1341.802 | 13324.348 | 75.689
1341.912 | 13325.995 | 75.6801
1342.002 | 13326.571 | 75.6758
1342.126 | 13327.659 | 75.6682
1342.209 | 13328.35 | 75.6633
1342.316 | 13329.569 | 75.6547
1342.406 | 13330.261 | 75.6503
1342.52 | 13331.991 | 75.6417
1342.603 | 13332.897 | 75.6348
1342.726 | 13333.457 | 75.6301
1342.821 | 13334.808 | 75.6218
1342.908 | 13335.417 | 75.6151
1343.013 | 13336.801 | 75.6122
1343.109 | 13337.707 | 75.6021
1343.202 | 13338.333 | 75.5999
1343.321 | 13340.013 | 75.5894
1343.42 | 13340.54 | 75.5831
1343.517 | 13341.314 | 75.5752
1343.602 | 13342.253 | 75.5731
1343.704 | 13343.917 | 75.565
1343.813 | 13344.51 | 75.5568
1343.911 | 13345.663 | 75.5512
1344.035 | 13347.063 | 75.5429
1344.102 | 13347.706 | 75.5363
1344.231 | 13349.188 | 75.5285
1344.303 | 13349.781 | 75.5268
1344.404 | 13350.934 | 75.519
1344.529 | 13351.544 | 75.5103
1344.6 | 13352.763 | 75.504
1344.71 | 13353.471 | 75.4988
1344.829 | 13355.02 | 75.4877
1344.902 | 13355.909 | 75.4854
1345.048 | 13357.276 | 75.4743
1345.114 | 13357.935 | 75.4713
1345.21 | 13357.935 | 75.4621
1345.441 | 13359.138 | 75.4577
1345.466 | 13361.46 | 75.4468
1345.514 | 13361.46 | 75.4404
1345.604 | 13362.432 | 75.4398
1345.713 | 13364.178 | 75.4312
1345.83 | 13365.084 | 75.4234
1345.913 | 13365.892 | 75.4155
1346.027 | 13366.748 | 75.4072
1346.137 | 13368.033 | 75.3972
1346.217 | 13368.89 | 75.3894
1346.304 | 13369.598 | 75.3822
1346.419 | 13371.262 | 75.3694
1346.517 | 13371.838 | 75.3601
1346.624 | 13372.744 | 75.3518
1346.706 | 13373.485 | 75.3475
1346.814 | 13374.523 | 75.3314
1346.918 | 13375.956 | 75.3239
1347.012 | 13376.648 | 75.3145
1347.136 | 13377.917 | 75.3089
1347.223 | 13379.004 | 75.2997
1347.303 | 13379.679 | 75.2957
1347.42 | 13380.618 | 75.286
1347.525 | 13382.035 | 75.2803
1347.62 | 13382.611 | 75.2732
1347.724 | 13383.764 | 75.2673
1347.821 | 13384.341 | 75.2628
1347.908 | 13386.136 | 75.256
1348.008 | 13386.944 | 75.2479
1348.1 | 13387.52 | 75.2478
1348.22 | 13388.574 | 75.2381
1348.322 | 13389.283 | 75.2319
1348.404 | 13391.078 | 75.2251
1348.5 | 13392.198 | 75.2205
1348.613 | 13393.022 | 75.2128
1348.736 | 13393.598 | 75.2104
1348.808 | 13394.834 | 75.2052
1348.951 | 13396.3 | 75.1964
1349.015 | 13396.909 | 75.1928
1349.114 | 13396.909 | 75.1885
1349.204 | 13399.084 | 75.1859
1349.331 | 13400.352 | 75.1772
1349.433 | 13401.077 | 75.1704
1349.547 | 13402 | 75.1644
1349.617 | 13402.543 | 75.1626
1349.74 | 13404.306 | 75.1585
1349.834 | 13405.228 | 75.1535
1349.91 | 13406.134 | 75.1499
1350.043 | 13406.744 | 75.1458
1350.105 | 13407.732 | 75.1416
1350.205 | 13408.325 | 75.1389
1350.309 | 13409.116 | 75.1338
1350.403 | 13410.911 | 75.129
1350.539 | 13412.18 | 75.1237
1350.643 | 13412.855 | 75.1172
1350.754 | 13413.942 | 75.1109
1350.834 | 13414.881 | 75.1076
1350.903 | 13415.886 | 75.1053
1351.028 | 13417.154 | 75.0996
1351.146 | 13417.747 | 75.0964
1351.21 | 13418.769 | 75.0926
1351.33 | 13420.185 | 75.0847
1351.411 | 13420.894 | 75.0816
1351.531 | 13421.816 | 75.0756
1351.621 | 13423.068 | 75.0698
1351.746 | 13424.007 | 75.068
1351.814 | 13424.765 | 75.0656
1351.931 | 13425.802 | 75.0637
1352.039 | 13427.17 | 75.0541
1352.108 | 13427.17 | 75.0517
1352.233 | 13428.603 | 75.0489
1352.318 | 13429.41 | 75.0446
1352.426 | 13430.629 | 75.0354
1352.52 | 13432.243 | 75.0326
1352.629 | 13433.05 | 75.0278
1352.734 | 13433.973 | 75.0239
1352.802 | 13434.566 | 75.0234
1352.925 | 13435.604 | 75.014
1353.01 | 13436.279 | 75.0125
1353.128 | 13438.075 | 75.0061
1353.221 | 13438.981 | 74.999
1353.325 | 13439.656 | 74.9971
1353.407 | 13440.463 | 74.9942
1353.501 | 13441.633 | 74.9868
1353.603 | 13442.226 | 74.9859
1353.715 | 13444.005 | 74.975
1353.803 | 13444.598 | 74.9736
1353.923 | 13445.751 | 74.9694
1354.032 | 13447.102 | 74.9661
1354.114 | 13448.008 | 74.9592
1354.207 | 13448.601 | 74.956
1354.318 | 13450.248 | 74.9495
1354.42 | 13450.973 | 74.9381
1354.513 | 13451.665 | 74.9354
1354.61 | 13452.818 | 74.93
1354.703 | 13453.295 | 74.9261
1354.809 | 13454.844 | 74.9149
1354.926 | 13455.882 | 74.9086
1355.026 | 13457.051 | 74.8867
1355.128 | 13457.644 | 74.8708
1355.225 | 13458.352 | 74.8656
1355.312 | 13459.308 | 74.862
1355.491 | 13461.795 | 74.8586
1355.503 | 13461.795 | 74.8531
1355.615 | 13462.734 | 74.8495
1355.745 | 13463.986 | 74.8451
1355.808 | 13464.678 | 74.8388
1355.906 | 13465.567 | 74.8362
1356.005 | 13467.083 | 74.8311
1356.137 | 13468.269 | 74.8229
1356.21 | 13468.269 | 74.8195
1356.331 | 13470.031 | 74.8151
1356.402 | 13471.053 | 74.8111
1356.502 | 13471.679 | 74.8085
1356.644 | 13473.227 | 74.8005
1356.706 | 13473.227 | 74.8
1356.8 | 13474.776 | 74.7948
1356.913 | 13475.467 | 74.7877
1357.044 | 13477.214 | 74.7825
1357.106 | 13477.214 | 74.7762
1357.24 | 13478.877 | 74.7705
1357.324 | 13479.47 | 74.7709
1357.434 | 13481.101 | 74.7604
1357.526 | 13482.024 | 74.7586
1357.648 | 13482.682 | 74.7539
1357.707 | 13483.621 | 74.75
1357.822 | 13485.302 | 74.7448
1357.924 | 13486.01 | 74.743
1358.03 | 13486.916 | 74.7379
1358.112 | 13487.509 | 74.7337
1358.224 | 13489.123 | 74.7275
1358.329 | 13489.601 | 74.724
1358.443 | 13490.985 | 74.7195
1358.509 | 13490.985 | 74.7152
1358.623 | 13492.863 | 74.7114
1358.706 | 13493.423 | 74.7099
1358.804 | 13494.147 | 74.7034
1358.927 | 13495.811 | 74.7021
1359.032 | 13496.602 | 74.696
1359.121 | 13498.216 | 74.6935
1359.216 | 13499.04 | 74.6879
1359.309 | 13499.616 | 74.6846
1359.431 | 13500.687 | 74.6853
1359.534 | 13501.362 | 74.6765
1359.601 | 13502.433 | 74.6747
1359.713 | 13503.883 | 74.6663
1359.803 | 13504.558 | 74.6692
1359.928 | 13505.645 | 74.6626
1360.011 | 13506.337 | 74.6597
1360.12 | 13507.556 | 74.6552
1360.206 | 13508.232 | 74.6511
1360.324 | 13509.994 | 74.6452
1360.427 | 13510.9 | 74.6378
1360.511 | 13512.119 | 74.6326
1360.607 | 13512.597 | 74.6261
1360.726 | 13513.651 | 74.6196
1360.821 | 13515.068 | 74.6156
1360.911 | 13515.842 | 74.6084
1361.025 | 13517.011 | 74.6048
1361.126 | 13517.588 | 74.5977
1361.215 | 13519.219 | 74.592
1361.315 | 13519.911 | 74.5851
1361.405 | 13520.57 | 74.5764
1361.526 | 13521.657 | 74.5681
1361.6 | 13522.332 | 74.5633
1361.713 | 13523.815 | 74.5531
1361.808 | 13525.132 | 74.5451
1361.919 | 13525.577 | 74.5415
1362.017 | 13526.944 | 74.5347
1362.104 | 13528.081 | 74.5267
1362.211 | 13528.872 | 74.5205
1362.318 | 13529.531 | 74.5111
1362.422 | 13530.717 | 74.508
1362.52 | 13531.293 | 74.5016
1362.607 | 13533.105 | 74.4981
1362.703 | 13533.566 | 74.4864
1362.814 | 13534.785 | 74.4813
1362.908 | 13535.741 | 74.4766
1363.014 | 13536.647 | 74.4693
1363.103 | 13538.047 | 74.4671
1363.249 | 13539.381 | 74.4627
1363.304 | 13539.381 | 74.458
1363.409 | 13540.831 | 74.4502
1363.519 | 13541.523 | 74.4477
1363.612 | 13542.577 | 74.4406
1363.71 | 13543.961 | 74.4334
1363.814 | 13544.455 | 74.4283
1363.904 | 13545.18 | 74.4209
1364.017 | 13546.794 | 74.4128
1364.1 | 13547.865 | 74.4114
1364.213 | 13548.425 | 74.4042
1364.31 | 13549.594 | 74.4018
1364.4 | 13551.027 | 74.395
1364.524 | 13551.62 | 74.3931
1364.633 | 13552.691 | 74.3851
1364.709 | 13553.367 | 74.382
1364.847 | 13555.228 | 74.3737
1364.905 | 13555.936 | 74.3709
1365.001 | 13555.936 | 74.3649
1365.102 | 13557.666 | 74.3625
1365.206 | 13558.572 | 74.3573
1365.326 | 13560.005 | 74.3561
1365.436 | 13561.092 | 74.3493
1365.541 | 13561.702 | 74.3444
1365.727 | 13561.702 | 74.3476
1365.742 | 13561.702 | 74.3398
1365.818 | 13564.304 | 74.3349
1365.901 | 13566.05 | 74.3307
1366.016 | 13566.495 | 74.3263
1366.116 | 13567.549 | 74.3234
1366.209 | 13569.081 | 74.3193
1366.301 | 13569.576 | 74.3133
1366.406 | 13570.366 | 74.311
1366.508 | 13571.948 | 74.3052
1366.633 | 13572.541 | 74.3034
1366.713 | 13573.743 | 74.2992
1366.8 | 13575.012 | 74.2917
1366.923 | 13575.605 | 74.2915
1367.003 | 13576.774 | 74.2833
1367.1 | 13578.026 | 74.282
1367.232 | 13579.163 | 74.276
1367.31 | 13579.855 | 74.2729
1367.433 | 13580.546 | 74.2717
1367.504 | 13581.765 | 74.2629
1367.624 | 13583.264 | 74.2608
1367.708 | 13583.264 | 74.2565
1367.845 | 13584.912 | 74.2532
1367.9 | 13585.521 | 74.2491
1368.011 | 13586.444 | 74.2437
1368.109 | 13587.415 | 74.2413
1368.23 | 13588.634 | 74.2344
1368.322 | 13589.952 | 74.2244
1368.425 | 13590.974 | 74.2242
1368.537 | 13591.863 | 74.2185
1368.631 | 13592.588 | 74.2146
1368.742 | 13593.955 | 74.2104
1368.827 | 13595.141 | 74.2079
1368.908 | 13595.718 | 74.2024
1369.028 | 13596.64 | 74.1966
1369.103 | 13597.315 | 74.1959
1369.203 | 13598.436 | 74.1894
1369.323 | 13599.968 | 74.1805
1369.402 | 13600.561 | 74.1765
1369.526 | 13601.697 | 74.1673
1369.613 | 13602.274 | 74.166
1369.703 | 13603.443 | 74.162
1369.824 | 13604.942 | 74.152
1369.903 | 13605.651 | 74.1493
1370.021 | 13606.688 | 74.1428
1370.124 | 13608.253 | 74.1346
1370.221 | 13608.962 | 74.1296
1370.31 | 13609.653 | 74.1267
1370.434 | 13610.856 | 74.1221
1370.511 | 13611.4 | 74.1166
1370.618 | 13613.228 | 74.1109
1370.719 | 13613.903 | 74.1096
1370.811 | 13614.595 | 74.1039
1370.919 | 13615.419 | 74.1041
1371.026 | 13616.638 | 74.0972
1371.1 | 13617.33 | 74.0934
1371.23 | 13619.076 | 74.089
1371.311 | 13619.965 | 74.0832
1371.419 | 13620.542 | 74.081
1371.516 | 13622.189 | 74.0782
1371.617 | 13622.881 | 74.0724
1371.711 | 13623.985 | 74.0709
1371.801 | 13624.528 | 74.0667
1371.923 | 13625.599 | 74.063
1372.011 | 13626.274 | 74.0628
1372.118 | 13628.053 | 74.0547
1372.206 | 13629.091 | 74.0491
1372.302 | 13629.684 | 74.0453
1372.417 | 13630.541 | 74.0379
1372.51 | 13632.122 | 74.034
1372.608 | 13632.929 | 74.027
1372.717 | 13633.473 | 74.0205
1372.803 | 13635.071 | 73.9984
1372.909 | 13635.614 | 73.9932
1373.026 | 13637.015 | 73.9846
1373.114 | 13637.772 | 73.9788
1373.202 | 13638.728 | 73.9748
1373.305 | 13639.387 | 73.969
1373.414 | 13640.622 | 73.9476
1373.504 | 13641.314 | 73.9357
1373.622 | 13642.731 | 73.9286
1373.71 | 13643.834 | 73.9207
1373.818 | 13644.477 | 73.9126
1373.932 | 13646.206 | 73.9098
1374.003 | 13646.75 | 73.9061
1374.113 | 13647.771 | 73.9012
1374.21 | 13648.628 | 73.8943
1374.318 | 13649.83 | 73.8881
1374.4 | 13650.72 | 73.8772
1374.518 | 13651.395 | 73.8745
1374.646 | 13652.993 | 73.8472
1374.739 | 13653.668 | 73.8452
1374.81 | 13654.41 | 73.8419
1374.905 | 13655.909 | 73.8396
1375.009 | 13656.403 | 73.8386
1375.106 | 13657.128 | 73.8328
1375.212 | 13658.099 | 73.8298
1375.345 | 13659.977 | 73.8296
1375.416 | 13660.488 | 73.8233
1375.684 | 13661.691 | 73.817
1375.689 | 13661.691 | 73.8165
1375.727 | 13663.898 | 73.8146
1375.825 | 13664.985 | 73.8121
1375.909 | 13665.611 | 73.8077
1376.022 | 13666.698 | 73.8089
1376.143 | 13668.082 | 73.8016
1376.223 | 13668.938 | 73.7993
1376.315 | 13669.482 | 73.7982
1376.42 | 13671.228 | 73.7958
1376.551 | 13672.019 | 73.792
1376.63 | 13673.172 | 73.7902
1376.729 | 13673.979 | 73.7859
1376.832 | 13674.605 | 73.7843
1376.947 | 13676.005 | 73.779
1377.024 | 13676.005 | 73.7778
1377.113 | 13677.257 | 73.774
1377.225 | 13679.283 | 73.7738
1377.326 | 13679.975 | 73.7714
1377.402 | 13680.634 | 73.768
1377.522 | 13681.672 | 73.7653
1377.601 | 13682.248 | 73.7645
1377.721 | 13683.846 | 73.7668
1377.802 | 13684.357 | 73.7663
1377.916 | 13686.004 | 73.7611
1378.033 | 13686.597 | 73.7555
1378.107 | 13687.371 | 73.7548
1378.226 | 13688.508 | 73.7498
1378.301 | 13689.299 | 73.7483
1378.412 | 13690.962 | 73.7458
1378.5 | 13691.522 | 73.7438
1378.616 | 13693.186 | 73.7409
1378.717 | 13693.911 | 73.7388
1378.819 | 13694.455 | 73.7381
1378.924 | 13696.25 | 73.7357
1379.018 | 13697.008 | 73.73
1379.1 | 13697.617 | 73.7283
1379.219 | 13698.556 | 73.7272
1379.304 | 13699.232 | 73.7254
1379.41 | 13700.335 | 73.7231
1379.515 | 13702.164 | 73.7188
1379.614 | 13702.889 | 73.7173
1379.721 | 13703.531 | 73.7172
1379.81 | 13704.404 | 73.7133
1379.917 | 13705.903 | 73.7081
1380.012 | 13705.903 | 73.7054
1380.1 | 13707.171 | 73.7031
1380.221 | 13708.95 | 73.7037
1380.305 | 13709.889 | 73.7051
1380.408 | 13710.565 | 73.702
1380.514 | 13711.405 | 73.6998
1380.61 | 13712.163 | 73.6969
1380.703 | 13714.024 | 73.6943
1380.814 | 13714.848 | 73.6949
1380.922 | 13715.54 | 73.6905
1381.001 | 13716.594 | 73.6887
1381.12 | 13717.945 | 73.6882
1381.201 | 13718.883 | 73.6858
1381.32 | 13719.526 | 73.6825
1381.412 | 13720.58 | 73.6817
1381.502 | 13721.288 | 73.6825
1381.62 | 13722.705 | 73.6787
1381.707 | 13723.924 | 73.6753
1381.817 | 13724.352 | 73.6797
1381.9 | 13725.225 | 73.6755
1382.007 | 13726.675 | 73.674
1382.104 | 13727.68 | 73.6707
1382.2 | 13728.981 | 73.6667
1382.326 | 13729.607 | 73.6709
1382.407 | 13730.81 | 73.6669
1382.532 | 13731.485 | 73.6641
1382.632 | 13733.165 | 73.6626
1382.703 | 13733.742 | 73.6592
1382.815 | 13734.862 | 73.6624
1382.933 | 13735.537 | 73.6617
1383.028 | 13737.283 | 73.6552
1383.109 | 13737.283 | 73.6542
1383.207 | 13738.931 | 73.6561
1383.307 | 13739.441 | 73.6551
1383.431 | 13741.023 | 73.6501
1383.51 | 13741.863 | 73.6487
1383.622 | 13742.555 | 73.6485
1383.728 | 13743.708 | 73.6473
1383.802 | 13744.317 | 73.6436
1383.94 | 13745.981 | 73.6435
1384.024 | 13747.249 | 73.6404
1384.126 | 13747.941 | 73.6419
1384.201 | 13748.831 | 73.6392
1384.323 | 13749.424 | 73.6421
1384.428 | 13751.104 | 73.6378
1384.503 | 13751.648 | 73.6368
1384.625 | 13753.311 | 73.6364
1384.748 | 13753.937 | 73.6359
1384.838 | 13754.893 | 73.6318
1384.927 | 13755.585 | 73.6307
1385.005 | 13756.309 | 73.6286
1385.127 | 13758.121 | 73.6276
1385.234 | 13758.928 | 73.6269
1385.304 | 13759.406 | 73.6262
1385.425 | 13760.988 | 73.627
1385.526 | 13761.959 | 73.6252
1385.701 | 13761.959 | 73.6245
1385.738 | 13761.959 | 73.6247
1385.818 | 13764.249 | 73.6194
1385.906 | 13766.078 | 73.617
1386.008 | 13766.572 | 73.6194
1386.1 | 13767.247 | 73.619
1386.219 | 13768.96 | 73.6141
1386.304 | 13769.57 | 73.6099
1386.407 | 13770.756 | 73.6103
1386.504 | 13772.024 | 73.611
1386.604 | 13772.848 | 73.6066
1386.725 | 13773.424 | 73.61
1386.802 | 13775.006 | 73.6065
1386.918 | 13775.533 | 73.6063
1387.015 | 13776.373 | 73.6027
1387.111 | 13777.954 | 73.6043
1387.205 | 13778.761 | 73.6008
1387.3 | 13779.19 | 73.6005
1387.415 | 13779.997 | 73.5979
1387.512 | 13781.809 | 73.5992
1387.621 | 13782.534 | 73.5991
1387.701 | 13783.654 | 73.6001
1387.809 | 13784.28 | 73.5972
1387.903 | 13785.482 | 73.596
1388.005 | 13786.899 | 73.595
1388.107 | 13787.574 | 73.5912
1388.215 | 13789.007 | 73.5958
1388.334 | 13789.699 | 73.5946
1388.415 | 13790.342 | 73.5941
1388.504 | 13791.462 | 73.5949
1388.62 | 13792.944 | 73.5905
1388.703 | 13793.735 | 73.5896
1388.833 | 13794.542 | 73.5889
1388.906 | 13795.745 | 73.5895
1389.03 | 13797.112 | 73.5887
1389.103 | 13797.738 | 73.5873
1389.213 | 13798.842 | 73.5854
1389.34 | 13799.665 | 73.5855
1389.403 | 13800.67 | 73.5816
1389.504 | 13801.527 | 73.5817
1389.604 | 13802.202 | 73.5846
1389.727 | 13803.998 | 73.5785
1389.813 | 13804.838 | 73.5801
1389.925 | 13806.073 | 73.5769
1390.022 | 13806.699 | 73.5773
1390.109 | 13807.786 | 73.5774
1390.212 | 13808.643 | 73.5778
1390.333 | 13809.664 | 73.5724
1390.45 | 13811.031 | 73.5764
1390.503 | 13811.031 | 73.5753
1390.635 | 13812.596 | 73.5682
1390.707 | 13813.387 | 73.5694
1390.8 | 13814.458 | 73.5684
1390.9 | 13816.006 | 73.5678
1391.035 | 13816.583 | 73.5631
1391.109 | 13817.373 | 73.562
1391.219 | 13819.185 | 73.562
1391.303 | 13819.877 | 73.5653
1391.435 | 13820.569 | 73.5569
1391.52 | 13821.376 | 73.5609
1391.627 | 13822.628 | 73.5578
1391.713 | 13823.287 | 73.5557
1391.826 | 13824.967 | 73.5564
1391.906 | 13825.412 | 73.5603
1392.012 | 13826.565 | 73.5597
1392.121 | 13827.883 | 73.5578
1392.227 | 13829.283 | 73.5588
1392.321 | 13829.843 | 73.554
1392.42 | 13830.815 | 73.5549
1392.5 | 13831.342 | 73.5562
1392.615 | 13832.956 | 73.5584
1392.724 | 13833.533 | 73.5543
1392.828 | 13834.719 | 73.5505
1392.912 | 13835.328 | 73.5526
1393.013 | 13837.157 | 73.5535
1393.112 | 13837.898 | 73.5434
1393.204 | 13838.392 | 73.5437
1393.31 | 13840.139 | 73.5421
1393.429 | 13840.995 | 73.5366
1393.519 | 13841.703 | 73.5374
1393.622 | 13842.939 | 73.5363
1393.747 | 13843.647 | 73.5364
1393.806 | 13844.553 | 73.5336
1393.909 | 13845.673 | 73.5313
1394.019 | 13846.859 | 73.5301
1394.125 | 13847.386 | 73.5284
1394.207 | 13848.276 | 73.5323
1394.315 | 13849.478 | 73.5285
1394.421 | 13850.154 | 73.5318
1394.513 | 13851.851 | 73.5311
1394.612 | 13852.427 | 73.5291
1394.712 | 13854.124 | 73.5244
1394.808 | 13854.882 | 73.5275
1394.917 | 13855.475 | 73.5279
1395.017 | 13857.006 | 73.5312
1395.107 | 13857.55 | 73.5274
1395.212 | 13858.357 | 73.529
1395.318 | 13859.131 | 73.5276
1395.41 | 13860.927 | 73.5291
1395.507 | 13861.536 | 73.5287
1395.699 | 13861.536 | 73.5294
1395.714 | 13863.991 | 73.5291
1395.816 | 13864.88 | 73.5323
1395.908 | 13865.737 | 73.5277
1396.004 | 13867.022 | 73.5261
1396.103 | 13867.845 | 73.5259
1396.212 | 13868.438 | 73.5252
1396.308 | 13870.069 | 73.5261
1396.403 | 13870.547 | 73.5228
1396.511 | 13871.305 | 73.5206
1396.612 | 13872.244 | 73.5201
1396.706 | 13873.776 | 73.5172
1396.804 | 13874.863 | 73.5125
1396.92 | 13875.686 | 73.512
1397.011 | 13876.247 | 73.509
1397.101 | 13877.416 | 73.5052
1397.206 | 13879.063 | 73.5056
1397.346 | 13879.656 | 73.5046
1397.404 | 13880.431 | 73.503
1397.507 | 13881.913 | 73.4993
1397.618 | 13882.473 | 73.5008
1397.733 | 13884.153 | 73.4956
1397.804 | 13884.763 | 73.4984
1397.91 | 13885.718 | 73.4983
1398.042 | 13886.608 | 73.4943
1398.112 | 13887.464 | 73.4922
1398.236 | 13888.65 | 73.4941
1398.312 | 13889.375 | 73.4919
1398.414 | 13890.479 | 73.4942
1398.5 | 13891.319 | 73.4922
1398.636 | 13892.785 | 73.493
1398.713 | 13893.378 | 73.4941
1398.809 | 13894.169 | 73.4887
1398.906 | 13895.355 | 73.49
1399.011 | 13896.096 | 73.489
1399.126 | 13898.237 | 73.4893
1399.227 | 13898.979 | 73.4877
1399.302 | 13899.984 | 73.4887
1399.433 | 13900.577 | 73.488
1399.523 | 13901.878 | 73.4887
1399.606 | 13902.8 | 73.486
1399.73 | 13904.102 | 73.4879
1399.839 | 13904.958 | 73.4874
1399.927 | 13906.045 | 73.4868
1400.008 | 13906.671 | 73.4866
1400.124 | 13907.66 | 73.4866
1400.226 | 13909.225 | 73.4866
1400.325 | 13909.966 | 73.4858
1400.4 | 13910.625 | 73.4854
1400.523 | 13911.613 | 73.4879
1400.609 | 13912.223 | 73.4857
1400.725 | 13913.936 | 73.485
1400.817 | 13914.858 | 73.4867
1400.93 | 13916.077 | 73.4856
1401.016 | 13916.835 | 73.4857
1401.106 | 13917.659 | 73.4841
1401.225 | 13918.598 | 73.4843
1401.301 | 13919.24 | 73.4825
1401.401 | 13920.014 | 73.4861
1401.526 | 13922.007 | 73.4812
1401.617 | 13922.979 | 73.482
1401.713 | 13923.803 | 73.4834
1401.827 | 13924.989 | 73.4865
1401.927 | 13925.549 | 73.4856
1402.023 | 13926.307 | 73.4837
1402.117 | 13928.152 | 73.4871
1402.215 | 13928.827 | 73.489
1402.3 | 13929.503 | 73.4853
1402.415 | 13931.166 | 73.4862
1402.514 | 13931.858 | 73.4842
1402.63 | 13932.764 | 73.485
1402.716 | 13933.341 | 73.4853
1402.811 | 13934.411 | 73.4825
1402.914 | 13936.125 | 73.4829
1403.011 | 13936.915 | 73.4818
1403.104 | 13937.492 | 73.4852
1403.215 | 13939.155 | 73.4853
1403.316 | 13939.814 | 73.4818
1403.403 | 13940.539 | 73.4812
1403.505 | 13941.626 | 73.4841
1403.615 | 13942.961 | 73.4851
1403.723 | 13943.718 | 73.4848
1403.811 | 13944.41 | 73.4835
1403.9 | 13945.152 | 73.4808
1404.009 | 13946.782 | 73.4834
1404.111 | 13947.557 | 73.4835
1404.215 | 13948.248 | 73.4894
1404.304 | 13950.011 | 73.4833
1404.403 | 13950.818 | 73.4823
1404.511 | 13951.428 | 73.4801
1404.614 | 13952.597 | 73.4842
1404.72 | 13953.915 | 73.4831
1404.807 | 13954.755 | 73.4814
1404.911 | 13955.579 | 73.4806
1405.007 | 13956.369 | 73.4801
1405.119 | 13957.802 | 73.4805
1405.202 | 13958.807 | 73.4799
1405.317 | 13959.647 | 73.4786
1405.432 | 13960.998 | 73.4778
1405.507 | 13962.052 | 73.4755
1405.712 | 13962.052 | 73.476
1405.736 | 13962.052 | 73.4788
1405.807 | 13964.392 | 73.4774
1405.931 | 13965.874 | 73.4772
1406.005 | 13966.467 | 73.4755
1406.116 | 13968.131 | 73.4757
1406.227 | 13968.954 | 73.4804
1406.318 | 13969.663 | 73.4779
1406.418 | 13970.865 | 73.4773
1406.521 | 13971.475 | 73.4782
1406.629 | 13972.2 | 73.4772
1406.723 | 13974.209 | 73.4795
1406.85 | 13974.802 | 73.4778
1406.924 | 13975.906 | 73.4768
1407.023 | 13976.894 | 73.4792
1407.101 | 13977.339 | 73.4791
1407.223 | 13978.937 | 73.4783
1407.313 | 13979.925 | 73.4803
1407.416 | 13980.403 | 73.4787
1407.525 | 13981.177 | 73.4813
1407.609 | 13983.055 | 73.4719
1407.714 | 13983.945 | 73.4706
1407.804 | 13984.505 | 73.4665
1407.918 | 13986.185 | 73.4684
1408.019 | 13986.86 | 73.4673
1408.11 | 13987.536 | 73.464
1408.223 | 13988.969 | 73.4664
1408.308 | 13989.759 | 73.4658
1408.412 | 13990.599 | 73.4647
1408.522 | 13991.802 | 73.4672
1408.604 | 13992.379 | 73.4638
1408.711 | 13993.548 | 73.4621
1408.817 | 13994.866 | 73.4625
1408.912 | 13995.772 | 73.4601
1409.026 | 13996.958 | 73.4615
1409.104 | 13997.847 | 73.4591
1409.214 | 13998.424 | 73.4605
1409.307 | 13999.626 | 73.4606
1409.409 | 14001.06 | 73.46
1409.503 | 14001.669 | 73.4584
1409.621 | 14002.493 | 73.4581
1409.703 | 14004.074 | 73.458
1409.807 | 14004.881 | 73.4572
1409.901 | 14005.721 | 73.4549
1410 | 14006.248 | 73.4561
1410.105 | 14008.077 | 73.4566
1410.234 | 14008.538 | 73.4582
1410.311 | 14009.477 | 73.4569
1410.4 | 14010.976 | 73.4567
1410.507 | 14011.553 | 73.4534
1410.605 | 14012.623 | 73.4538
1410.724 | 14013.974 | 73.4527
1410.83 | 14014.995 | 73.4481
1410.909 | 14015.523 | 73.4457
1411.005 | 14016.346 | 73.4457
1411.103 | 14017.318 | 73.4471
1411.213 | 14018.702 | 73.4445
1411.335 | 14019.657 | 73.4422
1411.412 | 14020.366 | 73.4436
1411.509 | 14021.09 | 73.4415
1411.629 | 14022.952 | 73.4397
1411.737 | 14023.528 | 73.4415
1411.805 | 14024.764 | 73.441
1411.915 | 14025.472 | 73.4387
1412 | 14026.625 | 73.4391
1412.11 | 14027.894 | 73.4347
1412.229 | 14028.635 | 73.4362
1412.313 | 14029.261 | 73.4338
1412.424 | 14031.221 | 73.4334
1412.54 | 14032.111 | 73.4318
1412.645 | 14032.704 | 73.4324
1412.72 | 14033.445 | 73.4313
1412.836 | 14034.565 | 73.4296
1412.907 | 14035.372 | 73.4301
1413.021 | 14037.019 | 73.4307
1413.141 | 14037.563 | 73.428
1413.225 | 14038.403 | 73.427
1413.309 | 14039.441 | 73.429
1413.432 | 14040.874 | 73.3914
1413.515 | 14041.467 | 73.3806
1413.636 | 14042.686 | 73.3721
1413.707 | 14043.345 | 73.3673
1413.837 | 14045.074 | 73.3593
1413.922 | 14045.915 | 73.3554
1414.036 | 14046.541 | 73.3468
1414.11 | 14047.348 | 73.346
1414.23 | 14049.094 | 73.3386
1414.301 | 14049.094 | 73.3386
1414.437 | 14050.807 | 73.3336
1414.521 | 14051.367 | 73.3282
1414.6 | 14052.57 | 73.3293
1414.703 | 14053.146 | 73.3222
1414.822 | 14054.892 | 73.3198
1414.91 | 14055.65 | 73.3179
1415.019 | 14057.165 | 73.3153
1415.102 | 14057.841 | 73.3101
1415.222 | 14058.516 | 73.3076
1415.323 | 14059.817 | 73.3053
1415.42 | 14060.773 | 73.3001
1415.524 | 14061.349 | 73.2964
1415.691 | 14061.349 | 73.2955
1415.716 | 14063.853 | 73.2955
1415.814 | 14063.853 | 73.2894
1415.915 | 14065.303 | 73.2751
1416.041 | 14066.95 | 73.2634
1416.101 | 14067.444 | 73.2584
1416.217 | 14067.955 | 73.2503
1416.305 | 14069.767 | 73.2495
1416.403 | 14070.739 | 73.2469
1416.531 | 14071.546 | 73.24
1416.648 | 14072.979 | 73.2333
1416.707 | 14072.979 | 73.2283
1416.834 | 14074.775 | 73.2221
1416.924 | 14075.878 | 73.2175
1417.001 | 14076.817 | 73.2123
1417.104 | 14077.328 | 73.2076
1417.21 | 14078.695 | 73.1997
1417.331 | 14079.651 | 73.1977
1417.425 | 14080.293 | 73.1921
1417.5 | 14081.199 | 73.1868
1417.638 | 14082.945 | 73.182
1417.706 | 14083.538 | 73.1792
1417.828 | 14084.576 | 73.1738
1417.901 | 14085.251 | 73.17
1418.003 | 14086.042 | 73.1488
1418.131 | 14087.986 | 73.1197
1418.223 | 14088.925 | 73.113
1418.338 | 14089.831 | 73.1068
1418.42 | 14090.391 | 73.101
1418.537 | 14092.087 | 73.0945
1418.622 | 14092.927 | 73.0936
1418.728 | 14093.553 | 73.0889
1418.817 | 14094.954 | 73.0825
1418.918 | 14095.365 | 73.0823
1419.026 | 14096.568 | 73.0747
1419.102 | 14097.227 | 73.0728
1419.235 | 14099.039 | 73.069
1419.326 | 14099.961 | 73.0646
1419.417 | 14100.637 | 73.0602
1419.5 | 14101.674 | 73.0619
1419.621 | 14103.19 | 73.0532
1419.717 | 14103.948 | 73.0497
1419.804 | 14104.607 | 73.0504
1419.922 | 14105.545 | 73.0462
1420.012 | 14106.204 | 73.0411
1420.103 | 14107.176 | 73.0397
1420.225 | 14108.626 | 73.0359
1420.303 | 14109.252 | 73.0305
1420.411 | 14111.097 | 73.0278
1420.504 | 14111.492 | 73.0277
1420.612 | 14112.546 | 73.0243
1420.721 | 14114.029 | 73.0237
1420.812 | 14114.803 | 73.0176
1420.902 | 14115.495 | 73.0137
1421.025 | 14116.566 | 73.0108
1421.107 | 14118.032 | 73.0089
1421.213 | 14118.724 | 73.0092
1421.302 | 14119.498 | 73.0039
1421.424 | 14120.651 | 73
1421.502 | 14121.244 | 72.9948
1421.606 | 14123.023 | 72.9928
1421.722 | 14123.929 | 72.9857
1421.805 | 14124.736 | 72.9794
1421.903 | 14126.136 | 72.9727
1422.011 | 14126.927 | 72.9478
1422.116 | 14127.569 | 72.9444
1422.208 | 14128.113 | 72.9415
1422.318 | 14129.085 | 72.9386
1422.409 | 14130.864 | 72.9363
1422.506 | 14131.704 | 72.9359
1422.604 | 14132.989 | 72.9323
1422.703 | 14133.763 | 72.932
1422.825 | 14134.373 | 72.9282
1422.949 | 14135.954 | 72.9261
1423.002 | 14136.629 | 72.9215
1423.132 | 14138.095 | 72.9204
1423.202 | 14138.688 | 72.9164
1423.313 | 14139.809 | 72.9169
1423.402 | 14140.649 | 72.9131
1423.531 | 14142.098 | 72.9139
1423.61 | 14142.708 | 72.9109
1423.746 | 14143.449 | 72.9098
1423.821 | 14144.454 | 72.9071
1423.931 | 14146.101 | 72.9075
1424.01 | 14146.711 | 72.9008
1424.119 | 14147.435 | 72.9004
1424.203 | 14148.621 | 72.8976
1424.3 | 14149.939 | 72.8964
1424.428 | 14151.224 | 72.8926
1424.503 | 14151.735 | 72.8913
1424.608 | 14152.774 | 72.889
1424.727 | 14154.24 | 72.8841
1424.823 | 14154.24 | 72.8855
1424.911 | 14155.228 | 72.883
1425.044 | 14156.958 | 72.8814
1425.101 | 14157.584 | 72.878
1425.225 | 14159.05 | 72.877
1425.303 | 14159.61 | 72.8742
1425.425 | 14160.582 | 72.8723
1425.504 | 14161.241 | 72.8694
1425.717 | 14161.241 | 72.8677
1425.742 | 14161.241 | 72.8646
1425.808 | 14164.107 | 72.8585
1425.905 | 14165.062 | 72.8604
1426 | 14166.034 | 72.8566
1426.125 | 14167.928 | 72.8544
1426.201 | 14168.587 | 72.8515
1426.323 | 14169.609 | 72.8527
1426.409 | 14170.185 | 72.8501
1426.524 | 14171.931 | 72.8465
1426.616 | 14172.607 | 72.8478
1426.721 | 14174.204 | 72.845
1426.828 | 14174.946 | 72.8458
1426.906 | 14175.621 | 72.8405
1427.024 | 14176.56 | 72.8409
1427.112 | 14177.219 | 72.8406
1427.229 | 14178.965 | 72.8408
1427.322 | 14179.888 | 72.8392
1427.402 | 14180.579 | 72.8362
1427.522 | 14182.21 | 72.8342
1427.6 | 14182.21 | 72.8316
1427.726 | 14183.956 | 72.8291
1427.827 | 14184.829 | 72.8279
1427.91 | 14185.406 | 72.8254
1428.024 | 14187.02 | 72.8239
1428.118 | 14187.58 | 72.8253
1428.229 | 14188.816 | 72.8242
1428.319 | 14189.936 | 72.822
1428.43 | 14190.529 | 72.8191
1428.501 | 14191.303 | 72.8177
1428.61 | 14192.473 | 72.8084
1428.729 | 14193.988 | 72.8044
1428.824 | 14194.927 | 72.8048
1428.917 | 14195.833 | 72.8016
1429.012 | 14196.311 | 72.7996
1429.127 | 14197.942 | 72.7985
1429.209 | 14198.864 | 72.7979
1429.315 | 14199.325 | 72.7944
1429.422 | 14200.528 | 72.7974
1429.517 | 14201.203 | 72.7945
1429.606 | 14202.159 | 72.7943
1429.707 | 14203.839 | 72.7913
1429.815 | 14204.399 | 72.7884
1429.913 | 14205.568 | 72.7856
1430.026 | 14206.903 | 72.7854
1430.105 | 14207.842 | 72.7846
1430.215 | 14208.435 | 72.7853
1430.318 | 14209.917 | 72.7797
1430.402 | 14210.51 | 72.7829
1430.504 | 14211.548 | 72.7803
1430.615 | 14212.932 | 72.7776
1430.71 | 14213.541 | 72.7764
1430.809 | 14214.694 | 72.7758
1430.905 | 14215.814 | 72.7759
1431.02 | 14216.654 | 72.7717
1431.1 | 14217.182 | 72.7675
1431.209 | 14218.862 | 72.771
1431.302 | 14219.735 | 72.7696
1431.404 | 14220.213 | 72.7711
1431.512 | 14221.926 | 72.7692
1431.624 | 14222.469 | 72.7654
1431.702 | 14224.001 | 72.7665
1431.8 | 14224.808 | 72.7633
1431.912 | 14225.385 | 72.7616
1432.03 | 14226.95 | 72.7606
1432.147 | 14227.922 | 72.7578
1432.205 | 14228.465 | 72.7549
1432.302 | 14229.025 | 72.7548
1432.403 | 14230.656 | 72.7548
1432.501 | 14231.299 | 72.7513
1432.604 | 14232.814 | 72.7503
1432.711 | 14233.341 | 72.7489
1432.804 | 14234.988 | 72.7466
1432.901 | 14235.812 | 72.7455
1433.009 | 14236.553 | 72.7426
1433.13 | 14237.954 | 72.7394
1433.232 | 14239.304 | 72.737
1433.301 | 14239.815 | 72.7378
1433.404 | 14240.737 | 72.7335
1433.529 | 14242.072 | 72.7315
1433.606 | 14242.632 | 72.7291
1433.722 | 14244.18 | 72.7311
1433.809 | 14244.18 | 72.729
1433.938 | 14245.877 | 72.7307
1434.025 | 14246.997 | 72.7239
1434.101 | 14247.821 | 72.7253
1434.211 | 14248.381 | 72.7234
1434.304 | 14249.583 | 72.7231
1434.405 | 14250.193 | 72.7227
1434.5 | 14251.642 | 72.722
1434.601 | 14252.219 | 72.7181
1434.704 | 14253.405 | 72.7171
1434.805 | 14254.179 | 72.7182
1434.938 | 14255.612 | 72.7157
1435.037 | 14256.732 | 72.7135
1435.12 | 14257.358 | 72.7137
1435.217 | 14259.137 | 72.7133
1435.3 | 14259.137 | 72.7124
1435.425 | 14260.9 | 72.7099
1435.524 | 14261.888 | 72.7094
1435.699 | 14261.888 | 72.7089
1435.704 | 14261.888 | 72.7068
1435.821 | 14264.936 | 72.7053
1435.914 | 14265.776 | 72.7072
1436.004 | 14266.369 | 72.7036
1436.109 | 14267.077 | 72.7025
1436.215 | 14268.84 | 72.7007
1436.302 | 14269.96 | 72.6998
1436.408 | 14270.866 | 72.7011
1436.506 | 14271.327 | 72.6994
1436.601 | 14272.958 | 72.696
1436.722 | 14273.501 | 72.6965
1436.807 | 14274.671 | 72.6975
1436.918 | 14275.857 | 72.6962
1437.001 | 14276.681 | 72.6927
1437.109 | 14277.356 | 72.6908
1437.204 | 14278.839 | 72.6875
1437.341 | 14279.415 | 72.6849
1437.404 | 14280.354 | 72.6874
1437.514 | 14281.013 | 72.686
1437.647 | 14282.924 | 72.6851
1437.748 | 14283.599 | 72.6782
1437.837 | 14284.489 | 72.679
1437.907 | 14285.296 | 72.6783
1438.029 | 14286.943 | 72.6775
1438.104 | 14287.816 | 72.6768
1438.211 | 14288.36 | 72.6741
1438.301 | 14289.249 | 72.6754
1438.409 | 14289.991 | 72.6716
1438.532 | 14291.868 | 72.6686
1438.61 | 14292.412 | 72.6693
1438.726 | 14294.043 | 72.6656
1438.821 | 14294.586 | 72.6693
1438.926 | 14296.234 | 72.664
1439.01 | 14296.234 | 72.666
1439.124 | 14297.897 | 72.6636
1439.231 | 14298.458 | 72.6603
1439.303 | 14299.66 | 72.6592
1439.435 | 14301.027 | 72.6562
1439.528 | 14301.818 | 72.6557
1439.615 | 14302.609 | 72.6533
1439.738 | 14303.795 | 72.6534
1439.809 | 14304.355 | 72.6463
1439.92 | 14306.134 | 72.6498
1440.051 | 14306.974 | 72.6441
1440.123 | 14307.847 | 72.6442
1440.234 | 14308.786 | 72.6376
1440.339 | 14309.329 | 72.6388
1440.425 | 14311.01 | 72.6329
1440.525 | 14311.454 | 72.6323
1440.604 | 14312.196 | 72.6306
1440.721 | 14313.991 | 72.6269
1440.82 | 14314.831 | 72.6237
1440.93 | 14315.984 | 72.6178
1441.002 | 14316.577 | 72.616
1441.131 | 14317.994 | 72.6102
1441.223 | 14318.9 | 72.6076
1441.31 | 14319.526 | 72.6057
1441.434 | 14320.712 | 72.601
1441.51 | 14321.305 | 72.5978
1441.617 | 14322.969 | 72.5923
1441.714 | 14323.545 | 72.5883
1441.817 | 14324.814 | 72.5907
1441.918 | 14325.819 | 72.583
1442.025 | 14326.51 | 72.5816
1442.142 | 14327.845 | 72.5765
1442.23 | 14328.981 | 72.5783
1442.329 | 14329.541 | 72.5744
1442.405 | 14330.25 | 72.5699
1442.513 | 14332.095 | 72.5648
1442.612 | 14332.885 | 72.5596
1442.704 | 14333.495 | 72.5612
1442.826 | 14334.549 | 72.5568
1442.91 | 14335.257 | 72.5543
1443.026 | 14336.938 | 72.5488
1443.117 | 14337.662 | 72.5443
1443.224 | 14338.47 | 72.542
1443.329 | 14339.985 | 72.5413
1443.414 | 14340.776 | 72.5405
1443.503 | 14341.468 | 72.5368
1443.627 | 14342.571 | 72.5325
1443.71 | 14343.247 | 72.5289
1443.806 | 14344.976 | 72.5253
1443.906 | 14345.503 | 72.5251
1444.011 | 14346.327 | 72.524
1444.106 | 14347.068 | 72.5177
1444.215 | 14348.93 | 72.5132
1444.301 | 14349.473 | 72.5106
1444.412 | 14350.511 | 72.5082
1444.504 | 14351.829 | 72.5035
1444.622 | 14352.718 | 72.4979
1444.706 | 14353.344 | 72.4987
1444.804 | 14354.777 | 72.4897
1444.913 | 14355.387 | 72.4914
1445.017 | 14356.54 | 72.4874
1445.111 | 14358.023 | 72.4843
1445.201 | 14358.583 | 72.4843
1445.312 | 14359.406 | 72.4809
1445.41 | 14360.872 | 72.4723
1445.507 | 14361.679 | 72.4737
1445.683 | 14361.679 | 72.4681
1445.701 | 14363.772 | 72.4681
1445.827 | 14364.826 | 72.4581
1445.903 | 14365.518 | 72.4587
1446.021 | 14366.967 | 72.4512
1446.136 | 14367.511 | 72.4493
1446.212 | 14368.318 | 72.4448
1446.303 | 14369.455 | 72.4369
1446.429 | 14371.069 | 72.434
1446.545 | 14371.876 | 72.4313
1446.629 | 14372.914 | 72.426
1446.729 | 14373.507 | 72.424
1446.847 | 14374.907 | 72.4186
1446.93 | 14375.961 | 72.4093
1447 | 14375.961 | 72.4067
1447.133 | 14377.806 | 72.4008
1447.217 | 14379.124 | 72.3943
1447.318 | 14379.915 | 72.3917
1447.403 | 14380.475 | 72.3902
1447.529 | 14381.562 | 72.385
1447.605 | 14382.254 | 72.3785
1447.708 | 14383.357 | 72.3722
1447.816 | 14384.181 | 72.37
1447.928 | 14385.96 | 72.3617
1448.03 | 14386.751 | 72.3577
1448.111 | 14387.871 | 72.3505
1448.201 | 14388.497 | 72.3504
1448.327 | 14389.568 | 72.3421
1448.411 | 14390.276 | 72.3407
1448.519 | 14391.478 | 72.3339
1448.614 | 14392.137 | 72.3277
1448.703 | 14393.076 | 72.325
1448.822 | 14394.592 | 72.32
1448.927 | 14395.201 | 72.3179
1449.018 | 14396.272 | 72.313
1449.125 | 14397.145 | 72.3093
1449.216 | 14398.908 | 72.3064
1449.342 | 14399.517 | 72.3023
1449.419 | 14400.621 | 72.2942
1449.501 | 14401.28 | 72.2942
1449.624 | 14402.927 | 72.2896
1449.714 | 14403.915 | 72.2871
1449.803 | 14404.492 | 72.2819
1449.917 | 14405.645 | 72.2769
1450.016 | 14406.897 | 72.2718
1450.109 | 14407.753 | 72.2685
1450.227 | 14408.923 | 72.2663
1450.319 | 14409.483 | 72.2623
1450.409 | 14410.751 | 72.2571
1450.519 | 14411.888 | 72.2516
1450.601 | 14412.662 | 72.246
1450.701 | 14413.799 | 72.2444
1450.815 | 14414.392 | 72.2396
1450.925 | 14415.545 | 72.2353
1451.009 | 14417.011 | 72.2355
1451.103 | 14417.555 | 72.2308
1451.213 | 14418.246 | 72.2249
1451.35 | 14419.894 | 72.2196
1451.435 | 14420.487 | 72.218
1451.506 | 14421.706 | 72.2146
1451.614 | 14422.381 | 72.2086
1451.71 | 14423.353 | 72.2033
1451.815 | 14424.539 | 72.1989
1451.906 | 14425.972 | 72.194
1452.033 | 14427.076 | 72.1751
1452.103 | 14427.685 | 72.1704
1452.213 | 14428.822 | 72.1535
1452.32 | 14429.481 | 72.1498
1452.43 | 14430.947 | 72.1318
1452.528 | 14432.018 | 72.1229
1452.606 | 14432.594 | 72.1162
1452.704 | 14433.665 | 72.111
1452.8 | 14434.917 | 72.1036
1452.926 | 14436.185 | 72.0982
1453.025 | 14436.894 | 72.0922
1453.101 | 14437.767 | 72.0884
1453.214 | 14438.393 | 72.0837
1453.306 | 14439.595 | 72.077
1453.408 | 14440.172 | 72.0755
1453.532 | 14441.868 | 72.0648
1453.602 | 14442.577 | 72.0602
1453.725 | 14444.191 | 72.0514
1453.828 | 14444.916 | 72.0477
1453.903 | 14445.591 | 72.0453
1454.005 | 14446.283 | 72.0416
1454.125 | 14447.897 | 72.0384
1454.204 | 14448.457 | 72.0361
1454.328 | 14449.512 | 72.0318
1454.404 | 14450.22 | 72.0243
1454.529 | 14452.048 | 72.0228
1454.621 | 14452.839 | 72.0158
1454.722 | 14453.399 | 72.0077
1454.829 | 14455.244 | 72.0045
1454.922 | 14455.853 | 72.0005
1455.02 | 14456.611 | 71.9928
1455.13 | 14457.814 | 71.9888
1455.212 | 14458.39 | 71.9849
1455.319 | 14460.186 | 71.9775
1455.425 | 14460.927 | 71.9741
1455.505 | 14461.586 | 71.9697
1455.716 | 14461.586 | 71.962
1455.741 | 14461.586 | 71.9535
1455.832 | 14465.095 | 71.9452
1455.916 | 14465.095 | 71.9423
1456.007 | 14466.182 | 71.9396
1456.107 | 14467.038 | 71.932
1456.205 | 14468.587 | 71.932
1456.328 | 14469.526 | 71.9245
1456.402 | 14470.201 | 71.9225
1456.501 | 14471.305 | 71.918
1456.625 | 14472.87 | 71.914
1456.719 | 14473.825 | 71.9067
1456.836 | 14474.501 | 71.9063
1456.912 | 14475.324 | 71.9047
1457.003 | 14476.444 | 71.8992
1457.128 | 14478.059 | 71.8867
1457.227 | 14478.882 | 71.8695
1457.307 | 14479.525 | 71.8678
1457.428 | 14480.958 | 71.8589
1457.505 | 14481.617 | 71.8562
1457.622 | 14482.556 | 71.855
1457.728 | 14483.956 | 71.8517
1457.822 | 14484.845 | 71.8479
1457.916 | 14486.114 | 71.8455
1458.019 | 14486.806 | 71.8439
1458.103 | 14487.464 | 71.8393
1458.229 | 14488.552 | 71.8352
1458.325 | 14489.919 | 71.8315
1458.41 | 14490.99 | 71.8282
1458.529 | 14491.945 | 71.8271
1458.626 | 14492.604 | 71.8259
1458.723 | 14493.428 | 71.8238
1458.828 | 14494.96 | 71.8184
1458.911 | 14495.75 | 71.8173
1459.021 | 14496.426 | 71.8142
1459.101 | 14497.332 | 71.8146
1459.209 | 14498.995 | 71.8108
1459.326 | 14499.934 | 71.806
1459.42 | 14500.873 | 71.8067
1459.524 | 14501.45 | 71.8038
1459.613 | 14503.113 | 71.8035
1459.712 | 14503.855 | 71.7976
1459.802 | 14504.332 | 71.7995
1459.908 | 14505.37 | 71.7973
1460.006 | 14506.029 | 71.795
1460.122 | 14507.989 | 71.793
1460.209 | 14508.731 | 71.7914
1460.316 | 14509.39 | 71.7869
1460.42 | 14510.526 | 71.788
1460.503 | 14511.169 | 71.7826
1460.619 | 14512.849 | 71.7823
1460.706 | 14513.425 | 71.7787
1460.801 | 14514.974 | 71.7777
1460.909 | 14515.83 | 71.7714
1461.004 | 14516.44 | 71.7729
1461.109 | 14517.263 | 71.7688
1461.22 | 14518.73 | 71.7669
1461.308 | 14519.701 | 71.7636
1461.4 | 14520.492 | 71.7604
1461.5 | 14521.036 | 71.7583
1461.6 | 14522.732 | 71.7558
1461.722 | 14523.342 | 71.7532
1461.82 | 14524.709 | 71.7528
1461.906 | 14525.714 | 71.7501
1462.012 | 14526.389 | 71.7494
1462.122 | 14527.641 | 71.7471
1462.203 | 14528.679 | 71.7473
1462.331 | 14529.947 | 71.7432
1462.411 | 14530.491 | 71.7436
1462.532 | 14531.677 | 71.7446
1462.621 | 14532.254 | 71.7412
1462.715 | 14533.176 | 71.7411
1462.84 | 14534.873 | 71.7381
1462.907 | 14535.466 | 71.7345
1463.006 | 14536.668 | 71.7357
1463.126 | 14538.167 | 71.734
1463.244 | 14538.711 | 71.7315
1463.343 | 14540.095 | 71.7325
1463.409 | 14540.095 | 71.7288
1463.526 | 14541.857 | 71.7253
1463.638 | 14542.895 | 71.7269
1463.733 | 14543.488 | 71.7247
1463.846 | 14544.905 | 71.7225
1463.928 | 14545.843 | 71.7223
1464.01 | 14546.502 | 71.722
1464.131 | 14547.573 | 71.715
1464.221 | 14548.232 | 71.7164
1464.301 | 14549.171 | 71.712
1464.427 | 14550.884 | 71.7127
1464.506 | 14551.362 | 71.7109
1464.628 | 14552.894 | 71.7085
1464.728 | 14553.899 | 71.7039
1464.8 | 14554.393 | 71.7055
1464.938 | 14556.04 | 71.7035
1465.047 | 14556.633 | 71.7045
1465.127 | 14558.214 | 71.7043
1465.23 | 14558.956 | 71.7021
1465.322 | 14559.829 | 71.6987
1465.415 | 14560.273 | 71.6996
1465.501 | 14561.064 | 71.7
1465.742 | 14561.954 | 71.6975
1465.756 | 14561.954 | 71.6937
1465.814 | 14564.771 | 71.6937
1465.908 | 14565.528 | 71.6924
1466.034 | 14566.632 | 71.6906
1466.126 | 14567.917 | 71.6933
1466.211 | 14569.02 | 71.6903
1466.317 | 14569.811 | 71.6899
1466.424 | 14570.388 | 71.686
1466.503 | 14571.195 | 71.6895
1466.617 | 14572.579 | 71.6848
1466.701 | 14573.386 | 71.6843
1466.819 | 14574.44 | 71.6846
1466.905 | 14575.132 | 71.6813
1467.021 | 14576.878 | 71.6835
1467.121 | 14577.438 | 71.6806
1467.219 | 14578.146 | 71.6783
1467.315 | 14579.118 | 71.678
1467.415 | 14580.881 | 71.6755
1467.5 | 14581.523 | 71.6774
1467.607 | 14583.006 | 71.6742
1467.71 | 14583.796 | 71.6745
1467.819 | 14584.389 | 71.675
1467.905 | 14585.987 | 71.6733
1468.014 | 14586.761 | 71.674
1468.102 | 14587.47 | 71.6707
1468.215 | 14588.656 | 71.6717
1468.32 | 14589.348 | 71.669
1468.417 | 14590.138 | 71.6704
1468.505 | 14591.983 | 71.6671
1468.62 | 14592.428 | 71.6641
1468.703 | 14593.153 | 71.6658
1468.812 | 14594.734 | 71.6638
1468.907 | 14595.327 | 71.6633
1469.021 | 14596.859 | 71.6629
1469.101 | 14597.732 | 71.6626
1469.239 | 14598.935 | 71.6628
1469.307 | 14599.594 | 71.6602
1469.4 | 14600.5 | 71.6626
1469.502 | 14601.175 | 71.6614
1469.609 | 14602.855 | 71.6607
1469.704 | 14603.679 | 71.6589
1469.825 | 14604.239 | 71.6591
1469.905 | 14605.425 | 71.6528
1470.012 | 14606.002 | 71.654
1470.105 | 14607.945 | 71.6507
1470.203 | 14608.654 | 71.6494
1470.314 | 14609.345 | 71.6536
1470.402 | 14610.103 | 71.6479
1470.509 | 14611.981 | 71.6474
1470.648 | 14612.558 | 71.6477
1470.737 | 14613.875 | 71.6448
1470.82 | 14614.617 | 71.6448
1470.906 | 14615.77 | 71.6452
1471.016 | 14616.363 | 71.643
1471.125 | 14618.158 | 71.6432
1471.201 | 14618.158 | 71.639
1471.306 | 14618.965 | 71.6407
1471.405 | 14620.942 | 71.638
1471.536 | 14621.634 | 71.6371
1471.619 | 14622.309 | 71.6371
1471.74 | 14624.056 | 71.635
1471.803 | 14624.912 | 71.6349
1471.928 | 14626.016 | 71.6355
1472.008 | 14626.592 | 71.6324
1472.13 | 14627.531 | 71.6301
1472.236 | 14628.223 | 71.6282
1472.302 | 14628.997 | 71.6317
1472.434 | 14630.925 | 71.6272
1472.524 | 14631.88 | 71.6252
1472.61 | 14632.522 | 71.6248
1472.734 | 14633.593 | 71.6262
1472.81 | 14634.269 | 71.6258
1472.918 | 14636.097 | 71.6246
1473.003 | 14636.789 | 71.6248
1473.133 | 14637.612 | 71.6244
1473.219 | 14638.304 | 71.6233
1473.33 | 14639.507 | 71.625
1473.411 | 14640.199 | 71.6226
1473.503 | 14641.418 | 71.6221
1473.623 | 14642.834 | 71.6232
1473.719 | 14643.427 | 71.6224
1473.817 | 14644.399 | 71.6205
1473.941 | 14645.799 | 71.624
1474.026 | 14646.87 | 71.622
1474.12 | 14647.809 | 71.6193
1474.235 | 14648.946 | 71.6165
1474.316 | 14649.786 | 71.6158
1474.43 | 14650.445 | 71.6191
1474.516 | 14651.235 | 71.6174
1474.618 | 14652.916 | 71.6175
1474.711 | 14653.344 | 71.6164
1474.817 | 14654.398 | 71.6145
1474.921 | 14655.831 | 71.6182
1475.026 | 14656.754 | 71.6152
1475.11 | 14657.347 | 71.6162
1475.205 | 14658.302 | 71.6187
1475.313 | 14659.488 | 71.6155
1475.401 | 14660.032 | 71.6185
1475.513 | 14661.86 | 71.6146
1475.689 | 14661.86 | 71.6159
1475.748 | 14663.87 | 71.6157
1475.808 | 14663.87 | 71.6154
1475.905 | 14665.665 | 71.6152
1476.029 | 14666.555 | 71.6177
1476.147 | 14667.856 | 71.6155
1476.213 | 14667.856 | 71.6159
1476.34 | 14669.866 | 71.6157
1476.436 | 14670.97 | 71.6156
1476.53 | 14671.431 | 71.6168
1476.601 | 14672.617 | 71.6169
1476.735 | 14673.556 | 71.6143
1476.813 | 14674.297 | 71.6154
1476.905 | 14675.417 | 71.6163
1477 | 14676.142 | 71.6162
1477.103 | 14676.966 | 71.6168
1477.223 | 14678.926 | 71.6189
1477.301 | 14679.519 | 71.6177
1477.401 | 14680.606 | 71.6197
1477.522 | 14681.561 | 71.6164
1477.625 | 14683.159 | 71.6155
1477.701 | 14683.159 | 71.6185
1477.825 | 14684.592 | 71.6176
1477.912 | 14685.136 | 71.617
1478.027 | 14686.866 | 71.6161
1478.148 | 14687.722 | 71.6134
1478.222 | 14688.793 | 71.6145
1478.305 | 14689.452 | 71.6165
1478.43 | 14690.671 | 71.6169
1478.506 | 14691.231 | 71.6176
1478.628 | 14692.878 | 71.6204
1478.733 | 14693.455 | 71.6174
1478.806 | 14694.262 | 71.6181
1478.915 | 14696.041 | 71.6193
1479.019 | 14696.782 | 71.619
1479.135 | 14697.474 | 71.6187
1479.204 | 14698.265 | 71.6183
1479.324 | 14699.484 | 71.6165
1479.429 | 14700.159 | 71.6207
1479.512 | 14702.004 | 71.6167
1479.619 | 14702.828 | 71.621
1479.716 | 14703.404 | 71.6234
1479.813 | 14704.343 | 71.6218
1479.923 | 14705.447 | 71.6228
1480 | 14706.172 | 71.6245
1480.121 | 14707.835 | 71.6225
1480.224 | 14708.626 | 71.6201
1480.306 | 14709.334 | 71.6226
1480.428 | 14710.52 | 71.6202
1480.518 | 14711.888 | 71.6187
1480.619 | 14712.81 | 71.622
1480.713 | 14713.864 | 71.6173
1480.8 | 14714.408 | 71.617
1480.926 | 14715.512 | 71.6168
1481.02 | 14716.187 | 71.6109
1481.105 | 14717.982 | 71.6094
1481.208 | 14718.806 | 71.6127
1481.32 | 14719.366 | 71.6115
1481.42 | 14720.47 | 71.6147
1481.51 | 14722.018 | 71.6173
1481.609 | 14722.825 | 71.613
1481.718 | 14723.369 | 71.6131
1481.821 | 14724.259 | 71.6148
1481.904 | 14725.132 | 71.6146
1482.013 | 14726.367 | 71.6166
1482.115 | 14727.882 | 71.6173
1482.238 | 14728.607 | 71.6154
1482.314 | 14729.283 | 71.6149
1482.403 | 14730.304 | 71.617
1482.521 | 14731.078 | 71.6178
1482.602 | 14732.692 | 71.6173
1482.708 | 14733.318 | 71.6168
1482.819 | 14734.817 | 71.6182
1482.9 | 14735.723 | 71.6156
1483.012 | 14736.333 | 71.6176
1483.113 | 14737.338 | 71.6184
1483.205 | 14738.936 | 71.6207
1483.301 | 14739.644 | 71.6212
1483.413 | 14740.319 | 71.6219
1483.509 | 14741.209 | 71.622
1483.605 | 14742.576 | 71.6243
1483.728 | 14744.174 | 71.6218
1483.845 | 14745.08 | 71.625
1483.911 | 14745.08 | 71.6228
1484.004 | 14746.744 | 71.6251
1484.131 | 14748.045 | 71.6266
1484.202 | 14748.638 | 71.6281
1484.335 | 14749.61 | 71.6275
1484.402 | 14750.928 | 71.6289
1484.529 | 14751.801 | 71.6282
1484.638 | 14752.707 | 71.6306
1484.74 | 14754.041 | 71.6298
1484.806 | 14754.041 | 71.6263
1484.9 | 14755.589 | 71.6261
1485.027 | 14756.858 | 71.6287
1485.134 | 14757.303 | 71.6273
1485.235 | 14758.95 | 71.6295
1485.316 | 14759.411 | 71.6304
1485.407 | 14760.334 | 71.6313
1485.523 | 14761.141 | 71.6324
1485.691 | 14761.141 | 71.6305
1485.716 | 14761.141 | 71.6338
1485.822 | 14764.88 | 71.6319
1485.911 | 14765.72 | 71.6354
1486.022 | 14766.379 | 71.6351
1486.13 | 14768.191 | 71.6377
1486.205 | 14768.784 | 71.6399
1486.31 | 14768.784 | 71.6406
1486.401 | 14770.645 | 71.6414
1486.531 | 14771.881 | 71.6413
1486.604 | 14772.342 | 71.6416
1486.742 | 14774.022 | 71.641
1486.808 | 14774.961 | 71.6401
1486.93 | 14776.246 | 71.6415
1487.056 | 14776.823 | 71.6454
1487.109 | 14776.823 | 71.6441
1487.242 | 14778.799 | 71.6396
1487.326 | 14779.359 | 71.6378
1487.433 | 14780.562 | 71.6393
1487.534 | 14781.814 | 71.6387
1487.628 | 14782.868 | 71.6377
1487.705 | 14782.868 | 71.6386
1487.827 | 14784.828 | 71.6391
1487.907 | 14785.306 | 71.6388
1488.004 | 14785.981 | 71.6428
1488.105 | 14787.695 | 71.639
1488.232 | 14788.584 | 71.6433
1488.31 | 14789.227 | 71.6397
1488.401 | 14790.38 | 71.6416
1488.505 | 14791.417 | 71.6455
1488.601 | 14791.977 | 71.6418
1488.722 | 14793.789 | 71.6448
1488.838 | 14794.234 | 71.6441
1488.91 | 14795.272 | 71.6468
1489.038 | 14796.853 | 71.647
1489.128 | 14797.446 | 71.6448
1489.244 | 14798.847 | 71.6491
1489.332 | 14799.95 | 71.6461
1489.453 | 14800.609 | 71.6487
1489.525 | 14801.845 | 71.6484
1489.618 | 14802.751 | 71.6492
1489.735 | 14803.97 | 71.6495
1489.814 | 14804.76 | 71.651
1489.921 | 14805.403 | 71.6531
1490.002 | 14806.259 | 71.6501
1490.125 | 14807.742 | 71.6513
1490.212 | 14808.302 | 71.6507
1490.303 | 14809.027 | 71.6518
1490.412 | 14810.69 | 71.6536
1490.512 | 14812.025 | 71.6555
1490.616 | 14812.733 | 71.6539
1490.701 | 14813.408 | 71.6542
1490.825 | 14814.479 | 71.6549
1490.909 | 14815.204 | 71.6551
1491.017 | 14816.39 | 71.6576
1491.111 | 14817.065 | 71.6578
1491.216 | 14818.877 | 71.6552
1491.325 | 14819.717 | 71.6548
1491.409 | 14820.327 | 71.6585
1491.525 | 14821.711 | 71.6612
1491.617 | 14822.748 | 71.6594
1491.705 | 14823.21 | 71.66
1491.808 | 14824.972 | 71.6618
1491.921 | 14825.433 | 71.6658
1492.014 | 14827.064 | 71.6655
1492.115 | 14827.756 | 71.6654
1492.209 | 14828.695 | 71.6681
1492.302 | 14829.42 | 71.667
1492.424 | 14830.606 | 71.6664
1492.513 | 14832.039 | 71.6658
1492.61 | 14832.83 | 71.6697
1492.705 | 14833.653 | 71.6421
1492.803 | 14834.922 | 71.6377
1492.909 | 14835.366 | 71.6373
1493.013 | 14836.997 | 71.6309
1493.107 | 14837.788 | 71.6328
1493.202 | 14838.48 | 71.6313
1493.304 | 14839.732 | 71.6339
1493.41 | 14840.473 | 71.6319
1493.548 | 14841.857 | 71.627
1493.651 | 14842.548 | 71.6272
1493.701 | 14843.734 | 71.6277
1493.821 | 14844.278 | 71.6293
1493.905 | 14845.53 | 71.6307
1494.002 | 14846.914 | 71.6278
1494.126 | 14847.49 | 71.6265
1494.235 | 14848.561 | 71.6282
1494.307 | 14849.22 | 71.6282
1494.446 | 14850.851 | 71.6298
1494.511 | 14851.724 | 71.6272
1494.608 | 14852.449 | 71.6257
1494.706 | 14853.931 | 71.6266
1494.806 | 14854.639 | 71.6274
1494.91 | 14855.331 | 71.6288
1495.026 | 14856.946 | 71.6263
1495.105 | 14857.522 | 71.6253
1495.201 | 14858.576 | 71.6251
1495.327 | 14859.845 | 71.6275
1495.445 | 14860.306 | 71.6285
1495.502 | 14861.327 | 71.6294
1495.679 | 14861.327 | 71.6293
1495.716 | 14861.327 | 71.6293
1495.819 | 14865.067 | 71.6303
1495.936 | 14865.989 | 71.6295
1496.018 | 14866.796 | 71.6284
1496.109 | 14867.34 | 71.6298
1496.225 | 14868.971 | 71.6283
1496.321 | 14869.761 | 71.6274
1496.4 | 14870.255 | 71.6289
1496.502 | 14870.931 | 71.6282
1496.629 | 14872.891 | 71.6289
1496.708 | 14873.583 | 71.6295
1496.829 | 14874.571 | 71.6313
1496.918 | 14875.856 | 71.6318
1497.005 | 14876.449 | 71.6276
1497.125 | 14877.52 | 71.6258
1497.202 | 14878.162 | 71.6276
1497.332 | 14879.958 | 71.6296
1497.423 | 14880.963 | 71.6287
1497.535 | 14881.523 | 71.6249
1497.631 | 14882.939 | 71.629
1497.712 | 14883.829 | 71.6264
1497.816 | 14884.34 | 71.6287
1497.92 | 14886.086 | 71.6252
1498.016 | 14886.761 | 71.6289
1498.105 | 14887.436 | 71.628
1498.23 | 14888.573 | 71.628
1498.334 | 14889.726 | 71.6276
1498.418 | 14890.764 | 71.6231
1498.513 | 14891.456 | 71.6199
1498.615 | 14892.839 | 71.6212
1498.719 | 14893.828 | 71.6229
1498.829 | 14894.487 | 71.6209
1498.909 | 14895.59 | 71.6222
1499.018 | 14896.266 | 71.6195
1499.111 | 14897.452 | 71.6213
1499.206 | 14898.77 | 71.6174
1499.31 | 14899.478 | 71.619
1499.407 | 14900.614 | 71.617
1499.504 | 14901.916 | 71.6174
1499.603 | 14902.624 | 71.6169
1499.722 | 14903.316 | 71.6186
1499.814 | 14904.486 | 71.6184
1499.909 | 14905.062 | 71.618
1500.014 | 14906.759 | 71.6154
1500.124 | 14907.434 | 71.6161
1500.217 | 14908.62 | 71.6169
1500.301 | 14909.23 | 71.6154
1500.412 | 14910.3 | 71.6068
1500.509 | 14911.799 | 71.601
1500.613 | 14912.294 | 71.5991
1500.708 | 14913.035 | 71.5985
1500.831 | 14914.863 | 71.5993
1500.937 | 14915.44 | 71.5964
1501.008 | 14916.675 | 71.5988
1501.118 | 14917.351 | 71.5944
1501.225 | 14918.619 | 71.5947
1501.311 | 14919.706 | 71.5942
1501.424 | 14920.398 | 71.5911
1501.501 | 14921.518 | 71.5902
1501.613 | 14922.853 | 71.5892
1501.734 | 14923.561 | 71.5895
1501.817 | 14924.203 | 71.5874
1501.932 | 14925.883 | 71.5847
1502.013 | 14926.74 | 71.5834
1502.134 | 14927.564 | 71.5859
1502.204 | 14928.914 | 71.585
1502.331 | 14929.804 | 71.5805
1502.428 | 14931.155 | 71.5836
1502.502 | 14931.155 | 71.5854
1502.604 | 14931.896 | 71.5824
1502.715 | 14933.379 | 71.5786
1502.8 | 14934.565 | 71.5788
1502.943 | 14936.031 | 71.5784
1503.023 | 14936.706 | 71.5774
1503.103 | 14937.628 | 71.5765
1503.237 | 14938.996 | 71.5771
1503.329 | 14939.869 | 71.5755
1503.403 | 14940.429 | 71.5766
1503.508 | 14941.302 | 71.5762
1503.604 | 14941.994 | 71.576
1503.731 | 14943.888 | 71.5753
1503.808 | 14944.448 | 71.5754
1503.908 | 14945.338 | 71.5733
1504.004 | 14945.98 | 71.571
1504.13 | 14947.891 | 71.5767
1504.221 | 14948.764 | 71.5747
1504.301 | 14949.242 | 71.5732
1504.404 | 14949.95 | 71.5753
1504.5 | 14950.938 | 71.5737
1504.632 | 14952.767 | 71.5711
1504.726 | 14953.393 | 71.572
1504.817 | 14955.024 | 71.5723
1504.922 | 14955.814 | 71.5723
1505.028 | 14956.424 | 71.5726
1505.117 | 14958.055 | 71.5699
1505.215 | 14958.746 | 71.5699
1505.332 | 14959.619 | 71.5686
1505.407 | 14960.229 | 71.5709
1505.513 | 14961.382 | 71.5673
1505.677 | 14961.382 | 71.5678
1505.713 | 14963.639 | 71.5646
1505.828 | 14964.512 | 71.5697
1505.907 | 14965.171 | 71.5668
1506.015 | 14966.834 | 71.5659
1506.104 | 14967.411 | 71.5665
1506.227 | 14968.531 | 71.5642
1506.312 | 14969.19 | 71.5613
1506.422 | 14970.425 | 71.5577
1506.508 | 14971.101 | 71.5587
1506.625 | 14972.863 | 71.5559
1506.72 | 14973.885 | 71.5554
1506.825 | 14974.544 | 71.5571
1506.926 | 14975.878 | 71.5576
1507.018 | 14976.751 | 71.5547
1507.1 | 14977.212 | 71.5541
1507.216 | 14978.761 | 71.5562
1507.303 | 14979.403 | 71.5544
1507.419 | 14980.638 | 71.5543
1507.523 | 14981.577 | 71.5487
1507.608 | 14982.961 | 71.5366
1507.709 | 14983.472 | 71.5359
1507.824 | 14984.098 | 71.5328
1507.915 | 14985.827 | 71.5274
1508.01 | 14986.47 | 71.5281
1508.119 | 14987.524 | 71.5274
1508.201 | 14988.232 | 71.5263
1508.309 | 14989.336 | 71.5278
1508.413 | 14990.983 | 71.5223
1508.509 | 14991.774 | 71.5222
1508.609 | 14992.285 | 71.5204
1508.703 | 14993.866 | 71.5202
1508.81 | 14994.426 | 71.5179
1508.904 | 14995.497 | 71.515
1509.019 | 14996.782 | 71.5132
1509.105 | 14997.605 | 71.513
1509.212 | 14998.297 | 71.5091
1509.309 | 14999.944 | 71.5098
1509.404 | 15000.554 | 71.5021
1509.521 | 15001.279 | 71.503
1509.602 | 15002.877 | 71.5022
1509.712 | 15003.7 | 71.5004
1509.821 | 15004.376 | 71.4972
1509.9 | 15005.446 | 71.4951
1510.051 | 15006.846 | 71.4924
1510.124 | 15007.39 | 71.4896
1510.202 | 15008.51 | 71.4862
1510.304 | 15009.186 | 71.4829
1510.45 | 15010.833 | 71.4787
1510.524 | 15011.409 | 71.478
1510.603 | 15012.513 | 71.4752
1510.716 | 15013.732 | 71.4736
1510.825 | 15014.44 | 71.4667
1510.931 | 15015.643 | 71.4639
1511.006 | 15016.17 | 71.4654
1511.103 | 15016.944 | 71.4602
1511.234 | 15018.674 | 71.4602
1511.307 | 15019.201 | 71.4561
1511.428 | 15020.848 | 71.4569
1511.504 | 15020.848 | 71.4534
1511.609 | 15022.693 | 71.4503
1511.733 | 15023.401 | 71.4503
1511.802 | 15024.604 | 71.4479
1511.925 | 15025.526 | 71.4455
1512.011 | 15026.119 | 71.4438
1512.127 | 15027.833 | 71.4431
1512.202 | 15028.508 | 71.4408
1512.328 | 15029.974 | 71.4374
1512.437 | 15030.781 | 71.4341
1512.53 | 15031.44 | 71.4341
1512.613 | 15032.198 | 71.4309
1512.704 | 15033.367 | 71.422
1512.837 | 15034.833 | 71.4141
1512.927 | 15035.97 | 71.4096
1513.021 | 15036.761 | 71.4091
1513.123 | 15037.469 | 71.4056
1513.222 | 15038.309 | 71.4011
1513.306 | 15039.067 | 71.4005
1513.403 | 15039.973 | 71.3988
1513.523 | 15041.521 | 71.4
1513.6 | 15042.098 | 71.399
1513.732 | 15043.778 | 71.3965
1513.816 | 15044.355 | 71.3894
1513.929 | 15045.903 | 71.3897
1514.022 | 15046.809 | 71.3873
1514.105 | 15047.254 | 71.385
1514.209 | 15047.979 | 71.3823
1514.333 | 15049.939 | 71.3761
1514.414 | 15050.713 | 71.3783
1514.521 | 15051.372 | 71.3745
1514.623 | 15052.937 | 71.3725
1514.715 | 15053.744 | 71.3712
1514.804 | 15054.419 | 71.3694
1514.933 | 15055.556 | 71.3671
1515.014 | 15057.022 | 71.3635
1515.115 | 15057.846 | 71.3674
1515.218 | 15058.323 | 71.3645
1515.32 | 15060.086 | 71.362
1515.421 | 15060.761 | 71.3579
1515.512 | 15061.47 | 71.3593
1515.714 | 15061.47 | 71.3595
1515.729 | 15061.47 | 71.3547
1515.827 | 15063.99 | 71.3533
1515.924 | 15066.115 | 71.3477
1516.019 | 15066.774 | 71.3466
1516.144 | 15067.976 | 71.348
1516.208 | 15067.976 | 71.3419
1516.303 | 15068.932 | 71.3412
1516.424 | 15070.81 | 71.3364
1516.506 | 15071.254 | 71.3391
1516.605 | 15071.963 | 71.3396
1516.706 | 15073.626 | 71.3365
1516.832 | 15074.417 | 71.3353
1516.946 | 15075.817 | 71.3323
1517.017 | 15075.817 | 71.3311
1517.138 | 15077.745 | 71.3325
1517.201 | 15077.745 | 71.3292
1517.331 | 15079.771 | 71.3276
1517.4 | 15080.347 | 71.327
1517.512 | 15081.995 | 71.3248
1517.614 | 15082.703 | 71.3233
1517.702 | 15083.362 | 71.3256
1517.825 | 15084.482 | 71.3232
1517.927 | 15085.866 | 71.3201
1518.014 | 15086.722 | 71.3191
1518.101 | 15087.414 | 71.3174
1518.21 | 15088.979 | 71.3165
1518.328 | 15089.852 | 71.3155
1518.419 | 15090.544 | 71.3135
1518.507 | 15091.203 | 71.3136
1518.614 | 15092.998 | 71.3114
1518.712 | 15093.707 | 71.3103
1518.808 | 15094.596 | 71.3077
1518.9 | 15095.074 | 71.3069
1519.027 | 15096.655 | 71.3048
1519.119 | 15097.314 | 71.3044
1519.217 | 15098.055 | 71.3016
1519.305 | 15099.9 | 71.2991
1519.402 | 15100.493 | 71.2979
1519.509 | 15101.976 | 71.2932
1519.607 | 15102.421 | 71.2931
1519.702 | 15103.096 | 71.2917
1519.813 | 15104.694 | 71.2922
1519.923 | 15105.303 | 71.2934
1520.014 | 15106.456 | 71.2875
1520.119 | 15107.774 | 71.2858
1520.202 | 15108.598 | 71.281
1520.318 | 15109.29 | 71.2813
1520.409 | 15110.591 | 71.2757
1520.5 | 15111.859 | 71.2724
1520.603 | 15112.716 | 71.2709
1520.701 | 15113.144 | 71.2684
1520.815 | 15114.742 | 71.2662
1520.907 | 15115.648 | 71.2645
1521.014 | 15116.307 | 71.26
1521.102 | 15117.197 | 71.2586
1521.22 | 15118.416 | 71.2544
1521.305 | 15119.453 | 71.2527
1521.402 | 15120.689 | 71.2518
1521.511 | 15121.249 | 71.2503
1521.6 | 15122.155 | 71.2466
1521.705 | 15123.884 | 71.2449
1521.838 | 15124.494 | 71.238
1521.91 | 15125.235 | 71.238
1522.004 | 15126.899 | 71.2364
1522.105 | 15127.756 | 71.229
1522.212 | 15128.299 | 71.2322
1522.305 | 15129.353 | 71.2254
1522.4 | 15129.897 | 71.2213
1522.504 | 15131.594 | 71.1782
1522.613 | 15132.203 | 71.1595
1522.731 | 15133.834 | 71.1526
1522.81 | 15134.526 | 71.1472
1522.929 | 15135.597 | 71.1406
1523.03 | 15136.98 | 71.1381
1523.137 | 15137.82 | 71.1341
1523.22 | 15138.397 | 71.1298
1523.326 | 15139.566 | 71.1256
1523.402 | 15140.143 | 71.125
1523.501 | 15141.049 | 71.1233
1523.651 | 15142.531 | 71.117
1523.701 | 15143.355 | 71.1151
1523.802 | 15144.871 | 71.1117
1523.933 | 15145.546 | 71.1115
1524.009 | 15146.205 | 71.1078
1524.123 | 15147.786 | 71.1028
1524.229 | 15149.153 | 71.1007
1524.307 | 15149.153 | 71.0989
1524.421 | 15150.883 | 71.0973
1524.527 | 15151.361 | 71.0937
1524.606 | 15152.167 | 71.09
1524.731 | 15152.942 | 71.0875
1524.849 | 15154.852 | 71.0833
1524.919 | 15154.852 | 71.0805
1525.021 | 15156.747 | 71.0761
1525.121 | 15157.768 | 71.0783
1525.22 | 15158.526 | 71.071
1525.323 | 15159.745 | 71.0713
1525.436 | 15160.437 | 71.0675
1525.512 | 15161.244 | 71.0606
1525.608 | 15162.71 | 71.0604
1525.701 | 15163.352 | 71.0572
1525.813 | 15164.967 | 71.0528
1525.916 | 15165.691 | 71.0473
1526.014 | 15166.449 | 71.0466
1526.124 | 15167.553 | 71.0435
1526.231 | 15168.887 | 71.0456
1526.358 | 15169.579 | 71.0398
1526.419 | 15170.749 | 71.0373
1526.501 | 15171.342 | 71.0362
1526.621 | 15172.495 | 71.0326
1526.729 | 15173.829 | 71.028
1526.811 | 15174.751 | 71.0257
1526.915 | 15175.344 | 71.0213
1527.009 | 15176.942 | 71.0203
1527.107 | 15177.436 | 71.0169
1527.212 | 15178.244 | 71.0156
1527.318 | 15179.759 | 71.0086
1527.411 | 15180.451 | 71.007
1527.509 | 15181.604 | 71.0021
1527.622 | 15182.312 | 71.0008
1527.724 | 15183.268 | 71.0002
1527.807 | 15184.141 | 70.9977
1527.916 | 15185.706 | 70.9936
1528.001 | 15186.365 | 70.9931
1528.123 | 15187.435 | 70.9861
1528.213 | 15188.111 | 70.9844
1528.302 | 15189.906 | 70.9718
1528.409 | 15190.73 | 70.9555
1528.517 | 15191.323 | 70.9497
1528.601 | 15192.212 | 70.9444
1528.707 | 15193.744 | 70.9401
1528.803 | 15194.436 | 70.935
1528.903 | 15195.128 | 70.9289
1529 | 15196.825 | 70.9264
1529.121 | 15197.385 | 70.9208
1529.202 | 15198.587 | 70.9184
1529.316 | 15199.147 | 70.9154
1529.4 | 15200.037 | 70.9103
1529.507 | 15201.766 | 70.9035
1529.645 | 15202.508 | 70.8962
1529.75 | 15203.331 | 70.8929
1529.811 | 15204.353 | 70.8925
1529.901 | 15205.094 | 70.8873
1530.009 | 15206.791 | 70.8765
1530.105 | 15206.791 | 70.8668
1530.237 | 15208.685 | 70.8315
1530.326 | 15209.245 | 70.8315
1530.414 | 15210.349 | 70.8242
1530.516 | 15211.189 | 70.819
1530.604 | 15212.029 | 70.8147
1530.702 | 15212.902 | 70.8059
1530.835 | 15214.813 | 70.7979
1530.913 | 15215.323 | 70.7969
1531.027 | 15216.79 | 70.7878
1531.104 | 15217.251 | 70.7809
1531.228 | 15218.816 | 70.7628
1531.316 | 15219.623 | 70.7603
1531.436 | 15220.661 | 70.7559
1531.511 | 15221.221 | 70.7486
1531.632 | 15222.884 | 70.7449
1531.728 | 15223.725 | 70.7403
1531.811 | 15224.4 | 70.7341
1531.933 | 15225.52 | 70.7328
1532 | 15226.854 | 70.7288
1532.128 | 15227.727 | 70.7221
1532.225 | 15229.111 | 70.72
1532.308 | 15229.111 | 70.7166
1532.419 | 15230.692 | 70.7114
1532.53 | 15231.878 | 70.7057
1532.624 | 15232.719 | 70.698
1532.708 | 15233.394 | 70.6968
1532.828 | 15234.547 | 70.6925
1532.903 | 15235.124 | 70.689
1533 | 15235.914 | 70.6884
1533.136 | 15237.693 | 70.6809
1533.231 | 15238.698 | 70.6774
1533.3 | 15239.176 | 70.6761
1533.425 | 15240.79 | 70.6688
1533.502 | 15241.367 | 70.6672
1533.625 | 15242.569 | 70.6613
1533.718 | 15243.113 | 70.6532
1533.827 | 15244.842 | 70.6511
1533.92 | 15245.781 | 70.6487
1534.004 | 15246.21 | 70.6486
1534.123 | 15247.758 | 70.6433
1534.214 | 15248.697 | 70.6393
1534.317 | 15249.241 | 70.6379
1534.425 | 15250.427 | 70.6323
1534.513 | 15251.102 | 70.6276
1534.614 | 15252.815 | 70.6239
1534.721 | 15253.359 | 70.621
1534.823 | 15254.792 | 70.6129
1534.921 | 15254.792 | 70.6021
1535.016 | 15256.719 | 70.595
1535.11 | 15257.922 | 70.591
1535.202 | 15258.482 | 70.586
1535.322 | 15259.404 | 70.5816
1535.411 | 15260.08 | 70.5782
1535.527 | 15261.249 | 70.5736
1535.65 | 15262.715 | 70.5664
1535.725 | 15263.621 | 70.5634
1535.809 | 15264.264 | 70.5614
1535.916 | 15265.334 | 70.5566
1536.006 | 15266.916 | 70.5532
1536.114 | 15267.822 | 70.5515
1536.208 | 15268.415 | 70.5482
1536.307 | 15269.601 | 70.5394
1536.417 | 15270.359 | 70.5349
1536.5 | 15271.166 | 70.5312
1536.624 | 15272.747 | 70.5241
1536.724 | 15273.258 | 70.5186
1536.807 | 15274.098 | 70.516
1536.913 | 15275.827 | 70.5089
1537.007 | 15276.404 | 70.506
1537.105 | 15277.491 | 70.5036
1537.203 | 15278.858 | 70.4981
1537.314 | 15279.336 | 70.4941
1537.401 | 15280.028 | 70.4907
1537.51 | 15281.922 | 70.487
1537.6 | 15282.482 | 70.4838
1537.714 | 15283.306 | 70.4787
1537.818 | 15284.163 | 70.4765
1537.901 | 15285.036 | 70.4747
1538.039 | 15286.93 | 70.4653
1538.105 | 15287.589 | 70.4647
1538.217 | 15288.726 | 70.4617
1538.319 | 15289.533 | 70.4568
1538.406 | 15290.719 | 70.456
1538.524 | 15291.246 | 70.4525
1538.607 | 15292.926 | 70.4504
1538.724 | 15293.387 | 70.4475
1538.8 | 15294.474 | 70.4426
1538.907 | 15295.347 | 70.4393
1539.036 | 15296.748 | 70.4342
1539.122 | 15297.308 | 70.4299
1539.239 | 15298.461 | 70.4265
1539.316 | 15299.284 | 70.4267
1539.42 | 15300.355 | 70.4237
1539.508 | 15301.212 | 70.4214
1539.609 | 15302.101 | 70.4198
1539.705 | 15302.941 | 70.4188
1539.801 | 15303.946 | 70.4107
1539.946 | 15305.725 | 70.4088
1540.014 | 15306.318 | 70.4076
1540.134 | 15307.521 | 70.4031
1540.242 | 15308.196 | 70.4005
1540.304 | 15309.25 | 70.3981
1540.43 | 15310.733 | 70.395
1540.536 | 15311.392 | 70.3939
1540.622 | 15312.215 | 70.3898
1540.719 | 15313.978 | 70.3854
1540.82 | 15315.049 | 70.382
1540.944 | 15315.625 | 70.3793
1541.03 | 15316.548 | 70.3766
1541.125 | 15317.157 | 70.3701
1541.236 | 15318.903 | 70.3728
1541.319 | 15319.76 | 70.3691
1541.4 | 15319.76 | 70.3642
1541.522 | 15321.72 | 70.3612
1541.6 | 15322.214 | 70.363
1541.72 | 15323.73 | 70.3568
1541.804 | 15324.389 | 70.3586
1541.915 | 15325.443 | 70.3549
1542.013 | 15326.118 | 70.3516
1542.116 | 15327.716 | 70.3477
1542.235 | 15328.359 | 70.3425
1542.326 | 15329.545 | 70.3411
1542.407 | 15330.121 | 70.3397
1542.513 | 15331.768 | 70.3357
1542.603 | 15332.361 | 70.3343
1542.725 | 15333.482 | 70.3286
1542.81 | 15334.124 | 70.3282
1542.919 | 15335.887 | 70.326
1543.01 | 15336.743 | 70.3207
1543.13 | 15337.32 | 70.3221
1543.213 | 15338.983 | 70.3177
1543.316 | 15339.692 | 70.315
1543.429 | 15340.532 | 70.3121
1543.527 | 15341.388 | 70.3104
1543.614 | 15342.13 | 70.3088
1543.707 | 15343.909 | 70.31
1543.808 | 15344.403 | 70.3046
1543.9 | 15345.045 | 70.3028
1544.019 | 15346.759 | 70.299
1544.108 | 15347.385 | 70.2979
1544.205 | 15348.571 | 70.295
1544.303 | 15349.147 | 70.2921
1544.423 | 15350.284 | 70.2889
1544.509 | 15351.091 | 70.2867
1544.608 | 15352.738 | 70.2831
1544.717 | 15353.331 | 70.2825
1544.815 | 15354.978 | 70.2804
1544.911 | 15355.769 | 70.2772
1545.007 | 15356.626 | 70.2741
1545.105 | 15357.202 | 70.2714
1545.219 | 15358.767 | 70.2671
1545.328 | 15359.36 | 70.2662
1545.405 | 15360.513 | 70.2624
1545.51 | 15361.189 | 70.2584
1545.61 | 15362.292 | 70.2601
1545.717 | 15363.05 | 70.2583
1545.804 | 15364.911 | 70.2561
1545.904 | 15365.702 | 70.2537
1546.014 | 15366.279 | 70.2493
1546.108 | 15367.926 | 70.2496
1546.206 | 15368.387 | 70.2473
1546.303 | 15369.853 | 70.2432
1546.427 | 15370.446 | 70.2401
1546.503 | 15371.55 | 70.2397
1546.633 | 15372.357 | 70.241
1546.704 | 15373.576 | 70.2385
1546.829 | 15374.96 | 70.2353
1546.919 | 15375.52 | 70.237
1547.005 | 15376.689 | 70.2309
1547.12 | 15377.315 | 70.2291
1547.213 | 15378.435 | 70.2319
1547.327 | 15379.902 | 70.2278
1547.406 | 15380.527 | 70.2272
1547.515 | 15381.285 | 70.222
1547.612 | 15382.241 | 70.2236
1547.725 | 15383.904 | 70.2217
1547.836 | 15384.464 | 70.2219
1547.919 | 15385.354 | 70.22
1548.01 | 15386.293 | 70.2184
1548.125 | 15387.759 | 70.2166
1548.206 | 15388.27 | 70.2164
1548.324 | 15389.752 | 70.2142
1548.404 | 15390.279 | 70.2091
1548.53 | 15391.828 | 70.2061
1548.608 | 15392.371 | 70.2044
1548.739 | 15393.969 | 70.2011
1548.82 | 15395.04 | 70.1995
1548.954 | 15395.715 | 70.1979
1549.023 | 15396.868 | 70.1952
1549.101 | 15397.445 | 70.1875
1549.239 | 15398.911 | 70.1806
1549.306 | 15398.911 | 70.1806
1549.402 | 15400.41 | 70.1824
1549.538 | 15401.925 | 70.1796
1549.618 | 15402.798 | 70.1785
1549.731 | 15403.391 | 70.1754
1549.845 | 15404.792 | 70.1735
1549.933 | 15405.895 | 70.1722
1550.023 | 15406.472 | 70.1746
1550.123 | 15408.053 | 70.1775
1550.227 | 15408.827 | 70.1712
1550.321 | 15409.75 | 70.1682
1550.443 | 15410.458 | 70.1708
1550.506 | 15411.265 | 70.1688
1550.605 | 15412.155 | 70.1681
1550.716 | 15414.033 | 70.1664
1550.815 | 15414.675 | 70.1645
1550.932 | 15415.367 | 70.1626
1551.016 | 15416.141 | 70.1617
1551.122 | 15417.41 | 70.1604
1551.239 | 15418.711 | 70.1315
1551.327 | 15419.831 | 70.1291
1551.434 | 15420.49 | 70.1247
1551.514 | 15421.594 | 70.1205
1551.61 | 15422.253 | 70.1153
1551.716 | 15423.439 | 70.1138
1551.801 | 15423.999 | 70.109
1551.923 | 15425.745 | 70.1046
1552.011 | 15426.404 | 70.1009
1552.117 | 15427.425 | 70.0986
1552.222 | 15428.66 | 70.094
1552.316 | 15429.682 | 70.0934
1552.408 | 15430.39 | 70.0906
1552.519 | 15431.56 | 70.0863
1552.603 | 15432.169 | 70.0807
1552.709 | 15433.256 | 70.0811
1552.814 | 15434.673 | 70.0764
1552.908 | 15435.563 | 70.0731
1553 | 15436.04 | 70.0701
1553.104 | 15437.72 | 70.0699
1553.213 | 15438.231 | 70.0653
1553.313 | 15439.796 | 70.0629
1553.419 | 15440.718 | 70.0626
1553.513 | 15441.295 | 70.0598
1553.613 | 15442.25 | 70.056
1553.71 | 15443.914 | 70.056
1553.803 | 15444.441 | 70.0517
1553.913 | 15445.792 | 70.0518
1554.019 | 15446.286 | 70.05
1554.115 | 15447.011 | 70.0453
1554.21 | 15447.999 | 70.0449
1554.32 | 15448.938 | 70.0409
1554.436 | 15450.635 | 70.0347
1554.515 | 15451.179 | 70.0339
1554.641 | 15451.969 | 70.0296
1554.708 | 15453.221 | 70.0312
1554.805 | 15453.897 | 70.0289
1554.914 | 15455.05 | 70.0227
1555.003 | 15455.972 | 70.023
1555.14 | 15457.652 | 70.0173
1555.206 | 15458.229 | 70.0167
1555.305 | 15459.02 | 70.0127
1555.428 | 15460.782 | 70.0082
1555.514 | 15461.556 | 70.0073
1555.601 | 15461.556 | 70.004
1555.708 | 15463.615 | 70.002
1555.816 | 15464.192 | 70.0049
1555.902 | 15465.806 | 70.0003
1556 | 15466.416 | 70
1556.11 | 15467.19 | 70.0008
1556.204 | 15467.964 | 69.9929
1556.3 | 15469.513 | 69.9926
1556.427 | 15470.913 | 69.9911
1556.55 | 15471.489 | 69.9872
1556.616 | 15472.313 | 69.9907
1556.706 | 15473.153 | 69.9881
1556.802 | 15473.894 | 69.9846
1556.923 | 15475.723 | 69.981
1557.02 | 15476.991 | 69.9794
1557.101 | 15477.798 | 69.9788
1557.232 | 15478.507 | 69.9784
1557.338 | 15479.923 | 69.9733
1557.424 | 15480.73 | 69.9761
1557.53 | 15482.114 | 69.9741
1557.62 | 15482.707 | 69.971
1557.719 | 15483.992 | 69.9708
1557.835 | 15484.882 | 69.9679
1557.918 | 15485.705 | 69.9665
1558.032 | 15486.364 | 69.9656
1558.147 | 15487.797 | 69.9613
1558.225 | 15487.797 | 69.9623
1558.312 | 15489.033 | 69.9532
1558.402 | 15489.988 | 69.9509
1558.515 | 15491.635 | 69.9456
1558.651 | 15492.475 | 69.9465
1558.736 | 15493.398 | 69.9427
1558.827 | 15494.815 | 69.9394
1558.917 | 15494.815 | 69.9399
1559.043 | 15496.742 | 69.9361
1559.113 | 15496.742 | 69.9355
1559.23 | 15498.85 | 69.9055
1559.301 | 15498.85 | 69.903
1559.416 | 15500.646 | 69.8957
1559.529 | 15501.799 | 69.8878
1559.614 | 15502.672 | 69.8786
1559.702 | 15503.364 | 69.8773
1559.81 | 15504.929 | 69.871
1559.9 | 15504.929 | 69.8744
1560.013 | 15506.774 | 69.866
1560.101 | 15507.317 | 69.868
1560.224 | 15508.503 | 69.8647
1560.328 | 15509.063 | 69.8621
1560.404 | 15510.151 | 69.8575
1560.515 | 15511.65 | 69.854
1560.624 | 15512.325 | 69.8485
1560.72 | 15513.083 | 69.8481
1560.806 | 15514.895 | 69.844
1560.904 | 15515.339 | 69.8391
1561.015 | 15516.394 | 69.8392
1561.114 | 15517.777 | 69.833
1561.224 | 15518.387 | 69.8282
1561.315 | 15519.425 | 69.8236
1561.423 | 15520.133 | 69.8211
1561.519 | 15521.088 | 69.8198
1561.616 | 15521.994 | 69.8162
1561.701 | 15523.856 | 69.8122
1561.82 | 15524.317 | 69.8136
1561.914 | 15525.684 | 69.811
1562.014 | 15525.684 | 69.8104
1562.105 | 15527.842 | 69.8083
1562.211 | 15528.386 | 69.8034
1562.302 | 15529.127 | 69.8004
1562.421 | 15530.478 | 69.7985
1562.503 | 15531.549 | 69.7954
1562.606 | 15532.125 | 69.7963
1562.705 | 15532.899 | 69.792
1562.808 | 15534.728 | 69.7893
1562.92 | 15535.304 | 69.7874
1563.013 | 15536.391 | 69.7857
1563.149 | 15537.792 | 69.7829
1563.238 | 15538.335 | 69.7836
1563.302 | 15539.472 | 69.7811
1563.407 | 15540.361 | 69.7799
1563.5 | 15540.905 | 69.7752
1563.602 | 15541.844 | 69.7762
1563.726 | 15543.771 | 69.7721
1563.803 | 15544.825 | 69.7697
1563.9 | 15545.402 | 69.7663
1564.015 | 15546.308 | 69.7665
1564.138 | 15548.005 | 69.7636
1564.203 | 15548.828 | 69.7623
1564.307 | 15549.29 | 69.7567
1564.401 | 15550.064 | 69.7564
1564.507 | 15550.838 | 69.7515
1564.6 | 15552.633 | 69.7539
1564.729 | 15553.918 | 69.7494
1564.823 | 15554.495 | 69.7463
1564.91 | 15555.516 | 69.746
1565.03 | 15556.949 | 69.7423
1565.14 | 15557.773 | 69.7424
1565.25 | 15558.811 | 69.739
1565.333 | 15559.865 | 69.7414
1565.407 | 15560.491 | 69.7359
1565.506 | 15561.446 | 69.7354
1565.603 | 15562.27 | 69.7321
1565.73 | 15563.555 | 69.7306
1565.815 | 15564.23 | 69.728
1565.925 | 15566.092 | 69.7265
1566.002 | 15566.092 | 69.7231
1566.128 | 15567.772 | 69.7268
1566.204 | 15567.772 | 69.7256
1566.303 | 15569.567 | 69.7224
1566.406 | 15570.243 | 69.7183
1566.515 | 15571.989 | 69.7168
1566.644 | 15572.78 | 69.7206
1566.702 | 15572.78 | 69.7138
1566.834 | 15574.756 | 69.7129
1566.9 | 15575.316 | 69.7158
1567.017 | 15576.799 | 69.7126
1567.133 | 15577.375 | 69.7094
1567.204 | 15578.166 | 69.7076
1567.327 | 15579.27 | 69.7092
1567.42 | 15580.077 | 69.7018
1567.511 | 15581.922 | 69.6989
1567.629 | 15582.383 | 69.6988
1567.716 | 15583.981 | 69.6955
1567.818 | 15584.805 | 69.6947
1567.92 | 15585.266 | 69.6896
1568.026 | 15586.007 | 69.6877
1568.1 | 15587.045 | 69.6841
1568.22 | 15588.725 | 69.6831
1568.312 | 15589.73 | 69.6752
1568.404 | 15590.323 | 69.6396
1568.525 | 15591.525 | 69.6187
1568.602 | 15592.069 | 69.6113
1568.712 | 15593.749 | 69.5967
1568.801 | 15594.309 | 69.5893
1568.924 | 15595.396 | 69.5834
1569.019 | 15596.039 | 69.5709
1569.127 | 15597.801 | 69.5658
1569.207 | 15598.691 | 69.5609
1569.303 | 15599.185 | 69.558
1569.407 | 15600.701 | 69.549
1569.509 | 15601.343 | 69.5435
1569.614 | 15602.2 | 69.5355
1569.701 | 15602.974 | 69.5187
1569.802 | 15604.605 | 69.5013
1569.902 | 15605.198 | 69.4921
1570.008 | 15606.878 | 69.4823
1570.117 | 15607.323 | 69.4686
1570.221 | 15608.36 | 69.4619
1570.303 | 15609.036 | 69.457
1570.403 | 15610.864 | 69.4449
1570.513 | 15611.309 | 69.4343
1570.61 | 15612.907 | 69.4258
1570.722 | 15613.516 | 69.4195
1570.808 | 15614.702 | 69.4126
1570.919 | 15615.262 | 69.404
1571.051 | 15617.058 | 69.399
1571.122 | 15617.058 | 69.3948
1571.207 | 15618.853 | 69.3834
1571.301 | 15619.331 | 69.3745
1571.406 | 15620.105 | 69.3675
1571.539 | 15621.769 | 69.3607
1571.654 | 15622.494 | 69.345
1571.713 | 15623.383 | 69.3405
1571.818 | 15624.075 | 69.3299
1571.912 | 15624.981 | 69.3242
1572 | 15625.92 | 69.3179
1572.101 | 15627.633 | 69.3137
1572.213 | 15628.243 | 69.3056
1572.335 | 15629.429 | 69.2806
1572.416 | 15630.137 | 69.2742
1572.506 | 15631.323 | 69.2562
1572.6 | 15632.756 | 69.2354
1572.736 | 15633.596 | 69.22
1572.821 | 15634.321 | 69.2003
1572.941 | 15635.408 | 69.1741
1573.024 | 15636.249 | 69.1716
1573.132 | 15637.451 | 69.1584
1573.25 | 15638.769 | 69.1531
1573.309 | 15638.769 | 69.1481
1573.4 | 15640.63 | 69.1453
1573.533 | 15641.372 | 69.1349
1573.649 | 15642.772 | 69.1284
1573.718 | 15642.772 | 69.1247
1573.823 | 15644.715 | 69.1182
1573.937 | 15645.704 | 69.1084
1574.026 | 15646.89 | 69.1023
1574.14 | 15647.648 | 69.098
1574.218 | 15648.208 | 69.0972
1574.304 | 15649.377 | 69.0906
1574.424 | 15650.777 | 69.0852
1574.513 | 15651.321 | 69.0777
1574.635 | 15652.375 | 69.0712
1574.715 | 15653.182 | 69.0693
1574.815 | 15654.945 | 69.0601
1574.919 | 15655.62 | 69.0591
1575.034 | 15656.625 | 69.0531
1575.112 | 15657.169 | 69.0504
1575.226 | 15658.322 | 69.0445
1575.324 | 15659.096 | 69.037
1575.417 | 15660.019 | 69.03
1575.506 | 15661.023 | 69.0257
1575.612 | 15661.88 | 69.018
1575.712 | 15663.906 | 69.0146
1575.813 | 15664.763 | 69.005
1575.905 | 15665.224 | 68.9992
1576.026 | 15666.377 | 68.992
1576.129 | 15667.085 | 68.9833
1576.227 | 15668.782 | 68.9796
1576.322 | 15669.754 | 68.973
1576.418 | 15670.462 | 68.9707
1576.515 | 15671.615 | 68.9665
1576.619 | 15672.801 | 68.9619
1576.701 | 15673.328 | 68.9606
1576.826 | 15674.399 | 68.9516
1576.922 | 15675.766 | 68.9473
1577.006 | 15676.804 | 68.9459
1577.118 | 15677.463 | 68.9405
1577.217 | 15678.715 | 68.9377
1577.321 | 15679.39 | 68.9319
1577.409 | 15680.906 | 68.9303
1577.508 | 15681.713 | 68.9266
1577.618 | 15682.29 | 68.9233
1577.704 | 15683.146 | 68.9232
1577.818 | 15684.711 | 68.9156
1577.91 | 15685.601 | 68.9134
1578.001 | 15686.292 | 68.9107
1578.121 | 15687.462 | 68.9077
1578.212 | 15688.038 | 68.9065
1578.307 | 15689.686 | 68.9018
1578.419 | 15690.262 | 68.8988
1578.507 | 15691.152 | 68.8964
1578.618 | 15692.7 | 68.8881
1578.709 | 15693.606 | 68.886
1578.817 | 15694.265 | 68.8846
1578.9 | 15695.369 | 68.8788
1579.011 | 15696.703 | 68.8717
1579.105 | 15697.296 | 68.8661
1579.204 | 15698.136 | 68.8635
1579.314 | 15699.536 | 68.8517
1579.436 | 15700.591 | 68.8436
1579.512 | 15701.167 | 68.842
1579.609 | 15701.925 | 68.8343
1579.708 | 15703.127 | 68.834
1579.803 | 15703.869 | 68.827
1579.932 | 15705.812 | 68.8232
1580.021 | 15706.603 | 68.8168
1580.1 | 15707.624 | 68.8172
1580.213 | 15708.168 | 68.8135
1580.309 | 15709.091 | 68.8113
1580.402 | 15710.804 | 68.8058
1580.529 | 15711.924 | 68.8029
1580.601 | 15712.5 | 68.8
1580.713 | 15713.637 | 68.7977
1580.802 | 15714.461 | 68.7938
1580.929 | 15715.91 | 68.7858
1581.002 | 15716.487 | 68.7793
1581.104 | 15716.487 | 68.7783
1581.231 | 15718.678 | 68.7733
1581.311 | 15719.238 | 68.7707
1581.405 | 15720.308 | 68.7705
1581.545 | 15721.692 | 68.7641
1581.629 | 15722.252 | 68.7618
1581.701 | 15723.521 | 68.758
1581.827 | 15724.855 | 68.7552
1581.908 | 15725.316 | 68.7525
1582.026 | 15726.469 | 68.7498
1582.101 | 15727.079 | 68.7463
1582.23 | 15728.825 | 68.7424
1582.334 | 15729.714 | 68.7388
1582.401 | 15730.159 | 68.7399
1582.536 | 15731.362 | 68.7346
1582.619 | 15732.185 | 68.7314
1582.707 | 15733.206 | 68.731
1582.817 | 15734.64 | 68.7227
1582.914 | 15735.216 | 68.7209
1583.033 | 15736.32 | 68.7175
1583.117 | 15737.967 | 68.7156
1583.204 | 15738.659 | 68.7137
1583.322 | 15739.351 | 68.7081
1583.423 | 15740.652 | 68.7043
1583.52 | 15741.591 | 68.7025
1583.621 | 15742.991 | 68.6932
1583.717 | 15743.667 | 68.6825
1583.805 | 15744.325 | 68.6838
1583.929 | 15745.479 | 68.6794
1584.014 | 15746.105 | 68.6718
1584.121 | 15747.785 | 68.6686
1584.202 | 15748.312 | 68.6627
1584.328 | 15749.416 | 68.6575
1584.414 | 15750.107 | 68.6536
1584.5 | 15751.129 | 68.6468
1584.61 | 15752.562 | 68.6382
1584.725 | 15753.764 | 68.6313
1584.816 | 15754.637 | 68.632
1584.909 | 15755.066 | 68.621
1585.026 | 15756.762 | 68.6166
1585.112 | 15757.685 | 68.6081
1585.216 | 15758.261 | 68.6002
1585.319 | 15759.431 | 68.5894
1585.413 | 15760.88 | 68.5863
1585.506 | 15761.671 | 68.5799
1585.627 | 15762.544 | 68.573
1585.717 | 15763.763 | 68.5702
1585.803 | 15764.29 | 68.5666
1585.904 | 15765.526 | 68.5613
1586.017 | 15766.778 | 68.5531
1586.116 | 15767.618 | 68.5463
1586.208 | 15768.277 | 68.5428
1586.307 | 15769.001 | 68.5399
1586.404 | 15770.813 | 68.5345
1586.519 | 15771.374 | 68.5294
1586.609 | 15772.576 | 68.5244
1586.703 | 15773.021 | 68.5171
1586.804 | 15774.503 | 68.5097
1586.925 | 15775.212 | 68.5014
1587.009 | 15776.908 | 68.4957
1587.104 | 15777.32 | 68.4876
1587.201 | 15778.77 | 68.4826
1587.339 | 15779.379 | 68.4756
1587.411 | 15780.582 | 68.4669
1587.503 | 15781.257 | 68.4602
1587.609 | 15782.591 | 68.4568
1587.71 | 15783.349 | 68.4527
1587.821 | 15784.535 | 68.44
1587.906 | 15785.82 | 68.4304
1588 | 15786.43 | 68.425
1588.151 | 15787.731 | 68.4136
1588.223 | 15788.357 | 68.4073
1588.303 | 15789.428 | 68.396
1588.403 | 15790.795 | 68.3806
1588.536 | 15791.585 | 68.3251
1588.615 | 15792.146 | 68.322
1588.702 | 15793.2 | 68.3163
1588.807 | 15793.941 | 68.3154
1588.905 | 15794.863 | 68.3068
1589.026 | 15796.758 | 68.2994
1589.101 | 15797.4 | 68.2961
1589.231 | 15798.916 | 68.2908
1589.338 | 15799.756 | 68.2886
1589.405 | 15800.316 | 68.2815
1589.511 | 15801.288 | 68.2773
1589.611 | 15801.93 | 68.2744
1589.703 | 15802.902 | 68.2731
1589.836 | 15805.126 | 68.2646
1589.916 | 15805.126 | 68.2608
1590 | 15806.74 | 68.2583
1590.11 | 15807.366 | 68.2562
1590.229 | 15808.519 | 68.2517
1590.308 | 15809.063 | 68.2513
1590.403 | 15809.887 | 68.2449
1590.525 | 15811.633 | 68.2417
1590.621 | 15812.819 | 68.2273
1590.723 | 15813.708 | 68.2202
1590.837 | 15814.614 | 68.2176
1590.921 | 15815.191 | 68.2124
1591.028 | 15816.41 | 68.2079
1591.122 | 15817.975 | 68.2015
1591.215 | 15818.782 | 68.1984
1591.305 | 15819.342 | 68.195
1591.429 | 15820.808 | 68.1813
1591.503 | 15820.808 | 68.1647
1591.627 | 15823.048 | 68.154
1591.72 | 15823.641 | 68.1465
1591.821 | 15824.382 | 68.141
1591.914 | 15825.931 | 68.1377
1592.018 | 15826.672 | 68.1285
1592.141 | 15827.397 | 68.1229
1592.203 | 15828.188 | 68.1229
1592.304 | 15829.061 | 68.116
1592.414 | 15830.939 | 68.1082
1592.513 | 15831.614 | 68.1045
1592.62 | 15832.503 | 68.097
1592.701 | 15833.162 | 68.0944
1592.805 | 15833.854 | 68.0899
1592.918 | 15835.683 | 68.0838
1593.021 | 15836.72 | 68.0788
1593.102 | 15837.412 | 68.075
1593.22 | 15838.302 | 68.0689
1593.325 | 15839.043 | 68.0627
1593.407 | 15840.855 | 68.0607
1593.529 | 15841.646 | 68.0545
1593.62 | 15842.766 | 68.0513
1593.716 | 15843.244 | 68.048
1593.814 | 15843.968 | 68.0442
1593.921 | 15844.924 | 68.041
1594.008 | 15845.962 | 68.0359
1594.113 | 15847.905 | 68.0297
1594.208 | 15848.63 | 68.0276
1594.319 | 15849.207 | 68.0228
1594.419 | 15850.146 | 68.018
1594.504 | 15850.986 | 68.015
1594.613 | 15852.221 | 68.0085
1594.717 | 15853.671 | 68.0075
1594.81 | 15854.461 | 68.0026
1594.908 | 15855.17 | 67.997
1595.004 | 15856.142 | 67.995
1595.1 | 15857.064 | 67.9913
1595.211 | 15858.909 | 67.988
1595.308 | 15859.683 | 67.986
1595.412 | 15860.177 | 67.9805
1595.509 | 15860.919 | 67.974
1595.618 | 15861.841 | 67.9701
1595.715 | 15862.928 | 67.9693
1595.831 | 15864.773 | 67.9653
1595.906 | 15865.548 | 67.9668
1596.04 | 15866.75 | 67.9602
1596.125 | 15867.31 | 67.9596
1596.201 | 15868.397 | 67.9554
1596.31 | 15869.303 | 67.9499
1596.411 | 15869.863 | 67.9509
1596.51 | 15870.918 | 67.9441
1596.607 | 15872.565 | 67.9428
1596.727 | 15874.047 | 67.9362
1596.805 | 15874.047 | 67.9345
1596.908 | 15875.579 | 67.9343
1597.022 | 15876.288 | 67.9303
1597.115 | 15877.375 | 67.9286
1597.249 | 15878.94 | 67.9208
1597.309 | 15878.94 | 67.9219
1597.405 | 15880.538 | 67.9182
1597.527 | 15881.246 | 67.9148
1597.627 | 15882.712 | 67.9098
1597.739 | 15883.898 | 67.9097
1597.808 | 15883.898 | 67.9048
1597.938 | 15885.562 | 67.9031
1598.014 | 15886.171 | 67.9019
1598.123 | 15887.983 | 67.8984
1598.223 | 15888.708 | 67.8969
1598.307 | 15889.581 | 67.8907
1598.435 | 15890.487 | 67.8876
1598.519 | 15891.146 | 67.8905
1598.623 | 15892.793 | 67.8858
1598.716 | 15893.254 | 67.8826
1598.835 | 15894.342 | 67.8805
1598.907 | 15895.132 | 67.8757
1599.019 | 15896.961 | 67.8725
1599.12 | 15897.653 | 67.8691
1599.209 | 15898.345 | 67.8674
1599.302 | 15899.283 | 67.8657
1599.403 | 15899.992 | 67.8636
1599.505 | 15901.425 | 67.8609
1599.62 | 15902.397 | 67.8491
1599.717 | 15903.962 | 67.8441
1599.821 | 15903.962 | 67.8407
1599.919 | 15905.774 | 67.8365
1600.035 | 15906.334 | 67.8296
1600.106 | 15907.124 | 67.8274
1600.228 | 15908.722 | 67.8264
1600.324 | 15909.266 | 67.8219
1600.427 | 15910.65 | 67.8179
1600.522 | 15911.704 | 67.8135
1600.6 | 15912.264 | 67.8072
1600.715 | 15913.714 | 67.8043
1600.813 | 15914.356 | 67.7836
1600.924 | 15915.723 | 67.7831
1601.031 | 15916.629 | 67.7786
1601.13 | 15917.799 | 67.778
1601.216 | 15918.622 | 67.7734
1601.313 | 15919.677 | 67.7718
1601.425 | 15920.237 | 67.7686
1601.513 | 15921.917 | 67.7665
1601.614 | 15922.741 | 67.765
1601.705 | 15923.317 | 67.7641
1601.827 | 15924.437 | 67.7608
1601.91 | 15925.063 | 67.7571
1602.008 | 15926.826 | 67.7535
1602.112 | 15927.583 | 67.7541
1602.226 | 15928.308 | 67.7509
1602.313 | 15929.906 | 67.7449
1602.411 | 15930.614 | 67.7483
1602.506 | 15931.389 | 67.7467
1602.622 | 15931.949 | 67.7413
1602.723 | 15933.744 | 67.7362
1602.811 | 15934.716 | 67.7368
1602.905 | 15935.507 | 67.7322
1603.007 | 15936.116 | 67.7333
1603.141 | 15937.401 | 67.7289
1603.212 | 15938.604 | 67.7285
1603.334 | 15939.263 | 67.7286
1603.403 | 15940.152 | 67.7258
1603.509 | 15941.042 | 67.7211
1603.6 | 15941.849 | 67.7197
1603.705 | 15943.628 | 67.7169
1603.801 | 15944.106 | 67.7158
1603.901 | 15945.769 | 67.7166
1604.023 | 15946.329 | 67.7109
1604.109 | 15947.548 | 67.7088
1604.217 | 15948.24 | 67.7057
1604.351 | 15949.986 | 67.7029
1604.403 | 15949.986 | 67.7011
1604.541 | 15951.979 | 67.6979
1604.62 | 15952.523 | 67.6994
1604.703 | 15953.445 | 67.6941
1604.816 | 15954.384 | 67.6935
1604.913 | 15954.944 | 67.6895
1605.001 | 15956.789 | 67.6881
1605.101 | 15957.597 | 67.6829
1605.21 | 15958.14 | 67.6818
1605.31 | 15959.046 | 67.6785
1605.406 | 15960.66 | 67.6738
1605.526 | 15961.188 | 67.6717
1605.626 | 15962.324 | 67.67
1605.728 | 15963.411 | 67.6691
1605.804 | 15964.054 | 67.6686
1605.902 | 15965.767 | 67.6649
1606.034 | 15966.36 | 67.6582
1606.15 | 15967.81 | 67.6562
1606.223 | 15968.699 | 67.6535
1606.335 | 15969.325 | 67.6521
1606.411 | 15970.132 | 67.6464
1606.511 | 15971.236 | 67.6254
1606.601 | 15972.751 | 67.6136
1606.727 | 15973.872 | 67.6072
1606.835 | 15974.679 | 67.5993
1606.925 | 15975.832 | 67.5961
1607.01 | 15976.375 | 67.591
1607.135 | 15977.479 | 67.5855
1607.206 | 15978.154 | 67.5798
1607.319 | 15979.933 | 67.5754
1607.42 | 15980.675 | 67.5733
1607.537 | 15981.334 | 67.568
1607.619 | 15982.19 | 67.567
1607.716 | 15983.936 | 67.5578
1607.817 | 15984.628 | 67.5568
1607.939 | 15985.699 | 67.5541
1608.03 | 15986.325 | 67.5541
1608.145 | 15987.741 | 67.5463
1608.22 | 15988.944 | 67.5414
1608.302 | 15988.944 | 67.5407
1608.426 | 15990.69 | 67.5356
1608.504 | 15991.184 | 67.5358
1608.614 | 15992.914 | 67.5294
1608.717 | 15993.622 | 67.5236
1608.803 | 15994.298 | 67.5256
1608.927 | 15995.484 | 67.519
1609.037 | 15996.752 | 67.5144
1609.114 | 15997.707 | 67.5107
1609.231 | 15998.317 | 67.5091
1609.304 | 15999.091 | 67.503
1609.423 | 16000.195 | 67.4976
1609.51 | 16001.002 | 67.4631
1609.617 | 16002.946 | 67.435
1609.722 | 16003.687 | 67.4224
1609.813 | 16004.395 | 67.4097
1609.91 | 16005.433 | 67.3949
1610.015 | 16006.158 | 67.3822
1610.116 | 16007.558 | 67.3696
1610.215 | 16008.629 | 67.3547
1610.31 | 16009.321 | 67.3433
1610.417 | 16010.177 | 67.3344
1610.523 | 16010.951 | 67.3254
1610.614 | 16012.714 | 67.3165
1610.706 | 16013.323 | 67.3102
1610.806 | 16014.477 | 67.2984
1610.9 | 16014.954 | 67.2924
1611.019 | 16016.667 | 67.2812
1611.138 | 16017.31 | 67.2731
1611.212 | 16018.562 | 67.2668
1611.302 | 16019.254 | 67.2557
1611.418 | 16019.995 | 67.2507
1611.504 | 16021.774 | 67.243
1611.606 | 16022.318 | 67.2391
1611.707 | 16023.635 | 67.23
1611.814 | 16024.228 | 67.2224
1611.91 | 16025.414 | 67.2214
1612 | 16026.782 | 67.2121
1612.13 | 16027.276 | 67.2035
1612.211 | 16028.429 | 67.1984
1612.312 | 16029.615 | 67.1954
1612.434 | 16030.307 | 67.187
1612.503 | 16031.46 | 67.181
1612.601 | 16032.745 | 67.1785
1612.742 | 16033.997 | 67.1659
1612.807 | 16034.524 | 67.1619
1612.914 | 16035.479 | 67.1565
1613.007 | 16036.056 | 67.1505
1613.149 | 16037.719 | 67.1372
1613.226 | 16038.28 | 67.1288
1613.304 | 16039.433 | 67.1178
1613.429 | 16040.717 | 67.1101
1613.511 | 16041.195 | 67.1052
1613.605 | 16042.645 | 67.0991
1613.702 | 16043.122 | 67.0977
1613.826 | 16045.05 | 67.0876
1613.932 | 16045.758 | 67.0802
1614.007 | 16046.433 | 67.0755
1614.101 | 16047.455 | 67.0708
1614.229 | 16048.723 | 67.0645
1614.326 | 16050.008 | 67.0574
1614.4 | 16050.008 | 67.053
1614.535 | 16051.771 | 67.044
1614.604 | 16052.248 | 67.0369
1614.73 | 16053.747 | 67.0272
1614.83 | 16054.324 | 67.0229
1614.908 | 16055.065 | 67.0166
1615.026 | 16056.086 | 67.0065
1615.112 | 16056.992 | 67.0033
1615.226 | 16058.722 | 66.996
1615.328 | 16059.364 | 66.9747
1615.404 | 16060.04 | 66.9607
1615.5 | 16060.831 | 66.9567
1615.605 | 16062 | 66.9455
1615.737 | 16063.862 | 66.9348
1615.82 | 16064.652 | 66.9258
1615.953 | 16065.459 | 66.9183
1616.025 | 16066.711 | 66.9108
1616.118 | 16067.617 | 66.9053
1616.203 | 16068.029 | 66.8949
1616.3 | 16068.787 | 66.8915
1616.401 | 16070.236 | 66.883
1616.519 | 16071.637 | 66.8731
1616.636 | 16072.345 | 66.8671
1616.718 | 16073.136 | 66.8552
1616.824 | 16074.981 | 66.854
1616.901 | 16074.981 | 66.8474
1617.013 | 16076.331 | 66.8379
1617.111 | 16077.122 | 66.8312
1617.229 | 16078.259 | 66.8254
1617.312 | 16079.066 | 66.8198
1617.421 | 16080.285 | 66.8103
1617.506 | 16080.96 | 66.8072
1617.624 | 16082.706 | 66.7966
1617.728 | 16083.629 | 66.7879
1617.811 | 16084.881 | 66.7827
1617.912 | 16085.688 | 66.7752
1618.003 | 16086.248 | 66.7703
1618.112 | 16087.302 | 66.7634
1618.229 | 16088.768 | 66.754
1618.31 | 16089.674 | 66.7258
1618.403 | 16090.234 | 66.721
1618.523 | 16091.354 | 66.7105
1618.616 | 16092.886 | 66.7048
1618.71 | 16093.677 | 66.6947
1618.803 | 16094.254 | 66.6889
1618.915 | 16095.901 | 66.6463
1619.018 | 16096.609 | 66.6296
1619.103 | 16097.301 | 66.6214
1619.205 | 16098.372 | 66.6052
1619.316 | 16099.739 | 66.5957
1619.423 | 16100.579 | 66.5833
1619.524 | 16101.156 | 66.5705
1619.616 | 16102.737 | 66.5599
1619.709 | 16102.737 | 66.5473
1619.804 | 16104.763 | 66.5343
1619.91 | 16105.669 | 66.5217
1620.003 | 16106.476 | 66.4722
1620.115 | 16107.629 | 66.4558
1620.21 | 16108.535 | 66.4422
1620.312 | 16109.128 | 66.4346
1620.401 | 16110.759 | 66.4269
1620.519 | 16111.665 | 66.4191
1620.601 | 16112.456 | 66.412
1620.708 | 16113.131 | 66.4068
1620.808 | 16114.811 | 66.3972
1620.939 | 16115.355 | 66.3893
1621.012 | 16116.113 | 66.3808
1621.109 | 16117.826 | 66.365
1621.208 | 16118.501 | 66.338
1621.315 | 16119.226 | 66.331
1621.436 | 16120.429 | 66.3144
1621.514 | 16121.137 | 66.3075
1621.611 | 16121.895 | 66.2953
1621.711 | 16123.344 | 66.2764
1621.8 | 16124.02 | 66.2684
1621.9 | 16124.794 | 66.2586
1622.003 | 16126.474 | 66.2539
1622.101 | 16127.083 | 66.2469
1622.216 | 16128.615 | 66.2364
1622.306 | 16129.423 | 66.2304
1622.429 | 16131.053 | 66.2205
1622.5 | 16131.564 | 66.2146
1622.634 | 16132.536 | 66.2037
1622.718 | 16133.112 | 66.2008
1622.827 | 16134.348 | 66.1899
1622.904 | 16135.007 | 66.186
1623.002 | 16136.045 | 66.1777
1623.112 | 16136.802 | 66.1722
1623.227 | 16138.713 | 66.1635
1623.314 | 16139.487 | 66.1567
1623.401 | 16140.443 | 66.1538
1623.544 | 16141.892 | 66.1429
1623.602 | 16141.892 | 66.1386
1623.737 | 16143.457 | 66.1321
1623.808 | 16144.133 | 66.1284
1623.926 | 16145.813 | 66.118
1624.002 | 16146.373 | 66.1142
1624.122 | 16147.427 | 66.1056
1624.23 | 16148.761 | 66.1038
1624.305 | 16149.618 | 66.0973
1624.426 | 16150.359 | 66.0913
1624.53 | 16151.776 | 66.0804
1624.616 | 16152.615 | 66.078
1624.706 | 16153.423 | 66.0702
1624.826 | 16154.329 | 66.0647
1624.903 | 16154.988 | 66.062
1625.014 | 16156.701 | 66.0558
1625.119 | 16157.112 | 66.0528
1625.215 | 16158.957 | 66.0453
1625.316 | 16159.6 | 66.0402
1625.432 | 16160.308 | 66.0366
1625.503 | 16161.082 | 66.0281
1625.629 | 16162.334 | 66.0196
1625.712 | 16163.207 | 66.006
1625.832 | 16164.13 | 65.9962
1625.908 | 16165.102 | 65.9954
1626.016 | 16166.914 | 65.9889
1626.115 | 16167.606 | 65.987
1626.222 | 16168.495 | 65.982
1626.326 | 16169.714 | 65.9759
1626.425 | 16170.258 | 65.973
1626.521 | 16170.999 | 65.9677
1626.618 | 16171.971 | 65.9616
1626.701 | 16172.893 | 65.9575
1626.823 | 16174.689 | 65.9572
1626.916 | 16175.479 | 65.9504
1627.008 | 16176.517 | 65.9461
1627.102 | 16176.978 | 65.9421
1627.221 | 16178.692 | 65.9364
1627.316 | 16179.647 | 65.9331
1627.406 | 16180.273 | 65.9321
1627.516 | 16181.377 | 65.9263
1627.607 | 16182.036 | 65.9236
1627.714 | 16183.716 | 65.9194
1627.808 | 16184.523 | 65.9178
1627.905 | 16185.099 | 65.9137
1628.023 | 16186.714 | 65.9097
1628.113 | 16187.702 | 65.9025
1628.206 | 16188.41 | 65.9028
1628.316 | 16189.053 | 65.8972
1628.412 | 16190.305 | 65.8931
1628.504 | 16190.997 | 65.8884
1628.602 | 16192.578 | 65.8867
1628.705 | 16193.27 | 65.8803
1628.817 | 16194.505 | 65.8806
1628.937 | 16195.543 | 65.8698
1629.015 | 16196.136 | 65.8687
1629.112 | 16196.91 | 65.8632
1629.202 | 16198.113 | 65.8622
1629.352 | 16199.694 | 65.8568
1629.406 | 16200.287 | 65.8588
1629.511 | 16201.292 | 65.8524
1629.616 | 16201.869 | 65.8509
1629.71 | 16203.664 | 65.8454
1629.832 | 16204.422 | 65.8398
1629.905 | 16205.081 | 65.8374
1630 | 16206.563 | 65.8359
1630.124 | 16207.156 | 65.8329
1630.233 | 16208.392 | 65.8285
1630.32 | 16209.067 | 65.8276
1630.401 | 16210.747 | 65.8285
1630.51 | 16211.176 | 65.8227
1630.603 | 16212.131 | 65.8233
1630.706 | 16213.778 | 65.8196
1630.8 | 16214.305 | 65.8162
1630.94 | 16215.706 | 65.8135
1631.007 | 16216.167 | 65.8103
1631.111 | 16217.303 | 65.8072
1631.209 | 16217.88 | 65.8062
1631.327 | 16219.692 | 65.8035
1631.407 | 16220.269 | 65.8022
1631.53 | 16221.438 | 65.7987
1631.608 | 16222.048 | 65.7961
1631.702 | 16222.805 | 65.7946
1631.803 | 16224.271 | 65.7884
1631.904 | 16224.947 | 65.7914
1632.021 | 16226.66 | 65.7925
1632.136 | 16227.517 | 65.785
1632.205 | 16228.126 | 65.783
1632.331 | 16229.609 | 65.7804
1632.413 | 16230.202 | 65.7797
1632.528 | 16231.832 | 65.7732
1632.624 | 16232.639 | 65.7731
1632.703 | 16233.134 | 65.7742
1632.825 | 16234.682 | 65.7689
1632.9 | 16235.456 | 65.7684
1633.018 | 16236.593 | 65.7667
1633.12 | 16237.647 | 65.7655
1633.202 | 16238.355 | 65.7658
1633.321 | 16239.245 | 65.7601
1633.41 | 16239.953 | 65.7623
1633.524 | 16241.699 | 65.7583
1633.614 | 16242.292 | 65.7537
1633.708 | 16243.034 | 65.7561
1633.827 | 16244.714 | 65.7535
1633.903 | 16245.373 | 65.7517
1634.022 | 16246.312 | 65.7515
1634.133 | 16247.778 | 65.7485
1634.215 | 16247.778 | 65.7493
1634.3 | 16248.865 | 65.7447
1634.423 | 16250.364 | 65.746
1634.512 | 16250.974 | 65.7447
1634.628 | 16252.753 | 65.7423
1634.733 | 16253.543 | 65.7399
1634.821 | 16254.63 | 65.7407
1634.91 | 16255.306 | 65.7356
1635.018 | 16256.113 | 65.7363
1635.103 | 16257.052 | 65.7369
1635.223 | 16258.156 | 65.7353
1635.326 | 16259.72 | 65.7325
1635.409 | 16260.659 | 65.7309
1635.501 | 16261.236 | 65.7298
1635.615 | 16261.236 | 65.7222
1635.722 | 16263.443 | 65.7226
1635.804 | 16264.119 | 65.7204
1635.912 | 16265.272 | 65.7209
1636 | 16265.848 | 65.7184
1636.106 | 16267.578 | 65.7151
1636.212 | 16268.632 | 65.714
1636.32 | 16269.209 | 65.7131
1636.424 | 16270.279 | 65.7087
1636.5 | 16270.971 | 65.7063
1636.601 | 16272.767 | 65.7033
1636.706 | 16273.607 | 65.6991
1636.804 | 16274.052 | 65.6971
1636.91 | 16275.452 | 65.6923
1637.005 | 16276.473 | 65.6918
1637.107 | 16276.918 | 65.69
1637.204 | 16278.582 | 65.6907
1637.3 | 16279.125 | 65.6858
1637.407 | 16280.492 | 65.687
1637.552 | 16281.679 | 65.681
1637.646 | 16282.436 | 65.6822
1637.717 | 16283.243 | 65.6805
1637.804 | 16284.149 | 65.68
1637.902 | 16285.78 | 65.6796
1638.013 | 16286.587 | 65.68
1638.133 | 16287.493 | 65.675
1638.214 | 16288.053 | 65.6757
1638.329 | 16289.141 | 65.6733
1638.403 | 16290.063 | 65.6682
1638.528 | 16291.743 | 65.6711
1638.648 | 16292.649 | 65.6697
1638.701 | 16293.391 | 65.6673
1638.805 | 16294.099 | 65.6609
1638.945 | 16295.894 | 65.6493
1639.009 | 16295.894 | 65.6489
1639.11 | 16297.558 | 65.6465
1639.236 | 16298.53 | 65.6478
1639.33 | 16299.848 | 65.6455
1639.455 | 16300.408 | 65.6455
1639.502 | 16301.528 | 65.6447
1639.624 | 16302.154 | 65.6415
1639.731 | 16303.389 | 65.6438
1639.853 | 16304.592 | 65.6424
1639.939 | 16305.531 | 65.6427
1640.015 | 16306.157 | 65.6421
1640.106 | 16307.261 | 65.6427
1640.232 | 16308.875 | 65.6411
1640.315 | 16308.875 | 65.6412
1640.403 | 16309.913 | 65.6399
1640.524 | 16311.659 | 65.6454
1640.602 | 16312.087 | 65.6426
1640.722 | 16313.767 | 65.6435
1640.8 | 16314.294 | 65.6394
1640.932 | 16315.777 | 65.641
1641.026 | 16316.683 | 65.6391
1641.1 | 16317.325 | 65.64
1641.22 | 16318.281 | 65.638
1641.307 | 16318.923 | 65.6426
1641.426 | 16320.422 | 65.6404
1641.523 | 16321.789 | 65.6398
1641.619 | 16322.597 | 65.6403
1641.709 | 16323.124 | 65.637
1641.814 | 16324.903 | 65.6374
1641.921 | 16325.627 | 65.6385
1642.011 | 16326.978 | 65.6394
1642.125 | 16327.588 | 65.6379
1642.217 | 16328.527 | 65.6381
1642.315 | 16329.186 | 65.6365
1642.411 | 16330.174 | 65.6387
1642.524 | 16331.706 | 65.6379
1642.652 | 16332.381 | 65.6393
1642.727 | 16333.567 | 65.6391
1642.821 | 16334.177 | 65.6388
1642.929 | 16334.951 | 65.6388
1643.019 | 16336.747 | 65.6409
1643.123 | 16337.241 | 65.6388
1643.209 | 16338.855 | 65.6392
1643.311 | 16339.646 | 65.6377
1643.409 | 16340.519 | 65.6399
1643.513 | 16341.573 | 65.6425
1643.611 | 16342.15 | 65.6419
1643.726 | 16343.714 | 65.6409
1643.807 | 16344.62 | 65.6401
1643.9 | 16345.197 | 65.6392
1644.018 | 16346.268 | 65.6433
1644.123 | 16347.684 | 65.6418
1644.218 | 16348.277 | 65.6435
1644.315 | 16349.2 | 65.6416
1644.408 | 16350.831 | 65.6407
1644.507 | 16351.292 | 65.6444
1644.619 | 16352.511 | 65.6422
1644.715 | 16353.565 | 65.6438
1644.811 | 16354.833 | 65.6423
1644.907 | 16355.278 | 65.6429
1645.021 | 16356.662 | 65.6432
1645.103 | 16357.551 | 65.6487
1645.228 | 16358.128 | 65.6472
1645.313 | 16359.265 | 65.647
1645.406 | 16359.874 | 65.6471
1645.548 | 16361.67 | 65.6477
1645.615 | 16362.592 | 65.6495
1645.712 | 16362.592 | 65.6484
1645.808 | 16364.651 | 65.6503
1645.91 | 16365.211 | 65.6514
1646.017 | 16365.969 | 65.652
1646.114 | 16366.941 | 65.6517
1646.201 | 16368.753 | 65.6549
1646.315 | 16369.593 | 65.6557
1646.401 | 16370.417 | 65.6555
1646.509 | 16371.043 | 65.6549
1646.605 | 16372.607 | 65.6566
1646.704 | 16373.069 | 65.6597
1646.803 | 16374.782 | 65.657
1646.9 | 16375.309 | 65.6587
1647.005 | 16376.462 | 65.6572
1647.1 | 16377.417 | 65.6606
1647.202 | 16378.01 | 65.6629
1647.301 | 16378.768 | 65.663
1647.433 | 16380.63 | 65.6627
1647.501 | 16381.552 | 65.6632
1647.626 | 16382.771 | 65.6641
1647.705 | 16383.364 | 65.6657
1647.84 | 16384.385 | 65.6676
1647.914 | 16385.127 | 65.6667
1648.023 | 16386.939 | 65.6673
1648.128 | 16387.68 | 65.6713
1648.204 | 16388.322 | 65.669
1648.33 | 16389.854 | 65.6623
1648.426 | 16390.661 | 65.663
1648.542 | 16391.831 | 65.6611
1648.648 | 16392.523 | 65.6612
1648.72 | 16393.594 | 65.6646
1648.832 | 16394.269 | 65.6638
1648.917 | 16395.076 | 65.6655
1649.019 | 16396.872 | 65.6658
1649.153 | 16397.613 | 65.6672
1649.232 | 16398.288 | 65.6641
1649.349 | 16399.688 | 65.6667
1649.421 | 16399.688 | 65.6666
1649.506 | 16400.924 | 65.6664
1649.624 | 16402.505 | 65.6567
1649.727 | 16403.79 | 65.659
1649.817 | 16404.861 | 65.6561
1649.919 | 16405.602 | 65.6531
1650.022 | 16406.442 | 65.6539
1650.125 | 16407.628 | 65.654
1650.202 | 16408.32 | 65.6534
1650.314 | 16409.869 | 65.6505
1650.417 | 16410.56 | 65.6513
1650.517 | 16411.335 | 65.6511
1650.621 | 16412.619 | 65.651
1650.713 | 16413.838 | 65.6463
1650.814 | 16414.563 | 65.6508
1650.903 | 16415.239 | 65.6485
1651.024 | 16416.293 | 65.6509
1651.103 | 16416.968 | 65.6533
1651.23 | 16418.731 | 65.65
1651.302 | 16419.554 | 65.6512
1651.425 | 16420.707 | 65.651
1651.513 | 16421.663 | 65.6488
1651.609 | 16422.816 | 65.65
1651.703 | 16423.244 | 65.6471
1651.824 | 16424.282 | 65.6496
1651.903 | 16424.957 | 65.6509
1652.01 | 16426.621 | 65.6493
1652.104 | 16427.214 | 65.6501
1652.215 | 16428.894 | 65.6523
1652.314 | 16429.553 | 65.6489
1652.409 | 16430.459 | 65.6483
1652.529 | 16431.678 | 65.6491
1652.61 | 16432.403 | 65.65
1652.711 | 16433.523 | 65.6497
1652.816 | 16434.314 | 65.6504
1652.911 | 16434.89 | 65.6498
1653.005 | 16435.846 | 65.65
1653.113 | 16437.427 | 65.6484
1653.208 | 16438.481 | 65.6511
1653.301 | 16438.926 | 65.6522
1653.4 | 16440.557 | 65.6513
1653.512 | 16441.134 | 65.651
1653.6 | 16442.698 | 65.6497
1653.706 | 16443.753 | 65.65
1653.815 | 16444.214 | 65.6498
1653.911 | 16445.136 | 65.6499
1654.014 | 16445.96 | 65.65
1654.104 | 16447.723 | 65.6524
1654.242 | 16448.53 | 65.6529
1654.328 | 16449.123 | 65.6525
1654.414 | 16450.276 | 65.6499
1654.508 | 16451.775 | 65.6516
1654.613 | 16452.351 | 65.6477
1654.736 | 16453.488 | 65.645
1654.8 | 16454.098 | 65.6494
1654.902 | 16455.745 | 65.6484
1655 | 16456.206 | 65.6472
1655.1 | 16457.54 | 65.6445
1655.207 | 16458.1 | 65.6459
1655.311 | 16458.924 | 65.6463
1655.406 | 16459.846 | 65.6487
1655.553 | 16461.609 | 65.6507
1655.653 | 16462.63 | 65.6507
1655.737 | 16463.767 | 65.649
1655.805 | 16463.767 | 65.6491
1655.938 | 16465.645 | 65.652
1656.022 | 16466.254 | 65.6545
1656.134 | 16468.083 | 65.6505
1656.246 | 16468.676 | 65.6544
1656.309 | 16468.676 | 65.6524
1656.408 | 16470.372 | 65.654
1656.527 | 16471.311 | 65.6539
1656.604 | 16471.97 | 65.6543
1656.726 | 16473.683 | 65.6532
1656.805 | 16474.26 | 65.654
1656.928 | 16475.397 | 65.6543
1657.005 | 16475.99 | 65.6526
1657.101 | 16476.78 | 65.6541
1657.231 | 16478.691 | 65.6524
1657.324 | 16479.663 | 65.6545
1657.407 | 16480.355 | 65.6553
1657.52 | 16481.92 | 65.657
1657.628 | 16482.694 | 65.6582
1657.704 | 16483.336 | 65.6605
1657.825 | 16484.358 | 65.6616
1657.91 | 16484.951 | 65.6623
1658.028 | 16486.713 | 65.6622
1658.122 | 16487.652 | 65.6643
1658.205 | 16488.476 | 65.6632
1658.318 | 16489.267 | 65.6606
1658.424 | 16490.766 | 65.6664
1658.52 | 16491.359 | 65.667
1658.614 | 16492.495 | 65.6643
1658.729 | 16493.714 | 65.6665
1658.83 | 16493.714 | 65.667
1658.922 | 16495.641 | 65.672
1659.016 | 16496.86 | 65.6707
1659.124 | 16497.47 | 65.6729
1659.226 | 16498.672 | 65.6711
1659.318 | 16499.611 | 65.6701
1659.415 | 16500.32 | 65.6714
1659.51 | 16501.473 | 65.673
1659.605 | 16501.967 | 65.6723
1659.724 | 16503.664 | 65.6754
1659.819 | 16504.356 | 65.6743
1659.911 | 16505.163 | 65.6762
1660.027 | 16506.695 | 65.6749
1660.118 | 16507.601 | 65.675
1660.241 | 16508.309 | 65.6774
1660.313 | 16509.511 | 65.6776
1660.416 | 16510.203 | 65.6806
1660.504 | 16511.01 | 65.6799
1660.608 | 16512.822 | 65.6788
1660.713 | 16513.564 | 65.6806
1660.802 | 16514.223 | 65.6797
1660.908 | 16515.442 | 65.6841
1661.018 | 16516.117 | 65.6847
1661.112 | 16517.797 | 65.6845
1661.209 | 16518.604 | 65.6841
1661.3 | 16519.181 | 65.6856
1661.411 | 16520.812 | 65.6849
1661.515 | 16521.536 | 65.6878
1661.604 | 16522.228 | 65.6855
1661.754 | 16523.958 | 65.6892
1661.816 | 16523.958 | 65.6879
1661.914 | 16525.523 | 65.6901
1662.004 | 16526.198 | 65.688
1662.109 | 16527.055 | 65.6863
1662.202 | 16528.702 | 65.6929
1662.302 | 16529.427 | 65.6875
1662.414 | 16530.563 | 65.69
1662.516 | 16531.354 | 65.6953
1662.639 | 16532.507 | 65.6913
1662.754 | 16533.726 | 65.6972
1662.809 | 16533.726 | 65.6959
1662.918 | 16535.505 | 65.6958
1663.002 | 16536.428 | 65.696
1663.115 | 16537.054 | 65.6999
1663.205 | 16538.767 | 65.7016
1663.304 | 16539.541 | 65.7024
1663.448 | 16540.908 | 65.7015
1663.51 | 16540.908 | 65.7031
1663.602 | 16542.424 | 65.7028
1663.701 | 16542.951 | 65.7044
1663.836 | 16544.499 | 65.7081
1663.92 | 16545.076 | 65.7095
1664.011 | 16546.278 | 65.7094
1664.132 | 16547.613 | 65.708
1664.21 | 16548.14 | 65.7098
1664.328 | 16549.787 | 65.7116
1664.444 | 16550.594 | 65.7096
1664.526 | 16551.171 | 65.7168
1664.646 | 16551.945 | 65.7133
1664.751 | 16553.707 | 65.7155
1664.831 | 16554.828 | 65.7153
1664.912 | 16554.828 | 65.7182
1665.028 | 16556.656 | 65.7186
1665.106 | 16557.084 | 65.7235
1665.22 | 16558.88 | 65.7218
1665.322 | 16559.588 | 65.7217
1665.437 | 16560.264 | 65.7251
1665.519 | 16561.087 | 65.7259
1665.618 | 16562.586 | 65.7267
1665.702 | 16563.443 | 65.7296
1665.824 | 16564.118 | 65.7296
1665.931 | 16565.354 | 65.7323
1666.045 | 16566.639 | 65.7302
1666.108 | 16566.639 | 65.7366
1666.203 | 16567.742 | 65.7379
1666.3 | 16568.763 | 65.7369
1666.428 | 16570.658 | 65.7376
1666.525 | 16571.168 | 65.7417
1666.621 | 16571.926 | 65.7401
1666.725 | 16573.771 | 65.7423
1666.82 | 16574.908 | 65.7429
1666.92 | 16575.616 | 65.744
1667 | 16576.259 | 65.7463
1667.118 | 16577.906 | 65.7455
1667.224 | 16578.631 | 65.749
1667.304 | 16579.306 | 65.7489
1667.422 | 16580.245 | 65.7497
1667.508 | 16580.904 | 65.752
1667.612 | 16582.848 | 65.7518
1667.719 | 16583.605 | 65.7517
1667.811 | 16584.149 | 65.7547
1667.907 | 16585.038 | 65.751
1668.014 | 16586.159 | 65.757
1668.101 | 16586.834 | 65.7565
1668.209 | 16588.761 | 65.7594
1668.308 | 16588.761 | 65.7613
1668.423 | 16590.639 | 65.7607
1668.513 | 16591.562 | 65.7615
1668.61 | 16592.138 | 65.7599
1668.725 | 16593.654 | 65.7607
1668.818 | 16594.593 | 65.7638
1668.913 | 16595.532 | 65.7639
1669.028 | 16596.668 | 65.7652
1669.11 | 16597.607 | 65.7669
1669.206 | 16598.085 | 65.767
1669.315 | 16599.65 | 65.7676
1669.41 | 16600.374 | 65.7671
1669.503 | 16601.758 | 65.7716
1669.602 | 16602.17 | 65.7734
1669.721 | 16603.356 | 65.7723
1669.82 | 16603.933 | 65.7738
1669.915 | 16604.888 | 65.7757
1670.021 | 16606.486 | 65.778
1670.102 | 16607.507 | 65.7799
1670.209 | 16608.084 | 65.781
1670.305 | 16609.072 | 65.7829
1670.409 | 16610.489 | 65.7817
1670.5 | 16611.016 | 65.7846
1670.607 | 16612.465 | 65.7863
1670.701 | 16612.943 | 65.7885
1670.818 | 16614.722 | 65.7873
1670.902 | 16615.43 | 65.7893
1671.001 | 16615.991 | 65.7918
1671.109 | 16617.77 | 65.7919
1671.202 | 16618.214 | 65.794
1671.328 | 16619.68 | 65.7947
1671.423 | 16620.224 | 65.7955
1671.509 | 16621.459 | 65.797
1671.601 | 16622.398 | 65.7988
1671.706 | 16622.975 | 65.7994
1671.812 | 16624.523 | 65.8003
1671.929 | 16625.33 | 65.8014
1672.013 | 16626.006 | 65.8045
1672.104 | 16627.208 | 65.8067
1672.203 | 16627.752 | 65.8046
1672.327 | 16629.663 | 65.8086
1672.414 | 16630.173 | 65.8092
1672.508 | 16631.343 | 65.8107
1672.614 | 16631.936 | 65.8134
1672.708 | 16632.842 | 65.8139
1672.834 | 16634.67 | 65.8167
1672.908 | 16635.148 | 65.8156
1673.004 | 16636.169 | 65.8166
1673.105 | 16636.911 | 65.8207
1673.203 | 16638.459 | 65.8218
1673.31 | 16639.118 | 65.8246
1673.421 | 16640.881 | 65.8236
1673.501 | 16640.881 | 65.8238
1673.626 | 16642.643 | 65.8273
1673.715 | 16643.434 | 65.8299
1673.821 | 16644.455 | 65.8266
1673.953 | 16645.691 | 65.8311
1674.004 | 16645.691 | 65.832
1674.136 | 16647.47 | 65.8337
1674.206 | 16648.096 | 65.8335
1674.3 | 16649.265 | 65.8371
1674.422 | 16650.616 | 65.8375
1674.521 | 16651.555 | 65.8417
1674.605 | 16652.23 | 65.84
1674.729 | 16653.317 | 65.8431
1674.811 | 16654.009 | 65.8455
1674.92 | 16655.212 | 65.8445
1675.008 | 16655.871 | 65.8441
1675.119 | 16657.386 | 65.8469
1675.215 | 16658.144 | 65.8499
1675.32 | 16659.132 | 65.8525
1675.413 | 16660.516 | 65.8508
1675.523 | 16661.686 | 65.8514
1675.612 | 16662.394 | 65.8528
1675.712 | 16663.415 | 65.8566
1675.827 | 16664.684 | 65.858
1675.901 | 16665.227 | 65.8613
1676.022 | 16666.248 | 65.8648
1676.121 | 16667.731 | 65.8615
1676.223 | 16668.654 | 65.8645
1676.32 | 16669.329 | 65.864
1676.427 | 16670.531 | 65.8663
1676.521 | 16671.141 | 65.8705
1676.623 | 16672.525 | 65.8734
1676.712 | 16673.48 | 65.8745
1676.815 | 16674.155 | 65.8733
1676.908 | 16675.325 | 65.878
1677.025 | 16676.676 | 65.8796
1677.109 | 16677.483 | 65.88
1677.221 | 16678.29 | 65.8837
1677.31 | 16679.773 | 65.8846
1677.426 | 16680.646 | 65.8848
1677.505 | 16681.552 | 65.8868
1677.614 | 16682.145 | 65.8919
1677.708 | 16683.775 | 65.8931
1677.821 | 16684.237 | 65.8934
1677.914 | 16685.307 | 65.8962
1678.005 | 16685.983 | 65.8963
1678.112 | 16687.646 | 65.8965
1678.206 | 16688.454 | 65.8989
1678.301 | 16688.997 | 65.9022
1678.407 | 16690.134 | 65.9028
1678.512 | 16691.616 | 65.9018
1678.607 | 16692.44 | 65.9044
1678.714 | 16693 | 65.9046
1678.834 | 16694.812 | 65.9083
1678.904 | 16695.405 | 65.9101
1679.007 | 16696.591 | 65.9102
1679.12 | 16697.168 | 65.9122
1679.212 | 16698.238 | 65.9128
1679.3 | 16699.655 | 65.9156
1679.409 | 16700.495 | 65.9192
1679.504 | 16701.039 | 65.9188
1679.64 | 16702.505 | 65.9217
1679.702 | 16703.065 | 65.9254
1679.814 | 16703.707 | 65.9251
1679.903 | 16704.86 | 65.9274
1680.004 | 16706.689 | 65.9307
1680.124 | 16707.249 | 65.9306
1680.231 | 16708.418 | 65.9324
1680.309 | 16708.995 | 65.9305
1680.4 | 16710.066 | 65.9368
1680.509 | 16711.598 | 65.9373
1680.631 | 16712.322 | 65.9391
1680.709 | 16712.965 | 65.9387
1680.837 | 16714.76 | 65.9423
1680.913 | 16714.76 | 65.9457
1681.024 | 16716.441 | 65.946
1681.137 | 16717.742 | 65.95
1681.201 | 16718.664 | 65.9486
1681.343 | 16719.257 | 65.9478
1681.422 | 16720.559 | 65.9543
1681.542 | 16721.547 | 65.9574
1681.612 | 16722.124 | 65.9564
1681.734 | 16723.343 | 65.9593
1681.807 | 16724.034 | 65.9618
1681.921 | 16725.698 | 65.9626
1682.038 | 16726.242 | 65.9621
1682.122 | 16727.065 | 65.9653
1682.224 | 16728.12 | 65.9688
1682.303 | 16729.059 | 65.9698
1682.401 | 16729.75 | 65.9704
1682.519 | 16731.579 | 65.973
1682.624 | 16732.617 | 65.9758
1682.705 | 16733.309 | 65.9775
1682.822 | 16734.198 | 65.9779
1682.912 | 16734.939 | 65.9808
1683.028 | 16736.653 | 65.9818
1683.101 | 16737.526 | 65.9841
1683.223 | 16738.267 | 65.9846
1683.316 | 16739.519 | 65.9867
1683.421 | 16740.557 | 65.9874
1683.523 | 16741.15 | 65.9904
1683.61 | 16742.023 | 65.9928
1683.732 | 16743.242 | 65.993
1683.809 | 16744.032 | 65.9966
1683.913 | 16745.811 | 66.0011
1684.027 | 16746.52 | 66.0002
1684.135 | 16747.459 | 66.0026
1684.203 | 16748.019 | 66.0071
1684.324 | 16749.238 | 66.0069
1684.42 | 16749.929 | 66.0059
1684.527 | 16751.626 | 66.0087
1684.633 | 16752.203 | 66.0117
1684.724 | 16753.389 | 66.0154
1684.818 | 16753.916 | 66.0167
1684.926 | 16755.645 | 66.0189
1685.011 | 16756.584 | 66.0171
1685.122 | 16757.112 | 66.0204
1685.208 | 16757.935 | 66.0216
1685.315 | 16759.171 | 66.023
1685.422 | 16760.62 | 66.0227
1685.533 | 16761.296 | 66.0275
1685.61 | 16761.296 | 66.028
1685.702 | 16762.762 | 66.0288
1685.825 | 16764.64 | 66.0308
1685.903 | 16765.529 | 66.0334
1686.014 | 16766.073 | 66.0297
1686.111 | 16767.769 | 66.0341
1686.205 | 16768.544 | 66.0271
1686.308 | 16769.038 | 66.0267
1686.404 | 16769.746 | 66.0283
1686.513 | 16770.718 | 66.029
1686.606 | 16771.789 | 66.0339
1686.717 | 16773.617 | 66.034
1686.811 | 16774.276 | 66.0328
1686.912 | 16775.775 | 66.0386
1687.005 | 16776.533 | 66.0403
1687.133 | 16777.818 | 66.0441
1687.204 | 16778.411 | 66.0435
1687.308 | 16779.564 | 66.0464
1687.417 | 16780.173 | 66.048
1687.501 | 16781.359 | 66.0499
1687.602 | 16781.837 | 66.0541
1687.741 | 16783.912 | 66.0574
1687.805 | 16784.423 | 66.0563
1687.901 | 16785.494 | 66.0603
1688.023 | 16786.087 | 66.061
1688.132 | 16787.339 | 66.0651
1688.221 | 16787.981 | 66.0682
1688.305 | 16788.937 | 66.0672
1688.422 | 16790.403 | 66.0699
1688.546 | 16791.605 | 66.0746
1688.622 | 16792.149 | 66.0762
1688.727 | 16793.977 | 66.0814
1688.81 | 16793.977 | 66.0832
1688.907 | 16795.344 | 66.0858
1689.029 | 16796.316 | 66.0893
1689.11 | 16796.942 | 66.0878
1689.202 | 16798.128 | 66.0912
1689.304 | 16798.705 | 66.0937
1689.441 | 16800.55 | 66.0948
1689.517 | 16801.093 | 66.0974
1689.635 | 16802.247 | 66.1024
1689.751 | 16803.663 | 66.1056
1689.809 | 16803.663 | 66.1046
1689.902 | 16804.767 | 66.1038
1690.021 | 16806.562 | 66.111
1690.109 | 16807.32 | 66.1108
1690.227 | 16808.374 | 66.1115
1690.304 | 16808.918 | 66.1166
1690.429 | 16810.664 | 66.1209
1690.523 | 16811.587 | 66.1212
1690.603 | 16812.081 | 66.1213
1690.723 | 16813.234 | 66.1291
1690.858 | 16814.552 | 66.1276
1690.901 | 16814.552 | 66.1265
1691.002 | 16816.413 | 66.1287
1691.138 | 16817.401 | 66.1353
1691.208 | 16818.077 | 66.1321
1691.304 | 16819.263 | 66.1373
1691.426 | 16820.63 | 66.1402
1691.518 | 16821.552 | 66.1449
1691.635 | 16822.442 | 66.1454
1691.711 | 16823.035 | 66.1494
1691.813 | 16824.83 | 66.1501
1691.919 | 16825.572 | 66.1534
1692.032 | 16826.214 | 66.1554
1692.104 | 16826.988 | 66.1547
1692.219 | 16828.685 | 66.163
1692.316 | 16829.229 | 66.1628
1692.424 | 16830.53 | 66.1639
1692.535 | 16831.535 | 66.1665
1692.605 | 16832.046 | 66.1696
1692.723 | 16833.577 | 66.1714
1692.806 | 16834.236 | 66.1714
1692.929 | 16835.307 | 66.1806
1693.003 | 16835.982 | 66.1767
1693.121 | 16837.086 | 66.178
1693.212 | 16837.91 | 66.1843
1693.327 | 16839.672 | 66.1876
1693.407 | 16840.529 | 66.1908
1693.525 | 16841.468 | 66.1924
1693.617 | 16842.11 | 66.1928
1693.714 | 16842.868 | 66.1918
1693.826 | 16844.647 | 66.1956
1693.907 | 16845.454 | 66.1967
1694.01 | 16846.591 | 66.2015
1694.105 | 16847.184 | 66.2019
1694.217 | 16848.831 | 66.2032
1694.314 | 16849.622 | 66.2069
1694.409 | 16850.198 | 66.2114
1694.507 | 16851.533 | 66.2142
1694.6 | 16852.142 | 66.2144
1694.72 | 16853.229 | 66.217
1694.804 | 16854.745 | 66.2203
1694.909 | 16855.585 | 66.2207
1695.016 | 16856.128 | 66.2248
1695.121 | 16857.331 | 66.2264
1695.205 | 16857.891 | 66.2292
1695.311 | 16859.621 | 66.2358
1695.417 | 16860.181 | 66.2365
1695.513 | 16861.103 | 66.2375
1695.602 | 16862.289 | 66.2428
1695.712 | 16863.129 | 66.2441
1695.817 | 16863.788 | 66.2464
1695.902 | 16864.843 | 66.2513
1696.041 | 16866.902 | 66.2509
1696.107 | 16867.429 | 66.2538
1696.21 | 16868.351 | 66.2553
1696.302 | 16869.389 | 66.257
1696.4 | 16870.361 | 66.261
1696.517 | 16870.987 | 66.2604
1696.608 | 16872.173 | 66.265
1696.702 | 16872.766 | 66.267
1696.835 | 16874.446 | 66.2708
1696.913 | 16874.973 | 66.2701
1697.003 | 16876.06 | 66.2727
1697.13 | 16877.609 | 66.2739
1697.252 | 16878.68 | 66.2768
1697.335 | 16879.849 | 66.2789
1697.403 | 16880.673 | 66.2789
1697.512 | 16881.249 | 66.2822
1697.607 | 16882.452 | 66.2839
1697.702 | 16883.045 | 66.2883
1697.808 | 16884.181 | 66.2895
1697.928 | 16885.598 | 66.2934
1698.057 | 16886.817 | 66.2946
1698.108 | 16886.817 | 66.2968
1698.208 | 16887.772 | 66.2932
1698.305 | 16888.744 | 66.2914
1698.4 | 16889.716 | 66.2896
1698.509 | 16890.672 | 66.2892
1698.626 | 16892.368 | 66.2867
1698.73 | 16893.67 | 66.2907
1698.807 | 16894.526 | 66.2929
1698.928 | 16895.284 | 66.2952
1699.005 | 16895.959 | 66.2972
1699.123 | 16897.574 | 66.2984
1699.247 | 16898.397 | 66.3017
1699.331 | 16899.55 | 66.3048
1699.414 | 16900.11 | 66.3083
1699.534 | 16901.329 | 66.3096
1699.606 | 16902.005 | 66.3136
1699.701 | 16903.224 | 66.3123
1699.8 | 16904.262 | 66.3183
1699.923 | 16905.233 | 66.3218
1700.015 | 16906.634 | 66.3244
1700.131 | 16907.54 | 66.3286
1700.202 | 16908.133 | 66.3259
1700.322 | 16909.319 | 66.3291
1700.425 | 16910.867 | 66.334
1700.524 | 16911.592 | 66.3383
1700.617 | 16912.267 | 66.3397
1700.713 | 16913.453 | 66.3393
1700.829 | 16914.623 | 66.3446
1700.931 | 16915.529 | 66.3483
1701 | 16916.006 | 66.3476
1701.113 | 16917.621 | 66.3509
1701.205 | 16918.197 | 66.356
1701.318 | 16919.383 | 66.3551
1701.42 | 16920.339 | 66.3625
1701.527 | 16921.673 | 66.3643
1701.611 | 16922.546 | 66.3686
1701.72 | 16923.139 | 66.3693
1701.806 | 16924.721 | 66.3759
1701.914 | 16925.478 | 66.3773
1702.01 | 16926.071 | 66.3825
1702.119 | 16927.455 | 66.3838
1702.212 | 16928.509 | 66.3857
1702.317 | 16929.053 | 66.3873
1702.413 | 16929.86 | 66.3907
1702.5 | 16930.766 | 66.3932
1702.614 | 16932.479 | 66.3963
1702.703 | 16932.957 | 66.3998
1702.822 | 16934.604 | 66.4049
1702.903 | 16935.362 | 66.4085
1703.015 | 16936.614 | 66.4083
1703.11 | 16937.47 | 66.4098
1703.205 | 16938.179 | 66.4137
1703.301 | 16939.002 | 66.4168
1703.404 | 16939.826 | 66.4207
1703.511 | 16941.473 | 66.4215
1703.621 | 16942.165 | 66.4257
1703.717 | 16943.285 | 66.4245
1703.808 | 16944.224 | 66.4258
1703.901 | 16944.867 | 66.4316
1704.007 | 16946.563 | 66.4324
1704.101 | 16947.222 | 66.4381
1704.204 | 16947.799 | 66.4406
1704.31 | 16949.479 | 66.4465
1704.419 | 16950.154 | 66.4464
1704.541 | 16951.307 | 66.4478
1704.605 | 16952.114 | 66.4488
1704.709 | 16952.724 | 66.4547
1704.833 | 16954.19 | 66.4564
1704.906 | 16955.409 | 66.4598
1705.014 | 16956.068 | 66.4643
1705.112 | 16957.386 | 66.4644
1705.231 | 16958.407 | 66.4698
1705.322 | 16958.984 | 66.4682
1705.437 | 16960.746 | 66.4763
1705.501 | 16961.257 | 66.4775
1705.616 | 16961.257 | 66.4802
1705.709 | 16962.822 | 66.4837
1705.828 | 16964.617 | 66.4871
1705.933 | 16965.21 | 66.4865
1706.05 | 16966.643 | 66.4899
1706.111 | 16966.643 | 66.4919
1706.228 | 16968.505 | 66.4971
1706.333 | 16969.23 | 66.5002
1706.451 | 16970.663 | 66.5036
1706.505 | 16970.663 | 66.504
1706.636 | 16972.359 | 66.5095
1706.707 | 16973.035 | 66.5128
1706.829 | 16974.287 | 66.5148
1706.924 | 16974.946 | 66.5177
1707.002 | 16975.868 | 66.5174
1707.124 | 16977.614 | 66.5242
1707.251 | 16978.306 | 66.5276
1707.319 | 16979.195 | 66.5289
1707.431 | 16980.678 | 66.533
1707.522 | 16981.584 | 66.5338
1707.626 | 16982.737 | 66.5372
1707.726 | 16983.182 | 66.5371
1707.802 | 16983.923 | 66.5335
1707.92 | 16985.867 | 66.542
1708.025 | 16986.608 | 66.5439
1708.1 | 16987.152 | 66.5448
1708.214 | 16988.799 | 66.5487
1708.313 | 16989.59 | 66.5523
1708.402 | 16989.985 | 66.5533
1708.524 | 16991.221 | 66.5556
1708.631 | 16991.912 | 66.5614
1708.724 | 16993.724 | 66.5636
1708.822 | 16994.581 | 66.5664
1708.916 | 16995.273 | 66.5671
1709.023 | 16996.442 | 66.5689
1709.108 | 16997.035 | 66.5697
1709.228 | 16998.139 | 66.5749
1709.318 | 16998.93 | 66.578
1709.428 | 17000.643 | 66.5821
1709.507 | 17001.219 | 66.5853
1709.628 | 17002.274 | 66.5891
1709.712 | 17002.965 | 66.5912
1709.808 | 17004.745 | 66.592
1709.914 | 17005.502 | 66.5938
1710.001 | 17006.194 | 66.5947
1710.123 | 17007.215 | 66.6011
1710.229 | 17007.891 | 66.602
1710.309 | 17008.978 | 66.6079
1710.412 | 17010.115 | 66.6085
1710.52 | 17011.548 | 66.6096
1710.6 | 17012.223 | 66.6136
1710.716 | 17013.162 | 66.6204
1710.802 | 17013.804 | 66.6214
1710.921 | 17015.567 | 66.6218
1711.002 | 17016.242 | 66.6226
1711.115 | 17017.148 | 66.6284
1711.207 | 17017.807 | 66.6292
1711.32 | 17019.586 | 66.6347
1711.411 | 17020.212 | 66.6365
1711.52 | 17021.382 | 66.6377
1711.606 | 17022.7 | 66.643
1711.721 | 17023.293 | 66.6459
1711.825 | 17024.166 | 66.6499
1711.924 | 17025.171 | 66.6502
1712.018 | 17026.291 | 66.6545
1712.15 | 17027.872 | 66.6571
1712.216 | 17028.531 | 66.6571
1712.316 | 17028.531 | 66.6611
1712.417 | 17030.541 | 66.6637
1712.5 | 17031.002 | 66.669
1712.603 | 17031.99 | 66.6729
1712.704 | 17033.341 | 66.6739
1712.806 | 17034.395 | 66.675
1712.9 | 17035.351 | 66.6807
1713.023 | 17036.043 | 66.6829
1713.131 | 17037.937 | 66.686
1713.207 | 17037.937 | 66.6886
1713.301 | 17039.634 | 66.6921
1713.448 | 17040.836 | 66.6935
1713.51 | 17040.836 | 66.6966
1713.604 | 17042.417 | 66.6978
1713.713 | 17043.076 | 66.7021
1713.835 | 17044.839 | 66.7042
1713.909 | 17044.839 | 66.7055
1714.004 | 17046.387 | 66.7091
1714.112 | 17047.079 | 66.716
1714.208 | 17048.282 | 66.7156
1714.306 | 17049.517 | 66.7208
1714.44 | 17050.769 | 66.7262
1714.502 | 17051.642 | 66.7253
1714.61 | 17052.219 | 66.7271
1714.731 | 17053.388 | 66.7276
1714.836 | 17054.97 | 66.7306
1714.944 | 17055.596 | 66.7339
1715.001 | 17055.596 | 66.7359
1715.107 | 17057.276 | 66.7375
1715.228 | 17058.33 | 66.7389
1715.316 | 17058.923 | 66.7409
1715.401 | 17060.076 | 66.7482
1715.548 | 17061.608 | 66.7479
1715.639 | 17062.613 | 66.7509
1715.721 | 17063.568 | 66.7545
1715.81 | 17064.59 | 66.7553
1715.929 | 17065.298 | 66.7587
1716.007 | 17065.94 | 66.7583
1716.101 | 17066.715 | 66.7613
1716.201 | 17068.378 | 66.7684
1716.315 | 17069.762 | 66.7724
1716.421 | 17070.553 | 66.7729
1716.515 | 17071.212 | 66.7745
1716.64 | 17072.513 | 66.7773
1716.725 | 17073.617 | 66.7808
1716.817 | 17074.259 | 66.7859
1716.925 | 17075.462 | 66.7919
1717.009 | 17076.038 | 66.7919
1717.119 | 17077.85 | 66.7956
1717.22 | 17078.558 | 66.7957
1717.324 | 17079.448 | 66.7996
1717.427 | 17080.617 | 66.8014
1717.502 | 17081.194 | 66.8052
1717.623 | 17082.611 | 66.8073
1717.717 | 17083.401 | 66.8117
1717.827 | 17084.192 | 66.8115
1717.924 | 17084.95 | 66.8151
1718.001 | 17085.889 | 66.818
1718.126 | 17087.536 | 66.821
1718.204 | 17088.162 | 66.8236
1718.32 | 17089.315 | 66.8274
1718.416 | 17090.122 | 66.8305
1718.52 | 17091.275 | 66.8326
1718.619 | 17091.852 | 66.8343
1718.71 | 17092.824 | 66.8337
1718.804 | 17094.652 | 66.8396
1718.914 | 17095.245 | 66.8444
1719.022 | 17096.398 | 66.8483
1719.102 | 17096.876 | 66.8494
1719.22 | 17098.573 | 66.8531
1719.319 | 17099.116 | 66.8569
1719.404 | 17099.858 | 66.8604
1719.513 | 17101.076 | 66.8601
1719.608 | 17101.768 | 66.862
1719.715 | 17103.531 | 66.8645
1719.819 | 17103.531 | 66.8697
1719.922 | 17105.541 | 66.8706
1720.001 | 17106.479 | 66.8727
1720.111 | 17107.073 | 66.8773
1720.21 | 17107.88 | 66.8818
1720.308 | 17109.708 | 66.8821
1720.405 | 17110.499 | 66.8843
1720.5 | 17110.927 | 66.8847
1720.614 | 17112.508 | 66.8916
1720.71 | 17113.53 | 66.8951
1720.841 | 17114.897 | 66.9001
1720.927 | 17114.897 | 66.9023
1721.019 | 17116.165 | 66.9037
1721.103 | 17116.989 | 66.907
1721.206 | 17118.439 | 66.9095
1721.328 | 17119.592 | 66.9127
1721.407 | 17120.168 | 66.9127
1721.502 | 17120.992 | 66.9183
1721.601 | 17122.458 | 66.9216
1721.712 | 17122.919 | 66.9231
1721.829 | 17124.632 | 66.9263
1721.905 | 17125.275 | 66.93
1722.031 | 17126.774 | 66.9352
1722.139 | 17127.597 | 66.9353
1722.232 | 17128.19 | 66.9357
1722.351 | 17129.624 | 66.9386
1722.407 | 17129.624 | 66.9412
1722.535 | 17131.436 | 66.9477
1722.602 | 17132.012 | 66.9479
1722.725 | 17133.857 | 66.9497
1722.835 | 17134.796 | 66.9519
1722.939 | 17135.587 | 66.9604
1723.032 | 17136.196 | 66.9625
1723.109 | 17136.97 | 66.9606
1723.237 | 17138.733 | 66.9647
1723.347 | 17139.408 | 66.9646
1723.405 | 17140.182 | 66.9692
1723.53 | 17141.319 | 66.972
1723.618 | 17142.06 | 66.9743
1723.703 | 17143.098 | 66.9765
1723.811 | 17143.708 | 66.9787
1723.903 | 17145.388 | 66.9801
1724 | 17145.981 | 66.9844
1724.126 | 17147.579 | 66.9861
1724.205 | 17148.023 | 66.9903
1724.316 | 17149.786 | 66.9907
1724.446 | 17150.593 | 66.9958
1724.518 | 17151.796 | 66.9986
1724.628 | 17152.587 | 67.0023
1724.706 | 17153.279 | 67.0042
1724.823 | 17154.218 | 67.0064
1724.912 | 17154.861 | 67.01
1725.028 | 17156.64 | 67.0135
1725.13 | 17157.529 | 67.0172
1725.224 | 17158.106 | 67.0184
1725.32 | 17158.896 | 67.0213
1725.408 | 17159.819 | 67.0256
1725.525 | 17160.989 | 67.028
1725.66 | 17162.57 | 67.0305
1725.713 | 17162.57 | 67.0317
1725.826 | 17164.596 | 67.034
1725.918 | 17165.288 | 67.0367
1726.017 | 17166.49 | 67.0398
1726.108 | 17167.182 | 67.0429
1726.229 | 17168.269 | 67.0477
1726.309 | 17168.945 | 67.0495
1726.42 | 17170.674 | 67.0508
1726.51 | 17171.251 | 67.053
1726.616 | 17171.844 | 67.0545
1726.718 | 17173.639 | 67.0591
1726.822 | 17174.117 | 67.0581
1726.928 | 17175.633 | 67.0627
1727.033 | 17176.341 | 67.0657
1727.123 | 17177.346 | 67.0679
1727.221 | 17178.268 | 67.0697
1727.316 | 17178.828 | 67.0723
1727.404 | 17179.767 | 67.0762
1727.521 | 17181.563 | 67.0783
1727.62 | 17182.123 | 67.0791
1727.717 | 17182.864 | 67.0829
1727.809 | 17183.803 | 67.0843
1727.918 | 17185.533 | 67.085
1728.014 | 17186.225 | 67.091
1728.121 | 17187.411 | 67.0929
1728.225 | 17188.02 | 67.0979
1728.317 | 17188.893 | 67.1003
1728.401 | 17190.623 | 67.1021
1728.508 | 17191.43 | 67.1042
1728.6 | 17192.632 | 67.1112
1728.729 | 17193.127 | 67.1107
1728.8 | 17194.346 | 67.1136
1728.91 | 17194.988 | 67.1161
1729.008 | 17196.52 | 67.1187
1729.103 | 17197.113 | 67.1213
1729.214 | 17198.348 | 67.1208
1729.335 | 17199.996 | 67.1255
1729.433 | 17200.638 | 67.1283
1729.507 | 17200.638 | 67.1312
1729.615 | 17202.368 | 67.1372
1729.701 | 17203.422 | 67.1368
1729.812 | 17203.966 | 67.1383
1729.901 | 17205.646 | 67.1402
1730.003 | 17206.453 | 67.1447
1730.112 | 17206.997 | 67.1494
1730.204 | 17207.935 | 67.149
1730.305 | 17209.649 | 67.153
1730.426 | 17210.868 | 67.1519
1730.523 | 17210.868 | 67.1555
1730.612 | 17212.136 | 67.1572
1730.726 | 17213.569 | 67.1609
1730.826 | 17214.376 | 67.1592
1730.929 | 17215.595 | 67.1624
1731.006 | 17216.32 | 67.1613
1731.117 | 17217.061 | 67.1663
1731.204 | 17217.951 | 67.1701
1731.328 | 17219.713 | 67.1713
1731.406 | 17220.158 | 67.1737
1731.525 | 17221.328 | 67.1766
1731.603 | 17221.871 | 67.1749
1731.722 | 17223.799 | 67.1862
1731.826 | 17224.606 | 67.1858
1731.924 | 17225.545 | 67.1875
1732.027 | 17226.895 | 67.191
1732.138 | 17227.538 | 67.1958
1732.224 | 17228.526 | 67.1956
1732.301 | 17229.202 | 67.197
1732.421 | 17230.305 | 67.2021
1732.528 | 17231.607 | 67.2009
1732.602 | 17232.529 | 67.203
1732.716 | 17233.237 | 67.2115
1732.828 | 17234.621 | 67.2144
1732.915 | 17235.494 | 67.2163
1733.005 | 17236.285 | 67.2168
1733.124 | 17237.273 | 67.218
1733.201 | 17237.85 | 67.2201
1733.324 | 17239.579 | 67.2214
1733.401 | 17240.172 | 67.2242
1733.514 | 17241.589 | 67.2255
1733.612 | 17242.759 | 67.2252
1733.705 | 17243.187 | 67.2274
1733.813 | 17244.192 | 67.229
1733.92 | 17245.806 | 67.231
1734.014 | 17246.58 | 67.2345
1734.101 | 17247.14 | 67.2364
1734.226 | 17248.244 | 67.2407
1734.331 | 17248.886 | 67.2462
1734.43 | 17250.633 | 67.2469
1734.52 | 17251.341 | 67.2471
1734.601 | 17251.835 | 67.2483
1734.71 | 17253.548 | 67.2457
1734.818 | 17254.52 | 67.2484
1734.921 | 17255.558 | 67.2414
1735.03 | 17256.134 | 67.221
1735.114 | 17257.32 | 67.2198
1735.211 | 17258.721 | 67.2221
1735.308 | 17259.544 | 67.2246
1735.4 | 17260.088 | 67.2248
1735.521 | 17261.208 | 67.2281
1735.618 | 17262.213 | 67.2317
1735.724 | 17263.086 | 67.2329
1735.83 | 17264.272 | 67.233
1735.912 | 17265.754 | 67.2371
1736.004 | 17266.496 | 67.2386
1736.12 | 17267.155 | 67.2408
1736.216 | 17268.341 | 67.2439
1736.301 | 17269.609 | 67.2473
1736.425 | 17270.186 | 67.2454
1736.52 | 17271.289 | 67.2516
1736.605 | 17272.376 | 67.2543
1736.705 | 17272.936 | 67.2552
1736.815 | 17273.678 | 67.2547
1736.909 | 17275.687 | 67.2597
1737.007 | 17276.297 | 67.2645
1737.122 | 17277.055 | 67.2651
1737.205 | 17277.862 | 67.2628
1737.312 | 17279.097 | 67.2694
1737.419 | 17279.756 | 67.2638
1737.53 | 17281.585 | 67.2701
1737.624 | 17282.178 | 67.2707
1737.709 | 17283.413 | 67.2753
1737.802 | 17284.072 | 67.2759
1737.913 | 17284.879 | 67.2796
1738.004 | 17285.769 | 67.2827
1738.112 | 17286.675 | 67.2836
1738.233 | 17288.618 | 67.2904
1738.301 | 17289.211 | 67.2895
1738.409 | 17290.002 | 67.2941
1738.53 | 17291.238 | 67.2962
1738.613 | 17291.913 | 67.2999
1738.703 | 17293.115 | 67.3042
1738.81 | 17294.45 | 67.3038
1738.931 | 17295.257 | 67.3065
1739.01 | 17295.949 | 67.3098
1739.104 | 17296.706 | 67.3119
1739.205 | 17298.173 | 67.314
1739.32 | 17298.815 | 67.316
1739.409 | 17300.116 | 67.3206
1739.507 | 17300.742 | 67.3234
1739.625 | 17302.538 | 67.3207
1739.709 | 17302.999 | 67.3222
1739.805 | 17303.74 | 67.3246
1739.928 | 17305.569 | 67.3277
1740.024 | 17306.854 | 67.3286
1740.107 | 17306.854 | 67.3307
1740.227 | 17308.336 | 67.3305
1740.33 | 17309.654 | 67.3352
1740.42 | 17310.461 | 67.3361
1740.549 | 17311.301 | 67.342
1740.619 | 17312.52 | 67.3429
1740.735 | 17313.196 | 67.3471
1740.811 | 17313.986 | 67.3458
1740.919 | 17315.831 | 67.3491
1741.023 | 17316.523 | 67.3514
1741.138 | 17317.165 | 67.355
1741.22 | 17317.989 | 67.3559
1741.327 | 17319.225 | 67.3566
1741.417 | 17320.592 | 67.359
1741.535 | 17321.185 | 67.3607
1741.606 | 17321.976 | 67.364
1741.715 | 17323.211 | 67.3679
1741.802 | 17323.755 | 67.3692
1741.926 | 17325.599 | 67.371
1742.033 | 17326.176 | 67.3725
1742.116 | 17326.95 | 67.3757
1742.223 | 17328.202 | 67.3788
1742.329 | 17329.619 | 67.3841
1742.424 | 17330.212 | 67.3838
1742.527 | 17331.315 | 67.3857
1742.61 | 17331.908 | 67.3894
1742.709 | 17333.704 | 67.3884
1742.817 | 17334.462 | 67.3929
1742.92 | 17335.17 | 67.3962
1743.024 | 17335.944 | 67.3964
1743.108 | 17336.867 | 67.3998
1743.215 | 17338.135 | 67.4048
1743.321 | 17339.552 | 67.4044
1743.417 | 17340.26 | 67.4069
1743.511 | 17341.43 | 67.4097
1743.6 | 17342.006 | 67.4146
1743.706 | 17343.489 | 67.4178
1743.823 | 17344.312 | 67.4207
1743.926 | 17344.856 | 67.4227
1744.024 | 17346.569 | 67.4243
1744.104 | 17347.261 | 67.4275
1744.206 | 17348.134 | 67.4275
1744.312 | 17349.551 | 67.4303
1744.404 | 17350.111 | 67.4364
1744.503 | 17351.231 | 67.4371
1744.605 | 17351.873 | 67.4392
1744.713 | 17353.554 | 67.441
1744.815 | 17354.048 | 67.4442
1744.911 | 17354.789 | 67.4465
1745.011 | 17355.711 | 67.4487
1745.113 | 17357.705 | 67.4522
1745.21 | 17358.528 | 67.4505
1745.303 | 17359.105 | 67.4561
1745.408 | 17359.945 | 67.4595
1745.517 | 17360.703 | 67.459
1745.626 | 17361.74 | 67.4623
1745.701 | 17363.239 | 67.4635
1745.81 | 17364.112 | 67.4679
1745.901 | 17364.689 | 67.4691
1746.016 | 17365.677 | 67.4716
1746.11 | 17366.732 | 67.4758
1746.205 | 17367.72 | 67.4786
1746.312 | 17369.433 | 67.4785
1746.424 | 17370.125 | 67.4829
1746.542 | 17371.245 | 67.4839
1746.6 | 17372.036 | 67.4864
1746.73 | 17373.733 | 67.4927
1746.801 | 17374.293 | 67.4941
1746.905 | 17375.446 | 67.4946
1747.027 | 17376.072 | 67.4978
1747.107 | 17377.142 | 67.5036
1747.211 | 17377.801 | 67.5028
1747.33 | 17379.597 | 67.5066
1747.416 | 17380.338 | 67.5058
1747.535 | 17381.26 | 67.5132
1747.623 | 17382.644 | 67.5135
1747.704 | 17383.616 | 67.5196
1747.805 | 17384.39 | 67.5201
1747.9 | 17385.197 | 67.5239
1748.031 | 17386.762 | 67.5255
1748.107 | 17386.762 | 67.5275
1748.237 | 17388.393 | 67.5281
1748.31 | 17388.97 | 67.5299
1748.421 | 17390.831 | 67.534
1748.506 | 17390.831 | 67.5369
1748.639 | 17392.396 | 67.5394
1748.721 | 17393.022 | 67.5393
1748.829 | 17394.241 | 67.5464
1748.924 | 17394.9 | 67.5455
1749.03 | 17396.629 | 67.5512
1749.126 | 17397.585 | 67.554
1749.217 | 17398.277 | 67.557
1749.319 | 17399.15 | 67.561
1749.402 | 17399.94 | 67.5607
1749.523 | 17401.538 | 67.5654
1749.627 | 17402.708 | 67.5685
1749.724 | 17403.531 | 67.5728
1749.823 | 17404.256 | 67.5773
1749.932 | 17405.08 | 67.577
1750.013 | 17405.936 | 67.5808
1750.104 | 17406.76 | 67.5843
1750.208 | 17407.699 | 67.5869
1750.313 | 17409.528 | 67.586
1750.403 | 17410.137 | 67.5926
1750.523 | 17411.208 | 67.5964
1750.618 | 17411.834 | 67.5998
1750.711 | 17413.695 | 67.6035
1750.848 | 17414.255 | 67.6027
1750.921 | 17415.507 | 67.6061
1751.012 | 17416.166 | 67.6086
1751.128 | 17417.599 | 67.612
1751.203 | 17418.159 | 67.6117
1751.326 | 17419.082 | 67.6153
1751.417 | 17420.745 | 67.6211
1751.513 | 17421.437 | 67.6248
1751.606 | 17421.997 | 67.6276
1751.723 | 17423.546 | 67.6278
1751.816 | 17424.616 | 67.6298
1751.9 | 17425.012 | 67.6343
1752.005 | 17426.626 | 67.633
1752.105 | 17427.466 | 67.6386
1752.221 | 17428.24 | 67.641
1752.314 | 17428.817 | 67.6434
1752.401 | 17429.756 | 67.6463
1752.51 | 17431.518 | 67.6514
1752.603 | 17432.474 | 67.6507
1752.708 | 17433.166 | 67.6553
1752.804 | 17434.615 | 67.6572
1752.906 | 17435.455 | 67.6593
1753.031 | 17436.032 | 67.6633
1753.115 | 17437.169 | 67.6628
1753.223 | 17437.795 | 67.6661
1753.31 | 17438.816 | 67.6685
1753.403 | 17439.705 | 67.6711
1753.51 | 17441.517 | 67.6755
1753.6 | 17442.077 | 67.6789
1753.711 | 17443.165 | 67.6823
1753.802 | 17443.856 | 67.6837
1753.911 | 17445.174 | 67.6872
1754.018 | 17446.327 | 67.6918
1754.115 | 17447.48 | 67.6891
1754.211 | 17448.172 | 67.6969
1754.326 | 17448.996 | 67.6977
1754.411 | 17450.149 | 67.6984
1754.509 | 17450.742 | 67.6967
1754.605 | 17452.455 | 67.7042
1754.722 | 17453.131 | 67.7073
1754.804 | 17454.333 | 67.7106
1754.903 | 17455.618 | 67.7157
1755.038 | 17456.376 | 67.7177
1755.103 | 17456.952 | 67.7189
1755.212 | 17457.792 | 67.7213
1755.307 | 17458.978 | 67.7195
1755.428 | 17460.527 | 67.7233
1755.547 | 17461.021 | 67.7259
1755.612 | 17462.075 | 67.7254
1755.738 | 17462.998 | 67.7313
1755.826 | 17463.986 | 67.7336
1755.907 | 17465.139 | 67.7342
1756.026 | 17466.226 | 67.7396
1756.105 | 17466.869 | 67.7412
1756.203 | 17468.055 | 67.7431
1756.302 | 17468.681 | 67.7451
1756.426 | 17470.542 | 67.7482
1756.502 | 17471.185 | 67.7494
1756.628 | 17472.7 | 67.7516
1756.723 | 17473.491 | 67.7539
1756.807 | 17473.952 | 67.7587
1756.922 | 17475.484 | 67.7584
1757.012 | 17476.176 | 67.762
1757.12 | 17477.279 | 67.7639
1757.215 | 17477.922 | 67.7645
1757.324 | 17479.124 | 67.7717
1757.403 | 17479.816 | 67.7702
1757.527 | 17481.694 | 67.7756
1757.605 | 17481.694 | 67.7757
1757.717 | 17483.44 | 67.779
1757.829 | 17484.56 | 67.7799
1757.921 | 17485.532 | 67.7789
1758.025 | 17486.636 | 67.7846
1758.116 | 17487.46 | 67.79
1758.223 | 17488.151 | 67.7935
1758.308 | 17488.942 | 67.7954
1758.4 | 17490.062 | 67.7969
1758.512 | 17491.693 | 67.8041
1758.611 | 17491.693 | 67.8064
1758.702 | 17492.961 | 67.8062
1758.825 | 17494.543 | 67.8073
1758.923 | 17495.235 | 67.8093
1759.01 | 17496.075 | 67.8129
1759.126 | 17496.816 | 67.8157
1759.219 | 17498.595 | 67.819
1759.315 | 17499.287 | 67.8212
1759.411 | 17499.88 | 67.8197
1759.51 | 17501.494 | 67.8234
1759.6 | 17502.054 | 67.8268
1759.721 | 17503.191 | 67.831
1759.828 | 17504.558 | 67.831
1759.928 | 17505.184 | 67.8362
1760 | 17505.909 | 67.8361
1760.114 | 17507.54 | 67.8417
1760.207 | 17508.133 | 67.8425
1760.307 | 17509.335 | 67.8433
1760.403 | 17509.813 | 67.8482
1760.521 | 17511.51 | 67.8499
1760.606 | 17512.201 | 67.853
1760.707 | 17513.009 | 67.855
1760.8 | 17513.832 | 67.8556
1760.918 | 17515.479 | 67.8633
1761.024 | 17516.138 | 67.8642
1761.109 | 17517.374 | 67.8691
1761.217 | 17518.049 | 67.8673
1761.321 | 17519.252 | 67.8743
1761.412 | 17519.828 | 67.8747
1761.507 | 17521.459 | 67.8771
1761.601 | 17522.167 | 67.8784
1761.701 | 17523.568 | 67.8801
1761.816 | 17524.029 | 67.8825
1761.911 | 17524.77 | 67.8898
1762.004 | 17526.598 | 67.8937
1762.128 | 17527.175 | 67.8957
1762.234 | 17528.921 | 67.8977
1762.367 | 17529.547 | 67.9008
1762.449 | 17530.799 | 67.9019
1762.517 | 17531.474 | 67.9058
1762.605 | 17531.474 | 67.9084
1762.712 | 17533.435 | 67.909
1762.833 | 17534.538 | 67.9102
1762.937 | 17535.197 | 67.9148
1763.001 | 17535.938 | 67.9174
1763.103 | 17537.619 | 67.9208
1763.218 | 17538.08 | 67.9251
1763.312 | 17539.184 | 67.9242
1763.401 | 17539.892 | 67.9273
1763.509 | 17541.638 | 67.928
1763.603 | 17542.33 | 67.9308
1763.727 | 17543.845 | 67.9348
1763.802 | 17543.845 | 67.9344
1763.9 | 17544.62 | 67.9383
1764.009 | 17546.399 | 67.9419
1764.135 | 17547.14 | 67.9452
1764.251 | 17548.589 | 67.946
1764.326 | 17549.825 | 67.8827
1764.433 | 17550.533 | 67.9538
1764.529 | 17551.587 | 67.9524
1764.625 | 17552.543 | 67.9579
1764.706 | 17553.235 | 67.9582
1764.826 | 17554.289 | 67.9563
1764.903 | 17554.833 | 67.9529
1765.025 | 17556.678 | 67.9515
1765.127 | 17557.238 | 67.9595
1765.23 | 17558.868 | 67.9551
1765.305 | 17558.868 | 67.9713
1765.43 | 17560.582 | 67.9556
1765.519 | 17561.125 | 67.9649
1765.624 | 17562.426 | 67.9555
1765.734 | 17563.3 | 67.886
1765.808 | 17563.942 | 67.8881
1765.928 | 17565.556 | 67.9582
1766.049 | 17566.248 | 67.8158
1766.126 | 17567.829 | 67.3319
1766.227 | 17568.455 | 67.1205
1766.319 | 17569.493 | 66.4555
1766.401 | 17569.922 | 66.0149
1766.518 | 17571.47 | 64.9422
1766.605 | 17572.178 | 65.0432
1766.728 | 17573.595 | 66.3135
1766.805 | 17573.595 | 66.2764
1766.905 | 17574.616 | 64.7713
1767 | 17575.638 | 65.0545
1767.121 | 17577.367 | 66.3815
1767.201 | 17577.96 | 66.9623
1767.315 | 17579.542 | 67.5488
1767.406 | 17580.118 | 67.5942
1767.519 | 17581.354 | 67.6162
1767.617 | 17582.737 | 67.6188
1767.717 | 17583.429 | 67.5369
1767.805 | 17584.121 | 67.5682
1767.926 | 17585.323 | 67.235
1768.005 | 17585.867 | 66.8677
1768.115 | 17587.531 | 65.5581
1768.211 | 17588.008 | 64.7479
1768.301 | 17588.7 | 64.0444
1768.42 | 17590.479 | 64.0737
1768.51 | 17591.138 | 62.2144
1768.625 | 17592.555 | 64.8224
1768.724 | 17593.263 | 66.9845
1768.817 | 17594.087 | 67.1937
1768.917 | 17594.861 | 67.2025
1769.006 | 17595.734 | 67.2031
1769.122 | 17597.53 | 67.1994
1769.222 | 17598.09 | 67.1692
1769.318 | 17598.831 | 67.2513
1769.405 | 17600.643 | 67.1699
1769.518 | 17601.5 | 66.3726
1769.605 | 17602.323 | 64.5517
1769.722 | 17602.982 | 64.6808
1769.815 | 17604.185 | 63.1764
1769.92 | 17604.745 | 62.1962
1770.004 | 17605.782 | 61.2218
1770.112 | 17607.529 | 62.1914
1770.208 | 17608.352 | 66.5316
1770.302 | 17609.077 | 66.7488
1770.407 | 17609.901 | 66.9312
1770.513 | 17611.531 | 66.8667
1770.604 | 17612.223 | 66.9528
1770.734 | 17613.59 | 67.0675
1770.806 | 17614.035 | 67.0716
1770.911 | 17614.628 | 67.0769
1771.011 | 17616.654 | 67.1163
1771.116 | 17617.478 | 67.0836
1771.248 | 17618.219 | 67.0787
1771.334 | 17619.372 | 67.0725
1771.414 | 17619.916 | 67.1014
1771.502 | 17620.723 | 67.092
1771.629 | 17622.568 | 67.1033
1771.747 | 17623.787 | 67.0813
1771.81 | 17623.787 | 67.0983
1771.902 | 17625.418 | 67.0979
1772.025 | 17626.011 | 67.0467
1772.105 | 17627.164 | 66.7189
1772.202 | 17627.773 | 66.4778
1772.313 | 17629.19 | 66.2547
1772.402 | 17630.425 | 66.6216
1772.532 | 17631.348 | 66.6624
1772.652 | 17632.633 | 66.5635
1772.707 | 17632.633 | 66.4948
1772.839 | 17634.264 | 66.4929
1772.923 | 17635.796 | 66.4876
1773.022 | 17635.796 | 66.3005
1773.107 | 17636.784 | 66.3204
1773.227 | 17638.579 | 66.7061
1773.332 | 17639.139 | 66.8328
1773.447 | 17640.573 | 66.2984
1773.538 | 17641.676 | 66.0119
1773.618 | 17642.352 | 66.0193
1773.733 | 17643.356 | 65.3579
1773.803 | 17643.933 | 65.2415
1773.919 | 17645.58 | 64.6357
1774 | 17646.157 | 62.7577
1774.121 | 17647.788 | 62.9193
1774.225 | 17648.529 | 63.8323
1774.328 | 17649.435 | 64.2862
1774.436 | 17650.028 | 65.0228
1774.507 | 17650.95 | 64.5726
1774.613 | 17652.169 | 64.102
1774.725 | 17653.52 | 63.8091
1774.821 | 17654.492 | 66.7501
1774.902 | 17655.184 | 66.703
1775.019 | 17656.765 | 66.1652
1775.105 | 17656.765 | 65.7975
1775.212 | 17658.248 | 66.8423
1775.342 | 17659.45 | 67.0408
1775.427 | 17660.554 | 66.7933
1775.508 | 17661.246 | 66.7951
1775.62 | 17662.465 | 66.7857
1775.706 | 17663.107 | 66.7976
1775.82 | 17664.754 | 66.6361
1775.924 | 17665.479 | 66.7447
1776 | 17666.171 | 66.8038
1776.117 | 17667.077 | 66.8072
1776.204 | 17667.72 | 66.7025
1776.321 | 17669.515 | 66.0749
1776.408 | 17670.141 | 65.337
1776.52 | 17671.261 | 64.0061
1776.602 | 17671.936 | 64.4025
1776.71 | 17673.106 | 63.7107
1776.819 | 17674.44 | 62.4557
1776.908 | 17675.132 | 62.9076
1777.022 | 17676.384 | 62.4418
1777.109 | 17677.34 | 62.6628
1777.207 | 17678.344 | 62.8019
1777.336 | 17679.119 | 61.5636
1777.411 | 17680.37 | 60.9686
1777.523 | 17681.013 | 59.7762
1777.611 | 17682.71 | 59.1526
1777.713 | 17683.5 | 59.6912
1777.822 | 17684.044 | 59.4936
1777.914 | 17685.148 | 61.8254
1778.013 | 17686.531 | 64.0382
1778.106 | 17687.24 | 64.9354
1778.202 | 17687.882 | 63.8993
1778.335 | 17689.71 | 64.3333
1778.404 | 17690.287 | 64.5613
1778.52 | 17691.308 | 65.8081
1778.608 | 17691.951 | 66.3779
1778.71 | 17692.939 | 66.4736
1778.801 | 17693.664 | 66.4977
1778.909 | 17695.476 | 66.48
1779.007 | 17696.316 | 66.4931
1779.115 | 17697.041 | 66.485
1779.249 | 17698.77 | 66.4875
1779.31 | 17699.643 | 66.5433
1779.455 | 17700.253 | 66.5075
1779.503 | 17701.39 | 66.4903
1779.602 | 17701.867 | 66.4901
1779.709 | 17703.251 | 66.4905
1779.834 | 17704.915 | 66.4975
1779.947 | 17705.541 | 66.4968
1780.011 | 17705.541 | 66.4993
1780.127 | 17707.517 | 66.5063
1780.206 | 17708.226 | 66.5035
1780.326 | 17709.824 | 66.5094
1780.454 | 17710.499 | 66.5184
1780.528 | 17711.52 | 66.4957
1780.602 | 17712.179 | 66.4627
1780.729 | 17713.859 | 65.7318
1780.81 | 17713.859 | 65.0565
1780.923 | 17715.49 | 64.2606
1781.004 | 17715.951 | 64.8138
1781.129 | 17717.533 | 64.5907
1781.234 | 17718.159 | 64.0904
1781.333 | 17719.444 | 62.5105
1781.404 | 17720.58 | 61.6301
1781.502 | 17721.305 | 64.0469
1781.623 | 17722.788 | 64.5316
1781.73 | 17723.545 | 63.4737
1781.804 | 17724.188 | 64.3038
1781.936 | 17725.291 | 65.2939
1782.008 | 17725.95 | 66.1038
1782.101 | 17727.169 | 65.1662
1782.221 | 17728.586 | 65.2346
1782.335 | 17729.146 | 62.9688
1782.405 | 17730.184 | 61.8616
1782.528 | 17731.221 | 66.2292
1782.607 | 17731.88 | 66.3954
1782.705 | 17733.083 | 66.5759
1782.817 | 17734.417 | 66.6776
1782.933 | 17735.455 | 66.4088
1783.025 | 17736.097 | 66.4108
1783.125 | 17736.822 | 66.4143
1783.212 | 17737.778 | 66.4128
1783.326 | 17739.573 | 66.4306
1783.418 | 17740.446 | 66.4718
1783.532 | 17741.583 | 66.4904
1783.613 | 17742.522 | 66.256
1783.717 | 17742.95 | 65.986
1783.824 | 17744.169 | 65.5981
1783.918 | 17745.717 | 64.0219
1784.013 | 17746.508 | 63.3304
1784.105 | 17747.068 | 65.7002
1784.225 | 17748.254 | 66.3776
1784.331 | 17749.572 | 66.3841
1784.412 | 17750.511 | 66.3948
1784.503 | 17751.087 | 66.3908
1784.624 | 17752.158 | 66.0975
1784.717 | 17753.707 | 66.0919
1784.813 | 17754.514 | 66.3873
1784.905 | 17755.074 | 66.387
1785.024 | 17756.243 | 66.3885
1785.107 | 17756.836 | 66.3908
1785.208 | 17758.648 | 66.3925
1785.308 | 17759.472 | 66.3944
1785.401 | 17760.032 | 66.3955
1785.519 | 17761.152 | 66.3983
1785.614 | 17762.124 | 66.4028
1785.703 | 17762.849 | 66.4022
1785.811 | 17764.084 | 66.4023
1785.916 | 17765.468 | 66.4052
1786.023 | 17766.111 | 66.41
1786.106 | 17767.313 | 66.4094
1786.201 | 17767.758 | 66.4114
1786.316 | 17769.454 | 66.4109
1786.416 | 17770.015 | 66.4099
1786.5 | 17770.756 | 66.4098
1786.601 | 17772.288 | 66.4128
1786.715 | 17772.831 | 66.412
1786.811 | 17774.479 | 66.4158
1786.904 | 17775.154 | 66.4168
1787 | 17776.538 | 66.4196
1787.112 | 17777.114 | 66.4229
1787.206 | 17778.333 | 66.421
1787.308 | 17779.602 | 66.4263
1787.401 | 17780.211 | 66.4255
1787.502 | 17780.755 | 66.4262
1787.609 | 17782.385 | 66.4274
1787.719 | 17783.044 | 66.429
1787.8 | 17784.197 | 66.4321
1787.912 | 17784.79 | 66.437
1788 | 17785.696 | 66.4374
1788.127 | 17787.525 | 66.4385
1788.218 | 17788.332 | 66.442
1788.301 | 17789.255 | 66.44
1788.41 | 17789.93 | 66.4401
1788.513 | 17791.034 | 66.4435
1788.631 | 17792.582 | 66.4428
1788.73 | 17793.027 | 66.4454
1788.8 | 17793.883 | 66.4479
1788.91 | 17794.559 | 66.4494
1789.023 | 17796.486 | 66.4495
1789.114 | 17797.277 | 66.4537
1789.224 | 17798.776 | 66.4545
1789.308 | 17798.776 | 66.4565
1789.409 | 17800.357 | 66.4561
1789.539 | 17801.428 | 66.456
1789.634 | 17802.12 | 66.4582
1789.756 | 17803.421 | 66.4628
1789.839 | 17804.426 | 66.4605
1789.923 | 17804.969 | 66.4638
1790.031 | 17806.221 | 66.4657
1790.109 | 17806.897 | 66.4654
1790.206 | 17807.654 | 66.4636
1790.328 | 17809.499 | 66.4705
1790.421 | 17809.944 | 66.4688
1790.541 | 17811.674 | 66.4712
1790.601 | 17811.674 | 66.4761
1790.735 | 17813.255 | 66.476
1790.819 | 17813.931 | 66.4809
1790.927 | 17815.182 | 66.4786
1791.04 | 17816.533 | 66.4818
1791.103 | 17816.533 | 66.4831
1791.222 | 17818.477 | 66.4856
1791.302 | 17819.037 | 66.4873
1791.415 | 17820.701 | 66.4887
1791.517 | 17821.393 | 66.4922
1791.604 | 17822.085 | 66.49
1791.726 | 17823.287 | 66.4972
1791.811 | 17823.831 | 66.4962
1791.92 | 17825.066 | 66.4971
1792.009 | 17825.741 | 66.4968
1792.125 | 17827.52 | 66.4992
1792.219 | 17828.328 | 66.5002
1792.306 | 17829.118 | 66.5024
1792.432 | 17830.206 | 66.508
1792.503 | 17830.864 | 66.5101
1792.62 | 17832.578 | 66.5092
1792.711 | 17833.138 | 66.5088
1792.823 | 17834.521 | 66.5138
1792.909 | 17835.46 | 66.5171
1793.004 | 17836.169 | 66.517
1793.119 | 17837.19 | 66.5165
1793.227 | 17838.524 | 66.5249
1793.309 | 17839.43 | 66.5278
1793.414 | 17840.023 | 66.5269
1793.517 | 17841.193 | 66.5295
1793.614 | 17841.72 | 66.5301
1793.707 | 17843.614 | 66.5327
1793.82 | 17844.158 | 66.5365
1793.91 | 17845.014 | 66.5381
1794.026 | 17846.53 | 66.5376
1794.127 | 17846.53 | 66.5425
1794.205 | 17847.782 | 66.5435
1794.31 | 17849.264 | 66.5453
1794.406 | 17850.236 | 66.5477
1794.504 | 17851.571 | 66.5485
1794.606 | 17852.312 | 66.5511
1794.71 | 17852.971 | 66.5548
1794.805 | 17853.926 | 66.5565
1794.912 | 17854.898 | 66.5599
1795.017 | 17856.496 | 66.5625
1795.109 | 17857.105 | 66.5635
1795.209 | 17858.308 | 66.5664
1795.319 | 17858.917 | 66.5674
1795.403 | 17859.823 | 66.5692
1795.502 | 17861.553 | 66.5718
1795.609 | 17862.475 | 66.5738
1795.747 | 17863.513 | 66.5748
1795.804 | 17863.513 | 66.5728
1795.909 | 17865.358 | 66.5817
1796.021 | 17866.05 | 66.5806
1796.112 | 17867.252 | 66.5824
1796.205 | 17867.862 | 66.585
1796.302 | 17868.636 | 66.5896
1796.406 | 17870.316 | 66.5886
1796.528 | 17871.025 | 66.5916
1796.601 | 17872.26 | 66.593
1796.72 | 17872.919 | 66.596
1796.813 | 17874.122 | 66.5997
1796.911 | 17874.698 | 66.599
1797.03 | 17876.543 | 66.6036
1797.1 | 17876.988 | 66.6046
1797.214 | 17877.581 | 66.6097
1797.308 | 17878.717 | 66.6105
1797.428 | 17880.513 | 66.6119
1797.5 | 17880.958 | 66.6161
1797.626 | 17882.523 | 66.6145
1797.707 | 17882.523 | 66.6156
1797.84 | 17884.516 | 66.6177
1797.923 | 17885.784 | 66.6182
1798.024 | 17886.492 | 66.6183
1798.101 | 17887.151 | 66.6204
1798.201 | 17888.255 | 66.6232
1798.321 | 17889.754 | 66.6208
1798.427 | 17890.479 | 66.6252
1798.522 | 17891.484 | 66.6171
1798.635 | 17892.126 | 66.6184
1798.711 | 17892.917 | 66.6182
1798.82 | 17894.729 | 66.6213
1798.919 | 17895.454 | 66.6276
1799.036 | 17896.376 | 66.6291
1799.129 | 17897.677 | 66.6293
1799.228 | 17898.485 | 66.6322
1799.349 | 17899.176 | 66.6332
1799.436 | 17900.395 | 66.6361
1799.509 | 17900.923 | 66.6419
1799.604 | 17902.043 | 66.6446
1799.718 | 17903.542 | 66.6447
1799.806 | 17904.102 | 66.6463
1799.933 | 17905.222 | 66.6486
1800.015 | 17905.897 | 66.6504
1800.122 | 17907.116 | 66.654
1800.229 | 17908.418 | 66.6546
1800.323 | 17909.505 | 66.6598
1800.401 | 17910.098 | 66.6584
1800.522 | 17911.498 | 66.6624
1800.618 | 17912.503 | 66.6642
1800.722 | 17913.771 | 66.6711
1800.822 | 17914.348 | 66.6708
1800.927 | 17915.27 | 66.6716
1801.009 | 17916.654 | 66.6749
1801.111 | 17917.477 | 66.6768
1801.237 | 17918.021 | 66.6772
1801.323 | 17919.191 | 66.6839
1801.447 | 17920.311 | 66.6838
1801.511 | 17921.332 | 66.6858
1801.602 | 17922.04 | 66.6911
1801.722 | 17923.128 | 66.6933
1801.805 | 17924.577 | 66.6963
1801.916 | 17925.549 | 66.6963
1802.016 | 17926.702 | 66.6976
1802.105 | 17927.592 | 66.7035
1802.205 | 17928.284 | 66.7032
1802.305 | 17928.992 | 66.705
1802.412 | 17930.046 | 66.7069
1802.518 | 17931.446 | 66.711
1802.638 | 17932.105 | 66.713
1802.712 | 17933.357 | 66.7136
1802.8 | 17934.016 | 66.7158
1802.901 | 17935.087 | 66.7204
1803.001 | 17936.536 | 66.7222
1803.1 | 17937.245 | 66.7237
1803.201 | 17938.53 | 66.7282
1803.319 | 17939.452 | 66.7303
1803.403 | 17940.243 | 66.7329
1803.522 | 17941.066 | 66.7376
1803.606 | 17942.285 | 66.7372
1803.739 | 17943.653 | 66.7388
1803.815 | 17944.41 | 66.7399
1803.913 | 17944.41 | 66.7452
1804.006 | 17946.585 | 66.7448
1804.1 | 17947.375 | 66.7473
1804.202 | 17947.837 | 66.7496
1804.308 | 17949.451 | 66.7533
1804.402 | 17950.143 | 66.7565
1804.505 | 17950.686 | 66.7609
1804.61 | 17952.367 | 66.7605
1804.723 | 17953.058 | 66.7622
1804.833 | 17954.87 | 66.7624
1804.947 | 17955.496 | 66.7675
1805.01 | 17955.496 | 66.7703
1805.136 | 17957.49 | 66.7743
1805.242 | 17958.132 | 66.7767
1805.326 | 17958.989 | 66.7786
1805.401 | 17960.224 | 66.7796
1805.506 | 17960.883 | 66.7804
1805.614 | 17962.069 | 66.7836
1805.707 | 17963.041 | 66.7898
1805.813 | 17964.392 | 66.7916
1805.944 | 17965.676 | 66.7981
1806.004 | 17966.566 | 66.7987
1806.101 | 17967.274 | 66.801
1806.208 | 17967.95 | 66.8032
1806.321 | 17969.745 | 66.8059
1806.423 | 17970.486 | 66.8096
1806.504 | 17970.486 | 66.8076
1806.637 | 17972.513 | 66.8135
1806.72 | 17973.073 | 66.8137
1806.801 | 17974.259 | 66.8184
1806.9 | 17974.852 | 66.8196
1807 | 17975.889 | 66.8222
1807.107 | 17977.075 | 66.8247
1807.228 | 17978.245 | 66.8284
1807.306 | 17978.789 | 66.8304
1807.425 | 17980.485 | 66.834
1807.507 | 17980.914 | 66.8359
1807.616 | 17982.676 | 66.8389
1807.718 | 17983.516 | 66.842
1807.822 | 17984.801 | 66.8443
1807.924 | 17985.592 | 66.8484
1808.015 | 17986.728 | 66.847
1808.119 | 17987.42 | 66.8495
1808.253 | 17988.227 | 66.8518
1808.324 | 17989.496 | 66.8524
1808.42 | 17990.435 | 66.8586
1808.513 | 17991.11 | 66.8581
1808.633 | 17992.329 | 66.8615
1808.717 | 17992.889 | 66.8624
1808.825 | 17994.092 | 66.8693
1808.911 | 17995.657 | 66.8682
1809.014 | 17996.365 | 66.8742
1809.138 | 17997.205 | 66.873
1809.212 | 17998.325 | 66.8747
1809.312 | 17999.116 | 66.8808
1809.409 | 17999.939 | 66.8841
1809.516 | 18001.719 | 66.8855
1809.6 | 18001.719 | 66.8871
1809.709 | 18003.152 | 66.893
1809.816 | 18003.745 | 66.8927
1809.91 | 18004.684 | 66.8956
1810.02 | 18006.529 | 66.898
1810.113 | 18007.122 | 66.9012
1810.22 | 18008.192 | 66.9025
1810.31 | 18008.917 | 66.9074
1810.417 | 18010.515 | 66.9081
1810.51 | 18011.355 | 66.9123
1810.626 | 18011.948 | 66.9133
1810.704 | 18013.546 | 66.9152
1810.807 | 18014.402 | 66.9168
1810.915 | 18014.946 | 66.92
1811.003 | 18015.819 | 66.9228
1811.121 | 18017.45 | 66.9284
1811.201 | 18018.208 | 66.9273
1811.312 | 18019.46 | 66.933
1811.402 | 18020.217 | 66.9318
1811.504 | 18021.123 | 66.9378
1811.609 | 18021.815 | 66.9399
1811.717 | 18022.655 | 66.9387
1811.802 | 18023.677 | 66.9414
1811.947 | 18025.489 | 66.9471
1812 | 18026.18 | 66.9466
1812.13 | 18027.63 | 66.9508
1812.258 | 18028.239 | 66.9536
1812.307 | 18029.409 | 66.9575
1812.417 | 18029.969 | 66.9586
1812.51 | 18030.727 | 66.9615
1812.63 | 18032.506 | 66.9594
1812.742 | 18033.198 | 66.9623
1812.812 | 18034.235 | 66.9648
1812.937 | 18035.224 | 66.9701
1813.013 | 18035.916 | 66.9709
1813.108 | 18036.673 | 66.974
1813.205 | 18037.645 | 66.9796
1813.312 | 18039.375 | 66.9788
1813.421 | 18040.067 | 66.9849
1813.503 | 18041.269 | 66.9886
1813.625 | 18042.768 | 66.9917
1813.756 | 18043.444 | 66.992
1813.811 | 18043.444 | 66.9962
1813.906 | 18044.613 | 66.9941
1814.038 | 18046.343 | 66.9996
1814.122 | 18046.952 | 67.0004
1814.231 | 18048.188 | 67.001
1814.325 | 18049.753 | 67.0048
1814.407 | 18050.329 | 67.0043
1814.502 | 18050.329 | 67.0059
1814.622 | 18052.438 | 67.0101
1814.739 | 18052.883 | 67.0151
1814.81 | 18053.904 | 67.0149
1814.939 | 18055.502 | 67.0195
1815.03 | 18056.638 | 67.0201
1815.126 | 18057.495 | 67.0235
1815.212 | 18058.187 | 67.0283
1815.333 | 18059.175 | 67.031
1815.407 | 18059.883 | 67.0308
1815.518 | 18061.514 | 67.0349
1815.622 | 18062.453 | 67.0358
1815.703 | 18062.453 | 67.0371
1815.821 | 18064.315 | 67.0397
1815.903 | 18064.891 | 67.0395
1816.005 | 18066.176 | 67.045
1816.133 | 18067.164 | 67.0512
1816.216 | 18067.873 | 67.0513
1816.305 | 18068.713 | 67.0524
1816.419 | 18070.525 | 67.0536
1816.534 | 18071.085 | 67.055
1816.625 | 18072.485 | 67.0595
1816.722 | 18073.737 | 67.0644
1816.849 | 18074.313 | 67.0685
1816.904 | 18075.071 | 67.0686
1817.029 | 18076.208 | 67.074
1817.111 | 18077.657 | 67.0748
1817.219 | 18078.415 | 67.0755
1817.315 | 18079.486 | 67.0791
1817.403 | 18080.029 | 67.0796
1817.516 | 18081.693 | 67.0862
1817.617 | 18082.418 | 67.0859
1817.71 | 18083.307 | 67.0909
1817.828 | 18084.51 | 67.0939
1817.915 | 18085.68 | 67.095
1818.028 | 18086.52 | 67.098
1818.148 | 18087.277 | 67.0993
1818.221 | 18088.463 | 67.1012
1818.331 | 18089.155 | 67.1034
1818.415 | 18090.358 | 67.1065
1818.527 | 18091.494 | 67.1104
1818.608 | 18092.433 | 67.1119
1818.716 | 18092.993 | 67.1119
1818.813 | 18093.982 | 67.1151
1818.91 | 18095.3 | 67.1209
1819.006 | 18096.008 | 67.1219
1819.1 | 18096.716 | 67.1221
1819.211 | 18098.33 | 67.1239
1819.311 | 18098.94 | 67.1286
1819.425 | 18100.455 | 67.1309
1819.501 | 18101.131 | 67.1346
1819.614 | 18102.482 | 67.1343
1819.707 | 18103.289 | 67.1404
1819.803 | 18103.865 | 67.144
1819.91 | 18105.084 | 67.1451
1820.017 | 18106.402 | 67.1451
1820.123 | 18107.077 | 67.1495
1820.207 | 18108.263 | 67.1535
1820.302 | 18109.515 | 67.1549
1820.438 | 18110.339 | 67.1579
1820.515 | 18110.932 | 67.1591
1820.601 | 18111.673 | 67.1618
1820.708 | 18112.925 | 67.1608
1820.804 | 18113.634 | 67.1609
1820.914 | 18114.572 | 67.1665
1821.004 | 18116.549 | 67.1685
1821.105 | 18117.356 | 67.1648
1821.215 | 18117.916 | 67.1734
1821.309 | 18119.037 | 67.1728
1821.435 | 18120.585 | 67.1758
1821.503 | 18121.145 | 67.1795
1821.637 | 18122.726 | 67.1805
1821.745 | 18123.27 | 67.1874
1821.832 | 18124.011 | 67.1858
1821.932 | 18125.659 | 67.1905
1822 | 18126.515 | 67.1908
1822.122 | 18127.075 | 67.1951
1822.231 | 18128.261 | 67.195
1822.306 | 18128.821 | 67.199
1822.403 | 18130.007 | 67.199
1822.502 | 18130.567 | 67.2031
1822.604 | 18132.264 | 67.2052
1822.714 | 18132.989 | 67.209
1822.823 | 18134.175 | 67.211
1822.911 | 18134.735 | 67.2124
1823.006 | 18135.674 | 67.2179
1823.108 | 18137.321 | 67.2167
1823.21 | 18138.03 | 67.2219
1823.33 | 18139.15 | 67.2225
1823.447 | 18140.484 | 67.2261
1823.515 | 18140.484 | 67.2302
1823.601 | 18142.494 | 67.2291
1823.732 | 18143.169 | 67.2325
1823.807 | 18143.828 | 67.2375
1823.921 | 18145.409 | 67.2425
1824.022 | 18146.085 | 67.2434
1824.1 | 18146.711 | 67.245
1824.227 | 18148.473 | 67.2508
1824.325 | 18149.033 | 67.252
1824.421 | 18149.791 | 67.2562
1824.53 | 18150.697 | 67.2558
1824.616 | 18152.657 | 67.2569
1824.734 | 18153.48 | 67.2612
1824.816 | 18154.485 | 67.2622
1824.907 | 18155.045 | 67.2629
1825.028 | 18156.149 | 67.2644
1825.111 | 18156.791 | 67.2691
1825.219 | 18158.06 | 67.2624
1825.305 | 18158.702 | 67.2657
1825.419 | 18160.185 | 67.2687
1825.527 | 18160.975 | 67.2725
1825.62 | 18162.31 | 67.2718
1825.713 | 18163.331 | 67.277
1825.82 | 18164.006 | 67.2795
1825.9 | 18164.863 | 67.2801
1826.015 | 18166.461 | 67.2849
1826.117 | 18166.938 | 67.285
1826.222 | 18168.717 | 67.2891
1826.315 | 18169.492 | 67.2902
1826.408 | 18170.068 | 67.2905
1826.507 | 18171.139 | 67.2947
1826.606 | 18171.847 | 67.2965
1826.723 | 18172.967 | 67.2986
1826.817 | 18173.742 | 67.3
1826.905 | 18174.681 | 67.3048
1827.021 | 18176.443 | 67.3065
1827.112 | 18177.646 | 67.3086
1827.216 | 18178.387 | 67.3088
1827.308 | 18179.227 | 67.3125
1827.403 | 18179.952 | 67.3153
1827.515 | 18181.5 | 67.3176
1827.609 | 18182.06 | 67.3219
1827.707 | 18182.9 | 67.3218
1827.818 | 18184.284 | 67.3249
1827.902 | 18185.355 | 67.328
1828.012 | 18185.915 | 67.3317
1828.113 | 18186.656 | 67.3343
1828.211 | 18187.645 | 67.3355
1828.302 | 18188.616 | 67.3379
1828.411 | 18190.478 | 67.3416
1828.505 | 18191.137 | 67.3419
1828.603 | 18191.845 | 67.3418
1828.716 | 18193.459 | 67.3457
1828.81 | 18194.085 | 67.3484
1828.946 | 18195.222 | 67.3556
1829.001 | 18195.996 | 67.3536
1829.127 | 18197.05 | 67.3602
1829.223 | 18198.055 | 67.3593
1829.306 | 18199.291 | 67.3643
1829.417 | 18199.983 | 67.3648
1829.531 | 18201.63 | 67.3651
1829.601 | 18202.223 | 67.3644
1829.715 | 18203.261 | 67.3696
1829.805 | 18204.282 | 67.3703
1829.927 | 18205.781 | 67.3764
1830.014 | 18206.39 | 67.37
1830.102 | 18206.39 | 67.375
1830.219 | 18208.285 | 67.3794
1830.303 | 18209.24 | 67.3803
1830.445 | 18210.673 | 67.3848
1830.508 | 18210.673 | 67.3862
1830.627 | 18212.815 | 67.3879
1830.723 | 18213.441 | 67.3924
1830.811 | 18213.441 | 67.3923
1830.944 | 18215.269 | 67.388
1831.014 | 18215.961 | 67.3896
1831.135 | 18217.213 | 67.3929
1831.206 | 18217.888 | 67.3903
1831.329 | 18219.107 | 67.3979
1831.407 | 18219.799 | 67.3947
1831.505 | 18220.623 | 67.3989
1831.601 | 18221.578 | 67.3991
1831.732 | 18223.374 | 67.3991
1831.826 | 18224.049 | 67.403
1831.904 | 18224.757 | 67.4022
1832.021 | 18226.701 | 67.4064
1832.131 | 18227.409 | 67.4113
1832.203 | 18227.409 | 67.4141
1832.335 | 18229.09 | 67.4154
1832.423 | 18229.88 | 67.4165
1832.512 | 18230.77 | 67.4192
1832.625 | 18232.45 | 67.4209
1832.721 | 18232.977 | 67.4244
1832.827 | 18234.509 | 67.4255
1832.919 | 18235.662 | 67.4262
1833.028 | 18236.338 | 67.4304
1833.124 | 18237.425 | 67.4337
1833.224 | 18238.183 | 67.4354
1833.332 | 18239.402 | 67.438
1833.414 | 18240.686 | 67.4373
1833.5 | 18240.686 | 67.4365
1833.635 | 18242.383 | 67.4441
1833.705 | 18243.042 | 67.4437
1833.812 | 18244.113 | 67.4462
1833.93 | 18245.546 | 67.4506
1834.023 | 18246.468 | 67.4545
1834.121 | 18247.177 | 67.4521
1834.227 | 18248.346 | 67.4593
1834.314 | 18248.956 | 67.4576
1834.428 | 18250.488 | 67.4601
1834.508 | 18251.41 | 67.4633
1834.621 | 18252.135 | 67.4658
1834.713 | 18253.008 | 67.463
1834.824 | 18254.457 | 67.4679
1834.925 | 18255.149 | 67.4673
1835.015 | 18256.022 | 67.4711
1835.106 | 18257.571 | 67.4728
1835.209 | 18258.081 | 67.4746
1835.322 | 18259.284 | 67.4756
1835.413 | 18260.355 | 67.479
1835.519 | 18261.145 | 67.4822
1835.625 | 18262.068 | 67.4831
1835.701 | 18262.826 | 67.4871
1835.822 | 18263.929 | 67.4887
1835.918 | 18264.769 | 67.4894
1836.011 | 18266.581 | 67.4926
1836.107 | 18267.372 | 67.4926
1836.205 | 18267.85 | 67.4935
1836.31 | 18269.2 | 67.4982
1836.4 | 18270.205 | 67.5004
1836.508 | 18271.276 | 67.5012
1836.622 | 18271.935 | 67.5022
1836.719 | 18272.742 | 67.5079
1836.807 | 18274.571 | 67.51
1836.92 | 18274.999 | 67.5121
1837.001 | 18276.07 | 67.513
1837.15 | 18277.47 | 67.5157
1837.237 | 18278.013 | 67.5159
1837.317 | 18279.166 | 67.5191
1837.4 | 18280.221 | 67.5198
1837.502 | 18280.797 | 67.5249
1837.639 | 18282.444 | 67.5275
1837.709 | 18283.021 | 67.5232
1837.833 | 18284.668 | 67.5296
1837.913 | 18285.212 | 67.5321
1838.032 | 18286.25 | 67.5368
1838.11 | 18287.32 | 67.5361
1838.23 | 18288.424 | 67.5361
1838.313 | 18288.935 | 67.5409
1838.403 | 18290.582 | 67.5405
1838.546 | 18291.406 | 67.546
1838.649 | 18292.13 | 67.5447
1838.724 | 18293.053 | 67.5491
1838.825 | 18294.717 | 67.5503
1838.908 | 18294.717 | 67.5525
1839.025 | 18296.446 | 67.5535
1839.127 | 18297.451 | 67.5589
1839.238 | 18298.588 | 67.5522
1839.325 | 18299.428 | 67.5576
1839.408 | 18300.136 | 67.56
1839.509 | 18301.322 | 67.5636
1839.606 | 18302.03 | 67.5637
1839.727 | 18303.184 | 67.5658
1839.804 | 18303.76 | 67.5695
1839.927 | 18305.457 | 67.5701
1840.007 | 18305.918 | 67.5714
1840.128 | 18307.466 | 67.5742
1840.224 | 18308.438 | 67.5771
1840.303 | 18309.097 | 67.5798
1840.42 | 18310.679 | 67.5807
1840.524 | 18311.42 | 67.5841
1840.636 | 18312.079 | 67.5838
1840.71 | 18312.886 | 67.5845
1840.801 | 18314.023 | 67.5887
1840.924 | 18315.406 | 67.5892
1841.039 | 18316.065 | 67.5916
1841.121 | 18316.872 | 67.5919
1841.228 | 18318.124 | 67.5961
1841.344 | 18319.426 | 67.592
1841.425 | 18320.546 | 67.5976
1841.505 | 18320.546 | 67.5958
1841.627 | 18322.473 | 67.598
1841.729 | 18323.362 | 67.5982
1841.824 | 18323.972 | 67.5977
1841.942 | 18325.339 | 67.5991
1842.021 | 18326.361 | 67.6021
1842.129 | 18327.217 | 67.6027
1842.211 | 18328.601 | 67.6013
1842.309 | 18329.424 | 67.6001
1842.428 | 18330.149 | 67.6049
1842.505 | 18330.792 | 67.6043
1842.61 | 18332.604 | 67.607
1842.718 | 18333.345 | 67.6094
1842.815 | 18334.234 | 67.6093
1842.915 | 18335.371 | 67.6133
1843.021 | 18336.129 | 67.6119
1843.129 | 18337.48 | 67.6164
1843.207 | 18338.402 | 67.6146
1843.312 | 18339.209 | 67.6198
1843.401 | 18339.769 | 67.6202
1843.509 | 18341.416 | 67.6239
1843.619 | 18341.977 | 67.622
1843.714 | 18343.228 | 67.6221
1843.818 | 18343.904 | 67.6228
1843.903 | 18345.502 | 67.6183
1844.021 | 18346.177 | 67.6187
1844.106 | 18347.347 | 67.6231
1844.213 | 18348.154 | 67.6237
1844.31 | 18348.78 | 67.6291
1844.42 | 18350.427 | 67.628
1844.51 | 18351.119 | 67.6331
1844.601 | 18351.975 | 67.6337
1844.708 | 18353.194 | 67.636
1844.822 | 18354.282 | 67.6395
1844.902 | 18355.237 | 67.6403
1845.014 | 18355.912 | 67.6428
1845.115 | 18356.818 | 67.6392
1845.212 | 18357.691 | 67.6459
1845.332 | 18359.948 | 67.6492
1845.405 | 18359.948 | 67.6528
1845.511 | 18360.558 | 67.6547
1845.635 | 18362.518 | 67.6578
1845.748 | 18363.111 | 67.658
1845.811 | 18363.968 | 67.6603
1845.901 | 18364.808 | 67.6646
1846.03 | 18366.455 | 67.6657
1846.104 | 18367.493 | 67.668
1846.25 | 18368.695 | 67.6705
1846.321 | 18368.695 | 67.6742
1846.41 | 18369.997 | 67.6732
1846.543 | 18371.43 | 67.6793
1846.611 | 18372.089 | 67.6777
1846.704 | 18373.06 | 67.6814
1846.802 | 18374.115 | 67.681
1846.933 | 18375.647 | 67.6865
1847 | 18376.454 | 67.6871
1847.134 | 18377.525 | 67.6916
1847.226 | 18378.463 | 67.6909
1847.301 | 18379.518 | 67.6957
1847.422 | 18380.737 | 67.6969
1847.5 | 18380.737 | 67.698
1847.631 | 18382.845 | 67.7024
1847.748 | 18383.455 | 67.7029
1847.8 | 18383.455 | 67.7051
1847.924 | 18385.415 | 67.709
1848.004 | 18385.893 | 67.7123
1848.13 | 18387.457 | 67.7135
1848.203 | 18387.952 | 67.7173
1848.326 | 18389.747 | 67.7201
1848.449 | 18390.175 | 67.7229
1848.538 | 18391.016 | 67.7241
1848.612 | 18391.889 | 67.7254
1848.731 | 18393.009 | 67.7264
1848.83 | 18393.816 | 67.7311
1848.922 | 18394.788 | 67.7347
1849.026 | 18396.567 | 67.7381
1849.134 | 18397.407 | 67.7422
1849.226 | 18398.016 | 67.7432
1849.337 | 18399.45 | 67.7455
1849.429 | 18400.471 | 67.7485
1849.522 | 18401.047 | 67.7502
1849.625 | 18402.217 | 67.7529
1849.712 | 18402.777 | 67.7539
1849.826 | 18404.408 | 67.7564
1849.914 | 18405.643 | 67.7612
1850.021 | 18406.434 | 67.7605
1850.11 | 18407.076 | 67.7621
1850.233 | 18408.197 | 67.7678
1850.307 | 18408.855 | 67.7686
1850.417 | 18410.684 | 67.7723
1850.519 | 18411.376 | 67.7735
1850.612 | 18412.035 | 67.7754
1850.731 | 18413.138 | 67.7783
1850.819 | 18413.814 | 67.7796
1850.922 | 18415.428 | 67.7821
1851.016 | 18416.35 | 67.7868
1851.127 | 18417.174 | 67.7891
1851.211 | 18418.014 | 67.7926
1851.308 | 18419.563 | 67.7958
1851.409 | 18420.222 | 67.7951
1851.508 | 18420.963 | 67.7976
1851.6 | 18421.704 | 67.7983
1851.719 | 18423.401 | 67.8042
1851.809 | 18424.027 | 67.8043
1851.906 | 18425.246 | 67.8093
1852.025 | 18425.806 | 67.8117
1852.112 | 18427.634 | 67.8143
1852.212 | 18428.441 | 67.8149
1852.305 | 18429.232 | 67.8156
1852.425 | 18429.66 | 67.8202
1852.523 | 18430.715 | 67.8194
1852.614 | 18432.444 | 67.8247
1852.719 | 18433.004 | 67.8321
1852.8 | 18433.976 | 67.8314
1852.92 | 18435.063 | 67.8366
1853.005 | 18436.546 | 67.8335
1853.11 | 18437.403 | 67.8377
1853.201 | 18438.193 | 67.8399
1853.32 | 18438.621 | 67.8427
1853.418 | 18439.659 | 67.8455
1853.507 | 18440.664 | 67.8485
1853.635 | 18442.46 | 67.8483
1853.715 | 18442.97 | 67.8549
1853.811 | 18443.629 | 67.8582
1853.909 | 18445.54 | 67.8587
1854.029 | 18446.001 | 67.8636
1854.149 | 18447.714 | 67.8688
1854.231 | 18448.505 | 67.8693
1854.319 | 18448.999 | 67.8702
1854.4 | 18450.086 | 67.8748
1854.505 | 18450.762 | 67.8753
1854.602 | 18451.536 | 67.8771
1854.71 | 18452.508 | 67.8787
1854.802 | 18454.32 | 67.8815
1854.927 | 18455.72 | 67.8866
1855.005 | 18455.72 | 67.8874
1855.11 | 18456.544 | 67.8935
1855.232 | 18458.405 | 67.8929
1855.3 | 18459.311 | 67.8952
1855.404 | 18459.986 | 67.8952
1855.506 | 18461.518 | 67.8983
1855.618 | 18461.518 | 67.9
1855.708 | 18462.886 | 67.9058
1855.802 | 18463.726 | 67.9075
1855.934 | 18465.505 | 67.9103
1856.004 | 18466.081 | 67.9146
1856.129 | 18467.597 | 67.9169
1856.224 | 18468.404 | 67.9205
1856.331 | 18469.491 | 67.924
1856.423 | 18470.677 | 67.9273
1856.524 | 18471.418 | 67.9318
1856.624 | 18472.44 | 67.9246
1856.72 | 18473.049 | 67.9287
1856.825 | 18474.4 | 67.9319
1856.909 | 18474.4 | 67.9343
1857.035 | 18476.426 | 67.935
1857.105 | 18477.003 | 67.9362
1857.226 | 18478.156 | 67.9397
1857.3 | 18478.732 | 67.9432
1857.423 | 18480.413 | 67.948
1857.505 | 18480.841 | 67.9474
1857.608 | 18481.566 | 67.949
1857.72 | 18483.361 | 67.9524
1857.803 | 18484.02 | 67.9571
1857.926 | 18485.107 | 67.957
1858.002 | 18485.75 | 67.9615
1858.134 | 18487.529 | 67.964
1858.226 | 18488.319 | 67.9652
1858.32 | 18489.357 | 67.9689
1858.401 | 18489.835 | 67.9701
1858.516 | 18491.334 | 67.9731
1858.603 | 18492.009 | 67.9762
1858.727 | 18493.08 | 67.9775
1858.821 | 18493.755 | 67.9794
1858.928 | 18495.485 | 67.9802
1859.013 | 18496.391 | 67.983
1859.12 | 18496.951 | 67.9863
1859.221 | 18498.532 | 67.9883
1859.313 | 18499.323 | 67.9918
1859.403 | 18499.998 | 67.9955
1859.518 | 18501.234 | 67.9963
1859.626 | 18502.206 | 68.0019
1859.708 | 18503.59 | 67.9994
1859.822 | 18504.413 | 68.0029
1859.92 | 18505.023 | 68.0047
1860.016 | 18505.846 | 68.01
1860.105 | 18507.362 | 68.0114
1860.21 | 18508.564 | 68.0154
1860.311 | 18509.306 | 68.0192
1860.413 | 18510.08 | 68.0197
1860.513 | 18511.282 | 68.0235
1860.62 | 18511.991 | 68.0251
1860.713 | 18513.193 | 68.0279
1860.8 | 18513.72 | 68.0289
1860.915 | 18515.351 | 68.0315
1861.002 | 18515.977 | 68.0342
1861.101 | 18517.114 | 68.0328
1861.204 | 18517.756 | 68.0381
1861.309 | 18519.387 | 68.0412
1861.406 | 18519.98 | 68.0449
1861.501 | 18520.82 | 68.0467
1861.621 | 18521.742 | 68.0482
1861.711 | 18523.241 | 68.0515
1861.808 | 18524.131 | 68.057
1861.905 | 18525.515 | 68.0563
1862.039 | 18526.289 | 68.0609
1862.116 | 18526.882 | 68.0637
1862.212 | 18527.673 | 68.0628
1862.315 | 18529.106 | 68.0666
1862.411 | 18529.929 | 68.0724
1862.532 | 18531.478 | 68.0735
1862.6 | 18532.17 | 68.0746
1862.712 | 18533.29 | 68.0809
1862.803 | 18534.064 | 68.0807
1862.916 | 18535.003 | 68.083
1863.006 | 18535.645 | 68.0832
1863.128 | 18537.474 | 68.0867
1863.241 | 18538.396 | 68.0885
1863.323 | 18539.039 | 68.0942
1863.405 | 18540.274 | 68.0946
1863.515 | 18540.917 | 68.0985
1863.61 | 18542.135 | 68.1008
1863.725 | 18543.42 | 68.1043
1863.819 | 18543.997 | 68.1069
1863.941 | 18545.101 | 68.1059
1864.025 | 18545.908 | 68.1107
1864.133 | 18547.143 | 68.113
1864.238 | 18547.802 | 68.1185
1864.302 | 18548.856 | 68.1191
1864.401 | 18550.454 | 68.1211
1864.532 | 18551.047 | 68.1233
1864.627 | 18552.447 | 68.1288
1864.726 | 18552.447 | 68.1309
1864.827 | 18554.457 | 68.1322
1864.906 | 18555.017 | 68.1322
1865.029 | 18556.203 | 68.1366
1865.112 | 18556.78 | 68.1389
1865.204 | 18557.982 | 68.1426
1865.328 | 18559.481 | 68.1448
1865.409 | 18560.14 | 68.1463
1865.525 | 18561.161 | 68.1471
1865.633 | 18562.001 | 68.1517
1865.706 | 18562.809 | 68.1522
1865.817 | 18564.061 | 68.1574
1865.938 | 18564.769 | 68.1599
1866.01 | 18565.84 | 68.158
1866.106 | 18566.844 | 68.1618
1866.215 | 18568.047 | 68.1658
1866.304 | 18568.64 | 68.1683
1866.423 | 18570.37 | 68.1717
1866.525 | 18571.193 | 68.1732
1866.634 | 18572.346 | 68.1762
1866.702 | 18572.824 | 68.1772
1866.817 | 18574.339 | 68.1775
1866.905 | 18574.998 | 68.176
1867.02 | 18576.234 | 68.1764
1867.102 | 18576.81 | 68.1785
1867.226 | 18578.441 | 68.1812
1867.3 | 18578.869 | 68.1842
1867.425 | 18580.434 | 68.1848
1867.528 | 18581.324 | 68.1872
1867.61 | 18581.95 | 68.1887
1867.716 | 18583.086 | 68.192
1867.802 | 18583.597 | 68.1918
1867.919 | 18585.393 | 68.1975
1868.01 | 18586.052 | 68.2025
1868.108 | 18587.254 | 68.2015
1868.206 | 18587.995 | 68.205
1868.324 | 18589.066 | 68.2064
1868.401 | 18589.725 | 68.2065
1868.518 | 18591.487 | 68.2147
1868.636 | 18592.278 | 68.2127
1868.719 | 18593.382 | 68.2159
1868.839 | 18594.057 | 68.2177
1868.913 | 18595.309 | 68.2216
1869 | 18595.952 | 68.2231
1869.123 | 18597.039 | 68.2285
1869.215 | 18597.698 | 68.2269
1869.302 | 18599.526 | 68.2289
1869.42 | 18600.399 | 68.2336
1869.501 | 18601.289 | 68.2348
1869.612 | 18601.882 | 68.236
1869.712 | 18603.562 | 68.2374
1869.808 | 18604.517 | 68.2415
1869.948 | 18605.077 | 68.2434
1870.014 | 18605.934 | 68.2452
1870.112 | 18607.565 | 68.2483
1870.222 | 18607.977 | 68.2504
1870.311 | 18609.064 | 68.2561
1870.403 | 18609.756 | 68.2556
1870.508 | 18611.386 | 68.2587
1870.619 | 18611.914 | 68.2616
1870.733 | 18613.627 | 68.2652
1870.812 | 18614.17 | 68.2659
1870.9 | 18615.142 | 68.2691
1871.043 | 18616.131 | 68.2684
1871.135 | 18616.938 | 68.2709
1871.223 | 18617.811 | 68.2756
1871.332 | 18619.079 | 68.2762
1871.41 | 18620.282 | 68.2793
1871.506 | 18620.282 | 68.2847
1871.611 | 18622.192 | 68.2853
1871.726 | 18623.691 | 68.2918
1871.805 | 18624.482 | 68.2899
1871.904 | 18625.207 | 68.2941
1872.01 | 18625.882 | 68.2955
1872.143 | 18627.628 | 68.2997
1872.234 | 18628.469 | 68.3038
1872.306 | 18628.93 | 68.3048
1872.434 | 18630.033 | 68.3055
1872.523 | 18631.499 | 68.3088
1872.602 | 18632.455 | 68.312
1872.729 | 18633.756 | 68.3139
1872.81 | 18633.756 | 68.3164
1872.934 | 18635.387 | 68.318
1873.016 | 18635.947 | 68.3207
1873.137 | 18637.166 | 68.3237
1873.208 | 18637.841 | 68.324
1873.328 | 18639.538 | 68.3276
1873.406 | 18640.082 | 68.3245
1873.523 | 18641.12 | 68.3322
1873.612 | 18641.713 | 68.3338
1873.706 | 18642.668 | 68.3367
1873.83 | 18644.447 | 68.3414
1873.921 | 18645.386 | 68.3449
1874.008 | 18646.061 | 68.3451
1874.102 | 18647.066 | 68.3477
1874.209 | 18647.659 | 68.3509
1874.318 | 18649.455 | 68.353
1874.434 | 18649.998 | 68.3547
1874.516 | 18650.805 | 68.3593
1874.618 | 18652.683 | 68.3628
1874.719 | 18653.342 | 68.3635
1874.832 | 18654.018 | 68.3677
1874.903 | 18654.792 | 68.3683
1875.013 | 18656.587 | 68.3751
1875.12 | 18657.362 | 68.375
1875.217 | 18658.333 | 68.3766
1875.301 | 18658.959 | 68.3783
1875.415 | 18660.64 | 68.3816
1875.516 | 18661.348 | 68.3842
1875.609 | 18662.353 | 68.388
1875.71 | 18662.863 | 68.3875
1875.818 | 18664.478 | 68.3908
1875.912 | 18665.153 | 68.3897
1876.011 | 18666.389 | 68.3951
1876.102 | 18666.833 | 68.399
1876.225 | 18668.019 | 68.4007
1876.329 | 18668.728 | 68.4034
1876.407 | 18669.782 | 68.4045
1876.513 | 18670.507 | 68.4041
1876.6 | 18671.577 | 68.4076
1876.719 | 18673.093 | 68.4114
1876.814 | 18673.653 | 68.4115
1876.908 | 18675.531 | 68.4145
1877.006 | 18676.206 | 68.4201
1877.112 | 18676.882 | 68.4199
1877.208 | 18677.853 | 68.4227
1877.305 | 18678.974 | 68.4272
1877.404 | 18680.473 | 68.4294
1877.51 | 18681.28 | 68.4307
1877.608 | 18681.856 | 68.4336
1877.712 | 18683.191 | 68.4361
1877.8 | 18683.915 | 68.4379
1877.915 | 18685.332 | 68.4409
1878.017 | 18685.332 | 68.446
1878.122 | 18687.259 | 68.4462
1878.205 | 18688.314 | 68.4489
1878.306 | 18688.791 | 68.4506
1878.401 | 18689.533 | 68.4498
1878.51 | 18690.488 | 68.4543
1878.617 | 18692.349 | 68.4597
1878.726 | 18693.025 | 68.458
1878.808 | 18694.26 | 68.4628
1878.903 | 18694.936 | 68.466
1879.001 | 18695.759 | 68.4673
1879.112 | 18697.176 | 68.4709
1879.234 | 18698.807 | 68.4747
1879.318 | 18698.807 | 68.4759
1879.401 | 18699.696 | 68.4788
1879.506 | 18701.36 | 68.4805
1879.625 | 18701.969 | 68.4822
1879.705 | 18703.254 | 68.488
1879.816 | 18703.913 | 68.4898
1879.912 | 18705.017 | 68.4896
1880.008 | 18705.989 | 68.4948
1880.106 | 18707.488 | 68.4962
1880.24 | 18708.064 | 68.4969
1880.323 | 18708.888 | 68.4978
1880.432 | 18710.123 | 68.5011
1880.515 | 18710.782 | 68.5039
1880.607 | 18711.968 | 68.5092
1880.742 | 18713.583 | 68.5098
1880.802 | 18713.583 | 68.5133
1880.924 | 18715.378 | 68.5166
1881.018 | 18715.905 | 68.5198
1881.136 | 18717.025 | 68.525
1881.219 | 18717.833 | 68.5253
1881.328 | 18719.035 | 68.5279
1881.406 | 18719.743 | 68.5341
1881.502 | 18720.551 | 68.5357
1881.633 | 18722.461 | 68.5324
1881.725 | 18723.433 | 68.5361
1881.824 | 18724.372 | 68.5402
1881.935 | 18725.015 | 68.5424
1882.012 | 18725.822 | 68.5456
1882.129 | 18727.568 | 68.5456
1882.216 | 18728.424 | 68.548
1882.306 | 18729.017 | 68.5549
1882.43 | 18730.121 | 68.5539
1882.527 | 18731.406 | 68.5564
1882.602 | 18731.406 | 68.5579
1882.725 | 18733.729 | 68.5616
1882.827 | 18734.437 | 68.5627
1882.926 | 18735.112 | 68.5666
1883.014 | 18735.952 | 68.5694
1883.101 | 18736.71 | 68.5686
1883.218 | 18738.621 | 68.5756
1883.325 | 18739.395 | 68.5778
1883.412 | 18740.071 | 68.5794
1883.513 | 18741.257 | 68.5856
1883.605 | 18741.948 | 68.585
1883.717 | 18743.612 | 68.5876
1883.819 | 18744.321 | 68.5911
1883.91 | 18745.029 | 68.5955
1884.023 | 18746.413 | 68.5946
1884.12 | 18747.351 | 68.5983
1884.214 | 18748.043 | 68.6018
1884.344 | 18749.246 | 68.605
1884.409 | 18750.218 | 68.6085
1884.518 | 18750.926 | 68.6086
1884.601 | 18751.783 | 68.6128
1884.718 | 18753.331 | 68.6167
1884.81 | 18754.369 | 68.6148
1884.9 | 18754.912 | 68.6192
1885.02 | 18756.016 | 68.6213
1885.111 | 18756.659 | 68.6226
1885.202 | 18757.581 | 68.6233
1885.305 | 18759.294 | 68.6303
1885.406 | 18759.887 | 68.6328
1885.504 | 18760.661 | 68.635
1885.607 | 18761.469 | 68.6394
1885.721 | 18762.539 | 68.6386
1885.804 | 18764.285 | 68.6401
1885.909 | 18764.845 | 68.643
1886.005 | 18765.817 | 68.6461
1886.112 | 18767.152 | 68.6516
1886.205 | 18768.206 | 68.6516
1886.318 | 18768.815 | 68.6547
1886.411 | 18770.528 | 68.6583
1886.501 | 18771.105 | 68.6618
1886.616 | 18771.83 | 68.6642
1886.733 | 18773.461 | 68.6643
1886.811 | 18774.383 | 68.6675
1886.909 | 18775.223 | 68.6713
1887.013 | 18775.899 | 68.6788
1887.116 | 18776.755 | 68.6758
1887.205 | 18778.501 | 68.6806
1887.305 | 18779.325 | 68.684
1887.4 | 18779.786 | 68.6843
1887.514 | 18781.285 | 68.6888
1887.619 | 18781.944 | 68.6898
1887.715 | 18783.081 | 68.6918
1887.8 | 18784.151 | 68.6957
1887.921 | 18784.843 | 68.697
1888.003 | 18786.062 | 68.6995
1888.107 | 18786.721 | 68.703
1888.228 | 18788.418 | 68.7053
1888.31 | 18788.978 | 68.7072
1888.43 | 18790.213 | 68.7123
1888.508 | 18791.251 | 68.7129
1888.601 | 18792.289 | 68.7154
1888.704 | 18792.865 | 68.7165
1888.812 | 18793.64 | 68.7226
1888.909 | 18794.579 | 68.7216
1889.028 | 18796.44 | 68.7241
1889.108 | 18797 | 68.7303
1889.23 | 18798.153 | 68.7298
1889.308 | 18798.73 | 68.7337
1889.428 | 18800.393 | 68.7367
1889.51 | 18800.97 | 68.7396
1889.629 | 18802.107 | 68.7437
1889.723 | 18803.358 | 68.7446
1889.828 | 18804.446 | 68.7481
1889.921 | 18805.665 | 68.7465
1890.01 | 18805.665 | 68.7474
1890.12 | 18807.328 | 68.7519
1890.235 | 18808.004 | 68.7528
1890.306 | 18808.811 | 68.7547
1890.402 | 18809.947 | 68.7598
1890.518 | 18811.43 | 68.7647
1890.634 | 18812.023 | 68.7652
1890.705 | 18812.814 | 68.7668
1890.816 | 18814.609 | 68.7719
1890.922 | 18815.367 | 68.7739
1891.034 | 18816.026 | 68.777
1891.11 | 18816.817 | 68.7788
1891.215 | 18818.629 | 68.781
1891.32 | 18819.337 | 68.7866
1891.422 | 18820.243 | 68.7876
1891.519 | 18820.803 | 68.7903
1891.625 | 18822.071 | 68.7927
1891.704 | 18822.714 | 68.7932
1891.832 | 18824.509 | 68.7986
1891.923 | 18825.399 | 68.802
1892.02 | 18826.091 | 68.8042
1892.126 | 18827.277 | 68.8052
1892.209 | 18827.87 | 68.8077
1892.315 | 18828.957 | 68.8127
1892.419 | 18830.242 | 68.8131
1892.513 | 18831.197 | 68.8164
1892.623 | 18831.84 | 68.8179
1892.707 | 18833.092 | 68.8191
1892.804 | 18833.767 | 68.8236
1892.922 | 18834.871 | 68.8264
1893.03 | 18835.694 | 68.8309
1893.12 | 18836.748 | 68.8338
1893.227 | 18837.918 | 68.8395
1893.317 | 18839.351 | 68.8406
1893.405 | 18840.471 | 68.8422
1893.506 | 18840.998 | 68.8497
1893.611 | 18841.657 | 68.851
1893.704 | 18843.305 | 68.8511
1893.811 | 18844.013 | 68.8536
1893.918 | 18845.199 | 68.8566
1894 | 18845.759 | 68.8586
1894.111 | 18847.604 | 68.8619
1894.203 | 18848.296 | 68.869
1894.304 | 18848.872 | 68.8734
1894.414 | 18850.042 | 68.8839
1894.504 | 18850.717 | 68.8889
1894.605 | 18852.529 | 68.8935
1894.734 | 18852.974 | 68.8976
1894.805 | 18854.16 | 68.8984
1894.916 | 18854.868 | 68.9009
1895.019 | 18855.774 | 68.9035
1895.102 | 18856.631 | 68.9042
1895.233 | 18858.443 | 68.9082
1895.306 | 18858.904 | 68.9042
1895.41 | 18860.568 | 68.9077
1895.509 | 18861.359 | 68.9105
1895.632 | 18862.215 | 68.9105
1895.704 | 18862.215 | 68.9126
1895.801 | 18863.484 | 68.917
1895.909 | 18865.213 | 68.9182
1896.001 | 18865.905 | 68.9223
1896.128 | 18867.701 | 68.9278
1896.213 | 18868.277 | 68.9401
1896.304 | 18869.463 | 68.9407
1896.403 | 18870.106 | 68.9458
1896.529 | 18871.555 | 68.9475
1896.602 | 18872.148 | 68.9516
1896.745 | 18873.351 | 68.9489
1896.82 | 18873.878 | 68.9475
1896.911 | 18875.047 | 68.9644
1897.021 | 18875.986 | 68.9604
1897.142 | 18877.535 | 68.9582
1897.225 | 18878.375 | 68.9596
1897.301 | 18879.264 | 68.9722
1897.4 | 18880.137 | 68.9538
1897.526 | 18881.488 | 68.9578
1897.651 | 18882.065 | 68.9602
1897.736 | 18883.251 | 68.9635
1897.823 | 18883.827 | 68.9652
1897.905 | 18884.947 | 68.9687
1898.031 | 18886.43 | 68.9738
1898.103 | 18886.908 | 68.9727
1898.23 | 18888.72 | 68.9778
1898.351 | 18889.296 | 68.9832
1898.405 | 18889.296 | 68.9822
1898.523 | 18891.108 | 68.9854
1898.611 | 18891.668 | 68.9882
1898.73 | 18893.414 | 68.9913
1898.823 | 18894.386 | 68.9967
1898.904 | 18894.386 | 68.9965
1899.025 | 18896.396 | 68.9994
1899.12 | 18897.351 | 69.003
1899.215 | 18897.763 | 69.0046
1899.322 | 18898.834 | 69.0113
1899.402 | 18899.674 | 69.0147
1899.526 | 18901.371 | 69.0145
1899.615 | 18902.573 | 69.0216
1899.718 | 18903.331 | 69.0236
1899.805 | 18903.973 | 69.0276
1899.928 | 18905.044 | 69.0274
1900.024 | 18906.494 | 69.0317
1900.118 | 18907.4 | 69.0354
1900.223 | 18908.651 | 69.037
1900.322 | 18909.244 | 69.0415
1900.428 | 18910.167 | 69.0419
1900.52 | 18910.892 | 69.0449
1900.621 | 18911.649 | 69.0482
1900.724 | 18913.643 | 69.0524
1900.8 | 18913.643 | 69.0541
1900.912 | 18915.043 | 69.0564
1901.03 | 18916.427 | 69.0606
1901.122 | 18917.234 | 69.0624
1901.215 | 18918.288 | 69.0683
1901.313 | 18919.573 | 69.0694
1901.414 | 18920.281 | 69.0723
1901.52 | 18920.973 | 69.0796
1901.614 | 18922.159 | 69.0792
1901.72 | 18922.851 | 69.0813
1901.822 | 18924.136 | 69.0802
1901.904 | 18925.454 | 69.0854
1902.016 | 18926.59 | 69.0895
1902.112 | 18927.15 | 69.0934
1902.219 | 18928.204 | 69.0953
1902.302 | 18928.797 | 69.0977
1902.412 | 18929.852 | 69.1025
1902.516 | 18931.565 | 69.1059
1902.61 | 18932.339 | 69.1081
1902.706 | 18933.179 | 69.1125
1902.817 | 18933.789 | 69.1153
1902.902 | 18934.629 | 69.1154
1903.01 | 18935.452 | 69.1217
1903.107 | 18937.479 | 69.1239
1903.201 | 18938.072 | 69.1304
1903.301 | 18938.549 | 69.1307
1903.4 | 18940.246 | 69.1335
1903.531 | 18940.888 | 69.1353
1903.601 | 18942.14 | 69.1361
1903.712 | 18942.849 | 69.1419
1903.801 | 18943.689 | 69.145
1903.907 | 18945.468 | 69.1485
1904.033 | 18946.72 | 69.1504
1904.111 | 18946.72 | 69.1559
1904.21 | 18948.515 | 69.1595
1904.321 | 18948.96 | 69.1615
1904.413 | 18949.635 | 69.1616
1904.514 | 18951.151 | 69.1657
1904.632 | 18952.156 | 69.1701
1904.708 | 18952.732 | 69.1725
1904.816 | 18954.396 | 69.1764
1904.902 | 18955.121 | 69.1776
1905.008 | 18955.796 | 69.1831
1905.104 | 18956.768 | 69.1828
1905.203 | 18958.415 | 69.186
1905.309 | 18959.041 | 69.1909
1905.426 | 18960.458 | 69.1952
1905.504 | 18961.018 | 69.1968
1905.602 | 18961.018 | 69.1983
1905.71 | 18962.962 | 69.2031
1905.803 | 18963.917 | 69.2056
1905.906 | 18964.593 | 69.209
1906.038 | 18966.24 | 69.214
1906.114 | 18966.816 | 69.2133
1906.208 | 18967.64 | 69.2203
1906.327 | 18969.122 | 69.2206
1906.432 | 18970.473 | 69.2215
1906.5 | 18970.473 | 69.2276
1906.608 | 18972.203 | 69.2299
1906.702 | 18972.928 | 69.2317
1906.822 | 18974.015 | 69.2353
1906.926 | 18975.497 | 69.2348
1907.021 | 18975.992 | 69.2407
1907.126 | 18976.931 | 69.2426
1907.232 | 18978.347 | 69.2454
1907.327 | 18979.401 | 69.2474
1907.421 | 18980.011 | 69.2516
1907.5 | 18980.917 | 69.2531
1907.624 | 18982.086 | 69.2576
1907.711 | 18982.663 | 69.2612
1907.827 | 18984.426 | 69.2635
1907.917 | 18984.953 | 69.2663
1908.022 | 18985.892 | 69.272
1908.128 | 18987.275 | 69.2743
1908.221 | 18988.346 | 69.2785
1908.321 | 18989.334 | 69.2816
1908.402 | 18990.043 | 69.2809
1908.519 | 18991.048 | 69.2862
1908.625 | 18992.382 | 69.2886
1908.716 | 18993.057 | 69.2914
1908.813 | 18994.194 | 69.296
1908.912 | 18995.545 | 69.2992
1909.007 | 18995.973 | 69.2994
1909.125 | 18997.126 | 69.3038
1909.209 | 18998.543 | 69.3069
1909.316 | 18999.267 | 69.3089
1909.413 | 19000.206 | 69.3126
1909.52 | 19001.063 | 69.3149
1909.624 | 19002.232 | 69.3184
1909.728 | 19003.418 | 69.3218
1909.827 | 19003.995 | 69.3225
1909.924 | 19004.736 | 69.3254
1910.011 | 19006.532 | 69.3279
1910.123 | 19007.388 | 69.3287
1910.204 | 19008.08 | 69.3337
1910.304 | 19008.937 | 69.3376
1910.416 | 19010.353 | 69.3386
1910.527 | 19010.963 | 69.3402
1910.62 | 19012.1 | 69.3441
1910.728 | 19013.039 | 69.3473
1910.82 | 19013.895 | 69.3507
1910.908 | 19014.653 | 69.3543
1911.009 | 19015.559 | 69.3554
1911.11 | 19017.305 | 69.3587
1911.214 | 19018.277 | 69.3614
1911.323 | 19018.969 | 69.363
1911.404 | 19020.056 | 69.3653
1911.502 | 19020.748 | 69.3687
1911.604 | 19021.785 | 69.3725
1911.752 | 19023.383 | 69.376
1911.805 | 19024.125 | 69.3758
1911.901 | 19024.866 | 69.3786
1912.002 | 19025.574 | 69.3802
1912.141 | 19027.65 | 69.3832
1912.205 | 19028.177 | 69.3899
1912.3 | 19029.264 | 69.3892
1912.408 | 19029.956 | 69.3907
1912.509 | 19030.664 | 69.3943
1912.629 | 19032.427 | 69.3998
1912.709 | 19033.086 | 69.3991
1912.803 | 19034.123 | 69.4013
1912.915 | 19034.766 | 69.405
1913.002 | 19035.59 | 69.4062
1913.109 | 19036.71 | 69.4098
1913.203 | 19037.5 | 69.4124
1913.31 | 19039.246 | 69.4156
1913.429 | 19040.383 | 69.4216
1913.526 | 19041.355 | 69.4231
1913.645 | 19042.162 | 69.428
1913.736 | 19042.887 | 69.43
1913.806 | 19044.188 | 69.4318
1913.916 | 19044.847 | 69.4341
1914.035 | 19046 | 69.4399
1914.122 | 19046.807 | 69.4386
1914.211 | 19047.664 | 69.4403
1914.308 | 19048.521 | 69.4443
1914.403 | 19049.509 | 69.4452
1914.522 | 19051.321 | 69.4524
1914.604 | 19051.947 | 69.4567
1914.738 | 19053.133 | 69.4574
1914.809 | 19053.792 | 69.4619
1914.925 | 19055.488 | 69.4645
1915.007 | 19055.933 | 69.466
1915.125 | 19057.103 | 69.4697
1915.232 | 19058.454 | 69.4707
1915.321 | 19059.343 | 69.4758
1915.405 | 19059.788 | 69.4779
1915.548 | 19061.386 | 69.4801
1915.636 | 19062.226 | 69.4832
1915.722 | 19063.346 | 69.4855
1915.807 | 19063.774 | 69.4876
1915.91 | 19064.499 | 69.4905
1916.002 | 19065.767 | 69.4945
1916.121 | 19067.332 | 69.4987
1916.227 | 19068.469 | 69.5014
1916.303 | 19069.029 | 69.5039
1916.419 | 19070.067 | 69.5086
1916.5 | 19070.594 | 69.5069
1916.618 | 19072.274 | 69.5094
1916.702 | 19072.752 | 69.5139
1916.806 | 19073.444 | 69.5167
1916.928 | 19075.404 | 69.521
1917.016 | 19076.277 | 69.5234
1917.1 | 19076.738 | 69.5242
1917.203 | 19077.446 | 69.5223
1917.328 | 19079.39 | 69.5287
1917.42 | 19080.313 | 69.5364
1917.515 | 19081.005 | 69.5378
1917.611 | 19082.24 | 69.5389
1917.704 | 19082.8 | 69.5433
1917.817 | 19084.579 | 69.5463
1917.918 | 19085.403 | 69.5482
1918.009 | 19085.979 | 69.5515
1918.117 | 19086.786 | 69.5556
1918.214 | 19087.709 | 69.5597
1918.321 | 19088.846 | 69.5621
1918.416 | 19089.636 | 69.5605
1918.509 | 19091.481 | 69.5656
1918.612 | 19092.222 | 69.5698
1918.714 | 19092.98 | 69.5699
1918.809 | 19094.199 | 69.5766
1918.903 | 19095.435 | 69.5756
1919.024 | 19095.929 | 69.5772
1919.112 | 19097.543 | 69.5799
1919.213 | 19098.35 | 69.5873
1919.302 | 19098.91 | 69.5842
1919.413 | 19100.014 | 69.5902
1919.502 | 19100.689 | 69.5902
1919.615 | 19102.287 | 69.5943
1919.723 | 19102.913 | 69.5974
1919.813 | 19104.05 | 69.6007
1919.903 | 19104.709 | 69.6015
1920.017 | 19105.911 | 69.6077
1920.112 | 19106.62 | 69.6101
1920.209 | 19107.558 | 69.6099
1920.322 | 19109.189 | 69.6138
1920.434 | 19110.194 | 69.6149
1920.511 | 19110.738 | 69.6172
1920.601 | 19111.759 | 69.6202
1920.712 | 19113.143 | 69.6235
1920.807 | 19114.164 | 69.6249
1920.93 | 19115.07 | 69.6295
1921.036 | 19116.75 | 69.6342
1921.143 | 19117.36 | 69.6359
1921.201 | 19117.36 | 69.6368
1921.334 | 19119.798 | 69.6402
1921.447 | 19120.374 | 69.6428
1921.505 | 19120.374 | 69.6462
1921.627 | 19122.367 | 69.6523
1921.752 | 19123.059 | 69.6549
1921.842 | 19123.916 | 69.6541
1921.943 | 19125.349 | 69.6557
1922.012 | 19126.255 | 69.6557
1922.13 | 19127.062 | 69.6633
1922.209 | 19127.704 | 69.6661
1922.3 | 19129.368 | 69.6711
1922.44 | 19130.307 | 69.6728
1922.522 | 19130.983 | 69.6721
1922.602 | 19131.79 | 69.675
1922.741 | 19133.388 | 69.6787
1922.81 | 19133.865 | 69.6845
1922.926 | 19135.348 | 69.6843
1923.03 | 19136.303 | 69.6892
1923.102 | 19137.012 | 69.6903
1923.225 | 19138.445 | 69.6943
1923.302 | 19138.939 | 69.6928
1923.41 | 19139.828 | 69.6993
1923.503 | 19140.52 | 69.6971
1923.632 | 19142.447 | 69.703
1923.722 | 19143.436 | 69.706
1923.825 | 19143.914 | 69.7063
1923.903 | 19144.638 | 69.7069
1924.021 | 19146.615 | 69.7131
1924.124 | 19147.356 | 69.7152
1924.203 | 19148.032 | 69.717
1924.32 | 19149.02 | 69.7225
1924.427 | 19150.387 | 69.723
1924.538 | 19151.046 | 69.7267
1924.631 | 19152.182 | 69.7274
1924.734 | 19152.874 | 69.7299
1924.819 | 19153.764 | 69.7321
1924.926 | 19154.999 | 69.7377
1925 | 19155.691 | 69.7409
1925.114 | 19157.355 | 69.7426
1925.204 | 19157.915 | 69.7446
1925.327 | 19159.101 | 69.752
1925.417 | 19159.677 | 69.751
1925.528 | 19161.39 | 69.7538
1925.609 | 19162.329 | 69.7547
1925.717 | 19163.268 | 69.7558
1925.815 | 19163.894 | 69.7616
1925.94 | 19165.262 | 69.7652
1926.025 | 19166.382 | 69.764
1926.108 | 19167.304 | 69.7691
1926.23 | 19168.012 | 69.768
1926.315 | 19169.231 | 69.7714
1926.402 | 19169.923 | 69.7761
1926.526 | 19170.994 | 69.7778
1926.621 | 19171.669 | 69.7782
1926.705 | 19173.448 | 69.7861
1926.806 | 19173.959 | 69.7879
1926.92 | 19175.178 | 69.7901
1927.006 | 19176.166 | 69.7919
1927.113 | 19176.792 | 69.7952
1927.227 | 19178.258 | 69.8008
1927.307 | 19179.197 | 69.8022
1927.414 | 19179.823 | 69.8046
1927.519 | 19181.009 | 69.8056
1927.617 | 19181.619 | 69.8099
1927.719 | 19182.558 | 69.8126
1927.8 | 19183.612 | 69.8171
1927.91 | 19185.309 | 69.8186
1928.034 | 19185.918 | 69.819
1928.108 | 19187.17 | 69.8208
1928.214 | 19187.829 | 69.8268
1928.31 | 19188.801 | 69.8306
1928.405 | 19190.465 | 69.8364
1928.507 | 19191.255 | 69.8334
1928.618 | 19191.799 | 69.835
1928.732 | 19193.43 | 69.8399
1928.836 | 19193.924 | 69.8429
1928.916 | 19195.06 | 69.8444
1929.001 | 19196.115 | 69.8475
1929.122 | 19196.79 | 69.8511
1929.217 | 19198.009 | 69.8536
1929.309 | 19198.734 | 69.8545
1929.412 | 19200.002 | 69.8567
1929.528 | 19201.501 | 69.8629
1929.652 | 19202.045 | 69.8623
1929.742 | 19202.918 | 69.87
1929.826 | 19203.84 | 69.8677
1929.9 | 19205.076 | 69.8698
1930.017 | 19205.735 | 69.8719
1930.11 | 19206.937 | 69.877
1930.211 | 19207.53 | 69.879
1930.326 | 19209.359 | 69.8815
1930.401 | 19210.446 | 69.8831
1930.506 | 19210.446 | 69.8886
1930.6 | 19212.093 | 69.8869
1930.701 | 19212.719 | 69.8914
1930.83 | 19213.938 | 69.8902
1930.913 | 19214.712 | 69.8948
1931.009 | 19215.915 | 69.8969
1931.101 | 19216.656 | 69.9001
1931.223 | 19218.452 | 69.9087
1931.303 | 19218.979 | 69.9089
1931.423 | 19220.659 | 69.9119
1931.522 | 19221.301 | 69.9127
1931.604 | 19221.301 | 69.9145
1931.718 | 19223.278 | 69.9216
1931.83 | 19224.415 | 69.9225
1931.901 | 19224.415 | 69.9236
1932.021 | 19226.194 | 69.9269
1932.101 | 19226.869 | 69.9316
1932.222 | 19228.632 | 69.933
1932.311 | 19228.632 | 69.9344
1932.401 | 19229.768 | 69.9393
1932.522 | 19231.317 | 69.9384
1932.62 | 19232.387 | 69.9436
1932.721 | 19232.799 | 69.9446
1932.828 | 19234.035 | 69.9471
1932.914 | 19235.55 | 69.948
1933.019 | 19236.291 | 69.9491
1933.1 | 19236.291 | 69.9475
1933.232 | 19238.268 | 69.944
1933.326 | 19238.878 | 69.9446
1933.415 | 19240.541 | 69.9442
1933.513 | 19241.217 | 69.9459
1933.602 | 19241.909 | 69.9446
1933.724 | 19243.029 | 69.9483
1933.818 | 19243.671 | 69.9514
1933.911 | 19245.467 | 69.9516
1934.01 | 19246.323 | 69.9508
1934.105 | 19246.702 | 69.9529
1934.219 | 19248.284 | 69.9599
1934.313 | 19249.338 | 69.9591
1934.406 | 19249.914 | 69.9614
1934.516 | 19251.117 | 69.968
1934.606 | 19252.468 | 69.9694
1934.711 | 19253.192 | 69.9721
1934.818 | 19254.411 | 69.9723
1934.919 | 19255.301 | 69.9747
1935.029 | 19255.96 | 69.9787
1935.109 | 19257.096 | 69.9825
1935.216 | 19258.381 | 69.9833
1935.323 | 19259.09 | 69.9827
1935.407 | 19259.93 | 69.9831
1935.51 | 19261.182 | 69.9868
1935.603 | 19262.417 | 69.9907
1935.728 | 19262.878 | 69.9892
1935.824 | 19264.064 | 69.9949
1935.906 | 19264.789 | 69.9957
1936.013 | 19265.975 | 70
1936.119 | 19267.26 | 69.999
1936.204 | 19268.117 | 70.0037
1936.306 | 19269.171 | 70.0049
1936.416 | 19269.698 | 70.0081
1936.501 | 19270.835 | 70.0127
1936.601 | 19271.642 | 70.0169
1936.712 | 19272.927 | 70.0162
1936.815 | 19274.113 | 70.0193
1936.9 | 19274.706 | 70.0187
1937.01 | 19275.809 | 70.0198
1937.151 | 19277.341 | 70.0261
1937.256 | 19278.066 | 70.0252
1937.313 | 19278.989 | 70.028
1937.405 | 19280.125 | 70.0309
1937.522 | 19280.932 | 70.0299
1937.606 | 19282.151 | 70.03
1937.732 | 19283.535 | 70.0356
1937.803 | 19284.095 | 70.0381
1937.908 | 19285.281 | 70.0378
1938.022 | 19285.874 | 70.0385
1938.126 | 19287.67 | 70.0414
1938.256 | 19288.329 | 70.0428
1938.31 | 19288.329 | 70.0434
1938.442 | 19290.272 | 70.044
1938.512 | 19290.849 | 70.0421
1938.623 | 19292.578 | 70.0457
1938.702 | 19292.578 | 70.0449
1938.824 | 19294.308 | 70.0471
1938.93 | 19295.708 | 70.0547
1939.031 | 19296.499 | 70.0565
1939.16 | 19297.059 | 70.0548
1939.226 | 19298.294 | 70.0562
1939.326 | 19298.855 | 70.0616
1939.425 | 19300.65 | 70.0632
1939.528 | 19301.391 | 70.0646
1939.648 | 19302.05 | 70.0655
1939.737 | 19302.956 | 70.0683
1939.815 | 19303.763 | 70.0722
1939.901 | 19304.966 | 70.0722
1940.021 | 19306.284 | 70.0809
1940.1 | 19306.959 | 70.0796
1940.219 | 19308.606 | 70.0826
1940.329 | 19309.348 | 70.0801
1940.453 | 19310.023 | 70.0776
1940.539 | 19311.225 | 70.0797
1940.611 | 19311.786 | 70.0804
1940.73 | 19312.922 | 70.0826
1940.803 | 19313.696 | 70.0845
1940.914 | 19315.344 | 70.0848
1941.006 | 19315.937 | 70.0856
1941.129 | 19317.106 | 70.0897
1941.214 | 19317.716 | 70.091
1941.3 | 19318.523 | 70.0915
1941.415 | 19320.236 | 70.095
1941.502 | 19320.895 | 70.0975
1941.624 | 19322.097 | 70.1006
1941.722 | 19322.625 | 70.1004
1941.828 | 19324.371 | 70.1065
1941.922 | 19325.343 | 70.1066
1942.019 | 19326.018 | 70.1078
1942.113 | 19327.22 | 70.1128
1942.229 | 19328.373 | 70.1106
1942.309 | 19329.279 | 70.1166
1942.417 | 19329.84 | 70.1162
1942.513 | 19331.059 | 70.1187
1942.607 | 19331.783 | 70.1201
1942.728 | 19332.87 | 70.121
1942.809 | 19333.694 | 70.1223
1942.917 | 19334.468 | 70.126
1943.027 | 19336.379 | 70.1264
1943.108 | 19337.302 | 70.1338
1943.215 | 19337.993 | 70.1329
1943.316 | 19339.229 | 70.1367
1943.407 | 19340.448 | 70.1383
1943.506 | 19340.926 | 70.1382
1943.604 | 19342.408 | 70.1376
1943.713 | 19342.968 | 70.1398
1943.82 | 19344.171 | 70.1421
1943.908 | 19344.764 | 70.1441
1944.017 | 19346.131 | 70.1463
1944.11 | 19347.218 | 70.1456
1944.202 | 19347.663 | 70.1499
1944.31 | 19348.437 | 70.1529
1944.403 | 19350.397 | 70.1576
1944.526 | 19350.957 | 70.1562
1944.603 | 19352.094 | 70.1574
1944.704 | 19352.885 | 70.16
1944.8 | 19354.384 | 70.1637
1944.916 | 19355.24 | 70.1655
1945.008 | 19355.949 | 70.1666
1945.121 | 19357.151 | 70.1684
1945.21 | 19358.189 | 70.1694
1945.302 | 19359.128 | 70.174
1945.422 | 19359.919 | 70.1748
1945.508 | 19361.17 | 70.1794
1945.625 | 19362.225 | 70.1775
1945.703 | 19362.225 | 70.1789
1945.847 | 19364.58 | 70.1858
1945.95 | 19365.355 | 70.1841
1946.006 | 19365.355 | 70.187
1946.101 | 19366.458 | 70.1871
1946.237 | 19368.781 | 70.1928
1946.327 | 19369.654 | 70.1943
1946.403 | 19370.214 | 70.1958
1946.501 | 19371.202 | 70.195
1946.606 | 19371.746 | 70.1973
1946.702 | 19373.41 | 70.1997
1946.801 | 19374.217 | 70.2009
1946.93 | 19375.485 | 70.2025
1947.025 | 19376.309 | 70.2076
1947.136 | 19377.445 | 70.2066
1947.226 | 19378.302 | 70.2122
1947.304 | 19379.01 | 70.2109
1947.434 | 19380.411 | 70.2148
1947.51 | 19380.411 | 70.2194
1947.631 | 19382.338 | 70.222
1947.726 | 19383.639 | 70.2237
1947.829 | 19384.463 | 70.2239
1947.934 | 19385.253 | 70.2249
1948.001 | 19385.731 | 70.2285
1948.127 | 19387.329 | 70.2291
1948.208 | 19387.938 | 70.2312
1948.327 | 19389.125 | 70.2356
1948.407 | 19389.668 | 70.2356
1948.527 | 19391.315 | 70.2392
1948.606 | 19391.925 | 70.2375
1948.728 | 19393.078 | 70.2405
1948.804 | 19393.654 | 70.2407
1948.903 | 19394.429 | 70.2343
1949.028 | 19396.372 | 70.2354
1949.103 | 19396.9 | 70.2381
1949.223 | 19398.102 | 70.2447
1949.303 | 19398.613 | 70.2438
1949.427 | 19400.244 | 70.2444
1949.521 | 19401.281 | 70.2465
1949.615 | 19402.517 | 70.2491
1949.714 | 19403.34 | 70.2516
1949.829 | 19404.131 | 70.2531
1949.915 | 19404.708 | 70.2552
1950.022 | 19405.943 | 70.2599
1950.118 | 19406.586 | 70.2595
1950.205 | 19407.508 | 70.262
1950.318 | 19409.221 | 70.2679
1950.402 | 19409.715 | 70.2648
1950.503 | 19410.407 | 70.2689
1950.629 | 19412.384 | 70.2718
1950.72 | 19413.29 | 70.2715
1950.826 | 19414.212 | 70.2713
1950.91 | 19414.822 | 70.2746
1951.012 | 19415.711 | 70.2746
1951.12 | 19417.276 | 70.2746
1951.215 | 19417.985 | 70.2768
1951.31 | 19419.171 | 70.2811
1951.427 | 19420.373 | 70.2814
1951.507 | 19421.246 | 70.2829
1951.614 | 19421.806 | 70.2854
1951.705 | 19423.404 | 70.2824
1951.806 | 19423.948 | 70.2846
1951.9 | 19424.705 | 70.2837
1952.022 | 19425.793 | 70.2911
1952.126 | 19426.616 | 70.2905
1952.205 | 19427.654 | 70.294
1952.314 | 19429.202 | 70.294
1952.415 | 19430.52 | 70.2975
1952.512 | 19431.08 | 70.3019
1952.62 | 19432.036 | 70.301
1952.703 | 19433.024 | 70.3052
1952.802 | 19434.375 | 70.3083
1952.91 | 19434.935 | 70.3108
1953.01 | 19436.154 | 70.3123
1953.116 | 19436.829 | 70.316
1953.214 | 19437.818 | 70.317
1953.302 | 19438.674 | 70.3226
1953.411 | 19440.321 | 70.3249
1953.518 | 19441.26 | 70.3242
1953.616 | 19442.265 | 70.3298
1953.709 | 19443.484 | 70.3322
1953.807 | 19444.011 | 70.3349
1953.9 | 19444.983 | 70.3314
1954 | 19446.35 | 70.3391
1954.109 | 19447.174 | 70.3383
1954.219 | 19447.866 | 70.3371
1954.329 | 19448.986 | 70.3413
1954.405 | 19449.645 | 70.3455
1954.528 | 19451.473 | 70.3492
1954.648 | 19452.314 | 70.3546
1954.74 | 19453.022 | 70.352
1954.807 | 19454.043 | 70.3558
1954.901 | 19455.048 | 70.3534
1955.045 | 19456.036 | 70.3581
1955.128 | 19456.844 | 70.3588
1955.201 | 19458.079 | 70.3642
1955.301 | 19458.623 | 70.3639
1955.424 | 19460.418 | 70.3643
1955.504 | 19460.962 | 70.3683
1955.614 | 19462.362 | 70.3703
1955.723 | 19463.597 | 70.3731
1955.828 | 19464.322 | 70.3715
1955.907 | 19464.322 | 70.3765
1956.002 | 19465.162 | 70.3826
1956.112 | 19467.057 | 70.3846
1956.22 | 19468.572 | 70.3872
1956.323 | 19469.313 | 70.3873
1956.401 | 19469.313 | 70.3877
1956.536 | 19471.323 | 70.3937
1956.602 | 19471.916 | 70.395
1956.739 | 19473.497 | 70.3952
1956.818 | 19474.535 | 70.3965
1956.9 | 19474.535 | 70.3993
1957.029 | 19476.331 | 70.4019
1957.122 | 19477.303 | 70.4035
1957.244 | 19477.994 | 70.4069
1957.301 | 19478.802 | 70.407
1957.423 | 19480.383 | 70.4124
1957.526 | 19480.877 | 70.4144
1957.602 | 19481.635 | 70.4126
1957.705 | 19482.689 | 70.4177
1957.827 | 19484.303 | 70.4232
1957.923 | 19484.88 | 70.4187
1958.02 | 19485.621 | 70.4245
1958.104 | 19486.527 | 70.4272
1958.214 | 19488.191 | 70.4282
1958.302 | 19488.965 | 70.4223
1958.421 | 19490.019 | 70.4243
1958.518 | 19490.596 | 70.4205
1958.605 | 19491.535 | 70.4248
1958.723 | 19493.297 | 70.4247
1958.82 | 19494.269 | 70.4245
1958.929 | 19495.076 | 70.4256
1959.009 | 19495.917 | 70.4283
1959.11 | 19496.592 | 70.4245
1959.228 | 19498.371 | 70.4293
1959.324 | 19499.343 | 70.4308
1959.411 | 19500.018 | 70.432
1959.523 | 19501.04 | 70.434
1959.601 | 19501.633 | 70.4362
1959.718 | 19503.379 | 70.4351
1959.824 | 19504.334 | 70.4394
1959.92 | 19505.29 | 70.4441
1960.008 | 19506.443 | 70.4429
1960.107 | 19506.937 | 70.4439
1960.203 | 19507.678 | 70.4446
1960.323 | 19508.815 | 70.4465
1960.427 | 19509.605 | 70.4469
1960.505 | 19510.66 | 70.4462
1960.614 | 19511.961 | 70.4507
1960.711 | 19513.493 | 70.4516
1960.812 | 19514.317 | 70.4488
1960.902 | 19515.058 | 70.452
1961.017 | 19515.865 | 70.4538
1961.103 | 19517.051 | 70.4533
1961.21 | 19518.468 | 70.4587
1961.323 | 19518.929 | 70.4593
1961.402 | 19520.016 | 70.4585
1961.5 | 19520.675 | 70.4626
1961.614 | 19522.223 | 70.4649
1961.722 | 19522.882 | 70.4636
1961.806 | 19524.118 | 70.4663
1961.947 | 19525.551 | 70.4676
1962.014 | 19526.226 | 70.4701
1962.116 | 19526.226 | 70.4725
1962.206 | 19528.384 | 70.4701
1962.301 | 19529.076 | 70.4727
1962.411 | 19529.801 | 70.4738
1962.514 | 19530.657 | 70.4761
1962.61 | 19531.497 | 70.4776
1962.73 | 19533.342 | 70.4792
1962.824 | 19533.902 | 70.4812
1962.906 | 19535.154 | 70.4801
1963.019 | 19535.846 | 70.4837
1963.138 | 19536.95 | 70.4847
1963.225 | 19537.79 | 70.4873
1963.343 | 19539.52 | 70.4899
1963.405 | 19540.36 | 70.4878
1963.548 | 19540.969 | 70.4877
1963.624 | 19542.616 | 70.4923
1963.726 | 19543.325 | 70.4927
1963.816 | 19543.984 | 70.4957
1963.902 | 19545.186 | 70.4939
1964.01 | 19545.746 | 70.4958
1964.105 | 19546.899 | 70.4979
1964.221 | 19548.365 | 70.4995
1964.304 | 19548.975 | 70.5036
1964.434 | 19550.046 | 70.5042
1964.542 | 19550.737 | 70.5054
1964.604 | 19551.759 | 70.5057
1964.703 | 19552.434 | 70.5054
1964.825 | 19554.279 | 70.5075
1964.905 | 19554.872 | 70.5055
1965.026 | 19556.025 | 70.5143
1965.105 | 19556.635 | 70.5075
1965.205 | 19557.985 | 70.5091
1965.307 | 19558.595 | 70.509
1965.42 | 19560.292 | 70.5115
1965.545 | 19561.214 | 70.5105
1965.634 | 19562.153 | 70.5114
1965.733 | 19563.257 | 70.516
1965.8 | 19563.866 | 70.5145
1965.924 | 19565.283 | 70.5157
1966.018 | 19566.321 | 70.5148
1966.119 | 19567.26 | 70.5168
1966.203 | 19567.853 | 70.5162
1966.321 | 19568.94 | 70.5172
1966.414 | 19570.472 | 70.5198
1966.519 | 19571.246 | 70.5179
1966.601 | 19571.855 | 70.5179
1966.722 | 19572.877 | 70.5228
1966.828 | 19574.359 | 70.5222
1966.923 | 19575.035 | 70.5251
1967.03 | 19576.204 | 70.523
1967.13 | 19577.374 | 70.5279
1967.217 | 19578.23 | 70.5318
1967.315 | 19579.169 | 70.5288
1967.406 | 19580.009 | 70.5339
1967.519 | 19580.899 | 70.5289
1967.629 | 19582.332 | 70.5323
1967.705 | 19582.892 | 70.5314
1967.825 | 19583.831 | 70.5354
1967.916 | 19584.589 | 70.5379
1968.005 | 19585.544 | 70.5396
1968.108 | 19587.257 | 70.5398
1968.216 | 19587.784 | 70.5413
1968.32 | 19589.003 | 70.5435
1968.414 | 19590.091 | 70.5466
1968.504 | 19590.848 | 70.5474
1968.625 | 19591.952 | 70.5484
1968.702 | 19592.627 | 70.5501
1968.803 | 19594.406 | 70.5522
1968.906 | 19594.884 | 70.5521
1969.023 | 19595.955 | 70.5543
1969.111 | 19597.503 | 70.5587
1969.212 | 19598.294 | 70.5584
1969.305 | 19599.035 | 70.5607
1969.423 | 19599.76 | 70.5624
1969.516 | 19601.226 | 70.5671
1969.617 | 19601.226 | 70.569
1969.707 | 19603.4 | 70.5693
1969.834 | 19604.488 | 70.5709
1969.904 | 19605.081 | 70.5741
1970.037 | 19606.333 | 70.5766
1970.1 | 19607.387 | 70.5752
1970.206 | 19608.26 | 70.577
1970.302 | 19609.084 | 70.5772
1970.411 | 19609.644 | 70.5774
1970.502 | 19611.39 | 70.5827
1970.602 | 19612.197 | 70.585
1970.711 | 19612.74 | 70.5903
1970.807 | 19613.861 | 70.5936
1970.907 | 19615.393 | 70.5958
1971.05 | 19615.986 | 70.6023
1971.109 | 19616.826 | 70.6046
1971.214 | 19617.6 | 70.6054
1971.311 | 19618.506 | 70.6116
1971.402 | 19619.478 | 70.6129
1971.542 | 19621.24 | 70.6157
1971.601 | 19621.965 | 70.6182
1971.73 | 19623.645 | 70.6184
1971.814 | 19623.645 | 70.6171
1971.938 | 19625.309 | 70.6167
1972.031 | 19625.919 | 70.611
1972.146 | 19627.286 | 70.6148
1972.209 | 19627.286 | 70.613
1972.302 | 19629.197 | 70.6147
1972.406 | 19629.872 | 70.6158
1972.528 | 19631.651 | 70.6191
1972.613 | 19631.651 | 70.6213
1972.724 | 19633.265 | 70.6224
1972.804 | 19633.924 | 70.6231
1972.922 | 19635.357 | 70.6259
1973.002 | 19635.967 | 70.6268
1973.122 | 19637.005 | 70.6283
1973.21 | 19637.565 | 70.6319
1973.304 | 19638.471 | 70.6313
1973.438 | 19640.134 | 70.6372
1973.501 | 19640.744 | 70.6369
1973.617 | 19642.506 | 70.6372
1973.705 | 19642.506 | 70.6406
1973.824 | 19644.253 | 70.6412
1973.925 | 19645.06 | 70.643
1974.025 | 19646.279 | 70.6461
1974.118 | 19646.954 | 70.6487
1974.206 | 19647.778 | 70.6494
1974.301 | 19648.816 | 70.6503
1974.423 | 19650.265 | 70.6512
1974.504 | 19650.726 | 70.6563
1974.617 | 19652.225 | 70.6556
1974.722 | 19652.917 | 70.657
1974.837 | 19654.317 | 70.6585
1974.926 | 19655.273 | 70.6612
1975.013 | 19655.932 | 70.6633
1975.108 | 19656.739 | 70.6638
1975.214 | 19657.859 | 70.6669
1975.324 | 19659.276 | 70.6657
1975.403 | 19659.951 | 70.6669
1975.51 | 19660.906 | 70.6728
1975.613 | 19662.158 | 70.6743
1975.703 | 19662.685 | 70.6759
1975.809 | 19664.25 | 70.6769
1975.912 | 19665.288 | 70.6797
1976.007 | 19665.749 | 70.6826
1976.116 | 19667.512 | 70.6856
1976.22 | 19668.237 | 70.6842
1976.31 | 19668.896 | 70.6882
1976.406 | 19669.999 | 70.6875
1976.501 | 19670.526 | 70.6885
1976.62 | 19671.96 | 70.6886
1976.715 | 19672.553 | 70.6934
1976.802 | 19673.475 | 70.6938
1976.913 | 19675.04 | 70.6988
1977 | 19675.6 | 70.6976
1977.115 | 19677.198 | 70.7001
1977.208 | 19678.236 | 70.7035
1977.323 | 19679.076 | 70.7035
1977.403 | 19679.619 | 70.7079
1977.515 | 19680.822 | 70.7106
1977.611 | 19681.53 | 70.7134
1977.725 | 19683.309 | 70.7134
1977.807 | 19684.116 | 70.7165
1977.911 | 19685.253 | 70.719
1978.022 | 19685.846 | 70.7224
1978.114 | 19686.933 | 70.719
1978.201 | 19688.333 | 70.7226
1978.307 | 19689.108 | 70.7301
1978.401 | 19690.376 | 70.7274
1978.501 | 19690.854 | 70.728
1978.616 | 19692.073 | 70.7324
1978.709 | 19693.16 | 70.7329
1978.802 | 19694.066 | 70.7354
1978.909 | 19694.659 | 70.7336
1979.017 | 19696.224 | 70.7366
1979.131 | 19697.426 | 70.7379
1979.256 | 19697.986 | 70.7405
1979.301 | 19699.189 | 70.741
1979.44 | 19700.424 | 70.742
1979.504 | 19700.424 | 70.7432
1979.626 | 19702.302 | 70.7466
1979.722 | 19702.813 | 70.7479
1979.831 | 19704.477 | 70.7517
1979.925 | 19705.696 | 70.754
1980.025 | 19705.696 | 70.7542
1980.1 | 19706.601 | 70.7535
1980.245 | 19708.232 | 70.757
1980.353 | 19709.204 | 70.76
1980.418 | 19709.912 | 70.7583
1980.501 | 19711.066 | 70.7628
1980.613 | 19711.757 | 70.7617
1980.707 | 19712.878 | 70.7661
1980.803 | 19714.377 | 70.7652
1980.903 | 19715.2 | 70.7692
1981.022 | 19716.007 | 70.7722
1981.111 | 19716.567 | 70.7698
1981.201 | 19717.457 | 70.7731
1981.323 | 19719.252 | 70.7765
1981.4 | 19719.895 | 70.7784
1981.523 | 19721.559 | 70.78
1981.626 | 19722.283 | 70.7828
1981.728 | 19723.651 | 70.7828
1981.802 | 19723.651 | 70.7837
1981.923 | 19725.265 | 70.7885
1982.005 | 19725.825 | 70.785
1982.124 | 19727.044 | 70.7908
1982.203 | 19727.571 | 70.7912
1982.317 | 19729.284 | 70.7954
1982.421 | 19730.009 | 70.7966
1982.527 | 19731.179 | 70.8028
1982.621 | 19731.788 | 70.804
1982.727 | 19733.567 | 70.8041
1982.82 | 19734.358 | 70.8046
1982.915 | 19734.951 | 70.8058
1983.014 | 19736.17 | 70.81
1983.11 | 19736.713 | 70.8127
1983.228 | 19737.834 | 70.8137
1983.321 | 19739.234 | 70.8112
1983.433 | 19740.354 | 70.8148
1983.517 | 19741.161 | 70.8168
1983.601 | 19741.853 | 70.8165
1983.712 | 19743.467 | 70.8201
1983.817 | 19744.209 | 70.8224
1983.901 | 19744.9 | 70.825
1984.015 | 19746.053 | 70.8292
1984.107 | 19746.614 | 70.8318
1984.214 | 19748.277 | 70.834
1984.305 | 19748.87 | 70.8303
1984.418 | 19749.957 | 70.8347
1984.5 | 19750.649 | 70.8369
1984.608 | 19752.412 | 70.8384
1984.716 | 19753.186 | 70.8407
1984.808 | 19754.109 | 70.844
1984.915 | 19754.784 | 70.8465
1985.017 | 19755.624 | 70.846
1985.106 | 19756.464 | 70.8497
1985.216 | 19758.177 | 70.8515
1985.3 | 19758.704 | 70.8492
1985.415 | 19760.22 | 70.8547
1985.5 | 19760.846 | 70.8544
1985.623 | 19762.295 | 70.8562
1985.704 | 19763.086 | 70.86
1985.817 | 19763.745 | 70.859
1985.906 | 19765.03 | 70.8624
1986.009 | 19766.216 | 70.8611
1986.114 | 19766.743 | 70.8634
1986.201 | 19767.633 | 70.866
1986.311 | 19769.296 | 70.8682
1986.409 | 19770.12 | 70.8666
1986.515 | 19770.746 | 70.8688
1986.613 | 19772.064 | 70.8738
1986.705 | 19773.085 | 70.8712
1986.801 | 19774.353 | 70.8764
1986.917 | 19774.815 | 70.8795
1987.001 | 19775.523 | 70.8811
1987.135 | 19777.038 | 70.8837
1987.208 | 19777.681 | 70.8826
1987.33 | 19779.443 | 70.8882
1987.402 | 19780.053 | 70.8876
1987.507 | 19781.206 | 70.8868
1987.615 | 19781.783 | 70.8906
1987.726 | 19783.578 | 70.894
1987.847 | 19784.105 | 70.895
1987.921 | 19784.846 | 70.8933
1988.031 | 19786.658 | 70.8979
1988.159 | 19787.251 | 70.902
1988.254 | 19788.24 | 70.9046
1988.302 | 19788.932 | 70.9043
1988.427 | 19790.595 | 70.9095
1988.517 | 19790.595 | 70.9089
1988.603 | 19791.584 | 70.9135
1988.743 | 19792.885 | 70.9136
1988.817 | 19793.791 | 70.912
1988.937 | 19794.911 | 70.9173
1989.043 | 19796.344 | 70.9148
1989.105 | 19796.344 | 70.9219
1989.202 | 19798.074 | 70.92
1989.324 | 19798.749 | 70.9205
1989.431 | 19799.985 | 70.9248
1989.532 | 19801.187 | 70.924
1989.601 | 19802.324 | 70.9246
1989.726 | 19803.181 | 70.9291
1989.822 | 19803.741 | 70.9326
1989.904 | 19804.844 | 70.9304
1990.023 | 19805.931 | 70.9312
1990.13 | 19807.348 | 70.9354
1990.219 | 19808.221 | 70.9382
1990.319 | 19808.995 | 70.9394
1990.402 | 19810.066 | 70.9378
1990.534 | 19810.873 | 70.9399
1990.61 | 19811.697 | 70.9391
1990.719 | 19813.542 | 70.9434
1990.823 | 19814.234 | 70.9474
1990.904 | 19814.958 | 70.9466
1991.031 | 19816.013 | 70.9482
1991.11 | 19816.639 | 70.9456
1991.212 | 19818.434 | 70.9521
1991.303 | 19818.434 | 70.9533
1991.418 | 19820.197 | 70.9543
1991.511 | 19821.218 | 70.9559
1991.627 | 19822.19 | 70.9583
1991.711 | 19822.783 | 70.9599
1991.814 | 19824.265 | 70.9623
1991.902 | 19824.842 | 70.9638
1992.022 | 19825.929 | 70.9601
1992.128 | 19826.572 | 70.964
1992.209 | 19827.642 | 70.9622
1992.326 | 19828.812 | 70.9642
1992.402 | 19829.603 | 70.9627
1992.518 | 19831.217 | 70.9694
1992.626 | 19831.909 | 70.9713
1992.701 | 19832.732 | 70.9706
1992.822 | 19833.902 | 70.9761
1992.928 | 19834.577 | 70.976
1993.005 | 19835.648 | 70.9788
1993.107 | 19837.361 | 70.976
1993.216 | 19838.185 | 70.9777
1993.339 | 19838.893 | 70.9806
1993.409 | 19840.096 | 70.9824
1993.527 | 19841.298 | 70.9848
1993.619 | 19842.105 | 70.9885
1993.705 | 19843.044 | 70.9897
1993.805 | 19843.736 | 70.9904
1993.904 | 19844.922 | 70.9909
1994.003 | 19846.322 | 70.9932
1994.11 | 19846.882 | 70.9919
1994.215 | 19847.591 | 70.9984
1994.301 | 19848.447 | 70.9988
1994.403 | 19850.144 | 71.0024
1994.518 | 19850.984 | 71.0063
1994.609 | 19851.511 | 71.0051
1994.701 | 19853.356 | 71.0083
1994.807 | 19853.801 | 71.0104
1994.909 | 19855.102 | 71.0155
1995.018 | 19856.091 | 71.0133
1995.105 | 19856.717 | 71.0148
1995.206 | 19857.705 | 71.0176
1995.314 | 19859.204 | 71.0193
1995.408 | 19860.11 | 71.0224
1995.517 | 19860.802 | 71.024
1995.604 | 19860.802 | 71.0233
1995.71 | 19863.141 | 71.0238
1995.823 | 19863.816 | 71.026
1995.933 | 19865.678 | 71.0319
1996.036 | 19866.254 | 71.0332
1996.116 | 19867.045 | 71.0326
1996.231 | 19868.083 | 71.0379
1996.364 | 19869.236 | 71.0375
1996.411 | 19869.236 | 71.0399
1996.542 | 19871.212 | 71.0424
1996.627 | 19872.283 | 71.0435
1996.705 | 19872.942 | 71.0471
1996.832 | 19874.441 | 71.0498
1996.939 | 19875.265 | 71.0478
1997.006 | 19875.742 | 71.0491
1997.1 | 19876.896 | 71.0506
1997.201 | 19878.312 | 71.0558
1997.343 | 19879.465 | 71.0592
1997.402 | 19879.465 | 71.0592
1997.524 | 19881.261 | 71.0627
1997.612 | 19881.804 | 71.0622
1997.726 | 19883.254 | 71.067
1997.818 | 19883.699 | 71.065
1997.925 | 19884.934 | 71.069
1998.062 | 19886.219 | 71.0703
1998.106 | 19886.219 | 71.0741
1998.229 | 19888.377 | 71.0749
1998.332 | 19888.921 | 71.0766
1998.428 | 19890.189 | 71.0785
1998.532 | 19890.881 | 71.0789
1998.648 | 19892.281 | 71.0792
1998.738 | 19893.385 | 71.0831
1998.839 | 19894.093 | 71.0837
1998.908 | 19894.702 | 71.0848
1999.028 | 19895.954 | 71.0916
1999.148 | 19897.14 | 71.0888
1999.225 | 19898.244 | 71.0932
1999.301 | 19898.244 | 71.0927
1999.428 | 19900.303 | 71.0967
1999.518 | 19901.193 | 71.0984
1999.612 | 19901.621 | 71.0998
1999.713 | 19903.235 | 71.1025
1999.839 | 19903.845 | 71.1015
1999.914 | 19904.751 | 71.1081
2000.009 | 19905.574 | 71.1067
2000.118 | 19906.81 | 71.1099
2000.225 | 19908.259 | 71.1089
2000.306 | 19908.951 | 71.1131
2000.412 | 19910.45 | 71.115
2000.517 | 19911.159 | 71.1204
2000.613 | 19912.147 | 71.1193
2000.702 | 19912.806 | 71.1238
2000.821 | 19913.959 | 71.1248
2000.911 | 19914.568 | 71.1248
2001.007 | 19916.183 | 71.1283
2001.116 | 19916.792 | 71.1287
2001.213 | 19917.764 | 71.1271
2001.317 | 19918.917 | 71.1337
2001.41 | 19919.477 | 71.1312
2001.506 | 19921.207 | 71.1354
2001.613 | 19922.129 | 71.1366
2001.711 | 19922.591 | 71.1368
2001.803 | 19923.48 | 71.1395
2001.914 | 19925.127 | 71.1407
2002 | 19925.622 | 71.1453
2002.115 | 19927.17 | 71.1467
2002.221 | 19928.241 | 71.1482
2002.307 | 19929.081 | 71.1509
2002.414 | 19929.74 | 71.1504
2002.515 | 19930.629 | 71.1544
2002.612 | 19931.486 | 71.1578
2002.709 | 19932.491 | 71.1585
2002.811 | 19934.253 | 71.1618
2002.923 | 19934.846 | 71.1641
2003.009 | 19936.082 | 71.1659
2003.1 | 19937.021 | 71.1666
2003.212 | 19938.009 | 71.1693
2003.305 | 19939.063 | 71.1677
2003.405 | 19939.936 | 71.1727
2003.517 | 19941.205 | 71.1741
2003.611 | 19941.765 | 71.1754
2003.715 | 19942.588 | 71.1777
2003.802 | 19944.351 | 71.1794
2003.914 | 19945.175 | 71.1784
2004.01 | 19946.146 | 71.1801
2004.124 | 19946.855 | 71.1844
2004.243 | 19947.958 | 71.1842
2004.349 | 19948.766 | 71.1838
2004.41 | 19949.803 | 71.1886
2004.502 | 19950.578 | 71.1928
2004.611 | 19951.484 | 71.1925
2004.749 | 19953.098 | 71.1951
2004.839 | 19953.823 | 71.197
2004.91 | 19955.141 | 71.1957
2005.017 | 19955.766 | 71.1995
2005.132 | 19957.463 | 71.203
2005.212 | 19958.023 | 71.2013
2005.334 | 19959.045 | 71.2061
2005.421 | 19959.654 | 71.2078
2005.555 | 19960.873 | 71.2101
2005.637 | 19961.845 | 71.2132
2005.702 | 19962.685 | 71.2128
2005.82 | 19964.645 | 71.2165
2005.93 | 19965.271 | 71.2152
2006.003 | 19965.749 | 71.2164
2006.129 | 19966.358 | 71.2211
2006.236 | 19968.269 | 71.2215
2006.32 | 19969.291 | 71.2239
2006.408 | 19969.867 | 71.2269
2006.52 | 19971.547 | 71.2301
2006.623 | 19972.256 | 71.2316
2006.711 | 19972.882 | 71.2303
2006.834 | 19974.084 | 71.2297
2006.909 | 19974.677 | 71.2348
2007 | 19975.797 | 71.2335
2007.115 | 19977.461 | 71.2384
2007.225 | 19978.515 | 71.2412
2007.328 | 19979.322 | 71.2387
2007.415 | 19980.278 | 71.2401
2007.502 | 19980.887 | 71.2423
2007.619 | 19981.941 | 71.2451
2007.727 | 19983.292 | 71.2484
2007.848 | 19984.132 | 71.2486
2007.93 | 19985.335 | 71.2519
2008 | 19986.043 | 71.2523
2008.101 | 19986.9 | 71.254
2008.225 | 19987.822 | 71.2581
2008.3 | 19988.596 | 71.2594
2008.402 | 19989.354 | 71.2604
2008.51 | 19991.216 | 71.2605
2008.617 | 19991.792 | 71.263
2008.702 | 19992.616 | 71.2678
2008.817 | 19994.181 | 71.2688
2008.921 | 19994.889 | 71.2701
2009.022 | 19996.52 | 71.2727
2009.116 | 19997.294 | 71.2717
2009.21 | 19998.101 | 71.2744
2009.318 | 19998.529 | 71.2737
2009.419 | 20000.325 | 71.2759
2009.521 | 20000.885 | 71.2772
2009.613 | 20002.137 | 71.2798
2009.705 | 20002.812 | 71.2804
2009.816 | 20003.916 | 71.2838
2009.918 | 20005.316 | 71.2812
2010.01 | 20006.074 | 71.2832
2010.126 | 20007.276 | 71.2826
2010.224 | 20007.836 | 71.2842
2010.321 | 20008.561 | 71.2859
2010.408 | 20010.406 | 71.2857
2010.521 | 20011.246 | 71.2878
2010.617 | 20012.218 | 71.2882
2010.712 | 20012.894 | 71.2896
2010.822 | 20014.063 | 71.2923
2010.91 | 20015.364 | 71.2949
2011.003 | 20016.155 | 71.2942
2011.113 | 20016.732 | 71.2949
2011.209 | 20017.951 | 71.2967
2011.31 | 20019.384 | 71.2973
2011.451 | 20019.96 | 71.2984
2011.5 | 20021.097 | 71.2971
2011.612 | 20021.706 | 71.302
2011.701 | 20023.321 | 71.3011
2011.805 | 20024.177 | 71.3016
2011.931 | 20025.429 | 71.3041
2012 | 20025.989 | 71.3045
2012.116 | 20027.027 | 71.3064
2012.212 | 20027.653 | 71.3097
2012.305 | 20028.608 | 71.3059
2012.412 | 20030.272 | 71.3114
2012.509 | 20031.079 | 71.3117
2012.619 | 20031.755 | 71.3134
2012.708 | 20032.908 | 71.3194
2012.81 | 20033.567 | 71.3181
2012.906 | 20035.181 | 71.3204
2013.028 | 20035.807 | 71.3188
2013.101 | 20037.009 | 71.3222
2013.208 | 20037.668 | 71.32
2013.331 | 20038.92 | 71.3271
2013.409 | 20039.596 | 71.3253
2013.506 | 20040.386 | 71.3296
2013.624 | 20042.215 | 71.3297
2013.744 | 20042.791 | 71.3301
2013.814 | 20043.714 | 71.3332
2013.908 | 20044.966 | 71.3333
2014.01 | 20045.559 | 71.3361
2014.127 | 20047.272 | 71.3364
2014.205 | 20048.079 | 71.3382
2014.322 | 20049.216 | 71.3395
2014.4 | 20049.216 | 71.3432
2014.52 | 20051.077 | 71.345
2014.602 | 20051.637 | 71.3459
2014.726 | 20053.284 | 71.3464
2014.809 | 20053.861 | 71.3472
2014.927 | 20055.031 | 71.3461
2015.006 | 20055.574 | 71.3471
2015.102 | 20056.365 | 71.3499
2015.223 | 20058.226 | 71.3543
2015.304 | 20058.803 | 71.352
2015.424 | 20059.956 | 71.3512
2015.501 | 20060.549 | 71.3544
2015.63 | 20062.295 | 71.3589
2015.72 | 20063.201 | 71.3581
2015.813 | 20063.909 | 71.3569
2015.918 | 20065.145 | 71.3618
2016.006 | 20065.672 | 71.3617
2016.113 | 20066.891 | 71.3643
2016.203 | 20067.451 | 71.3634
2016.307 | 20068.34 | 71.3631
2016.429 | 20070.317 | 71.3618
2016.517 | 20071.174 | 71.3663
2016.624 | 20071.997 | 71.3688
2016.729 | 20073.282 | 71.3697
2016.815 | 20074.139 | 71.3708
2016.933 | 20074.962 | 71.3689
2017.029 | 20076.083 | 71.3715
2017.1 | 20076.857 | 71.3766
2017.216 | 20077.878 | 71.3752
2017.324 | 20078.471 | 71.3751
2017.401 | 20079.558 | 71.3747
2017.519 | 20081.189 | 71.3797
2017.622 | 20081.881 | 71.3802
2017.701 | 20082.787 | 71.3815
2017.821 | 20083.907 | 71.3828
2017.918 | 20084.533 | 71.384
2018.01 | 20085.521 | 71.3829
2018.111 | 20086.707 | 71.3854
2018.219 | 20088.173 | 71.3904
2018.31 | 20088.849 | 71.3884
2018.41 | 20090.084 | 71.3903
2018.501 | 20090.776 | 71.3901
2018.621 | 20091.88 | 71.3938
2018.728 | 20092.539 | 71.3956
2018.804 | 20094.334 | 71.3956
2018.918 | 20095.207 | 71.3947
2019.018 | 20095.8 | 71.3938
2019.104 | 20096.509 | 71.3949
2019.215 | 20097.332 | 71.3989
2019.3 | 20099.325 | 71.397
2019.42 | 20099.787 | 71.398
2019.506 | 20100.511 | 71.3983
2019.613 | 20101.813 | 71.3998
2019.734 | 20103.312 | 71.4002
2019.815 | 20103.773 | 71.4026
2019.9 | 20104.613 | 71.4025
2020 | 20106.293 | 71.4062
2020.11 | 20107.166 | 71.4028
2020.204 | 20108.023 | 71.4049
2020.317 | 20108.715 | 71.4049
2020.405 | 20109.901 | 71.4078
2020.501 | 20110.593 | 71.4077
2020.606 | 20111.598 | 71.4084
2020.701 | 20112.372 | 71.4119
2020.806 | 20114.085 | 71.4111
2020.919 | 20114.76 | 71.4114
2021.013 | 20115.88 | 71.4149
2021.147 | 20117.495 | 71.4142
2021.253 | 20118.318 | 71.4176
2021.308 | 20118.318 | 71.4186
2021.401 | 20120.279 | 71.4185
2021.532 | 20120.987 | 71.417
2021.612 | 20121.613 | 71.42
2021.701 | 20122.684 | 71.4233
2021.8 | 20124.265 | 71.4229
2021.935 | 20124.858 | 71.4286
2022.03 | 20126.324 | 71.4264
2022.135 | 20127.411 | 71.43
2022.201 | 20128.268 | 71.4273
2022.324 | 20129.124 | 71.4299
2022.406 | 20129.816 | 71.4306
2022.525 | 20130.903 | 71.4312
2022.601 | 20131.546 | 71.4352
2022.702 | 20132.32 | 71.4334
2022.807 | 20134.083 | 71.4327
2022.902 | 20134.643 | 71.4344
2023.019 | 20136.175 | 71.426
2023.108 | 20136.817 | 71.4285
2023.231 | 20137.921 | 71.4283
2023.321 | 20138.58 | 71.4267
2023.404 | 20139.799 | 71.4333
2023.522 | 20141.232 | 71.432
2023.608 | 20141.693 | 71.4314
2023.72 | 20143.209 | 71.4366
2023.835 | 20143.867 | 71.44
2023.921 | 20144.658 | 71.4384
2024.002 | 20145.646 | 71.4377
2024.12 | 20147.277 | 71.4388
2024.215 | 20148.414 | 71.4437
2024.314 | 20149.221 | 71.4408
2024.404 | 20149.765 | 71.4456
2024.516 | 20150.901 | 71.4455
2024.63 | 20152.302 | 71.4444
2024.716 | 20153.143 | 71.4467
2024.848 | 20153.966 | 71.4489
2024.923 | 20155.202 | 71.4489
2025.022 | 20155.745 | 71.4513
2025.119 | 20156.519 | 71.4498
2025.207 | 20157.442 | 71.4515
2025.322 | 20159.205 | 71.4513
2025.4 | 20159.205 | 71.4527
2025.511 | 20161.017 | 71.4563
2025.636 | 20161.873 | 71.4582
2025.708 | 20163.356 | 71.458
2025.814 | 20164.229 | 71.4629
2025.909 | 20164.953 | 71.4626
2026.026 | 20166.271 | 71.4641
2026.122 | 20167.21 | 71.4664
2026.227 | 20168.05 | 71.4653
2026.313 | 20169.203 | 71.4664
2026.404 | 20169.78 | 71.4676
2026.524 | 20170.884 | 71.4687
2026.601 | 20171.559 | 71.4655
2026.704 | 20173.338 | 71.4694
2026.831 | 20173.816 | 71.4728
2026.904 | 20175.002 | 71.4738
2027.005 | 20175.694 | 71.474
2027.114 | 20176.451 | 71.4767
2027.221 | 20178.181 | 71.4761
2027.321 | 20178.906 | 71.48
2027.411 | 20179.795 | 71.4783
2027.515 | 20180.52 | 71.4762
2027.602 | 20182.349 | 71.479
2027.715 | 20183.156 | 71.4808
2027.825 | 20183.815 | 71.4818
2027.905 | 20185.067 | 71.4826
2028.008 | 20185.495 | 71.4815
2028.118 | 20187.175 | 71.4859
2028.21 | 20187.867 | 71.487
2028.303 | 20188.971 | 71.4896
2028.431 | 20189.761 | 71.4902
2028.505 | 20191.03 | 71.4908
2028.623 | 20191.672 | 71.4892
2028.705 | 20192.908 | 71.4932
2028.823 | 20193.649 | 71.4768
2028.908 | 20194.588 | 71.4616
2029.017 | 20196.169 | 71.4521
2029.1 | 20196.96 | 71.4479
2029.217 | 20197.685 | 71.4485
2029.315 | 20198.508 | 71.4389
2029.403 | 20199.497 | 71.4338
2029.502 | 20201.309 | 71.4363
2029.634 | 20202.215 | 71.4321
2029.707 | 20202.758 | 71.4308
2029.815 | 20203.351 | 71.4345
2029.901 | 20204.455 | 71.43
2030.006 | 20205.311 | 71.4331
2030.126 | 20207.239 | 71.4323
2030.236 | 20207.914 | 71.4319
2030.304 | 20208.622 | 71.4297
2030.414 | 20209.611 | 71.4302
2030.51 | 20210.83 | 71.4315
2030.615 | 20211.538 | 71.4304
2030.709 | 20212.477 | 71.432
2030.824 | 20214.305 | 71.4315
2030.9 | 20214.849 | 71.4289
2031.036 | 20215.837 | 71.4311
2031.118 | 20216.661 | 71.4313
2031.22 | 20218.457 | 71.4309
2031.302 | 20218.457 | 71.4357
2031.432 | 20220.071 | 71.4336
2031.512 | 20220.598 | 71.4337
2031.604 | 20221.471 | 71.4358
2031.707 | 20223.069 | 71.4346
2031.825 | 20224.518 | 71.4367
2031.93 | 20225.359 | 71.441
2032.022 | 20226.215 | 71.4367
2032.101 | 20226.874 | 71.4353
2032.234 | 20227.945 | 71.4405
2032.304 | 20228.62 | 71.4375
2032.416 | 20230.449 | 71.4376
2032.52 | 20231.173 | 71.4362
2032.603 | 20231.882 | 71.4385
2032.73 | 20233.018 | 71.4392
2032.823 | 20233.595 | 71.443
2032.931 | 20235.292 | 71.4419
2033.013 | 20236.247 | 71.4423
2033.104 | 20236.791 | 71.4443
2033.223 | 20237.894 | 71.4423
2033.302 | 20238.537 | 71.4445
2033.415 | 20240.217 | 71.4403
2033.503 | 20240.793 | 71.4384
2033.615 | 20242.441 | 71.4378
2033.719 | 20243.149 | 71.4366
2033.808 | 20243.824 | 71.4314
2033.916 | 20244.615 | 71.4309
2034.023 | 20245.883 | 71.4286
2034.102 | 20246.542 | 71.4304
2034.219 | 20248.321 | 71.4279
2034.323 | 20249.343 | 71.4274
2034.444 | 20249.903 | 71.4285
2034.515 | 20251.122 | 71.4268
2034.607 | 20251.797 | 71.4272
2034.72 | 20252.95 | 71.4158
2034.816 | 20253.906 | 71.41
2034.923 | 20254.976 | 71.3966
2035.008 | 20255.701 | 71.3895
2035.113 | 20256.657 | 71.3905
2035.206 | 20258.304 | 71.39
2035.305 | 20259.045 | 71.3907
2035.411 | 20260.182 | 71.3924
2035.502 | 20260.775 | 71.3906
2035.625 | 20262.208 | 71.3912
2035.719 | 20262.916 | 71.3898
2035.801 | 20263.773 | 71.3902
2035.932 | 20264.926 | 71.3891
2036 | 20265.782 | 71.3876
2036.101 | 20266.441 | 71.3891
2036.211 | 20268.105 | 71.3863
2036.301 | 20268.78 | 71.3882
2036.413 | 20269.851 | 71.3883
2036.501 | 20271.251 | 71.3896
2036.609 | 20272.075 | 71.387
2036.731 | 20272.783 | 71.3857
2036.807 | 20274.019 | 71.386
2036.923 | 20274.694 | 71.3866
2037.006 | 20275.93 | 71.3852
2037.109 | 20276.819 | 71.3872
2037.207 | 20277.396 | 71.3877
2037.313 | 20279.109 | 71.3855
2037.426 | 20279.801 | 71.3854
2037.5 | 20280.954 | 71.3848
2037.6 | 20281.728 | 71.3826
2037.748 | 20283.474 | 71.386
2037.812 | 20283.474 | 71.3841
2037.942 | 20285.171 | 71.3856
2038.013 | 20285.714 | 71.3836
2038.107 | 20286.933 | 71.383
2038.229 | 20288.268 | 71.384
2038.311 | 20288.268 | 71.389
2038.401 | 20290.277 | 71.388
2038.51 | 20291.101 | 71.3889
2038.632 | 20291.957 | 71.3872
2038.709 | 20292.583 | 71.3881
2038.807 | 20293.736 | 71.3875
2038.906 | 20294.379 | 71.3893
2039.022 | 20296.158 | 71.3884
2039.12 | 20296.734 | 71.3876
2039.239 | 20297.904 | 71.3865
2039.325 | 20298.695 | 71.386
2039.405 | 20299.815 | 71.3886
2039.527 | 20301.264 | 71.3885
2039.623 | 20302.203 | 71.3874
2039.701 | 20302.203 | 71.3895
2039.825 | 20304.213 | 71.3892
2039.921 | 20305.185 | 71.3819
2040.001 | 20305.844 | 71.3798
2040.121 | 20306.915 | 71.3758
2040.209 | 20307.491 | 71.3769
2040.332 | 20309.122 | 71.3759
2040.4 | 20309.6 | 71.3733
2040.525 | 20311.263 | 71.373
2040.618 | 20311.675 | 71.3735
2040.725 | 20312.878 | 71.3729
2040.837 | 20314.36 | 71.3734
2040.943 | 20315.167 | 71.3723
2041.027 | 20316.255 | 71.3719
2041.12 | 20317.161 | 71.3717
2041.201 | 20317.622 | 71.3688
2041.302 | 20318.314 | 71.3695
2041.429 | 20320.29 | 71.3721
2041.508 | 20320.966 | 71.369
2041.622 | 20321.954 | 71.3741
2041.734 | 20323.321 | 71.372
2041.827 | 20324.376 | 71.3605
2041.921 | 20325.199 | 71.3547
2042.026 | 20326.105 | 71.3528
2042.122 | 20326.698 | 71.3552
2042.216 | 20327.472 | 71.3564
2042.318 | 20329.268 | 71.3565
2042.422 | 20329.762 | 71.3587
2042.507 | 20331.36 | 71.3586
2042.622 | 20331.838 | 71.3583
2042.716 | 20333.007 | 71.3588
2042.822 | 20333.699 | 71.3576
2042.909 | 20335.363 | 71.3607
2043.009 | 20336.219 | 71.3598
2043.117 | 20336.73 | 71.359
2043.206 | 20337.62 | 71.3581
2043.311 | 20339.415 | 71.3584
2043.409 | 20340.189 | 71.3599
2043.524 | 20340.749 | 71.3611
2043.621 | 20341.886 | 71.3623
2043.721 | 20342.512 | 71.3587
2043.806 | 20344.324 | 71.3624
2043.904 | 20344.785 | 71.3617
2044.023 | 20345.872 | 71.3645
2044.115 | 20346.498 | 71.3658
2044.208 | 20348.343 | 71.3657
2044.32 | 20348.804 | 71.3642
2044.417 | 20349.496 | 71.3674
2044.506 | 20350.155 | 71.3685
2044.611 | 20351.308 | 71.3627
2044.708 | 20352.083 | 71.3667
2044.806 | 20353.334 | 71.3653
2044.911 | 20355.081 | 71.3662
2045.005 | 20355.756 | 71.3684
2045.101 | 20356.596 | 71.3689
2045.208 | 20357.568 | 71.3685
2045.3 | 20358.326 | 71.3714
2045.407 | 20360.022 | 71.3729
2045.517 | 20360.698 | 71.3725
2045.603 | 20360.698 | 71.374
2045.702 | 20363.119 | 71.3774
2045.824 | 20363.745 | 71.378
2045.931 | 20365.59 | 71.3774
2046.046 | 20366.2 | 71.3772
2046.111 | 20366.2 | 71.3805
2046.209 | 20367.929 | 71.3793
2046.303 | 20368.967 | 71.3748
2046.4 | 20369.988 | 71.3772
2046.507 | 20370.664 | 71.3784
2046.635 | 20372.294 | 71.3785
2046.74 | 20372.871 | 71.3805
2046.808 | 20373.942 | 71.3775
2046.926 | 20374.947 | 71.3837
2047.004 | 20375.671 | 71.3818
2047.107 | 20376.462 | 71.3814
2047.228 | 20378.208 | 71.3849
2047.311 | 20378.834 | 71.3843
2047.432 | 20379.905 | 71.3866
2047.525 | 20380.547 | 71.383
2047.632 | 20382.293 | 71.3874
2047.736 | 20383.199 | 71.3885
2047.822 | 20383.792 | 71.3913
2047.906 | 20384.534 | 71.3905
2048.043 | 20386.148 | 71.3896
2048.102 | 20386.148 | 71.3913
2048.223 | 20388.191 | 71.3838
2048.314 | 20388.849 | 71.3815
2048.435 | 20390.003 | 71.382
2048.5 | 20390.628 | 71.3844
2048.617 | 20392.408 | 71.3827
2048.704 | 20392.408 | 71.3837
2048.836 | 20394.071 | 71.3849
2048.915 | 20395.406 | 71.3855
2049.004 | 20395.406 | 71.3748
2049.12 | 20397.168 | 71.3726
2049.234 | 20397.827 | 71.3716
2049.308 | 20398.634 | 71.3709
2049.427 | 20399.771 | 71.3721
2049.535 | 20400.561 | 71.3702
2049.616 | 20402.242 | 71.3693
2049.717 | 20402.653 | 71.3686
2049.813 | 20403.428 | 71.3678
2049.913 | 20404.663 | 71.3707
2050.022 | 20405.932 | 71.3646
2050.105 | 20406.64 | 71.3669
2050.211 | 20407.826 | 71.3702
2050.317 | 20409.259 | 71.3702
2050.415 | 20410.165 | 71.3716
2050.505 | 20410.676 | 71.3704
2050.612 | 20411.812 | 71.3693
2050.702 | 20412.389 | 71.3715
2050.815 | 20414.118 | 71.3721
2050.904 | 20414.777 | 71.3716
2051.02 | 20415.914 | 71.3729
2051.101 | 20416.639 | 71.3722
2051.215 | 20418.154 | 71.3734
2051.302 | 20418.78 | 71.373
2051.415 | 20419.884 | 71.3711
2051.515 | 20421.251 | 71.3725
2051.61 | 20421.828 | 71.3745
2051.705 | 20423.31 | 71.3748
2051.808 | 20424.134 | 71.3772
2051.901 | 20424.612 | 71.3778
2052.003 | 20426.259 | 71.3779
2052.108 | 20427.181 | 71.3822
2052.203 | 20427.988 | 71.3807
2052.314 | 20428.68 | 71.382
2052.408 | 20429.949 | 71.3796
2052.513 | 20430.64 | 71.3825
2052.621 | 20432.205 | 71.3793
2052.705 | 20433.013 | 71.3816
2052.824 | 20433.836 | 71.3801
2052.91 | 20435.039 | 71.3845
2053.004 | 20435.632 | 71.3846
2053.107 | 20436.62 | 71.3884
2053.213 | 20438.119 | 71.3899
2053.334 | 20438.778 | 71.3894
2053.408 | 20440.03 | 71.3893
2053.541 | 20441.364 | 71.3905
2053.605 | 20441.364 | 71.39
2053.729 | 20443.242 | 71.3884
2053.843 | 20443.917 | 71.3931
2053.947 | 20445.169 | 71.3921
2054.014 | 20446.125 | 71.392
2054.144 | 20446.915 | 71.3929
2054.23 | 20447.706 | 71.394
2054.305 | 20449.024 | 71.3947
2054.409 | 20449.716 | 71.3942
2054.507 | 20450.638 | 71.3944
2054.612 | 20451.495 | 71.3959
2054.706 | 20452.401 | 71.4023
2054.81 | 20454.065 | 71.3983
2054.905 | 20454.789 | 71.3996
2055.001 | 20455.564 | 71.3987
2055.104 | 20456.42 | 71.3997
2055.201 | 20458.1 | 71.3981
2055.333 | 20458.743 | 71.3966
2055.403 | 20459.978 | 71.4008
2055.516 | 20460.687 | 71.3971
2055.617 | 20462.12 | 71.4025
2055.731 | 20462.812 | 71.4014
2055.847 | 20464.195 | 71.4033
2055.931 | 20465.381 | 71.4041
2056.004 | 20465.875 | 71.405
2056.104 | 20467.012 | 71.4058
2056.205 | 20467.605 | 71.4052
2056.301 | 20468.33 | 71.4054
2056.432 | 20469.911 | 71.4062
2056.51 | 20470.57 | 71.4053
2056.611 | 20471.361 | 71.4069
2056.706 | 20472.382 | 71.4082
2056.8 | 20473.321 | 71.4104
2056.932 | 20475.15 | 71.4118
2057.003 | 20475.743 | 71.4097
2057.125 | 20476.945 | 71.4112
2057.207 | 20477.653 | 71.4101
2057.302 | 20478.839 | 71.4107
2057.416 | 20480.437 | 71.4074
2057.52 | 20481.129 | 71.4119
2057.605 | 20481.788 | 71.4131
2057.727 | 20482.908 | 71.4121
2057.807 | 20483.551 | 71.4124
2057.935 | 20485.313 | 71.4124
2058 | 20485.313 | 71.4143
2058.12 | 20486.927 | 71.4109
2058.224 | 20487.702 | 71.4126
2058.315 | 20488.509 | 71.4133
2058.401 | 20489.398 | 71.4109
2058.534 | 20491.112 | 71.4107
2058.602 | 20491.622 | 71.4106
2058.722 | 20493.138 | 71.408
2058.8 | 20493.846 | 71.4067
2058.913 | 20494.719 | 71.4049
2059.004 | 20495.361 | 71.4042
2059.12 | 20497.173 | 71.4058
2059.208 | 20497.799 | 71.4033
2059.319 | 20499.447 | 71.4021
2059.43 | 20500.023 | 71.3969
2059.516 | 20501.077 | 71.399
2059.603 | 20501.769 | 71.3964
2059.712 | 20503.054 | 71.3917
2059.816 | 20503.68 | 71.383
2059.911 | 20504.949 | 71.384
2060.005 | 20506.266 | 71.3785
2060.107 | 20506.777 | 71.3784
2060.214 | 20508.408 | 71.3665
2060.326 | 20508.984 | 71.3668
2060.402 | 20509.956 | 71.3603
2060.508 | 20511.01 | 71.359
2060.616 | 20511.686 | 71.3574
2060.713 | 20513.185 | 71.3581
2060.824 | 20513.778 | 71.3568
2060.915 | 20514.914 | 71.3583
2061 | 20515.524 | 71.3555
2061.12 | 20516.677 | 71.3475
2061.216 | 20517.451 | 71.3451
2061.307 | 20519.296 | 71.3485
2061.401 | 20520.07 | 71.3504
2061.512 | 20520.647 | 71.3483
2061.613 | 20522.212 | 71.3488
2061.718 | 20523.151 | 71.3491
2061.815 | 20524.106 | 71.3495
2061.911 | 20524.798 | 71.3502
2062.006 | 20526.297 | 71.3534
2062.11 | 20527.121 | 71.3542
2062.201 | 20528.076 | 71.3571
2062.348 | 20529.427 | 71.3551
2062.41 | 20530.316 | 71.3578
2062.505 | 20530.959 | 71.3548
2062.604 | 20532.244 | 71.3562
2062.715 | 20532.721 | 71.3587
2062.806 | 20533.446 | 71.3571
2062.926 | 20535.209 | 71.3571
2063.009 | 20535.209 | 71.3608
2063.127 | 20537.202 | 71.3601
2063.219 | 20537.63 | 71.3614
2063.343 | 20538.915 | 71.3645
2063.427 | 20539.689 | 71.3657
2063.503 | 20540.562 | 71.3657
2063.603 | 20541.304 | 71.3611
2063.726 | 20543.214 | 71.3654
2063.817 | 20544.236 | 71.3649
2063.934 | 20544.944 | 71.3649
2064.012 | 20545.586 | 71.3674
2064.111 | 20546.377 | 71.3671
2064.207 | 20547.366 | 71.3654
2064.301 | 20548.914 | 71.3674
2064.422 | 20550.084 | 71.3692
2064.505 | 20550.594 | 71.3731
2064.619 | 20552.143 | 71.3721
2064.727 | 20553.197 | 71.3756
2064.829 | 20554.366 | 71.3749
2064.922 | 20555.174 | 71.3755
2065.022 | 20556.178 | 71.3778
2065.118 | 20556.804 | 71.3768
2065.206 | 20557.562 | 71.3785
2065.321 | 20559.259 | 71.3792
2065.445 | 20559.852 | 71.3819
2065.56 | 20560.725 | 71.3813
2065.627 | 20561.894 | 71.3834
2065.717 | 20562.8 | 71.3839
2065.83 | 20564.266 | 71.3854
2065.918 | 20565.14 | 71.3878
2066.009 | 20565.914 | 71.3866
2066.117 | 20566.869 | 71.3878
2066.201 | 20567.693 | 71.3879
2066.311 | 20569.324 | 71.3912
2066.403 | 20569.785 | 71.3902
2066.512 | 20571.383 | 71.3927
2066.618 | 20572.14 | 71.39
2066.732 | 20573.03 | 71.3917
2066.811 | 20573.59 | 71.3925
2066.925 | 20575.221 | 71.3964
2067.029 | 20576.259 | 71.3976
2067.124 | 20576.934 | 71.3979
2067.211 | 20578.021 | 71.4005
2067.319 | 20578.729 | 71.3996
2067.459 | 20580.13 | 71.3982
2067.512 | 20580.13 | 71.4017
2067.608 | 20582.106 | 71.4078
2067.7 | 20582.683 | 71.4119
2067.813 | 20583.918 | 71.4136
2067.927 | 20585.22 | 71.4077
2068.022 | 20586.159 | 71.401
2068.119 | 20586.867 | 71.4053
2068.215 | 20588.053 | 71.4033
2068.304 | 20589.305 | 71.4098
2068.403 | 20590.227 | 71.413
2068.504 | 20591.1 | 71.4164
2068.612 | 20591.677 | 71.4216
2068.716 | 20592.863 | 71.4294
2068.812 | 20594.197 | 71.4293
2068.904 | 20594.988 | 71.4326
2069.013 | 20595.647 | 71.4351
2069.117 | 20596.849 | 71.4383
2069.201 | 20598.266 | 71.4384
2069.304 | 20599.106 | 71.438
2069.403 | 20599.534 | 71.4437
2069.511 | 20600.935 | 71.4384
2069.608 | 20602.005 | 71.4195
2069.7 | 20602.812 | 71.4172
2069.804 | 20603.471 | 71.4206
2069.914 | 20604.311 | 71.4198
2070.009 | 20606.305 | 71.4245
2070.118 | 20606.766 | 71.4214
2070.249 | 20608.446 | 71.4259
2070.312 | 20608.446 | 71.4246
2070.406 | 20610.126 | 71.4214
2070.5 | 20610.868 | 71.4282
2070.647 | 20612.432 | 71.4306
2070.703 | 20612.432 | 71.4309
2070.828 | 20614.195 | 71.428
2070.901 | 20614.887 | 71.4259
2071.03 | 20616.353 | 71.4262
2071.156 | 20616.913 | 71.4417
2071.211 | 20617.835 | 71.4461
2071.304 | 20618.989 | 71.455
2071.423 | 20619.631 | 71.4396
2071.531 | 20620.916 | 71.4542
2071.649 | 20622.201 | 71.4477
2071.711 | 20622.201 | 71.4471
2071.827 | 20624.095 | 71.4465
2071.909 | 20624.77 | 71.4423
2072.022 | 20626.434 | 71.43
2072.104 | 20626.434 | 71.4277
2072.239 | 20628.197 | 71.4304
2072.333 | 20628.806 | 71.4312
2072.438 | 20629.58 | 71.4307
2072.53 | 20631.376 | 71.4348
2072.6 | 20632.233 | 71.4364
2072.732 | 20632.908 | 71.4353
2072.807 | 20633.517 | 71.438
2072.919 | 20635.263 | 71.4401
2073.036 | 20635.807 | 71.4412
2073.119 | 20636.598 | 71.4404
2073.203 | 20637.767 | 71.4412
2073.334 | 20639.316 | 71.4433
2073.401 | 20639.316 | 71.4448
2073.518 | 20641.095 | 71.4454
2073.607 | 20641.853 | 71.4465
2073.725 | 20642.89 | 71.4467
2073.8 | 20643.467 | 71.4502
2073.924 | 20645.147 | 71.4525
2074.005 | 20645.641 | 71.4512
2074.106 | 20646.35 | 71.4529
2074.214 | 20648.178 | 71.4568
2074.303 | 20648.755 | 71.4548
2074.419 | 20650.006 | 71.4571
2074.503 | 20650.55 | 71.4597
2074.601 | 20651.291 | 71.4624
2074.727 | 20653.219 | 71.4632
2074.817 | 20654.125 | 71.4619
2074.901 | 20654.569 | 71.4643
2075.002 | 20655.278 | 71.4678
2075.111 | 20657.139 | 71.4717
2075.219 | 20657.699 | 71.4705
2075.32 | 20658.572 | 71.4731
2075.416 | 20659.149 | 71.4737
2075.508 | 20660.384 | 71.4755
2075.621 | 20662.147 | 71.4756
2075.724 | 20662.723 | 71.4747
2075.821 | 20663.465 | 71.478
2075.917 | 20665.408 | 71.4772
2076.021 | 20666.166 | 71.4774
2076.128 | 20666.842 | 71.483
2076.215 | 20668.077 | 71.4828
2076.322 | 20668.736 | 71.4824
2076.405 | 20669.971 | 71.483
2076.516 | 20670.647 | 71.4849
2076.627 | 20672.212 | 71.4885
2076.714 | 20673.068 | 71.4911
2076.809 | 20674.139 | 71.489
2076.922 | 20674.699 | 71.4909
2077.018 | 20675.457 | 71.4953
2077.103 | 20677.285 | 71.4937
2077.23 | 20677.73 | 71.4937
2077.312 | 20678.916 | 71.4985
2077.421 | 20679.657 | 71.5016
2077.502 | 20680.909 | 71.4992
2077.601 | 20681.7 | 71.499
2077.715 | 20683.1 | 71.5045
2077.818 | 20683.693 | 71.5038
2077.914 | 20684.434 | 71.5038
2078 | 20686.263 | 71.5094
2078.113 | 20686.823 | 71.5079
2078.201 | 20687.926 | 71.5115
2078.321 | 20688.618 | 71.5118
2078.406 | 20690.266 | 71.5128
2078.546 | 20690.842 | 71.5152
2078.601 | 20691.682 | 71.5198
2078.704 | 20693.28 | 71.5172
2078.808 | 20694.087 | 71.5195
2078.938 | 20695.422 | 71.5228
2079.047 | 20695.982 | 71.523
2079.135 | 20696.739 | 71.5261
2079.243 | 20697.859 | 71.5276
2079.336 | 20698.667 | 71.5294
2079.455 | 20700.281 | 71.5266
2079.504 | 20701.22 | 71.529
2079.623 | 20701.714 | 71.5341
2079.7 | 20702.867 | 71.5366
2079.827 | 20704.168 | 71.5386
2079.952 | 20705.223 | 71.5399
2080.036 | 20706.376 | 71.5389
2080.104 | 20706.376 | 71.5383
2080.241 | 20708.105 | 71.5413
2080.311 | 20709.061 | 71.5425
2080.431 | 20709.868 | 71.5463
2080.528 | 20711.103 | 71.545
2080.606 | 20711.631 | 71.5499
2080.73 | 20713.377 | 71.5504
2080.803 | 20713.377 | 71.55
2080.923 | 20715.469 | 71.5535
2081.001 | 20715.469 | 71.5558
2081.125 | 20717.165 | 71.558
2081.219 | 20718.121 | 71.562
2081.334 | 20718.796 | 71.5602
2081.418 | 20720.427 | 71.5633
2081.517 | 20721.382 | 71.5633
2081.649 | 20722.206 | 71.5656
2081.706 | 20722.206 | 71.567
2081.8 | 20723.26 | 71.5679
2081.95 | 20725.204 | 71.5664
2082.005 | 20725.204 | 71.5706
2082.135 | 20726.884 | 71.5714
2082.219 | 20727.626 | 71.5759
2082.311 | 20728.482 | 71.5764
2082.423 | 20730.179 | 71.5745
2082.533 | 20730.805 | 71.5791
2082.61 | 20731.595 | 71.581
2082.715 | 20733.391 | 71.5794
2082.82 | 20734.116 | 71.5815
2082.924 | 20735.022 | 71.5816
2083.029 | 20736.241 | 71.5846
2083.1 | 20736.241 | 71.5843
2083.214 | 20738.086 | 71.587
2083.309 | 20738.646 | 71.5895
2083.43 | 20739.848 | 71.5908
2083.521 | 20741.166 | 71.5919
2083.624 | 20741.166 | 71.5963
2083.731 | 20743.225 | 71.5944
2083.811 | 20744.164 | 71.5951
2083.901 | 20744.708 | 71.5967
2084.014 | 20745.943 | 71.5985
2084.108 | 20747.294 | 71.6003
2084.228 | 20748.216 | 71.6034
2084.301 | 20748.743 | 71.6057
2084.423 | 20749.666 | 71.6034
2084.514 | 20750.473 | 71.6058
2084.607 | 20752.302 | 71.6094
2084.705 | 20753.092 | 71.6097
2084.814 | 20753.685 | 71.6128
2084.911 | 20754.921 | 71.6148
2085.01 | 20755.481 | 71.6141
2085.119 | 20757.243 | 71.6176
2085.207 | 20758.001 | 71.6183
2085.309 | 20759.352 | 71.6208
2085.408 | 20759.78 | 71.6227
2085.521 | 20760.999 | 71.6214
2085.616 | 20760.999 | 71.6247
2085.714 | 20763.058 | 71.6262
2085.812 | 20763.635 | 71.6293
2085.907 | 20765.265 | 71.6305
2086.014 | 20766.073 | 71.6328
2086.118 | 20766.666 | 71.6294
2086.207 | 20768.28 | 71.6321
2086.308 | 20769.087 | 71.6324
2086.416 | 20769.647 | 71.6355
2086.518 | 20770.751 | 71.638
2086.601 | 20771.41 | 71.6403
2086.708 | 20773.139 | 71.6389
2086.829 | 20774.457 | 71.6435
2086.956 | 20775.182 | 71.6453
2087.004 | 20775.182 | 71.6475
2087.108 | 20776.236 | 71.6488
2087.203 | 20777.027 | 71.6524
2087.314 | 20779.185 | 71.6504
2087.431 | 20779.959 | 71.6526
2087.508 | 20780.536 | 71.6589
2087.615 | 20781.31 | 71.6598
2087.726 | 20783.188 | 71.6608
2087.834 | 20783.715 | 71.6599
2087.904 | 20785 | 71.6642
2088.015 | 20785.642 | 71.6663
2088.109 | 20786.779 | 71.6642
2088.202 | 20788.195 | 71.6682
2088.341 | 20788.871 | 71.6729
2088.41 | 20789.909 | 71.6714
2088.5 | 20790.93 | 71.6757
2088.606 | 20792.001 | 71.6763
2088.717 | 20792.692 | 71.6792
2088.809 | 20793.845 | 71.6783
2088.901 | 20794.471 | 71.6794
2089.023 | 20796.25 | 71.6821
2089.104 | 20796.827 | 71.6848
2089.23 | 20798.343 | 71.684
2089.325 | 20799.133 | 71.686
2089.439 | 20800.303 | 71.6874
2089.522 | 20801.159 | 71.689
2089.6 | 20801.802 | 71.6903
2089.724 | 20803.465 | 71.693
2089.827 | 20804.19 | 71.6933
2089.947 | 20805.047 | 71.6954
2090.006 | 20805.047 | 71.6963
2090.101 | 20806.249 | 71.6948
2090.223 | 20808.078 | 71.7027
2090.304 | 20808.605 | 71.7002
2090.405 | 20809.28 | 71.7053
2090.519 | 20811.076 | 71.7063
2090.599 | 20811.801 | 71.7063
2090.7 | 20812.937 | 71.7101
2090.811 | 20813.629 | 71.7133
2090.931 | 20814.865 | 71.713
2091.014 | 20816.364 | 71.7121
2091.102 | 20816.364 | 71.7171
2091.225 | 20818.126 | 71.716
2091.303 | 20818.802 | 71.7184
2091.428 | 20819.856 | 71.7216
2091.523 | 20821.124 | 71.7247
2091.616 | 20822.162 | 71.724
2091.704 | 20822.755 | 71.7252
2091.82 | 20823.859 | 71.7291
2091.916 | 20824.682 | 71.7306
2092.02 | 20826.099 | 71.7305
2092.11 | 20827.104 | 71.7343
2092.202 | 20827.565 | 71.7364
2092.324 | 20828.8 | 71.7374
2092.417 | 20830.349 | 71.7393
2092.517 | 20831.057 | 71.741
2092.622 | 20832.144 | 71.7449
2092.722 | 20832.82 | 71.7426
2092.815 | 20833.693 | 71.7468
2092.922 | 20835.076 | 71.745
2093.03 | 20835.076 | 71.7493
2093.105 | 20836.493 | 71.7516
2093.212 | 20838.355 | 71.755
2093.309 | 20839.112 | 71.757
2093.405 | 20839.919 | 71.7594
2093.516 | 20841.171 | 71.7599
2093.614 | 20842.061 | 71.7612
2093.709 | 20842.917 | 71.7648
2093.808 | 20844.252 | 71.7649
2093.901 | 20844.795 | 71.7655
2094.02 | 20845.883 | 71.7687
2094.105 | 20847.299 | 71.7696
2094.201 | 20847.777 | 71.7732
2094.306 | 20848.963 | 71.7741
2094.42 | 20849.556 | 71.776
2094.516 | 20850.38 | 71.7788
2094.608 | 20851.401 | 71.7809
2094.704 | 20852.356 | 71.7834
2094.819 | 20854.102 | 71.7809
2094.91 | 20855.008 | 71.7848
2095.006 | 20855.964 | 71.7877
2095.117 | 20856.952 | 71.7892
2095.233 | 20857.94 | 71.7927
2095.302 | 20858.319 | 71.7891
2095.437 | 20858.319 | 71.7844
2095.532 | 20858.319 | 71.7761
2095.634 | 20858.319 | 71.7781
2095.696 | 20858.319 | 71.7719
2095.756 | 20858.319 | 71.7696
2095.812 | 20858.319 | 71.7707
2095.921 | 20858.319 | 71.7609
2096.018 | 20858.319 | 71.7572
2096.139 | 20858.319 | 71.7551
2096.227 | 20858.319 | 71.7538
2096.301 | 20858.319 | 71.7457

## EPE5k_trial2
Time (sec) | Position (microns) | Load (N) | Disp to subtract (mm) | Disp recorded (mm) | Disp corrected (mm) | Load (N) | Recorded "a" (mm) | "a" (mm) | Gc (J/m2) | Mark | Notes | Gc_plateau_cell | Gc_stdDev_cell | Gc_plateau_mixed | Gc_stdDev_mixed
0.119 | 0 | 0.0982 | 0.253458 | 2 | 1.746542 | 47.0846 | 5.17 | 19.83 | 994.8607 | 1 | Cell side | 2076.604 | 180.3217 | 1462.165 | 99.88262
0.227 | 0 | 0.0987 |  | 2.9 | 2.646542 | 61.5453 | 7.31 | 21.97 | 1605.326 | 2 | Cell side
0.325 | 0 | 0.0986 | "a" to add (mm) | 3.65 | 3.396542 | 69.3326 | 9.82 | 24.48 | 1869.397 | 3 | Cell Side
0.424 | 0 | 0.0997 | 14.66 | 4.8 | 4.546542 | 76.9632 | 12.86 | 27.52 | 2197.947 | 4 | Cell Side
0.522 | 0 | 0.1005 |  | 5.45 | 5.196542 | 78.4132 | 15.28 | 29.94 | 2162.469 | 5 | Cell side
0.617 | 0.675 | 0.1101 |  | 7.5 | 7.246542 | 61.8193 | 23.68 | 38.34 | 1449.775 | 6 | Mixed debond | Note: This adhesion test was performed on the cell in a region WITHOUT busbars after 2 weeks preconditioning in vacuum desiccator
0.737 | 1.285 | 0.1248 |  | 8.35 | 8.096542 | 64.8792 | 25.53 | 40.19 | 1547.102 | 7 | Mixed debond | V-5-6
0.806 | 2.174 | 0.1316 |  | 9.1 | 8.846542 | 65.1457 | 27.03 | 41.69 | 1577.413 | 8 | Mixed debond
0.939 | 3.871 | 0.147 |  | 9.65 | 9.396542 | 65.3027 | 28.49 | 43.15 | 1567.788 | 9 | Mixed debond
1.031 | 4.645 | 0.1605 |  | 10.55 | 10.29654 | 65.3608 | 31.68 | 46.34 | 1490.893 | 10 | Mixed debond
1.127 | 5.716 | 0.1742 |  | 12.3 | 12.04654 | 63.3331 | 37.81 | 52.47 | 1318.32 | 11 | Mixed debond
1.202 | 6.622 | 0.1807 |  | 13.1 | 12.84654 | 64.2681 | 39.17 | 53.83 | 1355.448 | 12 | Mixed debond
1.303 | 7.528 | 0.1888 |  | 14 | 13.74654 | 65.4996 | 40.84 | 55.5 | 1390.58 | 13 | Mixed debond
1.425 | 8.467 | 0.2064
1.538 | 9.142 | 0.2193
1.604 | 10.114 | 0.2263
1.724 | 11.053 | 0.2434
1.823 | 12.025 | 0.2524
1.926 | 14.001 | 0.2626
2.022 | 14.644 | 0.2737
2.124 | 15.105 | 0.286
2.231 | 16.67 | 0.3003
2.307 | 16.67 | 0.3071
2.432 | 18.433 | 0.3182
2.516 | 19.536 | 0.3318
2.62 | 20.063 | 0.3441
2.723 | 20.969 | 0.3565
2.8 | 21.974 | 0.3648
2.923 | 23.226 | 0.3807
3.02 | 24.017 | 0.3903
3.124 | 25.994 | 0.4029
3.238 | 26.587 | 0.4109
3.311 | 27.838 | 0.4213
3.431 | 28.497 | 0.439
3.518 | 29.634 | 0.4489
3.62 | 30.425 | 0.4649
3.718 | 31.677 | 0.4719
3.805 | 32.5 | 0.4838
3.907 | 33.291 | 0.502
4.015 | 34.609 | 0.5129
4.116 | 35.646 | 0.5261
4.203 | 36.503 | 0.5412
4.307 | 37.113 | 0.5548
4.403 | 38.776 | 0.5694
4.51 | 39.551 | 0.5834
4.604 | 40.325 | 0.5977
4.705 | 41.412 | 0.6092
4.801 | 42.071 | 0.6215
4.911 | 43.339 | 0.6396
5.011 | 44.706 | 0.6554
5.111 | 45.563 | 0.6677
5.203 | 46.387 | 0.6833
5.351 | 48.001 | 0.7035
5.444 | 48.643 | 0.7116
5.504 | 49.813 | 0.7279
5.638 | 50.571 | 0.7456
5.73 | 52.086 | 0.759
5.841 | 52.531 | 0.7681
5.916 | 53.618 | 0.7824
6.004 | 54.606 | 0.7943
6.128 | 56.023 | 0.8108
6.204 | 56.023 | 0.8207
6.314 | 57.226 | 0.8333
6.436 | 58.774 | 0.849
6.526 | 59.252 | 0.8584
6.603 | 60.224 | 0.8704
6.701 | 61.805 | 0.8864
6.803 | 62.612 | 0.8981
6.903 | 63.172 | 0.9094
7.025 | 65.001 | 0.9277
7.112 | 65.001 | 0.9362
7.225 | 66.714 | 0.9559
7.331 | 68.065 | 0.9684
7.418 | 68.065 | 0.9759
7.501 | 68.954 | 0.9916
7.633 | 70.783 | 1.0073
7.743 | 71.244 | 1.0248
7.823 | 72.199 | 1.0354
7.902 | 73.319 | 1.0453
8.01 | 73.929 | 1.059
8.106 | 74.868 | 1.074
8.202 | 75.807 | 1.0887
8.327 | 77.718 | 1.1066
8.419 | 78.409 | 1.1152
8.505 | 79.497 | 1.1332
8.634 | 80.172 | 1.1473
8.719 | 81.918 | 1.1597
8.821 | 82.939 | 1.1776
8.901 | 83.483 | 1.185
9.001 | 84.455 | 1.2009
9.129 | 85.114 | 1.2188
9.2 | 86.086 | 1.2271
9.315 | 87.749 | 1.248
9.402 | 88.458 | 1.2569
9.523 | 89.776 | 1.2722
9.632 | 90.566 | 1.2848
9.716 | 91.62 | 1.2967
9.833 | 92.279 | 1.3169
9.935 | 93.087 | 1.3273
10.025 | 94.734 | 1.3402
10.124 | 95.508 | 1.3539
10.231 | 96.645 | 1.3685
10.334 | 97.419 | 1.3785
10.417 | 98.391 | 1.3973
10.515 | 99.346 | 1.4124
10.627 | 100.598 | 1.4242
10.721 | 101.685 | 1.4383
10.829 | 102.591 | 1.4514
10.928 | 103.217 | 1.4651
11.02 | 104.782 | 1.48
11.123 | 105.606 | 1.4931
11.225 | 106.15 | 1.504
11.31 | 106.974 | 1.5224
11.408 | 108.819 | 1.5333
11.509 | 109.643 | 1.55
11.628 | 110.236 | 1.562
11.707 | 111.504 | 1.5786
11.816 | 112.361 | 1.5923
11.913 | 112.937 | 1.6049
12.021 | 113.909 | 1.6193
12.128 | 115.54 | 1.6325
12.22 | 116.512 | 1.6473
12.303 | 117.78 | 1.6622
12.402 | 118.472 | 1.6768
12.519 | 119.18 | 1.69
12.608 | 120.811 | 1.7053
12.75 | 121.437 | 1.716
12.824 | 122.705 | 1.7291
12.926 | 123.529 | 1.7451
13.005 | 124.468 | 1.7595
13.115 | 125.456 | 1.77
13.209 | 126.049 | 1.7808
13.318 | 127.482 | 1.7966
13.414 | 128.356 | 1.8089
13.503 | 129.805 | 1.8197
13.611 | 130.448 | 1.8344
13.72 | 131.024 | 1.8479
13.806 | 132.836 | 1.8607
13.918 | 133.446 | 1.8743
14.011 | 134.385 | 1.8878
14.106 | 135.01 | 1.9029
14.213 | 135.834 | 1.913
14.328 | 137.728 | 1.9302
14.419 | 138.519 | 1.943
14.529 | 139.837 | 1.957
14.613 | 140.611 | 1.9642
14.708 | 141.567 | 1.9769
14.811 | 142.407 | 1.9925
14.927 | 143.708 | 2.0071
15.032 | 144.285 | 2.0137
15.142 | 145.405 | 2.0328
15.212 | 146.195 | 2.0425
15.336 | 147.81 | 2.0615
15.406 | 147.81 | 2.0685
15.506 | 149.556 | 2.085
15.626 | 150.231 | 2.0983
15.7 | 151.483 | 2.1141
15.842 | 152.9 | 2.1302
15.908 | 153.559 | 2.1358
16.006 | 154.514 | 2.1504
16.125 | 156.046 | 2.1689
16.226 | 156.474 | 2.1811
16.335 | 157.627 | 2.1932
16.429 | 158.748 | 2.205
16.533 | 159.275 | 2.2157
16.602 | 160.312 | 2.2293
16.711 | 160.955 | 2.2384
16.821 | 162.75 | 2.2607
16.933 | 163.294 | 2.2731
17.021 | 164.941 | 2.2848
17.149 | 165.567 | 2.2995
17.226 | 166.671 | 2.3095
17.344 | 167.462 | 2.3239
17.429 | 168.499 | 2.3341
17.516 | 169.9 | 2.3535
17.621 | 170.674 | 2.3636
17.736 | 171.3 | 2.3749
17.83 | 172.436 | 2.3916
17.916 | 173.886 | 2.4036
18.004 | 173.886 | 2.4138
18.133 | 175.55 | 2.4319
18.223 | 176.637 | 2.4404
18.332 | 177.559 | 2.4547
18.426 | 178.531 | 2.4667
18.512 | 179.668 | 2.4788
18.632 | 180.244 | 2.4968
18.703 | 181.068 | 2.5025
18.822 | 182.666 | 2.5231
18.91 | 183.852 | 2.5341
19.02 | 184.939 | 2.545
19.137 | 185.417 | 2.5596
19.22 | 186.422 | 2.5688
19.319 | 187.591 | 2.5831
19.429 | 188.497 | 2.5962
19.519 | 189.765 | 2.6097
19.622 | 190.293 | 2.6218
19.71 | 191.133 | 2.6353
19.816 | 192.105 | 2.6497
19.923 | 192.912 | 2.6633
20.018 | 194.625 | 2.6769
20.105 | 195.481 | 2.689
20.216 | 196.256 | 2.7027
20.304 | 197.442 | 2.7111
20.407 | 198.249 | 2.7236
20.512 | 199.682 | 2.7387
20.605 | 200.374 | 2.7541
20.747 | 201.576 | 2.7654
20.812 | 202.664 | 2.7794
20.905 | 203.487 | 2.7932
21.017 | 204.443 | 2.8056
21.101 | 205.102 | 2.8172
21.207 | 206.008 | 2.833
21.347 | 207.441 | 2.8518
21.417 | 208.248 | 2.8629
21.513 | 209.137 | 2.8751
21.618 | 210.636 | 2.892
21.712 | 211.575 | 2.9035
21.819 | 212.267 | 2.9179
21.901 | 213.404 | 2.9339
22.017 | 214.639 | 2.9444
22.101 | 215.446 | 2.9589
22.214 | 216.155 | 2.9729
22.324 | 217.522 | 2.9897
22.416 | 218.642 | 3.0042
22.502 | 219.449 | 3.0181
22.602 | 220.767 | 3.0282
22.708 | 221.558 | 3.0425
22.827 | 222.348 | 3.0571
22.902 | 223.468 | 3.071
23.006 | 224.259 | 3.0813
23.106 | 225.511 | 3.097
23.204 | 226.467 | 3.1125
23.346 | 227.916 | 3.1356
23.408 | 227.916 | 3.1468
23.512 | 229.432 | 3.1593
23.628 | 230.832 | 3.1777
23.73 | 231.474 | 3.1859
23.812 | 232.578 | 3.2044
23.925 | 233.253 | 3.216
24.005 | 234.209 | 3.2302
24.134 | 235.51 | 3.2464
24.226 | 236.07 | 3.2666
24.307 | 236.976 | 3.2748
24.421 | 238.64 | 3.2945
24.508 | 239.546 | 3.3044
24.622 | 240.946 | 3.3284
24.704 | 241.506 | 3.3349
24.835 | 242.527 | 3.3558
24.919 | 243.153 | 3.3684
25 | 244.29 | 3.3824
25.125 | 245.427 | 3.4033
25.223 | 246.942 | 3.4207
25.321 | 247.617 | 3.4344
25.419 | 248.935 | 3.4508
25.518 | 249.396 | 3.4641
25.602 | 250.072 | 3.4745
25.717 | 251.604 | 3.4973
25.819 | 252.394 | 3.5118
25.926 | 253.218 | 3.529
26.042 | 254.684 | 3.5433
26.135 | 255.623 | 3.5597
26.232 | 256.265 | 3.5752
26.315 | 257.896 | 3.5871
26.435 | 258.539 | 3.6064
26.532 | 259.099 | 3.6202
26.614 | 260.894 | 3.6373
26.7 | 260.894 | 3.647
26.82 | 262.624 | 3.6676
26.922 | 263.942 | 3.6829
27.036 | 264.419 | 3.7007
27.122 | 265.408 | 3.7151
27.212 | 266.495 | 3.7288
27.33 | 267.269 | 3.7448
27.42 | 268.752 | 3.7625
27.527 | 269.542 | 3.7765
27.618 | 270.185 | 3.7936
27.726 | 271.733 | 3.811
27.82 | 272.672 | 3.8251
27.908 | 273.512 | 3.8414
28.026 | 274.319 | 3.8593
28.122 | 275.258 | 3.8736
28.227 | 276.247 | 3.8914
28.313 | 277.878 | 3.9102
28.442 | 278.487 | 3.9252
28.505 | 279.492 | 3.9411
28.605 | 280.793 | 3.9558
28.713 | 281.551 | 3.9742
28.818 | 282.342 | 3.9896
28.911 | 283.824 | 4.0069
29.02 | 284.664 | 4.0222
29.107 | 285.504 | 4.0356
29.227 | 286.295 | 4.056
29.314 | 287.333 | 4.0753
29.412 | 288.7 | 4.0875
29.511 | 288.7 | 4.1024
29.608 | 290.809 | 4.1217
29.717 | 291.303 | 4.1372
29.801 | 292.093 | 4.1485
29.9 | 292.999 | 4.1672
30.015 | 294.614 | 4.1847
30.101 | 295.421 | 4.199
30.201 | 296.179 | 4.2146
30.328 | 297.299 | 4.2302
30.403 | 298.452 | 4.2471
30.505 | 299.786 | 4.2646
30.614 | 300.379 | 4.2793
30.712 | 301.582 | 4.2945
30.834 | 302.488 | 4.3196
30.908 | 303.789 | 4.3288
31.003 | 304.316 | 4.3421
31.129 | 305.667 | 4.3661
31.223 | 306.26 | 4.3776
31.33 | 307.726 | 4.3991
31.434 | 308.698 | 4.4135
31.52 | 309.225 | 4.4264
31.604 | 309.95 | 4.4434
31.7 | 310.773 | 4.4596
31.828 | 312.717 | 4.4796
31.93 | 313.689 | 4.4972
32.019 | 314.183 | 4.5055
32.112 | 314.892 | 4.5256
32.201 | 316.72 | 4.5428
32.332 | 317.89 | 4.5645
32.401 | 318.45 | 4.5704
32.512 | 319.553 | 4.5874
32.629 | 320.426 | 4.6108
32.703 | 321.003 | 4.6247
32.827 | 322.7 | 4.6404
32.916 | 323.326 | 4.6342
33.008 | 324.215 | 4.6477
33.136 | 325.533 | 4.6718
33.205 | 326.109 | 4.6793
33.327 | 327.724 | 4.7041
33.42 | 328.333 | 4.7203
33.523 | 329.618 | 4.7392
33.618 | 330.606 | 4.7536
33.732 | 331.397 | 4.7719
33.817 | 332.386 | 4.7903
33.923 | 333.16 | 4.7998
34.004 | 334.28 | 4.819
34.122 | 335.762 | 4.846
34.217 | 336.537 | 4.8636
34.305 | 337.014 | 4.8745
34.4 | 337.986 | 4.8914
34.51 | 339.37 | 4.9138
34.625 | 340.276 | 4.9378
34.722 | 340.984 | 4.9581
34.829 | 342.714 | 4.9751
34.92 | 343.389 | 4.9955
35.027 | 344.658 | 5.016
35.121 | 345.613 | 5.0397
35.225 | 346.255 | 5.0607
35.329 | 347.343 | 5.08
35.414 | 348.858 | 5.0994
35.521 | 349.484 | 5.1203
35.624 | 350.423 | 5.1407
35.727 | 351.247 | 5.1597
35.814 | 352.877 | 5.1829
35.926 | 353.503 | 5.2068
36.009 | 354.805 | 5.2236
36.134 | 355.381 | 5.2463
36.21 | 356.518 | 5.269
36.326 | 357.473 | 5.289
36.42 | 358.593 | 5.305
36.516 | 359.45 | 5.3298
36.624 | 360.01 | 5.346
36.719 | 360.982 | 5.3682
36.811 | 362.827 | 5.3924
36.919 | 363.387 | 5.4107
37.015 | 364.178 | 5.4296
37.12 | 365.281 | 5.4499
37.204 | 366.764 | 5.4759
37.315 | 367.456 | 5.491
37.409 | 368.065 | 5.5112
37.518 | 368.823 | 5.5316
37.619 | 370.553 | 5.5515
37.712 | 371.508 | 5.5698
37.823 | 372.414 | 5.5914
37.912 | 373.666 | 5.6155
38.003 | 374.44 | 5.6372
38.103 | 375.214 | 5.6547
38.254 | 376.746 | 5.6846
38.326 | 377.29 | 5.6972
38.407 | 378.361 | 5.7166
38.549 | 379.728 | 5.7484
38.61 | 380.486 | 5.7623
38.704 | 381.49 | 5.7805
38.802 | 382.429 | 5.8018
38.904 | 383.237 | 5.8258
39.021 | 384.472 | 5.8426
39.101 | 385.427 | 5.8641
39.218 | 386.267 | 5.8843
39.303 | 387.091 | 5.9078
39.406 | 388.178 | 5.9213
39.528 | 390.007 | 5.952
39.616 | 390.435 | 5.9644
39.709 | 391.539 | 5.9845
39.8 | 392.362 | 6.0083
39.906 | 393.318 | 6.0303
40.005 | 393.927 | 6.0492
40.102 | 395.426 | 6.0699
40.235 | 395.887 | 6.0936
40.304 | 397.074 | 6.1108
40.424 | 398.638 | 6.1382
40.513 | 399.083 | 6.1564
40.606 | 399.841 | 6.1775
40.74 | 401.62 | 6.2006
40.802 | 402.312 | 6.2182
40.942 | 403.35 | 6.2423
41.015 | 404.173 | 6.2589
41.101 | 404.947 | 6.2803
41.2 | 405.771 | 6.3035
41.327 | 407.418 | 6.3264
41.426 | 408.621 | 6.3491
41.526 | 409.642 | 6.3671
41.624 | 410.252 | 6.3828
41.72 | 411.899 | 6.4012
41.802 | 412.475 | 6.4142
41.923 | 413.612 | 6.4462
42.019 | 414.584 | 6.4677
42.141 | 415.556 | 6.4872
42.205 | 416.198 | 6.5015
42.306 | 416.972 | 6.5237
42.422 | 418.752 | 6.5538
42.537 | 419.806 | 6.5738
42.603 | 420.465 | 6.5896
42.717 | 421.585 | 6.617
42.819 | 422.936 | 6.6398
42.935 | 423.38 | 6.6589
43.022 | 424.369 | 6.6783
43.131 | 425.571 | 6.7012
43.204 | 426.279 | 6.713
43.326 | 427.68 | 6.746
43.412 | 428.553 | 6.7631
43.522 | 429.92 | 6.781
43.632 | 430.431 | 6.8005
43.728 | 431.386 | 6.82
43.824 | 432.177 | 6.8402
43.918 | 433.083 | 6.8595
44.002 | 433.906 | 6.878
44.116 | 435.57 | 6.9017
44.222 | 436.015 | 6.923
44.322 | 436.954 | 6.9454
44.425 | 438.683 | 6.9664
44.528 | 439.458 | 6.987
44.623 | 440.199 | 7.0091
44.714 | 441.55 | 7.0315
44.827 | 442.209 | 7.0519
44.917 | 443.708 | 7.0749
45.008 | 444.268 | 7.0949
45.108 | 445.437 | 7.1164
45.207 | 446.574 | 7.1364
45.328 | 447.364 | 7.1567
45.415 | 448.847 | 7.1789
45.507 | 449.588 | 7.1996
45.607 | 450.758 | 7.2227
45.703 | 451.433 | 7.2446
45.82 | 452.109 | 7.2661
45.903 | 452.932 | 7.2848
46.001 | 454.744 | 7.3076
46.125 | 455.387 | 7.3284
46.204 | 455.98 | 7.3494
46.317 | 457.577 | 7.3701
46.403 | 458.451 | 7.392
46.5 | 459.027 | 7.416
46.61 | 460.823 | 7.4359
46.728 | 461.449 | 7.4549
46.811 | 462.552 | 7.4757
46.911 | 463.508 | 7.497
47.021 | 464.381 | 7.5174
47.116 | 465.567 | 7.5387
47.203 | 466.423 | 7.5583
47.331 | 467.708 | 7.5864
47.415 | 468.285 | 7.5998
47.515 | 469.191 | 7.6219
47.612 | 469.899 | 7.6403
47.731 | 471.662 | 7.6693
47.818 | 472.189 | 7.6796
47.914 | 472.897 | 7.705
48.005 | 474.61 | 7.726
48.139 | 475.351 | 7.7553
48.232 | 476.999 | 7.7714
48.31 | 477.46 | 7.7873
48.434 | 479.074 | 7.8137
48.538 | 479.799 | 7.8314
48.628 | 480.639 | 7.8517
48.705 | 481.331 | 7.8644
48.812 | 482.122 | 7.8863
48.925 | 483.67 | 7.9149
49.043 | 484.609 | 7.9361
49.111 | 485.367 | 7.9489
49.2 | 486.718 | 7.9718
49.301 | 487.426 | 7.9906
49.423 | 488.974 | 8.0202
49.52 | 489.897 | 8.0399
49.62 | 490.622 | 8.0595
49.721 | 491.89 | 8.0799
49.822 | 492.582 | 8.1034
49.922 | 493.603 | 8.1201
50.014 | 494.114 | 8.1318
50.106 | 494.872 | 8.1536
50.206 | 496.321 | 8.172
50.329 | 497.688 | 8.1975
50.427 | 498.792 | 8.2211
50.514 | 498.792 | 8.2311
50.604 | 499.896 | 8.2477
50.736 | 501.559 | 8.2753
50.824 | 502.647 | 8.2938
50.915 | 503.289 | 8.3158
51.006 | 503.997 | 8.3252
51.102 | 504.772 | 8.3425
51.217 | 506.715 | 8.3713
51.307 | 507.308 | 8.3818
51.42 | 508.346 | 8.4057
51.527 | 509.68 | 8.423
51.63 | 510.339 | 8.4429
51.714 | 511.344 | 8.4616
51.821 | 512.102 | 8.4799
51.926 | 513.601 | 8.5021
52.021 | 514.606 | 8.5187
52.126 | 515.512 | 8.5387
52.213 | 516.813 | 8.556
52.329 | 517.291 | 8.5771
52.4 | 518.032 | 8.5904
52.522 | 519.366 | 8.615
52.625 | 519.959 | 8.6361
52.727 | 521.705 | 8.655
52.811 | 522.513 | 8.6726
52.907 | 523.303 | 8.688
53.022 | 524.456 | 8.7104
53.104 | 525.082 | 8.7244
53.225 | 526.318 | 8.7491
53.306 | 526.993 | 8.7657
53.407 | 528.756 | 8.7851
53.509 | 529.612 | 8.8044
53.618 | 530.189 | 8.8216
53.721 | 531.309 | 8.8431
53.811 | 532.643 | 8.8629
53.908 | 533.203 | 8.8824
54.024 | 534.669 | 8.9037
54.12 | 535.46 | 8.9223
54.217 | 536.3 | 8.9385
54.302 | 537.7 | 8.9594
54.407 | 538.59 | 8.981
54.52 | 539.133 | 9.0006
54.601 | 539.924 | 9.0172
54.735 | 541.407 | 9.0352
54.802 | 542.494 | 9.0559
54.922 | 543.153 | 9.0731
55.004 | 543.927 | 9.0906
55.133 | 545.69 | 9.1159
55.225 | 546.513 | 9.1309
55.302 | 547.535 | 9.1478
55.416 | 548.062 | 9.1701
55.508 | 549.594 | 9.1879
55.601 | 550.154 | 9.2074
55.723 | 550.846 | 9.2271
55.803 | 551.916 | 9.244
55.9 | 553.695 | 9.266
56.012 | 554.404 | 9.2824
56.15 | 555.919 | 9.3086
56.21 | 556.446 | 9.3217
56.3 | 557.385 | 9.3432
56.412 | 558.39 | 9.3597
56.529 | 559.823 | 9.3838
56.601 | 560.4 | 9.4014
56.703 | 561.75 | 9.4158
56.84 | 562.838 | 9.4443
56.938 | 563.777 | 9.464
57.003 | 564.584 | 9.4773
57.125 | 565.638 | 9.5036
57.207 | 566.214 | 9.5153
57.324 | 567.928 | 9.5403
57.401 | 567.928 | 9.5593
57.5 | 569.707 | 9.5793
57.626 | 570.399 | 9.6068
57.736 | 571.799 | 9.6263
57.838 | 572.606 | 9.6476
57.905 | 572.606 | 9.6642
58.005 | 574.467 | 9.6844
58.134 | 575.307 | 9.7152
58.232 | 576.049 | 9.7348
58.332 | 577.663 | 9.7582
58.427 | 578.668 | 9.7813
58.54 | 579.524 | 9.8017
58.62 | 580.282 | 9.82
58.72 | 581.715 | 9.85
58.833 | 582.341 | 9.8724
58.92 | 583.198 | 9.8954
59.032 | 584.516 | 9.9155
59.102 | 585.24 | 9.9288
59.225 | 586.624 | 9.957
59.337 | 587.332 | 9.9787
59.405 | 588.09 | 9.9959
59.519 | 589.721 | 10.0249
59.625 | 590.232 | 10.045
59.713 | 591.829 | 10.0681
59.815 | 592.571 | 10.0919
59.914 | 593.51 | 10.1164
60.014 | 594.3 | 10.1379
60.125 | 595.486 | 10.1567
60.219 | 596.936 | 10.1819
60.318 | 597.397 | 10.2048
60.437 | 598.6 | 10.2292
60.527 | 598.6 | 10.2469
60.622 | 600.576 | 10.2722
60.716 | 601.581 | 10.2942
60.814 | 602.833 | 10.3155
60.909 | 603.607 | 10.3363
61.008 | 604.777 | 10.3559
61.111 | 605.535 | 10.3795
61.211 | 606.474 | 10.3998
61.318 | 607.33 | 10.4279
61.402 | 607.89 | 10.4431
61.513 | 609.027 | 10.4699
61.619 | 610.46 | 10.494
61.726 | 611.448 | 10.5136
61.806 | 612.091 | 10.5369
61.9 | 612.997 | 10.5503
62.018 | 614.595 | 10.5833
62.103 | 615.435 | 10.6011
62.206 | 616.225 | 10.6257
62.304 | 617.724 | 10.6458
62.415 | 618.466 | 10.6659
62.503 | 619.009 | 10.6888
62.608 | 620.525 | 10.7125
62.701 | 621.381 | 10.733
62.821 | 621.958 | 10.7584
62.917 | 622.93 | 10.7813
63.009 | 624.561 | 10.8018
63.112 | 625.219 | 10.8256
63.207 | 625.812 | 10.8473
63.314 | 627.575 | 10.8711
63.413 | 628.547 | 10.8929
63.501 | 629.42 | 10.9145
63.631 | 630.655 | 10.9504
63.718 | 631.15 | 10.9661
63.814 | 632.55 | 10.9914
63.913 | 633.406 | 11.0173
64.041 | 634.806 | 11.0498
64.115 | 635.581 | 11.064
64.214 | 636.536 | 11.0877
64.347 | 637.343 | 11.124
64.421 | 638.183 | 11.1388
64.517 | 638.925 | 11.165
64.603 | 640.737 | 11.1915
64.728 | 641.972 | 11.2221
64.815 | 642.499 | 11.2403
64.935 | 643.866 | 11.2778
65.027 | 644.525 | 11.298
65.108 | 645.464 | 11.3225
65.228 | 646.996 | 11.3595
65.318 | 647.441 | 11.3783
65.429 | 648.446 | 11.4128
65.508 | 648.989 | 11.4328
65.6 | 650.521 | 11.4589
65.725 | 651.757 | 11.4937
65.822 | 652.366 | 11.5195
65.934 | 653.865 | 11.5466
66.03 | 654.343 | 11.5747
66.124 | 655.908 | 11.6026
66.23 | 656.699 | 11.6282
66.334 | 657.703 | 11.6553
66.424 | 658.231 | 11.6708
66.505 | 659.301 | 11.6949
66.629 | 660.669 | 11.7352
66.729 | 661.575 | 11.7608
66.803 | 662.118 | 11.7857
66.902 | 662.909 | 11.8057
67.02 | 664.573 | 11.8436
67.132 | 665.989 | 11.8742
67.221 | 666.599 | 11.9052
67.316 | 667.389 | 11.9365
67.434 | 668.361 | 11.9632
67.532 | 669.514 | 11.9913
67.623 | 670.19 | 12.0178
67.734 | 671.623 | 12.0463
67.82 | 672.545 | 12.0511
67.913 | 673.83 | 12.0773
68.017 | 674.506 | 12.1093
68.131 | 675.214 | 12.1375
68.223 | 676.746 | 12.1643
68.319 | 677.866 | 12.1898
68.423 | 678.475 | 12.2169
68.518 | 679.563 | 12.2464
68.619 | 680.535 | 12.2771
68.715 | 681.803 | 12.3026
68.812 | 682.379 | 12.3339
68.909 | 683.055 | 12.3523
69 | 684.224 | 12.3825
69.118 | 685.69 | 12.4198
69.211 | 686.448 | 12.4483
69.319 | 687.041 | 12.4768
69.442 | 688.639 | 12.5047
69.522 | 689.644 | 12.532
69.612 | 690.27 | 12.5574
69.72 | 691.242 | 12.5908
69.813 | 692.016 | 12.6158
69.923 | 693.004 | 12.6429
70.01 | 693.927 | 12.6706
70.106 | 695.722 | 12.6977
70.205 | 696.727 | 12.7094
70.306 | 697.468 | 12.7356
70.411 | 698.21 | 12.7606
70.522 | 698.951 | 12.7786
70.615 | 700.302 | 12.8199
70.723 | 700.994 | 12.8489
70.82 | 701.916 | 12.8712
70.906 | 703.761 | 12.9055
71.005 | 704.535 | 12.9346
71.108 | 705.029 | 12.9643
71.206 | 706.397 | 12.992
71.301 | 707.401 | 13.0219
71.409 | 708.472 | 13.0496
71.503 | 709.115 | 13.0744
71.615 | 710.548 | 13.1058
71.703 | 711.388 | 13.1363
71.815 | 712.376 | 13.1436
71.909 | 713.019 | 13.1632
72.005 | 713.76 | 13.1854
72.114 | 714.732 | 13.2159
72.206 | 716.544 | 13.237
72.342 | 717.812 | 13.27
72.412 | 718.784 | 13.284
72.532 | 719.426 | 13.3203
72.642 | 720.827 | 13.3464
72.748 | 721.65 | 13.3758
72.811 | 722.622 | 13.3946
72.905 | 723.297 | 13.4178
73.004 | 724.533 | 13.4446
73.131 | 725.818 | 13.4783
73.223 | 726.312 | 13.4967
73.304 | 727.251 | 13.5274
73.402 | 728.371 | 13.556
73.508 | 728.964 | 13.5818
73.626 | 730.282 | 13.6107
73.702 | 731.287 | 13.6376
73.827 | 732.637 | 13.6714
73.937 | 733.28 | 13.6973
74.006 | 734.054 | 13.7173
74.123 | 735.734 | 13.7522
74.241 | 736.311 | 13.7771
74.332 | 737.843 | 13.8061
74.428 | 738.601 | 13.8318
74.516 | 739.078 | 13.8515
74.608 | 740.495 | 13.8765
74.71 | 741.319 | 13.9009
74.802 | 741.944 | 13.93
74.92 | 743.888 | 13.9659
75.029 | 744.366 | 13.9815
75.123 | 745.091 | 14.0147
75.228 | 746.804 | 14.0423
75.321 | 747.347 | 14.0664
75.44 | 748.616 | 14.0938
75.531 | 749.456 | 14.1221
75.605 | 750.181 | 14.1404
75.72 | 751.367 | 14.1779
75.828 | 752.372 | 14.2089
75.909 | 752.948 | 14.2276
76.019 | 754.068 | 14.2614
76.121 | 755.716 | 14.2889
76.217 | 756.49 | 14.3172
76.311 | 756.984 | 14.3411
76.418 | 758.565 | 14.3743
76.519 | 759.323 | 14.4034
76.629 | 760.328 | 14.4309
76.72 | 761.168 | 14.4615
76.821 | 762.552 | 14.4889
76.935 | 763.54 | 14.5152
77.017 | 764.512 | 14.5465
77.124 | 765.583 | 14.5769
77.22 | 766.472 | 14.5998
77.313 | 767.032 | 14.6318
77.423 | 768.63 | 14.6619
77.521 | 769.635 | 14.6869
77.623 | 770.393 | 14.7189
77.728 | 771.694 | 14.7473
77.826 | 772.485 | 14.7776
77.912 | 773.49 | 14.8089
78.02 | 774.264 | 14.8378
78.113 | 775.071 | 14.8685
78.222 | 776.455 | 14.9004
78.312 | 777.822 | 14.9295
78.413 | 778.431 | 14.9583
78.506 | 779.387 | 14.9763
78.629 | 780.474 | 15.0032
78.714 | 781.627 | 15.0325
78.822 | 782.401 | 15.0626
78.911 | 783.11 | 15.0894
79.005 | 784.543 | 15.1189
79.118 | 785.103 | 15.1519
79.208 | 786.042 | 15.1784
79.319 | 787.376 | 15.2063
79.401 | 788.826 | 15.2399
79.513 | 789.534 | 15.269
79.609 | 790.341 | 15.3011
79.718 | 791.412 | 15.3279
79.81 | 792.219 | 15.3594
79.92 | 792.795 | 15.3876
80.001 | 793.603 | 15.4158
80.137 | 795.695 | 15.4544
80.217 | 796.189 | 15.4743
80.343 | 798.133 | 15.5145
80.409 | 798.759 | 15.5349
80.508 | 798.759 | 15.5504
80.632 | 800.669 | 15.5922
80.73 | 801.131 | 15.6097
80.816 | 802.004 | 15.6383
80.902 | 803.733 | 15.6638
81 | 804.392 | 15.6901
81.105 | 804.985 | 15.7212
81.227 | 806.649 | 15.7628
81.311 | 807.193 | 15.7821
81.432 | 808.675 | 15.8217
81.53 | 809.795 | 15.8512
81.618 | 810.388 | 15.8719
81.701 | 811.393 | 15.9041
81.806 | 811.97 | 15.9358
81.908 | 813.419 | 15.9689
82.001 | 814.375 | 15.9989
82.11 | 815.231 | 16.0311
82.23 | 816.681 | 16.0699
82.324 | 817.949 | 16.1044
82.419 | 818.377 | 16.1261
82.529 | 819.382 | 16.1709
82.624 | 820.585 | 16.2003
82.734 | 821.441 | 16.234
82.803 | 822.018 | 16.2547
82.922 | 823.682 | 16.2952
83.022 | 824.192 | 16.3254
83.135 | 825.741 | 16.3526
83.223 | 826.466 | 16.3847
83.314 | 827.042 | 16.4026
83.424 | 828.623 | 16.4428
83.5 | 829.398 | 16.4657
83.618 | 830.847 | 16.5095
83.718 | 831.506 | 16.5393
83.804 | 832.264 | 16.559
83.933 | 833.269 | 16.5902
84.005 | 834.026 | 16.605
84.122 | 835.707 | 16.6454
84.216 | 836.201 | 16.6754
84.335 | 837.733 | 16.7005
84.422 | 838.556 | 16.7352
84.515 | 839.495 | 16.764
84.626 | 840.467 | 16.7958
84.724 | 841.604 | 16.8236
84.83 | 842.691 | 16.8517
84.918 | 843.35 | 16.884
85.014 | 844.816 | 16.9146
85.123 | 845.442 | 16.9468
85.202 | 846.051 | 16.965
85.313 | 847.122 | 17.0057
85.422 | 847.831 | 17.037
85.513 | 849.61 | 17.0681
85.628 | 850.186 | 17.1015
85.73 | 851.174 | 17.1289
85.826 | 852.13 | 17.1603
85.925 | 853.118 | 17.1876
86.011 | 854.749 | 17.2192
86.132 | 855.309 | 17.2501
86.216 | 856.462 | 17.2801
86.308 | 857.714 | 17.3131
86.424 | 858.554 | 17.3452
86.516 | 859.411 | 17.3757
86.622 | 859.954 | 17.4042
86.718 | 860.893 | 17.4288
86.811 | 862.755 | 17.4615
86.925 | 863.364 | 17.489
87.016 | 864.649 | 17.5232
87.113 | 865.209 | 17.5508
87.227 | 866.478 | 17.5813
87.308 | 867.449 | 17.6086
87.425 | 868.29 | 17.6395
87.512 | 869.772 | 17.6723
87.617 | 870.25 | 17.7002
87.726 | 870.975 | 17.7293
87.802 | 872.688 | 17.7613
87.921 | 873.445 | 17.7914
88.007 | 874.022 | 17.8205
88.123 | 875.439 | 17.8472
88.211 | 876.789 | 17.8807
88.319 | 877.399 | 17.8786
88.405 | 878.404 | 17.9037
88.509 | 879.013 | 17.9329
88.619 | 880.397 | 17.9671
88.701 | 881.418 | 17.9938
88.802 | 882.341 | 18.0227
88.905 | 883.131 | 18.0486
89.009 | 884.235 | 18.071
89.117 | 884.927 | 18.1024
89.213 | 885.849 | 18.131
89.302 | 887.48 | 18.1636
89.413 | 888.073 | 18.1967
89.505 | 889.226 | 18.2219
89.635 | 890.61 | 18.2648
89.745 | 891.269 | 18.2958
89.807 | 892.438 | 18.313
89.935 | 893.377 | 18.3507
90.007 | 894.712 | 18.3739
90.101 | 895.338 | 18.4065
90.245 | 896.573 | 18.4409
90.304 | 897.298 | 18.4577
90.438 | 898.698 | 18.4642
90.514 | 898.698 | 18.4854
90.635 | 900.494 | 18.5249
90.724 | 901.943 | 18.5543
90.809 | 902.47 | 18.5756
90.904 | 903.426 | 18.6018
91.037 | 904.76 | 18.6461
91.123 | 905.715 | 18.6736
91.22 | 906.852 | 18.7079
91.306 | 906.852 | 18.7262
91.439 | 908.598 | 18.7662
91.536 | 909.224 | 18.796
91.623 | 910.723 | 18.8287
91.724 | 911.201 | 18.8573
91.807 | 911.893 | 18.8789
91.903 | 913.062 | 18.9099
92.019 | 914.512 | 18.9541
92.129 | 915.928 | 18.9851
92.22 | 916.571 | 19.0143
92.308 | 916.571 | 19.0342
92.419 | 918.515 | 19.0784
92.526 | 919.75 | 19.1098
92.619 | 920.277 | 19.142
92.724 | 921.875 | 19.1706
92.805 | 922.353 | 19.1881
92.925 | 923.753 | 19.2148
93.007 | 923.753 | 19.2352
93.126 | 925.647 | 19.2769
93.231 | 926.537 | 19.3068
93.318 | 927.822 | 19.3385
93.422 | 928.283 | 19.3705
93.513 | 929.765 | 19.3941
93.61 | 930.457 | 19.4291
93.722 | 931.61 | 19.4548
93.819 | 932.401 | 19.4873
93.92 | 933.884 | 19.5208
94.016 | 934.477 | 19.5505
94.111 | 935.465 | 19.581
94.222 | 936.42 | 19.6118
94.305 | 937.03 | 19.6345
94.426 | 938.166 | 19.6731
94.515 | 939.781 | 19.7044
94.62 | 940.571 | 19.7349
94.739 | 941.346 | 19.7664
94.806 | 942.416 | 19.7973
94.923 | 943.273 | 19.831
95.006 | 943.899 | 19.8506
95.107 | 945.563 | 19.8947
95.226 | 946.32 | 19.9235
95.302 | 946.946 | 19.9435
95.406 | 948.017 | 19.99
95.528 | 949.631 | 20.016
95.632 | 950.307 | 20.0519
95.717 | 951.559 | 20.083
95.803 | 952.366 | 20.1133
95.922 | 953.157 | 20.1495
96.013 | 954.227 | 20.1793
96.119 | 955.562 | 20.2096
96.202 | 956.385 | 20.2425
96.301 | 957.176 | 20.279
96.401 | 958.362 | 20.3113
96.5 | 959.663 | 20.3415
96.622 | 960.421 | 20.371
96.709 | 961.541 | 20.4023
96.816 | 962.315 | 20.4337
96.928 | 963.122 | 20.4657
97.019 | 964.144 | 20.4986
97.134 | 965.676 | 20.5422
97.231 | 966.631 | 20.5731
97.34 | 967.471 | 20.6038
97.416 | 968.048 | 20.6239
97.51 | 969.728 | 20.6531
97.64 | 970.288 | 20.6941
97.706 | 971.079 | 20.7135
97.838 | 972.594 | 20.755
97.918 | 973.154 | 20.7794
98.013 | 974.176 | 20.803
98.14 | 975.757 | 20.8501
98.21 | 976.416 | 20.8701
98.313 | 977.256 | 20.9018
98.405 | 978.541 | 20.9302
98.537 | 979.266 | 20.9739
98.619 | 980.056 | 20.9918
98.723 | 981.555 | 21.0367
98.824 | 982.017 | 21.0546
98.904 | 982.873 | 21.081
99.002 | 983.697 | 21.1074
99.103 | 984.702 | 21.1383
99.226 | 986.365 | 21.178
99.322 | 987.551 | 21.2106
99.441 | 988.556 | 21.241
99.53 | 989.199 | 21.2765
99.631 | 990.615 | 21.3084
99.724 | 991.587 | 21.3452
99.822 | 992.543 | 21.373
99.915 | 993.333 | 21.3977
100.026 | 994.371 | 21.4387
100.104 | 994.931 | 21.4587
100.205 | 995.903 | 21.4901
100.321 | 997.567 | 21.5316
100.419 | 998.489 | 21.5627
100.509 | 998.489 | 21.5844
100.626 | 1000.598 | 21.6283
100.728 | 1001.059 | 21.6558
100.815 | 1002.756 | 21.6884
100.922 | 1003.563 | 21.7217
101.023 | 1004.551 | 21.7526
101.132 | 1005.325 | 21.7847
101.228 | 1006.314 | 21.818
101.324 | 1007.088 | 21.8458
101.406 | 1007.879 | 21.8674
101.515 | 1009.493 | 21.9102
101.613 | 1010.448 | 21.9409
101.712 | 1011.206 | 21.9707
101.8 | 1011.914 | 21.9937
101.92 | 1013.562 | 22.0374
102.011 | 1014.418 | 22.0707
102.128 | 1015.44 | 22.1059
102.21 | 1016.724 | 22.1342
102.332 | 1017.301 | 22.1659
102.425 | 1018.273 | 22.198
102.51 | 1019.739 | 22.2279
102.624 | 1020.414 | 22.2595
102.713 | 1021.221 | 22.2922
102.814 | 1021.798 | 22.3233
102.907 | 1023.725 | 22.3572
103.012 | 1024.417 | 22.3199
103.118 | 1025.834 | 22.3502
103.224 | 1026.46 | 22.3811
103.319 | 1027.58 | 22.4094
103.418 | 1028.354 | 22.4349
103.516 | 1029.441 | 22.4678
103.63 | 1030.43 | 22.4943
103.705 | 1031.006 | 22.5266
103.805 | 1032.703 | 22.5585
103.908 | 1033.543 | 22.5844
104.028 | 1034.119 | 22.6161
104.12 | 1035.256 | 22.6452
104.209 | 1035.882 | 22.6774
104.325 | 1037.447 | 22.7097
104.43 | 1038.419 | 22.7425
104.501 | 1039.457 | 22.7721
104.614 | 1040.033 | 22.7995
104.751 | 1041.647 | 22.8407
104.814 | 1042.356 | 22.8595
104.91 | 1043.591 | 22.8887
105.019 | 1044.398 | 22.9177
105.111 | 1045.008 | 22.9464
105.23 | 1046.293 | 22.9744
105.307 | 1047.396 | 23.0053
105.407 | 1048.154 | 23.0361
105.503 | 1048.978 | 23.0693
105.631 | 1050.609 | 23.1042
105.705 | 1051.07 | 23.126
105.804 | 1051.844 | 23.1547
105.929 | 1053.64 | 23.1967
106.006 | 1054.397 | 23.2188
106.135 | 1055.336 | 23.2579
106.237 | 1056.638 | 23.2878
106.309 | 1057.461 | 23.3101
106.408 | 1058.466 | 23.3384
106.525 | 1059.24 | 23.3693
106.6 | 1060.344 | 23.4006
106.701 | 1061.299 | 23.4309
106.826 | 1062.568 | 23.4738
106.9 | 1063.375 | 23.4928
107.026 | 1064.693 | 23.5325
107.114 | 1065.319 | 23.5572
107.229 | 1066.785 | 23.5971
107.306 | 1067.361 | 23.6157
107.4 | 1068.317 | 23.6462
107.51 | 1069.223 | 23.6803
107.625 | 1070.573 | 23.7211
107.721 | 1071.545 | 23.7501
107.84 | 1072.32 | 23.7799
107.926 | 1073.357 | 23.8134
108.024 | 1074.543 | 23.8457
108.108 | 1075.252 | 23.8654
108.204 | 1076.174 | 23.8924
108.321 | 1077.657 | 23.9353
108.418 | 1078.167 | 23.9669
108.534 | 1079.716 | 23.9958
108.621 | 1080.523 | 24.0267
108.717 | 1081.528 | 24.0568
108.816 | 1082.631 | 24.0907
108.927 | 1083.175 | 24.1212
109.023 | 1084.855 | 24.1469
109.118 | 1085.465 | 24.1828
109.203 | 1086.239 | 24.2014
109.301 | 1087.112 | 24.2289
109.423 | 1088.545 | 24.2543
109.514 | 1089.78 | 24.2789
109.614 | 1090.489 | 24.3075
109.725 | 1091.411 | 24.3373
109.824 | 1092.531 | 24.3664
109.917 | 1093.454 | 24.3958
110.028 | 1093.932 | 24.4275
110.1 | 1094.903 | 24.4473
110.214 | 1096.485 | 24.484
110.324 | 1097.193 | 24.5135
110.41 | 1098.725 | 24.5443
110.529 | 1098.725 | 24.575
110.621 | 1100.521 | 24.6074
110.726 | 1101.493 | 24.6353
110.822 | 1102.563 | 24.6679
110.918 | 1103.502 | 24.6946
111.02 | 1104.82 | 24.7241
111.124 | 1105.446 | 24.7563
111.212 | 1106.483 | 24.7823
111.311 | 1107.735 | 24.8101
111.416 | 1108.213 | 24.8383
111.502 | 1108.938 | 24.858
111.609 | 1110.552 | 24.8947
111.72 | 1111.376 | 24.9236
111.806 | 1112.347 | 24.9466
111.922 | 1113.566 | 24.9741
112.012 | 1114.407 | 25.0053
112.119 | 1115.477 | 25.0299
112.204 | 1116.367 | 25.0538
112.325 | 1116.927 | 25.0837
112.42 | 1117.932 | 25.1139
112.509 | 1119.546 | 25.145
112.616 | 1120.32 | 25.1724
112.702 | 1121.638 | 25.1993
112.803 | 1122.396 | 25.2312
112.905 | 1123.351 | 25.2591
113.004 | 1124.142 | 25.2857
113.119 | 1125.575 | 25.3119
113.219 | 1126.119 | 25.3437
113.308 | 1127.535 | 25.372
113.404 | 1128.112 | 25.4046
113.509 | 1129.133 | 25.4363
113.615 | 1130.418 | 25.4674
113.717 | 1131.225 | 25.4986
113.806 | 1132.51 | 25.5279
113.912 | 1133.284 | 25.5607
114.006 | 1133.943 | 25.5884
114.124 | 1135.195 | 25.6196
114.204 | 1136.249 | 25.6477
114.301 | 1136.809 | 25.6793
114.455 | 1138.555 | 25.7158
114.509 | 1139.363 | 25.7351
114.643 | 1140.318 | 25.767
114.707 | 1141.109 | 25.7864
114.83 | 1142.575 | 25.8179
114.9 | 1143.069 | 25.8376
115.011 | 1144.469 | 25.8672
115.14 | 1145.77 | 25.9066
115.24 | 1146.413 | 25.9369
115.3 | 1147.055 | 25.9581
115.401 | 1147.632 | 25.9883
115.5 | 1149.592 | 26.0188
115.601 | 1150.366 | 26.0479
115.723 | 1151.371 | 26.0888
115.815 | 1152.112 | 26.1093
115.932 | 1153.793 | 26.1518
116.003 | 1154.386 | 26.1693
116.126 | 1155.522 | 26.2135
116.243 | 1156.758 | 26.2434
116.332 | 1157.598 | 26.272
116.435 | 1158.273 | 26.3055
116.536 | 1159.014 | 26.336
116.601 | 1159.986 | 26.3547
116.724 | 1160.925 | 26.3972
116.83 | 1162.754 | 26.4236
116.937 | 1163.33 | 26.4554
117.035 | 1164.467 | 26.4881
117.124 | 1165.307 | 26.5144
117.203 | 1165.883 | 26.5331
117.33 | 1167.63 | 26.5783
117.429 | 1168.338 | 26.6063
117.528 | 1169.886 | 26.6358
117.625 | 1170.43 | 26.6713
117.735 | 1171.319 | 26.7003
117.816 | 1172.143 | 26.72
117.919 | 1173.527 | 26.7634
118.027 | 1174.878 | 26.7915
118.115 | 1175.454 | 26.8237
118.225 | 1176.327 | 26.8541
118.329 | 1177.447 | 26.8822
118.401 | 1178.337 | 26.9011
118.532 | 1179.655 | 26.9462
118.618 | 1180.313 | 26.9742
118.726 | 1181.269 | 27.004
118.822 | 1182.06 | 27.0275
118.915 | 1183.213 | 27.0674
119.025 | 1184.613 | 27.0961
119.123 | 1185.404 | 27.1286
119.226 | 1186.342 | 27.16
119.316 | 1187.183 | 27.1889
119.418 | 1188.78 | 27.2176
119.513 | 1189.571 | 27.2443
119.624 | 1190.362 | 27.2782
119.707 | 1191.713 | 27.3055
119.83 | 1192.273 | 27.3375
119.92 | 1193.228 | 27.365
120.017 | 1194.595 | 27.4006
120.106 | 1195.337 | 27.4308
120.218 | 1196.803 | 27.4635
120.327 | 1197.28 | 27.4554
120.408 | 1197.923 | 27.4818
120.512 | 1198.68 | 27.5105
120.613 | 1200.41 | 27.5405
120.706 | 1201.382 | 27.5717
120.817 | 1202.008 | 27.6032
120.907 | 1203.507 | 27.6374
121.005 | 1204.083 | 27.669
121.119 | 1205.368 | 27.6942
121.202 | 1206.357 | 27.7265
121.314 | 1207.197 | 27.7514
121.418 | 1208.531 | 27.7754
121.501 | 1209.322 | 27.8048
121.618 | 1209.882 | 27.831
121.705 | 1211.71 | 27.8572
121.832 | 1212.287 | 27.8911
121.912 | 1213.423 | 27.9149
122.049 | 1214.56 | 27.9544
122.105 | 1215.12 | 27.9589
122.235 | 1216.636 | 27.9956
122.323 | 1217.08 | 28.0156
122.416 | 1217.838 | 28.0325
122.532 | 1219.634 | 28.0377
122.602 | 1220.474 | 28.0567
122.708 | 1221.264 | 28.0863
122.808 | 1221.874 | 28.1212
122.91 | 1223.439 | 28.1526
123.041 | 1224.279 | 28.1923
123.143 | 1225.07 | 28.2229
123.22 | 1226.025 | 28.2418
123.316 | 1227.013 | 28.272
123.407 | 1228.117 | 28.301
123.5 | 1229.435 | 28.33
123.643 | 1230.786 | 28.3733
123.708 | 1231.445 | 28.3962
123.825 | 1232.318 | 28.4345
123.905 | 1232.911 | 28.4526
124 | 1233.882 | 28.4833
124.122 | 1235.645 | 28.5226
124.233 | 1236.238 | 28.5523
124.303 | 1237.095 | 28.5756
124.435 | 1238.66 | 28.6165
124.524 | 1239.549 | 28.644
124.62 | 1240.817 | 28.6773
124.74 | 1241.361 | 28.7061
124.801 | 1242.333 | 28.7264
124.933 | 1243.157 | 28.7663
125.021 | 1244.458 | 28.7925
125.101 | 1245.183 | 28.8128
125.223 | 1246.533 | 28.8568
125.327 | 1247.308 | 28.8824
125.425 | 1248.543 | 28.9111
125.527 | 1249.564 | 28.9428
125.62 | 1250.157 | 28.9355
125.72 | 1251.805 | 28.9686
125.826 | 1252.398 | 28.9984
125.921 | 1253.551 | 29.0269
126.038 | 1254.309 | 29.0597
126.117 | 1255.791 | 29.0908
126.216 | 1256.285 | 29.1198
126.32 | 1257.076 | 29.1508
126.423 | 1258.476 | 29.1815
126.52 | 1259.646 | 29.2073
126.627 | 1260.288 | 29.239
126.709 | 1261.079 | 29.2592
126.818 | 1262.1 | 29.2995
126.917 | 1262.808 | 29.33
127.011 | 1264.736 | 29.3581
127.114 | 1265.461 | 29.3901
127.223 | 1266.334 | 29.4222
127.301 | 1266.976 | 29.444
127.422 | 1268.096 | 29.4821
127.513 | 1269.562 | 29.5094
127.61 | 1270.139 | 29.5422
127.715 | 1271.407 | 29.5697
127.809 | 1272.412 | 29.5999
127.923 | 1273.384 | 29.63
128.009 | 1274.702 | 29.657
128.105 | 1275.377 | 29.6853
128.215 | 1276.052 | 29.4104
128.309 | 1277.716 | 29.4169
128.418 | 1278.342 | 29.4325
128.511 | 1279.413 | 29.4552
128.614 | 1280.78 | 29.4758
128.719 | 1281.521 | 29.5023
128.808 | 1282.345 | 29.527
128.918 | 1283.284 | 29.5546
129.014 | 1284.256 | 29.5839
129.118 | 1284.898 | 29.6115
129.211 | 1286.727 | 29.635
129.317 | 1287.155 | 29.6606
129.408 | 1288.407 | 29.6884
129.509 | 1289.527 | 29.7161
129.605 | 1290.12 | 29.7467
129.726 | 1291.405 | 29.7704
129.802 | 1292.426 | 29.7974
129.917 | 1293.036 | 29.8276
130 | 1294.65 | 29.8509
130.102 | 1295.457 | 29.8762
130.25 | 1296.841 | 29.9141
130.312 | 1296.841 | 29.9347
130.411 | 1298.439 | 29.9643
130.509 | 1298.439 | 29.9823
130.609 | 1299.773 | 30.0222
130.716 | 1300.745 | 30.0519
130.812 | 1301.486 | 30.078
130.907 | 1303.397 | 30.1086
131.028 | 1304.385 | 30.1383
131.126 | 1305.192 | 30.1679
131.213 | 1306.23 | 30.1963
131.3 | 1307.63 | 30.222
131.41 | 1308.273 | 30.2551
131.502 | 1308.899 | 30.282
131.644 | 1310.299 | 30.3207
131.703 | 1311.073 | 30.3445
131.824 | 1312.556 | 30.3804
131.907 | 1313.231 | 30.3998
132.028 | 1314.582 | 30.4464
132.117 | 1315.29 | 30.4642
132.205 | 1316.114 | 30.4994
132.333 | 1317.679 | 30.5405
132.406 | 1318.387 | 30.5601
132.527 | 1319.31 | 30.6028
132.627 | 1320.71 | 30.6347
132.727 | 1321.879 | 30.6655
132.807 | 1322.341 | 30.6823
132.941 | 1323.23 | 30.7244
133.006 | 1324.021 | 30.7466
133.101 | 1324.894 | 30.7767
133.221 | 1326.508 | 30.8172
133.31 | 1326.969 | 30.8353
133.405 | 1327.711 | 30.8634
133.533 | 1329.374 | 30.9022
133.623 | 1330.659 | 30.9324
133.718 | 1331.796 | 30.9646
133.802 | 1331.796 | 30.985
133.919 | 1333.525 | 31.0305
134.035 | 1334.267 | 31.0574
134.15 | 1335.535 | 31.0824
134.216 | 1336.474 | 31.1098
134.3 | 1337.034 | 31.1266
134.423 | 1338.665 | 31.1103
134.516 | 1339.456 | 31.1226
134.616 | 1340.576 | 31.1459
134.724 | 1341.861 | 31.1761
134.819 | 1342.47 | 31.2035
134.935 | 1343.425 | 31.2275
135.024 | 1344.282 | 31.2563
135.119 | 1344.842 | 31.2837
135.217 | 1346.786 | 31.3149
135.316 | 1347.28 | 31.3421
135.412 | 1348.186 | 31.3691
135.516 | 1348.977 | 31.3982
135.616 | 1350.426 | 31.4298
135.712 | 1351.431 | 31.4563
135.809 | 1352.37 | 31.4878
135.918 | 1353.045 | 31.5219
136 | 1353.77 | 31.5397
136.121 | 1355.533 | 31.5788
136.227 | 1356.356 | 31.61
136.316 | 1357.246 | 31.6418
136.425 | 1358.432 | 31.6682
136.51 | 1359.42 | 31.704
136.614 | 1360.392 | 31.73
136.722 | 1361.447 | 31.7607
136.836 | 1362.435 | 31.7918
136.908 | 1363.226 | 31.8223
137.02 | 1364.197 | 31.8542
137.107 | 1365.713 | 31.8822
137.234 | 1366.322 | 31.911
137.314 | 1367.426 | 31.939
137.418 | 1368.036 | 31.9681
137.516 | 1368.991 | 32.0017
137.603 | 1370.671 | 32.0288
137.724 | 1371.314 | 32.0581
137.812 | 1372.549 | 32.0906
137.903 | 1373.34 | 32.1212
138.003 | 1374.13 | 32.1492
138.103 | 1375.465 | 32.1802
138.205 | 1376.041 | 32.2019
138.304 | 1377.656 | 32.228
138.411 | 1378.166 | 32.258
138.508 | 1379.105 | 32.2888
138.612 | 1380.439 | 32.3138
138.715 | 1381.23 | 32.3408
138.802 | 1382.647 | 32.3657
138.912 | 1383.273 | 32.3971
139.006 | 1384.508 | 32.4272
139.116 | 1385.332 | 32.4564
139.201 | 1386.337 | 32.4938
139.306 | 1386.913 | 32.5242
139.413 | 1388.379 | 32.5532
139.505 | 1389.351 | 32.5848
139.6 | 1390.62 | 32.6135
139.71 | 1391.278 | 32.6418
139.845 | 1392.794 | 32.6791
139.913 | 1392.794 | 32.6998
140.003 | 1394.606 | 32.7263
140.131 | 1395.743 | 32.7609
140.256 | 1396.5 | 32.7866
140.323 | 1397.835 | 32.8124
140.417 | 1398.296 | 32.8273
140.526 | 1399.119 | 32.8533
140.602 | 1400.058 | 32.8795
140.722 | 1401.656 | 32.9096
140.831 | 1402.892 | 32.8538
140.942 | 1403.435 | 32.8614
141.034 | 1404.374 | 32.879
141.127 | 1405.857 | 32.897
141.23 | 1406.483 | 32.9236
141.328 | 1407.043 | 32.9355
141.42 | 1408.855 | 32.97
141.519 | 1409.464 | 32.9955
141.627 | 1410.304 | 33.0151
141.734 | 1411.688 | 33.0376
141.817 | 1412.479 | 33.0645
141.921 | 1413.121 | 33.089
142.027 | 1414.126 | 33.1153
142.111 | 1414.884 | 33.133
142.219 | 1416.498 | 33.1656
142.338 | 1417.305 | 33.1956
142.425 | 1418.31 | 33.2203
142.535 | 1419.677 | 33.2478
142.627 | 1420.419 | 33.2783
142.728 | 1421.357 | 33.3053
142.831 | 1422.576 | 33.3319
142.913 | 1423.433 | 33.3592
143.015 | 1423.878 | 33.3836
143.128 | 1425.607 | 33.4083
143.219 | 1426.596 | 33.4374
143.332 | 1427.37 | 33.4593
143.421 | 1428.111 | 33.4864
143.501 | 1428.935 | 33.5022
143.622 | 1430.533 | 33.5427
143.724 | 1431.373 | 33.5648
143.82 | 1432.493 | 33.5917
143.919 | 1433.481 | 33.6199
144.025 | 1434.091 | 33.6467
144.122 | 1435.063 | 33.6726
144.226 | 1436.348 | 33.7028
144.314 | 1437.188 | 33.732
144.421 | 1438.555 | 33.7577
144.525 | 1439.395 | 33.788
144.621 | 1440.037 | 33.815
144.715 | 1441.009 | 33.8404
144.823 | 1441.767 | 33.8688
144.913 | 1443.711 | 33.8983
145.01 | 1444.386 | 33.925
145.128 | 1445.424 | 33.9512
145.21 | 1446.379 | 33.9749
145.309 | 1447.203 | 34.0044
145.412 | 1448.438 | 34.0332
145.505 | 1449.213 | 34.0598
145.625 | 1450.382 | 34.0895
145.708 | 1451.173 | 34.1159
145.803 | 1452.31 | 34.1452
145.908 | 1453.067 | 34.1745
146.024 | 1454.385 | 34.2045
146.107 | 1455.357 | 34.2316
146.22 | 1456.345 | 34.2612
146.311 | 1456.988 | 34.2859
146.424 | 1458.388 | 34.316
146.508 | 1459.508 | 34.3464
146.618 | 1460.348 | 34.3723
146.705 | 1461.337 | 34.3985
146.805 | 1462.457 | 34.4248
146.926 | 1463.017 | 34.4535
147.016 | 1464.071 | 34.4816
147.103 | 1465.669 | 34.5085
147.217 | 1466.147 | 34.536
147.306 | 1466.822 | 34.5646
147.447 | 1468.288 | 34.598
147.518 | 1469.079 | 34.6184
147.612 | 1470.232 | 34.6441
147.708 | 1470.891 | 34.675
147.81 | 1472.456 | 34.6991
147.944 | 1473.279 | 34.7404
148.028 | 1474.07 | 34.7594
148.108 | 1475.239 | 34.788
148.203 | 1475.849 | 34.8173
148.307 | 1477.644 | 34.8446
148.403 | 1478.303 | 34.8669
148.535 | 1479.193 | 34.9034
148.602 | 1479.967 | 34.9258
148.727 | 1481.548 | 34.96
148.803 | 1482.356 | 34.9775
148.929 | 1483.723 | 35.008
149.015 | 1484.283 | 35.0284
149.129 | 1485.337 | 35.0622
149.207 | 1485.897 | 35.0822
149.307 | 1486.869 | 35.1114
149.423 | 1488.516 | 35.1483
149.522 | 1489.109 | 35.1762
149.613 | 1489.851 | 35.1951
149.736 | 1491.366 | 35.2315
149.82 | 1491.959 | 35.2506
149.928 | 1493.573 | 35.2878
150.027 | 1494.463 | 35.2396
150.101 | 1494.99 | 35.2572
150.225 | 1496.67 | 35.2899
150.347 | 1497.247 | 35.3166
150.407 | 1498.367 | 35.3326
150.51 | 1499.537 | 35.3615
150.635 | 1500.476 | 35.3996
150.741 | 1501.118 | 35.4257
150.816 | 1502.897 | 35.4516
150.924 | 1503.474 | 35.4797
151.022 | 1504.824 | 35.5068
151.105 | 1505.286 | 35.5232
151.215 | 1506.208 | 35.5592
151.314 | 1507.707 | 35.5886
151.435 | 1508.3 | 35.612
151.52 | 1509.239 | 35.6421
151.613 | 1510.705 | 35.6683
151.743 | 1511.331 | 35.6934
151.821 | 1512.369 | 35.7228
151.931 | 1513.258 | 35.7545
152.02 | 1514.757 | 35.7784
152.123 | 1515.35 | 35.8085
152.218 | 1516.454 | 35.8346
152.314 | 1517.409 | 35.8609
152.426 | 1518.365 | 35.8868
152.506 | 1519.057 | 35.9052
152.616 | 1520.193 | 35.9408
152.712 | 1520.77 | 35.9694
152.807 | 1521.709 | 35.9976
152.919 | 1523.471 | 36.0277
153.01 | 1524.657 | 36.0538
153.126 | 1525.316 | 36.0851
153.218 | 1526.568 | 36.1102
153.307 | 1527.326 | 36.139
153.425 | 1528.298 | 36.1637
153.53 | 1529.023 | 36.1908
153.623 | 1529.879 | 36.2167
153.709 | 1531.708 | 36.2424
153.818 | 1532.169 | 36.2733
153.913 | 1532.894 | 36.3013
154.002 | 1534.59 | 36.3294
154.103 | 1535.315 | 36.3521
154.204 | 1536.633 | 36.3775
154.302 | 1537.391 | 36.4051
154.426 | 1538.033 | 36.4344
154.517 | 1539.186 | 36.4615
154.601 | 1539.796 | 36.4773
154.762 | 1541.575 | 36.5296
154.814 | 1542.267 | 36.5419
154.903 | 1543.057 | 36.5695
155.008 | 1544.507 | 36.5964
155.101 | 1545.594 | 36.6232
155.238 | 1546.352 | 36.6594
155.313 | 1546.961 | 36.6773
155.41 | 1548.394 | 36.7038
155.501 | 1549.63 | 36.7245
155.609 | 1550.272 | 36.754
155.717 | 1550.849 | 36.7794
155.805 | 1552.644 | 36.8047
155.912 | 1553.32 | 36.8303
156.028 | 1554.572 | 36.8678
156.126 | 1555.115 | 36.8854
156.229 | 1556.202 | 36.918
156.308 | 1556.894 | 36.9395
156.405 | 1557.916 | 36.9661
156.521 | 1559.316 | 36.9927
156.628 | 1560.337 | 37.0301
156.707 | 1561.408 | 37.0462
156.801 | 1562.577 | 37.0753
156.904 | 1563.203 | 37.101
157.003 | 1563.78 | 37.1294
157.126 | 1565.295 | 37.1652
157.203 | 1565.855 | 37.1832
157.301 | 1566.86 | 37.2121
157.422 | 1568.936 | 37.2474
157.517 | 1569.413 | 37.2703
157.636 | 1570.287 | 37.3089
157.716 | 1570.945 | 37.3131
157.828 | 1572.576 | 37.3471
157.945 | 1573.186 | 37.3717
158.005 | 1574.339 | 37.387
158.127 | 1575.162 | 37.4198
158.218 | 1576.744 | 37.4447
158.309 | 1576.744 | 37.4602
158.421 | 1578.49 | 37.4889
158.503 | 1579.198 | 37.5048
158.627 | 1580.582 | 37.5353
158.728 | 1581.406 | 37.5572
158.828 | 1582.509 | 37.5837
158.923 | 1583.794 | 37.6077
159.021 | 1584.436 | 37.6323
159.127 | 1585.26 | 37.6577
159.236 | 1586.644 | 37.6879
159.324 | 1587.467 | 37.7135
159.426 | 1588.308 | 37.739
159.5 | 1588.884 | 37.758
159.619 | 1590.482 | 37.7887
159.735 | 1591.289 | 37.8172
159.826 | 1592.03 | 37.8415
159.918 | 1593.579 | 37.8709
160.012 | 1594.847 | 37.8994
160.123 | 1595.341 | 37.9217
160.222 | 1596.626 | 37.9498
160.319 | 1597.763 | 37.9787
160.422 | 1598.339 | 38.0027
160.536 | 1598.339 | 38.0248
160.601 | 1599.921 | 38.0142
160.723 | 1601.074 | 38.0463
160.819 | 1601.832 | 38.0693
160.918 | 1603.446 | 38.0954
161.012 | 1604.434 | 38.1235
161.127 | 1605.39 | 38.1469
161.223 | 1606.032 | 38.1722
161.307 | 1607.646 | 38.1947
161.405 | 1608.322 | 38.2166
161.501 | 1608.898 | 38.233
161.617 | 1610.48 | 38.2631
161.719 | 1611.303 | 38.2887
161.818 | 1612.753 | 38.3113
161.904 | 1613.297 | 38.3339
162.023 | 1614.17 | 38.3599
162.11 | 1615.669 | 38.3829
162.217 | 1616.13 | 38.4047
162.321 | 1617.332 | 38.4284
162.404 | 1618.337 | 38.4496
162.507 | 1619.276 | 38.4776
162.603 | 1620.61 | 38.5035
162.7 | 1621.253 | 38.5275
162.82 | 1622.455 | 38.5495
162.919 | 1623.345 | 38.5724
163.011 | 1624.416 | 38.5972
163.104 | 1625.437 | 38.6212
163.207 | 1625.964 | 38.6432
163.315 | 1626.771 | 38.6675
163.405 | 1628.451 | 38.6906
163.501 | 1629.011 | 38.7176
163.616 | 1630.313 | 38.7428
163.731 | 1631.894 | 38.7752
163.818 | 1632.421 | 38.7917
163.951 | 1633.788 | 38.8227
164.008 | 1633.788 | 38.8408
164.112 | 1635.436 | 38.865
164.214 | 1636.276 | 38.8824
164.33 | 1637.561 | 38.912
164.428 | 1638.846 | 38.931
164.512 | 1638.846 | 38.9468
164.626 | 1640.542 | 38.9772
164.706 | 1641.366 | 38.9884
164.806 | 1642.074 | 39.0092
164.904 | 1642.783 | 39.0333
165 | 1644.298 | 39.0547
165.11 | 1644.858 | 39.0791
165.226 | 1646.505 | 39.1103
165.3 | 1646.967 | 39.1246
165.402 | 1648.581 | 39.1496
165.509 | 1649.355 | 39.1739
165.624 | 1650.162 | 39.2005
165.724 | 1651.645 | 39.2333
165.808 | 1652.37 | 39.2454
165.905 | 1653.094 | 39.2719
166.001 | 1653.836 | 39.2991
166.123 | 1655.483 | 39.3303
166.24 | 1656.685 | 39.3577
166.323 | 1657.509 | 39.3801
166.426 | 1658.662 | 39.4029
166.536 | 1659.272 | 39.4259
166.605 | 1660.359 | 39.4376
166.705 | 1661.1 | 39.4599
166.803 | 1661.644 | 39.4764
166.921 | 1663.472 | 39.5096
167.021 | 1664.757 | 39.5315
167.102 | 1665.334 | 39.5474
167.202 | 1666.289 | 39.5689
167.321 | 1667.261 | 39.5995
167.435 | 1668.052 | 39.6206
167.536 | 1669.649 | 39.6431
167.623 | 1670.424 | 39.6653
167.728 | 1671.313 | 39.6894
167.814 | 1672.697 | 39.7092
167.909 | 1672.697 | 39.7263
168.031 | 1674.328 | 39.752
168.121 | 1675.612 | 39.7738
168.221 | 1676.766 | 39.7994
168.325 | 1677.359 | 39.8205
168.424 | 1678.808 | 39.8475
168.519 | 1679.418 | 39.8713
168.629 | 1680.39 | 39.8944
168.717 | 1681.724 | 39.918
168.823 | 1682.284 | 39.9407
168.914 | 1683.009 | 39.9678
169.017 | 1684.409 | 39.9931
169.112 | 1685.727 | 40.0191
169.239 | 1686.303 | 40.0389
169.316 | 1687.407 | 40.0639
169.429 | 1688.412 | 40.0861
169.526 | 1689.021 | 40.1127
169.61 | 1690.323 | 40.1397
169.727 | 1691.097 | 40.1635
169.819 | 1692.744 | 40.1885
169.922 | 1693.321 | 40.2143
170.009 | 1694.457 | 40.2391
170.114 | 1695.133 | 40.2645
170.238 | 1696.483 | 40.2867
170.31 | 1697.389 | 40.3093
170.404 | 1697.949 | 40.3357
170.501 | 1698.74 | 40.3515
170.624 | 1700.256 | 40.3865
170.72 | 1700.849 | 40.415
170.806 | 1702.677 | 40.4397
170.933 | 1703.254 | 40.4604
171.014 | 1704.374 | 40.4847
171.106 | 1704.901 | 40.5109
171.218 | 1706.252 | 40.5335
171.313 | 1707.388 | 40.5619
171.404 | 1708.294 | 40.585
171.504 | 1708.871 | 40.615
171.621 | 1710.337 | 40.6384
171.715 | 1711.276 | 40.661
171.808 | 1711.885 | 40.6845
171.912 | 1713.681 | 40.7097
172.008 | 1714.373 | 40.7355
172.116 | 1715.262 | 40.759
172.247 | 1716.531 | 40.7911
172.329 | 1717.206 | 40.8183
172.411 | 1717.865 | 40.8319
172.5 | 1719.561 | 40.856
172.601 | 1720.27 | 40.8778
172.746 | 1721.769 | 40.9108
172.807 | 1722.625 | 40.9267
172.904 | 1723.268 | 40.9486
173.025 | 1724.52 | 40.9869
173.103 | 1725.327 | 41.0008
173.233 | 1726.332 | 41.0343
173.311 | 1726.908 | 41.051
173.43 | 1728.539 | 41.0842
173.502 | 1729.033 | 41.0983
173.627 | 1730.664 | 41.1333
173.741 | 1731.208 | 41.1573
173.8 | 1731.982 | 41.175
173.934 | 1733.366 | 41.2084
174.029 | 1733.959 | 41.2297
174.14 | 1735.705 | 41.2542
174.202 | 1736.331 | 41.27
174.335 | 1737.648 | 41.3025
174.411 | 1738.34 | 41.319
174.529 | 1739.246 | 41.3529
174.626 | 1740.482 | 41.3803
174.722 | 1741.487 | 41.4056
174.836 | 1742.425 | 41.4305
174.914 | 1743.233 | 41.4453
175.003 | 1744.336 | 41.4703
175.102 | 1744.88 | 41.4939
175.23 | 1746.577 | 41.5285
175.329 | 1747.285 | 41.5495
175.428 | 1748.817 | 41.5712
175.521 | 1749.492 | 41.597
175.624 | 1750.612 | 41.623
175.723 | 1751.782 | 41.6388
175.815 | 1752.507 | 41.6615
175.929 | 1753.133 | 41.6839
176.02 | 1754.731 | 41.7115
176.125 | 1755.291 | 41.7368
176.226 | 1756.345 | 41.7653
176.312 | 1757.383 | 41.7912
176.422 | 1758.091 | 41.8218
176.521 | 1759.606 | 41.8444
176.642 | 1760.134 | 41.8692
176.734 | 1761.336 | 41.8957
176.82 | 1761.929 | 41.9142
176.923 | 1763.51 | 41.9478
177.023 | 1764.334 | 41.9736
177.121 | 1765.372 | 41.9935
177.228 | 1765.932 | 42.0133
177.308 | 1766.871 | 42.0307
177.416 | 1768.551 | 42.0617
177.51 | 1769.095 | 42.0865
177.608 | 1769.918 | 42.1079
177.719 | 1771.384 | 42.1316
177.812 | 1772.669 | 42.1552
177.909 | 1773.443 | 42.1783
178.008 | 1774.629 | 42.2041
178.114 | 1775.387 | 42.2284
178.241 | 1776.161 | 42.253
178.309 | 1777.364 | 42.2741
178.409 | 1778.632 | 42.2955
178.531 | 1779.209 | 42.3175
178.616 | 1780.345 | 42.3424
178.703 | 1781.597 | 42.3603
178.817 | 1782.273 | 42.3817
178.91 | 1782.915 | 42.4015
179.02 | 1784.315 | 42.4254
179.109 | 1785.304 | 42.4458
179.219 | 1786.292 | 42.4655
179.301 | 1787.215 | 42.4899
179.419 | 1787.692 | 42.5086
179.511 | 1789.653 | 42.5328
179.6 | 1790.262 | 42.5546
179.712 | 1791.267 | 42.5768
179.807 | 1791.876 | 42.5988
179.913 | 1792.618 | 42.619
180.011 | 1794.397 | 42.6401
180.131 | 1795.204 | 42.66
180.237 | 1796.34 | 42.6897
180.312 | 1796.9 | 42.6994
180.409 | 1798.367 | 42.723
180.5 | 1798.367 | 42.7372
180.604 | 1800.063 | 42.766
180.716 | 1800.607 | 42.7844
180.801 | 1802.616 | 42.8103
180.932 | 1803.885 | 42.8372
181.015 | 1804.346 | 42.8466
181.134 | 1805.269 | 42.8751
181.209 | 1805.911 | 42.8925
181.305 | 1807.328 | 42.9127
181.426 | 1808.827 | 42.9337
181.527 | 1809.486 | 42.9585
181.611 | 1810.21 | 42.971
181.701 | 1811.232 | 42.9894
181.842 | 1812.484 | 43.019
181.922 | 1813.175 | 43.0345
182.002 | 1814.411 | 43.0574
182.141 | 1815.185 | 43.0865
182.229 | 1816.668 | 43.1087
182.321 | 1817.162 | 43.1204
182.421 | 1818.595 | 43.1508
182.516 | 1819.056 | 43.1681
182.628 | 1820.539 | 43.196
182.722 | 1821.758 | 43.2145
182.806 | 1822.268 | 43.235
182.931 | 1823.866 | 43.2642
183.004 | 1824.311 | 43.2776
183.132 | 1825.349 | 43.3114
183.234 | 1825.909 | 43.3298
183.338 | 1827.638 | 43.3554
183.426 | 1828.347 | 43.3763
183.532 | 1829.253 | 43.3981
183.602 | 1829.879 | 43.4153
183.725 | 1831.246 | 43.4408
183.802 | 1831.839 | 43.4569
183.93 | 1833.569 | 43.4883
184.031 | 1834.227 | 43.5089
184.127 | 1835.199 | 43.5307
184.207 | 1835.974 | 43.5488
184.318 | 1837.176 | 43.5792
184.42 | 1838.724 | 43.6022
184.528 | 1839.367 | 43.6239
184.623 | 1840.438 | 43.6429
184.719 | 1841.426 | 43.6633
184.836 | 1842.2 | 43.6866
184.912 | 1843.238 | 43.7087
185.026 | 1843.798 | 43.7279
185.126 | 1845.544 | 43.7513
185.231 | 1846.203 | 43.7724
185.323 | 1847.175 | 43.7909
185.441 | 1848.312 | 43.8123
185.535 | 1849.432 | 43.8256
185.633 | 1850.074 | 43.8196
185.712 | 1851.672 | 43.8276
185.82 | 1852.43 | 43.8439
185.907 | 1853.253 | 43.8616
186.021 | 1854.505 | 43.8817
186.126 | 1855.378 | 43.9059
186.223 | 1855.988 | 43.9246
186.318 | 1857.404 | 43.9491
186.414 | 1858.376 | 43.9653
186.512 | 1859.711 | 43.9894
186.62 | 1860.271 | 44.0074
186.726 | 1861.506 | 44.0309
186.804 | 1862.412 | 44.0543
186.921 | 1863.005 | 44.0739
187.018 | 1863.977 | 44.0974
187.101 | 1864.751 | 44.1092
187.223 | 1866.514 | 44.1446
187.306 | 1867.337 | 44.173
187.416 | 1868.013 | 44.2034
187.513 | 1868.771 | 44.2312
187.61 | 1870.5 | 44.2562
187.709 | 1871.34 | 44.2824
187.816 | 1872.016 | 44.3126
187.938 | 1873.564 | 44.3386
188.01 | 1874.075 | 44.3527
188.107 | 1875.03 | 44.34
188.208 | 1876.496 | 44.348
188.304 | 1877.616 | 44.3659
188.411 | 1878.078 | 44.4182
188.507 | 1879.066 | 44.439
188.6 | 1880.268 | 44.4452
188.705 | 1881.191 | 44.4855
188.808 | 1881.883 | 44.4751
188.918 | 1883.299 | 44.4864
189.033 | 1884.205 | 44.5559
189.108 | 1884.897 | 44.5566
189.201 | 1886.248 | 44.5855
189.306 | 1886.825 | 44.61
189.417 | 1888.422 | 44.6312
189.506 | 1889.444 | 44.6542
189.608 | 1890.086 | 44.676
189.729 | 1891.519 | 44.7057
189.834 | 1892.129 | 44.732
189.901 | 1892.903 | 44.7505
190.009 | 1894.105 | 44.7715
190.101 | 1895.357 | 44.7961
190.206 | 1896.148 | 44.8158
190.311 | 1897.367 | 44.8411
190.408 | 1898.355 | 44.8651
190.508 | 1898.355 | 44.8794
190.631 | 1900.332 | 44.9182
190.7 | 1900.892 | 44.933
190.809 | 1901.864 | 44.9511
190.93 | 1903.511 | 44.9834
191.001 | 1903.989 | 44.9974
191.131 | 1905.29 | 45.0234
191.212 | 1905.85 | 45.0385
191.308 | 1906.987 | 45.0605
191.419 | 1908.733 | 45.0937
191.524 | 1909.623 | 45.1186
191.612 | 1910.183 | 45.1308
191.722 | 1911.204 | 45.1635
191.825 | 1912.785 | 45.1833
191.92 | 1913.395 | 45.2011
192.026 | 1914.235 | 45.2301
192.103 | 1914.812 | 45.2419
192.224 | 1916.607 | 45.2682
192.334 | 1917.2 | 45.2911
192.428 | 1918.386 | 45.3118
192.504 | 1918.979 | 45.3253
192.605 | 1919.786 | 45.3496
192.719 | 1921.73 | 45.372
192.816 | 1922.208 | 45.3845
192.908 | 1922.867 | 45.3964
193.027 | 1924.563 | 45.4195
193.118 | 1925.189 | 45.4406
193.215 | 1926.013 | 45.4593
193.321 | 1927.001 | 45.4797
193.422 | 1928.286 | 45.4982
193.513 | 1929.686 | 45.5226
193.633 | 1930.197 | 45.5444
193.72 | 1931.185 | 45.5656
193.821 | 1932.289 | 45.591
193.927 | 1933.277 | 45.6081
194.018 | 1934.529 | 45.6315
194.112 | 1935.106 | 45.6533
194.221 | 1936.407 | 45.6692
194.328 | 1937.247 | 45.6893
194.416 | 1938.68 | 45.7085
194.52 | 1939.471 | 45.7411
194.609 | 1940.262 | 45.7777
194.712 | 1941.102 | 45.8126
194.808 | 1941.662 | 45.8436
194.927 | 1943.441 | 45.8713
195.009 | 1944.33 | 45.8886
195.11 | 1945.121 | 45.912
195.222 | 1946.324 | 45.9375
195.311 | 1947.296 | 45.9622
195.417 | 1947.905 | 45.9833
195.52 | 1948.712 | 45.9877
195.622 | 1950.475 | 46.0105
195.739 | 1951.101 | 46.0071
195.81 | 1952.27 | 46.0152
195.933 | 1953.209 | 46.0468
196.01 | 1954.329 | 46.0768
196.118 | 1955.021 | 46.0738
196.205 | 1956.619 | 46.0883
196.304 | 1957.41 | 46.1319
196.433 | 1958.859 | 46.1351
196.525 | 1959.304 | 46.2102
196.614 | 1960.111 | 46.2514
196.704 | 1961.363 | 46.2771
196.809 | 1961.874 | 46.2761
196.925 | 1963.159 | 46.2674
197.014 | 1963.999 | 46.3136
197.102 | 1965.58 | 46.3116
197.21 | 1966.239 | 46.3337
197.309 | 1966.783 | 46.3627
197.405 | 1968.298 | 46.3603
197.51 | 1968.875 | 46.3834
197.631 | 1970.473 | 46.4106
197.718 | 1970.983 | 46.4265
197.802 | 1971.741 | 46.4488
197.929 | 1973.52 | 46.4778
198.004 | 1974.311 | 46.4987
198.101 | 1975.348 | 46.5152
198.207 | 1975.876 | 46.5387
198.332 | 1977.457 | 46.5725
198.431 | 1978.149 | 46.5897
198.534 | 1979.269 | 46.6142
198.629 | 1979.911 | 46.6363
198.711 | 1980.817 | 46.6484
198.814 | 1982.349 | 46.6728
198.902 | 1982.843 | 46.6965
199.022 | 1984.441 | 46.7221
199.131 | 1985.842 | 46.7491
199.242 | 1986.369 | 46.7702
199.334 | 1987.291 | 46.7941
199.424 | 1988.592 | 46.8183
199.5 | 1989.087 | 46.8284
199.608 | 1989.943 | 46.8543
199.702 | 1990.619 | 46.8791
199.819 | 1992.266 | 46.9064
199.914 | 1992.859 | 46.9217
200.017 | 1994.407 | 46.9556
200.101 | 1994.967 | 46.9692
200.222 | 1996.417 | 47.0007
200.317 | 1997.685 | 47.0229
200.424 | 1998.476 | 47.0452
200.528 | 1999.514 | 47.068
200.639 | 2000.222 | 47.0846
200.737 | 2001.359 | 47.1048
200.826 | 2002.182 | 47.1268
200.903 | 2002.858 | 47.1404
201.023 | 2004.192 | 47.1711
201.128 | 2005.46 | 47.1898
201.222 | 2006.449 | 47.2116
201.334 | 2007.157 | 47.2355
201.401 | 2007.882 | 47.252
201.518 | 2009.546 | 47.2762
201.613 | 2010.089 | 47.3003
201.7 | 2010.913 | 47.3158
201.811 | 2012.642 | 47.3438
201.925 | 2013.318 | 47.3664
202.014 | 2014.306 | 47.3899
202.121 | 2014.8 | 47.4122
202.225 | 2016.514 | 47.4313
202.328 | 2017.37 | 47.4554
202.424 | 2018.013 | 47.4739
202.518 | 2019.133 | 47.4939
202.623 | 2020.418 | 47.5152
202.71 | 2021.324 | 47.536
202.82 | 2022.213 | 47.5599
202.919 | 2022.757 | 47.5805
203.006 | 2024.42 | 47.6022
203.128 | 2025.013 | 47.6233
203.212 | 2026.644 | 47.6437
203.32 | 2027.254 | 47.6671
203.414 | 2028.357 | 47.6853
203.512 | 2029.23 | 47.707
203.605 | 2029.79 | 47.7318
203.72 | 2031.273 | 47.7515
203.804 | 2032.278 | 47.7747
203.916 | 2033.184 | 47.7944
204.014 | 2034.518 | 47.8135
204.108 | 2035.259 | 47.8331
204.201 | 2035.737 | 47.8537
204.303 | 2037.351 | 47.8693
204.406 | 2037.944 | 47.8945
204.505 | 2039.592 | 47.9161
204.602 | 2040.185 | 47.9331
204.709 | 2040.794 | 47.9558
204.818 | 2042.277 | 47.9739
204.902 | 2043.249 | 47.9967
205.003 | 2044.006 | 48.017
205.101 | 2044.846 | 48.0431
205.207 | 2046.247 | 48.065
205.302 | 2047.251 | 48.0853
205.444 | 2048.042 | 48.1155
205.507 | 2048.981 | 48.1274
205.628 | 2050.497 | 48.1612
205.735 | 2051.09 | 48.1745
205.803 | 2052.259 | 48.1926
205.932 | 2053.56 | 48.2197
206.009 | 2054.055 | 48.2316
206.106 | 2055.603 | 48.2493
206.201 | 2056.147 | 48.2711
206.327 | 2057.481 | 48.2947
206.402 | 2058.272 | 48.3059
206.531 | 2059.293 | 48.3341
206.633 | 2060.677 | 48.3546
206.711 | 2061.204 | 48.371
206.807 | 2062.176 | 48.3899
206.924 | 2063.444 | 48.4179
207.041 | 2064.663 | 48.4353
207.125 | 2065.487 | 48.4522
207.226 | 2066.59 | 48.4769
207.316 | 2067.233 | 48.487
207.421 | 2068.567 | 48.5013
207.52 | 2069.72 | 48.5158
207.612 | 2070.313 | 48.5243
207.731 | 2071.252 | 48.5333
207.823 | 2072.735 | 48.5485
207.901 | 2073.196 | 48.5611
208.002 | 2073.921 | 48.5774
208.136 | 2075.37 | 48.6036
208.221 | 2076.721 | 48.6226
208.326 | 2077.462 | 48.6412
208.419 | 2078.451 | 48.6626
208.536 | 2079.208 | 48.6795
208.616 | 2080.691 | 48.7015
208.703 | 2081.3 | 48.7129
208.803 | 2082.256 | 48.7277
208.931 | 2083.574 | 48.7523
209.018 | 2084.513 | 48.7725
209.109 | 2085.122 | 48.7854
209.234 | 2086.193 | 48.8107
209.304 | 2086.901 | 48.8221
209.425 | 2088.499 | 48.844
209.526 | 2089.388 | 48.8601
209.6 | 2089.949 | 48.8772
209.72 | 2091.448 | 48.8962
209.83 | 2092.189 | 48.9166
209.92 | 2093.012 | 48.9359
210.032 | 2094.561 | 48.9542
210.12 | 2095.286 | 48.9717
210.23 | 2096.455 | 48.99
210.315 | 2097.361 | 49.0071
210.42 | 2098.152 | 49.0261
210.51 | 2099.601 | 49.0483
210.63 | 2100.359 | 49.0656
210.717 | 2101.694 | 49.0843
210.824 | 2102.122 | 49.1018
210.91 | 2103.423 | 49.1203
211.029 | 2104.313 | 49.139
211.118 | 2105.433 | 49.1583
211.208 | 2106.602 | 49.1785
211.318 | 2107.112 | 49.2007
211.426 | 2107.87 | 49.2206
211.522 | 2108.793 | 49.2422
211.61 | 2110.638 | 49.2601
211.736 | 2111.181 | 49.2771
211.805 | 2112.351 | 49.2969
211.926 | 2113.125 | 49.3192
212.012 | 2114.624 | 49.3362
212.105 | 2115.151 | 49.3605
212.2 | 2115.843 | 49.3709
212.308 | 2116.98 | 49.3936
212.413 | 2118.297 | 49.415
212.519 | 2119.22 | 49.4321
212.602 | 2120.192 | 49.454
212.718 | 2121.411 | 49.4716
212.804 | 2122.234 | 49.4954
212.907 | 2123.041 | 49.516
213.025 | 2124.31 | 49.5354
213.12 | 2125.183 | 49.5555
213.21 | 2126.435 | 49.5722
213.319 | 2127.028 | 49.5885
213.429 | 2128.164 | 49.6114
213.513 | 2128.988 | 49.6292
213.615 | 2130.388 | 49.649
213.743 | 2131.212 | 49.6689
213.807 | 2131.97 | 49.6813
213.907 | 2132.81 | 49.6979
214.016 | 2133.567 | 49.7165
214.105 | 2135.544 | 49.7379
214.213 | 2136.187 | 49.7531
214.309 | 2137.159 | 49.7733
214.409 | 2137.768 | 49.7924
214.51 | 2139.333 | 49.8093
214.638 | 2140.173 | 49.8368
214.72 | 2140.931 | 49.8466
214.802 | 2141.771 | 49.8663
214.903 | 2143.385 | 49.8845
215.012 | 2144.176 | 49.9043
215.13 | 2145.658 | 49.925
215.239 | 2146.218 | 49.9436
215.331 | 2147.47 | 49.958
215.44 | 2148.343 | 49.9799
215.504 | 2148.953 | 49.9934
215.604 | 2149.76 | 50.01
215.713 | 2150.715 | 50.0299
215.825 | 2152.478 | 50.05
215.926 | 2153.779 | 50.0674
216.011 | 2154.274 | 50.0841
216.14 | 2155.641 | 50.1066
216.203 | 2156.267 | 50.1197
216.325 | 2157.799 | 50.147
216.433 | 2158.573 | 50.1659
216.521 | 2159.397 | 50.1849
216.625 | 2160.434 | 50.2073
216.722 | 2161.423 | 50.2252
216.838 | 2162.23 | 50.2438
216.928 | 2163.251 | 50.261
217.021 | 2164.701 | 50.2828
217.124 | 2165.145 | 50.2971
217.226 | 2166.612 | 50.3198
217.333 | 2167.172 | 50.3386
217.43 | 2168.275 | 50.3628
217.502 | 2169 | 50.3753
217.627 | 2170.516 | 50.4035
217.73 | 2171.356 | 50.4257
217.839 | 2172.015 | 50.4456
217.913 | 2173.645 | 50.4653
218.038 | 2174.222 | 50.4854
218.13 | 2175.375 | 50.5027
218.222 | 2176.001 | 50.5269
218.311 | 2177.632 | 50.5441
218.421 | 2178.735 | 50.565
218.529 | 2179.328 | 50.5844
218.614 | 2180.333 | 50.6027
218.713 | 2181.635 | 50.6237
218.818 | 2182.112 | 50.6388
218.901 | 2182.854 | 50.6548
219.016 | 2184.484 | 50.6801
219.11 | 2185.292 | 50.702
219.205 | 2185.868 | 50.7124
219.314 | 2187.351 | 50.7421
219.428 | 2188.306 | 50.7612
219.507 | 2189.558 | 50.7814
219.618 | 2190.283 | 50.8031
219.7 | 2190.859 | 50.8186
219.821 | 2191.979 | 50.8441
219.913 | 2193.445 | 50.8649
220.004 | 2194.038 | 50.8826
220.104 | 2195.027 | 50.9141
220.22 | 2196.427 | 50.9313
220.324 | 2197.251 | 50.9491
220.42 | 2198.354 | 50.9693
220.504 | 2199.244 | 50.9916
220.613 | 2200.479 | 51.0096
220.712 | 2201.336 | 51.0363
220.813 | 2201.945 | 51.0535
220.925 | 2203.296 | 51.0748
221.005 | 2203.296 | 51.0911
221.117 | 2205.421 | 51.12
221.245 | 2206.212 | 51.1464
221.31 | 2207.348 | 51.1629
221.421 | 2208.057 | 51.1811
221.503 | 2208.749 | 51.2033
221.609 | 2210.248 | 51.2203
221.731 | 2211.812 | 51.2525
221.823 | 2212.307 | 51.2604
221.934 | 2213.311 | 51.2914
222.016 | 2213.855 | 51.3049
222.104 | 2214.679 | 51.3253
222.259 | 2216.458 | 51.3562
222.329 | 2217.776 | 51.3751
222.414 | 2218.319 | 51.385
222.513 | 2219.225 | 51.4082
222.603 | 2220.329 | 51.4267
222.726 | 2221.449 | 51.4546
222.806 | 2222.025 | 51.4678
222.901 | 2223.096 | 51.4858
223.025 | 2224.43 | 51.5124
223.117 | 2225.238 | 51.5277
223.231 | 2226.242 | 51.5494
223.326 | 2227.461 | 51.5697
223.401 | 2228.335 | 51.584
223.545 | 2229.669 | 51.6106
223.607 | 2230.212 | 51.6251
223.73 | 2231.81 | 51.6504
223.813 | 2231.81 | 51.6642
223.925 | 2233.425 | 51.6933
224.015 | 2233.886 | 51.7039
224.108 | 2235.319 | 51.7276
224.204 | 2235.994 | 51.7507
224.339 | 2237.213 | 51.7795
224.429 | 2238.251 | 51.7982
224.537 | 2239.536 | 51.8174
224.622 | 2240.425 | 51.8406
224.736 | 2241.43 | 51.8596
224.829 | 2242.056 | 51.8831
224.925 | 2243.012 | 51.9013
225.009 | 2243.753 | 51.9163
225.101 | 2244.593 | 51.9311
225.22 | 2246.389 | 51.9599
225.336 | 2247.624 | 51.9781
225.409 | 2248.118 | 51.9899
225.5 | 2249.238 | 52.0111
225.618 | 2250.671 | 52.0348
225.721 | 2251.413 | 52.0563
225.831 | 2252.088 | 52.074
225.918 | 2252.978 | 52.0954
226 | 2253.669 | 52.1084
226.113 | 2255.646 | 52.134
226.226 | 2256.321 | 52.1533
226.317 | 2256.964 | 52.1695
226.427 | 2257.689 | 52.1908
226.514 | 2259.665 | 52.2083
226.612 | 2260.44 | 52.2251
226.726 | 2261.033 | 52.2444
226.813 | 2262.614 | 52.2636
226.927 | 2263.289 | 52.2818
227.015 | 2264.36 | 52.299
227.125 | 2265.068 | 52.316
227.228 | 2266.106 | 52.3331
227.301 | 2266.815 | 52.3468
227.421 | 2268.396 | 52.3688
227.509 | 2269.417 | 52.3862
227.627 | 2270.01 | 52.4024
227.725 | 2270.982 | 52.4213
227.808 | 2271.773 | 52.4353
227.907 | 2273.601 | 52.459
228.007 | 2274.244 | 52.4774
228.115 | 2274.952 | 52.4954
228.211 | 2275.94 | 52.5208
228.319 | 2277.225 | 52.5407
228.413 | 2277.884 | 52.5595
228.527 | 2279.317 | 52.5737
228.614 | 2280.355 | 52.5956
228.704 | 2281.096 | 52.6139
228.826 | 2282.315 | 52.6305
228.923 | 2283.172 | 52.6439
229.008 | 2283.765 | 52.6625
229.112 | 2285.346 | 52.6801
229.202 | 2286.516 | 52.6929
229.302 | 2287.224 | 52.7123
229.404 | 2287.768 | 52.7279
229.514 | 2288.542 | 52.7438
229.607 | 2290.387 | 52.7627
229.75 | 2291.721 | 52.7905
229.813 | 2292.611 | 52.8003
229.939 | 2293.22 | 52.8241
230.012 | 2294.34 | 52.8377
230.101 | 2295.296 | 52.8547
230.208 | 2296.581 | 52.8706
230.333 | 2297.272 | 52.8963
230.415 | 2297.833 | 52.9093
230.511 | 2298.969 | 52.9283
230.629 | 2300.452 | 52.9567
230.716 | 2300.929 | 52.9685
230.8 | 2302.478 | 52.9871
230.913 | 2303.186 | 53.0047
231.012 | 2303.647 | 53.0224
231.132 | 2305.229 | 53.0439
231.211 | 2306.349 | 53.0574
231.304 | 2307.337 | 53.0767
231.41 | 2307.897 | 53.0969
231.537 | 2309.413 | 53.1245
231.614 | 2309.907 | 53.1375
231.73 | 2311.488 | 53.162
231.808 | 2312.065 | 53.1723
231.902 | 2313.185 | 53.1892
232.03 | 2314.091 | 53.2171
232.141 | 2315.59 | 53.2334
232.222 | 2316.414 | 53.2494
232.326 | 2317.468 | 53.27
232.411 | 2318.143 | 53.2845
232.538 | 2319.099 | 53.3078
232.601 | 2319.906 | 53.3194
232.715 | 2320.713 | 53.3352
232.826 | 2322.426 | 53.3621
232.905 | 2323.003 | 53.3727
233.002 | 2323.793 | 53.3931
233.123 | 2325.391 | 53.4168
233.212 | 2325.869 | 53.4265
233.337 | 2327.319 | 53.4522
233.421 | 2327.879 | 53.4649
233.523 | 2329.575 | 53.4864
233.631 | 2330.135 | 53.5
233.726 | 2331.799 | 53.5245
233.821 | 2332.376 | 53.5418
233.914 | 2333.348 | 53.5608
234.02 | 2334.698 | 53.5776
234.124 | 2335.275 | 53.5933
234.223 | 2336.313 | 53.6125
234.318 | 2336.889 | 53.6304
234.419 | 2338.503 | 53.6483
234.513 | 2339.278 | 53.6636
234.6 | 2339.772 | 53.6762
234.727 | 2341.501 | 53.7012
234.811 | 2342.309 | 53.7223
234.916 | 2343.659 | 53.7407
235.033 | 2344.104 | 53.7564
235.117 | 2344.845 | 53.7672
235.218 | 2346.509 | 53.7895
235.324 | 2347.267 | 53.8116
235.423 | 2347.893 | 53.8282
235.525 | 2349.474 | 53.8485
235.619 | 2350.298 | 53.8631
235.711 | 2351.583 | 53.885
235.818 | 2352.357 | 53.8986
235.909 | 2353.279 | 53.9182
236.029 | 2353.988 | 53.9366
236.121 | 2355.124 | 53.9501
236.214 | 2356.623 | 53.9732
236.334 | 2357.183 | 53.9913
236.423 | 2358.205 | 54.008
236.508 | 2358.748 | 54.0248
236.621 | 2360.363 | 54.0435
236.714 | 2361.318 | 54.0641
236.824 | 2362.208 | 54.0818
236.916 | 2363.657 | 54.0984
237.013 | 2364.3 | 54.1165
237.116 | 2365.222 | 54.132
237.224 | 2365.832 | 54.1529
237.301 | 2367.462 | 54.1713
237.411 | 2368.237 | 54.1871
237.506 | 2369.357 | 54.2082
237.63 | 2369.983 | 54.2294
237.719 | 2370.872 | 54.2433
237.81 | 2372.388 | 54.2659
237.943 | 2372.997 | 54.2942
238.026 | 2373.936 | 54.3034
238.118 | 2374.76 | 54.3232
238.209 | 2376.44 | 54.3396
238.3 | 2377.198 | 54.3576
238.413 | 2378.137 | 54.3725
238.517 | 2379.389 | 54.3934
238.62 | 2380.212 | 54.4096
238.707 | 2381.563 | 54.4254
238.832 | 2382.65 | 54.4504
238.929 | 2383.803 | 54.4662
239.022 | 2384.231 | 54.4688
239.143 | 2385.154 | 54.48
239.206 | 2385.961 | 54.4866
239.31 | 2386.752 | 54.5027
239.414 | 2388.35 | 54.5176
239.531 | 2388.959 | 54.5333
239.617 | 2389.783 | 54.5429
239.707 | 2391.101 | 54.5564
239.845 | 2392.665 | 54.5747
239.91 | 2392.665 | 54.5838
240.002 | 2394.346 | 54.5994
240.124 | 2395.054 | 54.6205
240.205 | 2395.845 | 54.6254
240.311 | 2396.915 | 54.642
240.408 | 2397.624 | 54.6579
240.504 | 2398.579 | 54.6753
240.622 | 2400.424 | 54.696
240.7 | 2401.001 | 54.7043
240.827 | 2401.972 | 54.722
240.902 | 2402.763 | 54.7319
241.016 | 2403.735 | 54.7491
241.12 | 2405.844 | 54.771
241.231 | 2406.288 | 54.7834
241.302 | 2407.244 | 54.7923
241.421 | 2408.693 | 54.813
241.521 | 2409.336 | 54.8295
241.624 | 2410.011 | 54.8481
241.703 | 2410.752 | 54.8558
241.832 | 2412.498 | 54.8787
241.919 | 2413.372 | 54.8951
242 | 2413.783 | 54.9038
242.116 | 2415.348 | 54.9237
242.22 | 2415.892 | 54.9318
242.321 | 2417.506 | 54.9349
242.416 | 2418 | 54.9488
242.503 | 2418.692 | 54.9546
242.617 | 2420.323 | 54.9719
242.733 | 2421.13 | 54.9904
242.831 | 2422.448 | 55
242.921 | 2423.387 | 55.0099
243.037 | 2424.194 | 55.022
243.121 | 2425.347 | 55.0354
243.229 | 2426.385 | 55.0533
243.319 | 2427.357 | 55.0645
243.434 | 2428.263 | 55.0764
243.521 | 2429.679 | 55.094
243.614 | 2430.24 | 55.1089
243.725 | 2431.376 | 55.123
243.822 | 2432.364 | 55.1386
243.922 | 2432.99 | 55.1512
244.023 | 2434.391 | 55.1661
244.124 | 2435.264 | 55.1845
244.218 | 2436.318 | 55.2011
244.325 | 2437.207 | 55.2158
244.411 | 2438.624 | 55.2305
244.516 | 2439.332 | 55.2494
244.607 | 2439.991 | 55.259
244.71 | 2441.046 | 55.2764
244.82 | 2441.606 | 55.2917
244.91 | 2443.599 | 55.3037
245.008 | 2444.34 | 55.3255
245.131 | 2444.983 | 55.3432
245.22 | 2446.02 | 55.3548
245.304 | 2446.712 | 55.3676
245.405 | 2448.508 | 55.3852
245.516 | 2449.315 | 55.4012
245.62 | 2449.924 | 55.4213
245.715 | 2450.88 | 55.4348
245.805 | 2452.511 | 55.4517
245.934 | 2453.466 | 55.4732
246.02 | 2453.944 | 55.4797
246.102 | 2454.701 | 55.4966
246.202 | 2455.69 | 55.5057
246.31 | 2457.403 | 55.5269
246.401 | 2458.292 | 55.5418
246.516 | 2458.852 | 55.5557
246.606 | 2460.549 | 55.5775
246.731 | 2461.159 | 55.5933
246.831 | 2462.773 | 55.6122
246.919 | 2463.218 | 55.6227
247.005 | 2464.223 | 55.6372
247.108 | 2464.816 | 55.6524
247.209 | 2466.117 | 55.6682
247.334 | 2467.138 | 55.6924
247.444 | 2468.637 | 55.7098
247.505 | 2468.637 | 55.7167
247.602 | 2470.202 | 55.7351
247.707 | 2471.075 | 55.7505
247.811 | 2472.294 | 55.7666
247.913 | 2473.035 | 55.7779
248.005 | 2473.793 | 55.7961
248.11 | 2475.243 | 55.8127
248.212 | 2476.083 | 55.8294
248.304 | 2477.351 | 55.8487
248.429 | 2478.603 | 55.8707
248.516 | 2479.18 | 55.88
248.63 | 2480.217 | 55.9054
248.728 | 2481.403 | 55.9196
248.823 | 2482.408 | 55.9398
248.926 | 2483.397 | 55.9531
249.015 | 2483.891 | 55.96
249.107 | 2484.649 | 55.9746
249.234 | 2486.312 | 55.9969
249.321 | 2486.856 | 56.0128
249.401 | 2487.663 | 56.0274
249.507 | 2489.261 | 56.045
249.626 | 2490.76 | 56.0666
249.7 | 2491.221 | 56.0787
249.835 | 2492.325 | 56.1024
249.927 | 2493.741 | 56.1192
250.024 | 2494.384 | 56.1387
250.123 | 2495.372 | 56.1463
250.23 | 2495.982 | 56.1498
250.345 | 2497.431 | 56.1644
250.435 | 2498.271 | 56.1608
250.509 | 2498.848 | 56.1586
250.626 | 2500.462 | 56.165
250.73 | 2501.072 | 56.1727
250.834 | 2502.538 | 56.1809
250.925 | 2503.296 | 56.1954
251.026 | 2503.296 | 56.202
251.123 | 2504.745 | 56.2181
251.218 | 2505.717 | 56.2319
251.321 | 2507.414 | 56.2472
251.426 | 2507.974 | 56.259
251.514 | 2509.638 | 56.275
251.626 | 2510.082 | 56.2871
251.719 | 2511.318 | 56.3008
251.815 | 2512.323 | 56.3124
251.927 | 2513.295 | 56.3288
252.013 | 2514.431 | 56.3403
252.129 | 2514.991 | 56.3543
252.22 | 2516.49 | 56.3732
252.318 | 2517.017 | 56.3881
252.425 | 2518.253 | 56.397
252.515 | 2519.06 | 56.3986
252.613 | 2519.653 | 56.4053
252.716 | 2521.448 | 56.4133
252.811 | 2522.041 | 56.4231
252.92 | 2523.343 | 56.4368
253.014 | 2524.315 | 56.4486
253.126 | 2525.303 | 56.4608
253.218 | 2525.913 | 56.4787
253.305 | 2527.51 | 56.4927
253.419 | 2528.038 | 56.5049
253.52 | 2529.405 | 56.5235
253.61 | 2530.245 | 56.5348
253.713 | 2530.887 | 56.5496
253.818 | 2532.172 | 56.565
253.908 | 2532.979 | 56.5769
254.001 | 2534.165 | 56.5908
254.108 | 2535.022 | 56.6074
254.213 | 2536.439 | 56.6241
254.3 | 2537.262 | 56.638
254.442 | 2538.448 | 56.6572
254.522 | 2539.025 | 56.6702
254.609 | 2540.046 | 56.6846
254.733 | 2541.133 | 56.7061
254.812 | 2541.825 | 56.7168
254.912 | 2543.324 | 56.7307
255.032 | 2544.115 | 56.7436
255.101 | 2545.153 | 56.7571
255.234 | 2546.256 | 56.7773
255.314 | 2546.849 | 56.789
255.409 | 2548.052 | 56.8059
255.507 | 2548.579 | 56.8237
255.639 | 2550.885 | 56.8459
255.708 | 2550.885 | 56.8555
255.801 | 2552.186 | 56.8712
255.932 | 2553.619 | 56.889
256.017 | 2554.196 | 56.899
256.115 | 2555.069 | 56.9138
256.204 | 2556.486 | 56.9259
256.339 | 2557.079 | 56.9469
256.402 | 2557.853 | 56.9572
256.526 | 2559.418 | 56.9775
256.609 | 2560.291 | 56.986
256.737 | 2561.279 | 57.0058
256.827 | 2562.762 | 57.0275
256.902 | 2563.19 | 57.0305
257.004 | 2564.277 | 57.0475
257.138 | 2565.084 | 57.0678
257.207 | 2565.892 | 57.0748
257.301 | 2567.012 | 57.0943
257.433 | 2568.461 | 57.1139
257.536 | 2569.252 | 57.131
257.621 | 2569.845 | 57.1423
257.701 | 2571.031 | 57.1559
257.82 | 2572.464 | 57.1773
257.923 | 2572.991 | 57.1928
258.029 | 2574.556 | 57.2082
258.135 | 2575.149 | 57.2254
258.2 | 2576.121 | 57.2358
258.324 | 2577.735 | 57.2537
258.41 | 2578.213 | 57.2644
258.518 | 2579.663 | 57.2874
258.62 | 2580.371 | 57.2997
258.705 | 2580.948 | 57.3093
258.826 | 2582.562 | 57.3326
258.935 | 2583.138 | 57.3481
259.018 | 2584.275 | 57.3649
259.124 | 2585.362 | 57.3813
259.232 | 2586.268 | 57.3955
259.319 | 2586.812 | 57.4104
259.416 | 2588.64 | 57.4258
259.525 | 2589.266 | 57.4384
259.616 | 2589.843 | 57.457
259.703 | 2590.65 | 57.4667
259.816 | 2592.297 | 57.4855
259.917 | 2593.632 | 57.5023
260.025 | 2594.422 | 57.5182
260.133 | 2595.114 | 57.5342
260.228 | 2596.119 | 57.549
260.327 | 2596.926 | 57.5654
260.421 | 2598.31 | 57.5814
260.513 | 2599.315 | 57.5965
260.628 | 2600.089 | 57.6148
260.712 | 2601.209 | 57.636
260.811 | 2602.56 | 57.653
260.918 | 2603.021 | 57.6701
261.028 | 2603.663 | 57.6807
261.124 | 2605.08 | 57.7017
261.213 | 2605.887 | 57.7201
261.328 | 2607.287 | 57.7363
261.42 | 2608.391 | 57.7486
261.511 | 2609.05 | 57.7654
261.607 | 2610.038 | 57.7808
261.714 | 2610.78 | 57.795
261.821 | 2612.394 | 57.8021
261.922 | 2613.234 | 57.8098
262.007 | 2614.239 | 57.8182
262.103 | 2614.667 | 57.8248
262.222 | 2616.397 | 57.8388
262.304 | 2617.204 | 57.8553
262.419 | 2618.159 | 57.8674
262.512 | 2618.851 | 57.883
262.616 | 2620.284 | 57.8968
262.7 | 2621.256 | 57.9124
262.814 | 2621.816 | 57.9241
262.906 | 2623.332 | 57.9393
263.002 | 2623.908 | 57.9533
263.12 | 2625.177 | 57.9662
263.207 | 2626.214 | 57.9785
263.312 | 2626.692 | 57.9971
263.431 | 2628.438 | 58.014
263.518 | 2628.965 | 58.0226
263.614 | 2629.657 | 58.0398
263.707 | 2631.337 | 58.0486
263.828 | 2632.738 | 58.0686
263.928 | 2633.232 | 58.0828
264.022 | 2633.989 | 58.0948
264.11 | 2634.895 | 58.114
264.231 | 2636.411 | 58.1329
264.307 | 2637.037 | 58.1428
264.434 | 2638.091 | 58.1609
264.511 | 2638.816 | 58.1695
264.607 | 2639.953 | 58.185
264.727 | 2641.419 | 58.2069
264.824 | 2642.687 | 58.2209
264.907 | 2643.247 | 58.2318
265.003 | 2644.235 | 58.2491
265.13 | 2645.059 | 58.271
265.2 | 2645.899 | 58.2798
265.31 | 2646.624 | 58.297
265.437 | 2648.288 | 58.3139
265.522 | 2648.864 | 58.325
265.601 | 2650.034 | 58.3427
265.702 | 2650.627 | 58.3438
265.822 | 2652.422 | 58.3604
265.927 | 2653.032 | 58.3742
266.033 | 2654.432 | 58.3875
266.119 | 2655.338 | 58.3999
266.205 | 2655.799 | 58.4093
266.325 | 2657.414 | 58.4269
266.42 | 2658.649 | 58.4416
266.5 | 2658.649 | 58.4509
266.641 | 2660.247 | 58.4706
266.737 | 2661.054 | 58.4807
266.829 | 2662.141 | 58.496
266.919 | 2663.64 | 58.5115
267.003 | 2664.217 | 58.5233
267.12 | 2665.353 | 58.5403
267.201 | 2666.062 | 58.5524
267.324 | 2667.034 | 58.5692
267.426 | 2668.253 | 58.5826
267.518 | 2669.389 | 58.5994
267.619 | 2670.114 | 58.6117
267.718 | 2671.102 | 58.6282
267.813 | 2672.585 | 58.6418
267.925 | 2673.227 | 58.6627
268.026 | 2674.43 | 58.68
268.125 | 2675.435 | 58.6936
268.225 | 2676.308 | 58.7082
268.322 | 2676.868 | 58.7252
268.418 | 2678.63 | 58.7355
268.531 | 2679.289 | 58.7517
268.625 | 2680.245 | 58.7701
268.707 | 2680.887 | 58.7762
268.814 | 2681.925 | 58.7955
268.925 | 2683.243 | 58.8098
269.025 | 2684.231 | 58.8225
269.112 | 2685.565 | 58.8379
269.208 | 2686.339 | 58.8542
269.32 | 2686.949 | 58.8679
269.418 | 2688.382 | 58.8814
269.523 | 2689.173 | 58.896
269.616 | 2690.013 | 58.9109
269.73 | 2691.397 | 58.9278
269.812 | 2692.303 | 58.943
269.92 | 2693.291 | 58.958
270.005 | 2694.213 | 58.9711
270.122 | 2695.399 | 58.986
270.213 | 2696.24 | 58.9985
270.32 | 2697.211 | 59.0067
270.414 | 2697.854 | 59.0204
270.528 | 2699.254 | 59.0355
270.612 | 2700.308 | 59.0471
270.72 | 2701.214 | 59.0647
270.827 | 2702.269 | 59.0796
270.9 | 2703.174 | 59.0948
271.016 | 2703.685 | 59.1073
271.117 | 2704.937 | 59.1222
271.2 | 2706.453 | 59.138
271.312 | 2707.161 | 59.1559
271.419 | 2708.38 | 59.1713
271.509 | 2709.335 | 59.1836
271.616 | 2710.159 | 59.2026
271.701 | 2711.296 | 59.2172
271.831 | 2712.58 | 59.2357
271.915 | 2713.157 | 59.246
272.004 | 2714.178 | 59.2586
272.103 | 2715.265 | 59.2735
272.229 | 2716.418 | 59.2907
272.316 | 2716.896 | 59.2992
272.411 | 2717.621 | 59.3144
272.502 | 2719.318 | 59.3319
272.607 | 2720.075 | 59.3469
272.707 | 2720.685 | 59.3587
272.81 | 2722.266 | 59.3742
272.913 | 2723.172 | 59.392
273.055 | 2724.358 | 59.413
273.118 | 2725.182 | 59.4238
273.23 | 2726.187 | 59.4394
273.301 | 2726.73 | 59.4486
273.435 | 2728.279 | 59.4651
273.52 | 2728.806 | 59.4774
273.63 | 2730.437 | 59.4945
273.733 | 2731.26 | 59.5106
273.804 | 2731.936 | 59.5222
273.9 | 2732.693 | 59.5388
274.042 | 2734.324 | 59.5591
274.105 | 2734.884 | 59.5684
274.223 | 2735.708 | 59.5913
274.303 | 2736.696 | 59.5995
274.401 | 2737.652 | 59.6166
274.538 | 2739.167 | 59.6405
274.628 | 2739.859 | 59.6589
274.701 | 2740.765 | 59.6658
274.827 | 2742.429 | 59.6665
274.905 | 2743.219 | 59.6686
275.027 | 2744.274 | 59.6835
275.12 | 2745.641 | 59.6939
275.206 | 2746.168 | 59.7033
275.337 | 2747.535 | 59.7199
275.425 | 2748.26 | 59.7291
275.535 | 2749.133 | 59.7412
275.627 | 2749.957 | 59.751
275.715 | 2751.62 | 59.7638
275.844 | 2752.164 | 59.7811
275.921 | 2753.251 | 59.7919
276.016 | 2754.586 | 59.8067
276.116 | 2755.409 | 59.818
276.223 | 2756.035 | 59.8317
276.303 | 2756.809 | 59.8423
276.4 | 2757.781 | 59.8563
276.521 | 2759.132 | 59.8706
276.632 | 2760.302 | 59.8822
276.715 | 2761.29 | 59.8937
276.82 | 2762.064 | 59.907
276.913 | 2762.789 | 59.9168
277.022 | 2764.354 | 59.9307
277.11 | 2765.227 | 59.946
277.226 | 2765.886 | 59.9571
277.317 | 2767.418 | 59.9698
277.41 | 2767.994 | 59.9826
277.527 | 2769.263 | 59.9919
277.613 | 2770.251 | 60.0083
277.718 | 2771.322 | 60.0188
277.822 | 2772.195 | 60.0287
277.905 | 2773.513 | 60.039
278.025 | 2774.172 | 60.0499
278.107 | 2774.699 | 60.0646
278.209 | 2776.511 | 60.0792
278.317 | 2777.301 | 60.0904
278.418 | 2777.993 | 60.1031
278.513 | 2778.669 | 60.1171
278.607 | 2780.481 | 60.128
278.721 | 2781.156 | 60.1414
278.818 | 2782.078 | 60.1551
278.913 | 2783.594 | 60.1681
279.009 | 2784.335 | 60.1835
279.12 | 2785.142 | 60.1964
279.218 | 2786.114 | 60.2116
279.306 | 2786.971 | 60.2281
279.416 | 2788.338 | 60.2369
279.516 | 2789.145 | 60.2498
279.632 | 2790.134 | 60.2617
279.74 | 2791.237 | 60.2772
279.811 | 2791.83 | 60.2833
279.912 | 2793.28 | 60.2972
280.009 | 2794.252 | 60.3078
280.152 | 2795.668 | 60.3229
280.204 | 2795.668 | 60.3321
280.304 | 2797.2 | 60.3467
280.408 | 2797.76 | 60.3638
280.526 | 2799.078 | 60.3726
280.617 | 2800.05 | 60.3875
280.704 | 2801.533 | 60.398
280.834 | 2802.603 | 60.4159
280.921 | 2803.196 | 60.4251
281.017 | 2803.196 | 60.4403
281.113 | 2805.288 | 60.4503
281.225 | 2806.738 | 60.4656
281.304 | 2806.738 | 60.4766
281.402 | 2807.693 | 60.4867
281.542 | 2809.357 | 60.4868
281.606 | 2809.884 | 60.4914
281.73 | 2811.581 | 60.5043
281.839 | 2812.157 | 60.5154
281.914 | 2812.866 | 60.5232
282.008 | 2814.249 | 60.5338
282.101 | 2815.139 | 60.5432
282.221 | 2816.638 | 60.5559
282.326 | 2817.527 | 60.5678
282.42 | 2818.335 | 60.5786
282.525 | 2819.702 | 60.5904
282.601 | 2820.18 | 60.5994
282.735 | 2821.3 | 60.6115
282.831 | 2822.749 | 60.6245
282.906 | 2822.749 | 60.6299
283.019 | 2824.331 | 60.645
283.13 | 2825.154 | 60.6589
283.212 | 2825.731 | 60.6671
283.302 | 2826.884 | 60.6789
283.402 | 2827.493 | 60.6852
283.519 | 2829.338 | 60.7061
283.602 | 2829.915 | 60.7154
283.707 | 2830.854 | 60.7273
283.83 | 2832.452 | 60.7419
283.919 | 2833.44 | 60.7543
284.026 | 2834.115 | 60.7662
284.107 | 2834.708 | 60.7718
284.228 | 2836.455 | 60.79
284.331 | 2837.097 | 60.8021
284.423 | 2838.135 | 60.8133
284.522 | 2839.304 | 60.8283
284.611 | 2840.243 | 60.8392
284.716 | 2840.82 | 60.8599
284.817 | 2842.434 | 60.8788
284.939 | 2843.208 | 60.8917
285.026 | 2844.015 | 60.9083
285.117 | 2844.872 | 60.9166
285.213 | 2846.585 | 60.9369
285.323 | 2847.195 | 60.9501
285.422 | 2848.661 | 60.9632
285.517 | 2849.171 | 60.977
285.612 | 2850.077 | 60.9653
285.725 | 2851.214 | 60.9613
285.835 | 2852.12 | 60.9706
285.926 | 2852.96 | 61.0008
286.014 | 2854.591 | 61.0007
286.127 | 2855.217 | 61.0078
286.217 | 2856.024 | 61.0309
286.313 | 2856.617 | 61.0253
286.412 | 2857.605 | 61.0325
286.507 | 2858.544 | 61.0604
286.612 | 2860.373 | 61.0578
286.704 | 2860.933 | 61.1164
286.807 | 2861.971 | 61.1056
286.925 | 2863.025 | 61.1223
287.02 | 2864.145 | 61.1369
287.119 | 2865.117 | 61.1553
287.223 | 2865.99 | 61.1676
287.309 | 2867.538 | 61.1609
287.4 | 2868.214 | 61.1674
287.514 | 2869.153 | 61.1793
287.6 | 2870.438 | 61.1761
287.703 | 2871.162 | 61.2327
287.807 | 2872.151 | 61.2293
287.925 | 2873.221 | 61.24
288.053 | 2874.704 | 61.2556
288.104 | 2874.704 | 61.267
288.201 | 2875.478 | 61.2746
288.303 | 2877.455 | 61.2861
288.41 | 2878.13 | 61.2994
288.507 | 2878.69 | 61.3129
288.607 | 2879.646 | 61.3237
288.704 | 2881.128 | 61.3328
288.859 | 2882.364 | 61.351
288.911 | 2883.089 | 61.3622
289.014 | 2883.912 | 61.3743
289.11 | 2884.604 | 61.3832
289.206 | 2885.543 | 61.3966
289.311 | 2887.19 | 61.4108
289.401 | 2888.146 | 61.4223
289.5 | 2889.019 | 61.4357
289.6 | 2889.727 | 61.4473
289.717 | 2891.144 | 61.4558
289.824 | 2892.791 | 61.4733
289.914 | 2892.791 | 61.4831
290.005 | 2894.208 | 61.4945
290.124 | 2895.674 | 61.511
290.223 | 2896.777 | 61.5187
290.31 | 2897.271 | 61.5218
290.402 | 2898.408 | 61.5299
290.522 | 2899.627 | 61.5453
290.626 | 2900.517 | 61.5533
290.722 | 2901.637 | 61.5595
290.803 | 2902.23 | 61.5714
290.932 | 2903.202 | 61.5857
291.006 | 2903.795 | 61.5938
291.123 | 2905.376 | 61.6111
291.204 | 2905.936 | 61.6171
291.305 | 2906.661 | 61.6277
291.423 | 2908.473 | 61.6445
291.516 | 2909.099 | 61.6529
291.611 | 2910.054 | 61.6638
291.72 | 2911.339 | 61.6782
291.835 | 2912.113 | 61.6914
291.929 | 2913.349 | 61.701
292.017 | 2914.288 | 61.7149
292.105 | 2915.012 | 61.723
292.201 | 2916.001 | 61.7352
292.318 | 2917.434 | 61.751
292.422 | 2917.961 | 61.7614
292.533 | 2919.477 | 61.7778
292.619 | 2920.267 | 61.7908
292.714 | 2921.239 | 61.8053
292.825 | 2922.228 | 61.8171
292.922 | 2923.628 | 61.8314
293.013 | 2924.254 | 61.8455
293.113 | 2924.781 | 61.8533
293.216 | 2926.395 | 61.8734
293.337 | 2926.972 | 61.8844
293.428 | 2928.125 | 61.895
293.517 | 2929.426 | 61.9033
293.626 | 2930.2 | 61.9107
293.717 | 2931.255 | 61.9213
293.828 | 2932.161 | 61.9309
293.91 | 2932.704 | 61.9442
294.013 | 2934.533 | 61.9508
294.119 | 2935.159 | 61.9627
294.215 | 2936.279 | 61.9786
294.31 | 2937.218 | 61.984
294.408 | 2938.189 | 61.9992
294.508 | 2938.947 | 62.012
294.632 | 2940.232 | 62.0239
294.705 | 2941.286 | 62.0352
294.819 | 2941.863 | 62.0483
294.923 | 2943.28 | 62.0582
295.004 | 2944.284 | 62.0696
295.123 | 2944.861 | 62.0778
295.214 | 2946.376 | 62.0923
295.311 | 2946.953 | 62.1012
295.427 | 2948.238 | 62.1106
295.523 | 2949.111 | 62.1244
295.606 | 2949.671 | 62.1371
295.708 | 2951.466 | 62.1499
295.818 | 2951.977 | 62.1628
295.924 | 2953.196 | 62.1738
296.007 | 2954.184 | 62.1862
296.108 | 2955.14 | 62.197
296.211 | 2955.634 | 62.2138
296.333 | 2957.38 | 62.2287
296.422 | 2957.891 | 62.2374
296.514 | 2958.665 | 62.2501
296.626 | 2960.213 | 62.2645
296.702 | 2961.152 | 62.2758
296.829 | 2962.734 | 62.291
296.911 | 2962.734 | 62.2975
297.01 | 2964.249 | 62.3095
297.138 | 2965.205 | 62.3282
297.203 | 2965.814 | 62.3368
297.301 | 2966.457 | 62.349
297.406 | 2968.219 | 62.3655
297.526 | 2969.702 | 62.3815
297.608 | 2969.702 | 62.393
297.731 | 2971.168 | 62.4068
297.811 | 2971.744 | 62.4162
297.926 | 2973.391 | 62.4238
298.001 | 2974.133 | 62.4303
298.138 | 2975.533 | 62.4458
298.206 | 2976.208 | 62.4551
298.327 | 2977.378 | 62.4712
298.402 | 2978.169 | 62.478
298.533 | 2979.783 | 62.4917
298.616 | 2979.783 | 62.5011
298.705 | 2980.574 | 62.5149
298.828 | 2982.353 | 62.5307
298.921 | 2983.621 | 62.5388
299.009 | 2984.247 | 62.5445
299.129 | 2985.367 | 62.5611
299.201 | 2986.174 | 62.5679
299.301 | 2987.047 | 62.58
299.4 | 2987.624 | 62.581
299.524 | 2989.106 | 62.592
299.601 | 2989.666 | 62.5966
299.722 | 2991.297 | 62.6149
299.813 | 2991.791 | 62.6193
299.918 | 2993.422 | 62.6365
300.029 | 2993.966 | 62.6521
300.122 | 2995.63 | 62.665
300.248 | 2996.239 | 62.678
300.316 | 2997.409 | 62.6902
300.433 | 2998.002 | 62.7014
300.516 | 2998.759 | 62.7127
300.614 | 3000.588 | 62.7266
300.734 | 3001.23 | 62.7364
300.818 | 3002.317 | 62.7446
300.917 | 3002.976 | 62.7563
301.017 | 3003.948 | 62.7675
301.113 | 3005.546 | 62.7841
301.221 | 3006.254 | 62.7952
301.322 | 3007.622 | 62.8068
301.417 | 3008.231 | 62.8173
301.514 | 3009.236 | 62.8289
301.619 | 3009.697 | 62.8431
301.727 | 3011.41 | 62.8582
301.815 | 3012.168 | 62.8699
301.926 | 3012.86 | 62.8837
302.012 | 3014.375 | 62.896
302.12 | 3014.82 | 62.9116
302.213 | 3016.55 | 62.9185
302.327 | 3017.209 | 62.9342
302.423 | 3018.164 | 62.9412
302.519 | 3019.136 | 62.9547
302.61 | 3020.553 | 62.968
302.717 | 3021.277 | 62.9789
302.821 | 3022.183 | 62.9924
302.914 | 3022.793 | 63.004
303.015 | 3024.259 | 63.0127
303.112 | 3025.56 | 63.0308
303.221 | 3026.203 | 63.0429
303.316 | 3026.796 | 63.0549
303.427 | 3028.212 | 63.0678
303.511 | 3029.234 | 63.0755
303.617 | 3030.008 | 63.0869
303.713 | 3030.617 | 63.0984
303.802 | 3032.265 | 63.1099
303.92 | 3033.105 | 63.1183
304.003 | 3033.632 | 63.1305
304.126 | 3035.23 | 63.1461
304.201 | 3036.185 | 63.1551
304.307 | 3036.729 | 63.1682
304.413 | 3037.47 | 63.1792
304.502 | 3038.261 | 63.1908
304.6 | 3040.402 | 63.2039
304.71 | 3041.094 | 63.2167
304.806 | 3042.198 | 63.2307
304.912 | 3042.955 | 63.2356
305.023 | 3044.191 | 63.2472
305.11 | 3045.525 | 63.2593
305.234 | 3046.118 | 63.2738
305.309 | 3046.761 | 63.2795
305.448 | 3048.375 | 63.2927
305.515 | 3049.1 | 63.3002
305.606 | 3050.154 | 63.3111
305.711 | 3050.763 | 63.3236
305.802 | 3052.246 | 63.3334
305.91 | 3053.004 | 63.3421
306.004 | 3053.696 | 63.3549
306.1 | 3055.244 | 63.3654
306.212 | 3056.084 | 63.3798
306.304 | 3056.71 | 63.3909
306.425 | 3058.341 | 63.4054
306.515 | 3058.802 | 63.4167
306.624 | 3060.351 | 63.4324
306.712 | 3060.976 | 63.4373
306.83 | 3062.443 | 63.4574
306.948 | 3063.068 | 63.4623
307.014 | 3063.925 | 63.4731
307.121 | 3065.325 | 63.4873
307.218 | 3066.132 | 63.4923
307.331 | 3067.121 | 63.5076
307.401 | 3067.714 | 63.518
307.534 | 3069.213 | 63.5312
307.603 | 3069.773 | 63.539
307.701 | 3070.975 | 63.5479
307.823 | 3072.128 | 63.5612
307.927 | 3073.496 | 63.5727
308.024 | 3074.319 | 63.583
308.113 | 3074.781 | 63.5884
308.238 | 3076.247 | 63.6029
308.325 | 3076.823 | 63.6129
308.403 | 3077.63 | 63.6173
308.529 | 3079.393 | 63.6333
308.629 | 3080.216 | 63.6408
308.702 | 3081.139 | 63.6479
308.818 | 3082.589 | 63.6603
308.919 | 3083.215 | 63.666
309.033 | 3084.186 | 63.6804
309.122 | 3085.076 | 63.6879
309.203 | 3085.62 | 63.6953
309.326 | 3087.382 | 63.7092
309.415 | 3088.288 | 63.7187
309.518 | 3088.683 | 63.7303
309.624 | 3090.331 | 63.7423
309.717 | 3091.566 | 63.7531
309.829 | 3092.06 | 63.7602
309.922 | 3093.477 | 63.7708
310.023 | 3094.284 | 63.7829
310.115 | 3095.223 | 63.7965
310.222 | 3095.915 | 63.8037
310.325 | 3097.299 | 63.8157
310.421 | 3098.287 | 63.8264
310.517 | 3098.831 | 63.8326
310.623 | 3100.363 | 63.8458
310.722 | 3101.137 | 63.8601
310.81 | 3102.29 | 63.869
310.928 | 3103.064 | 63.8779
311.007 | 3103.69 | 63.8902
311.111 | 3105.502 | 63.9003
311.253 | 3106.178 | 63.9138
311.316 | 3107.15 | 63.9261
311.416 | 3108.386 | 63.9338
311.511 | 3109.144 | 63.9495
311.604 | 3109.621 | 63.955
311.703 | 3111.252 | 63.9714
311.808 | 3111.746 | 63.9808
311.909 | 3112.487 | 63.9739
312.021 | 3114.332 | 63.9784
312.132 | 3115.041 | 63.9853
312.216 | 3116.21 | 63.9913
312.317 | 3116.77 | 64.0007
312.438 | 3118.401 | 64.014
312.518 | 3118.928 | 64.0174
312.625 | 3120.065 | 64.0286
312.709 | 3121.053 | 64.0371
312.805 | 3122.47 | 64.0477
312.914 | 3123.079 | 64.0551
313.008 | 3124.167 | 64.0645
313.119 | 3125.04 | 64.0742
313.213 | 3125.616 | 64.0769
313.31 | 3126.588 | 64.0896
313.43 | 3128.367 | 64.1021
313.508 | 3129.471 | 64.0858
313.607 | 3130.196 | 64.0768
313.708 | 3130.772 | 64.0824
313.827 | 3132.04 | 64.0918
313.921 | 3133.144 | 64.0996
314.029 | 3134.363 | 64.1148
314.112 | 3135.022 | 64.1225
314.238 | 3136.505 | 64.1306
314.309 | 3136.505 | 64.1381
314.431 | 3138.152 | 64.1483
314.512 | 3138.695 | 64.1552
314.603 | 3139.832 | 64.1678
314.726 | 3141.347 | 64.1803
314.843 | 3142.566 | 64.1868
314.904 | 3143.258 | 64.1932
315.008 | 3144.033 | 64.2021
315.134 | 3145.169 | 64.2154
315.224 | 3146.47 | 64.2283
315.307 | 3146.948 | 64.234
315.408 | 3147.689 | 64.2426
315.521 | 3149.617 | 64.2561
315.607 | 3150.226 | 64.2625
315.709 | 3151.198 | 64.2751
315.81 | 3152.055 | 64.2885
315.904 | 3153.027 | 64.2997
316.028 | 3154.377 | 64.3166
316.13 | 3155.382 | 64.3259
316.202 | 3156.156 | 64.3346
316.324 | 3157.227 | 64.3491
316.418 | 3158.578 | 64.3627
316.52 | 3159.237 | 64.3696
316.635 | 3160.159 | 64.3831
316.722 | 3161.609 | 64.3891
316.808 | 3162.136 | 64.3966
316.918 | 3163.025 | 64.4125
317.026 | 3164.36 | 64.4227
317.121 | 3164.854 | 64.4306
317.215 | 3166.534 | 64.4417
317.319 | 3167.259 | 64.4519
317.42 | 3167.885 | 64.4689
317.523 | 3169.318 | 64.4768
317.621 | 3170.092 | 64.4879
317.713 | 3171.542 | 64.4962
317.823 | 3172.151 | 64.5121
317.917 | 3173.304 | 64.52
318.016 | 3173.947 | 64.5307
318.115 | 3175.396 | 64.5448
318.223 | 3176.171 | 64.5592
318.32 | 3177.571 | 64.5703
318.43 | 3178.263 | 64.5795
318.515 | 3179.251 | 64.5951
318.616 | 3180.569 | 64.6109
318.719 | 3181.112 | 64.6208
318.814 | 3182.249 | 64.6347
318.927 | 3183.221 | 64.6442
319.014 | 3184.539 | 64.6556
319.119 | 3185 | 64.6706
319.201 | 3185.741 | 64.675
319.309 | 3187.471 | 64.6886
319.409 | 3188.525 | 64.7027
319.506 | 3189.283 | 64.7108
319.634 | 3189.909 | 64.7214
319.725 | 3190.963 | 64.7358
319.804 | 3191.655 | 64.7489
319.92 | 3193.236 | 64.7635
320.004 | 3194.126 | 64.7743
320.121 | 3195.246 | 64.7868
320.204 | 3196.152 | 64.7992
320.314 | 3196.992 | 64.812
320.406 | 3198.277 | 64.8205
320.515 | 3199.545 | 64.8329
320.609 | 3200.204 | 64.8472
320.705 | 3201.456 | 64.8554
320.833 | 3202.066 | 64.8706
320.958 | 3203.532 | 64.8877
321.021 | 3204.158 | 64.8931
321.113 | 3205.261 | 64.9063
321.21 | 3206.2 | 64.9181
321.312 | 3207.353 | 64.9342
321.435 | 3208.062 | 64.9522
321.518 | 3208.737 | 64.9604
321.639 | 3210.483 | 64.9804
321.72 | 3211.142 | 64.9963
321.806 | 3212.13 | 65.0071
321.908 | 3213.185 | 65.0184
322.014 | 3214.091 | 65.0332
322.107 | 3214.717 | 65.0431
322.202 | 3216.1 | 65.0573
322.308 | 3217.105 | 65.0723
322.434 | 3218.39 | 65.0879
322.528 | 3219.016 | 65.0961
322.606 | 3219.905 | 65.1086
322.714 | 3220.614 | 65.1193
322.834 | 3222.393 | 65.1393
322.904 | 3222.871 | 65.1462
323.026 | 3224.468 | 65.1668
323.15 | 3225.094 | 65.1831
323.202 | 3226.214 | 65.1931
323.325 | 3227.648 | 65.209
323.402 | 3227.648 | 65.214
323.501 | 3228.685 | 65.2322
323.634 | 3230.283 | 65.2498
323.704 | 3230.926 | 65.2564
323.833 | 3232.458 | 65.2713
323.934 | 3233.1 | 65.2831
324.016 | 3233.891 | 65.2881
324.1 | 3235.027 | 65.2983
324.22 | 3236.296 | 65.3157
324.32 | 3236.971 | 65.3243
324.426 | 3238.355 | 65.3371
324.522 | 3239.327 | 65.3524
324.627 | 3240.299 | 65.3596
324.721 | 3241.567 | 65.3707
324.818 | 3242.078 | 65.3842
324.903 | 3242.819 | 65.3898
325.027 | 3244.318 | 65.405
325.119 | 3245.57 | 65.4182
325.226 | 3246.361 | 65.4286
325.319 | 3247.547 | 65.4401
325.422 | 3248.024 | 65.4457
325.501 | 3248.996 | 65.4574
325.615 | 3250.512 | 65.4709
325.727 | 3251.22 | 65.485
325.832 | 3251.928 | 65.4942
325.925 | 3253.625 | 65.5103
326.016 | 3254.531 | 65.5153
326.116 | 3255.256 | 65.5268
326.223 | 3255.849 | 65.5358
326.319 | 3257.562 | 65.5481
326.428 | 3258.188 | 65.5604
326.524 | 3259.341 | 65.5708
326.611 | 3260.28 | 65.5845
326.735 | 3260.889 | 65.593
326.815 | 3261.762 | 65.6035
326.924 | 3263.344 | 65.6144
327.016 | 3264.217 | 65.6292
327.103 | 3264.909 | 65.6372
327.225 | 3265.881 | 65.6502
327.313 | 3266.638 | 65.6598
327.439 | 3268.121 | 65.6714
327.518 | 3269.126 | 65.6824
327.622 | 3270.312 | 65.6959
327.709 | 3271.168 | 65.7041
327.819 | 3272.008 | 65.7185
327.901 | 3272.552 | 65.7276
328.019 | 3274.315 | 65.7398
328.105 | 3275.155 | 65.7548
328.222 | 3275.945 | 65.7692
328.312 | 3276.967 | 65.7805
328.419 | 3278.219 | 65.7958
328.504 | 3279.158 | 65.8079
328.62 | 3280.146 | 65.8184
328.718 | 3281.085 | 65.833
328.801 | 3282.534 | 65.8478
328.902 | 3283.127 | 65.8573
329.005 | 3284.445 | 65.8703
329.109 | 3285.154 | 65.8822
329.232 | 3286.356 | 65.8975
329.328 | 3286.982 | 65.9021
329.408 | 3288.053 | 65.9128
329.5 | 3289.371 | 65.9242
329.643 | 3290.227 | 65.9379
329.723 | 3290.82 | 65.9478
329.807 | 3292.006 | 65.9603
329.91 | 3292.747 | 65.9752
330.011 | 3294.049 | 65.9858
330.129 | 3295.498 | 65.9987
330.251 | 3296.091 | 66.0103
330.312 | 3297.212 | 66.0152
330.413 | 3298.035 | 66.0262
330.528 | 3299.501 | 66.0406
330.616 | 3300.061 | 66.0493
330.703 | 3301 | 66.0632
330.803 | 3302.219 | 66.0793
330.947 | 3303.57 | 66.0914
331.021 | 3304.114 | 66.1031
331.114 | 3305.102 | 66.1094
331.201 | 3305.695 | 66.1218
331.301 | 3307.128 | 66.1348
331.444 | 3308.545 | 66.151
331.506 | 3309.187 | 66.1611
331.625 | 3310.077 | 66.1774
331.728 | 3311.477 | 66.1878
331.805 | 3311.955 | 66.1987
331.9 | 3312.877 | 66.209
332 | 3314.129 | 66.224
332.13 | 3315.529 | 66.2382
332.202 | 3315.957 | 66.2461
332.31 | 3316.83 | 66.261
332.424 | 3318.313 | 66.2774
332.5 | 3319.021 | 66.2833
332.62 | 3320.553 | 66.3021
332.734 | 3321.476 | 66.3132
332.828 | 3322.25 | 66.3221
332.906 | 3322.826 | 66.3279
333.023 | 3324.457 | 66.3449
333.115 | 3325.017 | 66.3536
333.205 | 3326.17 | 66.3669
333.335 | 3326.961 | 66.3856
333.423 | 3328.444 | 66.3923
333.53 | 3329.201 | 66.4073
333.61 | 3329.86 | 66.4128
333.72 | 3331.013 | 66.43
333.829 | 3331.59 | 66.4423
333.919 | 3333.55 | 66.4548
334.044 | 3334.11 | 66.47
334.133 | 3335.197 | 66.4808
334.202 | 3335.741 | 66.4897
334.315 | 3337.504 | 66.5056
334.426 | 3338.179 | 66.5225
334.523 | 3339.629 | 66.5309
334.607 | 3340.09 | 66.539
334.729 | 3341.062 | 66.5543
334.823 | 3341.852 | 66.5686
334.913 | 3342.791 | 66.5835
335.028 | 3344.389 | 66.597
335.127 | 3345.18 | 66.6101
335.213 | 3346.218 | 66.6229
335.31 | 3347.453 | 66.6349
335.409 | 3348.161 | 66.6473
335.516 | 3349.545 | 66.6591
335.624 | 3350.171 | 66.6651
335.711 | 3351.176 | 66.6741
335.82 | 3352.214 | 66.6816
335.911 | 3353.218 | 66.6933
336.006 | 3354.157 | 66.7056
336.125 | 3355.113 | 66.7142
336.214 | 3355.838 | 66.7217
336.31 | 3356.529 | 66.7369
336.42 | 3357.485 | 66.745
336.509 | 3359.429 | 66.7551
336.607 | 3360.285 | 66.7647
336.725 | 3360.895 | 66.7734
336.812 | 3362.525 | 66.7823
336.91 | 3363.151 | 66.7892
337.009 | 3364.255 | 66.7878
337.101 | 3364.848 | 66.7983
337.219 | 3366.298 | 66.8055
337.323 | 3367.039 | 66.8128
337.413 | 3367.978 | 66.8184
337.501 | 3369.411 | 66.8255
337.602 | 3370.086 | 66.8327
337.709 | 3370.927 | 66.8411
337.838 | 3372.426 | 66.8496
337.918 | 3372.887 | 66.8545
338.001 | 3374.386 | 66.8614
338.107 | 3375.16 | 66.8673
338.205 | 3375.72 | 66.8776
338.33 | 3377.68 | 66.8893
338.442 | 3378.174 | 66.8942
338.552 | 3379.443 | 66.9082
338.619 | 3380.085 | 66.9165
338.703 | 3381.057 | 66.9239
338.839 | 3382.293 | 66.9392
338.921 | 3382.902 | 66.9433
339.003 | 3384.434 | 66.9532
339.127 | 3385.637 | 66.9671
339.211 | 3385.637 | 66.9718
339.333 | 3387.136 | 66.9859
339.433 | 3388.536 | 66.9972
339.533 | 3389.524 | 67.0083
339.621 | 3390.117 | 67.011
339.707 | 3391.188 | 67.0261
339.816 | 3391.781 | 67.0308
339.904 | 3393.214 | 67.046
340.031 | 3394.515 | 67.0626
340.117 | 3395.075 | 67.0667
340.231 | 3396.097 | 67.0787
340.307 | 3396.69 | 67.0848
340.404 | 3397.695 | 67.0937
340.511 | 3398.419 | 67.104
340.633 | 3400.264 | 67.1192
340.738 | 3401.302 | 67.1311
340.823 | 3402.307 | 67.1391
340.925 | 3403.295 | 67.1507
341.014 | 3403.773 | 67.1596
341.125 | 3405.288 | 67.1753
341.208 | 3406.129 | 67.1828
341.323 | 3407.051 | 67.1969
341.422 | 3407.891 | 67.2084
341.501 | 3408.599 | 67.22
341.626 | 3410.461 | 67.2325
341.743 | 3411.087 | 67.2442
341.826 | 3412.125 | 67.253
341.912 | 3412.652 | 67.2649
342.02 | 3414.052 | 67.2766
342.125 | 3415.304 | 67.2882
342.217 | 3416.523 | 67.2996
342.329 | 3417.149 | 67.309
342.402 | 3418.088 | 67.3161
342.5 | 3418.648 | 67.3303
342.621 | 3420.262 | 67.3445
342.713 | 3421.465 | 67.3567
342.805 | 3421.465 | 67.3661
342.926 | 3423.359 | 67.3778
343.021 | 3424.232 | 67.3872
343.123 | 3424.677 | 67.4043
343.211 | 3426.439 | 67.4126
343.312 | 3427.181 | 67.4243
343.42 | 3428.581 | 67.4311
343.533 | 3429.009 | 67.4442
343.62 | 3430.03 | 67.4547
343.709 | 3431.447 | 67.4705
343.819 | 3432.551 | 67.477
343.942 | 3433.012 | 67.4911
344.009 | 3434.165 | 67.4979
344.11 | 3435.45 | 67.5059
344.23 | 3436.208 | 67.5193
344.32 | 3436.866 | 67.5279
344.405 | 3438.431 | 67.54
344.506 | 3439.239 | 67.5521
344.625 | 3439.881 | 67.5626
344.71 | 3440.639 | 67.571
344.804 | 3441.841 | 67.5858
344.91 | 3443.291 | 67.5961
345.003 | 3443.851 | 67.6112
345.121 | 3444.922 | 67.6199
345.206 | 3445.597 | 67.6278
345.304 | 3447.409 | 67.6378
345.434 | 3448.018 | 67.6494
345.503 | 3449.073 | 67.6566
345.606 | 3449.781 | 67.6683
345.712 | 3450.572 | 67.6788
345.825 | 3452.186 | 67.6849
345.909 | 3453.306 | 67.697
346.011 | 3454.294 | 67.7075
346.113 | 3454.937 | 67.717
346.211 | 3455.513 | 67.7271
346.321 | 3457.111 | 67.7405
346.4 | 3458.149 | 67.7485
346.513 | 3458.726 | 67.76
346.609 | 3459.533 | 67.7712
346.742 | 3461.164 | 67.7872
346.837 | 3461.938 | 67.7929
346.917 | 3463.107 | 67.7994
347.003 | 3463.684 | 67.8094
347.145 | 3465.298 | 67.8242
347.227 | 3466.616 | 67.8346
347.308 | 3467.193 | 67.8386
347.4 | 3468.362 | 67.8515
347.53 | 3469.482 | 67.8667
347.635 | 3470.158 | 67.8752
347.706 | 3470.701 | 67.8811
347.802 | 3472.217 | 67.8886
347.909 | 3472.991 | 67.9002
348.002 | 3473.65 | 67.9114
348.102 | 3475.379 | 67.9191
348.2 | 3476.038 | 67.9297
348.303 | 3476.846 | 67.9376
348.424 | 3478.295 | 67.9535
348.516 | 3478.806 | 67.9596
348.609 | 3479.514 | 67.9687
348.725 | 3481.161 | 67.9827
348.827 | 3481.754 | 67.9926
348.921 | 3483.55 | 68.0023
349.007 | 3484.176 | 68.0088
349.128 | 3485.214 | 68.0203
349.201 | 3485.807 | 68.032
349.329 | 3487.355 | 68.0314
349.407 | 3488.129 | 68.0203
349.528 | 3489.315 | 68.0251
349.622 | 3489.793 | 68.0342
349.703 | 3490.567 | 68.032
349.825 | 3492.066 | 68.0429
349.911 | 3492.659 | 68.0497
350.024 | 3494.603 | 68.0602
350.12 | 3495.213 | 68.0703
350.225 | 3496.053 | 68.0782
350.308 | 3496.629 | 68.0801
350.4 | 3497.766 | 68.0883
350.517 | 3499.561 | 68.1009
350.628 | 3500.171 | 68.1081
350.723 | 3501.307 | 68.1163
350.819 | 3502.246 | 68.1243
350.934 | 3503.021 | 68.1321
351.03 | 3504.19 | 68.1386
351.108 | 3504.701 | 68.1426
351.216 | 3506.216 | 68.1403
351.327 | 3507.056 | 68.1479
351.428 | 3507.649 | 68.1546
351.532 | 3508.621 | 68.1639
351.61 | 3510.483 | 68.1728
351.727 | 3511.191 | 68.1803
351.824 | 3512.328 | 68.1859
351.923 | 3513.283 | 68.1869
352.008 | 3514.238 | 68.1824
352.108 | 3515.441 | 68.1828
352.21 | 3516.133 | 68.1913
352.324 | 3516.923 | 68.1981
352.407 | 3517.78 | 68.2076
352.506 | 3519.427 | 68.2128
352.615 | 3520.201 | 68.2218
352.734 | 3521.239 | 68.2291
352.807 | 3522.112 | 68.2352
352.908 | 3523.43 | 68.2446
353.007 | 3524.138 | 68.2509
353.107 | 3524.929 | 68.2627
353.219 | 3526.099 | 68.2706
353.312 | 3526.725 | 68.2747
353.421 | 3528.108 | 68.2722
353.504 | 3529.097 | 68.2804
353.619 | 3530.134 | 68.2845
353.713 | 3530.727 | 68.2896
353.829 | 3532.177 | 68.2971
353.923 | 3533.149 | 68.2997
354.015 | 3533.758 | 68.3096
354.101 | 3535.389 | 68.3165
354.214 | 3536.032 | 68.3232
354.316 | 3537.251 | 68.331
354.402 | 3537.91 | 68.3388
354.511 | 3538.914 | 68.3457
354.6 | 3540.38 | 68.3534
354.7 | 3541.072 | 68.3648
354.814 | 3541.698 | 68.3684
354.903 | 3543.395 | 68.3779
355 | 3544.054 | 68.387
355.137 | 3545.141 | 68.3962
355.221 | 3545.718 | 68.4048
355.309 | 3546.64 | 68.4117
355.42 | 3548.106 | 68.4213
355.548 | 3549.556 | 68.429
355.621 | 3550.116 | 68.4371
355.714 | 3551.055 | 68.4405
355.831 | 3552.504 | 68.4531
355.919 | 3553.081 | 68.4577
356.014 | 3554.217 | 68.4673
356.101 | 3555.074 | 68.4738
356.227 | 3556.309 | 68.4801
356.318 | 3557.084 | 68.4905
356.431 | 3558.138 | 68.5014
356.5 | 3558.682 | 68.5065
356.604 | 3560.197 | 68.518
356.737 | 3561.416 | 68.53
356.811 | 3561.416 | 68.5338
356.902 | 3563.376 | 68.5459
357.024 | 3564.628 | 68.5557
357.106 | 3564.628 | 68.5639
357.23 | 3566.078 | 68.5742
357.329 | 3567.297 | 68.5834
357.43 | 3568.236 | 68.5951
357.533 | 3568.944 | 68.6014
357.624 | 3570.427 | 68.6152
357.746 | 3570.987 | 68.6332
357.807 | 3572.123 | 68.6412
357.908 | 3572.93 | 68.6555
358.004 | 3573.886 | 68.6662
358.118 | 3575.319 | 68.676
358.232 | 3575.928 | 68.6906
358.333 | 3577.032 | 68.6941
358.424 | 3578.564 | 68.6998
358.52 | 3579.239 | 68.7135
358.642 | 3579.948 | 68.7093
358.703 | 3581.068 | 68.7197
358.821 | 3581.891 | 68.7182
358.917 | 3583.506 | 68.7211
359.024 | 3584.264 | 68.7388
359.133 | 3585.153 | 68.7469
359.217 | 3585.713 | 68.7417
359.312 | 3587.492 | 68.7574
359.418 | 3588.2 | 68.7774
359.5 | 3588.892 | 68.7748
359.629 | 3589.881 | 68.7876
359.72 | 3591.363 | 68.809
359.826 | 3592.137 | 68.7963
359.939 | 3592.928 | 68.8398
360.029 | 3594.378 | 68.8527
360.126 | 3595.168 | 68.8707
360.215 | 3596.206 | 68.8718
360.308 | 3596.882 | 68.8721
360.41 | 3597.705 | 68.8773
360.517 | 3599.237 | 68.8798
360.618 | 3600.258 | 68.9084
360.716 | 3601.214 | 68.8886
360.817 | 3602.037 | 68.9001
360.921 | 3603.207 | 68.9065
361.007 | 3604.13 | 68.9143
361.105 | 3605.085 | 68.9226
361.205 | 3605.859 | 68.9306
361.325 | 3606.897 | 68.9434
361.411 | 3608.462 | 68.9494
361.512 | 3608.462 | 68.9566
361.615 | 3610.34 | 68.9683
361.711 | 3611.18 | 68.9792
361.806 | 3611.921 | 68.9852
361.902 | 3613.074 | 68.9942
362.006 | 3613.865 | 69.0017
362.122 | 3615.117 | 69.0124
362.206 | 3616.122 | 69.0236
362.32 | 3617.11 | 69.0308
362.408 | 3618.23 | 69.0364
362.508 | 3618.708 | 69.0494
362.626 | 3620.141 | 69.0548
362.719 | 3621.08 | 69.0653
362.812 | 3621.739 | 69.0734
362.92 | 3622.497 | 69.08
363.017 | 3624.226 | 69.0906
363.107 | 3624.902 | 69.1007
363.215 | 3626.153 | 69.1079
363.352 | 3627.603 | 69.1208
363.41 | 3627.603 | 69.1266
363.509 | 3629.135 | 69.1349
363.615 | 3630.074 | 69.1422
363.707 | 3630.7 | 69.1553
363.81 | 3631.425 | 69.1613
363.907 | 3633.088 | 69.1696
364.029 | 3634.324 | 69.1843
364.107 | 3635.147 | 69.1902
364.238 | 3636.169 | 69.201
364.32 | 3636.745 | 69.2087
364.411 | 3637.915 | 69.2197
364.531 | 3639.348 | 69.2315
364.607 | 3639.941 | 69.2356
364.726 | 3641.424 | 69.2504
364.847 | 3642.017 | 69.2595
364.908 | 3643.137 | 69.2638
365.025 | 3643.927 | 69.2754
365.103 | 3644.833 | 69.2821
365.211 | 3645.525 | 69.2921
365.307 | 3646.464 | 69.3005
365.426 | 3648.293 | 69.3113
365.505 | 3648.886 | 69.3192
365.628 | 3650.039 | 69.3326
365.738 | 3651.455 | 69.3426
365.833 | 3652.164 | 69.3498
365.927 | 3653.416 | 69.3615
366.008 | 3653.976 | 69.3649
366.124 | 3654.882 | 69.3812
366.219 | 3656.216 | 69.3885
366.329 | 3657.105 | 69.3985
366.429 | 3657.666 | 69.4105
366.5 | 3658.654 | 69.4198
366.626 | 3660.186 | 69.427
366.725 | 3660.878 | 69.441
366.814 | 3661.767 | 69.4466
366.925 | 3663.283 | 69.4596
367.025 | 3664.057 | 69.4673
367.103 | 3664.749 | 69.4731
367.225 | 3666.314 | 69.4879
367.315 | 3667.22 | 69.4975
367.405 | 3667.928 | 69.5042
367.514 | 3668.966 | 69.5183
367.626 | 3670.317 | 69.5311
367.726 | 3671.173 | 69.5347
367.822 | 3671.75 | 69.5435
367.912 | 3673.463 | 69.5492
368.029 | 3674.138 | 69.5558
368.115 | 3675.308 | 69.5604
368.212 | 3675.901 | 69.5642
368.322 | 3677.548 | 69.572
368.429 | 3678.19 | 69.5774
368.514 | 3679.195 | 69.5837
368.613 | 3680.447 | 69.5951
368.719 | 3680.941 | 69.6016
368.825 | 3682.127 | 69.6103
368.914 | 3683.132 | 69.6194
369.01 | 3684.467 | 69.6298
369.107 | 3685.208 | 69.6371
369.227 | 3685.784 | 69.6439
369.317 | 3687.316 | 69.6521
369.409 | 3687.893 | 69.66
369.509 | 3689.425 | 69.6681
369.604 | 3690.183 | 69.6773
369.72 | 3690.759 | 69.6855
369.812 | 3692.291 | 69.6905
369.923 | 3693.049 | 69.6997
370.012 | 3693.872 | 69.7088
370.127 | 3695.223 | 69.7165
370.21 | 3696.129 | 69.7237
370.301 | 3696.574 | 69.7324
370.413 | 3698.32 | 69.7447
370.511 | 3699.111 | 69.7497
370.622 | 3699.753 | 69.7624
370.712 | 3700.89 | 69.7696
370.861 | 3702.306 | 69.7863
370.927 | 3703.13 | 69.7944
371.004 | 3704.069 | 69.8021
371.136 | 3704.876 | 69.8093
371.213 | 3705.93 | 69.8161
371.359 | 3707.462 | 69.8305
371.422 | 3707.973 | 69.8386
371.521 | 3708.582 | 69.8452
371.601 | 3709.917 | 69.8544
371.73 | 3711.465 | 69.8652
371.802 | 3712.058 | 69.8695
371.914 | 3713.162 | 69.8792
372.004 | 3714.15 | 69.8917
372.105 | 3714.661 | 69.9
372.208 | 3715.386 | 69.9089
372.303 | 3717.082 | 69.9194
372.413 | 3717.675 | 69.9281
372.508 | 3718.795 | 69.9342
372.627 | 3720.294 | 69.943
372.733 | 3721.497 | 69.9491
372.812 | 3721.497 | 69.9539
372.937 | 3723.128 | 69.9662
373.031 | 3724.429 | 69.9703
373.151 | 3725.006 | 69.9793
373.216 | 3725.862 | 69.9849
373.304 | 3726.719 | 69.9908
373.417 | 3728.037 | 69.999
373.532 | 3729.486 | 70.0129
373.625 | 3730.162 | 70.0178
373.74 | 3731.298 | 70.029
373.84 | 3731.924 | 70.0337
373.914 | 3732.748 | 70.0422
374.007 | 3733.473 | 70.0494
374.135 | 3735.12 | 70.0578
374.223 | 3735.696 | 70.0692
374.301 | 3736.553 | 70.0761
374.427 | 3738.052 | 70.0855
374.537 | 3739.436 | 70.0946
374.606 | 3739.436 | 70.097
374.729 | 3741.034 | 70.1066
374.834 | 3741.627 | 70.117
374.904 | 3742.648 | 70.1175
375.001 | 3743.389 | 70.1274
375.119 | 3745.218 | 70.1399
375.223 | 3746.288 | 70.1496
375.328 | 3747.359 | 70.1564
375.438 | 3748.034 | 70.1639
375.514 | 3749.155 | 70.173
375.601 | 3749.962 | 70.1776
375.724 | 3750.934 | 70.1895
375.822 | 3752.548 | 70.2004
375.921 | 3753.19 | 70.2113
376.025 | 3754.063 | 70.2196
376.106 | 3754.591 | 70.227
376.229 | 3756.353 | 70.237
376.322 | 3757.259 | 70.2468
376.426 | 3758.132 | 70.2531
376.513 | 3758.775 | 70.2627
376.619 | 3760.175 | 70.2683
376.711 | 3761.163 | 70.2797
376.829 | 3761.954 | 70.2883
376.92 | 3762.975 | 70.2948
377.007 | 3764.392 | 70.3048
377.136 | 3765.001 | 70.3111
377.214 | 3766.072 | 70.321
377.318 | 3766.747 | 70.3274
377.406 | 3768.428 | 70.3342
377.518 | 3769.515 | 70.3449
377.626 | 3770.124 | 70.3566
377.71 | 3771.113 | 70.3636
377.817 | 3771.722 | 70.3692
377.911 | 3772.513 | 70.3785
378.027 | 3774.259 | 70.3859
378.109 | 3775.132 | 70.3991
378.213 | 3775.89 | 70.4098
378.308 | 3777.125 | 70.4157
378.423 | 3778.262 | 70.4282
378.503 | 3779.135 | 70.4363
378.613 | 3779.695 | 70.4458
378.722 | 3781.111 | 70.4544
378.82 | 3782.017 | 70.4635
378.904 | 3782.545 | 70.4715
379.008 | 3784.06 | 70.4789
379.13 | 3784.999 | 70.4899
379.223 | 3785.823 | 70.4956
379.306 | 3787.404 | 70.5055
379.4 | 3788.046 | 70.5108
379.504 | 3789.183 | 70.5198
379.633 | 3790.303 | 70.5324
379.711 | 3790.797 | 70.5367
379.815 | 3792.181 | 70.5447
379.902 | 3793.169 | 70.5528
380.009 | 3793.977 | 70.5645
380.109 | 3794.586 | 70.5717
380.212 | 3796.167 | 70.5819
380.333 | 3797.666 | 70.5909
380.405 | 3798.111 | 70.5954
380.536 | 3799.132 | 70.6083
380.618 | 3799.676 | 70.6168
380.734 | 3801.34 | 70.624
380.805 | 3801.818 | 70.6314
380.922 | 3802.707 | 70.6387
381.013 | 3803.728 | 70.6454
381.109 | 3804.486 | 70.654
381.229 | 3806.282 | 70.6642
381.305 | 3806.759 | 70.67
381.435 | 3808.242 | 70.6857
381.505 | 3809.082 | 70.6893
381.623 | 3810.581 | 70.6991
381.729 | 3811.438 | 70.7092
381.818 | 3811.998 | 70.7165
381.907 | 3813.151 | 70.7253
382.036 | 3813.925 | 70.736
382.1 | 3814.732 | 70.7426
382.224 | 3816.429 | 70.7568
382.321 | 3817.516 | 70.7605
382.401 | 3818.06 | 70.7679
382.529 | 3819.427 | 70.7765
382.635 | 3820.02 | 70.7837
382.74 | 3821.156 | 70.7961
382.827 | 3821.749 | 70.8003
382.931 | 3822.853 | 70.8128
383.023 | 3824.385 | 70.8237
383.127 | 3825.044 | 70.8327
383.227 | 3826.428 | 70.8401
383.342 | 3827.054 | 70.8513
383.428 | 3828.075 | 70.8622
383.522 | 3828.635 | 70.8728
383.613 | 3830.447 | 70.878
383.755 | 3831.024 | 70.8859
383.828 | 3832.078 | 70.8972
383.913 | 3833.461 | 70.9049
384.027 | 3834.137 | 70.9167
384.132 | 3834.977 | 70.9237
384.226 | 3835.685 | 70.9334
384.321 | 3837.151 | 70.9424
384.404 | 3837.893 | 70.9481
384.531 | 3839.029 | 70.9583
384.6 | 3839.655 | 70.9636
384.723 | 3841.269 | 70.9749
384.812 | 3841.912 | 70.9843
384.922 | 3842.686 | 70.9945
385.018 | 3843.526 | 71.0041
385.123 | 3845.19 | 71.0137
385.22 | 3845.964 | 71.0213
385.322 | 3847.183 | 71.0332
385.42 | 3848.188 | 71.0418
385.521 | 3848.797 | 71.0525
385.607 | 3850.428 | 71.0667
385.721 | 3850.922 | 71.0739
385.825 | 3852.125 | 71.0861
385.916 | 3853.064 | 71.0957
386.012 | 3854.448 | 71.105
386.11 | 3855.057 | 71.1163
386.22 | 3855.815 | 71.1241
386.315 | 3856.968 | 71.1333
386.412 | 3858.45 | 71.142
386.507 | 3859.208 | 71.1516
386.604 | 3860.032 | 71.162
386.721 | 3861.267 | 71.1713
386.813 | 3862.107 | 71.1805
386.913 | 3863.162 | 71.1871
387.008 | 3864.216 | 71.1978
387.122 | 3864.759 | 71.2042
387.2 | 3866.308 | 71.2128
387.32 | 3867.066 | 71.2214
387.411 | 3867.692 | 71.2335
387.524 | 3869.092 | 71.2418
387.639 | 3870.723 | 71.2541
387.711 | 3871.414 | 71.2553
387.804 | 3872.09 | 71.2672
387.911 | 3872.996 | 71.272
388.012 | 3873.572 | 71.2864
388.107 | 3875.071 | 71.2931
388.202 | 3876.323 | 71.2988
388.307 | 3877.097 | 71.3097
388.408 | 3877.855 | 71.318
388.505 | 3879.058 | 71.3263
388.603 | 3879.651 | 71.3339
388.711 | 3881.001 | 71.3442
388.838 | 3882.698 | 71.3564
388.911 | 3882.698 | 71.364
389.008 | 3884.115 | 71.3751
389.138 | 3884.955 | 71.3899
389.222 | 3885.713 | 71.3953
389.304 | 3887.195 | 71.4066
389.414 | 3887.969 | 71.4173
389.506 | 3888.645 | 71.4252
389.609 | 3890.045 | 71.4341
389.701 | 3891.017 | 71.4443
389.809 | 3891.906 | 71.4515
389.931 | 3893.208 | 71.4643
390.025 | 3894.542 | 71.4749
390.107 | 3894.542 | 71.4837
390.209 | 3896.14 | 71.4886
390.34 | 3897.029 | 71.499
390.406 | 3897.738 | 71.5053
390.502 | 3898.71 | 71.5135
390.61 | 3899.484 | 71.5222
390.728 | 3901.18 | 71.5346
390.806 | 3901.872 | 71.5423
390.922 | 3903.009 | 71.552
391.031 | 3904.607 | 71.5615
391.124 | 3905.266 | 71.5745
391.227 | 3906.402 | 71.5869
391.337 | 3906.995 | 71.5917
391.426 | 3908.017 | 71.6006
391.513 | 3908.577 | 71.6027
391.635 | 3909.697 | 71.6161
391.706 | 3910.669 | 71.6202
391.824 | 3912.267 | 71.631
391.917 | 3912.81 | 71.6385
392.001 | 3913.485 | 71.6453
392.13 | 3915.05 | 71.6562
392.213 | 3916.451 | 71.6649
392.318 | 3917.126 | 71.6719
392.401 | 3917.867 | 71.6753
392.517 | 3919.037 | 71.6903
392.612 | 3920.486 | 71.6974
392.714 | 3921.294 | 71.7097
392.832 | 3921.87 | 71.7186
392.919 | 3923.534 | 71.7292
393.026 | 3924.11 | 71.7336
393.122 | 3925.23 | 71.7427
393.209 | 3926.136 | 71.7544
393.328 | 3926.828 | 71.7624
393.419 | 3928.327 | 71.7715
393.505 | 3928.887 | 71.7801
393.62 | 3930.09 | 71.7891
393.705 | 3930.666 | 71.7957
393.81 | 3931.737 | 71.8076
393.916 | 3933.269 | 71.8164
394.02 | 3934.06 | 71.8235
394.113 | 3934.719 | 71.8307
394.224 | 3936.086 | 71.8417
394.312 | 3937.14 | 71.8486
394.412 | 3938.409 | 71.8563
394.507 | 3939.199 | 71.8647
394.624 | 3939.792 | 71.8738
394.711 | 3941.423 | 71.8838
394.82 | 3942.049 | 71.8907
394.904 | 3943.037 | 71.8979
395.024 | 3943.597 | 71.9096
395.119 | 3944.833 | 71.9176
395.202 | 3946.348 | 71.9261
395.316 | 3947.04 | 71.9326
395.425 | 3947.633 | 71.9393
395.5 | 3949.281 | 71.9505
395.604 | 3950.038 | 71.9608
395.706 | 3950.845 | 71.9692
395.824 | 3952.064 | 71.9763
395.92 | 3953.25 | 71.9859
396.006 | 3954.123 | 71.9963
396.127 | 3955.112 | 72.0041
396.201 | 3956.133 | 72.0137
396.319 | 3956.71 | 72.026
396.438 | 3958.275 | 72.039
396.515 | 3958.999 | 72.0487
396.609 | 3960.103 | 72.057
396.708 | 3961.058 | 72.0628
396.814 | 3961.767 | 72.0741
396.93 | 3963.299 | 72.0829
397.016 | 3964.007 | 72.0931
397.107 | 3964.847 | 72.0972
397.222 | 3966.05 | 72.1066
397.303 | 3967.038 | 72.1138
397.401 | 3967.615 | 72.1232
397.508 | 3969.031 | 72.1275
397.603 | 3969.904 | 72.1365
397.7 | 3970.514 | 72.1415
397.826 | 3972.276 | 72.1536
397.929 | 3973.248 | 72.1608
398 | 3973.759 | 72.1688
398.112 | 3974.467 | 72.1747
398.201 | 3976.147 | 72.1849
398.307 | 3976.938 | 72.1931
398.401 | 3977.564 | 72.2029
398.501 | 3979.31 | 72.2147
398.605 | 3980.084 | 72.2185
398.702 | 3980.776 | 72.2256
398.832 | 3982.325 | 72.2357
398.907 | 3983.099 | 72.2385
399.031 | 3984.45 | 72.2451
399.101 | 3985.076 | 72.2522
399.231 | 3986.014 | 72.2583
399.325 | 3986.64 | 72.266
399.438 | 3988.238 | 72.2688
399.505 | 3988.238 | 72.2741
399.624 | 3990.248 | 72.2879
399.717 | 3991.45 | 72.2936
399.818 | 3992.307 | 72.3052
399.939 | 3992.884 | 72.3099
400.031 | 3994.053 | 72.3198
400.126 | 3994.646 | 72.3304
400.237 | 3996.409 | 72.3368
400.317 | 3996.936 | 72.3435
400.418 | 3998.138 | 72.3507
400.514 | 3999.16 | 72.3553
400.645 | 3999.917 | 72.3636
400.72 | 4000.79 | 72.3694
400.831 | 4001.499 | 72.3754
400.914 | 4003.443 | 72.379
401.024 | 4004.25 | 72.3846
401.143 | 4005.024 | 72.3876
401.213 | 4006.078 | 72.3908
401.319 | 4007.511 | 72.3929
401.414 | 4007.972 | 72.3914
401.538 | 4009.093 | 72.3988
401.615 | 4009.9 | 72.392
401.726 | 4011.102 | 72.3913
401.823 | 4012.206 | 72.3981
401.922 | 4013.046 | 72.4058
402.019 | 4014.051 | 72.412
402.114 | 4014.627 | 72.4187
402.214 | 4016.275 | 72.4281
402.322 | 4017.065 | 72.4348
402.404 | 4017.675 | 72.4394
402.508 | 4019.372 | 72.4511
402.628 | 4020.096 | 72.4559
402.712 | 4021.052 | 72.4669
402.831 | 4022.122 | 72.4747
402.925 | 4023.276 | 72.4823
403.023 | 4024.083 | 72.4916
403.113 | 4025.137 | 72.4983
403.218 | 4026.026 | 72.5089
403.326 | 4026.636 | 72.5163
403.422 | 4027.575 | 72.5273
403.512 | 4029.239 | 72.5319
403.605 | 4030.342 | 72.5407
403.715 | 4031.117 | 72.5472
403.801 | 4032.006 | 72.5567
403.909 | 4032.896 | 72.564
404.005 | 4033.67 | 72.5701
404.101 | 4034.658 | 72.5786
404.207 | 4035.646 | 72.5846
404.322 | 4037.047 | 72.5934
404.412 | 4038.167 | 72.6023
404.502 | 4039.106 | 72.6101
404.609 | 4039.616 | 72.6162
404.708 | 4041.379 | 72.6251
404.813 | 4042.153 | 72.6339
404.908 | 4042.845 | 72.6434
405.007 | 4043.438 | 72.6476
405.109 | 4045.019 | 72.657
405.205 | 4046.008 | 72.6656
405.301 | 4046.617 | 72.6738
405.419 | 4048.034 | 72.6777
405.535 | 4048.94 | 72.6914
405.613 | 4049.681 | 72.6967
405.7 | 4050.867 | 72.6942
405.826 | 4052.597 | 72.6947
405.909 | 4052.597 | 72.6944
406.003 | 4054.03 | 72.6986
406.101 | 4054.606 | 72.7052
406.225 | 4056.534 | 72.713
406.326 | 4057.044 | 72.7218
406.418 | 4057.703 | 72.7217
406.507 | 4059.087 | 72.7276
406.644 | 4059.911 | 72.7366
406.7 | 4060.767 | 72.7399
406.831 | 4062.266 | 72.7524
406.931 | 4063.189 | 72.7599
407.004 | 4063.765 | 72.7646
407.121 | 4065.495 | 72.7706
407.247 | 4066.006 | 72.7792
407.308 | 4067.093 | 72.7863
407.426 | 4068.575 | 72.7973
407.5 | 4069.037 | 72.7993
407.637 | 4070.14 | 72.8139
407.727 | 4071.573 | 72.8225
407.804 | 4071.573 | 72.8274
407.932 | 4073.089 | 72.8329
408.034 | 4073.632 | 72.8431
408.126 | 4074.621 | 72.8479
408.228 | 4076.433 | 72.8558
408.323 | 4077.19 | 72.8641
408.418 | 4078.442 | 72.8721
408.526 | 4079.25 | 72.8794
408.622 | 4080.188 | 72.8858
408.737 | 4080.996 | 72.8919
408.826 | 4082.017 | 72.9016
408.914 | 4083.434 | 72.9136
409.022 | 4084.208 | 72.9161
409.124 | 4085.18 | 72.9266
409.218 | 4086.465 | 72.9353
409.316 | 4086.959 | 72.9446
409.425 | 4088.194 | 72.9528
409.523 | 4089.215 | 72.9632
409.62 | 4090.484 | 72.9694
409.728 | 4091.11 | 72.9751
409.81 | 4092.098 | 72.9862
409.921 | 4093.482 | 72.9929
410.008 | 4094.19 | 73.001
410.117 | 4094.767 | 73.0112
410.222 | 4096.15 | 73.02
410.308 | 4097.205 | 73.0332
410.426 | 4097.781 | 73.039
410.516 | 4099.264 | 73.0435
410.613 | 4099.89 | 73.0457
410.719 | 4101.142 | 73.053
410.829 | 4101.998 | 73.0629
410.911 | 4102.608 | 73.0663
411.004 | 4104.37 | 73.0748
411.112 | 4105.227 | 73.0828
411.231 | 4105.786 | 73.0865
411.322 | 4106.923 | 73.0918
411.41 | 4107.549 | 73.0978
411.508 | 4108.455 | 73.1032
411.612 | 4109.707 | 73.1131
411.729 | 4110.959 | 73.1178
411.817 | 4111.651 | 73.1246
411.907 | 4113.183 | 73.1379
412.002 | 4113.792 | 73.1406
412.122 | 4114.599 | 73.1502
412.218 | 4115.522 | 73.1558
412.306 | 4117.367 | 73.163
412.417 | 4117.811 | 73.168
412.51 | 4118.503 | 73.1802
412.609 | 4120.365 | 73.1877
412.713 | 4120.892 | 73.1931
412.801 | 4122.341 | 73.2055
412.931 | 4123.429 | 73.2134
413.022 | 4123.906 | 73.2192
413.114 | 4124.829 | 73.227
413.204 | 4125.471 | 73.2344
413.357 | 4127.234 | 73.243
413.421 | 4128.057 | 73.248
413.515 | 4129.161 | 73.256
413.611 | 4129.935 | 73.2649
413.728 | 4131.418 | 73.2747
413.836 | 4132.686 | 73.2817
413.91 | 4132.686 | 73.2874
414.001 | 4134.02 | 73.2968
414.101 | 4135.108 | 73.3049
414.228 | 4136.409 | 73.3137
414.339 | 4136.986 | 73.3235
414.407 | 4137.842 | 73.3294
414.524 | 4139.242 | 73.339
414.625 | 4140.214 | 73.346
414.7 | 4140.692 | 73.3504
414.809 | 4141.45 | 73.3622
414.936 | 4143.097 | 73.3728
415.029 | 4144.563 | 73.3823
415.123 | 4145.156 | 73.387
415.209 | 4145.914 | 73.3902
415.304 | 4147.05 | 73.4017
415.405 | 4147.956 | 73.4107
415.526 | 4149.274 | 73.42
415.612 | 4149.9 | 73.4269
415.723 | 4150.987 | 73.4359
415.827 | 4152.371 | 73.4434
415.922 | 4153.162 | 73.4539
416.023 | 4153.639 | 73.4592
416.109 | 4154.496 | 73.4617
416.205 | 4155.369 | 73.4661
416.32 | 4157.494 | 73.4801
416.404 | 4158.054 | 73.4862
416.543 | 4159.24 | 73.4962
416.622 | 4159.767 | 73.4979
416.715 | 4161.431 | 73.5078
416.816 | 4162.436 | 73.5157
416.919 | 4163.128 | 73.5245
417.001 | 4163.819 | 73.5317
417.12 | 4164.989 | 73.541
417.222 | 4165.763 | 73.5507
417.313 | 4167.41 | 73.5564
417.435 | 4168.086 | 73.5669
417.516 | 4168.646 | 73.5711
417.613 | 4170.425 | 73.5825
417.717 | 4171.117 | 73.5885
417.821 | 4171.825 | 73.5989
417.905 | 4172.616 | 73.6049
418.021 | 4174.247 | 73.6179
418.115 | 4175.054 | 73.6221
418.221 | 4176.141 | 73.6301
418.313 | 4177.129 | 73.6371
418.428 | 4177.904 | 73.6469
418.52 | 4178.925 | 73.6539
418.619 | 4179.518 | 73.6616
418.709 | 4180.457 | 73.6699
418.825 | 4182.071 | 73.6778
418.912 | 4183.043 | 73.6861
419.014 | 4183.685 | 73.6955
419.12 | 4185.152 | 73.7004
419.219 | 4186.453 | 73.713
419.316 | 4187.145 | 73.719
419.416 | 4187.886 | 73.7269
419.5 | 4188.463 | 73.7321
419.62 | 4190.225 | 73.7435
419.724 | 4191.098 | 73.751
419.812 | 4192.399 | 73.7607
419.934 | 4192.976 | 73.7666
420.016 | 4194.08 | 73.7741
420.105 | 4194.623 | 73.7854
420.214 | 4196.155 | 73.7922
420.303 | 4196.913 | 73.802
420.414 | 4197.555 | 73.8086
420.501 | 4199.12 | 73.8206
420.615 | 4199.647 | 73.8276
420.704 | 4201.344 | 73.8308
420.801 | 4201.97 | 73.8403
420.902 | 4203.09 | 73.8485
421.022 | 4203.683 | 73.8568
421.109 | 4205.083 | 73.8672
421.202 | 4206.105 | 73.8738
421.318 | 4206.731 | 73.879
421.415 | 4207.488 | 73.8916
421.501 | 4208.444 | 73.8936
421.609 | 4209.811 | 73.9072
421.716 | 4210.371 | 73.9152
421.808 | 4212.348 | 73.924
421.917 | 4212.974 | 73.9289
422.008 | 4214.044 | 73.9376
422.139 | 4214.967 | 73.9489
422.22 | 4215.692 | 73.9538
422.311 | 4216.828 | 73.9626
422.431 | 4218.278 | 73.9717
422.507 | 4218.871 | 73.9753
422.605 | 4219.876 | 73.9838
422.703 | 4221.128 | 73.9884
422.815 | 4221.688 | 73.9924
422.906 | 4222.89 | 74.0054
423.023 | 4224.192 | 74.013
423.14 | 4225.394 | 74.0208
423.224 | 4226.251 | 74.0308
423.328 | 4227.272 | 74.0355
423.419 | 4227.849 | 74.0409
423.51 | 4228.722 | 74.052
423.607 | 4229.43 | 74.0559
423.702 | 4230.369 | 74.0631
423.829 | 4232.049 | 74.0732
423.93 | 4233.416 | 74.0744
424.024 | 4234.24 | 74.0833
424.126 | 4235.377 | 74.0899
424.237 | 4235.97 | 74.0986
424.313 | 4236.661 | 74.1015
424.423 | 4238.21 | 74.1104
424.52 | 4239.182 | 74.1184
424.618 | 4239.89 | 74.126
424.726 | 4240.862 | 74.1353
424.828 | 4242.196 | 74.1402
424.921 | 4243.218 | 74.1476
425.023 | 4244.189 | 74.1546
425.117 | 4245.425 | 74.1655
425.203 | 4246.051 | 74.1631
425.327 | 4247.089 | 74.1761
425.419 | 4247.698 | 74.1846
425.515 | 4249.444 | 74.1897
425.627 | 4250.087 | 74.1976
425.715 | 4251.124 | 74.2067
425.818 | 4251.783 | 74.2148
425.9 | 4252.59 | 74.2176
426.013 | 4253.974 | 74.2292
426.124 | 4254.666 | 74.233
426.214 | 4255.753 | 74.2419
426.323 | 4257.219 | 74.2508
426.42 | 4257.944 | 74.2584
426.53 | 4259.311 | 74.2612
426.635 | 4259.937 | 74.2698
426.717 | 4261.14 | 74.2772
426.813 | 4261.568 | 74.2801
426.931 | 4263.149 | 74.2884
427.015 | 4264.121 | 74.2952
427.118 | 4265.11 | 74.3066
427.211 | 4265.62 | 74.3102
427.307 | 4267.35 | 74.3161
427.42 | 4267.844 | 74.3191
427.515 | 4269.145 | 74.3304
427.619 | 4269.689 | 74.3387
427.71 | 4271.369 | 74.346
427.819 | 4271.863 | 74.3512
427.934 | 4272.918 | 74.3611
428.011 | 4273.988 | 74.3652
428.105 | 4274.532 | 74.3726
428.215 | 4276.262 | 74.383
428.313 | 4277.085 | 74.3823
428.407 | 4277.859 | 74.3865
428.508 | 4279.029 | 74.3957
428.605 | 4280.33 | 74.3948
428.711 | 4280.973 | 74.3976
428.808 | 4281.5 | 74.4009
428.912 | 4283.147 | 74.4096
429.018 | 4283.954 | 74.4208
429.109 | 4284.646 | 74.4247
429.21 | 4286.228 | 74.4277
429.32 | 4287.035 | 74.442
429.418 | 4287.99 | 74.4393
429.508 | 4288.83 | 74.4426
429.607 | 4290.033 | 74.4585
429.706 | 4291.169 | 74.455
429.804 | 4291.779 | 74.4624
429.924 | 4293.047 | 74.4817
430.031 | 4294.2 | 74.4674
430.117 | 4294.727 | 74.4803
430.211 | 4295.469 | 74.5067
430.324 | 4297.034 | 74.5099
430.408 | 4298.038 | 74.5169
430.534 | 4299.01 | 74.533
430.643 | 4300.443 | 74.5373
430.706 | 4300.443 | 74.543
430.855 | 4302.206 | 74.5539
430.918 | 4303.013 | 74.5556
431.004 | 4304.018 | 74.5399
431.111 | 4304.957 | 74.5438
431.225 | 4306.505 | 74.5639
431.31 | 4307 | 74.584
431.412 | 4307.84 | 74.5952
431.516 | 4308.433 | 74.5825
431.611 | 4309.833 | 74.604
431.7 | 4310.558 | 74.6044
431.834 | 4312.6 | 74.6166
431.928 | 4313.193 | 74.6234
432.036 | 4314.066 | 74.6283
432.137 | 4314.659 | 74.6346
432.24 | 4316.389 | 74.6399
432.304 | 4317.048 | 74.6471
432.424 | 4318.547 | 74.6528
432.534 | 4319.156 | 74.6577
432.619 | 4320.161 | 74.6669
432.705 | 4320.705 | 74.6733
432.803 | 4321.561 | 74.6774
432.9 | 4322.319 | 74.686
433.019 | 4324.148 | 74.6925
433.105 | 4324.708 | 74.6974
433.207 | 4325.515 | 74.7053
433.323 | 4327.195 | 74.7169
433.423 | 4328.48 | 74.7218
433.528 | 4329.04 | 74.7325
433.626 | 4330.555 | 74.7407
433.719 | 4331.132 | 74.7437
433.826 | 4331.989 | 74.7504
433.91 | 4332.565 | 74.7525
434.003 | 4333.372 | 74.761
434.122 | 4335.481 | 74.7701
434.23 | 4335.958 | 74.7763
434.312 | 4337.408 | 74.7825
434.401 | 4338.001 | 74.7823
434.516 | 4338.858 | 74.7924
434.626 | 4340.225 | 74.8008
434.711 | 4341.032 | 74.8049
434.811 | 4342.02 | 74.8103
434.909 | 4343.355 | 74.8186
435.02 | 4343.832 | 74.8255
435.115 | 4345.397 | 74.8291
435.222 | 4346.023 | 74.8384
435.308 | 4347.012 | 74.8466
435.442 | 4348.198 | 74.8512
435.513 | 4349.367 | 74.8574
435.619 | 4350.174 | 74.8632
435.706 | 4350.916 | 74.8676
435.826 | 4351.607 | 74.8733
435.912 | 4353.403 | 74.8819
436.012 | 4354.21 | 74.8856
436.119 | 4354.754 | 74.8922
436.205 | 4356.302 | 74.8982
436.326 | 4356.961 | 74.903
436.425 | 4357.702 | 74.9117
436.51 | 4359.201 | 74.9132
436.603 | 4359.761 | 74.9189
436.721 | 4360.799 | 74.9237
436.813 | 4362.216 | 74.9289
436.903 | 4362.974 | 74.9339
437.003 | 4363.748 | 74.9386
437.122 | 4364.835 | 74.9425
437.21 | 4366.186 | 74.949
437.301 | 4366.746 | 74.9567
437.401 | 4367.948 | 74.9609
437.509 | 4368.541 | 74.9693
437.61 | 4370.205 | 74.9745
437.702 | 4370.963 | 74.9809
437.802 | 4371.737 | 74.9909
437.923 | 4373.038 | 74.9956
438.011 | 4374.076 | 74.999
438.106 | 4374.9 | 75.0063
438.234 | 4376.069 | 75.0093
438.331 | 4377.206 | 75.0196
438.409 | 4378.342 | 75.0281
438.504 | 4379.001 | 75.0299
438.602 | 4379.561 | 75.0364
438.705 | 4380.418 | 75.0439
438.826 | 4382.181 | 75.0536
438.916 | 4382.642 | 75.0586
439.012 | 4383.449 | 75.0648
439.107 | 4384.421 | 75.0713
439.209 | 4385.343 | 75.0778
439.331 | 4386.991 | 75.0883
439.426 | 4388.193 | 75.0944
439.502 | 4389.083 | 75.0994
439.604 | 4389.89 | 75.1048
439.711 | 4390.483 | 75.1115
439.839 | 4392.114 | 75.1212
439.902 | 4392.69 | 75.124
440.026 | 4394.337 | 75.1346
440.116 | 4394.93 | 75.141
440.227 | 4395.968 | 75.1482
440.338 | 4397.352 | 75.1532
440.423 | 4398.225 | 75.163
440.5 | 4398.785 | 75.1677
440.625 | 4399.823 | 75.1753
440.735 | 4401.355 | 75.1797
440.829 | 4402.244 | 75.1858
440.948 | 4402.92 | 75.192
441.025 | 4403.957 | 75.1989
441.103 | 4405.012 | 75.2007
441.223 | 4406.082 | 75.2085
441.319 | 4407.433 | 75.2152
441.404 | 4408.01 | 75.2164
441.513 | 4409.245 | 75.2264
441.617 | 4410.448 | 75.2328
441.718 | 4411.42 | 75.2401
441.822 | 4412.293 | 75.2448
441.936 | 4412.803 | 75.2519
442.022 | 4413.643 | 75.2541
442.121 | 4415.274 | 75.2595
442.224 | 4415.785 | 75.2687
442.326 | 4416.493 | 75.2732
442.429 | 4418.289 | 75.28
442.531 | 4418.915 | 75.2869
442.623 | 4419.886 | 75.2947
442.707 | 4420.512 | 75.299
442.817 | 4422.11 | 75.3065
442.936 | 4422.901 | 75.3139
443.024 | 4423.939 | 75.3189
443.125 | 4425.026 | 75.3256
443.217 | 4425.883 | 75.331
443.318 | 4426.459 | 75.3383
443.412 | 4427.431 | 75.345
443.517 | 4429.243 | 75.3497
443.618 | 4429.787 | 75.3539
443.701 | 4430.577 | 75.3578
443.817 | 4431.994 | 75.3693
443.925 | 4433.13 | 75.3759
444.018 | 4434.119 | 75.3828
444.107 | 4435.025 | 75.3919
444.222 | 4435.914 | 75.3963
444.324 | 4436.491 | 75.4017
444.415 | 4437.496 | 75.4109
444.506 | 4439.308 | 75.4168
444.623 | 4439.967 | 75.4232
444.707 | 4440.543 | 75.4312
444.803 | 4442.306 | 75.4373
444.916 | 4442.998 | 75.4461
445.02 | 4444.184 | 75.4475
445.102 | 4444.991 | 75.4549
445.206 | 4445.798 | 75.4628
445.325 | 4447.033 | 75.4663
445.422 | 4447.939 | 75.4698
445.511 | 4449.191 | 75.4789
445.602 | 4449.751 | 75.4841
445.718 | 4450.937 | 75.4912
445.807 | 4451.629 | 75.497
445.917 | 4452.964 | 75.5022
446.014 | 4453.853 | 75.5072
446.105 | 4455.286 | 75.5163
446.24 | 4455.962 | 75.5265
446.318 | 4456.653 | 75.5293
446.413 | 4457.856 | 75.5358
446.505 | 4459.124 | 75.5429
446.608 | 4459.585 | 75.5488
446.707 | 4460.986 | 75.5523
446.814 | 4461.859 | 75.5585
446.902 | 4462.419 | 75.5654
447.002 | 4464.099 | 75.5718
447.106 | 4464.89 | 75.5772
447.206 | 4466.339 | 75.5872
447.31 | 4467.064 | 75.5934
447.406 | 4468.052 | 75.5995
447.526 | 4469.502 | 75.6074
447.601 | 4469.947 | 75.6102
447.702 | 4471.1 | 75.6175
447.806 | 4471.611 | 75.6249
447.908 | 4472.319 | 75.6294
448.031 | 4473.999 | 75.6371
448.114 | 4474.559 | 75.642
448.2 | 4476.239 | 75.6457
448.328 | 4477.359 | 75.6546
448.45 | 4477.936 | 75.662
448.512 | 4479.073 | 75.6659
448.61 | 4479.88 | 75.672
448.722 | 4480.934 | 75.6799
448.807 | 4481.609 | 75.6874
448.919 | 4483.108 | 75.6907
449.028 | 4484.36 | 75.698
449.127 | 4484.97 | 75.7022
449.222 | 4486.288 | 75.7109
449.345 | 4486.864 | 75.7187
449.407 | 4488.017 | 75.7244
449.54 | 4488.841 | 75.7337
449.618 | 4490.406 | 75.7375
449.749 | 4491.048 | 75.7471
449.817 | 4492.086 | 75.7516
449.9 | 4492.976 | 75.7551
450.029 | 4494.227 | 75.7648
450.129 | 4495.084 | 75.7719
450.219 | 4495.694 | 75.7762
450.302 | 4496.435 | 75.7814
450.42 | 4498.115 | 75.7861
450.521 | 4499.449 | 75.7953
450.643 | 4500.009 | 75.7988
450.703 | 4500.009 | 75.8028
450.814 | 4502.085 | 75.8117
450.919 | 4503.09 | 75.8193
451.008 | 4503.6 | 75.823
451.131 | 4504.819 | 75.8294
451.221 | 4506.269 | 75.8342
451.328 | 4506.862 | 75.8434
451.42 | 4507.85 | 75.85
451.508 | 4508.476 | 75.8548
451.629 | 4509.613 | 75.8672
451.711 | 4510.766 | 75.8713
451.814 | 4512.364 | 75.879
451.923 | 4512.99 | 75.8855
452.014 | 4513.846 | 75.8885
452.11 | 4514.39 | 75.9006
452.227 | 4516.153 | 75.9021
452.312 | 4517.042 | 75.9105
452.433 | 4517.734 | 75.9161
452.528 | 4518.92 | 75.9198
452.619 | 4519.711 | 75.9237
452.722 | 4521.078 | 75.9313
452.814 | 4522.083 | 75.9396
452.906 | 4522.972 | 75.9428
453.008 | 4523.516 | 75.9483
453.106 | 4525.278 | 75.9547
453.218 | 4525.937 | 75.9611
453.316 | 4526.876 | 75.9714
453.412 | 4528.408 | 75.9738
453.519 | 4528.968 | 75.9792
453.614 | 4530.105 | 75.9827
453.709 | 4531.044 | 75.9903
453.81 | 4532.016 | 75.995
453.912 | 4533.35 | 76.0006
454.004 | 4533.894 | 76.0057
454.112 | 4534.536 | 76.0102
454.2 | 4536.051 | 76.0154
454.316 | 4536.644 | 76.0176
454.403 | 4538.292 | 76.0215
454.514 | 4538.951 | 76.0238
454.652 | 4540.466 | 76.0317
454.712 | 4540.466 | 76.0335
454.836 | 4542.245 | 76.042
454.917 | 4542.739 | 76.0475
455.05 | 4544.205 | 76.0494
455.135 | 4544.765 | 76.0502
455.206 | 4545.984 | 76.0554
455.302 | 4546.676 | 76.047
455.418 | 4547.961 | 76.0431
455.531 | 4548.999 | 76.0459
455.609 | 4549.575 | 76.0451
455.706 | 4550.597 | 76.0446
455.803 | 4551.322 | 76.0501
455.909 | 4552.985 | 76.0469
456.042 | 4553.908 | 76.0537
456.11 | 4554.682 | 76.0528
456.206 | 4555.868 | 76.0533
456.323 | 4557.301 | 76.0596
456.412 | 4557.878 | 76.0625
456.503 | 4558.998 | 76.0667
456.6 | 4559.657 | 76.0678
456.713 | 4560.464 | 76.0715
456.832 | 4562.589 | 76.074
456.911 | 4562.589 | 76.0787
457.026 | 4564.203 | 76.0866
457.125 | 4564.78 | 76.0896
457.22 | 4566.427 | 76.0904
457.305 | 4567.036 | 76.0871
457.4 | 4568.025 | 76.0889
457.53 | 4569.26 | 76.0917
457.627 | 4570.067 | 76.0941
457.738 | 4571.089 | 76.0965
457.812 | 4571.632 | 76.0986
457.929 | 4573.23 | 76.1046
458.021 | 4574.153 | 76.1027
458.142 | 4574.828 | 76.1056
458.204 | 4575.981 | 76.1079
458.337 | 4576.788 | 76.1117
458.417 | 4578.386 | 76.1155
458.514 | 4579.094 | 76.1188
458.622 | 4579.654 | 76.1198
458.701 | 4580.857 | 76.1235
458.814 | 4582.405 | 76.1231
458.917 | 4583.229 | 76.1257
459.027 | 4583.789 | 76.1306
459.121 | 4585.42 | 76.1302
459.217 | 4586.244 | 76.1291
459.332 | 4587.034 | 76.1293
459.422 | 4587.743 | 76.1279
459.518 | 4588.632 | 76.1242
459.612 | 4589.719 | 76.1172
459.71 | 4591.35 | 76.1074
459.812 | 4592.19 | 76.0236
459.934 | 4592.734 | 76.0193
460.023 | 4593.607 | 76.0259
460.114 | 4595.369 | 76.0278
460.221 | 4595.995 | 76.0331
460.316 | 4597.099 | 76.0348
460.431 | 4597.89 | 76.0393
460.521 | 4598.911 | 76.0421
460.605 | 4599.471 | 76.0452
460.727 | 4601.234 | 76.0497
460.829 | 4602.057 | 76.0522
460.92 | 4602.733 | 76.0561
461.017 | 4603.672 | 76.0616
461.109 | 4605.105 | 76.0629
461.227 | 4605.698 | 76.0655
461.307 | 4606.521 | 76.0687
461.422 | 4608.103 | 76.0765
461.517 | 4608.103 | 76.078
461.618 | 4610.096 | 76.0808
461.707 | 4611.002 | 76.0841
461.816 | 4611.842 | 76.0829
461.927 | 4613.028 | 76.0873
462.002 | 4614.033 | 76.0917
462.118 | 4614.692 | 76.0976
462.21 | 4616.158 | 76.0969
462.301 | 4616.932 | 76.1018
462.416 | 4617.706 | 76.1061
462.509 | 4618.744 | 76.1097
462.608 | 4620.012 | 76.1146
462.71 | 4621.05 | 76.1186
462.801 | 4622.236 | 76.1253
462.92 | 4622.895 | 76.128
463.049 | 4624.18 | 76.1345
463.116 | 4624.74 | 76.1369
463.2 | 4625.943 | 76.1423
463.32 | 4626.503 | 76.1466
463.404 | 4627.442 | 76.1493
463.538 | 4629.171 | 76.1579
463.618 | 4629.781 | 76.1579
463.705 | 4631 | 76.1625
463.833 | 4632.021 | 76.1689
463.9 | 4632.565 | 76.1725
464.033 | 4634.212 | 76.1791
464.103 | 4634.706 | 76.1838
464.226 | 4636.189 | 76.1912
464.318 | 4636.617 | 76.1956
464.4 | 4638.05 | 76.2025
464.503 | 4638.561 | 76.207
464.633 | 4639.961 | 76.2136
464.73 | 4641.196 | 76.2175
464.844 | 4642.218 | 76.2201
464.925 | 4642.876 | 76.2226
465 | 4643.7 | 76.2285
465.143 | 4645.15 | 76.2338
465.2 | 4645.677 | 76.2351
465.322 | 4647.472 | 76.2414
465.425 | 4648.296 | 76.2463
465.515 | 4648.889 | 76.2524
465.624 | 4649.927 | 76.2589
465.735 | 4651.294 | 76.2639
465.818 | 4652.118 | 76.2648
465.933 | 4652.908 | 76.2708
466.029 | 4654.177 | 76.2765
466.127 | 4655.165 | 76.2807
466.223 | 4656.483 | 76.2829
466.33 | 4657.043 | 76.2896
466.43 | 4658.064 | 76.2935
466.527 | 4659.151 | 76.2979
466.621 | 4659.679 | 76.3008
466.716 | 4661.392 | 76.3051
466.819 | 4662.084 | 76.3103
466.92 | 4662.709 | 76.3182
467.02 | 4664.077 | 76.3183
467.114 | 4665.082 | 76.3264
467.223 | 4665.905 | 76.3266
467.32 | 4667.091 | 76.3342
467.416 | 4668.113 | 76.3389
467.53 | 4668.771 | 76.3427
467.614 | 4670.353 | 76.3538
467.717 | 4671.226 | 76.3551
467.824 | 4671.753 | 76.3576
467.918 | 4672.61 | 76.3624
468.019 | 4674.24 | 76.3671
468.119 | 4674.866 | 76.3679
468.223 | 4676.448 | 76.3756
468.319 | 4677.107 | 76.3796
468.426 | 4677.996 | 76.3851
468.51 | 4678.655 | 76.3914
468.607 | 4679.594 | 76.3922
468.711 | 4680.648 | 76.4037
468.815 | 4682.065 | 76.4033
468.925 | 4683.086 | 76.4076
469.008 | 4683.959 | 76.4138
469.106 | 4685.079 | 76.4169
469.221 | 4685.672 | 76.4204
469.306 | 4687.303 | 76.4277
469.42 | 4687.978 | 76.4307
469.515 | 4688.917 | 76.4395
469.6 | 4689.478 | 76.4408
469.715 | 4691.108 | 76.4485
469.805 | 4691.701 | 76.4508
469.903 | 4693.25 | 76.4553
470.017 | 4694.007 | 76.4647
470.104 | 4694.535 | 76.4691
470.22 | 4696.067 | 76.4771
470.302 | 4696.956 | 76.4815
470.421 | 4697.5 | 76.4878
470.509 | 4699.345 | 76.4929
470.606 | 4699.938 | 76.4946
470.734 | 4701.239 | 76.5054
470.823 | 4701.717 | 76.5079
470.919 | 4702.474 | 76.5148
471.03 | 4704.204 | 76.5205
471.126 | 4705.044 | 76.5233
471.2 | 4706.065 | 76.5299
471.316 | 4706.856 | 76.5361
471.413 | 4707.416 | 76.5396
471.518 | 4708.355 | 76.5428
471.606 | 4709.755 | 76.5489
471.734 | 4711.007 | 76.5545
471.836 | 4712.424 | 76.5604
471.901 | 4713.231 | 76.5651
472.005 | 4713.725 | 76.5661
472.126 | 4715.175 | 76.5751
472.243 | 4716.394 | 76.5786
472.304 | 4717.119 | 76.5814
472.426 | 4718.519 | 76.5869
472.51 | 4718.996 | 76.5888
472.601 | 4719.804 | 76.5932
472.7 | 4721.22 | 76.5992
472.827 | 4722.505 | 76.6074
472.926 | 4723.279 | 76.6094
473.016 | 4723.872 | 76.612
473.125 | 4724.943 | 76.6192
473.208 | 4725.47 | 76.6215
473.312 | 4727.052 | 76.6263
473.429 | 4728.336 | 76.6345
473.506 | 4728.995 | 76.6425
473.628 | 4730.198 | 76.6491
473.7 | 4730.972 | 76.6478
473.831 | 4732.389 | 76.6574
473.929 | 4733.361 | 76.6595
474 | 4733.97 | 76.6629
474.131 | 4734.958 | 76.6679
474.202 | 4735.584 | 76.673
474.325 | 4737.182 | 76.6814
474.402 | 4737.989 | 76.6861
474.524 | 4739.159 | 76.6897
474.621 | 4740.411 | 76.6962
474.746 | 4741.004 | 76.7036
474.83 | 4742.157 | 76.7063
474.921 | 4742.717 | 76.7128
475.015 | 4744.381 | 76.7171
475.104 | 4744.974 | 76.7204
475.222 | 4745.863 | 76.7287
475.323 | 4747.296 | 76.7329
475.432 | 4748.087 | 76.7367
475.521 | 4749.421 | 76.7427
475.615 | 4750.064 | 76.7461
475.733 | 4750.64 | 76.7495
475.826 | 4752.222 | 76.7606
475.918 | 4753.111 | 76.7663
476.039 | 4753.968 | 76.7701
476.125 | 4754.791 | 76.7764
476.228 | 4755.928 | 76.7837
476.303 | 4756.521 | 76.7882
476.41 | 4758.317 | 76.7916
476.522 | 4759.107 | 76.8001
476.635 | 4759.717 | 76.8055
476.723 | 4760.804 | 76.8157
476.811 | 4762.303 | 76.8187
476.908 | 4762.896 | 76.8253
477.001 | 4763.555 | 76.8286
477.11 | 4764.724 | 76.838
477.21 | 4766.322 | 76.8411
477.308 | 4766.948 | 76.8429
477.421 | 4767.739 | 76.848
477.524 | 4768.612 | 76.8527
477.604 | 4769.469 | 76.8509
477.72 | 4770.935 | 76.8583
477.804 | 4771.956 | 76.8636
477.921 | 4773.158 | 76.8665
478.013 | 4773.982 | 76.8701
478.119 | 4774.987 | 76.8748
478.213 | 4776.173 | 76.8793
478.304 | 4776.947 | 76.8807
478.411 | 4777.623 | 76.8854
478.507 | 4779.286 | 76.89
478.633 | 4779.879 | 76.8928
478.702 | 4781.032 | 76.8952
478.813 | 4781.79 | 76.9015
478.908 | 4783.108 | 76.9024
479.043 | 4783.899 | 76.9078
479.107 | 4784.656 | 76.9086
479.208 | 4785.299 | 76.9122
479.314 | 4786.287 | 76.9107
479.409 | 4788.116 | 76.9197
479.543 | 4789.351 | 76.9213
479.614 | 4790.01 | 76.9233
479.7 | 4790.932 | 76.9283
479.802 | 4791.904 | 76.9338
479.928 | 4793.469 | 76.9365
480.022 | 4793.963 | 76.9422
480.131 | 4794.968 | 76.9418
480.214 | 4795.528 | 76.947
480.31 | 4796.352 | 76.9519
480.434 | 4798.016 | 76.9582
480.511 | 4798.559 | 76.9596
480.602 | 4799.926 | 76.9632
480.73 | 4801.145 | 76.97
480.826 | 4801.771 | 76.9753
480.931 | 4802.842 | 76.9788
481.013 | 4803.534 | 76.9808
481.109 | 4804.341 | 76.9858
481.233 | 4806.005 | 76.9925
481.326 | 4807.454 | 76.9968
481.408 | 4808.015 | 76.9991
481.537 | 4808.015 | 77.0051
481.604 | 4809.563 | 77.0101
481.706 | 4810.271 | 77.0134
481.807 | 4812.017 | 77.0189
481.936 | 4812.792 | 77.0219
482.001 | 4813.599 | 77.0216
482.123 | 4815.279 | 77.029
482.22 | 4815.724 | 77.033
482.305 | 4817.009 | 77.038
482.437 | 4818.162 | 77.0438
482.506 | 4818.738 | 77.0472
482.627 | 4819.825 | 77.0528
482.719 | 4821.357 | 77.0596
482.82 | 4822.132 | 77.0575
482.923 | 4823.103 | 77.0583
483.026 | 4823.911 | 77.0611
483.105 | 4824.471 | 77.0643
483.226 | 4826.134 | 77.0677
483.319 | 4827.37 | 77.0743
483.419 | 4828.21 | 77.0751
483.51 | 4828.787 | 77.0813
483.628 | 4829.94 | 77.0859
483.72 | 4831.406 | 77.0907
483.825 | 4831.916 | 77.0947
483.926 | 4833.102 | 77.0972
484.012 | 4834.041 | 77.1052
484.118 | 4834.585 | 77.1064
484.22 | 4836.249 | 77.1054
484.323 | 4836.776 | 77.1133
484.412 | 4838.291 | 77.1133
484.535 | 4838.901 | 77.1204
484.631 | 4840.037 | 77.123
484.712 | 4841.306 | 77.1224
484.832 | 4841.899 | 77.1269
484.92 | 4842.574 | 77.1279
485.014 | 4843.381 | 77.133
485.116 | 4845.193 | 77.1379
485.217 | 4845.72 | 77.1406
485.307 | 4847.252 | 77.1459
485.419 | 4848.043 | 77.1491
485.526 | 4849.081 | 77.1519
485.62 | 4850.119 | 77.1578
485.707 | 4851.008 | 77.1619
485.809 | 4851.535 | 77.1657
485.919 | 4852.276 | 77.1707
486.014 | 4854.154 | 77.1724
486.115 | 4854.599 | 77.1796
486.219 | 4856.049 | 77.1846
486.305 | 4856.971 | 77.1841
486.407 | 4857.927 | 77.1879
486.526 | 4859.014 | 77.1934
486.621 | 4860.15 | 77.198
486.726 | 4860.875 | 77.202
486.807 | 4861.962 | 77.2054
486.914 | 4862.753 | 77.2088
487.001 | 4864.236 | 77.2151
487.1 | 4864.911 | 77.2186
487.207 | 4866.262 | 77.2177
487.333 | 4866.888 | 77.225
487.441 | 4868.024 | 77.2261
487.524 | 4868.617 | 77.2294
487.607 | 4869.853 | 77.2327
487.711 | 4870.429 | 77.2353
487.831 | 4872.208 | 77.2233
487.928 | 4872.768 | 77.2297
488.014 | 4873.839 | 77.2291
488.102 | 4874.366 | 77.2375
488.232 | 4876.178 | 77.2414
488.324 | 4876.672 | 77.2456
488.414 | 4877.43 | 77.2535
488.529 | 4879.176 | 77.2597
488.632 | 4880.181 | 77.263
488.72 | 4880.675 | 77.2687
488.814 | 4881.417 | 77.276
488.905 | 4882.372 | 77.2769
489.001 | 4884.036 | 77.2869
489.136 | 4884.81 | 77.2913
489.208 | 4885.568 | 77.2958
489.31 | 4886.655 | 77.2976
489.424 | 4888.154 | 77.3005
489.501 | 4888.945 | 77.3053
489.63 | 4889.999 | 77.3076
489.732 | 4891.35 | 77.3105
489.81 | 4891.877 | 77.3155
489.93 | 4893.343 | 77.3226
490.037 | 4893.886 | 77.3242
490.144 | 4895.039 | 77.3325
490.21 | 4895.665 | 77.3351
490.32 | 4897.428 | 77.3412
490.407 | 4897.922 | 77.3488
490.527 | 4898.795 | 77.3559
490.639 | 4900.327 | 77.3569
490.724 | 4901.184 | 77.363
490.83 | 4902.337 | 77.3649
490.921 | 4902.88 | 77.3687
491.028 | 4904.116 | 77.3728
491.127 | 4905.121 | 77.378
491.22 | 4905.598 | 77.3824
491.328 | 4907.196 | 77.3849
491.419 | 4908.069 | 77.3887
491.503 | 4908.069 | 77.3899
491.627 | 4910.178 | 77.3982
491.746 | 4910.837 | 77.4044
491.814 | 4912.023 | 77.4075
491.914 | 4913.324 | 77.4098
492.036 | 4913.901 | 77.4157
492.132 | 4915.054 | 77.4224
492.225 | 4916.091 | 77.4273
492.313 | 4917.014 | 77.432
492.43 | 4918.233 | 77.4385
492.52 | 4919.122 | 77.4395
492.626 | 4919.995 | 77.4479
492.717 | 4920.621 | 77.4523
492.823 | 4922.4 | 77.4561
492.929 | 4923.01 | 77.4616
493.014 | 4924.147 | 77.4654
493.11 | 4924.756 | 77.4695
493.211 | 4926.09 | 77.4748
493.326 | 4927.194 | 77.4795
493.417 | 4928.084 | 77.4841
493.51 | 4928.726 | 77.4938
493.604 | 4929.566 | 77.4976
493.706 | 4931.246 | 77.5016
493.809 | 4931.988 | 77.507
493.929 | 4932.745 | 77.5124
494.017 | 4933.8 | 77.5184
494.126 | 4934.524 | 77.5227
494.209 | 4935.513 | 77.526
494.303 | 4936.633 | 77.5368
494.41 | 4938.132 | 77.537
494.523 | 4938.675 | 77.5409
494.612 | 4940.339 | 77.548
494.71 | 4941.13 | 77.5519
494.821 | 4941.871 | 77.5582
494.924 | 4942.596 | 77.5647
495.007 | 4943.469 | 77.5717
495.111 | 4945.281 | 77.5749
495.205 | 4945.956 | 77.5829
495.31 | 4946.566 | 77.5857
495.42 | 4947.933 | 77.593
495.505 | 4948.954 | 77.5978
495.607 | 4949.91 | 77.6006
495.724 | 4950.98 | 77.6077
495.819 | 4952.117 | 77.6123
495.901 | 4952.891 | 77.6162
496.013 | 4953.781 | 77.6204
496.1 | 4955.23 | 77.6243
496.239 | 4955.889 | 77.6306
496.315 | 4956.598 | 77.6331
496.407 | 4958.097 | 77.639
496.502 | 4958.838 | 77.6447
496.621 | 4959.925 | 77.6465
496.706 | 4961.111 | 77.6526
496.804 | 4961.688 | 77.6577
496.93 | 4963.137 | 77.6649
497.005 | 4963.631 | 77.6691
497.148 | 4965.147 | 77.6745
497.205 | 4965.691 | 77.6792
497.307 | 4966.646 | 77.682
497.401 | 4968.194 | 77.6897
497.534 | 4968.936 | 77.6959
497.619 | 4969.545 | 77.7006
497.708 | 4970.599 | 77.7058
497.803 | 4971.324 | 77.7092
497.933 | 4972.774 | 77.7182
498.032 | 4974.174 | 77.7181
498.132 | 4975.195 | 77.7229
498.235 | 4975.772 | 77.7293
498.328 | 4977.304 | 77.7337
498.417 | 4977.847 | 77.7379
498.507 | 4978.984 | 77.746
498.627 | 4980.45 | 77.7543
498.723 | 4981.241 | 77.7553
498.83 | 4981.933 | 77.6143
498.912 | 4982.476 | 77.6136
499.007 | 4983.629 | 77.6186
499.132 | 4984.964 | 77.6268
499.223 | 4986.248 | 77.6346
499.33 | 4986.792 | 77.6336
499.426 | 4988.456 | 77.6444
499.5 | 4988.933 | 77.6463
499.631 | 4990.021 | 77.6573
499.711 | 4990.712 | 77.6617
499.82 | 4991.866 | 77.669
499.921 | 4993.035 | 77.6722
500.015 | 4994.04 | 77.6795
500.127 | 4995.045 | 77.6892
500.203 | 4995.605 | 77.6924
500.324 | 4997.285 | 77.6942
500.438 | 4997.845 | 77.7018
500.524 | 4998.899 | 77.7085
500.623 | 5000.267 | 77.7164
500.721 | 5001.107 | 77.723
500.818 | 5001.551 | 77.7257
500.919 | 5003.166 | 77.7315
501.021 | 5003.825 | 77.731
501.131 | 5005.044 | 77.7425
501.226 | 5006.18 | 77.7482
501.318 | 5007.037 | 77.7521
501.411 | 5008.289 | 77.7576
501.511 | 5008.289 | 77.7624
501.621 | 5010.117 | 77.7664
501.727 | 5011.023 | 77.7695
501.824 | 5011.633 | 77.7766
501.917 | 5012.753 | 77.7813
502.023 | 5014.153 | 77.7887
502.126 | 5014.96 | 77.7939
502.222 | 5016.047 | 77.7986
502.316 | 5017.052 | 77.8047
502.407 | 5017.942 | 77.8097
502.521 | 5018.65 | 77.8141
502.618 | 5019.441 | 77.8164
502.714 | 5020.38 | 77.8225
502.823 | 5022.076 | 77.8267
502.928 | 5022.785 | 77.8348
503.022 | 5023.938 | 77.8399
503.115 | 5024.58 | 77.8482
503.227 | 5025.98 | 77.8479
503.318 | 5027.1 | 77.8547
503.409 | 5027.759 | 77.8604
503.502 | 5028.435 | 77.8684
503.605 | 5030.066 | 77.8725
503.723 | 5030.659 | 77.8776
503.809 | 5032.273 | 77.8846
503.903 | 5032.866 | 77.8907
504.017 | 5033.871 | 77.8995
504.106 | 5034.563 | 77.9026
504.2 | 5035.897 | 77.9101
504.305 | 5036.836 | 77.9127
504.401 | 5037.495 | 77.9192
504.502 | 5039.027 | 77.9244
504.616 | 5039.587 | 77.932
504.707 | 5041.086 | 77.9348
504.841 | 5041.844 | 77.9404
504.906 | 5042.634 | 77.9458
505.019 | 5043.408 | 77.942
505.13 | 5045.187 | 77.9487
505.202 | 5046.176 | 77.952
505.321 | 5046.851 | 77.9552
505.445 | 5048.367 | 77.9582
505.519 | 5048.927 | 77.9643
505.613 | 5049.882 | 77.9722
505.712 | 5051.035 | 77.9735
505.835 | 5051.908 | 77.9822
505.91 | 5052.534 | 77.9872
506.029 | 5053.885 | 77.9944
506.103 | 5054.494 | 77.9934
506.201 | 5055.466 | 78.0003
506.325 | 5057.13 | 78.0019
506.418 | 5057.707 | 78.0092
506.504 | 5058.596 | 78.012
506.616 | 5059.881 | 78.019
506.729 | 5060.902 | 78.0271
506.84 | 5062.319 | 78.0338
506.928 | 5063.159 | 78.0434
507 | 5063.917 | 78.0474
507.128 | 5064.806 | 78.0571
507.241 | 5066.322 | 78.0596
507.301 | 5066.322 | 78.0634
507.432 | 5067.87 | 78.0683
507.526 | 5068.529 | 78.0753
507.639 | 5070.292 | 78.08
507.737 | 5071.082 | 78.0832
507.824 | 5072.12 | 78.0876
507.935 | 5072.713 | 78.0892
508.01 | 5073.57 | 78.0937
508.104 | 5074.262 | 78.1015
508.231 | 5075.942 | 78.1069
508.324 | 5077.391 | 78.1114
508.43 | 5078.001 | 78.1159
508.504 | 5078.923 | 78.1213
508.632 | 5079.763 | 78.125
508.718 | 5081.378 | 78.1331
508.819 | 5081.856 | 78.1366
508.907 | 5082.498 | 78.1409
509.017 | 5084.03 | 78.1429
509.117 | 5085.381 | 78.1492
509.217 | 5085.842 | 78.1528
509.315 | 5086.979 | 78.1585
509.4 | 5087.72 | 78.1572
509.527 | 5088.823 | 78.1665
509.611 | 5089.482 | 78.1691
509.722 | 5091.097 | 78.172
509.832 | 5091.986 | 78.1738
509.912 | 5092.53 | 78.1809
510.019 | 5094.177 | 78.1858
510.111 | 5094.754 | 78.1911
510.222 | 5096.038 | 78.1944
510.327 | 5096.911 | 78.1977
510.418 | 5098.18 | 78.2028
510.514 | 5098.74 | 78.2053
510.62 | 5100.008 | 78.2142
510.716 | 5100.898 | 78.2164
510.823 | 5101.474 | 78.2155
510.919 | 5102.397 | 78.2186
511.01 | 5104.275 | 78.2249
511.117 | 5104.868 | 78.2287
511.223 | 5105.576 | 78.233
511.313 | 5107.126 | 78.2331
511.41 | 5107.702 | 78.24
511.506 | 5108.427 | 78.2467
511.608 | 5109.613 | 78.2501
511.725 | 5110.881 | 78.2541
511.804 | 5112.265 | 78.2614
511.918 | 5112.726 | 78.2634
512.004 | 5114.011 | 78.2659
512.115 | 5114.621 | 78.2721
512.209 | 5116.07 | 78.2723
512.345 | 5116.861 | 78.2786
512.43 | 5117.619 | 78.2777
512.52 | 5118.706 | 78.2847
512.61 | 5120.057 | 78.2869
512.709 | 5120.748 | 78.2909
512.808 | 5121.292 | 78.2938
512.94 | 5123.582 | 78.2983
513.001 | 5123.582 | 78.3005
513.101 | 5125.196 | 78.3037
513.21 | 5125.871 | 78.3062
513.311 | 5126.448 | 78.3101
513.431 | 5127.914 | 78.3161
513.531 | 5129.117 | 78.3217
513.628 | 5130.121 | 78.3233
513.706 | 5130.78 | 78.3275
513.815 | 5131.802 | 78.3317
513.902 | 5133.202 | 78.3314
514.001 | 5133.877 | 78.337
514.102 | 5134.602 | 78.3413
514.206 | 5135.936 | 78.3446
514.327 | 5136.743 | 78.3498
514.41 | 5137.468 | 78.3515
514.542 | 5139.066 | 78.3566
514.61 | 5139.807 | 78.3585
514.728 | 5140.763 | 78.3604
514.811 | 5141.455 | 78.3658
514.926 | 5143.135 | 78.3682
515.019 | 5143.728 | 78.372
515.102 | 5144.716 | 78.3729
515.212 | 5145.82 | 78.3767
515.324 | 5147.418 | 78.382
515.422 | 5148.225 | 78.3838
515.512 | 5148.834 | 78.3817
515.637 | 5149.872 | 78.3804
515.706 | 5150.564 | 78.3875
515.819 | 5151.799 | 78.3914
515.924 | 5152.508 | 78.3939
516.008 | 5153.397 | 78.3942
516.133 | 5154.962 | 78.4007
516.224 | 5156.395 | 78.4037
516.318 | 5157.186 | 78.4038
516.409 | 5157.779 | 78.4041
516.534 | 5158.833 | 78.4117
516.615 | 5159.542 | 78.4134
516.701 | 5160.53 | 78.4158
516.815 | 5162.309 | 78.4174
516.924 | 5163.001 | 78.4203
517.029 | 5163.693 | 78.4237
517.126 | 5164.681 | 78.427
517.22 | 5165.455 | 78.431
517.331 | 5167.201 | 78.4316
517.436 | 5167.877 | 78.4365
517.524 | 5168.881 | 78.4426
517.612 | 5170.298 | 78.4466
517.723 | 5170.941 | 78.4516
517.813 | 5172.044 | 78.4546
517.916 | 5172.983 | 78.4585
518.027 | 5173.972 | 78.4627
518.109 | 5174.927 | 78.4674
518.226 | 5175.372 | 78.4707
518.313 | 5176.146 | 78.4734
518.413 | 5178.106 | 78.4768
518.509 | 5178.732 | 78.4786
518.608 | 5180.099 | 78.4845
518.729 | 5180.643 | 78.4873
518.818 | 5182.076 | 78.4881
518.908 | 5183.246 | 78.4887
519.005 | 5183.921 | 78.4959
519.104 | 5185.008 | 78.5007
519.224 | 5185.618 | 78.5008
519.316 | 5186.771 | 78.5039
519.4 | 5187.364 | 78.5067
519.507 | 5188.962 | 78.5083
519.61 | 5189.983 | 78.5089
519.72 | 5191.021 | 78.5111
519.806 | 5191.943 | 78.5159
519.902 | 5192.75 | 78.5227
520.01 | 5193.986 | 78.5235
520.12 | 5194.562 | 78.5236
520.215 | 5195.699 | 78.5259
520.3 | 5196.473 | 78.5283
520.404 | 5197.527 | 78.5318
520.507 | 5198.944 | 78.5335
520.651 | 5200.147 | 78.5381
520.703 | 5201.036 | 78.5409
520.805 | 5201.481 | 78.5403
520.911 | 5203.128 | 78.5446
521.003 | 5203.622 | 78.5479
521.121 | 5204.957 | 78.5524
521.203 | 5205.912 | 78.5504
521.3 | 5206.884 | 78.556
521.443 | 5207.856 | 78.5601
521.5 | 5208.992 | 78.5639
521.602 | 5209.898 | 78.5644
521.7 | 5210.557 | 78.5661
521.801 | 5211.826 | 78.5664
521.907 | 5212.666 | 78.5678
522.035 | 5213.984 | 78.5706
522.11 | 5214.527 | 78.578
522.206 | 5215.878 | 78.5791
522.345 | 5217.13 | 78.5788
522.421 | 5217.921 | 78.5807
522.511 | 5219.008 | 78.5813
522.628 | 5219.765 | 78.5797
522.733 | 5221.33 | 78.5846
522.824 | 5221.825 | 78.5865
522.925 | 5223.258 | 78.5849
523.047 | 5223.834 | 78.5906
523.113 | 5224.658 | 78.5928
523.2 | 5225.959 | 78.5938
523.302 | 5226.552 | 78.596
523.428 | 5227.771 | 78.5965
523.523 | 5229.072 | 78.5967
523.633 | 5230.028 | 78.6042
523.721 | 5231.362 | 78.6054
523.802 | 5231.362 | 78.6074
523.904 | 5232.944 | 78.6076
524.001 | 5233.553 | 78.6069
524.131 | 5235.2 | 78.6087
524.249 | 5235.991 | 78.6139
524.33 | 5237.111 | 78.6141
524.419 | 5237.688 | 78.6211
524.53 | 5239.154 | 78.6177
524.627 | 5239.879 | 78.6197
524.728 | 5241.097 | 78.625
524.822 | 5242.102 | 78.6277
524.923 | 5243.074 | 78.6313
525.022 | 5244.392 | 78.634
525.116 | 5244.903 | 78.6385
525.226 | 5246.105 | 78.6405
525.319 | 5247.341 | 78.639
525.406 | 5247.868 | 78.6436
525.523 | 5248.691 | 78.6392
525.617 | 5249.433 | 78.6474
525.729 | 5251.179 | 78.6469
525.821 | 5252.002 | 78.6493
525.914 | 5252.974 | 78.6464
526.023 | 5253.551 | 78.6475
526.102 | 5254.391 | 78.6476
526.218 | 5256.005 | 78.6454
526.327 | 5256.961 | 78.6507
526.41 | 5257.965 | 78.6506
526.513 | 5258.394 | 78.6515
526.625 | 5260.123 | 78.6481
526.715 | 5261.128 | 78.6515
526.812 | 5261.919 | 78.6527
526.909 | 5263.039 | 78.6535
527.019 | 5264.34 | 78.6539
527.133 | 5264.802 | 78.6563
527.21 | 5265.806 | 78.6565
527.308 | 5267.24 | 78.6561
527.418 | 5267.717 | 78.6557
527.52 | 5269.068 | 78.6566
527.622 | 5269.925 | 78.6519
527.706 | 5271.028 | 78.6488
527.805 | 5271.621 | 78.6496
527.921 | 5273.071 | 78.6381
528.017 | 5274.026 | 78.5994
528.105 | 5274.916 | 78.6059
528.202 | 5276.184 | 78.6053
528.301 | 5276.86 | 78.6086
528.417 | 5277.766 | 78.6132
528.505 | 5279.232 | 78.614
528.631 | 5279.792 | 78.6183
528.725 | 5280.945 | 78.6204
528.824 | 5281.587 | 78.6236
528.912 | 5282.427 | 78.6254
529 | 5284.14 | 78.6282
529.102 | 5284.849 | 78.6274
529.222 | 5285.541 | 78.6329
529.309 | 5287.056 | 78.6334
529.413 | 5287.83 | 78.6346
529.53 | 5289.148 | 78.6374
529.619 | 5289.593 | 78.6381
529.715 | 5290.351 | 78.6429
529.828 | 5292.113 | 78.6458
529.928 | 5292.92 | 78.6451
530.005 | 5294.041 | 78.6503
530.105 | 5294.93 | 78.6506
530.229 | 5295.655 | 78.6533
530.305 | 5296.495 | 78.6591
530.419 | 5297.895 | 78.6618
530.513 | 5298.999 | 78.6629
530.602 | 5299.773 | 78.6684
530.715 | 5300.794 | 78.6689
530.826 | 5302.063 | 78.674
530.915 | 5302.573 | 78.6771
531.008 | 5303.315 | 78.68
531.101 | 5304.995 | 78.6816
531.217 | 5305.555 | 78.6848
531.335 | 5307.021 | 78.6902
531.44 | 5308.273 | 78.6933
531.53 | 5308.273 | 78.6958
531.621 | 5310.348 | 78.7004
531.728 | 5311.221 | 78.7023
531.834 | 5312.144 | 78.7062
531.902 | 5312.622 | 78.711
532.021 | 5314.384 | 78.7141
532.136 | 5315.257 | 78.7178
532.221 | 5316.048 | 78.7212
532.34 | 5316.74 | 78.7217
532.401 | 5317.86 | 78.7253
532.518 | 5318.684 | 78.7256
532.624 | 5320.084 | 78.7307
532.725 | 5321.072 | 78.7286
532.825 | 5322.044 | 78.7321
532.917 | 5323.312 | 78.7338
533.024 | 5324.087 | 78.736
533.128 | 5324.993 | 78.7402
533.221 | 5325.586 | 78.7411
533.322 | 5327.183 | 78.7434
533.416 | 5327.727 | 78.7485
533.515 | 5329.292 | 78.7486
533.651 | 5329.852 | 78.7509
533.731 | 5331.038 | 78.7553
533.819 | 5332.323 | 78.7538
533.94 | 5332.85 | 78.7573
534.031 | 5333.624 | 78.7621
534.119 | 5335.173 | 78.7617
534.212 | 5336.293 | 78.7648
534.31 | 5336.853 | 78.7651
534.421 | 5338.335 | 78.7686
534.505 | 5338.863 | 78.769
534.622 | 5339.785 | 78.7715
534.715 | 5341.119 | 78.7669
534.81 | 5341.663 | 78.7708
534.924 | 5343.112 | 78.7762
535.027 | 5343.936 | 78.7781
535.113 | 5345.27 | 78.7793
535.222 | 5345.748 | 78.7814
535.327 | 5346.984 | 78.783
535.405 | 5348.021 | 78.7871
535.51 | 5348.73 | 78.7873
535.607 | 5350.229 | 78.7881
535.704 | 5350.904 | 78.7914
535.812 | 5351.481 | 78.7925
535.906 | 5353.21 | 78.7918
536.018 | 5353.902 | 78.7963
536.111 | 5354.528 | 78.7956
536.214 | 5355.978 | 78.8004
536.31 | 5356.851 | 78.8051
536.414 | 5357.394 | 78.8039
536.503 | 5359.206 | 78.8086
536.621 | 5359.849 | 78.8081
536.706 | 5361.232 | 78.8102
536.802 | 5361.842 | 78.8145
536.912 | 5362.715 | 78.8158
537.044 | 5364.115 | 78.8172
537.119 | 5364.609 | 78.8186
537.213 | 5365.351 | 78.8159
537.325 | 5366.915 | 78.8192
537.441 | 5368.299 | 78.8231
537.534 | 5369.024 | 78.8269
537.609 | 5370.062 | 78.8244
537.714 | 5370.819 | 78.8283
537.806 | 5371.462 | 78.8295
537.915 | 5373.027 | 78.8306
538.017 | 5373.785 | 78.8349
538.108 | 5374.493 | 78.8357
538.219 | 5375.893 | 78.8353
538.339 | 5377.244 | 78.8393
538.449 | 5377.837 | 78.8411
538.5 | 5378.957 | 78.8444
538.614 | 5379.599 | 78.8414
538.702 | 5380.637 | 78.8391
538.831 | 5382.153 | 78.8401
538.907 | 5382.943 | 78.8387
539.003 | 5383.981 | 78.8344
539.144 | 5385.315 | 78.8352
539.219 | 5385.859 | 78.828
539.313 | 5386.814 | 78.8211
539.436 | 5387.967 | 78.7913
539.506 | 5388.511 | 78.7834
539.622 | 5390.356 | 78.7688
539.748 | 5390.817 | 78.764
539.818 | 5391.657 | 78.7589
539.901 | 5392.563 | 78.7537
540.026 | 5394.095 | 78.7445
540.123 | 5394.672 | 78.7385
540.227 | 5396.138 | 78.7389
540.322 | 5397.357 | 78.7426
540.4 | 5397.357 | 78.7479
540.519 | 5399.482 | 78.7412
540.626 | 5400.042 | 78.734
540.724 | 5401.063 | 78.7298
540.82 | 5402.332 | 78.7243
540.919 | 5403.056 | 78.7183
541.005 | 5403.913 | 78.7097
541.105 | 5404.753 | 78.6994
541.202 | 5405.741 | 78.6941
541.3 | 5406.779 | 78.6848
541.415 | 5408.278 | 78.6794
541.527 | 5409.118 | 78.6771
541.621 | 5410.173 | 78.6638
541.721 | 5411.342 | 78.6539
541.835 | 5411.836 | 78.6564
541.904 | 5412.512 | 78.6454
542 | 5413.731 | 78.6317
542.119 | 5415.147 | 78.6357
542.222 | 5415.691 | 78.6214
542.332 | 5416.547 | 78.6112
542.4 | 5417.47 | 78.6111
542.522 | 5419.051 | 78.5969
542.624 | 5419.809 | 78.6018
542.711 | 5421.242 | 78.6031
542.82 | 5421.72 | 78.6059
542.918 | 5423.285 | 78.5969
543.025 | 5423.927 | 78.578
543.122 | 5425.047 | 78.5698
543.219 | 5426.349 | 78.567
543.325 | 5426.942 | 78.5829
543.42 | 5428.045 | 78.5727
543.539 | 5428.803 | 78.5659
543.627 | 5429.759 | 78.5381
543.709 | 5430.467 | 78.5234
543.814 | 5432.246 | 78.5181
543.922 | 5432.888 | 78.5112
544.013 | 5433.695 | 78.5023
544.123 | 5434.914 | 78.4978
544.213 | 5435.936 | 78.4964
544.323 | 5436.957 | 78.4876
544.403 | 5437.896 | 78.4811
544.508 | 5438.423 | 78.4741
544.612 | 5440.252 | 78.4695
544.72 | 5440.894 | 78.4627
544.803 | 5441.899 | 78.4567
544.902 | 5443.134 | 78.4496
545.006 | 5443.908 | 78.4481
545.105 | 5444.683 | 78.4409
545.217 | 5445.819 | 78.4333
545.301 | 5446.972 | 78.4294
545.418 | 5447.565 | 78.4239
545.504 | 5449.196 | 78.4201
545.618 | 5449.69 | 78.4132
545.724 | 5450.909 | 78.4058
545.819 | 5452.062 | 78.4019
545.909 | 5452.87 | 78.3947
546.004 | 5453.825 | 78.3895
546.159 | 5455.093 | 78.3783
546.227 | 5455.917 | 78.373
546.305 | 5456.757 | 78.3724
546.41 | 5457.498 | 78.3666
546.522 | 5458.899 | 78.3633
546.61 | 5459.969 | 78.3583
546.703 | 5460.678 | 78.3515
546.815 | 5461.814 | 78.349
546.901 | 5462.457 | 78.3434
547.02 | 5463.873 | 78.3406
547.132 | 5464.911 | 78.3313
547.219 | 5465.998 | 78.3259
547.325 | 5467.398 | 78.3173
547.413 | 5467.893 | 78.3144
547.546 | 5469.326 | 78.3069
547.638 | 5470.1 | 78.3026
547.736 | 5471.302 | 78.2959
547.808 | 5471.846 | 78.2931
547.924 | 5473.197 | 78.2844
548.013 | 5473.773 | 78.2826
548.107 | 5474.943 | 78.276
548.234 | 5475.882 | 78.266
548.322 | 5476.458 | 78.2655
548.436 | 5478.155 | 78.2603
548.524 | 5479.358 | 78.255
548.62 | 5480.049 | 78.2487
548.726 | 5481.038 | 78.2423
548.828 | 5481.845 | 78.2369
548.91 | 5482.405 | 78.2336
549.001 | 5483.558 | 78.2287
549.13 | 5484.892 | 78.2246
549.22 | 5486.342 | 78.2183
549.337 | 5486.968 | 78.2131
549.424 | 5487.528 | 78.2098
549.528 | 5489.126 | 78.2055
549.619 | 5490.098 | 78.2028
549.743 | 5490.724 | 78.1973
549.833 | 5491.811 | 78.1947
549.924 | 5493.359 | 78.1898
550.031 | 5493.985 | 78.1871
550.112 | 5494.941 | 78.1828
550.2 | 5495.517 | 78.1816
550.325 | 5497.197 | 78.179
550.431 | 5497.79 | 78.1691
550.527 | 5498.927 | 78.1676
550.619 | 5499.784 | 78.1647
550.723 | 5501.167 | 78.1574
550.826 | 5501.678 | 78.1538
550.911 | 5503.259 | 78.1474
551.023 | 5504.05 | 78.1396
551.12 | 5505.335 | 78.1367
551.218 | 5505.846 | 78.1325
551.309 | 5506.801 | 78.1235
551.431 | 5508.168 | 78.1217
551.518 | 5508.168 | 78.1154
551.625 | 5510.128 | 78.1093
551.713 | 5511.067 | 78.1003
551.819 | 5511.776 | 78.0971
551.919 | 5513.308 | 78.0934
552.023 | 5514.098 | 78.0908
552.111 | 5514.889 | 78.079
552.212 | 5516.24 | 78.0683
552.317 | 5516.833 | 78.041
552.416 | 5517.969 | 78.0327
552.512 | 5519.271 | 78.0297
552.62 | 5519.88 | 78.0225
552.716 | 5520.984 | 78.0156
552.819 | 5521.676 | 78.0161
552.905 | 5522.384 | 78.0121
553.01 | 5524.196 | 78.0018
553.119 | 5524.707 | 77.9948
553.225 | 5525.926 | 77.9885
553.314 | 5526.947 | 77.9851
553.416 | 5527.738 | 77.978
553.519 | 5529.056 | 77.9704
553.634 | 5530.472 | 77.9633
553.711 | 5531.23 | 77.958
553.822 | 5531.856 | 77.9527
553.916 | 5532.745 | 77.9434
554.008 | 5533.47 | 77.9352
554.132 | 5535.43 | 77.9325
554.211 | 5535.43 | 77.9293
554.31 | 5536.995 | 77.9214
554.401 | 5537.918 | 77.915
554.53 | 5539.45 | 77.9066
554.612 | 5539.895 | 77.9021
554.711 | 5540.702 | 77.8958
554.808 | 5541.278 | 77.8923
554.913 | 5542.925 | 77.8843
555.033 | 5543.782 | 77.8737
555.136 | 5545.116 | 77.8711
555.217 | 5545.643 | 77.863
555.328 | 5547.11 | 77.8582
555.408 | 5547.554 | 77.8501
555.512 | 5548.938 | 77.8447
555.605 | 5549.844 | 77.8371
555.707 | 5550.585 | 77.8291
555.844 | 5552.282 | 77.8209
555.908 | 5552.842 | 77.8191
556.024 | 5553.814 | 77.8084
556.131 | 5555.066 | 77.8035
556.223 | 5556.054 | 77.7946
556.305 | 5556.631 | 77.7907
556.411 | 5557.57 | 77.7849
556.503 | 5558.426 | 77.7772
556.606 | 5559.184 | 77.7698
556.726 | 5561.078 | 77.7629
556.812 | 5561.754 | 77.7643
556.935 | 5562.907 | 77.7556
557.029 | 5563.5 | 77.75
557.121 | 5565.164 | 77.7461
557.239 | 5565.724 | 77.736
557.325 | 5567.42 | 77.7333
557.442 | 5567.865 | 77.7268
557.519 | 5569.298 | 77.7208
557.603 | 5569.875 | 77.7189
557.735 | 5570.83 | 77.7071
557.803 | 5571.489 | 77.7025
557.918 | 5573.169 | 77.6975
558.016 | 5573.663 | 77.6908
558.126 | 5575.212 | 77.6808
558.222 | 5576.019 | 77.6763
558.319 | 5577.287 | 77.6669
558.447 | 5577.897 | 77.6602
558.516 | 5578.968 | 77.6512
558.605 | 5579.659 | 77.6484
558.719 | 5581.142 | 77.6417
558.828 | 5581.669 | 77.6339
558.925 | 5583.02 | 77.63
559.019 | 5584.025 | 77.6246
559.119 | 5584.964 | 77.6195
559.225 | 5586.183 | 77.6129
559.311 | 5586.924 | 77.6065
559.402 | 5587.533 | 77.6021
559.525 | 5588.703 | 77.5926
559.622 | 5589.411 | 77.5896
559.711 | 5591.223 | 77.5795
559.836 | 5591.816 | 77.5748
559.918 | 5592.986 | 77.565
560.016 | 5594.271 | 77.5595
560.109 | 5595.028 | 77.552
560.239 | 5595.638 | 77.5451
560.326 | 5596.725 | 77.5367
560.422 | 5597.417 | 77.5315
560.518 | 5598.356 | 77.5273
560.612 | 5599.344 | 77.5161
560.726 | 5600.909 | 77.5089
560.822 | 5602.079 | 77.4975
560.91 | 5602.869 | 77.4848
561.008 | 5604.022 | 77.4497
561.126 | 5604.615 | 77.4395
561.208 | 5605.373 | 77.4388
561.308 | 5606.18 | 77.4328
561.405 | 5608.174 | 77.425
561.524 | 5608.174 | 77.4147
561.612 | 5609.953 | 77.4026
561.718 | 5610.513 | 77.3962
561.8 | 5612.111 | 77.3888
561.901 | 5612.852 | 77.3836
562.02 | 5614.005 | 77.3777
562.106 | 5614.845 | 77.3726
562.213 | 5615.553 | 77.3629
562.3 | 5617.151 | 77.3596
562.412 | 5617.942 | 77.3497
562.522 | 5618.535 | 77.3464
562.613 | 5619.671 | 77.3401
562.703 | 5621.17 | 77.3342
562.802 | 5621.813 | 77.3255
562.925 | 5622.505 | 77.3213
563.013 | 5623.608 | 77.3126
563.134 | 5625.074 | 77.3051
563.223 | 5625.602 | 77.3007
563.317 | 5627.018 | 77.2919
563.404 | 5628.007 | 77.2857
563.513 | 5628.797 | 77.2802
563.628 | 5630.099 | 77.2711
563.728 | 5630.642 | 77.2688
563.844 | 5632.289 | 77.2632
563.933 | 5633.064 | 77.253
564.025 | 5633.574 | 77.2503
564.105 | 5634.744 | 77.2454
564.23 | 5635.864 | 77.2391
564.313 | 5636.424 | 77.2322
564.405 | 5637.248 | 77.2247
564.537 | 5638.796 | 77.2118
564.619 | 5639.603 | 77.2085
564.714 | 5640.789 | 77.2042
564.837 | 5641.909 | 77.1932
564.929 | 5643.211 | 77.186
565.032 | 5643.82 | 77.1814
565.13 | 5644.595 | 77.1787
565.222 | 5646.357 | 77.1676
565.321 | 5646.983 | 77.1585
565.419 | 5647.988 | 77.1523
565.506 | 5648.581 | 77.1528
565.629 | 5650.245 | 77.1451
565.741 | 5650.821 | 77.1376
565.83 | 5651.859 | 77.1334
565.918 | 5652.963 | 77.1277
566.003 | 5653.869 | 77.1233
566.131 | 5654.873 | 77.1165
566.215 | 5655.434 | 77.1137
566.326 | 5657.229 | 77.1011
566.401 | 5657.839 | 77.0955
566.501 | 5658.81 | 77.0907
566.619 | 5660.309 | 77.0794
566.728 | 5660.919 | 77.0752
566.821 | 5662.023 | 77.0666
566.93 | 5662.731 | 77.0617
567.013 | 5663.472 | 77.0529
567.129 | 5664.922 | 77.0476
567.211 | 5666.24 | 76.9249
567.337 | 5666.8 | 76.9114
567.42 | 5667.986 | 76.8993
567.517 | 5669.271 | 76.8876
567.641 | 5669.847 | 76.8763
567.721 | 5671 | 76.8707
567.818 | 5671.544 | 76.8608
567.91 | 5673.24 | 76.8507
568.024 | 5673.751 | 76.8421
568.122 | 5674.954 | 76.8354
568.218 | 5675.958 | 76.8218
568.316 | 5677.276 | 76.8134
568.411 | 5678.067 | 76.8067
568.516 | 5678.709 | 76.7994
568.624 | 5679.286 | 76.7897
568.712 | 5681.213 | 76.7796
568.815 | 5681.954 | 76.7728
568.906 | 5682.646 | 76.7629
569.012 | 5683.453 | 76.7549
569.127 | 5685.035 | 76.745
569.211 | 5685.776 | 76.735
569.304 | 5686.353 | 76.7311
569.41 | 5687.918 | 76.7204
569.529 | 5688.576 | 76.7111
569.618 | 5689.45 | 76.7007
569.702 | 5690.323 | 76.6962
569.813 | 5692.085 | 76.6825
569.912 | 5692.892 | 76.6729
570.023 | 5693.551 | 76.6668
570.118 | 5694.688 | 76.6534
570.212 | 5695.478 | 76.647
570.329 | 5696.78 | 76.6346
570.42 | 5697.62 | 76.6237
570.533 | 5699.135 | 76.5975
570.601 | 5700.107 | 76.5866
570.71 | 5700.799 | 76.5707
570.807 | 5701.359 | 76.5566
570.905 | 5703.204 | 76.5458
571.006 | 5703.962 | 76.536
571.108 | 5704.44 | 76.5247
571.218 | 5705.807 | 76.5185
571.315 | 5706.976 | 76.5082
571.416 | 5707.767 | 76.4982
571.526 | 5708.657 | 76.4851
571.611 | 5709.546 | 76.4781
571.71 | 5710.93 | 76.4674
571.813 | 5711.803 | 76.4571
571.927 | 5713.368 | 76.4485
572.004 | 5713.878 | 76.4412
572.105 | 5714.966 | 76.4328
572.22 | 5715.575 | 76.4301
572.305 | 5716.646 | 76.4197
572.4 | 5717.799 | 76.4074
572.529 | 5718.738 | 76.3982
572.64 | 5720.237 | 76.3867
572.729 | 5721.011 | 76.3822
572.81 | 5721.67 | 76.3779
572.929 | 5723.103 | 76.3638
573.045 | 5723.762 | 76.3522
573.107 | 5724.619 | 76.3475
573.202 | 5725.409 | 76.342
573.332 | 5726.842 | 76.3292
573.444 | 5728.259 | 76.3175
573.51 | 5728.259 | 76.3145
573.63 | 5730.12 | 76.3043
573.722 | 5731.01 | 76.2964
573.84 | 5732.212 | 76.2887
573.941 | 5732.937 | 76.2772
574.002 | 5733.58 | 76.2746
574.13 | 5735.095 | 76.2638
574.232 | 5735.803 | 76.2589
574.345 | 5736.891 | 76.2495
574.425 | 5737.912 | 76.2421
574.532 | 5738.505 | 76.233
574.619 | 5740.103 | 76.2247
574.717 | 5740.613 | 76.2201
574.8 | 5741.322 | 76.2127
574.92 | 5743.134 | 76.2067
575.031 | 5743.71 | 76.1984
575.127 | 5745.391 | 76.1898
575.222 | 5745.951 | 76.1822
575.317 | 5746.972 | 76.1706
575.41 | 5747.746 | 76.1675
575.52 | 5748.636 | 76.1558
575.605 | 5749.311 | 76.1504
575.72 | 5750.975 | 76.1419
575.815 | 5751.485 | 76.1363
575.911 | 5753.215 | 76.1252
576.026 | 5753.989 | 76.1161
576.119 | 5755.291 | 76.1115
576.223 | 5755.834 | 76.1035
576.308 | 5757.185 | 76.0958
576.406 | 5757.679 | 76.0875
576.528 | 5758.816 | 76.0756
576.624 | 5759.425 | 76.0659
576.713 | 5761.056 | 76.0592
576.811 | 5761.633 | 76.0523
576.91 | 5762.934 | 76.0404
577.007 | 5763.955 | 76.0323
577.12 | 5764.713 | 76.0254
577.211 | 5766.179 | 76.0177
577.308 | 5766.871 | 76.0054
577.429 | 5767.596 | 75.9986
577.514 | 5769.062 | 75.9899
577.608 | 5769.605 | 75.9831
577.714 | 5770.478 | 75.9755
577.808 | 5771.879 | 75.9662
577.92 | 5772.999 | 75.9667
578.008 | 5773.987 | 75.9568
578.132 | 5774.794 | 75.9483
578.226 | 5775.618 | 75.9404
578.319 | 5776.376 | 75.9256
578.416 | 5777.315 | 75.9182
578.505 | 5779.159 | 75.9102
578.653 | 5780.345 | 75.8999
578.714 | 5781.235 | 75.89
578.808 | 5781.828 | 75.8804
578.912 | 5782.668 | 75.8676
579.008 | 5783.245 | 75.86
579.106 | 5784.2 | 75.8501
579.214 | 5785.172 | 75.8384
579.31 | 5787.017 | 75.8298
579.4 | 5787.742 | 75.8173
579.516 | 5788.219 | 75.8046
579.608 | 5790.163 | 75.7939
579.701 | 5790.839 | 75.7829
579.825 | 5791.86 | 75.7686
579.901 | 5792.914 | 75.756
580.014 | 5793.474 | 75.7414
580.112 | 5794.265 | 75.727
580.207 | 5795.237 | 75.7125
580.312 | 5796.192 | 75.6971
580.401 | 5797.823 | 75.6852
580.517 | 5798.778 | 75.67
580.605 | 5799.849 | 75.6582
580.728 | 5801.052 | 75.6424
580.817 | 5801.562 | 75.6339
580.911 | 5802.929 | 75.6184
581.001 | 5803.835 | 75.5886
581.108 | 5804.511 | 75.5476
581.231 | 5806.125 | 75.5146
581.307 | 5806.932 | 75.4979
581.438 | 5807.888 | 75.4717
581.511 | 5808.843 | 75.4623
581.631 | 5809.749 | 75.4359
581.72 | 5810.935 | 75.4235
581.807 | 5811.693 | 75.4135
581.933 | 5812.78 | 75.3865
582.02 | 5814.279 | 75.3726
582.134 | 5815.185 | 75.3616
582.219 | 5815.976 | 75.3453
582.338 | 5816.651 | 75.3253
582.429 | 5817.804 | 75.3096
582.5 | 5818.447 | 75.2985
582.621 | 5820.012 | 75.2784
582.727 | 5820.654 | 75.2623
582.819 | 5822.268 | 75.2472
582.926 | 5823.092 | 75.2399
583.017 | 5824.08 | 75.2242
583.126 | 5824.64 | 75.2085
583.228 | 5825.826 | 75.1963
583.319 | 5827.292 | 75.1815
583.443 | 5827.853 | 75.1719
583.528 | 5829.006 | 75.1475
583.608 | 5829.549 | 75.1342
583.713 | 5831.229 | 75.1183
583.827 | 5831.773 | 75.1031
583.923 | 5832.959 | 75.0863
584.021 | 5833.997 | 75.0763
584.124 | 5834.59 | 75.0585
584.215 | 5836.221 | 75.0472
584.31 | 5837.011 | 75.0362
584.408 | 5837.473 | 75.0274
584.512 | 5838.543 | 75.012
584.617 | 5840.092 | 74.9935
584.71 | 5840.751 | 74.9768
584.822 | 5841.937 | 74.9665
584.917 | 5842.958 | 74.9527
585.013 | 5844.259 | 74.9395
585.121 | 5844.819 | 74.927
585.216 | 5845.939 | 74.9155
585.319 | 5846.928 | 74.9035
585.413 | 5848.213 | 74.8916
585.517 | 5848.756 | 74.8787
585.601 | 5849.283 | 74.8695
585.723 | 5851.062 | 74.8561
585.816 | 5852.248 | 74.8416
585.911 | 5852.907 | 74.8327
586.005 | 5853.797 | 74.8192
586.118 | 5854.258 | 74.8055
586.212 | 5855.872 | 74.7969
586.322 | 5856.96 | 74.7865
586.415 | 5857.948 | 74.7725
586.506 | 5858.821 | 74.7619
586.62 | 5859.776 | 74.7476
586.701 | 5860.337 | 74.7381
586.813 | 5861.308 | 74.7301
586.923 | 5862.873 | 74.7175
587.008 | 5863.829 | 74.7051
587.11 | 5864.834 | 74.6943
587.219 | 5865.921 | 74.6841
587.3 | 5866.876 | 74.6735
587.453 | 5868.062 | 74.6585
587.526 | 5868.655 | 74.6548
587.616 | 5869.66 | 74.6419
587.732 | 5871.093 | 74.6273
587.822 | 5871.554 | 74.6211
587.908 | 5873.169 | 74.6123
588.042 | 5873.844 | 74.5964
588.142 | 5875.36 | 74.5875
588.23 | 5876.084 | 74.5754
588.309 | 5876.546 | 74.566
588.41 | 5877.929 | 74.557
588.512 | 5878.769 | 74.5448
588.602 | 5879.939 | 74.5336
588.744 | 5881.24 | 74.5247
588.811 | 5881.24 | 74.5151
588.9 | 5883.069 | 74.5025
589.026 | 5883.695 | 74.4933
589.125 | 5885.177 | 74.4791
589.235 | 5886.462 | 74.4631
589.332 | 5887.022 | 74.4529
589.402 | 5887.549 | 74.4449
589.523 | 5889.048 | 74.4282
589.63 | 5890.416 | 74.4192
589.731 | 5891.239 | 74.4062
589.828 | 5892.013 | 74.394
589.902 | 5892.508 | 74.3836
590.029 | 5894.072 | 74.3696
590.105 | 5894.88 | 74.3627
590.227 | 5895.95 | 74.3436
590.325 | 5897.169 | 74.3351
590.43 | 5897.812 | 74.3173
590.505 | 5898.372 | 74.306
590.602 | 5899.179 | 74.289
590.737 | 5900.777 | 74.2658
590.818 | 5902.276 | 74.2474
590.903 | 5902.852 | 74.238
591.028 | 5904.022 | 74.2157
591.121 | 5904.5 | 74.199
591.227 | 5906.081 | 74.1846
591.316 | 5906.756 | 74.1718
591.421 | 5907.531 | 74.1574
591.517 | 5908.288 | 74.1415
591.602 | 5909.409 | 74.1389
591.761 | 5910.875 | 74.1185
591.825 | 5912.011 | 74.101
591.924 | 5912.884 | 74.0875
592.019 | 5914.251 | 74.0715
592.113 | 5915.009 | 74.0585
592.212 | 5915.635 | 74.0444
592.32 | 5916.904 | 74.0272
592.426 | 5917.793 | 74.014
592.52 | 5918.419 | 74.0019
592.612 | 5920.033 | 73.9863
592.73 | 5920.626 | 73.9748
592.827 | 5921.648 | 73.9603
592.911 | 5922.389 | 73.9491
593.021 | 5924.135 | 73.9326
593.137 | 5924.794 | 73.9185
593.217 | 5925.832 | 73.904
593.328 | 5926.524 | 73.8913
593.425 | 5927.957 | 73.8734
593.507 | 5928.962 | 73.8647
593.617 | 5930.279 | 73.8497
593.731 | 5930.724 | 73.8359
593.817 | 5931.745 | 73.8228
593.902 | 5932.289 | 73.8138
594.023 | 5934.052 | 73.7957
594.107 | 5934.859 | 73.7816
594.21 | 5935.649 | 73.7698
594.306 | 5936.473 | 73.7539
594.4 | 5937.396 | 73.746
594.503 | 5939.109 | 73.729
594.612 | 5939.833 | 73.7135
594.72 | 5940.921 | 73.7005
594.813 | 5941.909 | 73.6854
594.903 | 5942.799 | 73.6734
595.017 | 5943.688 | 73.6584
595.105 | 5945.154 | 73.6459
595.219 | 5945.747 | 73.6336
595.322 | 5946.62 | 73.6214
595.409 | 5948.169 | 73.6056
595.506 | 5948.959 | 73.5932
595.601 | 5949.783 | 73.5791
595.719 | 5950.985 | 73.5645
595.809 | 5951.809 | 73.5518
595.912 | 5952.699 | 73.5379
596.001 | 5954.099 | 73.5232
596.102 | 5954.774 | 73.5089
596.206 | 5955.466 | 73.4907
596.309 | 5956.949 | 73.4752
596.44 | 5957.756 | 73.4543
596.526 | 5958.53 | 73.444
596.605 | 5959.37 | 73.4255
596.74 | 5961.017 | 73.4035
596.808 | 5961.643 | 73.3897
596.904 | 5962.912 | 73.3668
597.038 | 5964.164 | 73.3442
597.115 | 5964.789 | 73.3313
597.201 | 5965.893 | 73.3123
597.3 | 5966.486 | 73.2973
597.4 | 5967.788 | 73.2777
597.53 | 5968.71 | 73.2526
597.608 | 5969.402 | 73.2414
597.704 | 5970.407 | 73.2297
597.825 | 5972.004 | 73.2054
597.915 | 5972.482 | 73.1939
598.007 | 5973.256 | 73.1778
598.123 | 5975.003 | 73.1507
598.2 | 5975.81 | 73.1381
598.321 | 5976.946 | 73.1129
598.428 | 5978.017 | 73.0909
598.529 | 5979.055 | 73.0744
598.627 | 5980.175 | 73.0574
598.721 | 5980.966 | 73.0368
598.819 | 5982.053 | 73.0177
598.908 | 5982.662 | 73.0055
599.018 | 5984.277 | 72.9795
599.118 | 5985.248 | 72.9607
599.216 | 5986.072 | 72.9426
599.326 | 5986.83 | 72.9229
599.42 | 5987.966 | 72.9049
599.539 | 5988.741 | 72.8884
599.615 | 5989.795 | 72.8673
599.714 | 5991.03 | 72.8499
599.831 | 5991.623 | 72.8286
599.905 | 5992.431 | 72.8185
600.015 | 5993.897 | 72.7918
600.118 | 5994.374 | 72.7698
600.2 | 5995.247 | 72.7557
600.318 | 5996.911 | 72.7262
600.415 | 5997.899 | 72.7069
600.515 | 5999.234 | 72.6858
600.624 | 5999.679 | 72.6657
600.728 | 6000.881 | 72.6491
600.818 | 6001.952 | 72.6275
600.923 | 6002.891 | 72.6084
601.023 | 6004.291 | 72.5893
601.122 | 6004.917 | 72.5661
601.216 | 6005.922 | 72.548
601.311 | 6007.174 | 72.5247
601.419 | 6007.948 | 72.5046
601.527 | 6008.821 | 72.4853
601.623 | 6009.397 | 72.4662
601.711 | 6011.209 | 72.445
601.81 | 6011.687 | 72.424
601.907 | 6013.12 | 72.41
602.011 | 6013.12 | 72.3934
602.113 | 6015.047 | 72.3686
602.223 | 6015.789 | 72.3479
602.312 | 6016.481 | 72.3275
602.414 | 6017.222 | 72.3066
602.506 | 6019.133 | 72.286
602.62 | 6019.693 | 72.262
602.725 | 6020.879 | 72.2401
602.814 | 6021.884 | 72.2201
602.916 | 6022.361 | 72.2001
603.007 | 6024.14 | 72.175
603.102 | 6024.931 | 72.1567
603.227 | 6025.689 | 72.1347
603.314 | 6026.529 | 72.112
603.414 | 6027.946 | 72.0909
603.505 | 6028.934 | 72.0675
603.649 | 6030.301 | 72.0389
603.713 | 6031.191 | 72.0206
603.832 | 6032.377 | 71.9951
603.912 | 6032.377 | 71.9773
604.003 | 6033.892 | 71.9541
604.117 | 6034.485 | 71.9345
604.214 | 6035.259 | 71.9134
604.31 | 6036.215 | 71.8937
604.416 | 6037.879 | 71.8675
604.508 | 6038.817 | 71.8485
604.645 | 6040.004 | 71.7754
604.708 | 6040.531 | 71.7465
604.831 | 6042.046 | 71.7049
604.922 | 6042.524 | 71.681
605.001 | 6043.347 | 71.6531
605.105 | 6044.962 | 71.621
605.205 | 6045.439 | 71.5928
605.307 | 6046.79 | 71.5605
605.401 | 6047.779 | 71.5227
605.5 | 6048.668 | 71.4902
605.603 | 6049.92 | 71.4545
605.729 | 6051.188 | 71.394
605.817 | 6051.732 | 71.3637
605.909 | 6052.885 | 71.3292
606.009 | 6053.692 | 71.2936
606.133 | 6054.73 | 71.2502
606.218 | 6055.422 | 71.2271
606.308 | 6056.246 | 71.1983
606.436 | 6057.893 | 71.1582
606.502 | 6058.436 | 71.14
606.622 | 6059.952 | 71.0999
606.715 | 6060.43 | 71.0783
606.806 | 6061.22 | 71.05
606.92 | 6062.95 | 71.0115
607.017 | 6063.757 | 70.9896
607.126 | 6064.811 | 70.9551
607.236 | 6066.162 | 70.925
607.3 | 6066.162 | 70.9063
607.428 | 6067.809 | 70.8698
607.519 | 6069.226 | 70.8425
607.603 | 6069.819 | 70.8247
607.737 | 6070.972 | 70.7865
607.836 | 6071.614 | 70.7577
607.912 | 6072.455 | 70.7395
608.016 | 6073.954 | 70.7051
608.133 | 6074.81 | 70.6788
608.201 | 6075.403 | 70.662
608.314 | 6077.215 | 70.6237
608.427 | 6077.874 | 70.596
608.501 | 6078.78 | 70.5795
608.628 | 6079.62 | 70.5402
608.726 | 6080.543 | 70.5133
608.822 | 6082.14 | 70.4881
608.941 | 6082.766 | 70.4573
609.021 | 6083.837 | 70.411
609.124 | 6084.578 | 70.3773
609.229 | 6085.979 | 70.3527
609.32 | 6086.967 | 70.3238
609.435 | 6087.774 | 70.2998
609.518 | 6088.878 | 70.2727
609.614 | 6090.196 | 70.2447
609.741 | 6090.789 | 70.216
609.813 | 6091.859 | 70.1867
609.917 | 6092.716 | 70.1601
610.008 | 6094.133 | 70.1334
610.124 | 6094.643 | 70.1072
610.207 | 6096.126 | 70.0788
610.328 | 6096.785 | 70.0497
610.42 | 6097.526 | 70.022
610.507 | 6099.14 | 69.9969
610.637 | 6099.733 | 69.9667
610.706 | 6100.788 | 69.9373
610.82 | 6101.364 | 69.9074
610.916 | 6102.27 | 69.8771
611.019 | 6104.016 | 69.8435
611.104 | 6104.79 | 69.8077
611.219 | 6105.466 | 69.7364
611.309 | 6107.178 | 69.7075
611.419 | 6107.755 | 69.6821
611.511 | 6108.875 | 69.6552
611.619 | 6109.55 | 69.6308
611.705 | 6111.132 | 69.6035
611.809 | 6111.84 | 69.5799
611.909 | 6112.417 | 69.5544
612.034 | 6113.174 | 69.5279
612.115 | 6114.426 | 69.4919
612.237 | 6116.09 | 69.452
612.317 | 6116.568 | 69.433
612.405 | 6117.276 | 69.408
612.513 | 6118.1 | 69.3822
612.603 | 6118.923 | 69.3547
612.732 | 6121.065 | 69.3169
612.823 | 6121.542 | 69.2997
612.914 | 6122.3 | 69.2743
613.004 | 6124.129 | 69.2469
613.127 | 6125.315 | 69.2115
613.24 | 6125.825 | 69.1849
613.337 | 6127.16 | 69.16
613.409 | 6127.604 | 69.1419
613.531 | 6129.005 | 69.1022
613.62 | 6129.515 | 69.0879
613.73 | 6131.064 | 69.0531
613.813 | 6131.706 | 69.0348
613.901 | 6132.777 | 69.0103
614.008 | 6133.633 | 68.987
614.101 | 6134.325 | 68.9595
614.241 | 6136.203 | 68.9208
614.329 | 6136.994 | 68.8983
614.428 | 6137.999 | 68.8728
614.517 | 6138.493 | 68.8547
614.635 | 6139.876 | 68.8191
614.704 | 6140.552 | 68.7993
614.826 | 6142.15 | 68.7425
614.902 | 6142.627 | 68.7204
615.021 | 6144.093 | 68.6805
615.119 | 6145.263 | 68.6426
615.226 | 6146.153 | 68.6117
615.338 | 6146.746 | 68.5754
615.426 | 6147.8 | 68.5461
615.526 | 6148.969 | 68.5124
615.633 | 6149.875 | 68.479
615.721 | 6151.243 | 68.4496
615.819 | 6152.099 | 68.418
615.942 | 6152.659 | 68.3843
616.004 | 6153.796 | 68.3626
616.121 | 6154.619 | 68.3256
616.2 | 6155.558 | 68.2895
616.335 | 6157.107 | 68.2426
616.434 | 6158.128 | 68.2029
616.5 | 6158.128 | 68.1643
616.626 | 6160.023 | 68.1167
616.744 | 6160.83 | 68.0786
616.835 | 6161.851 | 68.0394
616.917 | 6162.428 | 68.0175
617.012 | 6164.223 | 67.97
617.128 | 6164.865 | 67.9364
617.213 | 6166.183 | 67.9
617.333 | 6166.743 | 67.8641
617.425 | 6167.748 | 67.8308
617.512 | 6169.214 | 67.7953
617.621 | 6169.774 | 67.7599
617.717 | 6170.927 | 67.7276
617.802 | 6171.702 | 67.7041
617.913 | 6172.69 | 67.6578
618.022 | 6173.448 | 67.6208
618.109 | 6174.98 | 67.5872
618.231 | 6175.556 | 67.5508
618.319 | 6176.956 | 67.5195
618.409 | 6178.126 | 67.4851
618.508 | 6178.917 | 67.4501
618.632 | 6179.526 | 67.4127
618.72 | 6180.432 | 67.3818
618.806 | 6181.289 | 67.3578
618.905 | 6182.936 | 67.3123
619.03 | 6183.545 | 67.2723
619.11 | 6185.176 | 67.2428
619.212 | 6186 | 67.207
619.315 | 6186.642 | 67.1717
619.419 | 6187.186 | 67.141
619.519 | 6188.998 | 67.1052
619.621 | 6189.772 | 67.0671
619.708 | 6190.81 | 67.0301
619.802 | 6191.765 | 66.9924
619.9 | 6192.869 | 66.9319
620.015 | 6193.396 | 66.8819
620.105 | 6194.912 | 66.8534
620.202 | 6195.488 | 66.8293
620.307 | 6196.443 | 66.7899
620.411 | 6197.86 | 66.7562
620.516 | 6198.651 | 66.7237
620.608 | 6199.409 | 66.6962
620.713 | 6200.183 | 66.6621
620.833 | 6201.83 | 66.6248
620.944 | 6203.23 | 66.5949
621.006 | 6204.087 | 66.5759
621.109 | 6204.713 | 66.5471
621.208 | 6205.273 | 66.5174
621.33 | 6207.332 | 66.4777
621.409 | 6207.859 | 66.4594
621.529 | 6209.012 | 66.4169
621.617 | 6209.506 | 66.4006
621.711 | 6210.231 | 66.3734
621.815 | 6211.928 | 66.3479
621.929 | 6213.13 | 66.3115
622.018 | 6213.13 | 66.2947
622.131 | 6215.058 | 66.2565
622.2 | 6216.029 | 66.2408
622.325 | 6217.298 | 66.201
622.408 | 6217.792 | 66.1834
622.53 | 6218.649 | 66.1441
622.612 | 6219.324 | 66.1315
622.704 | 6220.494 | 66.1013
622.8 | 6221.778 | 66.075
622.922 | 6222.964 | 66.0385
623.032 | 6223.986 | 66.0152
623.133 | 6225.221 | 65.9847
623.225 | 6225.946 | 65.9597
623.32 | 6227.231 | 65.9326
623.433 | 6227.923 | 65.9086
623.501 | 6228.532 | 65.8901
623.623 | 6230.114 | 65.8538
623.733 | 6230.707 | 65.8248
623.838 | 6232.173 | 65.7971
623.929 | 6232.683 | 65.7731
624.025 | 6234.298 | 65.7433
624.119 | 6235.055 | 65.7147
624.218 | 6235.566 | 65.6867
624.334 | 6237.131 | 65.6625
624.406 | 6237.131 | 65.6404
624.521 | 6238.926 | 65.6059
624.63 | 6239.371 | 65.5774
624.715 | 6241.035 | 65.5477
624.817 | 6241.578 | 65.5204
624.906 | 6242.402 | 65.5046
625.023 | 6243.967 | 65.4664
625.108 | 6244.609 | 65.4432
625.23 | 6245.664 | 65.4021
625.318 | 6247.212 | 65.3657
625.417 | 6247.723 | 65.3372
625.525 | 6248.826 | 65.3091
625.631 | 6250.078 | 65.28
625.733 | 6250.902 | 65.2507
625.814 | 6251.874 | 65.2242
625.909 | 6252.45 | 65.206
626.021 | 6254.262 | 65.1589
626.138 | 6254.724 | 65.1275
626.227 | 6255.778 | 65.0974
626.316 | 6257.195 | 65.0681
626.421 | 6257.722 | 65.0368
626.531 | 6258.727 | 65.0059
626.628 | 6259.534 | 64.9724
626.725 | 6260.917 | 64.9423
626.807 | 6261.922 | 64.9108
626.933 | 6262.548 | 64.8751
627.021 | 6263.602 | 64.8154
627.111 | 6265.134 | 64.769
627.206 | 6265.711 | 64.7209
627.301 | 6266.353 | 64.6999
627.408 | 6267.556 | 64.6479
627.51 | 6268.841 | 64.6118
627.606 | 6270.109 | 64.5786
627.733 | 6270.702 | 64.5412
627.804 | 6271.756 | 64.5082
627.917 | 6272.448 | 64.4772
628.004 | 6274.112 | 64.4428
628.107 | 6274.787 | 64.4113
628.207 | 6275.397 | 64.3842
628.312 | 6277.143 | 64.3566
628.42 | 6277.752 | 64.3246
628.502 | 6278.79 | 64.2932
628.601 | 6279.482 | 64.2605
628.718 | 6280.75 | 64.2308
628.81 | 6281.887 | 64.1998
628.929 | 6282.529 | 64.167
629.008 | 6283.37 | 64.1378
629.102 | 6284.111 | 64.1057
629.22 | 6285.775 | 64.0745
629.309 | 6286.598 | 64.0414
629.424 | 6287.834 | 64.0065
629.549 | 6288.987 | 63.9695
629.606 | 6289.563 | 63.9484
629.703 | 6290.469 | 63.9148
629.8 | 6291.836 | 63.8809
629.955 | 6293.121 | 63.8411
630.006 | 6294.077 | 63.8219
630.112 | 6294.769 | 63.7869
630.226 | 6296.284 | 63.7411
630.314 | 6296.811 | 63.7162
630.403 | 6297.734 | 63.6813
630.502 | 6298.36 | 63.6486
630.62 | 6299.776 | 63.6142
630.734 | 6300.814 | 63.5628
630.808 | 6301.391 | 63.539
630.905 | 6302.84 | 63.5029
631.012 | 6303.499 | 63.4642
631.125 | 6305.13 | 63.3612
631.234 | 6305.706 | 63.3076
631.333 | 6306.991 | 63.258
631.428 | 6307.996 | 63.2018
631.5 | 6308.474 | 63.1425
631.63 | 6310.022 | 63.0202
631.741 | 6310.928 | 62.9662
631.825 | 6311.472 | 62.9351
631.921 | 6312.691 | 62.8744
632.023 | 6313.399 | 62.8452
632.143 | 6314.42 | 62.7809
632.236 | 6316.134 | 62.7304
632.338 | 6317.155 | 62.6882
632.42 | 6317.88 | 62.6428
632.508 | 6318.687 | 62.6127
632.627 | 6320.301 | 62.5568
632.72 | 6320.927 | 62.5205
632.828 | 6321.767 | 62.4757
632.9 | 6322.36 | 62.4411
633.015 | 6323.991 | 62.3795
633.125 | 6324.584 | 62.3399
633.219 | 6325.457 | 62.3062
633.32 | 6327.055 | 62.2661
633.429 | 6327.632 | 62.2329
633.518 | 6328.521 | 62.1959
633.636 | 6330.004 | 62.1586
633.717 | 6331.008 | 62.124
633.823 | 6331.865 | 62.0899
633.923 | 6332.425 | 62.0569
634.027 | 6334.039 | 62.0245
634.146 | 6334.847 | 61.994
634.214 | 6335.983 | 61.958
634.33 | 6336.576 | 61.9263
634.418 | 6338.24 | 61.8963
634.526 | 6338.833 | 61.8645
634.615 | 6339.904 | 61.8335
634.719 | 6340.826 | 61.8062
634.825 | 6341.386 | 61.7749
634.915 | 6342.852 | 61.7476
635.019 | 6343.643 | 61.7182
635.112 | 6344.961 | 61.6882
635.217 | 6346.229 | 61.6612
635.325 | 6346.806 | 61.6358
635.411 | 6347.843 | 61.6036
635.511 | 6348.964 | 61.5759
635.604 | 6349.771 | 61.5399
635.72 | 6350.957 | 61.5047
635.823 | 6351.83 | 61.4216
635.92 | 6352.456 | 61.3901
636.006 | 6353.905 | 61.3586
636.102 | 6355.207 | 61.3319
636.211 | 6355.948 | 61.3022
636.32 | 6356.772 | 61.2787
636.417 | 6357.743 | 61.2496
636.509 | 6358.584 | 61.2238
636.61 | 6359.967 | 61.1819
636.707 | 6360.676 | 61.1557
636.801 | 6362.059 | 61.1258
636.942 | 6363.146 | 61.0933
637.016 | 6364.168 | 61.0763
637.11 | 6364.827 | 61.047
637.2 | 6365.733 | 61.0102
637.307 | 6366.392 | 60.9796
637.425 | 6367.808 | 60.9533
637.506 | 6368.698 | 60.9249
637.61 | 6369.39 | 60.8919
637.721 | 6370.773 | 60.8615
637.818 | 6371.679 | 60.8324
637.95 | 6372.981 | 60.7969
638.017 | 6373.705 | 60.7774
638.141 | 6375.155 | 60.7286
638.211 | 6375.155 | 60.7098
638.331 | 6376.786 | 60.6702
638.441 | 6378.17 | 60.6439
638.505 | 6378.17 | 60.6275
638.634 | 6379.85 | 60.5975
638.71 | 6380.41 | 60.5801
638.829 | 6381.991 | 60.555
638.905 | 6382.815 | 60.5421
639.034 | 6383.836 | 60.5107
639.128 | 6384.396 | 60.488
639.231 | 6385.994 | 60.4645
639.325 | 6386.982 | 60.4436
639.406 | 6387.674 | 60.4322
639.53 | 6388.663 | 60.403
639.632 | 6389.964 | 60.3625
639.729 | 6391.018 | 60.3468
639.834 | 6391.792 | 60.3298
639.928 | 6392.402 | 60.3129
640.032 | 6393.983 | 60.2969
640.132 | 6394.988 | 60.2803
640.223 | 6395.482 | 60.265
640.329 | 6397.064 | 60.2528
640.406 | 6397.739 | 60.2434
640.523 | 6398.678 | 60.2262
640.602 | 6399.304 | 60.216
640.729 | 6401.017 | 60.1988
640.832 | 6401.841 | 60.1846
640.906 | 6402.631 | 60.1784
641.035 | 6403.686 | 60.1595
641.119 | 6404.41 | 60.1536
641.227 | 6406.14 | 60.1365
641.322 | 6406.881 | 60.1248
641.401 | 6407.59 | 60.1171
641.516 | 6408.627 | 60.1018
641.601 | 6409.187 | 60.0916
641.7 | 6410.769 | 60.0727
641.834 | 6411.625 | 60.0586
641.927 | 6412.383 | 60.0511
642.018 | 6413.273 | 60.0404
642.122 | 6414.623 | 60.0294
642.207 | 6415.249 | 60.0189
642.321 | 6416.748 | 60.0066
642.424 | 6417.473 | 59.9943
642.515 | 6419.17 | 59.989
642.61 | 6419.944 | 59.9798
642.721 | 6421.262 | 59.9696
642.828 | 6421.838 | 59.9601
642.921 | 6422.959 | 59.9486
643.022 | 6423.618 | 59.9407
643.119 | 6424.902 | 59.929
643.231 | 6425.512 | 59.9178
643.313 | 6427.143 | 59.9089
643.423 | 6427.769 | 59.9002
643.506 | 6429.218 | 59.8912
643.607 | 6429.91 | 59.8846
643.706 | 6430.816 | 59.875
643.82 | 6431.771 | 59.8659
643.909 | 6433.106 | 59.8558
644.015 | 6433.863 | 59.8458
644.107 | 6435.148 | 59.8354
644.222 | 6435.758 | 59.8169
644.305 | 6436.878 | 59.8084
644.419 | 6437.504 | 59.7996
644.511 | 6438.97 | 59.7942
644.619 | 6439.761 | 59.7862
644.712 | 6440.403 | 59.7825
644.825 | 6441.803 | 59.7748
644.914 | 6442.874 | 59.7651
645.008 | 6443.764 | 59.7546
645.128 | 6444.851 | 59.7516
645.203 | 6445.872 | 59.7425
645.318 | 6446.465 | 59.7343
645.405 | 6448.079 | 59.7297
645.507 | 6448.771 | 59.72
645.608 | 6449.364 | 59.713
645.719 | 6450.764 | 59.7048
645.815 | 6451.901 | 59.7003
645.949 | 6452.725 | 59.6854
646.006 | 6453.532 | 59.6805
646.107 | 6454.125 | 59.674
646.208 | 6455.92 | 59.6561
646.31 | 6456.447 | 59.6092
646.401 | 6457.156 | 59.6078
646.501 | 6458.852 | 59.6028
646.614 | 6459.396 | 59.5998
646.701 | 6460.187 | 59.5769
646.802 | 6462.048 | 59.5734
646.909 | 6462.691 | 59.5609
647.032 | 6463.778 | 59.5558
647.111 | 6464.354 | 59.5503
647.245 | 6465.985 | 59.5471
647.302 | 6466.496 | 59.5422
647.431 | 6468.028 | 59.535
647.543 | 6468.72 | 59.5316
647.626 | 6469.461 | 59.5273
647.708 | 6470.63 | 59.5223
647.831 | 6471.767 | 59.5153
647.925 | 6472.376 | 59.5077
648.032 | 6474.007 | 59.5035
648.124 | 6474.452 | 59.4998
648.224 | 6476.066 | 59.4878
648.328 | 6476.775 | 59.4766
648.431 | 6478.191 | 59.4719
648.527 | 6478.751 | 59.4691
648.605 | 6479.46 | 59.4613
648.718 | 6480.745 | 59.4595
648.821 | 6481.469 | 59.4538
648.901 | 6482.771 | 59.4494
649.024 | 6483.924 | 59.4456
649.131 | 6484.962 | 59.4401
649.218 | 6485.901 | 59.4384
649.308 | 6486.592 | 59.4354
649.417 | 6488.19 | 59.4272
649.518 | 6488.849 | 59.4207
649.608 | 6489.64 | 59.4197
649.734 | 6490.743 | 59.416
649.827 | 6491.402 | 59.4123
649.92 | 6493.033 | 59.4095
650.025 | 6493.692 | 59.4071
650.106 | 6494.252 | 59.4022
650.227 | 6496.015 | 59.3999
650.317 | 6496.707 | 59.3953
650.423 | 6497.497 | 59.3889
650.512 | 6498.897 | 59.388
650.606 | 6499.408 | 59.3834
650.72 | 6501.039 | 59.3846
650.818 | 6501.912 | 59.3781
650.911 | 6502.538 | 59.3762
651.02 | 6503.938 | 59.3708
651.119 | 6505.025 | 59.3624
651.223 | 6505.684 | 59.3574
651.306 | 6506.277 | 59.3585
651.428 | 6508.007 | 59.3536
651.525 | 6508.715 | 59.3512
651.611 | 6510.165 | 59.347
651.723 | 6510.774 | 59.3415
651.809 | 6511.795 | 59.337
651.929 | 6512.685 | 59.3342
652.023 | 6513.855 | 59.3309
652.109 | 6514.81 | 59.3292
652.218 | 6515.848 | 59.3236
652.315 | 6517.182 | 59.3208
652.426 | 6517.693 | 59.3156
652.512 | 6518.978 | 59.3112
652.616 | 6519.62 | 59.3043
652.706 | 6520.888 | 59.3001
652.812 | 6522.157 | 59.291
652.909 | 6522.816 | 59.2897
653.005 | 6523.376 | 59.2841
653.106 | 6524.875 | 59.2761
653.212 | 6525.665 | 59.2721
653.317 | 6526.621 | 59.2619
653.406 | 6527.197 | 59.2534
653.503 | 6528.894 | 59.246
653.607 | 6529.438 | 59.232
653.713 | 6531.118 | 59.2094
653.805 | 6531.777 | 59.1698
653.914 | 6532.205 | 59.0126
654.012 | 6533.144 | 58.5688
654.113 | 6534.874 | 58.2669
654.218 | 6535.582 | 58.2024
654.323 | 6536.784 | 58.1504
654.44 | 6538.415 | 58.13
654.513 | 6538.415 | 58.1241
654.606 | 6539.914 | 58.1188
654.7 | 6541.001 | 58.1145
654.837 | 6541.809 | 58.108
654.924 | 6542.385 | 58.1036
655.013 | 6543.489 | 58.1069
655.132 | 6544.988 | 58.0985
655.231 | 6546.157 | 58.0948
655.304 | 6546.619 | 58.0928
655.412 | 6547.459 | 58.0927
655.504 | 6548.859 | 58.0912
655.628 | 6549.979 | 58.0847
655.705 | 6550.424 | 58.0858
655.814 | 6551.511 | 58.085
655.908 | 6552.17 | 58.077
656.037 | 6553.817 | 58.0761
656.127 | 6555.102 | 58.0771
656.21 | 6555.662 | 58.0728
656.3 | 6556.683 | 58.0738
656.4 | 6557.836 | 58.0728
656.528 | 6559.088 | 58.0703
656.648 | 6559.665 | 58.07
656.725 | 6560.703 | 58.0677
656.803 | 6561.296 | 58.0681
656.931 | 6563.025 | 58.0678
657.015 | 6563.684 | 58.0673
657.129 | 6565.348 | 58.0653
657.226 | 6565.925 | 58.0644
657.323 | 6566.946 | 58.0589
657.423 | 6568.066 | 58.0561
657.519 | 6568.544 | 58.0569
657.61 | 6569.252 | 58.0519
657.722 | 6570.817 | 58.0291
657.802 | 6571.525 | 58.022
657.93 | 6573.024 | 58.0199
658.022 | 6573.667 | 58.0183
658.132 | 6575.067 | 58.0148
658.224 | 6575.858 | 58.0154
658.316 | 6576.846 | 58.0151
658.426 | 6577.999 | 58.0116
658.506 | 6578.608 | 58.0111
658.614 | 6579.58 | 58.0092
658.729 | 6580.816 | 58.0078
658.835 | 6581.804 | 58.0103
658.914 | 6583.138 | 58.0098
659.022 | 6583.847 | 58.0082
659.117 | 6584.786 | 58.0077
659.225 | 6585.889 | 58.008
659.321 | 6586.894 | 58.0054
659.427 | 6587.701 | 58.0052
659.5 | 6588.327 | 58.0063
659.608 | 6590.09 | 58.0049
659.721 | 6590.765 | 58.0067
659.827 | 6591.671 | 58.0053
659.915 | 6593.187 | 58.006
660.011 | 6593.928 | 58.0053
660.119 | 6594.735 | 58.0037
660.232 | 6595.707 | 58.0094
660.305 | 6597.058 | 58.0065
660.411 | 6597.816 | 58.0086
660.509 | 6598.623 | 58.0098
660.625 | 6599.792 | 58.0054
660.709 | 6600.814 | 58.0049
660.809 | 6601.769 | 58.0088
660.908 | 6602.378 | 58.0061
661.025 | 6603.779 | 58.0104
661.109 | 6604.8 | 58.0102
661.206 | 6605.591 | 58.0128
661.317 | 6606.711 | 58.0127
661.41 | 6607.353 | 58.0152
661.521 | 6608.77 | 58.0149
661.612 | 6609.824 | 58.018
661.705 | 6610.73 | 58.0154
661.804 | 6611.323 | 58.0196
661.922 | 6612.756 | 58.0212
662.034 | 6612.756 | 58.0212
662.113 | 6614.338 | 58.021
662.232 | 6616.166 | 58.0247
662.318 | 6616.907 | 58.0252
662.434 | 6617.682 | 58.029
662.513 | 6618.34 | 58.0294
662.633 | 6620.021 | 58.0324
662.7 | 6620.498 | 58.033
662.822 | 6621.767 | 58.0325
662.932 | 6622.739 | 58.0369
663.034 | 6624.139 | 58.037
663.124 | 6624.781 | 58.0388
663.209 | 6625.836 | 58.0379
663.303 | 6626.741 | 58.0435
663.408 | 6627.351 | 58.0426
663.52 | 6628.751 | 58.0453
663.605 | 6629.756 | 58.0441
663.704 | 6630.728 | 58.0498
663.825 | 6631.947 | 58.053
663.905 | 6632.787 | 58.0531
664.008 | 6633.808 | 58.0538
664.125 | 6634.55 | 58.0554
664.208 | 6635.818 | 58.0571
664.329 | 6636.889 | 58.06
664.401 | 6637.432 | 58.0648
664.522 | 6638.915 | 58.0665
664.623 | 6640.216 | 58.0664
664.729 | 6640.924 | 58.0713
664.825 | 6641.88 | 58.0749
664.92 | 6643.198 | 58.0786
665.038 | 6643.89 | 58.0806
665.102 | 6644.417 | 58.0825
665.2 | 6645.24 | 58.0853
665.304 | 6646.031 | 58.0866
665.44 | 6647.859 | 58.0902
665.505 | 6648.436 | 58.0935
665.631 | 6650.034 | 58.0997
665.737 | 6650.66 | 58.1013
665.825 | 6651.698 | 58.1049
665.926 | 6653.098 | 58.1055
666.026 | 6653.921 | 58.1106
666.119 | 6654.383 | 58.1153
666.219 | 6656.03 | 58.1187
666.34 | 6656.573 | 58.1202
666.401 | 6657.727 | 58.1263
666.528 | 6658.55 | 58.1287
666.615 | 6660.148 | 58.1316
666.701 | 6660.741 | 58.1338
666.831 | 6661.663 | 58.1366
666.918 | 6663.179 | 58.1398
667.015 | 6663.821 | 58.1453
667.117 | 6665.156 | 58.151
667.224 | 6665.567 | 58.1533
667.311 | 6667.116 | 58.1566
667.428 | 6667.808 | 58.1585
667.513 | 6668.911 | 58.1647
667.612 | 6670.114 | 58.1655
667.712 | 6670.839 | 58.1706
667.812 | 6671.811 | 58.1744
667.906 | 6672.601 | 58.176
668.007 | 6673.639 | 58.1795
668.11 | 6674.331 | 58.1826
668.222 | 6675.945 | 58.1859
668.324 | 6676.752 | 58.1917
668.409 | 6677.79 | 58.1918
668.527 | 6678.811 | 58.199
668.616 | 6679.965 | 58.1996
668.726 | 6680.574 | 58.202
668.807 | 6681.76 | 58.205
668.902 | 6682.287 | 58.2085
669.01 | 6683.49 | 58.216
669.126 | 6684.89 | 58.2208
669.207 | 6685.779 | 58.2228
669.321 | 6686.224 | 58.2276
669.403 | 6687.806 | 58.2274
669.512 | 6689.107 | 58.2347
669.614 | 6689.865 | 58.2394
669.703 | 6690.639 | 58.2449
669.802 | 6692.023 | 58.2467
669.909 | 6692.797 | 58.2502
670.014 | 6693.39 | 58.2557
670.101 | 6695.021 | 58.2599
670.202 | 6695.663 | 58.2622
670.32 | 6696.388 | 58.2669
670.415 | 6697.195 | 58.2684
670.513 | 6698.167 | 58.2721
670.602 | 6699.831 | 58.276
670.711 | 6700.407 | 58.2805
670.807 | 6701.379 | 58.2847
670.903 | 6702.466 | 58.2889
671.013 | 6703.866 | 58.2926
671.13 | 6705.102 | 58.3002
671.239 | 6706.403 | 58.3035
671.315 | 6706.403 | 58.3051
671.402 | 6707.82 | 58.3083
671.529 | 6709.105 | 58.3155
671.62 | 6709.599 | 58.3152
671.738 | 6711.098 | 58.3213
671.805 | 6711.773 | 58.3277
671.899 | 6712.827 | 58.33
672.001 | 6712.827 | 58.3338
672.105 | 6714.837 | 58.3401
672.211 | 6715.644 | 58.3436
672.328 | 6716.946 | 58.3501
672.417 | 6717.423 | 58.3562
672.5 | 6719.005 | 58.3594
672.624 | 6719.68 | 58.3635
672.702 | 6720.273 | 58.3648
672.823 | 6721.904 | 58.3739
672.941 | 6723.139 | 58.3775
673.014 | 6723.139 | 58.3767
673.125 | 6725.248 | 58.3857
673.236 | 6725.726 | 58.3904
673.3 | 6726.368 | 58.3926
673.437 | 6727.702 | 58.4006
673.524 | 6728.378 | 58.404
673.623 | 6730.025 | 58.409
673.736 | 6730.618 | 58.4127
673.8 | 6731.705 | 58.4172
673.934 | 6732.397 | 58.4268
674.004 | 6733.369 | 58.4261
674.125 | 6734.934 | 58.4325
674.245 | 6735.576 | 58.4361
674.323 | 6737.24 | 58.441
674.42 | 6737.816 | 58.4374
674.525 | 6738.689 | 58.4374
674.619 | 6739.266 | 58.4438
674.715 | 6740.946 | 58.4458
674.821 | 6741.391 | 58.4526
674.9 | 6742.462 | 58.4553
675.035 | 6744.043 | 58.4609
675.113 | 6745.097 | 58.4648
675.216 | 6745.872 | 58.4689
675.329 | 6746.827 | 58.4735
675.409 | 6747.453 | 58.4793
675.533 | 6748.655 | 58.483
675.613 | 6750.089 | 58.4846
675.729 | 6750.797 | 58.4897
675.817 | 6751.835 | 58.4933
675.928 | 6752.526 | 58.4939
676.03 | 6753.597 | 58.5001
676.113 | 6754.306 | 58.4972
676.221 | 6755.525 | 58.5066
676.312 | 6757.106 | 58.5106
676.407 | 6757.765 | 58.514
676.523 | 6758.424 | 58.5159
676.612 | 6760.153 | 58.5257
676.722 | 6760.73 | 58.526
676.815 | 6761.834 | 58.5341
676.914 | 6762.822 | 58.5372
677.016 | 6763.942 | 58.5399
677.115 | 6764.436 | 58.5456
677.227 | 6765.803 | 58.5514
677.303 | 6766.825 | 58.5552
677.426 | 6767.418 | 58.5583
677.51 | 6768.917 | 58.5608
677.607 | 6769.477 | 58.5679
677.724 | 6770.778 | 58.5722
677.81 | 6771.832 | 58.5776
677.904 | 6772.244 | 58.58
678.001 | 6774.007 | 58.5903
678.101 | 6774.699 | 58.592
678.2 | 6775.819 | 58.599
678.304 | 6776.362 | 58.602
678.406 | 6777.861 | 58.6052
678.501 | 6778.669 | 58.6105
678.636 | 6779.789 | 58.6185
678.722 | 6780.332 | 58.6229
678.829 | 6781.831 | 58.623
678.945 | 6782.951 | 58.6299
679.025 | 6783.462 | 58.6341
679.105 | 6785.06 | 58.6404
679.204 | 6785.851 | 58.6464
679.311 | 6786.674 | 58.6516
679.412 | 6787.267 | 58.656
679.505 | 6788.75 | 58.6598
679.611 | 6789.31 | 58.6629
679.745 | 6790.974 | 58.6718
679.828 | 6792.275 | 58.6779
679.909 | 6792.275 | 58.6836
680.003 | 6793.741 | 58.683
680.103 | 6794.845 | 58.6896
680.238 | 6795.8 | 58.6969
680.328 | 6797.25 | 58.6994
680.409 | 6797.826 | 58.7015
680.503 | 6799.012 | 58.7005
680.627 | 6799.589 | 58.7073
680.734 | 6800.627 | 58.7107
680.809 | 6801.829 | 58.7158
680.925 | 6802.669 | 58.7135
681.002 | 6803.246 | 58.7184
681.13 | 6804.975 | 58.7237
681.221 | 6805.898 | 58.7265
681.317 | 6806.507 | 58.7302
681.404 | 6807.199 | 58.7358
681.503 | 6808.039 | 58.7409
681.628 | 6809.719 | 58.7432
681.741 | 6811.087 | 58.7476
681.809 | 6811.087 | 58.75
681.929 | 6812.981 | 58.7573
682.018 | 6814.151 | 58.7626
682.131 | 6814.842 | 58.7673
682.239 | 6815.584 | 58.7716
682.3 | 6816.687 | 58.7732
682.433 | 6817.511 | 58.7812
682.539 | 6818.598 | 58.7875
682.602 | 6819.405 | 58.7896
682.723 | 6820.806 | 58.7966
682.819 | 6822.156 | 58.8023
682.945 | 6822.749 | 58.809
683.017 | 6823.836 | 58.8151
683.136 | 6824.512 | 58.8186
683.229 | 6826.11 | 58.8226
683.312 | 6826.11 | 58.8278
683.428 | 6827.889 | 58.8315
683.52 | 6828.399 | 58.8385
683.613 | 6830.129 | 58.8441
683.718 | 6830.854 | 58.8431
683.811 | 6831.76 | 58.8543
683.911 | 6832.913 | 58.8574
684.025 | 6833.654 | 58.8651
684.102 | 6834.247 | 58.8679
684.209 | 6836.059 | 58.8747
684.322 | 6836.553 | 58.8809
684.43 | 6837.772 | 58.8831
684.523 | 6838.942 | 58.8856
684.614 | 6839.798 | 58.8915
684.729 | 6840.754 | 58.8978
684.822 | 6841.314 | 58.9012
684.913 | 6842.796 | 58.9076
685.015 | 6843.95 | 58.9147
685.107 | 6844.493 | 58.9199
685.216 | 6846.173 | 58.9238
685.313 | 6846.948 | 58.9293
685.421 | 6847.738 | 58.9343
685.518 | 6848.364 | 58.9363
685.625 | 6849.55 | 58.9434
685.71 | 6850.292 | 58.9507
685.813 | 6851.807 | 58.9559
685.917 | 6852.729 | 58.9585
686.01 | 6853.339 | 58.9671
686.122 | 6854.756 | 58.9709
686.213 | 6855.793 | 58.9761
686.305 | 6856.452 | 58.9798
686.411 | 6857.292 | 58.9871
686.515 | 6859.121 | 58.9891
686.621 | 6859.697 | 58.9989
686.713 | 6860.85 | 59.0003
686.81 | 6861.789 | 59.004
686.909 | 6862.531 | 59.0097
687.008 | 6864.079 | 59.0144
687.118 | 6864.557 | 59.0196
687.209 | 6865.496 | 59.0238
687.316 | 6866.781 | 59.0262
687.409 | 6867.753 | 59.0339
687.505 | 6869.021 | 59.0406
687.609 | 6869.795 | 59.044
687.706 | 6870.487 | 59.0507
687.808 | 6871.887 | 59.056
687.903 | 6872.595 | 59.0613
688.008 | 6873.304 | 59.0675
688.108 | 6874.622 | 59.0698
688.227 | 6876.055 | 59.0767
688.349 | 6876.648 | 59.0823
688.402 | 6877.834 | 59.0849
688.504 | 6878.311 | 59.0934
688.617 | 6879.662 | 59.0979
688.729 | 6880.733 | 59.1039
688.814 | 6881.277 | 59.1074
688.905 | 6882.1 | 59.1128
689.035 | 6883.78 | 59.1207
689.135 | 6884.95 | 59.1264
689.2 | 6885.971 | 59.1298
689.328 | 6887.091 | 59.1373
689.406 | 6887.569 | 59.1412
689.512 | 6888.442 | 59.145
689.641 | 6889.809 | 59.1509
689.708 | 6890.402 | 59.1598
689.833 | 6891.638 | 59.1629
689.924 | 6893.203 | 59.168
690.021 | 6893.977 | 59.1751
690.107 | 6894.553 | 59.1786
690.2 | 6895.674 | 59.1803
690.322 | 6896.662 | 59.1917
690.43 | 6897.897 | 59.1982
690.53 | 6898.902 | 59.2055
690.622 | 6899.413 | 59.2116
690.718 | 6901.143 | 59.2142
690.817 | 6901.653 | 59.2194
690.91 | 6902.411 | 59.2278
691.004 | 6903.548 | 59.2287
691.121 | 6904.997 | 59.2378
691.216 | 6906.266 | 59.2441
691.325 | 6906.875 | 59.2476
691.425 | 6907.88 | 59.2561
691.52 | 6909.165 | 59.2623
691.614 | 6910.12 | 59.2664
691.7 | 6910.68 | 59.269
691.816 | 6911.224 | 59.2772
691.936 | 6912.937 | 59.2803
692.038 | 6912.937 | 59.2896
692.113 | 6915.095 | 59.2912
692.222 | 6916.215 | 59.3024
692.33 | 6916.824 | 59.3095
692.416 | 6917.945 | 59.3155
692.515 | 6919.114 | 59.3191
692.63 | 6919.641 | 59.3235
692.701 | 6920.3 | 59.3272
692.809 | 6921.453 | 59.3384
692.915 | 6922.936 | 59.3416
693.024 | 6923.496 | 59.3473
693.125 | 6924.567 | 59.3542
693.214 | 6925.258 | 59.3564
693.31 | 6926.906 | 59.3636
693.42 | 6927.482 | 59.3693
693.506 | 6928.866 | 59.3739
693.621 | 6929.393 | 59.3808
693.716 | 6930.2 | 59.3878
693.812 | 6931.897 | 59.3925
693.913 | 6932.358 | 59.3955
694.016 | 6934.121 | 59.4013
694.125 | 6934.582 | 59.4082
694.223 | 6935.817 | 59.4166
694.304 | 6936.822 | 59.421
694.421 | 6937.596 | 59.4244
694.503 | 6938.189 | 59.4311
694.613 | 6939.013 | 59.4384
694.703 | 6940.99 | 59.4431
694.803 | 6941.797 | 59.4471
694.912 | 6942.571 | 59.4539
695.008 | 6943.856 | 59.4604
695.113 | 6944.647 | 59.4645
695.207 | 6945.306 | 59.4691
695.304 | 6946.047 | 59.4781
695.412 | 6947.711 | 59.4822
695.501 | 6948.666 | 59.4867
695.651 | 6950.198 | 59.4956
695.712 | 6950.198 | 59.5011
695.805 | 6951.697 | 59.5073
695.902 | 6952.998 | 59.5134
696.032 | 6954.102 | 59.5217
696.11 | 6954.679 | 59.5263
696.205 | 6955.601 | 59.5317
696.305 | 6956.82 | 59.5355
696.409 | 6957.644 | 59.5452
696.526 | 6959.044 | 59.5523
696.65 | 6959.653 | 59.5586
696.703 | 6960.823 | 59.5629
696.832 | 6962.124 | 59.5718
696.92 | 6962.684 | 59.5754
697.003 | 6963.854 | 59.5788
697.126 | 6964.562 | 59.5871
697.21 | 6965.254 | 59.5888
697.325 | 6967.214 | 59.6003
697.412 | 6967.708 | 59.6029
697.501 | 6968.647 | 59.612
697.63 | 6970.08 | 59.6169
697.7 | 6970.706 | 59.622
697.832 | 6971.695 | 59.6287
697.914 | 6972.288 | 59.6338
698.021 | 6973.869 | 59.6379
698.126 | 6974.874 | 59.6458
698.222 | 6976.175 | 59.653
698.321 | 6976.884 | 59.6602
698.441 | 6977.576 | 59.6615
698.533 | 6978.729 | 59.6718
698.629 | 6979.338 | 59.6776
698.72 | 6980.985 | 59.686
698.81 | 6981.578 | 59.689
698.934 | 6982.616 | 59.695
699.024 | 6984.016 | 59.6962
699.125 | 6984.478 | 59.7021
699.226 | 6986.042 | 59.7084
699.326 | 6986.668 | 59.7155
699.424 | 6988.019 | 59.7206
699.518 | 6988.843 | 59.7253
699.609 | 6989.238 | 59.7303
699.7 | 6990.375 | 59.7359
699.82 | 6991.857 | 59.7473
699.902 | 6992.302 | 59.7497
700.019 | 6993.883 | 59.7539
700.141 | 6994.691 | 59.7634
700.212 | 6995.778 | 59.7683
700.332 | 6996.437 | 59.775
700.415 | 6998.1 | 59.7812
700.526 | 6998.891 | 59.7855
700.619 | 7000.127 | 59.7911
700.73 | 7000.637 | 59.7968
700.812 | 7001.757 | 59.7968
700.912 | 7003.059 | 59.8101
701.022 | 7003.536 | 59.8139
701.116 | 7004.838 | 59.8183
701.217 | 7006.106 | 59.8258
701.322 | 7006.567 | 59.8337
701.421 | 7007.786 | 59.8409
701.516 | 7008.791 | 59.8463
701.615 | 7009.928 | 59.8517
701.707 | 7010.686 | 59.8596
701.82 | 7011.789 | 59.8614
701.916 | 7012.712 | 59.8705
702.03 | 7013.255 | 59.8706
702.122 | 7014.688 | 59.8805
702.205 | 7015.463 | 59.8861
702.324 | 7016.533 | 59.8922
702.41 | 7017.225 | 59.896
702.518 | 7018.856 | 59.9023
702.618 | 7019.597 | 59.9067
702.723 | 7020.52 | 59.9154
702.808 | 7021.228 | 59.9169
702.903 | 7022.974 | 59.9249
703.006 | 7023.831 | 59.9312
703.122 | 7024.391 | 59.9371
703.202 | 7025.956 | 59.9424
703.305 | 7026.631 | 59.9489
703.412 | 7027.306 | 59.9547
703.525 | 7028.74 | 59.9617
703.617 | 7029.876 | 59.9671
703.701 | 7030.65 | 59.9758
703.815 | 7031.705 | 59.9816
703.908 | 7032.281 | 59.985
704.019 | 7033.681 | 59.9913
704.108 | 7034.752 | 59.9966
704.215 | 7035.658 | 60.0033
704.31 | 7036.284 | 60.0107
704.41 | 7037.684 | 60.0136
704.515 | 7038.59 | 60.0218
704.611 | 7039.15 | 60.0249
704.707 | 7040.073 | 60.0302
704.818 | 7041.671 | 60.038
704.905 | 7042.675 | 60.0456
705.011 | 7043.301 | 60.05
705.102 | 7044.965 | 60.0538
705.236 | 7045.723 | 60.0599
705.325 | 7046.316 | 60.065
705.431 | 7047.881 | 60.07
705.531 | 7048.935 | 60.0763
705.621 | 7049.429 | 60.0792
705.7 | 7050.187 | 60.0831
705.801 | 7051.686 | 60.0924
705.924 | 7052.246 | 60.0965
706.031 | 7054.091 | 60.0961
706.102 | 7054.651 | 59.9965
706.232 | 7056.282 | 59.9941
706.312 | 7056.282 | 59.9916
706.421 | 7057.88 | 59.9925
706.523 | 7058.868 | 59.9959
706.615 | 7059.346 | 59.9969
706.707 | 7060.103 | 59.9966
706.823 | 7061.751 | 59.9993
706.931 | 7063.101 | 60.0015
707.046 | 7063.645 | 60.0059
707.137 | 7064.716 | 60.006
707.202 | 7065.358 | 60.0098
707.33 | 7066.956 | 60.0156
707.45 | 7067.763 | 60.0204
707.519 | 7068.817 | 60.0256
707.632 | 7069.526 | 60.0288
707.703 | 7070.3 | 60.0287
707.82 | 7071.997 | 60.0358
707.927 | 7072.491 | 60.0387
708.033 | 7073.825 | 60.041
708.129 | 7074.978 | 60.0474
708.22 | 7075.637 | 60.053
708.315 | 7077.087 | 60.0564
708.439 | 7077.663 | 60.0592
708.52 | 7078.75 | 60.062
708.625 | 7079.656 | 60.0691
708.713 | 7081.09 | 60.0695
708.808 | 7081.666 | 60.075
708.914 | 7082.523 | 60.0814
709.038 | 7083.873 | 60.0861
709.114 | 7084.862 | 60.0905
709.233 | 7085.521 | 60.0959
709.303 | 7086.311 | 60.0955
709.419 | 7087.975 | 60.104
709.524 | 7088.782 | 60.1052
709.622 | 7089.375 | 60.1065
709.727 | 7090.446 | 60.1126
709.806 | 7091.994 | 60.1199
709.911 | 7093.082 | 60.1222
710.008 | 7093.741 | 60.1261
710.129 | 7094.778 | 60.1275
710.222 | 7095.898 | 60.1345
710.305 | 7096.706 | 60.1372
710.406 | 7098.023 | 60.1455
710.506 | 7098.831 | 60.1498
710.63 | 7099.457 | 60.1531
710.72 | 7100.346 | 60.1579
710.806 | 7101.17 | 60.1627
710.911 | 7102.784 | 60.1688
711.026 | 7103.41 | 60.1714
711.105 | 7104.217 | 60.1767
711.208 | 7105.847 | 60.1849
711.318 | 7106.457 | 60.184
711.415 | 7107.429 | 60.1903
711.512 | 7108.384 | 60.1936
711.623 | 7109.801 | 60.1972
711.704 | 7110.707 | 60.1992
711.8 | 7111.267 | 60.2068
711.937 | 7112.733 | 60.2104
712.011 | 7113.919 | 60.2165
712.104 | 7114.627 | 60.2187
712.201 | 7115.962 | 60.2202
712.351 | 7117.197 | 60.225
712.407 | 7117.856 | 60.227
712.504 | 7118.828 | 60.2338
712.64 | 7119.404 | 60.2404
712.706 | 7120.327 | 60.2416
712.803 | 7121.216 | 60.2435
712.906 | 7122.847 | 60.2468
713.012 | 7123.605 | 60.2515
713.127 | 7124.906 | 60.2588
713.218 | 7125.384 | 60.2478
713.31 | 7126.142 | 60.2374
713.408 | 7127.081 | 60.2408
713.504 | 7128.052 | 60.2454
713.619 | 7129.667 | 60.2501
713.73 | 7130.705 | 60.2548
713.83 | 7131.874 | 60.2599
713.928 | 7132.928 | 60.2621
714 | 7133.373 | 60.2662
714.103 | 7134.971 | 60.2677
714.24 | 7135.646 | 60.2728
714.325 | 7136.388 | 60.275
714.424 | 7138.002 | 60.2805
714.51 | 7138.776 | 60.2814
714.606 | 7139.501 | 60.2876
714.732 | 7141 | 60.2942
714.809 | 7141.692 | 60.2932
714.921 | 7142.977 | 60.2984
715.022 | 7144.163 | 60.3054
715.111 | 7144.163 | 60.3098
715.219 | 7145.826 | 60.3124
715.313 | 7146.601 | 60.3133
715.439 | 7147.671 | 60.3213
715.52 | 7148.38 | 60.3231
715.617 | 7149.352 | 60.3316
715.72 | 7151.131 | 60.335
715.816 | 7151.822 | 60.3383
715.933 | 7152.514 | 60.3396
716.005 | 7153.404 | 60.342
716.129 | 7154.672 | 60.3462
716.216 | 7156.105 | 60.3518
716.325 | 7156.781 | 60.3548
716.422 | 7158.148 | 60.3584
716.514 | 7158.757 | 60.3641
716.626 | 7159.795 | 60.3714
716.724 | 7161.179 | 60.3756
716.824 | 7161.838 | 60.3759
716.918 | 7162.777 | 60.3834
717.033 | 7163.386 | 60.3863
717.106 | 7164.292 | 60.39
717.22 | 7165.841 | 60.3952
717.317 | 7167.109 | 60.3969
717.428 | 7167.62 | 60.4022
717.515 | 7168.921 | 60.4061
717.624 | 7170.156 | 60.4114
717.719 | 7170.848 | 60.4157
717.814 | 7171.738 | 60.4173
717.918 | 7172.216 | 60.4223
718.01 | 7173.863 | 60.428
718.123 | 7174.439 | 60.4326
718.21 | 7176.037 | 60.4358
718.306 | 7176.713 | 60.4389
718.436 | 7177.47 | 60.4454
718.526 | 7178.558 | 60.4481
718.612 | 7180.04 | 60.4511
718.724 | 7180.699 | 60.4583
718.816 | 7181.539 | 60.4608
718.926 | 7182.725 | 60.4634
719.019 | 7183.862 | 60.4714
719.11 | 7184.718 | 60.4741
719.228 | 7185.756 | 60.477
719.304 | 7186.711 | 60.4785
719.42 | 7187.37 | 60.4829
719.515 | 7188.886 | 60.4902
719.614 | 7189.528 | 60.4927
719.732 | 7190.599 | 60.4949
719.816 | 7191.736 | 60.5045
719.916 | 7192.279 | 60.5067
720.013 | 7193.136 | 60.509
720.109 | 7194.075 | 60.5172
720.2 | 7195.755 | 60.5186
720.307 | 7196.612 | 60.5239
720.412 | 7197.287 | 60.5289
720.524 | 7198.72 | 60.5288
720.63 | 7200.054 | 60.536
720.709 | 7200.664 | 60.5404
720.802 | 7201.652 | 60.5451
720.917 | 7202.41 | 60.5464
721.007 | 7203.464 | 60.5528
721.119 | 7204.667 | 60.5554
721.203 | 7205.704 | 60.5634
721.301 | 7206.248 | 60.5657
721.399 | 7207.22 | 60.57
721.501 | 7208.637 | 60.5779
721.605 | 7209.559 | 60.58
721.703 | 7210.794 | 60.5864
721.804 | 7211.272 | 60.5888
721.9 | 7212.639 | 60.592
722.002 | 7212.639 | 60.5943
722.104 | 7214.797 | 60.6023
722.229 | 7216.033 | 60.6086
722.3 | 7216.626 | 60.6083
722.43 | 7217.565 | 60.6136
722.533 | 7218.866 | 60.6191
722.603 | 7219.69 | 60.6206
722.704 | 7220.513 | 60.6277
722.828 | 7221.93 | 60.6337
722.93 | 7222.605 | 60.6357
723.035 | 7223.544 | 60.6382
723.122 | 7225.126 | 60.6417
723.222 | 7225.85 | 60.6463
723.322 | 7227.135 | 60.6513
723.405 | 7227.695 | 60.6552
723.523 | 7228.848 | 60.6609
723.624 | 7230.15 | 60.6642
723.718 | 7230.924 | 60.6655
723.802 | 7231.418 | 60.6699
723.925 | 7232.884 | 60.6739
724.021 | 7233.823 | 60.68
724.123 | 7234.268 | 60.6851
724.215 | 7236.096 | 60.688
724.331 | 7236.788 | 60.6926
724.42 | 7237.925 | 60.6976
724.511 | 7238.551 | 60.6988
724.621 | 7239.605 | 60.704
724.72 | 7240.758 | 60.7081
724.826 | 7241.664 | 60.7017
724.914 | 7243.114 | 60.7026
725.014 | 7243.921 | 60.7082
725.122 | 7245.189 | 60.711
725.212 | 7245.749 | 60.7114
725.313 | 7247.084 | 60.7169
725.427 | 7247.561 | 60.7204
725.519 | 7248.764 | 60.7213
725.619 | 7249.703 | 60.7275
725.715 | 7251.07 | 60.7333
725.801 | 7251.647 | 60.7363
725.911 | 7252.866 | 60.7404
726.023 | 7254.183 | 60.743
726.127 | 7254.743 | 60.7466
726.211 | 7255.748 | 60.7511
726.313 | 7256.177 | 60.7531
726.428 | 7257.741 | 60.7586
726.516 | 7258.911 | 60.7612
726.608 | 7260.031 | 60.7678
726.713 | 7260.756 | 60.7716
726.826 | 7261.382 | 60.7754
726.9 | 7262.222 | 60.7799
727.015 | 7263.82 | 60.7846
727.118 | 7264.643 | 60.7867
727.226 | 7265.747 | 60.7942
727.316 | 7266.801 | 60.7948
727.422 | 7267.691 | 60.801
727.511 | 7268.333 | 60.8073
727.606 | 7269.816 | 60.8062
727.719 | 7270.425 | 60.8121
727.815 | 7271.134 | 60.8136
727.907 | 7272.979 | 60.8168
728.007 | 7273.819 | 60.8214
728.119 | 7274.412 | 60.8236
728.207 | 7275.104 | 60.8297
728.309 | 7276.833 | 60.8306
728.414 | 7277.624 | 60.8353
728.522 | 7278.217 | 60.8375
728.606 | 7279.172 | 60.8402
728.707 | 7280.82 | 60.8328
728.814 | 7281.61 | 60.8364
728.931 | 7282.928 | 60.8434
729.029 | 7283.488 | 60.8448
729.145 | 7285.119 | 60.8527
729.237 | 7286.124 | 60.8551
729.331 | 7286.882 | 60.8597
729.42 | 7287.409 | 60.8641
729.513 | 7288.15 | 60.8656
729.602 | 7289.962 | 60.8714
729.703 | 7290.67 | 60.8745
729.828 | 7292.021 | 60.8802
729.939 | 7292.598 | 60.8856
730.001 | 7293.471 | 60.8866
730.105 | 7294.162 | 60.8917
730.204 | 7295.003 | 60.8959
730.33 | 7296.666 | 60.9005
730.44 | 7298.066 | 60.9039
730.528 | 7298.841 | 60.909
730.623 | 7299.45 | 60.9138
730.701 | 7300.389 | 60.9155
730.834 | 7301.855 | 60.9226
730.905 | 7302.432 | 60.9251
731.031 | 7303.931 | 60.9334
731.101 | 7304.59 | 60.9349
731.228 | 7305.512 | 60.9409
731.326 | 7306.83 | 60.9431
731.432 | 7307.719 | 60.9447
731.518 | 7308.247 | 60.9478
731.63 | 7309.795 | 60.9572
731.732 | 7310.371 | 60.9589
731.837 | 7311.953 | 60.9636
731.922 | 7312.859 | 60.9697
732.008 | 7313.748 | 60.9724
732.123 | 7314.852 | 60.9774
732.209 | 7315.659 | 60.9821
732.32 | 7317.109 | 60.9899
732.434 | 7317.982 | 60.9909
732.517 | 7318.789 | 60.9973
732.637 | 7319.481 | 61.0017
732.703 | 7320.617 | 61.0061
732.825 | 7322.018 | 61.0117
732.931 | 7322.561 | 61.0131
733.006 | 7323.237 | 61.0167
733.115 | 7324.785 | 61.025
733.201 | 7325.658 | 61.0268
733.326 | 7326.383 | 61.0328
733.424 | 7327.997 | 61.0384
733.535 | 7328.623 | 61.0452
733.628 | 7329.793 | 61.0459
733.726 | 7330.386 | 61.0515
733.811 | 7331.852 | 61.0555
733.919 | 7332.297 | 61.057
734.023 | 7333.417 | 61.066
734.127 | 7334.702 | 61.0689
734.219 | 7335.575 | 61.0746
734.322 | 7337.123 | 61.0775
734.419 | 7337.914 | 61.0824
734.524 | 7338.721 | 61.0828
734.624 | 7339.347 | 61.0875
734.729 | 7340.434 | 61.0892
734.827 | 7341.225 | 61.0969
734.908 | 7342.197 | 61.0981
735.019 | 7343.959 | 61.1025
735.132 | 7344.602 | 61.1086
735.216 | 7345.639 | 61.1118
735.318 | 7346.727 | 61.1184
735.42 | 7347.649 | 61.1205
735.515 | 7348.275 | 61.1249
735.624 | 7349.708 | 61.1299
735.71 | 7350.762 | 61.1336
735.806 | 7352.014 | 61.1395
735.934 | 7352.607 | 61.144
736.004 | 7353.662 | 61.1468
736.105 | 7354.32 | 61.1518
736.212 | 7355.885 | 61.1568
736.308 | 7356.808 | 61.1589
736.426 | 7357.401 | 61.1634
736.512 | 7359.032 | 61.1691
736.601 | 7359.707 | 61.1759
736.715 | 7360.629 | 61.1821
736.808 | 7361.255 | 61.1866
736.926 | 7362.689 | 61.1885
737.019 | 7363.677 | 61.1929
737.142 | 7365.028 | 61.2006
737.224 | 7365.67 | 61.2019
737.352 | 7366.889 | 61.2074
737.423 | 7367.482 | 61.2123
737.513 | 7368.19 | 61.2154
737.625 | 7369.673 | 61.2212
737.71 | 7370.744 | 61.228
737.805 | 7371.666 | 61.2303
737.91 | 7372.292 | 61.2327
738.024 | 7373.676 | 61.241
738.136 | 7374.598 | 61.245
738.212 | 7375.274 | 61.247
738.31 | 7376.74 | 61.2528
738.429 | 7378.222 | 61.2589
738.51 | 7378.222 | 61.2617
738.638 | 7379.622 | 61.2692
738.715 | 7380.314 | 61.2688
738.838 | 7381.747 | 61.2776
738.93 | 7383.049 | 61.2812
739.021 | 7383.51 | 61.2855
739.111 | 7384.35 | 61.2929
739.229 | 7385.931 | 61.3019
739.326 | 7386.508 | 61.3034
739.402 | 7387.414 | 61.307
739.524 | 7388.864 | 61.3122
739.646 | 7389.522 | 61.3163
739.729 | 7391.038 | 61.3248
739.823 | 7391.829 | 61.3297
739.913 | 7392.29 | 61.3311
740.022 | 7393.838 | 61.3352
740.127 | 7394.464 | 61.3411
740.222 | 7396.144 | 61.349
740.348 | 7396.721 | 61.3513
740.43 | 7397.891 | 61.3559
740.5 | 7398.385 | 61.3572
740.629 | 7399.686 | 61.3629
740.721 | 7400.773 | 61.3653
740.806 | 7401.515 | 61.3677
740.902 | 7402.668 | 61.3714
741.019 | 7403.508 | 61.3736
741.127 | 7404.875 | 61.3802
741.219 | 7405.797 | 61.3861
741.306 | 7406.506 | 61.3876
741.416 | 7407.494 | 61.398
741.519 | 7409.108 | 61.3993
741.616 | 7409.883 | 61.4033
741.728 | 7410.459 | 61.4059
741.823 | 7411.398 | 61.4142
741.92 | 7412.765 | 61.4177
742.01 | 7412.765 | 61.4179
742.111 | 7414.841 | 61.4238
742.221 | 7416.126 | 61.4319
742.315 | 7416.603 | 61.4346
742.413 | 7417.361 | 61.4383
742.519 | 7418.333 | 61.4435
742.623 | 7419.091 | 61.4519
742.717 | 7420.788 | 61.4558
742.828 | 7421.809 | 61.457
742.908 | 7422.682 | 61.4649
743.008 | 7423.967 | 61.4689
743.129 | 7424.757 | 61.474
743.217 | 7426.075 | 61.4783
743.323 | 7426.52 | 61.4855
743.431 | 7427.739 | 61.4921
743.525 | 7428.909 | 61.4926
743.623 | 7429.699 | 61.4971
743.717 | 7430.786 | 61.5058
743.804 | 7431.791 | 61.5057
743.926 | 7432.368 | 61.5146
744.019 | 7433.158 | 61.5187
744.109 | 7434.839 | 61.522
744.216 | 7435.662 | 61.5257
744.301 | 7436.222 | 61.5282
744.406 | 7438.001 | 61.5331
744.509 | 7438.825 | 61.5423
744.618 | 7439.616 | 61.5459
744.724 | 7440.851 | 61.548
744.801 | 7441.757 | 61.5546
744.903 | 7442.63 | 61.5574
745.005 | 7443.635 | 61.5626
745.133 | 7444.92 | 61.5703
745.224 | 7445.381 | 61.5737
745.308 | 7446.995 | 61.5785
745.405 | 7447.77 | 61.5815
745.512 | 7448.593 | 61.5915
745.638 | 7449.73 | 61.5931
745.722 | 7450.29 | 61.5993
745.811 | 7451.212 | 61.6043
745.916 | 7452.695 | 61.6121
746.039 | 7453.716 | 61.6123
746.13 | 7454.309 | 61.615
746.206 | 7455.973 | 61.6172
746.301 | 7456.648 | 61.6244
746.409 | 7457.538 | 61.6278
746.535 | 7458.675 | 61.6318
746.612 | 7459.251 | 61.6322
746.726 | 7461.178 | 61.6331
746.825 | 7461.673 | 61.6354
746.907 | 7462.71 | 61.642
747.03 | 7463.633 | 61.6355
747.131 | 7465.049 | 61.6422
747.2 | 7465.89 | 61.6508
747.333 | 7466.647 | 61.6497
747.408 | 7467.257 | 61.6549
747.507 | 7468.36 | 61.6643
747.603 | 7469.019 | 61.6672
747.706 | 7470.7 | 61.6659
747.81 | 7471.408 | 61.6828
747.907 | 7472.429 | 61.685
748.028 | 7473.763 | 61.6905
748.123 | 7475.098 | 61.7078
748.25 | 7475.724 | 61.7119
748.343 | 7476.877 | 61.7167
748.409 | 7477.503 | 61.7221
748.53 | 7478.541 | 61.708
748.622 | 7479.957 | 61.7056
748.724 | 7480.435 | 61.7196
748.827 | 7482.016 | 61.7365
748.935 | 7482.708 | 61.7336
749.029 | 7483.466 | 61.7354
749.127 | 7484.405 | 61.7412
749.221 | 7485.195 | 61.7492
749.3 | 7486.101 | 61.7479
749.426 | 7487.881 | 61.7554
749.516 | 7488.589 | 61.762
749.608 | 7489.198 | 61.7655
749.726 | 7490.879 | 61.7735
749.831 | 7491.554 | 61.776
749.925 | 7492.542 | 61.7805
750.015 | 7494.025 | 61.7866
750.123 | 7494.486 | 61.7902
750.228 | 7495.392 | 61.7973
750.315 | 7497.039 | 61.8002
750.412 | 7497.566 | 61.8036
750.504 | 7498.143 | 61.8103
750.617 | 7499.675 | 61.8181
750.728 | 7500.367 | 61.8193
750.833 | 7501.8 | 61.8248
750.922 | 7502.788 | 61.8302
751.018 | 7504.09 | 61.8375
751.128 | 7504.699 | 61.8411
751.21 | 7505.687 | 61.8489
751.313 | 7506.149 | 61.8532
751.417 | 7507.697 | 61.8549
751.515 | 7508.718 | 61.8624
751.618 | 7509.18 | 61.8654
751.72 | 7510.745 | 61.8688
751.818 | 7511.749 | 61.8723
751.913 | 7513.067 | 61.8753
752.008 | 7513.067 | 61.8834
752.117 | 7514.237 | 61.888
752.204 | 7515.06 | 61.8967
752.319 | 7516.823 | 61.8987
752.411 | 7517.696 | 61.9031
752.514 | 7518.305 | 61.9083
752.626 | 7519.706 | 61.9148
752.716 | 7520.76 | 61.9163
752.818 | 7521.534 | 61.9259
752.912 | 7522.72 | 61.9275
753.003 | 7523.906 | 61.9328
753.13 | 7524.516 | 61.9362
753.208 | 7525.57 | 61.9419
753.306 | 7526.229 | 61.9465
753.41 | 7527.25 | 61.9506
753.521 | 7528.65 | 61.9566
753.609 | 7529.672 | 61.9623
753.706 | 7530.149 | 61.9684
753.808 | 7531.681 | 61.9742
753.901 | 7532.9 | 61.9743
754.022 | 7533.361 | 61.9801
754.113 | 7534.119 | 61.9887
754.211 | 7535.042 | 61.9889
754.305 | 7536.03 | 61.9961
754.418 | 7537.595 | 62.0007
754.514 | 7538.781 | 62.0063
754.648 | 7539.555 | 62.0109
754.707 | 7540.379 | 62.0132
754.809 | 7541.202 | 62.0196
754.932 | 7542.636 | 62.0248
755.041 | 7544.019 | 62.0301
755.102 | 7544.019 | 62.0349
755.206 | 7545.683 | 62.0396
755.311 | 7546.26 | 62.038
755.401 | 7547.742 | 62.0464
755.512 | 7548.302 | 62.0477
755.606 | 7549.505 | 62.0523
755.722 | 7551.102 | 62.057
755.804 | 7551.663 | 62.0624
755.902 | 7552.733 | 62.0644
756.02 | 7553.31 | 62.0719
756.129 | 7554.496 | 62.0777
756.2 | 7555.171 | 62.0789
756.304 | 7556.324 | 62.0848
756.415 | 7557.576 | 62.0888
756.529 | 7558.598 | 62.0936
756.621 | 7560.097 | 62.1008
756.721 | 7560.821 | 62.1087
756.8 | 7560.821 | 62.1108
756.92 | 7562.716 | 62.1164
757.013 | 7563.243 | 62.1212
757.121 | 7564.824 | 62.1282
757.238 | 7565.615 | 62.1322
757.319 | 7566.784 | 62.1368
757.402 | 7567.361 | 62.1409
757.526 | 7568.876 | 62.1433
757.603 | 7569.453 | 62.1488
757.728 | 7570.491 | 62.157
757.814 | 7571.183 | 62.1607
757.926 | 7572.83 | 62.1668
758.023 | 7574.115 | 62.1682
758.131 | 7574.642 | 62.1766
758.223 | 7575.531 | 62.1806
758.313 | 7577.03 | 62.1887
758.438 | 7577.607 | 62.19
758.522 | 7578.744 | 62.1969
758.629 | 7579.814 | 62.2022
758.711 | 7580.704 | 62.2044
758.828 | 7581.28 | 62.2121
758.915 | 7583.059 | 62.2175
759.018 | 7583.587 | 62.2225
759.126 | 7584.805 | 62.2272
759.221 | 7585.794 | 62.2309
759.319 | 7587.095 | 62.2339
759.426 | 7587.672 | 62.2416
759.511 | 7588.709 | 62.2457
759.623 | 7589.747 | 62.2494
759.727 | 7590.637 | 62.2531
759.813 | 7592.07 | 62.2584
759.925 | 7592.548 | 62.2654
760.012 | 7593.816 | 62.2704
760.132 | 7594.393 | 62.2741
760.221 | 7595.546 | 62.2767
760.306 | 7596.139 | 62.281
760.403 | 7596.962 | 62.2833
760.511 | 7598.692 | 62.2935
760.619 | 7599.417 | 62.2989
760.71 | 7600.982 | 62.3031
760.837 | 7601.624 | 62.313
760.905 | 7602.777 | 62.3144
761.022 | 7603.321 | 62.3152
761.111 | 7605.017 | 62.3217
761.218 | 7605.61 | 62.3274
761.314 | 7606.731 | 62.3327
761.41 | 7607.686 | 62.3356
761.517 | 7608.411 | 62.3409
761.603 | 7609.959 | 62.3472
761.705 | 7610.651 | 62.3551
761.829 | 7611.343 | 62.3593
761.918 | 7612.414 | 62.3631
762.025 | 7613.073 | 62.3691
762.141 | 7614.555 | 62.3733
762.21 | 7615.313 | 62.3758
762.306 | 7616.202 | 62.3825
762.408 | 7617.784 | 62.3877
762.514 | 7618.574 | 62.3868
762.606 | 7619.217 | 62.3923
762.729 | 7620.666 | 62.4025
762.805 | 7621.951 | 62.4081
762.946 | 7622.561 | 62.4142
763.038 | 7623.681 | 62.4167
763.146 | 7624.966 | 62.4232
763.203 | 7625.954 | 62.4268
763.301 | 7626.531 | 62.4303
763.405 | 7627.42 | 62.4378
763.526 | 7628.969 | 62.4429
763.619 | 7629.463 | 62.4479
763.71 | 7630.319 | 62.4516
763.83 | 7631.884 | 62.4583
763.902 | 7632.345 | 62.4634
764 | 7633.91 | 62.4753
764.132 | 7634.536 | 62.4764
764.2 | 7635.689 | 62.4797
764.306 | 7636.513 | 62.4845
764.422 | 7637.781 | 62.4909
764.513 | 7638.259 | 62.4941
764.606 | 7639.017 | 62.4988
764.725 | 7640.829 | 62.5058
764.825 | 7641.405 | 62.5124
764.92 | 7643.069 | 62.5159
765.004 | 7643.646 | 62.5186
765.134 | 7644.667 | 62.526
765.201 | 7645.26 | 62.531
765.325 | 7646.495 | 62.5356
765.426 | 7647.78 | 62.5417
765.533 | 7648.686 | 62.5473
765.628 | 7649.23 | 62.5536
765.721 | 7650.745 | 62.558
765.841 | 7651.487 | 62.5634
765.902 | 7652.31 | 62.5661
766.022 | 7653.776 | 62.5714
766.116 | 7655.012 | 62.5798
766.238 | 7655.572 | 62.5858
766.323 | 7656.297 | 62.5891
766.422 | 7657.911 | 62.5951
766.545 | 7658.52 | 62.6019
766.625 | 7659.723 | 62.6085
766.714 | 7660.827 | 62.613
766.82 | 7662.079 | 62.6172
766.93 | 7662.705 | 62.6241
767.012 | 7663.726 | 62.6278
767.115 | 7664.83 | 62.6315
767.229 | 7665.604 | 62.6367
767.32 | 7666.889 | 62.6415
767.424 | 7667.712 | 62.6453
767.512 | 7668.322 | 62.6505
767.612 | 7669.804 | 62.6555
767.725 | 7670.348 | 62.6616
767.81 | 7671.155 | 62.6628
767.919 | 7672.753 | 62.6739
768.009 | 7673.659 | 62.6767
768.112 | 7674.202 | 62.684
768.212 | 7675.85 | 62.6862
768.336 | 7676.624 | 62.6928
768.418 | 7677.415 | 62.6972
768.524 | 7678.667 | 62.7043
768.613 | 7679.721 | 62.7081
768.712 | 7680.989 | 62.7113
768.82 | 7681.763 | 62.72
768.913 | 7682.356 | 62.7257
769.006 | 7683.131 | 62.7279
769.122 | 7684.811 | 62.7348
769.204 | 7685.387 | 62.7392
769.305 | 7686.755 | 62.7415
769.42 | 7687.496 | 62.7484
769.509 | 7688.962 | 62.7532
769.605 | 7689.736 | 62.7588
769.714 | 7690.346 | 62.7634
769.822 | 7691.433 | 62.7687
769.906 | 7692.948 | 62.7744
770.01 | 7693.673 | 62.7798
770.109 | 7694.217 | 62.7861
770.226 | 7695.683 | 62.7902
770.307 | 7696.638 | 62.793
770.412 | 7697.742 | 62.8024
770.503 | 7698.714 | 62.8049
770.605 | 7699.274 | 62.8117
770.708 | 7700.97 | 62.8163
770.802 | 7701.745 | 62.8232
770.911 | 7702.535 | 62.8289
771.039 | 7703.82 | 62.8324
771.119 | 7704.43 | 62.8369
771.204 | 7705.649 | 62.8416
771.311 | 7706.555 | 62.8487
771.409 | 7707.708 | 62.8517
771.505 | 7708.597 | 62.8578
771.611 | 7709.24 | 62.8639
771.725 | 7710.821 | 62.8735
771.821 | 7711.645 | 62.8699
771.906 | 7712.682 | 62.8815
772.025 | 7713.77 | 62.8814
772.137 | 7714.593 | 62.8896
772.206 | 7715.285 | 62.896
772.302 | 7716.521 | 62.9006
772.401 | 7717.921 | 62.9045
772.531 | 7719.008 | 62.9084
772.61 | 7719.617 | 62.9127
772.744 | 7721.034 | 62.9206
772.833 | 7721.841 | 62.9228
772.928 | 7722.764 | 62.9278
773.034 | 7723.653 | 62.9344
773.123 | 7725.086 | 62.9383
773.248 | 7725.696 | 62.9442
773.301 | 7726.882 | 62.9494
773.433 | 7727.541 | 62.9566
773.528 | 7728.974 | 62.9603
773.618 | 7729.765 | 62.9651
773.725 | 7730.786 | 62.9709
773.825 | 7731.708 | 62.9739
773.93 | 7732.631 | 62.981
774.027 | 7733.207 | 62.9835
774.127 | 7735.003 | 62.9895
774.216 | 7735.728 | 62.9937
774.33 | 7736.387 | 62.9951
774.426 | 7737.194 | 63.0032
774.516 | 7738.858 | 63.012
774.628 | 7739.418 | 63.0163
774.729 | 7740.538 | 63.022
774.823 | 7742.086 | 63.0266
774.928 | 7742.547 | 63.0304
775.025 | 7743.766 | 63.0351
775.121 | 7744.755 | 63.0418
775.216 | 7746.04 | 63.048
775.331 | 7746.534 | 63.0509
775.42 | 7747.506 | 63.0578
775.532 | 7748.889 | 63.0636
775.617 | 7749.762 | 63.0656
775.711 | 7750.998 | 63.0741
775.812 | 7751.723 | 63.0802
775.921 | 7752.382 | 63.0829
776.025 | 7753.238 | 63.0884
776.101 | 7754.144 | 63.0922
776.208 | 7755.956 | 63.1017
776.307 | 7756.747 | 63.1039
776.417 | 7757.554 | 63.1112
776.518 | 7758.872 | 63.1145
776.621 | 7759.629 | 63.1226
776.706 | 7760.255 | 63.1243
776.825 | 7761.656 | 63.1312
776.921 | 7762.825 | 63.1377
777.013 | 7763.814 | 63.1435
777.106 | 7764.934 | 63.1503
777.219 | 7765.494 | 63.1556
777.31 | 7766.993 | 63.1595
777.408 | 7767.602 | 63.1639
777.503 | 7768.937 | 63.1667
777.608 | 7769.595 | 63.1722
777.727 | 7770.337 | 63.1773
777.816 | 7771.243 | 63.1808
777.905 | 7772.923 | 63.1889
778.012 | 7773.582 | 63.1948
778.112 | 7775.015 | 63.1995
778.211 | 7775.608 | 63.2037
778.313 | 7776.448 | 63.2085
778.409 | 7777.074 | 63.2138
778.523 | 7778.655 | 63.2172
778.612 | 7779.693 | 63.2257
778.72 | 7780.369 | 63.2286
778.812 | 7781.538 | 63.2386
778.943 | 7783.004 | 63.2423
779.008 | 7783.581 | 63.2467
779.104 | 7784.586 | 63.252
779.204 | 7785.706 | 63.2562
779.305 | 7786.216 | 63.2636
779.408 | 7787.946 | 63.266
779.506 | 7788.753 | 63.2704
779.612 | 7789.56 | 63.2754
779.728 | 7790.845 | 63.2822
779.826 | 7791.422 | 63.2884
779.929 | 7793.168 | 63.2885
780.043 | 7793.794 | 63.2977
780.109 | 7793.794 | 63.3006
780.212 | 7795.705 | 63.305
780.33 | 7796.495 | 63.3118
780.419 | 7797.187 | 63.3179
780.504 | 7798.06 | 63.3206
780.625 | 7799.79 | 63.328
780.743 | 7801.025 | 63.334
780.814 | 7801.025 | 63.3374
780.906 | 7802.656 | 63.3449
781.032 | 7803.595 | 63.35
781.124 | 7805.094 | 63.3562
781.205 | 7805.67 | 63.3584
781.321 | 7806.758 | 63.3632
781.423 | 7807.697 | 63.3701
781.523 | 7808.372 | 63.373
781.625 | 7809.459 | 63.3791
781.71 | 7810.102 | 63.3842
781.831 | 7811.634 | 63.3897
781.928 | 7812.227 | 63.3986
782.011 | 7813.116 | 63.3983
782.122 | 7814.533 | 63.4085
782.204 | 7815.06 | 63.4105
782.327 | 7816.855 | 63.4201
782.416 | 7817.58 | 63.4249
782.501 | 7818.289 | 63.4275
782.628 | 7819.886 | 63.4356
782.701 | 7819.886 | 63.4399
782.816 | 7821.682 | 63.4462
782.929 | 7822.95 | 63.4474
783.025 | 7823.757 | 63.4566
783.12 | 7825.059 | 63.4624
783.219 | 7825.751 | 63.4634
783.314 | 7827.003 | 63.467
783.403 | 7827.447 | 63.47
783.514 | 7828.452 | 63.4778
783.618 | 7830.034 | 63.4831
783.742 | 7830.61 | 63.4892
783.811 | 7831.763 | 63.4937
783.918 | 7832.521 | 63.4986
784.016 | 7834.003 | 63.5018
784.111 | 7834.58 | 63.5071
784.212 | 7835.98 | 63.5145
784.347 | 7836.54 | 63.5225
784.418 | 7837.743 | 63.5255
784.511 | 7838.632 | 63.5323
784.625 | 7839.11 | 63.5356
784.726 | 7840.84 | 63.5396
784.817 | 7841.531 | 63.5433
784.924 | 7842.75 | 63.548
785.01 | 7843.656 | 63.5499
785.125 | 7844.365 | 63.5602
785.223 | 7845.139 | 63.5625
785.309 | 7846.967 | 63.5689
785.41 | 7847.807 | 63.5746
785.504 | 7848.351 | 63.5811
785.613 | 7850.015 | 63.5842
785.711 | 7850.789 | 63.5905
785.821 | 7851.58 | 63.5961
785.903 | 7852.37 | 63.6026
786.022 | 7853.458 | 63.6059
786.112 | 7854.99 | 63.6114
786.206 | 7855.648 | 63.6169
786.302 | 7856.554 | 63.6214
786.416 | 7858.004 | 63.6264
786.502 | 7858.564 | 63.6282
786.612 | 7859.239 | 63.6365
786.728 | 7860.656 | 63.6388
786.818 | 7861.776 | 63.6475
786.914 | 7862.32 | 63.6494
787.005 | 7863.901 | 63.6577
787.131 | 7864.544 | 63.6631
787.209 | 7865.417 | 63.6648
787.309 | 7866.109 | 63.6703
787.405 | 7867.641 | 63.6739
787.504 | 7868.711 | 63.6787
787.609 | 7869.321 | 63.6868
787.701 | 7870.556 | 63.6923
787.812 | 7871.215 | 63.6944
787.9 | 7872.895 | 63.702
788.002 | 7873.587 | 63.7017
788.136 | 7874.921 | 63.7135
788.208 | 7875.679 | 63.7132
788.3 | 7876.684 | 63.719
788.429 | 7878.167 | 63.7277
788.51 | 7878.167 | 63.7291
788.631 | 7879.583 | 63.7372
788.727 | 7880.802 | 63.7388
788.813 | 7881.708 | 63.7434
788.935 | 7882.631 | 63.754
789.026 | 7884.113 | 63.7562
789.106 | 7884.657 | 63.7641
789.24 | 7885.843 | 63.7671
789.34 | 7886.452 | 63.7746
789.42 | 7887.325 | 63.7781
789.508 | 7888.297 | 63.7828
789.607 | 7888.989 | 63.7853
789.726 | 7890.768 | 63.7951
789.816 | 7891.246 | 63.7997
789.927 | 7892.844 | 63.8027
790.015 | 7893.634 | 63.8044
790.125 | 7894.936 | 63.8116
790.218 | 7895.545 | 63.8143
790.327 | 7896.55 | 63.8195
790.403 | 7897.127 | 63.8255
790.528 | 7898.856 | 63.8308
790.62 | 7899.68 | 63.8348
790.735 | 7900.965 | 63.8383
790.829 | 7901.492 | 63.8406
790.921 | 7902.711 | 63.8483
791.02 | 7903.749 | 63.8505
791.121 | 7904.342 | 63.8547
791.216 | 7905.857 | 63.8603
791.328 | 7906.417 | 63.8633
791.419 | 7908.031 | 63.8708
791.514 | 7908.855 | 63.8741
791.614 | 7909.415 | 63.8778
791.726 | 7910.733 | 63.8818
791.819 | 7911.721 | 63.8859
791.93 | 7912.693 | 63.8901
792.031 | 7912.693 | 63.8918
792.125 | 7914.736 | 63.8979
792.221 | 7915.691 | 63.9025
792.321 | 7916.68 | 63.9074
792.42 | 7917.52 | 63.9137
792.521 | 7918.706 | 63.919
792.608 | 7919.628 | 63.9221
792.701 | 7920.188 | 63.9252
792.813 | 7921.819 | 63.9313
792.908 | 7922.478 | 63.9312
793.003 | 7923.219 | 63.9343
793.117 | 7924.833 | 63.9424
793.224 | 7925.624 | 63.9491
793.312 | 7926.958 | 63.9511
793.427 | 7927.469 | 63.9573
793.523 | 7928.144 | 63.9617
793.61 | 7929.973 | 63.9626
793.721 | 7930.582 | 63.9716
793.812 | 7931.423 | 63.9757
793.913 | 7932.724 | 63.9779
794.011 | 7933.959 | 63.9828
794.111 | 7934.585 | 63.9845
794.213 | 7935.409 | 63.989
794.308 | 7935.985 | 63.9964
794.411 | 7937.962 | 63.9997
794.511 | 7938.654 | 64.003
794.612 | 7939.412 | 64.0083
794.724 | 7940.631 | 64.0116
794.819 | 7941.767 | 64.0127
794.908 | 7942.591 | 64.0189
795.003 | 7943.579 | 64.0262
795.108 | 7944.024 | 64.0289
795.212 | 7945.704 | 64.0342
795.308 | 7946.495 | 64.0386
795.409 | 7947.088 | 64.0452
795.514 | 7948.719 | 64.05
795.635 | 7949.526 | 64.0527
795.711 | 7950.201 | 64.0567
795.804 | 7951.569 | 64.0592
795.901 | 7952.672 | 64.0667
796.004 | 7953.15 | 64.07
796.106 | 7954.896 | 64.0783
796.231 | 7955.538 | 64.0807
796.328 | 7956.313 | 64.0826
796.406 | 7957.466 | 64.089
796.546 | 7958.767 | 64.0926
796.614 | 7959.327 | 64.096
796.702 | 7960.563 | 64.1013
796.806 | 7961.139 | 64.1033
796.915 | 7962.062 | 64.1101
797.002 | 7963.034 | 64.1137
797.131 | 7964.796 | 64.1191
797.202 | 7965.29 | 64.122
797.301 | 7966.097 | 64.1258
797.423 | 7967.778 | 64.132
797.546 | 7968.453 | 64.1344
797.601 | 7969.326 | 64.1418
797.726 | 7970.825 | 64.1455
797.84 | 7971.764 | 64.1471
797.904 | 7972.275 | 64.1528
798.002 | 7973.115 | 64.1573
798.122 | 7974.778 | 64.16
798.237 | 7975.487 | 64.1667
798.329 | 7977.167 | 64.1681
798.413 | 7977.612 | 64.1747
798.53 | 7978.468 | 64.1775
798.618 | 7979.704 | 64.1818
798.707 | 7980.445 | 64.1888
798.834 | 7981.598 | 64.1927
798.93 | 7982.224 | 64.1956
799.021 | 7983.871 | 64.1998
799.117 | 7984.399 | 64.2047
799.222 | 7985.716 | 64.2096
799.322 | 7986.738 | 64.2152
799.416 | 7987.99 | 64.2181
799.509 | 7987.99 | 64.2228
799.618 | 7989.686 | 64.2285
799.749 | 7990.543 | 64.2309
799.829 | 7991.729 | 64.2362
799.911 | 7992.305 | 64.238
800.034 | 7993.393 | 64.2457
800.124 | 7995.073 | 64.2509
800.217 | 7995.831 | 64.2536
800.324 | 7996.506 | 64.2588
800.412 | 7997.955 | 64.2629
800.522 | 7998.433 | 64.2686
800.617 | 7999.998 | 64.2749
800.717 | 8000.624 | 64.28
800.811 | 8001.398 | 64.2804
800.929 | 8002.518 | 64.2861
801.015 | 8003.177 | 64.2883
801.109 | 8004.956 | 64.2964
801.21 | 8005.764 | 64.2972
801.32 | 8006.241 | 64.3078
801.42 | 8007.872 | 64.3108
801.525 | 8008.646 | 64.3132
801.613 | 8009.98 | 64.3193
801.714 | 8010.409 | 64.3221
801.816 | 8011.99 | 64.3227
801.915 | 8012.781 | 64.328
802.016 | 8012.781 | 64.3313
802.115 | 8014.692 | 64.3359
802.224 | 8015.384 | 64.3418
802.312 | 8016.932 | 64.3449
802.422 | 8017.591 | 64.3473
802.515 | 8018.579 | 64.3549
802.612 | 8019.172 | 64.3582
802.701 | 8020.655 | 64.3626
802.807 | 8021.923 | 64.3688
802.901 | 8022.5 | 64.3728
803.008 | 8023.389 | 64.3741
803.113 | 8024.806 | 64.3795
803.214 | 8025.284 | 64.3841
803.325 | 8026.634 | 64.3887
803.4 | 8027.573 | 64.3942
803.522 | 8028.298 | 64.3964
803.609 | 8029.912 | 64.4022
803.701 | 8030.604 | 64.407
803.85 | 8032.087 | 64.4112
803.911 | 8032.943 | 64.4142
804.005 | 8033.586 | 64.4161
804.111 | 8034.393 | 64.4195
804.203 | 8035.875 | 64.4246
804.338 | 8036.633 | 64.4337
804.421 | 8037.21 | 64.4332
804.511 | 8038.149 | 64.439
804.603 | 8039.862 | 64.4435
804.739 | 8040.603 | 64.4512
804.819 | 8041.246 | 64.4524
804.91 | 8042.053 | 64.4566
805.03 | 8043.832 | 64.4624
805.123 | 8044.342 | 64.4662
805.214 | 8045.067 | 64.4697
805.32 | 8046.533 | 64.4741
805.424 | 8048.065 | 64.4769
805.538 | 8048.576 | 64.4822
805.624 | 8049.35 | 64.4862
805.728 | 8050.437 | 64.4893
805.827 | 8051.739 | 64.4955
805.901 | 8052.661 | 64.4983
806.002 | 8053.452 | 64.5026
806.139 | 8054.967 | 64.5069
806.21 | 8055.511 | 64.5084
806.333 | 8056.532 | 64.5125
806.423 | 8058.064 | 64.5219
806.53 | 8058.558 | 64.5242
806.637 | 8059.744 | 64.529
806.729 | 8060.782 | 64.5298
806.82 | 8062.034 | 64.5339
806.926 | 8062.808 | 64.54
807.018 | 8063.846 | 64.5457
807.107 | 8064.406 | 64.5496
807.23 | 8065.576 | 64.5511
807.32 | 8067.025 | 64.5518
807.404 | 8067.602 | 64.5602
807.524 | 8068.788 | 64.567
807.621 | 8069.249 | 64.5687
807.715 | 8070.979 | 64.5743
807.828 | 8071.654 | 64.5767
807.934 | 8072.511 | 64.5781
808.018 | 8073.186 | 64.5797
808.112 | 8075.014 | 64.5862
808.22 | 8075.657 | 64.5859
808.303 | 8076.398 | 64.5912
808.421 | 8078.062 | 64.5993
808.532 | 8078.523 | 64.6016
808.615 | 8079.643 | 64.6071
808.723 | 8080.73 | 64.6077
808.811 | 8081.636 | 64.6113
808.925 | 8082.509 | 64.6164
809.013 | 8084.008 | 64.6211
809.113 | 8084.783 | 64.6241
809.212 | 8085.244 | 64.6277
809.317 | 8086.694 | 64.6308
809.428 | 8087.649 | 64.6372
809.523 | 8088.604 | 64.64
809.621 | 8089.675 | 64.641
809.718 | 8090.581 | 64.6443
809.806 | 8091.141 | 64.649
809.917 | 8092.723 | 64.6533
810.009 | 8093.563 | 64.6581
810.132 | 8094.304 | 64.6623
810.22 | 8095.424 | 64.6646
810.311 | 8096.956 | 64.6696
810.405 | 8097.714 | 64.6744
810.532 | 8098.307 | 64.6754
810.621 | 8099.394 | 64.681
810.705 | 8100.069 | 64.6829
810.802 | 8101.848 | 64.69
810.921 | 8102.491 | 64.6896
811.021 | 8103.397 | 64.6956
811.11 | 8104.945 | 64.7004
811.219 | 8105.538 | 64.702
811.302 | 8106.511 | 64.7009
811.401 | 8107.681 | 64.7039
811.516 | 8108.241 | 64.7072
811.637 | 8109.855 | 64.7102
811.717 | 8110.366 | 64.7138
811.816 | 8111.634 | 64.7194
811.909 | 8112.606 | 64.7208
812.022 | 8113.051 | 64.7247
812.104 | 8114.879 | 64.7251
812.203 | 8115.522 | 64.7283
812.323 | 8116.247 | 64.7341
812.412 | 8117.301 | 64.7337
812.501 | 8118.849 | 64.7319
812.638 | 8119.607 | 64.7418
812.72 | 8120.216 | 64.7394
812.812 | 8121.04 | 64.7436
812.903 | 8122.671 | 64.7506
813.032 | 8123.956 | 64.7524
813.101 | 8124.549 | 64.7535
813.229 | 8125.438 | 64.755
813.332 | 8126.937 | 64.7583
813.429 | 8127.777 | 64.7602
813.519 | 8128.272 | 64.7644
813.611 | 8129.013 | 64.7668
813.705 | 8130.66 | 64.7689
813.824 | 8132.077 | 64.7716
813.922 | 8132.077 | 64.7742
814.005 | 8133.032 | 64.7759
814.125 | 8134.515 | 64.7819
814.233 | 8135.964 | 64.7832
814.315 | 8136.524 | 64.786
814.43 | 8137.447 | 64.7898
814.507 | 8138.155 | 64.7916
814.602 | 8139.143 | 64.7959
814.724 | 8140.758 | 64.7986
814.816 | 8141.203 | 64.7956
814.94 | 8142.982 | 64.8021
815.017 | 8143.608 | 64.8052
815.104 | 8144.464 | 64.8042
815.219 | 8145.733 | 64.8076
815.313 | 8146.21 | 64.8103
815.426 | 8147.808 | 64.8153
815.532 | 8148.582 | 64.8169
815.625 | 8149.9 | 64.8195
815.73 | 8150.625 | 64.8209
815.826 | 8151.778 | 64.8243
815.9 | 8152.239 | 64.8246
816.025 | 8153.788 | 64.8294
816.128 | 8154.661 | 64.8309
816.202 | 8155.254 | 64.8329
816.322 | 8156.769 | 64.8364
816.426 | 8157.346 | 64.8381
816.53 | 8158.762 | 64.8419
816.614 | 8159.668 | 64.8366
816.712 | 8160.92 | 64.8308
816.847 | 8161.513 | 64.8335
816.917 | 8162.666 | 64.8333
817.012 | 8163.918 | 64.8352
817.113 | 8164.643 | 64.8362
817.226 | 8165.318 | 64.8393
817.311 | 8166.949 | 64.8426
817.411 | 8167.756 | 64.8452
817.522 | 8168.366 | 64.8478
817.62 | 8169.997 | 64.8491
817.717 | 8170.837 | 64.8538
817.828 | 8171.397 | 64.8422
817.92 | 8172.435 | 64.8413
818.001 | 8173.176 | 64.8412
818.11 | 8174.938 | 64.8388
818.206 | 8175.564 | 64.843
818.316 | 8176.454 | 64.8422
818.432 | 8177.689 | 64.8454
818.526 | 8178.694 | 64.8466
818.616 | 8179.287 | 64.8453
818.706 | 8180.72 | 64.8522
818.818 | 8182.022 | 64.8535
818.909 | 8182.582 | 64.8567
819.01 | 8183.521 | 64.8587
819.102 | 8184.839 | 64.858
819.208 | 8185.547 | 64.8556
819.314 | 8186.255 | 64.8586
819.425 | 8187.705 | 64.8601
819.508 | 8188.726 | 64.8595
819.604 | 8189.286 | 64.8631
819.723 | 8190.604 | 64.8675
819.8 | 8191.625 | 64.8696
819.912 | 8192.185 | 64.8697
820.01 | 8192.992 | 64.8731
820.114 | 8193.948 | 64.872
820.234 | 8196.155 | 64.8759
820.3 | 8196.155 | 64.8734
820.403 | 8197.868 | 64.8769
820.501 | 8198.527 | 64.8792
820.609 | 8199.911 | 64.8821
820.713 | 8200.685 | 64.8831
820.813 | 8201.575 | 64.8835
820.905 | 8202.168 | 64.8853
821.012 | 8202.893 | 64.8899
821.131 | 8204.606 | 64.8921
821.209 | 8205.149 | 64.892
821.329 | 8206.78 | 64.8949
821.428 | 8207.373 | 64.8863
821.519 | 8208.477 | 64.889
821.614 | 8209.515 | 64.8882
821.745 | 8210.766 | 64.8883
821.837 | 8211.623 | 64.8891
821.913 | 8212.183 | 64.8925
822.004 | 8213.847 | 64.8931
822.143 | 8214.44 | 64.8903
822.2 | 8215.28 | 64.892
822.339 | 8216.944 | 64.894
822.407 | 8217.619 | 64.8957
822.53 | 8218.805 | 64.8997
822.627 | 8220.073 | 64.8976
822.7 | 8220.073 | 64.9
822.827 | 8221.803 | 64.9018
822.911 | 8222.478 | 64.9039
823.004 | 8223.45 | 64.8932
823.129 | 8224.801 | 64.8906
823.2 | 8225.427 | 64.8302
823.318 | 8226.976 | 64.827
823.442 | 8227.536 | 64.8223
823.503 | 8228.392 | 64.8255
823.624 | 8229.759 | 64.8232
823.737 | 8230.632 | 64.8217
823.818 | 8231.225 | 64.8196
823.917 | 8232.988 | 64.8193
824.008 | 8233.532 | 64.8192
824.108 | 8234.438 | 64.818
824.227 | 8235.92 | 64.8144
824.334 | 8236.48 | 64.8136
824.428 | 8237.518 | 64.8148
824.531 | 8239.116 | 64.8181
824.614 | 8239.775 | 64.815
824.735 | 8240.318 | 64.8175
824.817 | 8241.982 | 64.8205
824.926 | 8242.46 | 64.8163
825.011 | 8243.745 | 64.8187
825.127 | 8244.321 | 64.8182
825.215 | 8245.952 | 64.8196
825.314 | 8246.759 | 64.8195
825.44 | 8247.369 | 64.8169
825.518 | 8249.032 | 64.819
825.646 | 8249.477 | 64.8203
825.724 | 8250.482 | 64.821
825.803 | 8251.207 | 64.8207
825.914 | 8252.393 | 64.8192
826 | 8252.986 | 64.8206
826.113 | 8254.501 | 64.8213
826.212 | 8255.737 | 64.8197
826.329 | 8256.297 | 64.8208
826.424 | 8257.104 | 64.8205
826.507 | 8258.109 | 64.8217
826.608 | 8259.723 | 64.824
826.723 | 8260.349 | 64.8233
826.823 | 8261.403 | 64.8244
826.912 | 8262.062 | 64.8252
827.013 | 8263.775 | 64.8249
827.106 | 8264.302 | 64.8247
827.222 | 8265.752 | 64.8286
827.322 | 8266.576 | 64.8229
827.419 | 8267.597 | 64.8278
827.512 | 8268.19 | 64.8288
827.624 | 8269.623 | 64.8278
827.702 | 8270.661 | 64.825
827.819 | 8271.583 | 64.8281
827.911 | 8272.193 | 64.8272
828.016 | 8272.934 | 64.83
828.111 | 8274.614 | 64.829
828.211 | 8275.076 | 64.8308
828.303 | 8276.822 | 64.8329
828.452 | 8278.057 | 64.8323
828.511 | 8278.897 | 64.8358
828.621 | 8279.408 | 64.8395
828.708 | 8280.643 | 64.8339
828.805 | 8280.643 | 64.8387
828.909 | 8282.538 | 64.8402
829.009 | 8283.559 | 64.8406
829.127 | 8284.597 | 64.846
829.2 | 8285.799 | 64.8461
829.31 | 8286.392 | 64.8459
829.4 | 8287.101 | 64.8506
829.51 | 8287.809 | 64.8519
829.642 | 8289.786 | 64.8492
829.725 | 8290.379 | 64.8489
829.814 | 8291.433 | 64.8459
829.902 | 8291.977 | 64.8481
830.005 | 8293.591 | 64.8475
830.137 | 8294.513 | 64.8436
830.21 | 8295.189 | 64.8439
830.31 | 8296.276 | 64.8467
830.402 | 8297.676 | 64.844
830.535 | 8298.236 | 64.8476
830.625 | 8300.065 | 64.8491
830.708 | 8300.641 | 64.8447
830.803 | 8301.827 | 64.8495
830.903 | 8302.568 | 64.8518
831.034 | 8303.458 | 64.8492
831.124 | 8304.133 | 64.867
831.231 | 8305.797 | 64.8603
831.302 | 8306.275 | 64.8647
831.429 | 8307.79 | 64.8651
831.548 | 8308.466 | 64.8671
831.638 | 8309.503 | 64.863
831.703 | 8310.212 | 64.8619
831.823 | 8311.727 | 64.856
831.914 | 8312.188 | 64.863
832.004 | 8313.012 | 64.8713
832.101 | 8314 | 64.8702
832.222 | 8315.714 | 64.8719
832.323 | 8316.34 | 64.8635
832.42 | 8317.822 | 64.8623
832.528 | 8318.382 | 64.8618
832.623 | 8320.029 | 64.8619
832.719 | 8320.639 | 64.8613
832.807 | 8321.397 | 64.865
832.935 | 8322.484 | 64.864
833.02 | 8323.176 | 64.8651
833.126 | 8324.296 | 64.8614
833.209 | 8325.103 | 64.8627
833.312 | 8326.717 | 64.8618
833.435 | 8327.31 | 64.8633
833.519 | 8328.974 | 64.8635
833.625 | 8329.567 | 64.8655
833.711 | 8330.704 | 64.8643
833.831 | 8331.297 | 64.8638
833.911 | 8332.12 | 64.8651
834.015 | 8333.932 | 64.8659
834.109 | 8334.509 | 64.8647
834.227 | 8335.168 | 64.8692
834.301 | 8336.09 | 64.8679
834.415 | 8337.77 | 64.8695
834.522 | 8338.33 | 64.8695
834.628 | 8339.648 | 64.8676
834.725 | 8340.801 | 64.8717
834.811 | 8341.757 | 64.8735
834.936 | 8342.547 | 64.8716
835.019 | 8343.371 | 64.8748
835.11 | 8344.046 | 64.8738
835.215 | 8345.957 | 64.8744
835.322 | 8346.402 | 64.8745
835.434 | 8347.506 | 64.8754
835.503 | 8348.642 | 64.8766
835.622 | 8349.219 | 64.8785
835.706 | 8350.899 | 64.8792
835.836 | 8351.509 | 64.8772
835.906 | 8352.546 | 64.881
836.026 | 8353.238 | 64.8831
836.122 | 8354.572 | 64.8814
836.216 | 8355.544 | 64.8844
836.309 | 8356.154 | 64.8824
836.41 | 8357.538 | 64.8831
836.503 | 8358.526 | 64.883
836.615 | 8359.35 | 64.883
836.704 | 8360.569 | 64.8847
836.82 | 8361.244 | 64.8845
836.916 | 8362.035 | 64.8797
837.003 | 8363.847 | 64.8822
837.103 | 8364.522 | 64.8813
837.23 | 8365.922 | 64.8856
837.351 | 8366.499 | 64.8818
837.414 | 8367.652 | 64.8841
837.512 | 8368.459 | 64.8853
837.607 | 8369.579 | 64.8881
837.733 | 8370.469 | 64.8916
837.811 | 8371.144 | 64.889
837.9 | 8372.412 | 64.8903
838.004 | 8372.939 | 64.8935
838.112 | 8373.911 | 64.8901
838.203 | 8375.822 | 64.894
838.303 | 8376.547 | 64.8958
838.404 | 8377.107 | 64.8955
838.521 | 8378.54 | 64.8953
838.601 | 8379.496 | 64.8968
838.702 | 8380.649 | 64.8967
838.83 | 8381.917 | 64.8954
838.9 | 8382.51 | 64.8982
839.005 | 8383.581 | 64.8996
839.106 | 8384.157 | 64.9019
839.227 | 8385.673 | 64.9003
839.32 | 8386.216 | 64.9013
839.4 | 8386.991 | 64.9023
839.538 | 8388.671 | 64.8996
839.619 | 8389.214 | 64.9024
839.724 | 8391.026 | 64.9023
839.849 | 8391.619 | 64.9026
839.931 | 8392.789 | 64.9017
840.033 | 8393.316 | 64.9044
840.122 | 8395.013 | 64.9041
840.208 | 8395.54 | 64.9033
840.335 | 8396.874 | 64.9036
840.442 | 8397.517 | 64.9045
840.534 | 8398.719 | 64.9075
840.628 | 8399.329 | 64.904
840.716 | 8400.943 | 64.9038
840.8 | 8401.536 | 64.9094
840.922 | 8402.607 | 64.91
841.019 | 8403.99 | 64.9129
841.115 | 8404.567 | 64.9146
841.206 | 8405.193 | 64.9101
841.315 | 8406.428 | 64.9116
841.422 | 8407.664 | 64.9162
841.514 | 8408.603 | 64.9169
841.617 | 8410.036 | 64.9176
841.736 | 8410.662 | 64.9186
841.825 | 8411.502 | 64.9162
841.915 | 8412.951 | 64.9193
842.019 | 8412.951 | 64.9204
842.126 | 8414.796 | 64.9227
842.246 | 8415.455 | 64.9232
842.313 | 8416.641 | 64.9234
842.416 | 8417.201 | 64.9241
842.521 | 8418.635 | 64.9257
842.62 | 8419.656 | 64.9274
842.73 | 8420.71 | 64.9302
842.81 | 8421.731 | 64.9307
842.917 | 8422.324 | 64.9296
843 | 8423.115 | 64.9302
843.108 | 8424.285 | 64.9331
843.225 | 8425.668 | 64.9341
843.309 | 8426.69 | 64.9339
843.425 | 8427.497 | 64.9369
843.512 | 8428.073 | 64.9357
843.605 | 8429.852 | 64.9363
843.733 | 8430.627 | 64.9409
843.816 | 8431.697 | 64.9413
843.905 | 8432.521 | 64.9396
844.016 | 8433.18 | 64.9426
844.113 | 8433.971 | 64.9413
844.202 | 8435.634 | 64.9445
844.303 | 8436.507 | 64.9445
844.409 | 8437.891 | 64.9449
844.505 | 8438.665 | 64.9475
844.631 | 8439.456 | 64.9497
844.707 | 8440.164 | 64.9512
844.811 | 8441.91 | 64.9533
844.919 | 8442.355 | 64.95
845.006 | 8443.673 | 64.9545
845.11 | 8444.431 | 64.955
845.21 | 8445.04 | 64.9538
845.307 | 8446.539 | 64.9563
845.428 | 8447.577 | 64.9582
845.502 | 8448.631 | 64.9597
845.606 | 8449.883 | 64.9628
845.706 | 8450.575 | 64.9636
845.817 | 8451.283 | 64.968
845.949 | 8453.013 | 64.9701
846.013 | 8453.54 | 64.9671
846.117 | 8454.512 | 64.9652
846.209 | 8455.154 | 64.9684
846.334 | 8456.423 | 64.9738
846.401 | 8457.148 | 64.9727
846.502 | 8458.844 | 64.9717
846.64 | 8459.536 | 64.9762
846.745 | 8460.244 | 64.976
846.828 | 8461.908 | 64.9771
846.916 | 8462.485 | 64.9809
847.039 | 8463.522 | 64.9749
847.104 | 8464.214 | 64.9779
847.226 | 8465.713 | 64.9775
847.318 | 8466.191 | 64.979
847.426 | 8467.756 | 64.9828
847.53 | 8468.761 | 64.9808
847.62 | 8469.222 | 64.9846
847.711 | 8469.98 | 64.9837
847.82 | 8471.693 | 64.9877
847.903 | 8472.253 | 64.991
848.024 | 8473.703 | 64.9896
848.118 | 8474.18 | 64.9926
848.227 | 8475.498 | 64.9943
848.325 | 8476.684 | 64.9961
848.424 | 8477.705 | 64.9977
848.517 | 8478.183 | 64.9975
848.607 | 8478.941 | 64.9978
848.735 | 8480.588 | 65.0037
848.819 | 8481.165 | 65.0038
848.904 | 8481.988 | 65.0045
849.017 | 8483.652 | 65.0042
849.127 | 8484.212 | 65.0038
849.232 | 8485.316 | 65.0026
849.323 | 8486.831 | 65.0083
849.415 | 8487.638 | 65.0076
849.517 | 8488.94 | 65.0081
849.626 | 8489.401 | 65.0085
849.722 | 8490.999 | 65.0136
849.83 | 8491.625 | 65.0082
849.921 | 8492.448 | 65.0108
850.026 | 8493.008 | 65.0137
850.12 | 8494.689 | 65.0146
850.227 | 8495.875 | 65.0171
850.314 | 8496.665 | 65.0178
850.431 | 8497.555 | 65.0197
850.515 | 8498.115 | 65.0188
850.609 | 8499.301 | 65.0225
850.715 | 8500.767 | 65.0202
850.82 | 8501.311 | 65.0208
850.909 | 8502.546 | 65.0087
851.029 | 8503.254 | 65.0059
851.126 | 8504.688 | 65.0075
851.21 | 8505.594 | 65.0056
851.316 | 8506.252 | 65.0068
851.423 | 8507.537 | 65.0098
851.51 | 8508.608 | 65.0068
851.622 | 8509.629 | 65.006
851.708 | 8510.601 | 65.0083
851.821 | 8511.425 | 65.0077
851.918 | 8512.034 | 65.0102
852.004 | 8513.006 | 65.0125
852.126 | 8514.39 | 65.0123
852.214 | 8515.082 | 65.0138
852.309 | 8516.597 | 65.013
852.415 | 8517.355 | 65.0136
852.506 | 8518.64 | 65.0153
852.622 | 8519.464 | 65.0161
852.718 | 8520.057 | 65.0169
852.802 | 8520.995 | 65.0189
852.905 | 8522.676 | 65.0211
853.011 | 8523.45 | 65.0222
853.135 | 8525.147 | 65.0225
853.245 | 8525.97 | 65.0243
853.316 | 8525.97 | 65.0221
853.401 | 8527.601 | 65.0239
853.508 | 8528.919 | 65.0252
853.609 | 8529.66 | 65.024
853.713 | 8530.517 | 65.0271
853.849 | 8532.016 | 65.0289
853.913 | 8532.559 | 65.0333
854.005 | 8533.515 | 65.0318
854.104 | 8534.108 | 65.0325
854.222 | 8535.524 | 65.0362
854.301 | 8536.612 | 65.0375
854.428 | 8537.765 | 65.0377
854.514 | 8538.424 | 65.0398
854.636 | 8539.511 | 65.0423
854.722 | 8540.153 | 65.0397
854.813 | 8541.043 | 65.0459
854.903 | 8542.838 | 65.0447
855.001 | 8543.481 | 65.0441
855.126 | 8544.864 | 65.0471
855.238 | 8545.457 | 65.0479
855.315 | 8546.199 | 65.0505
855.43 | 8547.731 | 65.0499
855.501 | 8548.241 | 65.0509
855.628 | 8549.773 | 65.0508
855.723 | 8551.025 | 65.0532
855.841 | 8551.602 | 65.058
855.933 | 8552.524 | 65.0544
856.029 | 8553.134 | 65.0561
856.12 | 8554.797 | 65.0543
856.203 | 8555.259 | 65.0593
856.301 | 8556.099 | 65.0574
856.42 | 8557.696 | 65.0589
856.513 | 8558.108 | 65.063
856.605 | 8559.261 | 65.0622
856.701 | 8560.53 | 65.0626
856.821 | 8561.716 | 65.0623
856.922 | 8563.001 | 65.0639
857.004 | 8563.544 | 65.0654
857.127 | 8564.73 | 65.066
857.223 | 8565.982 | 65.0671
857.316 | 8566.509 | 65.066
857.404 | 8567.267 | 65.0685
857.528 | 8568.766 | 65.0674
857.621 | 8569.672 | 65.0712
857.724 | 8570.15 | 65.0686
857.818 | 8571.781 | 65.0689
857.925 | 8572.291 | 65.0707
858.018 | 8573.593 | 65.0672
858.116 | 8574.614 | 65.071
858.208 | 8575.092 | 65.0677
858.322 | 8576.739 | 65.0709
858.434 | 8577.282 | 65.0665
858.53 | 8578.699 | 65.0639
858.616 | 8579.638 | 65.0675
858.714 | 8580.215 | 65.0644
858.83 | 8581.615 | 65.0622
858.917 | 8582.669 | 65.0617
859.012 | 8583.559 | 65.0596
859.111 | 8584.695 | 65.0552
859.227 | 8585.305 | 65.0404
859.313 | 8586.079 | 65.0451
859.408 | 8587.858 | 65.0452
859.512 | 8588.714 | 65.047
859.635 | 8589.291 | 65.0476
859.724 | 8590.362 | 65.0487
859.81 | 8591.054 | 65.0488
859.905 | 8592.849 | 65.0506
860.02 | 8593.722 | 65.0515
860.127 | 8594.595 | 65.0539
860.225 | 8595.221 | 65.0553
860.324 | 8596.654 | 65.0532
860.405 | 8597.544 | 65.0531
860.53 | 8598.252 | 65.0561
860.611 | 8599.158 | 65.0577
860.716 | 8600.344 | 65.0612
860.829 | 8601.596 | 65.0639
860.915 | 8602.766 | 65.0592
861.018 | 8603.26 | 65.0632
861.156 | 8604.808 | 65.0696
861.219 | 8605.698 | 65.0716
861.303 | 8606.587 | 65.0687
861.418 | 8607.164 | 65.0714
861.507 | 8608.86 | 65.0693
861.618 | 8609.453 | 65.0707
861.713 | 8610.491 | 65.0718
861.837 | 8612.188 | 65.0781
861.912 | 8612.188 | 65.0772
862.011 | 8612.88 | 65.0797
862.107 | 8613.885 | 65.0796
862.231 | 8615.581 | 65.0819
862.309 | 8616.191 | 65.0804
862.403 | 8617.509 | 65.0789
862.501 | 8618.085 | 65.0804
862.61 | 8619.485 | 65.0794
862.707 | 8620.54 | 65.0818
862.809 | 8621.347 | 65.0822
862.904 | 8622.632 | 65.082
863.046 | 8623.966 | 65.0803
863.121 | 8624.509 | 65.0806
863.241 | 8625.399 | 65.0808
863.305 | 8626.206 | 65.08
863.428 | 8627.722 | 65.0851
863.5 | 8628.216 | 65.0855
863.627 | 8629.748 | 65.0851
863.704 | 8630.538 | 65.0858
863.801 | 8631.593 | 65.0877
863.903 | 8632.383 | 65.0875
864.011 | 8632.96 | 65.0873
864.13 | 8634.772 | 65.0867
864.224 | 8636.04 | 65.0913
864.311 | 8636.04 | 65.0905
864.404 | 8637.803 | 65.092
864.529 | 8638.396 | 65.0929
864.635 | 8639.532 | 65.094
864.738 | 8640.768 | 65.0939
864.844 | 8641.657 | 65.0918
864.912 | 8642.234 | 65.0948
865.033 | 8643.568 | 65.0954
865.123 | 8644.985 | 65.0929
865.222 | 8645.611 | 65.0941
865.308 | 8646.369 | 65.0939
865.4 | 8647.505 | 65.096
865.525 | 8648.329 | 65.0984
865.639 | 8649.828 | 65.0962
865.739 | 8650.619 | 65.0955
865.807 | 8651.179 | 65.098
865.928 | 8652.315 | 65.1025
866.001 | 8653.089 | 65.1001
866.113 | 8654.506 | 65.0993
866.224 | 8655.165 | 65.1022
866.304 | 8655.989 | 65.1018
866.412 | 8657.603 | 65.102
866.527 | 8658.591 | 65.103
866.623 | 8659.646 | 65.1035
866.721 | 8660.552 | 65.1015
866.816 | 8661.161 | 65.1035
866.915 | 8662.759 | 65.101
867.001 | 8663.335 | 65.1047
867.128 | 8664.373 | 65.1068
867.201 | 8665.065 | 65.1062
867.309 | 8666.696 | 65.1094
867.409 | 8667.684 | 65.1092
867.519 | 8668.277 | 65.1112
867.617 | 8669.924 | 65.1117
867.727 | 8670.435 | 65.1128
867.839 | 8671.654 | 65.1162
867.907 | 8672.659 | 65.1162
868.023 | 8673.203 | 65.1144
868.114 | 8674.735 | 65.1137
868.211 | 8675.295 | 65.1149
868.33 | 8676.596 | 65.1115
868.408 | 8677.65 | 65.1084
868.512 | 8678.194 | 65.1122
868.615 | 8679.363 | 65.1117
868.725 | 8680.632 | 65.1135
868.804 | 8681.505 | 65.1114
868.919 | 8682.18 | 65.1107
869.011 | 8683.712 | 65.1124
869.107 | 8684.256 | 65.1135
869.225 | 8685.557 | 65.1174
869.318 | 8686.677 | 65.1159
869.419 | 8687.501 | 65.1144
869.509 | 8688.539 | 65.1139
869.609 | 8689.132 | 65.1148
869.726 | 8690.581 | 65.1154
869.807 | 8691.553 | 65.1189
869.912 | 8692.13 | 65.1155
870.003 | 8693.793 | 65.1189
870.138 | 8694.568 | 65.1182
870.224 | 8695.161 | 65.1189
870.311 | 8696.248 | 65.1211
870.409 | 8696.907 | 65.1224
870.506 | 8697.895 | 65.1221
870.613 | 8699.542 | 65.1209
870.703 | 8700.481 | 65.124
870.804 | 8701.651 | 65.1221
870.93 | 8702.903 | 65.1254
871.001 | 8703.463 | 65.1264
871.129 | 8705.044 | 65.1273
871.208 | 8705.588 | 65.125
871.301 | 8706.593 | 65.1259
871.442 | 8707.943 | 65.1316
871.518 | 8708.503 | 65.1284
871.611 | 8709.459 | 65.1302
871.727 | 8710.875 | 65.1299
871.8 | 8711.468 | 65.1349
871.929 | 8712.374 | 65.1349
872.017 | 8713.083 | 65.1346
872.102 | 8714.104 | 65.1359
872.2 | 8715.224 | 65.1381
872.331 | 8716.69 | 65.1399
872.429 | 8717.234 | 65.139
872.535 | 8718.338 | 65.1398
872.621 | 8719.145 | 65.1402
872.739 | 8720.874 | 65.1416
872.804 | 8721.533 | 65.1431
872.927 | 8722.719 | 65.1456
873.024 | 8723.312 | 65.1447
873.135 | 8724.778 | 65.1472
873.221 | 8725.289 | 65.1463
873.328 | 8726.722 | 65.1492
873.423 | 8727.991 | 65.1514
873.508 | 8728.468 | 65.1518
873.62 | 8729.77 | 65.1534
873.728 | 8730.33 | 65.1522
873.824 | 8731.993 | 65.1548
873.921 | 8732.619 | 65.1565
874.009 | 8733.377 | 65.1583
874.135 | 8734.431 | 65.1551
874.203 | 8735.156 | 65.1582
874.325 | 8736.392 | 65.1622
874.417 | 8737.907 | 65.1617
874.525 | 8738.385 | 65.1628
874.622 | 8739.818 | 65.1657
874.733 | 8740.411 | 65.1641
874.829 | 8741.597 | 65.1687
874.926 | 8742.635 | 65.1679
875.022 | 8743.656 | 65.1682
875.123 | 8744.99 | 65.1746
875.214 | 8745.616 | 65.1705
875.316 | 8746.061 | 65.1736
875.422 | 8747.626 | 65.1751
875.518 | 8748.631 | 65.1736
875.617 | 8749.916 | 65.1751
875.712 | 8750.69 | 65.1749
875.823 | 8751.266 | 65.1786
875.927 | 8752.568 | 65.1781
876.015 | 8753.721 | 65.1809
876.118 | 8754.231 | 65.1797
876.213 | 8754.94 | 65.1828
876.316 | 8756.636 | 65.1846
876.428 | 8757.196 | 65.1828
876.512 | 8758.712 | 65.1838
876.608 | 8759.272 | 65.1849
876.727 | 8760.557 | 65.1888
876.821 | 8761.71 | 65.1899
876.924 | 8762.501 | 65.19
877.011 | 8763.571 | 65.193
877.128 | 8764.28 | 65.1906
877.221 | 8765.054 | 65.1924
877.312 | 8766.701 | 65.1943
877.406 | 8767.245 | 65.1944
877.508 | 8768.612 | 65.1975
877.621 | 8769.221 | 65.2011
877.705 | 8769.963 | 65.202
877.802 | 8770.786 | 65.2027
877.91 | 8772.664 | 65.2057
878.021 | 8773.224 | 65.2049
878.117 | 8773.999 | 65.2101
878.205 | 8775.794 | 65.2106
878.332 | 8776.42 | 65.2099
878.4 | 8777.557 | 65.2139
878.509 | 8778.858 | 65.2118
878.614 | 8779.616 | 65.2136
878.71 | 8780.588 | 65.216
878.84 | 8781.856 | 65.2211
878.909 | 8782.828 | 65.2203
879.007 | 8783.652 | 65.2245
879.113 | 8784.459 | 65.2235
879.229 | 8785.744 | 65.2272
879.329 | 8786.304 | 65.2294
879.401 | 8787.473 | 65.2324
879.517 | 8788.214 | 65.2338
879.609 | 8789.4 | 65.2315
879.728 | 8790.85 | 65.2375
879.816 | 8791.427 | 65.2376
879.903 | 8792.563 | 65.2371
880.004 | 8793.074 | 65.2369
880.125 | 8794.688 | 65.2409
880.246 | 8795.924 | 65.2431
880.313 | 8795.924 | 65.2434
880.404 | 8796.879 | 65.2464
880.524 | 8798.691 | 65.2467
880.623 | 8800.009 | 65.2477
880.714 | 8800.421 | 65.2488
880.837 | 8801.327 | 65.2518
880.926 | 8802.99 | 65.2538
881 | 8803.6 | 65.2549
881.101 | 8804.736 | 65.2543
881.204 | 8805.247 | 65.2571
881.33 | 8806.763 | 65.2582
881.415 | 8807.405 | 65.2617
881.53 | 8808.64 | 65.2672
881.634 | 8809.365 | 65.2652
881.706 | 8810.107 | 65.2679
881.828 | 8811.49 | 65.2708
881.915 | 8812.067 | 65.2733
882.007 | 8812.923 | 65.2737
882.123 | 8814.669 | 65.2787
882.219 | 8815.921 | 65.2784
882.327 | 8816.432 | 65.2791
882.434 | 8817.19 | 65.2806
882.509 | 8818.129 | 65.2837
882.627 | 8819.743 | 65.2818
882.716 | 8820.583 | 65.2862
882.809 | 8821.094 | 65.2868
882.93 | 8822.758 | 65.2916
883.022 | 8823.779 | 65.2894
883.127 | 8824.57 | 65.2912
883.225 | 8825.195 | 65.2933
883.312 | 8826.003 | 65.298
883.429 | 8827.551 | 65.2978
883.517 | 8828.737 | 65.2992
883.613 | 8829.314 | 65.3019
883.72 | 8830.599 | 65.3042
883.818 | 8831.62 | 65.3033
883.917 | 8832.921 | 65.3053
884.026 | 8833.382 | 65.3075
884.103 | 8834.041 | 65.3076
884.224 | 8835.705 | 65.3096
884.328 | 8836.562 | 65.3146
884.413 | 8837.599 | 65.3163
884.528 | 8838.275 | 65.308
884.617 | 8839.938 | 65.2778
884.731 | 8840.433 | 65.2807
884.817 | 8841.125 | 65.2785
884.921 | 8842.475 | 65.2758
885.008 | 8843.497 | 65.277
885.11 | 8844.04 | 65.2753
885.213 | 8845.737 | 65.2759
885.318 | 8846.495 | 65.279
885.402 | 8847.088 | 65.2802
885.509 | 8848.175 | 65.2852
885.614 | 8848.867 | 65.2847
885.706 | 8850.794 | 65.2811
885.802 | 8851.387 | 65.2727
885.912 | 8852.688 | 65.2735
886.022 | 8853.512 | 65.2708
886.113 | 8854.154 | 65.271
886.227 | 8855.555 | 65.2699
886.302 | 8856.757 | 65.2682
886.428 | 8857.334 | 65.2626
886.504 | 8858.388 | 65.2587
886.609 | 8859.096 | 65.262
886.722 | 8860.496 | 65.2594
886.81 | 8861.584 | 65.2605
886.934 | 8862.292 | 65.2565
887.006 | 8863.527 | 65.2579
887.151 | 8864.977 | 65.2533
887.208 | 8865.52 | 65.2521
887.345 | 8866.41 | 65.2557
887.409 | 8867.217 | 65.2557
887.505 | 8868.074 | 65.2525
887.623 | 8869.457 | 65.2548
887.708 | 8870.545 | 65.2522
887.816 | 8871.253 | 65.2543
887.903 | 8872.455 | 65.2548
888.029 | 8873.74 | 65.2526
888.106 | 8874.366 | 65.2523
888.202 | 8875.042 | 65.2506
888.312 | 8876.392 | 65.2496
888.411 | 8877.595 | 65.2523
888.523 | 8878.962 | 65.2534
888.606 | 8879.555 | 65.2541
888.729 | 8880.626 | 65.2373
888.823 | 8881.993 | 65.2372
888.908 | 8882.57 | 65.2343
889.041 | 8883.64 | 65.2332
889.104 | 8884.2 | 65.228
889.227 | 8885.683 | 65.227
889.319 | 8886.144 | 65.2249
889.433 | 8888.072 | 65.2261
889.527 | 8888.549 | 65.222
889.64 | 8889.752 | 65.2212
889.726 | 8890.707 | 65.2225
889.818 | 8892.058 | 65.2236
889.919 | 8892.914 | 65.2224
890.039 | 8893.639 | 65.2234
890.135 | 8894.446 | 65.2233
890.227 | 8895.451 | 65.2236
890.304 | 8896.028 | 65.2228
890.401 | 8897.049 | 65.2224
890.522 | 8898.663 | 65.2209
890.615 | 8899.125 | 65.2211
890.736 | 8900.459 | 65.2214
890.825 | 8901.974 | 65.2227
890.922 | 8902.617 | 65.2189
891.019 | 8903.325 | 65.22
891.134 | 8904.808 | 65.219
891.239 | 8905.434 | 65.2205
891.335 | 8906.62 | 65.2192
891.417 | 8907.905 | 65.2166
891.5 | 8908.448 | 65.2135
891.619 | 8909.371 | 65.2154
891.727 | 8910.655 | 65.2156
891.817 | 8911.594 | 65.2138
891.931 | 8912.698 | 65.2116
892.031 | 8912.698 | 65.2144
892.101 | 8914.082 | 65.2147
892.217 | 8915.729 | 65.2134
892.324 | 8916.536 | 65.2159
892.413 | 8917.162 | 65.2157
892.509 | 8918.661 | 65.2177
892.631 | 8919.221 | 65.2141
892.726 | 8920.539 | 65.2164
892.82 | 8921.511 | 65.2168
892.905 | 8922.104 | 65.215
893.012 | 8923.883 | 65.2189
893.126 | 8924.525 | 65.2185
893.21 | 8925.662 | 65.2202
893.307 | 8926.222 | 65.2217
893.425 | 8927.523 | 65.2226
893.521 | 8928.677 | 65.2202
893.64 | 8929.451 | 65.2199
893.708 | 8930.521 | 65.2214
893.814 | 8931.905 | 65.2188
893.926 | 8932.383 | 65.2235
894.022 | 8933.585 | 65.2232
894.107 | 8934.491 | 65.2255
894.203 | 8935.183 | 65.2245
894.302 | 8936.567 | 65.2195
894.401 | 8936.962 | 65.2201
894.516 | 8937.769 | 65.224
894.625 | 8939.499 | 65.2239
894.713 | 8940.586 | 65.2267
894.8 | 8941.525 | 65.2282
894.912 | 8942.316 | 65.2265
895.004 | 8942.892 | 65.2282
895.1 | 8944.556 | 65.2295
895.207 | 8945.792 | 65.2293
895.308 | 8946.5 | 65.2291
895.44 | 8947.999 | 65.2296
895.511 | 8947.999 | 65.231
895.606 | 8949.514 | 65.2313
895.71 | 8950.091 | 65.2303
895.822 | 8951.491 | 65.2325
895.935 | 8952.529 | 65.2322
896.012 | 8953.105 | 65.2319
896.115 | 8954.456 | 65.2339
896.231 | 8955.708 | 65.2323
896.322 | 8956.202 | 65.2317
896.446 | 8957.652 | 65.2367
896.51 | 8958.212 | 65.2359
896.627 | 8959.991 | 65.2373
896.73 | 8960.881 | 65.2378
896.822 | 8961.325 | 65.2365
896.911 | 8962.198 | 65.2387
897.003 | 8963.763 | 65.2369
897.134 | 8964.505 | 65.237
897.2 | 8965.081 | 65.2352
897.342 | 8966.877 | 65.2374
897.41 | 8966.877 | 65.2377
897.533 | 8968.54 | 65.2367
897.641 | 8969.891 | 65.235
897.702 | 8969.891 | 65.2358
897.805 | 8971.176 | 65.2375
897.929 | 8972.856 | 65.2375
898.036 | 8973.416 | 65.2353
898.141 | 8974.718 | 65.2297
898.21 | 8974.718 | 65.2265
898.32 | 8976.612 | 65.226
898.423 | 8977.666 | 65.2219
898.513 | 8978.144 | 65.2221
898.623 | 8979.626 | 65.2202
898.7 | 8980.499 | 65.218
898.823 | 8981.685 | 65.2149
898.918 | 8982.904 | 65.2181
899.004 | 8983.514 | 65.2137
899.115 | 8984.568 | 65.2108
899.238 | 8985.26 | 65.2088
899.315 | 8986.874 | 65.2117
899.414 | 8987.5 | 65.2095
899.505 | 8988.126 | 65.2105
899.629 | 8989.395 | 65.2043
899.732 | 8990.795 | 65.1983
899.827 | 8991.536 | 65.1947
899.923 | 8992.656 | 65.1968
900.021 | 8993.958 | 65.1948
900.128 | 8994.534 | 65.1944
900.223 | 8995.654 | 65.1935
900.312 | 8996.577 | 65.1961
900.416 | 8997.269 | 65.1945
900.524 | 8998.603 | 65.1923
900.613 | 8999.542 | 65.1908
900.709 | 9000.843 | 65.1926
900.819 | 9001.617 | 65.1905
900.922 | 9002.26 | 65.1904
901.012 | 9002.952 | 65.191
901.113 | 9004.665 | 65.1925
901.227 | 9005.241 | 65.1899
901.316 | 9006.889 | 65.1899
901.415 | 9007.679 | 65.1873
901.521 | 9008.503 | 65.1903
901.614 | 9009.129 | 65.1924
901.711 | 9009.87 | 65.1912
901.813 | 9011.863 | 65.189
901.922 | 9012.341 | 65.1889
902.004 | 9013 | 65.1886
902.108 | 9013.955 | 65.191
902.221 | 9015.487 | 65.193
902.309 | 9016.542 | 65.1892
902.417 | 9017.448 | 65.1895
902.509 | 9018.073 | 65.1856
902.614 | 9018.831 | 65.187
902.716 | 9020.61 | 65.1882
902.809 | 9021.516 | 65.186
902.911 | 9022.109 | 65.1882
903.027 | 9023.378 | 65.1891
903.115 | 9024.234 | 65.1888
903.203 | 9024.91 | 65.1915
903.31 | 9026.672 | 65.1903
903.413 | 9027.578 | 65.1925
903.549 | 9028.418 | 65.1925
903.634 | 9029.258 | 65.1893
903.714 | 9030.379 | 65.1888
903.806 | 9031.054 | 65.1912
903.952 | 9032.405 | 65.1898
904.005 | 9033.624 | 65.1931
904.101 | 9034.217 | 65.1915
904.213 | 9035.65 | 65.1913
904.304 | 9036.457 | 65.1961
904.418 | 9037.248 | 65.1918
904.505 | 9038.565 | 65.194
904.628 | 9039.834 | 65.1896
904.7 | 9040.427 | 65.1909
904.83 | 9041.333 | 65.1917
904.907 | 9042.058 | 65.1922
905.029 | 9043.672 | 65.1924
905.121 | 9044.133 | 65.1914
905.201 | 9045.748 | 65.189
905.34 | 9046.538 | 65.1907
905.408 | 9047.131 | 65.1903
905.528 | 9048.729 | 65.1932
905.609 | 9049.306 | 65.1916
905.707 | 9050.162 | 65.193
905.819 | 9051.447 | 65.1891
905.935 | 9052.666 | 65.1897
906.001 | 9053.243 | 65.1921
906.107 | 9054.182 | 65.189
906.231 | 9055.433 | 65.1916
906.339 | 9056.718 | 65.1903
906.4 | 9056.718 | 65.1856
906.528 | 9058.563 | 65.1841
906.627 | 9059.832 | 65.1796
906.751 | 9060.425 | 65.1791
906.831 | 9061.627 | 65.1794
906.929 | 9062.665 | 65.171
907.027 | 9063.67 | 65.1619
907.124 | 9064.213 | 65.1577
907.218 | 9065.91 | 65.1554
907.318 | 9066.882 | 65.1579
907.415 | 9067.673 | 65.1552
907.537 | 9068.266 | 65.149
907.621 | 9069.913 | 65.1498
907.717 | 9070.407 | 65.1565
907.815 | 9071.61 | 65.1598
907.925 | 9072.236 | 65.158
908.034 | 9073.685 | 65.1568
908.116 | 9074.69 | 65.1553
908.243 | 9075.316 | 65.1549
908.33 | 9076.387 | 65.1597
908.424 | 9077.952 | 65.1586
908.528 | 9078.528 | 65.1608
908.612 | 9079.648 | 65.1542
908.719 | 9080.225 | 65.1484
908.82 | 9081.74 | 65.1452
908.919 | 9082.251 | 65.1396
909.027 | 9083.486 | 65.1424
909.13 | 9084.359 | 65.1443
909.215 | 9085.051 | 65.1431
909.321 | 9086.254 | 65.142
909.409 | 9087.835 | 65.1391
909.511 | 9088.642 | 65.1443
909.612 | 9089.878 | 65.1414
909.717 | 9090.701 | 65.1379
909.812 | 9091.492 | 65.1361
909.923 | 9092.563 | 65.1376
910.015 | 9093.469 | 65.1367
910.122 | 9093.996 | 65.1364
910.218 | 9094.951 | 65.136
910.32 | 9096.45 | 65.1303
910.415 | 9097.439 | 65.1513
910.522 | 9098.015 | 65.1457
910.611 | 9099.844 | 65.1453
910.72 | 9100.437 | 65.1457
910.802 | 9101.54 | 65.1465
910.93 | 9102.183 | 65.1483
911.018 | 9103.253 | 65.147
911.121 | 9103.929 | 65.1425
911.201 | 9105.56 | 65.1358
911.334 | 9106.152 | 65.1327
911.411 | 9107.075 | 65.1318
911.506 | 9108.475 | 65.1314
911.609 | 9109.512 | 65.1345
911.709 | 9110.649 | 65.1439
911.809 | 9111.539 | 65.141
911.918 | 9112.445 | 65.1413
912.02 | 9113.104 | 65.1395
912.109 | 9114.29 | 65.1397
912.218 | 9114.948 | 65.1393
912.313 | 9115.92 | 65.1373
912.402 | 9117.749 | 65.1358
912.501 | 9118.424 | 65.135
912.61 | 9119.1 | 65.1355
912.704 | 9120.45 | 65.1334
912.802 | 9121.043 | 65.1358
912.936 | 9122.509 | 65.1312
913.002 | 9123.086 | 65.1211
913.126 | 9124.684 | 65.1233
913.244 | 9125.343 | 65.1249
913.336 | 9126.545 | 65.1211
913.42 | 9127.122 | 65.1221
913.543 | 9128.621 | 65.1225
913.606 | 9129.181 | 65.1204
913.703 | 9130.037 | 65.1215
913.824 | 9131.635 | 65.1229
913.908 | 9132.278 | 65.1215
914.008 | 9133.151 | 65.1226
914.14 | 9134.452 | 65.1237
914.232 | 9135.49 | 65.1242
914.324 | 9136.775 | 65.1271
914.433 | 9138.043 | 65.1261
914.521 | 9138.653 | 65.1273
914.628 | 9139.707 | 65.1291
914.736 | 9140.366 | 65.1314
914.818 | 9141.7 | 65.1223
914.94 | 9142.293 | 65.128
915 | 9143.15 | 65.1296
915.12 | 9144.599 | 65.1292
915.224 | 9145.027 | 65.1295
915.326 | 9146.724 | 65.1313
915.424 | 9147.943 | 65.1299
915.509 | 9148.437 | 65.13
915.626 | 9149.31 | 65.1279
915.707 | 9149.969 | 65.1301
915.824 | 9151.798 | 65.1302
915.947 | 9152.391 | 65.1285
916.027 | 9153.577 | 65.1325
916.126 | 9154.977 | 65.1343
916.215 | 9155.669 | 65.1337
916.313 | 9156.278 | 65.1344
916.418 | 9157.893 | 65.1371
916.544 | 9158.453 | 65.1403
916.615 | 9159.54 | 65.1398
916.718 | 9160.907 | 65.1372
916.827 | 9161.385 | 65.1369
916.911 | 9162.159 | 65.1398
917.016 | 9163.081 | 65.1397
917.104 | 9163.856 | 65.137
917.222 | 9165.668 | 65.139
917.312 | 9166.557 | 65.1408
917.425 | 9167.562 | 65.1418
917.519 | 9168.567 | 65.1443
917.614 | 9169.852 | 65.1422
917.711 | 9170.445 | 65.1441
917.812 | 9171.466 | 65.1454
917.919 | 9172.207 | 65.1456
918.005 | 9173.772 | 65.1465
918.111 | 9174.53 | 65.1483
918.215 | 9174.958 | 65.1456
918.329 | 9176.523 | 65.1463
918.418 | 9177.693 | 65.1477
918.509 | 9178.401 | 65.1489
918.607 | 9179.109 | 65.15
918.712 | 9180.081 | 65.1508
918.824 | 9181.465 | 65.1524
918.914 | 9182.552 | 65.1523
919.018 | 9183.458 | 65.152
919.114 | 9184.084 | 65.1516
919.225 | 9185.484 | 65.1546
919.301 | 9186.522 | 65.1556
919.414 | 9187.296 | 65.154
919.511 | 9187.856 | 65.1571
919.621 | 9189.537 | 65.1594
919.709 | 9190.492 | 65.1604
919.805 | 9191.777 | 65.1581
919.906 | 9192.452 | 65.1577
920.032 | 9193.688 | 65.1615
920.123 | 9194.149 | 65.1635
920.213 | 9194.94 | 65.1625
920.335 | 9196.702 | 65.1622
920.424 | 9197.229 | 65.1627
920.503 | 9197.987 | 65.1607
920.609 | 9199.519 | 65.1552
920.714 | 9200.458 | 65.153
920.8 | 9201.034 | 65.1536
920.9 | 9201.858 | 65.1529
921.032 | 9203.472 | 65.1506
921.134 | 9204.856 | 65.154
921.232 | 9205.68 | 65.1502
921.322 | 9206.157 | 65.1551
921.413 | 9206.915 | 65.1525
921.501 | 9208.76 | 65.1539
921.603 | 9209.435 | 65.1529
921.735 | 9210.111 | 65.1527
921.8 | 9211.033 | 65.1537
921.928 | 9212.664 | 65.1534
922.026 | 9212.664 | 65.1557
922.108 | 9213.982 | 65.1551
922.23 | 9215.464 | 65.1597
922.313 | 9216.025 | 65.1585
922.406 | 9217.178 | 65.1579
922.513 | 9218.462 | 65.159
922.62 | 9219.863 | 65.1614
922.723 | 9219.863 | 65.1604
922.808 | 9220.933 | 65.1584
922.926 | 9222.597 | 65.1605
923.024 | 9223.602 | 65.1595
923.114 | 9224.08 | 65.1644
923.206 | 9224.854 | 65.1662
923.305 | 9226.303 | 65.1651
923.428 | 9227.358 | 65.1678
923.52 | 9228.89 | 65.1699
923.628 | 9229.351 | 65.1666
923.726 | 9230.8 | 65.1687
923.822 | 9231.591 | 65.1699
923.913 | 9232.085 | 65.17
924.021 | 9233.634 | 65.1727
924.127 | 9234.243 | 65.1721
924.201 | 9235.149 | 65.1753
924.324 | 9236.319 | 65.173
924.427 | 9237.488 | 65.1784
924.533 | 9238.444 | 65.1776
924.605 | 9239.07 | 65.1766
924.723 | 9240.635 | 65.176
924.827 | 9241.508 | 65.181
924.912 | 9242.578 | 65.1786
925.021 | 9243.204 | 65.1802
925.124 | 9244.374 | 65.1829
925.221 | 9244.983 | 65.1836
925.317 | 9245.922 | 65.1861
925.409 | 9247.603 | 65.1852
925.522 | 9248.179 | 65.1862
925.619 | 9249.695 | 65.1884
925.71 | 9250.222 | 65.1909
925.83 | 9251.325 | 65.1891
925.913 | 9252.001 | 65.1903
926.007 | 9253.22 | 65.1913
926.112 | 9254.801 | 65.1946
926.207 | 9255.476 | 65.1945
926.323 | 9256.168 | 65.1953
926.413 | 9257.667 | 65.1993
926.511 | 9258.26 | 65.1995
926.62 | 9259.529 | 65.2034
926.716 | 9260.534 | 65.2018
926.814 | 9261.654 | 65.2019
926.905 | 9262.148 | 65.2037
927.003 | 9262.873 | 65.2045
927.117 | 9264.619 | 65.2067
927.21 | 9265.525 | 65.207
927.316 | 9266.101 | 65.2055
927.403 | 9267.765 | 65.2043
927.504 | 9268.44 | 65.2075
927.605 | 9269.116 | 65.2116
927.722 | 9270.401 | 65.2097
927.816 | 9271.29 | 65.2116
927.911 | 9272.031 | 65.2118
928.04 | 9273.316 | 65.2146
928.12 | 9274.486 | 65.2157
928.211 | 9275.079 | 65.2171
928.324 | 9276.479 | 65.2188
928.413 | 9277.616 | 65.2216
928.506 | 9278.456 | 65.222
928.611 | 9279.098 | 65.2199
928.733 | 9280.68 | 65.2224
928.814 | 9281.157 | 65.2244
928.951 | 9282.673 | 65.226
929.036 | 9283.628 | 65.2256
929.118 | 9284.205 | 65.2287
929.225 | 9285.44 | 65.2289
929.307 | 9286.577 | 65.2281
929.419 | 9287.203 | 65.233
929.527 | 9288.965 | 65.2353
929.623 | 9289.459 | 65.2355
929.706 | 9290.497 | 65.2387
929.817 | 9291.189 | 65.2362
929.91 | 9292.392 | 65.2382
930.024 | 9293.924 | 65.2432
930.126 | 9294.434 | 65.2409
930.243 | 9295.867 | 65.2432
930.314 | 9295.867 | 65.2449
930.401 | 9297.465 | 65.243
930.533 | 9298.371 | 65.2469
930.645 | 9299.837 | 65.2473
930.711 | 9299.837 | 65.249
930.801 | 9300.809 | 65.2501
930.923 | 9302.605 | 65.2554
931.015 | 9303.082 | 65.2515
931.137 | 9304.499 | 65.2535
931.237 | 9305.108 | 65.2537
931.322 | 9306.937 | 65.2544
931.419 | 9307.382 | 65.2549
931.514 | 9308.041 | 65.2569
931.626 | 9309.573 | 65.2559
931.734 | 9310.874 | 65.2573
931.822 | 9311.73 | 65.2565
931.942 | 9312.323 | 65.2602
932.021 | 9312.323 | 65.2621
932.123 | 9314.63 | 65.2626
932.22 | 9315.882 | 65.264
932.33 | 9316.343 | 65.2637
932.425 | 9317.776 | 65.2668
932.536 | 9318.402 | 65.269
932.601 | 9319.44 | 65.2687
932.726 | 9320.164 | 65.2733
932.825 | 9321.68 | 65.2703
932.95 | 9322.355 | 65.2717
933.029 | 9323.607 | 65.2734
933.129 | 9324.184 | 65.2759
933.212 | 9325.633 | 65.2785
933.321 | 9326.193 | 65.2783
933.42 | 9327.544 | 65.2768
933.52 | 9328.384 | 65.2812
933.622 | 9329.768 | 65.2774
933.712 | 9330.509 | 65.2793
933.817 | 9331.86 | 65.2812
933.927 | 9332.486 | 65.2818
934.018 | 9333.326 | 65.2825
934.125 | 9333.903 | 65.2811
934.21 | 9334.924 | 65.284
934.309 | 9335.846 | 65.2857
934.424 | 9337.444 | 65.2846
934.508 | 9338.466 | 65.2867
934.617 | 9339.108 | 65.2844
934.71 | 9340.838 | 65.2893
934.824 | 9341.431 | 65.2881
934.908 | 9342.534 | 65.2895
935.033 | 9343.177 | 65.2889
935.123 | 9344.264 | 65.2916
935.205 | 9344.923 | 65.2935
935.314 | 9346.142 | 65.2956
935.411 | 9346.867 | 65.2903
935.527 | 9348.497 | 65.2965
935.621 | 9349.502 | 65.2995
935.713 | 9350.062 | 65.2986
935.833 | 9351.627 | 65.299
935.912 | 9352.533 | 65.3025
936.022 | 9353.456 | 65.3039
936.112 | 9354.082 | 65.3062
936.224 | 9355.465 | 65.3084
936.312 | 9356.553 | 65.3079
936.436 | 9357.261 | 65.3073
936.516 | 9358.447 | 65.3106
936.609 | 9359.023 | 65.3104
936.703 | 9360.44 | 65.3125
936.81 | 9361.593 | 65.3121
936.9 | 9362.186 | 65.3135
937 | 9363.257 | 65.3148
937.103 | 9364.509 | 65.312
937.211 | 9365.102 | 65.3167
937.304 | 9366.551 | 65.3171
937.412 | 9367.375 | 65.3162
937.548 | 9368.907 | 65.317
937.604 | 9369.434 | 65.3178
937.705 | 9370.571 | 65.3197
937.808 | 9371.164 | 65.3205
937.905 | 9372.004 | 65.3215
938.037 | 9373.635 | 65.3207
938.116 | 9374.195 | 65.3207
938.203 | 9375.43 | 65.3215
938.308 | 9376.386 | 65.3249
938.432 | 9377.473 | 65.3261
938.5 | 9378.016 | 65.3266
938.602 | 9379.548 | 65.332
938.709 | 9380.323 | 65.3288
938.834 | 9381.476 | 65.3321
938.923 | 9382.052 | 65.3318
939.03 | 9383.699 | 65.3326
939.103 | 9384.144 | 65.3328
939.225 | 9385.61 | 65.3357
939.318 | 9386.071 | 65.3346
939.407 | 9387.472 | 65.335
939.5 | 9388.378 | 65.335
939.632 | 9389.745 | 65.3361
939.724 | 9390.552 | 65.3369
939.81 | 9391.31 | 65.3381
939.937 | 9392.364 | 65.3392
940.004 | 9393.072 | 65.3368
940.127 | 9394.341 | 65.3376
940.218 | 9395.856 | 65.3431
940.307 | 9396.334 | 65.3471
940.431 | 9397.355 | 65.3422
940.524 | 9398.904 | 65.3451
940.617 | 9399.711 | 65.345
940.733 | 9400.254 | 65.3475
940.82 | 9401.935 | 65.349
940.93 | 9402.511 | 65.3492
941.02 | 9403.549 | 65.3468
941.135 | 9404.504 | 65.3504
941.23 | 9405.081 | 65.3483
941.301 | 9406.003 | 65.3485
941.418 | 9407.684 | 65.3521
941.509 | 9408.244 | 65.3529
941.617 | 9409.215 | 65.3545
941.72 | 9410.863 | 65.3515
941.816 | 9411.423 | 65.3542
941.921 | 9412.741 | 65.3565
942.015 | 9412.741 | 65.3523
942.105 | 9414.058 | 65.352
942.215 | 9415.525 | 65.355
942.317 | 9416.678 | 65.3532
942.41 | 9417.205 | 65.3539
942.519 | 9418.539 | 65.3553
942.629 | 9419.511 | 65.3545
942.71 | 9420.483 | 65.3535
942.812 | 9421.801 | 65.3517
942.92 | 9422.245 | 65.3534
943.019 | 9423.662 | 65.3496
943.122 | 9424.502 | 65.3484
943.206 | 9425.721 | 65.3438
943.306 | 9426.429 | 65.3431
943.414 | 9427.83 | 65.3395
943.51 | 9428.604 | 65.3444
943.607 | 9429.411 | 65.3389
943.723 | 9430.646 | 65.3362
943.805 | 9431.404 | 65.3353
943.922 | 9432.475 | 65.3336
944.013 | 9433.084 | 65.3317
944.127 | 9434.485 | 65.3333
944.205 | 9435.539 | 65.3283
944.31 | 9436.774 | 65.3234
944.406 | 9437.548 | 65.3265
944.502 | 9438.043 | 65.3254
944.622 | 9439.624 | 65.3239
944.703 | 9440.382 | 65.3232
944.817 | 9441.452 | 65.3217
944.909 | 9442.045 | 65.3196
945.027 | 9443.314 | 65.3165
945.121 | 9444.45 | 65.3156
945.204 | 9445.719 | 65.3154
945.301 | 9446.51 | 65.3126
945.407 | 9447.02 | 65.312
945.51 | 9447.745 | 65.3129
945.631 | 9449.442 | 65.3095
945.708 | 9450.002 | 65.3105
945.805 | 9451.007 | 65.3058
945.948 | 9452.637 | 65.3068
946.005 | 9453.164 | 65.3066
946.101 | 9454.696 | 65.3047
946.202 | 9455.421 | 65.3043
946.345 | 9456.854 | 65.3004
946.408 | 9457.497 | 65.3025
946.532 | 9458.6 | 65.2993
946.603 | 9459.177 | 65.3017
946.701 | 9459.935 | 65.3023
946.824 | 9461.631 | 65.3022
946.901 | 9462.208 | 65.3051
947.03 | 9463.658 | 65.3054
947.124 | 9464.909 | 65.3043
947.211 | 9465.502 | 65.302
947.303 | 9466.705 | 65.3048
947.435 | 9467.397 | 65.3013
947.523 | 9468.089 | 65.3031
947.604 | 9469.209 | 65.3046
947.72 | 9470.56 | 65.3036
947.843 | 9471.251 | 65.3049
947.93 | 9472.602 | 65.3006
948.02 | 9473.525 | 65.3032
948.122 | 9474.892 | 65.3013
948.202 | 9475.452 | 65.3024
948.324 | 9476.506 | 65.3025
948.422 | 9477.89 | 65.3024
948.503 | 9478.433 | 65.3053
948.636 | 9479.356 | 65.3012
948.728 | 9480.806 | 65.3024
948.812 | 9481.333 | 65.3027
948.928 | 9482.387 | 65.3024
949.008 | 9483.112 | 65.3009
949.13 | 9484.347 | 65.3018
949.223 | 9485.879 | 65.3033
949.331 | 9486.505 | 65.3024
949.426 | 9487.625 | 65.3039
949.525 | 9488.927 | 65.303
949.633 | 9489.536 | 65.3036
949.716 | 9490.656 | 65.3055
949.811 | 9491.266 | 65.3045
949.912 | 9492.452 | 65.3069
950.02 | 9493.176 | 65.309
950.13 | 9494.494 | 65.3075
950.223 | 9495.516 | 65.3094
950.324 | 9496.899 | 65.3137
950.42 | 9497.509 | 65.3078
950.518 | 9498.514 | 65.3053
950.625 | 9499.535 | 65.3075
950.712 | 9500.49 | 65.3093
950.83 | 9501.067 | 65.311
950.924 | 9502.632 | 65.3118
951.012 | 9503.307 | 65.3112
951.106 | 9504.74 | 65.3102
951.22 | 9505.251 | 65.3092
951.317 | 9506.668 | 65.311
951.409 | 9507.261 | 65.3136
951.519 | 9508.447 | 65.3104
951.601 | 9509.023 | 65.3105
951.71 | 9510.16 | 65.3109
951.817 | 9510.802 | 65.3125
951.906 | 9512.762 | 65.3094
952.017 | 9513.833 | 65.3109
952.103 | 9514.459 | 65.3092
952.218 | 9515.102 | 65.3111
952.306 | 9516.749 | 65.3128
952.431 | 9517.375 | 65.3145
952.5 | 9518.347 | 65.3134
952.601 | 9519.5 | 65.3135
952.707 | 9520.752 | 65.3153
952.833 | 9521.378 | 65.317
952.901 | 9522.498 | 65.3134
953.019 | 9523.338 | 65.3205
953.101 | 9523.898 | 65.3177
953.209 | 9525.562 | 65.3211
953.307 | 9526.023 | 65.3183
953.421 | 9527.39 | 65.3186
953.508 | 9528.576 | 65.3203
953.605 | 9529.136 | 65.3194
953.75 | 9530.899 | 65.3242
953.811 | 9531.755 | 65.322
953.905 | 9532.414 | 65.3223
954.005 | 9533.551 | 65.3219
954.11 | 9534.342 | 65.3226
954.246 | 9535.857 | 65.3207
954.321 | 9536.401 | 65.3246
954.414 | 9537.356 | 65.3228
954.53 | 9538.657 | 65.3222
954.608 | 9539.25 | 65.3252
954.703 | 9540.189 | 65.323
954.811 | 9540.848 | 65.3231
954.908 | 9541.787 | 65.3218
955.026 | 9543.616 | 65.3213
955.123 | 9544.884 | 65.325
955.234 | 9546.054 | 65.3207
955.331 | 9546.795 | 65.3216
955.401 | 9547.404 | 65.3197
955.523 | 9548.574 | 65.3139
955.621 | 9549.859 | 65.3166
955.704 | 9550.435 | 65.3159
955.808 | 9551.506 | 65.3148
955.9 | 9552.083 | 65.3151
956.022 | 9553.68 | 65.3176
956.11 | 9554.273 | 65.3139
956.22 | 9555.311 | 65.3147
956.337 | 9556.777 | 65.3137
956.401 | 9556.777 | 65.3143
956.504 | 9558.441 | 65.3148
956.625 | 9559.94 | 65.3162
956.718 | 9560.5 | 65.3131
956.802 | 9561.406 | 65.3148
956.924 | 9562.362 | 65.3166
957.025 | 9563.531 | 65.3135
957.122 | 9564.552 | 65.3139
957.218 | 9565.837 | 65.3172
957.304 | 9566.43 | 65.3149
957.415 | 9567.616 | 65.3178
957.539 | 9568.176 | 65.3191
957.622 | 9569.857 | 65.3159
957.713 | 9570.631 | 65.3165
957.824 | 9571.207 | 65.3167
957.912 | 9572.591 | 65.3171
958.032 | 9573.151 | 65.3129
958.131 | 9574.584 | 65.3147
958.212 | 9575.474 | 65.3145
958.32 | 9576.874 | 65.3122
958.428 | 9577.45 | 65.3099
958.518 | 9578.505 | 65.3061
958.632 | 9579.213 | 65.3011
958.703 | 9580.02 | 65.299
958.812 | 9581.074 | 65.2884
958.92 | 9582.59 | 65.2847
959.026 | 9583.661 | 65.2846
959.136 | 9584.336 | 65.2838
959.219 | 9585.489 | 65.2833
959.318 | 9586.675 | 65.2811
959.408 | 9587.565 | 65.282
959.537 | 9588.191 | 65.2791
959.625 | 9589.261 | 65.2801
959.709 | 9589.937 | 65.2804
959.806 | 9591.732 | 65.284
959.935 | 9592.358 | 65.2795
960.005 | 9593.429 | 65.2809
960.121 | 9594.088 | 65.2822
960.208 | 9595.768 | 65.2831
960.307 | 9596.542 | 65.2809
960.432 | 9597.152 | 65.2817
960.519 | 9598.222 | 65.2816
960.616 | 9598.898 | 65.2833
960.712 | 9599.853 | 65.278
960.821 | 9601.517 | 65.281
960.911 | 9602.456 | 65.2817
961.008 | 9603.757 | 65.2824
961.106 | 9604.433 | 65.2828
961.23 | 9605.487 | 65.2848
961.309 | 9606.459 | 65.2839
961.412 | 9607.793 | 65.2824
961.503 | 9608.403 | 65.2877
961.601 | 9608.979 | 65.283
961.712 | 9610.527 | 65.2896
961.805 | 9611.45 | 65.2846
961.911 | 9612.026 | 65.2871
962.038 | 9612.801 | 65.2872
962.109 | 9614.316 | 65.2858
962.234 | 9615.42 | 65.2892
962.311 | 9616.013 | 65.2871
962.43 | 9617.957 | 65.2875
962.507 | 9617.957 | 65.2877
962.646 | 9619.587 | 65.2858
962.715 | 9620.148 | 65.2886
962.805 | 9621.399 | 65.2888
962.936 | 9622.849 | 65.2916
963.012 | 9622.849 | 65.2926
963.128 | 9624.397 | 65.2905
963.206 | 9625.468 | 65.2907
963.326 | 9626.638 | 65.2967
963.423 | 9627.198 | 65.2928
963.523 | 9628.68 | 65.2931
963.62 | 9629.158 | 65.2933
963.703 | 9629.916 | 65.2955
963.822 | 9631.58 | 65.2917
963.9 | 9632.205 | 65.2959
964.037 | 9633.77 | 65.299
964.108 | 9634.38 | 65.2964
964.221 | 9635.862 | 65.2985
964.308 | 9635.862 | 65.2996
964.442 | 9637.625 | 65.2978
964.529 | 9638.267 | 65.2975
964.637 | 9639.635 | 65.2963
964.718 | 9640.557 | 65.2972
964.81 | 9640.985 | 65.2993
964.903 | 9642.089 | 65.2993
965.022 | 9643.588 | 65.3022
965.116 | 9644.807 | 65.3002
965.219 | 9645.828 | 65.3003
965.301 | 9646.388 | 65.3015
965.423 | 9647.574 | 65.3037
965.517 | 9648.81 | 65.303
965.626 | 9649.403 | 65.3008
965.706 | 9650.111 | 65.3027
965.829 | 9651.314 | 65.3067
965.919 | 9652.846 | 65.3117
966.027 | 9653.455 | 65.3114
966.134 | 9654.444 | 65.3107
966.23 | 9655.037 | 65.3125
966.313 | 9655.926 | 65.3117
966.417 | 9657.639 | 65.3145
966.507 | 9658.249 | 65.3139
966.63 | 9659.303 | 65.3097
966.712 | 9659.978 | 65.3078
966.811 | 9661.741 | 65.3101
966.925 | 9662.383 | 65.3095
967.02 | 9663.454 | 65.3072
967.12 | 9664.854 | 65.307
967.227 | 9665.431 | 65.3082
967.309 | 9666.452 | 65.3035
967.424 | 9667.589 | 65.3014
967.5 | 9668.182 | 65.2996
967.608 | 9669.763 | 65.3025
967.724 | 9670.422 | 65.3022
967.806 | 9671.279 | 65.304
967.919 | 9672.514 | 65.3055
968.013 | 9673.486 | 65.3065
968.133 | 9674.507 | 65.3054
968.207 | 9675.71 | 65.3071
968.305 | 9676.434 | 65.3108
968.409 | 9676.962 | 65.3069
968.515 | 9678.494 | 65.3227
968.617 | 9679.4 | 65.3219
968.725 | 9680.009 | 65.3247
968.821 | 9680.915 | 65.323
968.91 | 9682.776 | 65.3179
969.007 | 9683.551 | 65.3187
969.111 | 9684.127 | 65.3217
969.201 | 9685.626 | 65.3234
969.321 | 9686.417 | 65.3202
969.412 | 9687.043 | 65.328
969.502 | 9688.657 | 65.3258
969.601 | 9689.365 | 65.3257
969.739 | 9690.634 | 65.3325
969.8 | 9691.359 | 65.3294
969.906 | 9692.413 | 65.329
970.031 | 9693.764 | 65.3326
970.122 | 9694.406 | 65.3337
970.213 | 9695.51 | 65.3352
970.307 | 9696.399 | 65.3358
970.43 | 9697.668 | 65.3344
970.521 | 9698.096 | 65.3369
970.612 | 9698.854 | 65.3387
970.702 | 9700.699 | 65.3431
970.809 | 9701.341 | 65.3434
970.909 | 9701.901 | 65.3456
971.004 | 9703.433 | 65.3502
971.127 | 9704.932 | 65.3503
971.205 | 9705.459 | 65.3502
971.309 | 9706.481 | 65.3477
971.419 | 9707.156 | 65.3505
971.507 | 9707.93 | 65.3564
971.628 | 9709.627 | 65.3571
971.729 | 9710.203 | 65.3569
971.825 | 9711.884 | 65.3583
971.906 | 9712.444 | 65.3586
972.039 | 9712.444 | 65.3588
972.135 | 9714.7 | 65.3659
972.208 | 9715.458 | 65.3661
972.322 | 9716.562 | 65.3668
972.436 | 9717.451 | 65.366
972.5 | 9718.028 | 65.3715
972.621 | 9719.527 | 65.3708
972.723 | 9720.005 | 65.3715
972.83 | 9721.619 | 65.3707
972.925 | 9722.887 | 65.3737
973.02 | 9723.513 | 65.377
973.121 | 9724.172 | 65.3792
973.229 | 9725.622 | 65.3809
973.324 | 9726.874 | 65.381
973.408 | 9727.351 | 65.3795
973.536 | 9728.752 | 65.3824
973.64 | 9729.361 | 65.3837
973.703 | 9730.382 | 65.3857
973.808 | 9731.173 | 65.3877
973.926 | 9732.59 | 65.3872
974.037 | 9733.479 | 65.3867
974.12 | 9734.039 | 65.3856
974.226 | 9735.242 | 65.3916
974.318 | 9736.807 | 65.3931
974.427 | 9737.284 | 65.3887
974.5 | 9737.976 | 65.3952
974.626 | 9739.64 | 65.3944
974.721 | 9740.332 | 65.3939
974.825 | 9741.534 | 65.4004
974.922 | 9742.572 | 65.3986
975.027 | 9743.379 | 65.4004
975.112 | 9743.923 | 65.4018
975.222 | 9745.702 | 65.4061
975.337 | 9746.328 | 65.4052
975.41 | 9747.547 | 65.4081
975.523 | 9748.123 | 65.4087
975.61 | 9749.754 | 65.4105
975.737 | 9750.347 | 65.4127
975.809 | 9751.418 | 65.4126
975.923 | 9752.307 | 65.4161
976.013 | 9752.9 | 65.4153
976.124 | 9754.482 | 65.4169
976.207 | 9755.404 | 65.4216
976.316 | 9756.788 | 65.4205
976.411 | 9757.595 | 65.4225
976.518 | 9758.386 | 65.4245
976.601 | 9758.979 | 65.4269
976.707 | 9760.05 | 65.4284
976.802 | 9761.664 | 65.4283
976.909 | 9762.57 | 65.4284
977.004 | 9763.328 | 65.43
977.124 | 9764.398 | 65.4333
977.216 | 9765.551 | 65.4344
977.31 | 9766.457 | 65.4356
977.414 | 9767.363 | 65.4388
977.522 | 9767.956 | 65.4393
977.608 | 9769.752 | 65.4406
977.7 | 9770.361 | 65.4408
977.805 | 9771.399 | 65.4424
977.913 | 9772.783 | 65.4461
978.008 | 9773.359 | 65.4457
978.117 | 9774.397 | 65.4472
978.21 | 9775.007 | 65.4503
978.307 | 9775.764 | 65.4506
978.418 | 9777.362 | 65.4542
978.508 | 9778.548 | 65.4554
978.613 | 9779.388 | 65.4561
978.731 | 9780.789 | 65.4607
978.819 | 9781.365 | 65.4585
978.908 | 9782.436 | 65.4618
979.003 | 9783.342 | 65.4634
979.103 | 9784.495 | 65.4656
979.204 | 9785.071 | 65.4679
979.313 | 9785.829 | 65.4678
979.41 | 9786.785 | 65.4708
979.529 | 9788.613 | 65.4691
979.629 | 9789.223 | 65.4734
979.7 | 9789.947 | 65.4735
979.803 | 9791.463 | 65.4796
979.93 | 9792.748 | 65.4827
980.001 | 9793.357 | 65.4799
980.146 | 9794.313 | 65.4827
980.201 | 9795.12 | 65.4854
980.304 | 9795.91 | 65.4844
980.424 | 9797.591 | 65.4876
980.524 | 9798.151 | 65.4886
980.633 | 9799.6 | 65.4896
980.729 | 9800.605 | 65.4766
980.827 | 9801.906 | 65.4717
980.927 | 9802.5 | 65.4717
981.031 | 9803.29 | 65.4741
981.137 | 9804.246 | 65.4742
981.2 | 9805.036 | 65.4745
981.332 | 9806.667 | 65.4789
981.404 | 9806.667 | 65.477
981.521 | 9808.281 | 65.4788
981.602 | 9808.891 | 65.4796
981.728 | 9810.637 | 65.4814
981.83 | 9811.329 | 65.4832
981.911 | 9811.955 | 65.4823
982.013 | 9812.795 | 65.4812
982.127 | 9814.623 | 65.4857
982.219 | 9815.315 | 65.4871
982.329 | 9816.551 | 65.4886
982.424 | 9817.555 | 65.4876
982.52 | 9818.824 | 65.493
982.63 | 9819.45 | 65.4897
982.726 | 9820.932 | 65.4901
982.823 | 9821.509 | 65.4926
982.92 | 9822.415 | 65.4919
983.024 | 9823.337 | 65.4932
983.113 | 9824.787 | 65.4976
983.212 | 9825.446 | 65.4962
983.334 | 9826.154 | 65.4996
983.42 | 9827.637 | 65.4989
983.52 | 9828.296 | 65.5049
983.627 | 9828.856 | 65.5051
983.711 | 9830.536 | 65.504
983.822 | 9831.096 | 65.5047
983.922 | 9832.562 | 65.5047
984.008 | 9833.863 | 65.5082
984.121 | 9834.473 | 65.51
984.216 | 9835.379 | 65.5124
984.312 | 9836.763 | 65.5128
984.438 | 9837.339 | 65.5156
984.507 | 9838.509 | 65.5157
984.626 | 9839.052 | 65.5184
984.708 | 9839.892 | 65.5181
984.816 | 9841.128 | 65.5195
984.904 | 9842.66 | 65.5205
985.005 | 9843.385 | 65.5261
985.118 | 9844.043 | 65.5271
985.206 | 9844.834 | 65.5259
985.308 | 9846.399 | 65.5269
985.41 | 9847.009 | 65.5284
985.523 | 9848.359 | 65.5293
985.619 | 9849.414 | 65.5319
985.712 | 9850.204 | 65.5344
985.81 | 9850.781 | 65.5388
985.915 | 9852.757 | 65.5419
986.005 | 9853.318 | 65.541
986.11 | 9854.586 | 65.5396
986.201 | 9855.459 | 65.5376
986.306 | 9855.953 | 65.5367
986.4 | 9857.419 | 65.5352
986.515 | 9858.342 | 65.5372
986.63 | 9859.61 | 65.5363
986.721 | 9860.121 | 65.5381
986.814 | 9860.846 | 65.5367
986.95 | 9862.312 | 65.5388
987.018 | 9863.168 | 65.5391
987.128 | 9865.046 | 65.5413
987.22 | 9865.046 | 65.5415
987.313 | 9866.479 | 65.5422
987.439 | 9867.336 | 65.543
987.534 | 9868.044 | 65.5433
987.605 | 9868.967 | 65.5449
987.7 | 9870.63 | 65.5438
987.803 | 9871.372 | 65.5463
987.907 | 9872.294 | 65.5467
988.006 | 9872.854 | 65.5484
988.105 | 9874.403 | 65.5501
988.232 | 9875.77 | 65.5481
988.321 | 9876.363 | 65.5487
988.434 | 9877.417 | 65.5546
988.501 | 9877.977 | 65.5522
988.606 | 9878.867 | 65.5531
988.734 | 9880.464 | 65.5548
988.805 | 9881.008 | 65.5535
988.902 | 9881.947 | 65.5574
989.022 | 9883.561 | 65.5534
989.134 | 9884.187 | 65.5576
989.205 | 9885.406 | 65.558
989.308 | 9886.131 | 65.5567
989.406 | 9886.971 | 65.5577
989.53 | 9888.635 | 65.5522
989.621 | 9889.228 | 65.5471
989.74 | 9890.743 | 65.5421
989.844 | 9891.567 | 65.5396
989.938 | 9892.588 | 65.54
990.027 | 9893.181 | 65.5397
990.133 | 9894.12 | 65.5415
990.219 | 9895.636 | 65.5382
990.329 | 9896.179 | 65.5388
990.42 | 9897.118 | 65.5429
990.5 | 9898.123 | 65.5408
990.617 | 9899.589 | 65.543
990.728 | 9900.182 | 65.5437
990.823 | 9901.846 | 65.5435
990.922 | 9902.488 | 65.5456
991.008 | 9903.23 | 65.5418
991.121 | 9904.169 | 65.5388
991.222 | 9905.832 | 65.535
991.317 | 9906.359 | 65.5334
991.424 | 9907.331 | 65.5339
991.505 | 9907.858 | 65.5353
991.601 | 9909.012 | 65.5374
991.72 | 9910.659 | 65.5341
991.829 | 9911.186 | 65.529
991.907 | 9911.96 | 65.5264
992.022 | 9913.871 | 65.5277
992.131 | 9914.431 | 65.5214
992.212 | 9915.452 | 65.5256
992.314 | 9916.045 | 65.5212
992.418 | 9917.38 | 65.5201
992.524 | 9918.286 | 65.5206
992.611 | 9919.768 | 65.5197
992.722 | 9920.378 | 65.5175
992.818 | 9921.465 | 65.5182
992.916 | 9922.634 | 65.5189
993.025 | 9923.425 | 65.52
993.122 | 9924.479 | 65.5149
993.208 | 9925.418 | 65.5165
993.303 | 9926.357 | 65.5179
993.412 | 9927.033 | 65.514
993.515 | 9928.235 | 65.5168
993.631 | 9929.471 | 65.5123
993.704 | 9930.657 | 65.5141
993.826 | 9931.233 | 65.5148
993.908 | 9932.271 | 65.5124
994 | 9932.831 | 65.5143
994.11 | 9934.05 | 65.5131
994.205 | 9934.725 | 65.5106
994.313 | 9936.504 | 65.5155
994.404 | 9937.361 | 65.5127
994.515 | 9938.514 | 65.5136
994.611 | 9939.305 | 65.5144
994.703 | 9939.898 | 65.5147
994.83 | 9941.446 | 65.5157
994.915 | 9942.517 | 65.5109
995.007 | 9943.093 | 65.5118
995.104 | 9944.691 | 65.5111
995.22 | 9945.185 | 65.511
995.325 | 9946.371 | 65.5087
995.412 | 9947.492 | 65.5102
995.523 | 9948.167 | 65.5095
995.602 | 9949.666 | 65.5098
995.703 | 9950.341 | 65.5101
995.825 | 9951.231 | 65.5114
995.901 | 9951.923 | 65.509
996.006 | 9953.422 | 65.5123
996.101 | 9954.344 | 65.5127
996.207 | 9955.283 | 65.5114
996.304 | 9955.86 | 65.5133
996.428 | 9957.342 | 65.5118
996.529 | 9958.759 | 65.5094
996.655 | 9959.368 | 65.5152
996.733 | 9960.39 | 65.5128
996.811 | 9960.966 | 65.5159
996.94 | 9962.235 | 65.5127
997.026 | 9963.075 | 65.5124
997.124 | 9964.673 | 65.5119
997.241 | 9965.496 | 65.516
997.305 | 9966.04 | 65.5142
997.403 | 9966.929 | 65.5166
997.507 | 9967.687 | 65.5103
997.628 | 9969.351 | 65.5155
997.706 | 9969.96 | 65.5131
997.826 | 9971.591 | 65.5103
997.923 | 9972.843 | 65.5141
998.035 | 9973.436 | 65.5136
998.105 | 9974.144 | 65.5131
998.226 | 9975.577 | 65.5105
998.33 | 9976.154 | 65.5149
998.422 | 9977.834 | 65.5137
998.504 | 9978.394 | 65.5138
998.625 | 9979.91 | 65.513
998.725 | 9980.47 | 65.5162
998.827 | 9981.359 | 65.5133
998.913 | 9981.903 | 65.5177
999.031 | 9983.665 | 65.5145
999.111 | 9984.374 | 65.5152
999.226 | 9985.296 | 65.5137
999.318 | 9986.795 | 65.514
999.433 | 9987.454 | 65.5157
999.504 | 9987.998 | 65.5117
999.614 | 9989.068 | 65.5107
999.718 | 9990.617 | 65.5096
999.841 | 9991.177 | 65.5102
999.93 | 9992.297 | 65.5137
1000.025 | 9992.956 | 65.5119
1000.128 | 9994.422 | 65.5139
1000.219 | 9995.262 | 65.5118
1000.307 | 9995.822 | 65.5137
1000.427 | 9997.568 | 65.5106
1000.514 | 9998.458 | 65.5135
1000.613 | 9999.562 | 65.5113
1000.707 | 10000.138 | 65.5118
1000.826 | 10001.324 | 65.5123
1000.91 | 10001.917 | 65.5143
1001.012 | 10003.581 | 65.5139
1001.12 | 10004.124 | 65.5126
1001.206 | 10005.673 | 65.5151
1001.308 | 10006.48 | 65.5136
1001.409 | 10007.188 | 65.5116
1001.509 | 10008.539 | 65.5109
1001.626 | 10009.33 | 65.5132
1001.711 | 10010.73 | 65.5118
1001.824 | 10011.224 | 65.5128
1001.92 | 10012.344 | 65.5152
1002.005 | 10013.481 | 65.5139
1002.112 | 10014.749 | 65.5158
1002.208 | 10015.326 | 65.5179
1002.309 | 10015.326 | 65.5182
1002.401 | 10017.665 | 65.5194
1002.502 | 10018.324 | 65.5163
1002.617 | 10019.213 | 65.5195
1002.704 | 10020.663 | 65.5203
1002.832 | 10021.289 | 65.5195
1002.911 | 10022.162 | 65.5186
1003.036 | 10023.414 | 65.5204
1003.121 | 10023.99 | 65.5217
1003.206 | 10025.457 | 65.5229
1003.329 | 10026.082 | 65.5256
1003.417 | 10027.153 | 65.5252
1003.513 | 10027.812 | 65.5273
1003.611 | 10028.751 | 65.5279
1003.7 | 10030.596 | 65.5263
1003.835 | 10031.255 | 65.5287
1003.94 | 10032.836 | 65.5284
1004.025 | 10033.38 | 65.5264
1004.103 | 10034.434 | 65.5283
1004.239 | 10035.703 | 65.5276
1004.319 | 10036.296 | 65.5286
1004.405 | 10037.399 | 65.5287
1004.538 | 10038.058 | 65.5317
1004.627 | 10038.981 | 65.5305
1004.737 | 10040.809 | 65.53
1004.807 | 10041.402 | 65.526
1004.901 | 10042.605 | 65.5303
1005.034 | 10043.395 | 65.5014
1005.11 | 10043.955 | 65.4988
1005.207 | 10045.438 | 65.4932
1005.338 | 10046.344 | 65.4873
1005.43 | 10047.019 | 65.4849
1005.503 | 10047.892 | 65.4831
1005.609 | 10049.424 | 65.4819
1005.743 | 10050.215 | 65.4785
1005.809 | 10051.104 | 65.4742
1005.929 | 10052.356 | 65.4757
1006.024 | 10052.949 | 65.4751
1006.13 | 10054.58 | 65.4744
1006.223 | 10055.832 | 65.4718
1006.303 | 10055.832 | 65.4667
1006.425 | 10057.298 | 65.4659
1006.53 | 10058.731 | 65.4656
1006.631 | 10059.407 | 65.4653
1006.724 | 10060.691 | 65.4646
1006.823 | 10061.136 | 65.4625
1006.926 | 10062.586 | 65.4631
1007.023 | 10063.031 | 65.4621
1007.102 | 10064.101 | 65.4585
1007.235 | 10065.683 | 65.4606
1007.327 | 10066.259 | 65.4589
1007.418 | 10066.918 | 65.4582
1007.518 | 10068.812 | 65.4598
1007.628 | 10069.406 | 65.4557
1007.714 | 10070.559 | 65.4537
1007.824 | 10071.86 | 65.453
1007.934 | 10072.305 | 65.4507
1008.029 | 10073.425 | 65.4535
1008.122 | 10074.677 | 65.4513
1008.221 | 10075.352 | 65.4513
1008.325 | 10076.308 | 65.4486
1008.417 | 10077.774 | 65.4524
1008.514 | 10078.548 | 65.4483
1008.616 | 10079.141 | 65.4453
1008.706 | 10079.981 | 65.4433
1008.817 | 10081.579 | 65.4437
1008.923 | 10082.386 | 65.4423
1009.009 | 10083.704 | 65.4423
1009.106 | 10084.478 | 65.441
1009.221 | 10085.071 | 65.4404
1009.327 | 10086.521 | 65.4402
1009.411 | 10087.427 | 65.4391
1009.525 | 10088.102 | 65.4385
1009.617 | 10089.584 | 65.4357
1009.712 | 10090.392 | 65.4335
1009.821 | 10091.462 | 65.4334
1009.903 | 10092.352 | 65.4304
1010.015 | 10093.587 | 65.4309
1010.108 | 10094.312 | 65.4279
1010.206 | 10095.004 | 65.4273
1010.311 | 10095.959 | 65.4305
1010.423 | 10097.376 | 65.4278
1010.508 | 10098.397 | 65.4298
1010.614 | 10099.204 | 65.4257
1010.712 | 10100.572 | 65.42
1010.815 | 10101.741 | 65.4222
1010.913 | 10102.433 | 65.4198
1011.02 | 10103.141 | 65.4182
1011.128 | 10104.426 | 65.4144
1011.204 | 10105.497 | 65.4075
1011.308 | 10106.287 | 65.4057
1011.404 | 10107.671 | 65.4024
1011.507 | 10108.363 | 65.39
1011.649 | 10109.829 | 65.3843
1011.71 | 10109.829 | 65.3855
1011.806 | 10111.344 | 65.3834
1011.93 | 10112.58 | 65.3793
1012.015 | 10113.387 | 65.3772
1012.108 | 10114.375 | 65.3774
1012.229 | 10114.985 | 65.3731
1012.302 | 10116.632 | 65.3738
1012.431 | 10117.736 | 65.3669
1012.523 | 10118.329 | 65.3655
1012.605 | 10119.399 | 65.3614
1012.729 | 10120.865 | 65.3622
1012.806 | 10121.393 | 65.3582
1012.908 | 10122.43 | 65.3602
1013.03 | 10123.336 | 65.3627
1013.134 | 10124.769 | 65.3592
1013.201 | 10125.593 | 65.3587
1013.333 | 10126.351 | 65.3563
1013.428 | 10126.977 | 65.3547
1013.5 | 10127.866 | 65.357
1013.603 | 10129.332 | 65.3547
1013.701 | 10129.892 | 65.351
1013.805 | 10130.667 | 65.3545
1013.902 | 10132.33 | 65.3519
1014.009 | 10133.269 | 65.3523
1014.125 | 10134.669 | 65.3492
1014.225 | 10135.18 | 65.3508
1014.345 | 10136.465 | 65.347
1014.405 | 10137.387 | 65.3452
1014.508 | 10138.195 | 65.3397
1014.629 | 10139.249 | 65.3416
1014.739 | 10140.715 | 65.339
1014.822 | 10141.522 | 65.3405
1014.924 | 10142.23 | 65.3387
1015.017 | 10143.103 | 65.3354
1015.12 | 10144.784 | 65.3334
1015.227 | 10145.476 | 65.3319
1015.333 | 10146.332 | 65.3335
1015.406 | 10146.958 | 65.3321
1015.525 | 10148.704 | 65.3306
1015.614 | 10149.544 | 65.3261
1015.714 | 10150.73 | 65.3279
1015.813 | 10151.422 | 65.3268
1015.928 | 10152.46 | 65.3282
1016.027 | 10153.036 | 65.3259
1016.112 | 10154.717 | 65.3268
1016.238 | 10155.26 | 65.324
1016.324 | 10156.15 | 65.3237
1016.411 | 10156.858 | 65.3222
1016.522 | 10158.851 | 65.322
1016.621 | 10159.444 | 65.3207
1016.723 | 10160.301 | 65.316
1016.829 | 10161.52 | 65.3195
1016.909 | 10162.525 | 65.3128
1017.028 | 10163.101 | 65.3148
1017.115 | 10164.765 | 65.3159
1017.213 | 10165.44 | 65.3138
1017.325 | 10166.017 | 65.3138
1017.4 | 10167.121 | 65.3127
1017.519 | 10168.603 | 65.3148
1017.607 | 10169.377 | 65.3112
1017.72 | 10170.382 | 65.3118
1017.813 | 10171.008 | 65.3076
1017.917 | 10172.754 | 65.3096
1018.026 | 10173.232 | 65.3055
1018.112 | 10174.451 | 65.3077
1018.204 | 10175.769 | 65.302
1018.309 | 10176.395 | 65.3021
1018.411 | 10177.383 | 65.3009
1018.524 | 10177.976 | 65.2992
1018.629 | 10179.393 | 65.2985
1018.715 | 10180.595 | 65.2963
1018.81 | 10181.419 | 65.2942
1018.922 | 10181.995 | 65.2976
1019.009 | 10183.527 | 65.2932
1019.115 | 10184.054 | 65.2904
1019.218 | 10185.208 | 65.2868
1019.31 | 10186.69 | 65.2903
1019.407 | 10187.448 | 65.2842
1019.5 | 10188.271 | 65.2865
1019.608 | 10188.848 | 65.2883
1019.714 | 10190.067 | 65.2836
1019.813 | 10190.759 | 65.2838
1019.931 | 10192.587 | 65.2827
1020.04 | 10193.18 | 65.2791
1020.107 | 10194.383 | 65.2787
1020.204 | 10195.305 | 65.2771
1020.303 | 10196.607 | 65.2723
1020.439 | 10197.99 | 65.269
1020.515 | 10197.99 | 65.2687
1020.629 | 10199.572 | 65.2647
1020.715 | 10200.395 | 65.2628
1020.809 | 10201.285 | 65.2598
1020.907 | 10201.944 | 65.2585
1021.015 | 10203.08 | 65.2579
1021.128 | 10204.843 | 65.2504
1021.229 | 10205.354 | 65.2487
1021.301 | 10206.062 | 65.246
1021.427 | 10207.561 | 65.2437
1021.505 | 10208.368 | 65.2381
1021.611 | 10209.455 | 65.236
1021.702 | 10210.164 | 65.2229
1021.828 | 10211.218 | 65.219
1021.905 | 10211.877 | 65.2188
1022.027 | 10213.458 | 65.216
1022.118 | 10214.002 | 65.2141
1022.201 | 10214.776 | 65.2125
1022.311 | 10216.061 | 65.2124
1022.427 | 10217.692 | 65.2098
1022.5 | 10218.285 | 65.2068
1022.607 | 10219.388 | 65.2057
1022.706 | 10219.932 | 65.2069
1022.826 | 10221.53 | 65.2009
1022.905 | 10222.123 | 65.202
1023.021 | 10223.622 | 65.1989
1023.119 | 10224.116 | 65.1989
1023.228 | 10225.565 | 65.1972
1023.323 | 10226.801 | 65.2005
1023.422 | 10227.427 | 65.1938
1023.517 | 10228.909 | 65.1937
1023.618 | 10229.453 | 65.1926
1023.73 | 10230.326 | 65.191
1023.827 | 10230.919 | 65.1892
1023.918 | 10231.891 | 65.1869
1024.013 | 10233.538 | 65.1892
1024.123 | 10234.856 | 65.1858
1024.228 | 10235.383 | 65.1824
1024.317 | 10236.586 | 65.1842
1024.427 | 10237.179 | 65.1826
1024.529 | 10238.233 | 65.1773
1024.619 | 10239.798 | 65.1783
1024.728 | 10240.374 | 65.177
1024.812 | 10241.412 | 65.1742
1024.918 | 10242.796 | 65.1774
1025.02 | 10243.504 | 65.1728
1025.114 | 10244.394 | 65.1679
1025.225 | 10245.464 | 65.1641
1025.319 | 10246.469 | 65.1647
1025.422 | 10246.996 | 65.1579
1025.517 | 10248.578 | 65.1626
1025.62 | 10249.352 | 65.1617
1025.703 | 10249.961 | 65.1607
1025.817 | 10251.609 | 65.1622
1025.915 | 10252.119 | 65.1631
1026.005 | 10253.635 | 65.1621
1026.105 | 10254.36 | 65.1609
1026.227 | 10254.903 | 65.1604
1026.321 | 10255.875 | 65.162
1026.408 | 10257.687 | 65.1603
1026.51 | 10258.379 | 65.1603
1026.631 | 10259.054 | 65.1606
1026.72 | 10260.158 | 65.1564
1026.81 | 10261.706 | 65.1617
1026.935 | 10262.283 | 65.1618
1027.016 | 10263.403 | 65.1609
1027.106 | 10263.881 | 65.1628
1027.206 | 10265.66 | 65.1613
1027.3 | 10266.286 | 65.1632
1027.4 | 10267.06 | 65.1617
1027.501 | 10268.625 | 65.1628
1027.612 | 10269.399 | 65.1618
1027.703 | 10270.107 | 65.1644
1027.803 | 10271.261 | 65.1645
1027.9 | 10272.381 | 65.1593
1028.024 | 10272.99 | 65.1607
1028.111 | 10273.88 | 65.1591
1028.223 | 10275.346 | 65.1601
1028.301 | 10276.268 | 65.161
1028.422 | 10276.977 | 65.1603
1028.511 | 10277.899 | 65.1618
1028.604 | 10279.447 | 65.1591
1028.729 | 10280.568 | 65.1602
1028.819 | 10281.012 | 65.1566
1028.914 | 10281.787 | 65.159
1029.01 | 10282.725 | 65.1564
1029.105 | 10283.697 | 65.1604
1029.201 | 10284.653 | 65.1568
1029.303 | 10286.432 | 65.1597
1029.424 | 10287.305 | 65.1606
1029.527 | 10288.557 | 65.1607
1029.619 | 10289.002 | 65.161
1029.705 | 10290.451 | 65.1583
1029.827 | 10291.258 | 65.1582
1029.902 | 10291.868 | 65.1568
1030.002 | 10292.873 | 65.1604
1030.141 | 10294.487 | 65.1606
1030.205 | 10295.047 | 65.1616
1030.328 | 10296.694 | 65.1613
1030.419 | 10297.304 | 65.1627
1030.529 | 10298.325 | 65.1646
1030.631 | 10299.709 | 65.1608
1030.728 | 10300.302 | 65.161
1030.805 | 10301.076 | 65.1622
1030.942 | 10302.723 | 65.1619
1031.029 | 10303.448 | 65.1636
1031.135 | 10304.371 | 65.1641
1031.218 | 10304.98 | 65.162
1031.305 | 10305.952 | 65.1595
1031.427 | 10307.451 | 65.1592
1031.502 | 10307.978 | 65.1622
1031.6 | 10308.835 | 65.162
1031.717 | 10310.762 | 65.1615
1031.801 | 10311.322 | 65.1604
1031.941 | 10312.541 | 65.1628
1032.023 | 10313.793 | 65.1637
1032.135 | 10314.419 | 65.1634
1032.217 | 10315.325 | 65.1653
1032.3 | 10315.325 | 65.1639
1032.422 | 10317.285 | 65.1658
1032.519 | 10318.768 | 65.1657
1032.629 | 10319.394 | 65.1716
1032.723 | 10320.481 | 65.1713
1032.802 | 10320.481 | 65.1704
1032.93 | 10322.441 | 65.1695
1033.029 | 10323.067 | 65.173
1033.119 | 10324.484 | 65.1698
1033.225 | 10325.554 | 65.1682
1033.333 | 10326.23 | 65.1721
1033.426 | 10327.416 | 65.1729
1033.527 | 10328.009 | 65.1717
1033.617 | 10329.129 | 65.174
1033.728 | 10330.381 | 65.1753
1033.826 | 10331.419 | 65.1748
1033.916 | 10332.028 | 65.1781
1034.007 | 10332.736 | 65.1767
1034.128 | 10334.384 | 65.1778
1034.213 | 10335.553 | 65.1797
1034.305 | 10336.163 | 65.1804
1034.407 | 10337.316 | 65.1793
1034.507 | 10338.469 | 65.1852
1034.609 | 10338.947 | 65.1867
1034.706 | 10340.643 | 65.1856
1034.81 | 10341.516 | 65.1836
1034.926 | 10342.291 | 65.1875
1035.001 | 10342.867 | 65.1881
1035.117 | 10343.971 | 65.1895
1035.206 | 10345.667 | 65.1916
1035.332 | 10346.227 | 65.1913
1035.414 | 10347.381 | 65.1902
1035.503 | 10347.941 | 65.1924
1035.628 | 10349.39 | 65.1937
1035.702 | 10350.576 | 65.1965
1035.805 | 10351.334 | 65.1967
1035.917 | 10351.96 | 65.1946
1036.014 | 10352.767 | 65.1948
1036.102 | 10354.612 | 65.1963
1036.203 | 10355.287 | 65.199
1036.314 | 10355.979 | 65.197
1036.405 | 10357.462 | 65.1967
1036.542 | 10358.252 | 65.2023
1036.634 | 10359.9 | 65.204
1036.709 | 10359.9 | 65.2056
1036.813 | 10361.432 | 65.2078
1036.932 | 10362.239 | 65.2052
1037.039 | 10363.277 | 65.208
1037.115 | 10363.968 | 65.2089
1037.231 | 10365.583 | 65.2111
1037.307 | 10366.373 | 65.2124
1037.431 | 10367.527 | 65.2118
1037.524 | 10368.037 | 65.2132
1037.6 | 10369.586 | 65.2154
1037.71 | 10370.113 | 65.2149
1037.809 | 10371.085 | 65.2192
1037.926 | 10372.534 | 65.2204
1038.017 | 10373.078 | 65.2212
1038.141 | 10374.742 | 65.2252
1038.232 | 10375.713 | 65.2213
1038.32 | 10376.29 | 65.2225
1038.423 | 10377.97 | 65.2251
1038.531 | 10378.514 | 65.2241
1038.602 | 10379.42 | 65.2278
1038.733 | 10380.243 | 65.2303
1038.827 | 10380.935 | 65.2321
1038.903 | 10381.825 | 65.2312
1039 | 10383.373 | 65.2351
1039.107 | 10384.164 | 65.2304
1039.204 | 10385.333 | 65.2351
1039.328 | 10386.174 | 65.2366
1039.423 | 10387.442 | 65.2411
1039.525 | 10388.447 | 65.2405
1039.619 | 10388.974 | 65.239
1039.717 | 10390.868 | 65.2413
1039.804 | 10391.346 | 65.2441
1039.935 | 10392.516 | 65.2439
1040.029 | 10393.109 | 65.248
1040.118 | 10394.756 | 65.2519
1040.231 | 10395.299 | 65.2569
1040.33 | 10396.057 | 65.2564
1040.42 | 10397.77 | 65.258
1040.52 | 10398.495 | 65.2634
1040.607 | 10399.154 | 65.2574
1040.717 | 10400.208 | 65.256
1040.819 | 10401.46 | 65.2557
1040.921 | 10402.037 | 65.2618
1041.016 | 10403.552 | 65.2618
1041.124 | 10404.837 | 65.2581
1041.238 | 10405.298 | 65.261
1041.315 | 10406.353 | 65.2664
1041.417 | 10407.044 | 65.2625
1041.53 | 10408.609 | 65.2644
1041.62 | 10409.499 | 65.2658
1041.716 | 10410.388 | 65.264
1041.827 | 10411.476 | 65.2612
1041.921 | 10412.447 | 65.2793
1042.019 | 10413.765 | 65.2709
1042.134 | 10414.226 | 65.2735
1042.241 | 10415.248 | 65.2786
1042.322 | 10416.401 | 65.2829
1042.406 | 10417.356 | 65.2873
1042.521 | 10418.229 | 65.2918
1042.613 | 10419.695 | 65.2874
1042.737 | 10420.272 | 65.2774
1042.817 | 10421.425 | 65.2921
1042.917 | 10422.562 | 65.2985
1043.025 | 10423.369 | 65.2883
1043.123 | 10424.423 | 65.2887
1043.207 | 10425.362 | 65.2918
1043.32 | 10426.054 | 65.2985
1043.411 | 10427.668 | 65.2934
1043.51 | 10428.492 | 65.2935
1043.613 | 10429.134 | 65.296
1043.72 | 10429.711 | 65.2982
1043.813 | 10431.687 | 65.2986
1043.908 | 10432.363 | 65.3001
1044.014 | 10433.252 | 65.3041
1044.107 | 10433.928 | 65.3092
1044.22 | 10435.295 | 65.307
1044.311 | 10436.399 | 65.3085
1044.402 | 10437.041 | 65.3087
1044.509 | 10437.865 | 65.3095
1044.609 | 10439.512 | 65.3105
1044.706 | 10440.303 | 65.3099
1044.802 | 10440.929 | 65.3126
1044.922 | 10442.329 | 65.3138
1045.009 | 10443.399 | 65.3161
1045.113 | 10443.976 | 65.317
1045.216 | 10445.277 | 65.3188
1045.348 | 10446.776 | 65.3228
1045.415 | 10447.353 | 65.319
1045.523 | 10448.078 | 65.3221
1045.603 | 10449.148 | 65.3223
1045.706 | 10449.758 | 65.3243
1045.81 | 10450.68 | 65.326
1045.904 | 10452.311 | 65.3264
1046.002 | 10452.904 | 65.3275
1046.105 | 10454.057 | 65.3289
1046.24 | 10455.26 | 65.3315
1046.312 | 10455.985 | 65.3312
1046.426 | 10457.517 | 65.3363
1046.512 | 10458.175 | 65.3325
1046.634 | 10459.329 | 65.3363
1046.728 | 10460.646 | 65.3384
1046.813 | 10461.19 | 65.3405
1046.903 | 10462.277 | 65.3403
1047.005 | 10463.2 | 65.3417
1047.142 | 10464.715 | 65.3459
1047.213 | 10465.259 | 65.3443
1047.3 | 10466.264 | 65.3457
1047.401 | 10466.972 | 65.3494
1047.523 | 10468.454 | 65.3507
1047.617 | 10468.932 | 65.3503
1047.722 | 10470.497 | 65.3527
1047.826 | 10471.502 | 65.3556
1047.92 | 10471.963 | 65.3549
1048 | 10472.787 | 65.3527
1048.117 | 10474.434 | 65.3518
1048.224 | 10474.994 | 65.3549
1048.305 | 10475.785 | 65.3554
1048.429 | 10477.383 | 65.3561
1048.503 | 10478.025 | 65.3553
1048.6 | 10478.865 | 65.3545
1048.724 | 10480.512 | 65.3563
1048.825 | 10481.27 | 65.3571
1048.909 | 10481.814 | 65.3574
1049.023 | 10483.494 | 65.3613
1049.122 | 10484.779 | 65.3591
1049.22 | 10485.586 | 65.3603
1049.311 | 10486.129 | 65.3624
1049.412 | 10487.678 | 65.3621
1049.54 | 10488.238 | 65.364
1049.633 | 10489.325 | 65.3669
1049.725 | 10490.281 | 65.3658
1049.819 | 10491.005 | 65.3667
1049.919 | 10492.834 | 65.3674
1050.044 | 10493.229 | 65.3681
1050.124 | 10494.399 | 65.3715
1050.21 | 10495.651 | 65.3712
1050.338 | 10496.26 | 65.3705
1050.418 | 10497.298 | 65.3732
1050.518 | 10498.566 | 65.3746
1050.639 | 10499.143 | 65.3757
1050.728 | 10500.181 | 65.375
1050.812 | 10500.889 | 65.3788
1050.907 | 10502.652 | 65.3772
1051.012 | 10503.656 | 65.3787
1051.134 | 10504.249 | 65.3797
1051.228 | 10505.386 | 65.3804
1051.329 | 10506.012 | 65.3821
1051.438 | 10507.412 | 65.383
1051.508 | 10508.433 | 65.3857
1051.623 | 10509.026 | 65.3868
1051.72 | 10509.817 | 65.387
1051.807 | 10511.646 | 65.3868
1051.934 | 10512.255 | 65.3916
1052.002 | 10513.276 | 65.3917
1052.112 | 10514.693 | 65.3902
1052.248 | 10515.484 | 65.3939
1052.306 | 10516.439 | 65.3934
1052.4 | 10517.708 | 65.3971
1052.504 | 10518.399 | 65.3657
1052.608 | 10518.943 | 65.3622
1052.706 | 10520.426 | 65.3634
1052.8 | 10521.019 | 65.3655
1052.913 | 10521.809 | 65.3617
1053.009 | 10523.374 | 65.3614
1053.106 | 10524.264 | 65.3621
1053.224 | 10525.318 | 65.3628
1053.302 | 10526.356 | 65.3643
1053.415 | 10527.146 | 65.3625
1053.511 | 10527.723 | 65.364
1053.631 | 10529.551 | 65.3623
1053.729 | 10530.111 | 65.3627
1053.833 | 10531.199 | 65.3628
1053.935 | 10532.747 | 65.3665
1054.004 | 10533.587 | 65.3639
1054.137 | 10534.328 | 65.3677
1054.225 | 10534.954 | 65.3665
1054.311 | 10536.042 | 65.3647
1054.431 | 10537.524 | 65.3649
1054.536 | 10538.15 | 65.3671
1054.61 | 10538.924 | 65.3673
1054.701 | 10540.275 | 65.3673
1054.802 | 10540.852 | 65.3664
1054.91 | 10542.268 | 65.3666
1055.033 | 10543.273 | 65.3661
1055.111 | 10543.915 | 65.3664
1055.224 | 10545.81 | 65.3684
1055.308 | 10545.81 | 65.3679
1055.45 | 10547.408 | 65.3678
1055.53 | 10548.462 | 65.3697
1055.604 | 10548.989 | 65.3671
1055.727 | 10550.521 | 65.3608
1055.823 | 10551.773 | 65.3563
1055.948 | 10552.382 | 65.3533
1056.028 | 10553.552 | 65.3507
1056.101 | 10553.997 | 65.352
1056.231 | 10555.545 | 65.3511
1056.324 | 10556.501 | 65.3526
1056.411 | 10557.176 | 65.3517
1056.534 | 10558.23 | 65.3515
1056.637 | 10559.647 | 65.3522
1056.722 | 10560.405 | 65.3511
1056.807 | 10561.146 | 65.354
1056.934 | 10562.315 | 65.353
1057.021 | 10562.941 | 65.3532
1057.1 | 10564.029 | 65.3561
1057.216 | 10565.528 | 65.356
1057.307 | 10566.121 | 65.3558
1057.429 | 10567.307 | 65.355
1057.503 | 10567.867 | 65.3549
1057.617 | 10569.547 | 65.3542
1057.73 | 10570.09 | 65.3572
1057.83 | 10571.211 | 65.3563
1057.913 | 10571.902 | 65.3576
1058.015 | 10573.517 | 65.3589
1058.124 | 10574.093 | 65.3573
1058.229 | 10575.559 | 65.3587
1058.31 | 10576.449 | 65.3601
1058.427 | 10576.993 | 65.3598
1058.524 | 10578.524 | 65.365
1058.635 | 10579.233 | 65.3637
1058.729 | 10580.419 | 65.3627
1058.83 | 10581.028 | 65.363
1058.91 | 10581.885 | 65.3632
1059.029 | 10583.384 | 65.3608
1059.118 | 10584.438 | 65.3614
1059.225 | 10585.394 | 65.3624
1059.315 | 10586.02 | 65.3616
1059.4 | 10586.711 | 65.3621
1059.508 | 10588.326 | 65.3634
1059.606 | 10588.853 | 65.3636
1059.711 | 10590.648 | 65.3652
1059.809 | 10591.455 | 65.3632
1059.903 | 10592.609 | 65.3624
1060.011 | 10593.251 | 65.365
1060.126 | 10593.976 | 65.3652
1060.202 | 10595.59 | 65.3664
1060.305 | 10596.298 | 65.3644
1060.419 | 10596.99 | 65.3626
1060.516 | 10597.748 | 65.3606
1060.612 | 10598.72 | 65.3629
1060.727 | 10600.351 | 65.3633
1060.816 | 10601.405 | 65.3643
1060.908 | 10602.311 | 65.3666
1061.006 | 10602.904 | 65.3676
1061.111 | 10603.975 | 65.3117
1061.229 | 10605.358 | 65.3075
1061.301 | 10606.248 | 65.3026
1061.416 | 10607.187 | 65.2992
1061.508 | 10607.895 | 65.2956
1061.621 | 10609.295 | 65.2911
1061.748 | 10610.498 | 65.2867
1061.804 | 10611.058 | 65.2874
1061.907 | 10612.063 | 65.2801
1062.023 | 10613.298 | 65.2798
1062.107 | 10614.435 | 65.2763
1062.25 | 10615.275 | 65.2731
1062.305 | 10616.593 | 65.2711
1062.423 | 10617.037 | 65.2652
1062.501 | 10617.828 | 65.264
1062.603 | 10619.311 | 65.2577
1062.732 | 10620.546 | 65.2554
1062.812 | 10621.024 | 65.2569
1062.924 | 10622.786 | 65.2495
1063.005 | 10623.33 | 65.249
1063.105 | 10624.269 | 65.2484
1063.202 | 10624.878 | 65.2454
1063.308 | 10626.229 | 65.2345
1063.428 | 10627.251 | 65.2216
1063.531 | 10628.486 | 65.2196
1063.627 | 10629.524 | 65.2142
1063.705 | 10630.1 | 65.2118
1063.802 | 10631.105 | 65.2112
1063.907 | 10632.324 | 65.2089
1064.035 | 10633.329 | 65.2044
1064.103 | 10633.922 | 65.2008
1064.228 | 10635.157 | 65.1989
1064.314 | 10635.849 | 65.195
1064.403 | 10637.299 | 65.1907
1064.53 | 10638.057 | 65.1889
1064.623 | 10639.753 | 65.1881
1064.72 | 10640.429 | 65.1811
1064.826 | 10641.829 | 65.181
1064.924 | 10642.405 | 65.1771
1065.019 | 10643.41 | 65.1761
1065.121 | 10644.036 | 65.1732
1065.207 | 10644.744 | 65.1723
1065.323 | 10646.359 | 65.167
1065.422 | 10646.919 | 65.1639
1065.519 | 10648.714 | 65.1631
1065.615 | 10649.373 | 65.1577
1065.728 | 10650.082 | 65.1579
1065.807 | 10651.004 | 65.1527
1065.914 | 10652.701 | 65.1499
1066.041 | 10653.261 | 65.1498
1066.117 | 10654.002 | 65.1446
1066.222 | 10655.748 | 65.1404
1066.317 | 10656.226 | 65.1391
1066.425 | 10657.313 | 65.1345
1066.53 | 10658.153 | 65.1363
1066.622 | 10659.735 | 65.1327
1066.73 | 10660.344 | 65.1255
1066.814 | 10661.514 | 65.1234
1066.929 | 10662.074 | 65.1213
1067.001 | 10662.864 | 65.1161
1067.109 | 10664.067 | 65.1151
1067.213 | 10665.648 | 65.1118
1067.321 | 10666.258 | 65.1123
1067.43 | 10667.197 | 65.1091
1067.522 | 10668.02 | 65.1052
1067.609 | 10669.635 | 65.1025
1067.722 | 10670.261 | 65.0996
1067.826 | 10671.134 | 65.095
1067.912 | 10672.682 | 65.0949
1068.025 | 10673.176 | 65.0915
1068.125 | 10674.395 | 65.0914
1068.217 | 10675.384 | 65.0878
1068.311 | 10676.668 | 65.0853
1068.414 | 10677.294 | 65.0816
1068.507 | 10678.283 | 65.08
1068.628 | 10679.337 | 65.0816
1068.721 | 10680.49 | 65.0736
1068.824 | 10681.297 | 65.0751
1068.906 | 10682.17 | 65.0526
1069.003 | 10683.587 | 65.0496
1069.104 | 10684.279 | 65.0435
1069.217 | 10685.152 | 65.039
1069.32 | 10686.387 | 65.0326
1069.404 | 10687.392 | 65.0322
1069.514 | 10687.969 | 65.0292
1069.635 | 10689.336 | 65.0209
1069.711 | 10690.637 | 65.0211
1069.802 | 10691.247 | 65.0175
1069.904 | 10692.383 | 65.0151
1070.017 | 10692.927 | 65.0093
1070.114 | 10693.718 | 65.0063
1070.204 | 10695.579 | 65.0016
1070.302 | 10696.254 | 64.9972
1070.409 | 10697.638 | 64.995
1070.504 | 10698.198 | 64.9925
1070.601 | 10699.236 | 64.989
1070.73 | 10700.669 | 64.9865
1070.829 | 10701.18 | 64.9811
1070.9 | 10701.855 | 64.9754
1071.002 | 10703.371 | 64.9732
1071.138 | 10704.639 | 64.9274
1071.214 | 10704.639 | 64.9196
1071.305 | 10706.27 | 64.9103
1071.426 | 10707.505 | 64.9
1071.53 | 10708.494 | 64.8925
1071.6 | 10708.988 | 64.8868
1071.733 | 10710.437 | 64.8831
1071.831 | 10711.03 | 64.8759
1071.935 | 10712.167 | 64.8714
1072.042 | 10713.682 | 64.8631
1072.123 | 10714.407 | 64.858
1072.257 | 10715.066 | 64.8529
1072.326 | 10716.104 | 64.8474
1072.433 | 10717.273 | 64.8414
1072.538 | 10718.624 | 64.8353
1072.615 | 10719.184 | 64.83
1072.735 | 10720.271 | 64.8262
1072.823 | 10720.93 | 64.8211
1072.927 | 10722.643 | 64.8118
1073.004 | 10723.319 | 64.8108
1073.122 | 10724.439 | 64.8033
1073.203 | 10725.131 | 64.7998
1073.327 | 10726.169 | 64.7937
1073.431 | 10727.355 | 64.7905
1073.516 | 10728.409 | 64.7874
1073.632 | 10729.068 | 64.7815
1073.716 | 10730.699 | 64.7726
1073.807 | 10730.699 | 64.7691
1073.915 | 10732.478 | 64.7567
1074.024 | 10733.054 | 64.7514
1074.119 | 10734.438 | 64.7416
1074.233 | 10735.031 | 64.7387
1074.325 | 10736.415 | 64.7213
1074.422 | 10737.452 | 64.7098
1074.527 | 10738.045 | 64.7053
1074.615 | 10739.693 | 64.6996
1074.726 | 10740.319 | 64.6959
1074.833 | 10741.323 | 64.692
1074.915 | 10741.884 | 64.6881
1075.022 | 10743.481 | 64.6807
1075.126 | 10744.157 | 64.6763
1075.217 | 10744.849 | 64.668
1075.321 | 10746.595 | 64.6656
1075.416 | 10747.369 | 64.6602
1075.51 | 10748.654 | 64.6538
1075.608 | 10749.444 | 64.6464
1075.736 | 10750.037 | 64.6445
1075.823 | 10751.141 | 64.6376
1075.907 | 10751.8 | 64.6316
1076.006 | 10753.596 | 64.6264
1076.107 | 10754.304 | 64.6187
1076.222 | 10754.979 | 64.6036
1076.312 | 10755.786 | 64.5365
1076.422 | 10757.368 | 64.5212
1076.504 | 10758.686 | 64.5069
1076.629 | 10759.345 | 64.4911
1076.719 | 10760.465 | 64.476
1076.821 | 10761.272 | 64.4627
1076.904 | 10762.277 | 64.4506
1077.004 | 10763.397 | 64.4384
1077.115 | 10763.94 | 64.4242
1077.207 | 10764.846 | 64.4135
1077.313 | 10765.901 | 64.399
1077.428 | 10767.284 | 64.3883
1077.514 | 10768.372 | 64.3741
1077.605 | 10769.08 | 64.3635
1077.71 | 10770.101 | 64.3518
1077.807 | 10770.661 | 64.3395
1077.917 | 10772.308 | 64.3303
1078.007 | 10773.28 | 64.3159
1078.104 | 10774.4 | 64.2978
1078.201 | 10774.961 | 64.2901
1078.32 | 10776.245 | 64.2776
1078.407 | 10777.415 | 64.2701
1078.515 | 10778.222 | 64.2568
1078.652 | 10779.754 | 64.2423
1078.712 | 10780.627 | 64.2348
1078.819 | 10781.237 | 64.2245
1078.906 | 10782.291 | 64.2177
1079.042 | 10783.642 | 64.2031
1079.112 | 10783.642 | 64.1939
1079.232 | 10785.272 | 64.1795
1079.301 | 10785.865 | 64.1734
1079.401 | 10786.755 | 64.1654
1079.527 | 10788.468 | 64.1493
1079.619 | 10788.946 | 64.1366
1079.71 | 10790.362 | 64.1253
1079.837 | 10791.17 | 64.1106
1079.93 | 10792.636 | 64.1043
1080.003 | 10793.097 | 64.0968
1080.101 | 10794.547 | 64.0831
1080.236 | 10795.321 | 64.073
1080.306 | 10795.914 | 64.0652
1080.432 | 10797.182 | 64.0542
1080.531 | 10798.451 | 64.0442
1080.619 | 10799.422 | 64.0357
1080.701 | 10799.95 | 64.0325
1080.821 | 10801.383 | 64.0192
1080.914 | 10801.893 | 64.0145
1081.024 | 10803.458 | 64.0014
1081.1 | 10804.249 | 63.9974
1081.224 | 10805.418 | 63.9859
1081.32 | 10806.703 | 63.978
1081.418 | 10807.395 | 63.9692
1081.529 | 10808.071 | 63.9595
1081.623 | 10809.734 | 63.9526
1081.72 | 10810.212 | 63.9444
1081.819 | 10811.53 | 63.934
1081.919 | 10812.04 | 63.9241
1082.006 | 10812.93 | 63.9151
1082.118 | 10814.363 | 63.9006
1082.214 | 10815.648 | 63.8686
1082.323 | 10816.455 | 63.8449
1082.421 | 10817.707 | 63.832
1082.518 | 10817.707 | 63.8254
1082.624 | 10819.618 | 63.8118
1082.723 | 10820.31 | 63.8002
1082.828 | 10820.969 | 63.791
1082.901 | 10821.825 | 63.7868
1083.012 | 10823.621 | 63.7727
1083.113 | 10824.642 | 63.7663
1083.215 | 10825.4 | 63.756
1083.325 | 10826.042 | 63.7459
1083.42 | 10826.783 | 63.7377
1083.51 | 10828.612 | 63.7306
1083.61 | 10829.32 | 63.72
1083.725 | 10829.847 | 63.7125
1083.819 | 10831.511 | 63.7063
1083.929 | 10832.055 | 63.6978
1084.019 | 10833.175 | 63.6934
1084.128 | 10834.278 | 63.6824
1084.213 | 10835.366 | 63.6755
1084.321 | 10836.288 | 63.6702
1084.403 | 10836.881 | 63.6674
1084.51 | 10838.051 | 63.6566
1084.618 | 10838.66 | 63.651
1084.714 | 10840.637 | 63.6416
1084.835 | 10841.197 | 63.6324
1084.916 | 10842.35 | 63.6265
1085.021 | 10842.877 | 63.6211
1085.111 | 10844.442 | 63.6126
1085.203 | 10845.052 | 63.6072
1085.309 | 10846.056 | 63.598
1085.43 | 10847.144 | 63.5925
1085.506 | 10848.231 | 63.5883
1085.602 | 10849.549 | 63.5816
1085.704 | 10850.372 | 63.5777
1085.812 | 10851.641 | 63.5667
1085.92 | 10852.415 | 63.562
1086.009 | 10853.42 | 63.5553
1086.109 | 10853.881 | 63.5482
1086.224 | 10855.298 | 63.5427
1086.311 | 10856.335 | 63.5375
1086.416 | 10857.225 | 63.5311
1086.508 | 10857.867 | 63.5237
1086.617 | 10858.642 | 63.5146
1086.711 | 10860.602 | 63.5119
1086.82 | 10861.079 | 63.5052
1086.908 | 10862.331 | 63.4975
1087.012 | 10863.369 | 63.4898
1087.12 | 10863.962 | 63.4839
1087.213 | 10865.362 | 63.4674
1087.33 | 10866.845 | 63.46
1087.413 | 10867.306 | 63.4569
1087.531 | 10868.163 | 63.4501
1087.616 | 10868.822 | 63.4451
1087.701 | 10870.518 | 63.4428
1087.835 | 10871.194 | 63.4386
1087.927 | 10872.627 | 63.4296
1088.046 | 10873.17 | 63.4292
1088.1 | 10874.323 | 63.4219
1088.206 | 10875.164 | 63.4216
1088.323 | 10876.564 | 63.415
1088.414 | 10877.157 | 63.4131
1088.501 | 10878.26 | 63.4061
1088.607 | 10879.166 | 63.4031
1088.741 | 10880.665 | 63.399
1088.806 | 10881.324 | 63.3936
1088.928 | 10882.412 | 63.389
1089.025 | 10883.812 | 63.3773
1089.124 | 10884.388 | 63.3686
1089.236 | 10885.162 | 63.3598
1089.305 | 10885.904 | 63.3592
1089.402 | 10886.859 | 63.3511
1089.536 | 10888.358 | 63.3437
1089.618 | 10889.412 | 63.3373
1089.704 | 10889.94 | 63.3339
1089.827 | 10891.62 | 63.3277
1089.95 | 10892.213 | 63.3253
1090.018 | 10893.382 | 63.3187
1090.133 | 10893.811 | 63.315
1090.206 | 10894.832 | 63.3092
1090.326 | 10896.496 | 63.3042
1090.424 | 10897.039 | 63.3002
1090.518 | 10898.522 | 63.2946
1090.629 | 10899.082 | 63.2912
1090.719 | 10900.746 | 63.2877
1090.829 | 10901.322 | 63.2789
1090.918 | 10902.442 | 63.2757
1091.031 | 10903.068 | 63.2695
1091.13 | 10904.188 | 63.2623
1091.22 | 10905.523 | 63.2605
1091.314 | 10906.132 | 63.2552
1091.415 | 10907.466 | 63.2498
1091.521 | 10907.994 | 63.2445
1091.623 | 10908.9 | 63.244
1091.717 | 10910.662 | 63.2361
1091.84 | 10911.255 | 63.2312
1091.91 | 10912.425 | 63.2265
1092.018 | 10913.166 | 63.2226
1092.128 | 10914.418 | 63.2176
1092.215 | 10915.34 | 63.215
1092.317 | 10916.691 | 63.21
1092.427 | 10917.333 | 63.2054
1092.546 | 10917.333 | 63.2001
1092.613 | 10918.948 | 63.1995
1092.729 | 10920.332 | 63.1946
1092.808 | 10921.419 | 63.1928
1092.926 | 10922.308 | 63.1842
1093.023 | 10923.264 | 63.1806
1093.117 | 10924.137 | 63.177
1093.211 | 10924.845 | 63.1704
1093.329 | 10926.443 | 63.1699
1093.409 | 10927.316 | 63.1682
1093.517 | 10928.288 | 63.1617
1093.626 | 10929.309 | 63.1564
1093.703 | 10930.347 | 63.153
1093.819 | 10930.874 | 63.1062
1093.903 | 10932.554 | 63.0883
1094.006 | 10933.361 | 63.079
1094.12 | 10933.954 | 63.0656
1094.205 | 10934.762 | 63.0621
1094.3 | 10936.541 | 63.0496
1094.404 | 10937.249 | 63.0409
1094.5 | 10937.924 | 63.0328
1094.634 | 10939.308 | 63.0209
1094.738 | 10940.725 | 63.0104
1094.833 | 10941.186 | 63.0032
1094.908 | 10942.092 | 62.9982
1095.016 | 10942.751 | 62.9892
1095.102 | 10944.546 | 62.9819
1095.205 | 10945.255 | 62.976
1095.328 | 10946.622 | 62.9639
1095.43 | 10947.116 | 62.9567
1095.507 | 10947.791 | 62.9526
1095.606 | 10949.356 | 62.9456
1095.708 | 10950.147 | 62.9395
1095.834 | 10951.317 | 62.9288
1095.91 | 10951.86 | 62.9266
1096.034 | 10953.507 | 62.9204
1096.104 | 10953.985 | 62.9188
1096.245 | 10955.665 | 62.9099
1096.308 | 10956.324 | 62.9054
1096.402 | 10957.247 | 62.9007
1096.51 | 10958.153 | 62.8938
1096.607 | 10959.322 | 62.8868
1096.73 | 10960.838 | 62.8801
1096.819 | 10961.315 | 62.8739
1096.902 | 10962.205 | 62.8677
1097.008 | 10962.88 | 62.8613
1097.122 | 10964.561 | 62.8515
1097.224 | 10965.038 | 62.8423
1097.301 | 10965.747 | 62.8425
1097.402 | 10966.685 | 62.832
1097.504 | 10967.542 | 62.8286
1097.64 | 10969.14 | 62.8213
1097.707 | 10969.914 | 62.8186
1097.83 | 10971.183 | 62.8096
1097.924 | 10972.566 | 62.8048
1098.021 | 10973.406 | 62.7984
1098.13 | 10974.098 | 62.7909
1098.227 | 10975.597 | 62.7851
1098.319 | 10976.421 | 62.784
1098.413 | 10976.964 | 62.7766
1098.536 | 10978.085 | 62.7707
1098.629 | 10979.617 | 62.7638
1098.72 | 10980.374 | 62.7556
1098.836 | 10981.577 | 62.7534
1098.929 | 10982.12 | 62.7488
1099.026 | 10983.586 | 62.7406
1099.147 | 10984.163 | 62.7377
1099.227 | 10985.349 | 62.7293
1099.326 | 10985.909 | 62.7238
1099.413 | 10987.457 | 62.7217
1099.536 | 10988.001 | 62.7136
1099.621 | 10988.907 | 62.7079
1099.714 | 10990.455 | 62.7029
1099.838 | 10991.049 | 62.6972
1099.927 | 10992.152 | 62.6945
1100 | 10992.811 | 62.6926
1100.119 | 10994.392 | 62.6848
1100.237 | 10995.2 | 62.6772
1100.322 | 10996.386 | 62.6722
1100.409 | 10997.572 | 62.67
1100.525 | 10998.099 | 62.6634
1100.608 | 10999.153 | 62.6584
1100.727 | 11000.29 | 62.6526
1100.801 | 11000.29 | 62.65
1100.919 | 11002.118 | 62.6425
1101.026 | 11002.728 | 62.636
1101.117 | 11004.358 | 62.6353
1101.231 | 11004.968 | 62.6307
1101.321 | 11005.874 | 62.6262
1101.421 | 11007.34 | 62.6224
1101.509 | 11008.262 | 62.6169
1101.612 | 11009.646 | 62.611
1101.711 | 11010.453 | 62.6046
1101.818 | 11011.244 | 62.6038
1101.903 | 11012.545 | 62.5979
1102.022 | 11013.204 | 62.5926
1102.112 | 11014.44 | 62.5893
1102.22 | 11015.247 | 62.5846
1102.328 | 11016.285 | 62.5817
1102.416 | 11017.438 | 62.5733
1102.508 | 11017.438 | 62.571
1102.611 | 11019.431 | 62.5683
1102.714 | 11020.222 | 62.5631
1102.854 | 11021.49 | 62.5578
1102.927 | 11022.066 | 62.5564
1103.032 | 11023.154 | 62.5527
1103.11 | 11023.813 | 62.5507
1103.207 | 11024.85 | 62.5468
1103.34 | 11026.465 | 62.5428
1103.448 | 11027.7 | 62.5382
1103.53 | 11028.491 | 62.5338
1103.612 | 11028.491 | 62.5326
1103.708 | 11030.319 | 62.5276
1103.803 | 11031.209 | 62.5233
1103.904 | 11032.56 | 62.5203
1104.01 | 11033.185 | 62.514
1104.109 | 11034.322 | 62.5097
1104.231 | 11035.854 | 62.503
1104.309 | 11036.315 | 62.4983
1104.429 | 11037.386 | 62.4949
1104.501 | 11037.93 | 62.4907
1104.627 | 11039.478 | 62.4853
1104.745 | 11040.153 | 62.4815
1104.8 | 11041.306 | 62.4804
1104.905 | 11042.114 | 62.476
1105.04 | 11043.646 | 62.47
1105.104 | 11044.288 | 62.4651
1105.229 | 11045.392 | 62.4318
1105.319 | 11045.952 | 62.4247
1105.427 | 11047.467 | 62.4141
1105.513 | 11048.093 | 62.4113
1105.637 | 11049.213 | 62.398
1105.728 | 11049.905 | 62.3972
1105.838 | 11051.602 | 62.3884
1105.921 | 11052.409 | 62.3856
1106.009 | 11053.084 | 62.3809
1106.133 | 11054.155 | 62.3761
1106.223 | 11055.588 | 62.3696
1106.327 | 11056.214 | 62.3681
1106.409 | 11056.741 | 62.3643
1106.529 | 11058.52 | 62.3607
1106.648 | 11059.163 | 62.354
1106.716 | 11060.201 | 62.3511
1106.828 | 11060.909 | 62.3512
1106.921 | 11061.831 | 62.3458
1107.021 | 11063.709 | 62.3422
1107.116 | 11064.385 | 62.3377
1107.226 | 11064.912 | 62.3353
1107.306 | 11065.752 | 62.3349
1107.426 | 11067.482 | 62.3291
1107.514 | 11068.618 | 62.3271
1107.642 | 11069.261 | 62.3224
1107.722 | 11070.414 | 62.3215
1107.837 | 11070.99 | 62.3161
1107.924 | 11071.913 | 62.3141
1108.015 | 11073.461 | 62.3065
1108.122 | 11074.038 | 62.3018
1108.231 | 11075.306 | 62.2983
1108.32 | 11076.41 | 62.2973
1108.423 | 11077.316 | 62.2923
1108.513 | 11077.892 | 62.2896
1108.625 | 11079.474 | 62.2859
1108.717 | 11080.33 | 62.2814
1108.813 | 11081.615 | 62.2773
1108.908 | 11082.142 | 62.2736
1109.002 | 11082.834 | 62.2731
1109.108 | 11083.954 | 62.2676
1109.216 | 11085.354 | 62.2649
1109.306 | 11086.573 | 62.2615
1109.406 | 11087.265 | 62.2568
1109.515 | 11088.649 | 62.2509
1109.625 | 11089.275 | 62.2451
1109.721 | 11090.23 | 62.2391
1109.832 | 11091.301 | 62.2355
1109.916 | 11092.47 | 62.2295
1110.017 | 11092.965 | 62.2268
1110.111 | 11094.431 | 62.2255
1110.219 | 11094.974 | 62.2207
1110.313 | 11096.16 | 62.2168
1110.428 | 11097.396 | 62.2151
1110.509 | 11098.285 | 62.2119
1110.604 | 11099.208 | 62.2078
1110.703 | 11100.344 | 62.2067
1110.819 | 11101.152 | 62.2026
1110.915 | 11101.712 | 62.1999
1111.012 | 11102.684 | 62.1985
1111.132 | 11104.479 | 62.1924
1111.224 | 11104.957 | 62.191
1111.315 | 11106.374 | 62.1856
1111.416 | 11107.149 | 62.1864
1111.55 | 11108.73 | 62.1816
1111.611 | 11109.587 | 62.1801
1111.733 | 11110.806 | 62.1214
1111.835 | 11111.464 | 62.1105
1111.905 | 11111.992 | 62.1116
1112.001 | 11112.535 | 62.1058
1112.106 | 11114.397 | 62.0947
1112.203 | 11115.204 | 62.0898
1112.33 | 11116.472 | 62.081
1112.428 | 11117.049 | 62.079
1112.505 | 11117.049 | 62.0735
1112.606 | 11119.24 | 62.0671
1112.732 | 11120.64 | 62.0599
1112.827 | 11121.414 | 62.0556
1112.918 | 11121.892 | 62.053
1113.009 | 11122.682 | 62.0469
1113.102 | 11124.313 | 62.043
1113.228 | 11125.614 | 62.0352
1113.304 | 11126.191 | 62.0304
1113.427 | 11127.113 | 62.0248
1113.505 | 11127.789 | 62.0199
1113.602 | 11128.827 | 62.0085
1113.723 | 11130.424 | 62.0031
1113.815 | 11130.853 | 62.002
1113.93 | 11132.352 | 61.9945
1114.025 | 11132.912 | 61.9909
1114.104 | 11134.016 | 61.9877
1114.241 | 11135.35 | 61.9811
1114.304 | 11135.926 | 61.9785
1114.402 | 11136.783 | 61.9733
1114.525 | 11138.414 | 61.9691
1114.617 | 11139.369 | 61.963
1114.704 | 11139.913 | 61.9592
1114.8 | 11140.802 | 61.9566
1114.905 | 11142.252 | 61.9494
1115.019 | 11143.487 | 61.9472
1115.1 | 11144.179 | 61.9453
1115.225 | 11145.415 | 61.9393
1115.322 | 11146.518 | 61.9331
1115.43 | 11147.325 | 61.9314
1115.528 | 11147.968 | 61.929
1115.614 | 11149.599 | 61.9235
1115.701 | 11150.06 | 61.9171
1115.815 | 11151.658 | 61.9095
1115.928 | 11152.267 | 61.9015
1116.012 | 11153.437 | 61.8958
1116.119 | 11154.689 | 61.8904
1116.231 | 11155.282 | 61.8823
1116.326 | 11156.418 | 61.8807
1116.41 | 11157.291 | 61.8767
1116.521 | 11158 | 61.8717
1116.645 | 11159.136 | 61.8677
1116.725 | 11160.322 | 61.8615
1116.818 | 11160.882 | 61.8588
1116.921 | 11162.332 | 61.8564
1117.017 | 11163.32 | 61.8541
1117.113 | 11164.605 | 61.848
1117.222 | 11165.297 | 61.8456
1117.334 | 11166.302 | 61.8425
1117.417 | 11167.504 | 61.8392
1117.51 | 11168.608 | 61.837
1117.623 | 11169.086 | 61.8312
1117.73 | 11170.321 | 61.828
1117.805 | 11171.507 | 61.8274
1117.911 | 11172.084 | 61.8241
1118.011 | 11173.253 | 61.8236
1118.12 | 11174.308 | 61.8222
1118.215 | 11175.329 | 61.8157
1118.32 | 11175.905 | 61.8117
1118.405 | 11176.713 | 61.8079
1118.502 | 11178.508 | 61.8047
1118.604 | 11179.249 | 61.8017
1118.718 | 11179.908 | 61.7972
1118.811 | 11181.391 | 61.7662
1118.906 | 11181.967 | 61.7485
1119.026 | 11183.252 | 61.7337
1119.119 | 11184.438 | 61.7294
1119.219 | 11185.229 | 61.726
1119.308 | 11186.267 | 61.7238
1119.411 | 11187.189 | 61.7239
1119.519 | 11187.766 | 61.7202
1119.607 | 11189.578 | 61.716
1119.704 | 11190.253 | 61.7177
1119.801 | 11191.159 | 61.714
1119.9 | 11192.296 | 61.7127
1120.006 | 11193.399 | 61.7082
1120.101 | 11193.992 | 61.7069
1120.206 | 11195.014 | 61.7039
1120.312 | 11196.331 | 61.7059
1120.431 | 11197.155 | 61.7021
1120.536 | 11198.671 | 61.6998
1120.602 | 11199.494 | 61.6979
1120.728 | 11200.598 | 61.6959
1120.802 | 11201.191 | 61.6971
1120.904 | 11202.262 | 61.6928
1121.011 | 11203.151 | 61.6911
1121.101 | 11204.304 | 61.6876
1121.242 | 11205.639 | 61.6895
1121.308 | 11206.199 | 61.6864
1121.411 | 11207.187 | 61.6861
1121.5 | 11208.307 | 61.6843
1121.626 | 11209.559 | 61.68
1121.735 | 11210.136 | 61.6826
1121.814 | 11210.86 | 61.678
1121.902 | 11212.244 | 61.6811
1122.037 | 11213.545 | 61.676
1122.102 | 11213.545 | 61.6776
1122.224 | 11215.16 | 61.6775
1122.301 | 11215.769 | 61.6767
1122.429 | 11217.466 | 61.676
1122.519 | 11218.668 | 61.6753
1122.605 | 11219.245 | 61.6743
1122.738 | 11220.431 | 61.672
1122.825 | 11221.716 | 61.6715
1122.92 | 11222.49 | 61.6702
1123.02 | 11222.984 | 61.6706
1123.128 | 11224.45 | 61.67
1123.223 | 11225.702 | 61.6676
1123.308 | 11226.196 | 61.667
1123.424 | 11227.02 | 61.6662
1123.51 | 11227.728 | 61.6667
1123.63 | 11229.227 | 61.6613
1123.726 | 11229.82 | 61.6628
1123.818 | 11231.484 | 61.6635
1123.907 | 11232.028 | 61.6646
1124.029 | 11233.115 | 61.662
1124.114 | 11233.79 | 61.6611
1124.221 | 11235.405 | 61.6626
1124.316 | 11235.948 | 61.6572
1124.42 | 11237.414 | 61.6573
1124.522 | 11238.683 | 61.6587
1124.628 | 11239.259 | 61.6576
1124.719 | 11240.379 | 61.6545
1124.812 | 11241.384 | 61.6579
1124.933 | 11241.977 | 61.657
1125.01 | 11242.834 | 61.6547
1125.121 | 11244.53 | 61.656
1125.208 | 11245.272 | 61.6552
1125.324 | 11245.931 | 61.6582
1125.415 | 11247.644 | 61.6567
1125.511 | 11248.401 | 61.6534
1125.639 | 11249.011 | 61.6521
1125.725 | 11250.098 | 61.6513
1125.814 | 11251.614 | 61.6516
1125.924 | 11252.223 | 61.6492
1126.017 | 11253.244 | 61.6482
1126.102 | 11253.788 | 61.6442
1126.214 | 11255.452 | 61.6467
1126.31 | 11256.242 | 61.6459
1126.425 | 11256.687 | 61.6453
1126.518 | 11258.334 | 61.6453
1126.606 | 11258.845 | 61.6452
1126.741 | 11260.179 | 61.6435
1126.812 | 11261.283 | 61.6432
1126.913 | 11261.958 | 61.6426
1127.006 | 11263.326 | 61.6409
1127.117 | 11263.886 | 61.6421
1127.204 | 11265.517 | 61.639
1127.314 | 11266.208 | 61.6396
1127.412 | 11267.592 | 61.6396
1127.508 | 11268.383 | 61.6366
1127.612 | 11268.893 | 61.6402
1127.703 | 11270.508 | 61.6383
1127.839 | 11271.908 | 61.6397
1127.922 | 11271.908 | 61.6388
1128.006 | 11273.341 | 61.6395
1128.1 | 11273.918 | 61.6403
1128.229 | 11275.466 | 61.6393
1128.329 | 11276.01 | 61.6393
1128.444 | 11277.146 | 61.6396
1128.534 | 11278.81 | 61.6412
1128.607 | 11279.386 | 61.6418
1128.712 | 11280.227 | 61.6429
1128.829 | 11281.116 | 61.6443
1128.935 | 11282.648 | 61.6416
1129.01 | 11283.422 | 61.6425
1129.134 | 11284.213 | 61.6416
1129.212 | 11284.789 | 61.642
1129.325 | 11286.42 | 61.6429
1129.412 | 11287.211 | 61.6428
1129.533 | 11288.117 | 61.6445
1129.645 | 11289.632 | 61.6409
1129.726 | 11290.407 | 61.6442
1129.808 | 11291.131 | 61.6466
1129.932 | 11292.12 | 61.6431
1130.001 | 11292.812 | 61.6462
1130.13 | 11294.492 | 61.6468
1130.236 | 11295.068 | 61.6481
1130.335 | 11296.271 | 61.6474
1130.417 | 11296.847 | 61.6435
1130.53 | 11298.775 | 61.6507
1130.628 | 11299.582 | 61.648
1130.725 | 11300.406 | 61.651
1130.816 | 11300.85 | 61.6488
1130.925 | 11302.432 | 61.6526
1131.003 | 11303.222 | 61.6507
1131.131 | 11304.244 | 61.6538
1131.227 | 11304.804 | 61.6521
1131.332 | 11306.5 | 61.6541
1131.401 | 11307.209 | 61.6565
1131.516 | 11308.312 | 61.6554
1131.634 | 11309.12 | 61.6587
1131.708 | 11310.207 | 61.6615
1131.84 | 11311.096 | 61.6598
1131.927 | 11312.562 | 61.6597
1132.037 | 11313.139 | 61.6622
1132.117 | 11314.21 | 61.6615
1132.236 | 11315.527 | 61.6615
1132.314 | 11316.302 | 61.6608
1132.427 | 11317.175 | 61.665
1132.535 | 11317.784 | 61.6635
1132.604 | 11319.234 | 61.6674
1132.731 | 11320.008 | 61.6674
1132.806 | 11320.799 | 61.6668
1132.917 | 11322.479 | 61.6688
1133.011 | 11323.566 | 61.6693
1133.143 | 11324.159 | 61.671
1133.212 | 11325.279 | 61.6702
1133.324 | 11326.119 | 61.6711
1133.407 | 11326.712 | 61.6706
1133.529 | 11328.491 | 61.6724
1133.633 | 11329.134 | 61.6701
1133.717 | 11330.32 | 61.6702
1133.814 | 11331.588 | 61.6718
1133.911 | 11332.181 | 61.6743
1134.021 | 11332.955 | 61.6726
1134.108 | 11333.861 | 61.676
1134.215 | 11335.591 | 61.6735
1134.322 | 11336.052 | 61.6774
1134.419 | 11336.744 | 61.681
1134.516 | 11338.326 | 61.6794
1134.617 | 11339.133 | 61.6808
1134.721 | 11340.302 | 61.6796
1134.803 | 11341.291 | 61.6839
1134.908 | 11341.9 | 61.6843
1135.012 | 11343.564 | 61.6836
1135.106 | 11344.107 | 61.6838
1135.211 | 11344.832 | 61.6862
1135.324 | 11346.249 | 61.6886
1135.412 | 11347.303 | 61.6884
1135.517 | 11348.242 | 61.6866
1135.601 | 11349.494 | 61.6923
1135.702 | 11350.186 | 61.6945
1135.82 | 11350.845 | 61.6931
1135.902 | 11351.668 | 61.6905
1136.033 | 11353.447 | 61.6956
1136.109 | 11354.123 | 61.6973
1136.234 | 11355.161 | 61.6972
1136.32 | 11355.803 | 61.6974
1136.406 | 11357.335 | 61.6996
1136.552 | 11358.702 | 61.6989
1136.604 | 11359.213 | 61.6992
1136.716 | 11360.333 | 61.6985
1136.817 | 11361.14 | 61.7033
1136.928 | 11362.573 | 61.7031
1137.02 | 11363.183 | 61.704
1137.11 | 11364.286 | 61.7024
1137.227 | 11365.192 | 61.6997
1137.305 | 11365.752 | 61.7028
1137.426 | 11367.433 | 61.7043
1137.545 | 11368.652 | 61.7063
1137.615 | 11368.652 | 61.7049
1137.705 | 11369.64 | 61.7066
1137.802 | 11370.53 | 61.7085
1137.927 | 11372.44 | 61.7119
1138 | 11373.116 | 61.7107
1138.128 | 11374.565 | 61.7122
1138.218 | 11375.191 | 61.7135
1138.334 | 11376.377 | 61.718
1138.422 | 11377.662 | 61.7141
1138.504 | 11378.222 | 61.717
1138.637 | 11379.392 | 61.7193
1138.716 | 11380.018 | 61.7204
1138.802 | 11381.22 | 61.7226
1138.925 | 11381.896 | 61.7226
1139.032 | 11383.115 | 61.7243
1139.136 | 11384.564 | 61.7266
1139.223 | 11385.388 | 61.7277
1139.33 | 11386.014 | 61.7289
1139.402 | 11386.92 | 61.7269
1139.529 | 11388.435 | 61.7311
1139.647 | 11389.259 | 61.731
1139.726 | 11390.428 | 61.7303
1139.824 | 11391.697 | 61.7351
1139.923 | 11392.306 | 61.7356
1140.012 | 11393.081 | 61.7388
1140.137 | 11394.151 | 61.7384
1140.218 | 11395.667 | 61.7376
1140.348 | 11396.161 | 61.7403
1140.428 | 11397.314 | 61.7407
1140.527 | 11397.907 | 61.7416
1140.622 | 11399.373 | 61.745
1140.732 | 11399.834 | 61.7444
1140.82 | 11401.482 | 61.7493
1140.913 | 11402.272 | 61.7467
1141.023 | 11402.865 | 61.7471
1141.106 | 11403.788 | 61.7506
1141.217 | 11405.452 | 61.7529
1141.311 | 11406.259 | 61.7544
1141.426 | 11407.692 | 61.7547
1141.521 | 11408.301 | 61.7578
1141.616 | 11409.273 | 61.7563
1141.722 | 11410.113 | 61.7612
1141.804 | 11410.69 | 61.7615
1141.926 | 11412.452 | 61.7598
1142.028 | 11413.292 | 61.7639
1142.118 | 11413.918 | 61.7639
1142.212 | 11415.417 | 61.7664
1142.319 | 11415.994 | 61.7683
1142.426 | 11417.229 | 61.7705
1142.539 | 11417.229 | 61.7703
1142.611 | 11418.827 | 61.7711
1142.732 | 11420.277 | 61.7757
1142.815 | 11421.43 | 61.7742
1142.911 | 11422.039 | 61.7796
1143.012 | 11423.39 | 61.7794
1143.104 | 11423.967 | 61.7826
1143.212 | 11424.757 | 61.7822
1143.304 | 11425.96 | 61.7837
1143.424 | 11427.294 | 61.7865
1143.504 | 11428.217 | 61.787
1143.613 | 11428.909 | 61.7859
1143.713 | 11430.029 | 61.7933
1143.801 | 11430.737 | 61.7916
1143.909 | 11432.368 | 61.7939
1144.03 | 11432.895 | 61.7972
1144.119 | 11434.032 | 61.7974
1144.214 | 11434.674 | 61.7999
1144.309 | 11436.354 | 61.7966
1144.411 | 11436.914 | 61.8007
1144.502 | 11438.133 | 61.8016
1144.607 | 11439.517 | 61.8036
1144.704 | 11440.324 | 61.8072
1144.811 | 11441.098 | 61.809
1144.905 | 11441.741 | 61.8095
1145.006 | 11443.52 | 61.8124
1145.119 | 11444.014 | 61.8119
1145.207 | 11444.706 | 61.8133
1145.342 | 11446.238 | 61.815
1145.4 | 11446.897 | 61.8166
1145.504 | 11448.494 | 61.8165
1145.639 | 11449.565 | 61.8166
1145.711 | 11449.565 | 61.8199
1145.833 | 11451.18 | 61.8209
1145.941 | 11452.596 | 61.8259
1146.014 | 11452.596 | 61.8269
1146.134 | 11454.227 | 61.8253
1146.201 | 11454.803 | 61.8256
1146.329 | 11456.418 | 61.8321
1146.415 | 11457.225 | 61.8304
1146.529 | 11458.559 | 61.8318
1146.619 | 11459.136 | 61.8338
1146.705 | 11460.289 | 61.8372
1146.838 | 11460.898 | 61.839
1146.922 | 11461.854 | 61.8424
1147.03 | 11463.452 | 61.8438
1147.116 | 11464.111 | 61.8473
1147.237 | 11465.148 | 61.8469
1147.321 | 11466.68 | 61.8471
1147.422 | 11467.141 | 61.8482
1147.538 | 11467.866 | 61.8508
1147.61 | 11468.822 | 61.8483
1147.726 | 11470.518 | 61.8533
1147.824 | 11471.342 | 61.8529
1147.914 | 11471.836 | 61.8553
1148.024 | 11473.401 | 61.8552
1148.126 | 11474.076 | 61.8582
1148.229 | 11474.999 | 61.8594
1148.334 | 11476.432 | 61.8608
1148.416 | 11477.404 | 61.8638
1148.526 | 11478.705 | 61.8667
1148.623 | 11479.298 | 61.8677
1148.715 | 11480.616 | 61.8711
1148.815 | 11481.11 | 61.8712
1148.916 | 11482.428 | 61.8777
1149.037 | 11482.972 | 61.8766
1149.119 | 11484.619 | 61.8782
1149.219 | 11485.443 | 61.8816
1149.309 | 11486.003 | 61.8795
1149.418 | 11487.04 | 61.8824
1149.517 | 11488.325 | 61.8818
1149.614 | 11489.561 | 61.8852
1149.725 | 11490.154 | 61.8884
1149.829 | 11490.977 | 61.8873
1149.903 | 11491.752 | 61.8891
1150.013 | 11493.251 | 61.8953
1150.111 | 11494.568 | 61.8956
1150.21 | 11495.227 | 61.8982
1150.317 | 11496.627 | 61.9002
1150.412 | 11497.402 | 61.9011
1150.517 | 11497.863 | 61.9021
1150.622 | 11498.637 | 61.9041
1150.722 | 11500.4 | 61.9056
1150.812 | 11501.125 | 61.907
1150.925 | 11502.311 | 61.9079
1151.008 | 11503.332 | 61.9103
1151.122 | 11503.908 | 61.9117
1151.211 | 11505.589 | 61.9164
1151.322 | 11506.182 | 61.9198
1151.406 | 11507.302 | 61.9164
1151.523 | 11507.928 | 61.9231
1151.61 | 11509.559 | 61.9226
1151.723 | 11510.053 | 61.9264
1151.818 | 11511.156 | 61.9298
1151.909 | 11511.996 | 61.9288
1152.014 | 11513.578 | 61.9319
1152.106 | 11514.253 | 61.9329
1152.23 | 11515.258 | 61.9331
1152.3 | 11516.444 | 61.9393
1152.404 | 11517.169 | 61.9372
1152.5 | 11517.169 | 61.9378
1152.61 | 11519.277 | 61.9422
1152.703 | 11520.299 | 61.9432
1152.817 | 11520.859 | 61.9422
1152.907 | 11522.522 | 61.946
1153.008 | 11523.33 | 61.9494
1153.112 | 11524.104 | 61.9482
1153.205 | 11524.746 | 61.9514
1153.317 | 11526.13 | 61.9502
1153.408 | 11527.234 | 61.9545
1153.511 | 11528.057 | 61.9555
1153.627 | 11529.54 | 61.9599
1153.728 | 11530.149 | 61.9602
1153.812 | 11530.891 | 61.9622
1153.917 | 11531.566 | 61.961
1154.023 | 11533.18 | 61.9643
1154.109 | 11534.267 | 61.963
1154.21 | 11534.811 | 61.9668
1154.331 | 11536.425 | 61.9677
1154.431 | 11537.578 | 61.971
1154.5 | 11538.139 | 61.9717
1154.629 | 11539.077 | 61.9771
1154.707 | 11540.231 | 61.9772
1154.8 | 11541.45 | 61.977
1154.933 | 11542.092 | 61.9791
1155.001 | 11542.767 | 61.9804
1155.111 | 11543.904 | 61.9837
1155.203 | 11544.744 | 61.9869
1155.322 | 11546.375 | 61.9871
1155.4 | 11546.984 | 61.9888
1155.531 | 11548.417 | 61.9912
1155.601 | 11548.879 | 61.9962
1155.732 | 11550.46 | 61.9933
1155.849 | 11551.267 | 61.9966
1155.9 | 11551.267 | 61.9969
1156.002 | 11553.195 | 61.999
1156.13 | 11553.969 | 62
1156.223 | 11555.534 | 62.0003
1156.317 | 11556.736 | 61.9999
1156.425 | 11557.247 | 62.0079
1156.531 | 11558.186 | 62.0084
1156.626 | 11558.812 | 62.0047
1156.721 | 11560.459 | 62.0094
1156.817 | 11560.986 | 62.0098
1156.903 | 11561.744 | 62.0119
1157.024 | 11563.391 | 62.0125
1157.126 | 11564.297 | 62.0147
1157.216 | 11564.89 | 62.0167
1157.322 | 11566.488 | 62.0163
1157.43 | 11567.246 | 62.0186
1157.501 | 11567.921 | 62.0192
1157.613 | 11569.371 | 62.0248
1157.73 | 11569.964 | 62.0211
1157.817 | 11571.627 | 62.0263
1157.93 | 11572.22 | 62.0282
1158.013 | 11573.291 | 62.0278
1158.122 | 11574.642 | 62.0279
1158.218 | 11575.284 | 62.0296
1158.313 | 11576.586 | 62.0304
1158.425 | 11577.179 | 62.0345
1158.509 | 11578.348 | 62.0364
1158.625 | 11578.941 | 62.0391
1158.718 | 11580.44 | 62.0392
1158.822 | 11581.214 | 62.04
1158.922 | 11582.269 | 62.0448
1159.006 | 11583.191 | 62.0455
1159.121 | 11583.916 | 62.0457
1159.218 | 11584.674 | 62.0455
1159.327 | 11586.354 | 62.0515
1159.418 | 11587.046 | 62.0521
1159.501 | 11587.754 | 62.0525
1159.611 | 11589.368 | 62.0529
1159.707 | 11589.945 | 62.0518
1159.811 | 11590.983 | 62.0567
1159.925 | 11592.169 | 62.0558
1160.016 | 11593.256 | 62.0583
1160.1 | 11593.915 | 62.059
1160.212 | 11595.002 | 62.0612
1160.319 | 11595.579 | 62.066
1160.413 | 11597.555 | 62.0638
1160.507 | 11598.33 | 62.0667
1160.63 | 11598.89 | 62.064
1160.707 | 11599.779 | 62.0707
1160.802 | 11600.52 | 62.0706
1160.911 | 11602.266 | 62.0739
1161.018 | 11603.354 | 62.0773
1161.127 | 11604.029 | 62.0766
1161.207 | 11605.232 | 62.0764
1161.322 | 11606.253 | 62.0789
1161.401 | 11607.274 | 62.082
1161.517 | 11608.048 | 62.0812
1161.603 | 11608.757 | 62.0847
1161.708 | 11610.239 | 62.0843
1161.806 | 11611.178 | 62.0873
1161.909 | 11611.738 | 62.0873
1162.006 | 11612.677 | 62.082
1162.107 | 11614.209 | 62.0865
1162.201 | 11615.016 | 62.0865
1162.331 | 11616.565 | 62.0862
1162.409 | 11617.141 | 62.0892
1162.516 | 11617.141 | 62.0902
1162.61 | 11618.591 | 62.092
1162.705 | 11619.563 | 62.0963
1162.812 | 11621.194 | 62.0974
1162.93 | 11622.05 | 62.0963
1163.033 | 11623.384 | 62.0998
1163.105 | 11623.912 | 62.103
1163.202 | 11624.735 | 62.1051
1163.33 | 11626.201 | 62.109
1163.406 | 11626.745 | 62.1097
1163.504 | 11627.75 | 62.1106
1163.603 | 11628.491 | 62.1124
1163.723 | 11630.369 | 62.1166
1163.808 | 11631.242 | 62.1174
1163.936 | 11632.247 | 62.1183
1164.02 | 11633.663 | 62.119
1164.125 | 11634.668 | 62.121
1164.247 | 11635.228 | 62.1204
1164.34 | 11636.365 | 62.1235
1164.408 | 11637.007 | 62.1237
1164.519 | 11638.605 | 62.1252
1164.605 | 11639.215 | 62.126
1164.722 | 11640.318 | 62.1297
1164.822 | 11641.372 | 62.1298
1164.921 | 11642.641 | 62.1366
1165.031 | 11643.25 | 62.1374
1165.115 | 11644.387 | 62.1362
1165.22 | 11644.964 | 62.1433
1165.322 | 11646.182 | 62.144
1165.419 | 11647.369 | 62.1479
1165.515 | 11648.571 | 62.1497
1165.615 | 11649.065 | 62.1493
1165.727 | 11650.416 | 62.1475
1165.811 | 11650.416 | 62.149
1165.929 | 11652.426 | 62.1478
1166.038 | 11653.134 | 62.1523
1166.132 | 11654.304 | 62.1508
1166.232 | 11654.929 | 62.1533
1166.329 | 11656.428 | 62.1548
1166.412 | 11657.334 | 62.1541
1166.527 | 11658.109 | 62.1554
1166.611 | 11658.718 | 62.1547
1166.721 | 11660.481 | 62.1621
1166.812 | 11661.354 | 62.1585
1166.926 | 11662.128 | 62.1636
1167.001 | 11662.721 | 62.1656
1167.12 | 11663.825 | 62.1672
1167.212 | 11665.357 | 62.1706
1167.311 | 11665.834 | 62.1709
1167.415 | 11667.564 | 62.1722
1167.517 | 11668.305 | 62.1744
1167.618 | 11669.195 | 62.1782
1167.721 | 11670.48 | 62.182
1167.814 | 11671.254 | 62.1833
1167.918 | 11672.028 | 62.1832
1168.017 | 11672.654 | 62.1869
1168.121 | 11673.626 | 62.1881
1168.21 | 11675.356 | 62.1921
1168.304 | 11676.179 | 62.1933
1168.418 | 11677.2 | 62.1958
1168.508 | 11678.321 | 62.1973
1168.621 | 11678.864 | 62.2002
1168.713 | 11680.561 | 62.202
1168.815 | 11680.989 | 62.1995
1168.913 | 11681.697 | 62.2016
1169.018 | 11682.587 | 62.2082
1169.1 | 11684.251 | 62.206
1169.213 | 11685.008 | 62.211
1169.311 | 11685.585 | 62.2161
1169.431 | 11687.413 | 62.2151
1169.521 | 11687.875 | 62.217
1169.606 | 11689.489 | 62.2184
1169.704 | 11690.164 | 62.2212
1169.831 | 11691.565 | 62.2267
1169.9 | 11692.141 | 62.2257
1170.017 | 11693.162 | 62.229
1170.102 | 11693.805 | 62.2293
1170.221 | 11694.727 | 62.2323
1170.318 | 11695.683 | 62.2354
1170.413 | 11696.655 | 62.2351
1170.502 | 11697.561 | 62.2359
1170.602 | 11699.274 | 62.2394
1170.729 | 11700.526 | 62.2401
1170.817 | 11701.086 | 62.244
1170.902 | 11702.255 | 62.2432
1171.004 | 11702.75 | 62.2283
1171.155 | 11704.133 | 62.2222
1171.205 | 11705.22 | 62.2257
1171.33 | 11705.912 | 62.2224
1171.412 | 11706.868 | 62.2244
1171.505 | 11708.021 | 62.2259
1171.624 | 11709.47 | 62.2312
1171.734 | 11710.788 | 62.2317
1171.811 | 11710.788 | 62.2331
1171.934 | 11712.188 | 62.2338
1172.041 | 11713.539 | 62.2367
1172.122 | 11714.363 | 62.2348
1172.205 | 11715.203 | 62.2376
1172.308 | 11716.026 | 62.2366
1172.43 | 11717.114 | 62.2395
1172.515 | 11717.723 | 62.2437
1172.605 | 11719.09 | 62.2455
1172.705 | 11719.996 | 62.2464
1172.801 | 11720.886 | 62.2495
1172.92 | 11722.319 | 62.2531
1173.01 | 11723.011 | 62.2539
1173.132 | 11724.082 | 62.2555
1173.217 | 11724.79 | 62.2555
1173.321 | 11726.272 | 62.26
1173.429 | 11727.014 | 62.2599
1173.532 | 11728.15 | 62.2629
1173.636 | 11729.501 | 62.2629
1173.719 | 11730.325 | 62.2655
1173.811 | 11731.017 | 62.2641
1173.932 | 11732.087 | 62.2681
1174.022 | 11733.636 | 62.2712
1174.12 | 11734.41 | 62.2727
1174.216 | 11734.986 | 62.2725
1174.312 | 11735.761 | 62.278
1174.451 | 11737.227 | 62.2794
1174.519 | 11738.446 | 62.284
1174.612 | 11739.006 | 62.2844
1174.722 | 11740.488 | 62.286
1174.821 | 11741.312 | 62.2865
1174.922 | 11741.823 | 62.2869
1175.015 | 11743.404 | 62.291
1175.109 | 11743.964 | 62.293
1175.202 | 11744.755 | 62.2953
1175.32 | 11746.435 | 62.2978
1175.424 | 11747.226 | 62.3002
1175.509 | 11748.478 | 62.3018
1175.639 | 11749.103 | 62.3058
1175.708 | 11750.191 | 62.3049
1175.819 | 11750.85 | 62.3073
1175.905 | 11752.497 | 62.3076
1176.008 | 11753.32 | 62.3113
1176.124 | 11754.078 | 62.3143
1176.213 | 11755.577 | 62.3166
1176.312 | 11756.154 | 62.3195
1176.405 | 11757.159 | 62.3197
1176.506 | 11758.262 | 62.3245
1176.619 | 11759.02 | 62.3221
1176.716 | 11759.613 | 62.3262
1176.812 | 11760.585 | 62.3289
1176.903 | 11762.265 | 62.3276
1177.004 | 11763.171 | 62.3295
1177.115 | 11764.044 | 62.3332
1177.228 | 11765.197 | 62.3343
1177.301 | 11766.433 | 62.3353
1177.43 | 11766.993 | 62.3379
1177.501 | 11768.096 | 62.3418
1177.615 | 11769.019 | 62.3444
1177.708 | 11769.76 | 62.3428
1177.821 | 11771.144 | 62.347
1177.909 | 11772.248 | 62.3489
1178.015 | 11773.154 | 62.3505
1178.109 | 11773.747 | 62.3534
1178.228 | 11775.048 | 62.3541
1178.317 | 11775.937 | 62.3564
1178.407 | 11777.222 | 62.3579
1178.5 | 11778.408 | 62.3613
1178.625 | 11778.886 | 62.361
1178.714 | 11779.644 | 62.3665
1178.811 | 11780.583 | 62.3685
1178.9 | 11782.428 | 62.3693
1179.003 | 11783.136 | 62.3725
1179.137 | 11784.355 | 62.3749
1179.236 | 11785.607 | 62.3817
1179.322 | 11786.085 | 62.3794
1179.407 | 11787.023 | 62.3835
1179.535 | 11788.325 | 62.3855
1179.615 | 11788.918 | 62.3876
1179.703 | 11790.17 | 62.3898
1179.824 | 11791.669 | 62.3934
1179.909 | 11791.669 | 62.3946
1180.027 | 11793.118 | 62.3968
1180.142 | 11794.321 | 62.3989
1180.229 | 11795.523 | 62.4013
1180.317 | 11796.067 | 62.4
1180.403 | 11797.187 | 62.4056
1180.527 | 11797.862 | 62.4066
1180.633 | 11799.065 | 62.4127
1180.726 | 11800.498 | 62.4114
1180.838 | 11801.058 | 62.4151
1180.903 | 11802.145 | 62.4153
1181.002 | 11802.837 | 62.4191
1181.124 | 11804.303 | 62.4243
1181.218 | 11805.572 | 62.4227
1181.311 | 11806.049 | 62.421
1181.434 | 11807.087 | 62.4245
1181.505 | 11807.779 | 62.4264
1181.629 | 11809.525 | 62.4291
1181.702 | 11810.151 | 62.4292
1181.824 | 11811.683 | 62.434
1181.924 | 11812.243 | 62.4357
1182.019 | 11813.264 | 62.4382
1182.128 | 11814.335 | 62.4425
1182.223 | 11815.34 | 62.4461
1182.319 | 11816.213 | 62.4442
1182.432 | 11816.938 | 62.4475
1182.507 | 11818.173 | 62.4475
1182.637 | 11819.326 | 62.4516
1182.724 | 11819.985 | 62.4549
1182.818 | 11821.567 | 62.4594
1182.928 | 11822.225 | 62.4605
1183.011 | 11823.313 | 62.46
1183.12 | 11824.598 | 62.4644
1183.209 | 11825.174 | 62.4654
1183.321 | 11826.047 | 62.4687
1183.405 | 11826.64 | 62.4685
1183.509 | 11828.32 | 62.4698
1183.621 | 11828.897 | 62.4728
1183.712 | 11829.786 | 62.4779
1183.828 | 11831.318 | 62.4815
1183.91 | 11832.208 | 62.479
1184.023 | 11832.867 | 62.4842
1184.117 | 11834.399 | 62.4873
1184.208 | 11834.926 | 62.4896
1184.315 | 11835.766 | 62.4902
1184.426 | 11837.183 | 62.4934
1184.519 | 11838.319 | 62.4963
1184.624 | 11839.011 | 62.4961
1184.701 | 11839.67 | 62.4975
1184.821 | 11841.35 | 62.4993
1184.924 | 11842.256 | 62.5039
1185.016 | 11842.833 | 62.5094
1185.103 | 11844.431 | 62.5103
1185.208 | 11845.287 | 62.513
1185.301 | 11846.111 | 62.513
1185.405 | 11846.654 | 62.5179
1185.512 | 11847.873 | 62.5191
1185.609 | 11848.565 | 62.5212
1185.719 | 11850.212 | 62.5255
1185.808 | 11851.184 | 62.5264
1185.903 | 11852.453 | 62.5278
1186.004 | 11853.128 | 62.53
1186.131 | 11854.545 | 62.5335
1186.241 | 11855.105 | 62.5384
1186.321 | 11855.978 | 62.5376
1186.409 | 11856.67 | 62.5388
1186.513 | 11857.526 | 62.5421
1186.611 | 11859.256 | 62.5473
1186.716 | 11860.129 | 62.5462
1186.807 | 11860.738 | 62.5497
1186.926 | 11862.04 | 62.5543
1187 | 11863.078 | 62.5519
1187.113 | 11863.737 | 62.5592
1187.209 | 11864.56 | 62.5578
1187.303 | 11865.548 | 62.5624
1187.411 | 11866.438 | 62.565
1187.527 | 11868.382 | 62.5672
1187.601 | 11869.271 | 62.568
1187.703 | 11869.7 | 62.5716
1187.825 | 11871.33 | 62.5727
1187.933 | 11872.582 | 62.5768
1188.005 | 11872.582 | 62.5756
1188.1 | 11874.213 | 62.5817
1188.23 | 11875.416 | 62.5829
1188.304 | 11875.416 | 62.5833
1188.439 | 11877.211 | 62.5885
1188.51 | 11877.837 | 62.5898
1188.603 | 11879.04 | 62.5913
1188.711 | 11879.616 | 62.5942
1188.8 | 11880.522 | 62.5961
1188.901 | 11882.219 | 62.5981
1189.024 | 11883.471 | 62.6024
1189.118 | 11884.064 | 62.6037
1189.225 | 11885.118 | 62.6103
1189.327 | 11886.485 | 62.6089
1189.405 | 11886.996 | 62.6107
1189.53 | 11888.544 | 62.6143
1189.629 | 11889.269 | 62.619
1189.739 | 11889.994 | 62.6189
1189.831 | 11891.147 | 62.6191
1189.926 | 11891.74 | 62.6238
1190.019 | 11893.42 | 62.6257
1190.108 | 11893.964 | 62.6266
1190.23 | 11895.051 | 62.6326
1190.32 | 11896.583 | 62.6332
1190.415 | 11897.687 | 62.6339
1190.525 | 11898.197 | 62.6368
1190.63 | 11899.136 | 62.6369
1190.722 | 11900.602 | 62.6371
1190.83 | 11901.212 | 62.6427
1190.912 | 11902.315 | 62.6451
1191.032 | 11902.908 | 62.6453
1191.114 | 11903.732 | 62.6474
1191.211 | 11905.511 | 62.6519
1191.325 | 11906.186 | 62.6501
1191.416 | 11906.862 | 62.6554
1191.516 | 11908.575 | 62.6567
1191.632 | 11909.036 | 62.6579
1191.71 | 11910.074 | 62.6604
1191.82 | 11911.622 | 62.663
1191.93 | 11912.215 | 62.6643
1192.023 | 11913.369 | 62.668
1192.124 | 11914.143 | 62.6715
1192.206 | 11915.164 | 62.6684
1192.3 | 11915.724 | 62.6724
1192.409 | 11916.894 | 62.6737
1192.516 | 11917.503 | 62.6788
1192.606 | 11918.804 | 62.6803
1192.705 | 11919.727 | 62.6818
1192.807 | 11921.473 | 62.6845
1192.911 | 11922.33 | 62.6857
1193.018 | 11923.137 | 62.6912
1193.101 | 11923.73 | 62.6907
1193.214 | 11925.361 | 62.6954
1193.322 | 11926.201 | 62.6989
1193.403 | 11927.453 | 62.7036
1193.507 | 11928.276 | 62.7041
1193.622 | 11928.869 | 62.7081
1193.705 | 11930.484 | 62.7078
1193.822 | 11931.11 | 62.7077
1193.914 | 11931.983 | 62.711
1194.022 | 11932.691 | 62.7119
1194.118 | 11933.646 | 62.7158
1194.214 | 11934.618 | 62.7188
1194.302 | 11936.414 | 62.7183
1194.404 | 11937.122 | 62.7236
1194.509 | 11938.506 | 62.7231
1194.609 | 11939.165 | 62.724
1194.733 | 11940.746 | 62.7312
1194.814 | 11940.746 | 62.7317
1194.908 | 11942.163 | 62.7325
1195.005 | 11942.723 | 62.7365
1195.115 | 11944.09 | 62.7386
1195.241 | 11945.078 | 62.7384
1195.322 | 11945.803 | 62.7445
1195.405 | 11947.269 | 62.7393
1195.504 | 11948.06 | 62.7445
1195.602 | 11949.229 | 62.7436
1195.728 | 11950.35 | 62.7491
1195.818 | 11950.794 | 62.7484
1195.9 | 11951.569 | 62.7497
1196.029 | 11953.381 | 62.7547
1196.124 | 11953.957 | 62.7565
1196.205 | 11954.715 | 62.7593
1196.303 | 11955.72 | 62.762
1196.4 | 11957.202 | 62.764
1196.533 | 11957.96 | 62.7699
1196.627 | 11958.751 | 62.7689
1196.728 | 11960.365 | 62.7718
1196.829 | 11961.271 | 62.7733
1196.925 | 11962.622 | 62.7748
1197.009 | 11963.116 | 62.7768
1197.126 | 11964.071 | 62.7794
1197.229 | 11965.504 | 62.7826
1197.3 | 11966.114 | 62.7825
1197.433 | 11967.3 | 62.7859
1197.532 | 11968.733 | 62.7874
1197.63 | 11969.343 | 62.7891
1197.705 | 11970.018 | 62.7898
1197.821 | 11971.435 | 62.7966
1197.922 | 11971.929 | 62.7979
1198.028 | 11973.477 | 62.8014
1198.125 | 11974.317 | 62.8037
1198.22 | 11975.586 | 62.8048
1198.316 | 11976.277 | 62.8081
1198.415 | 11976.953 | 62.812
1198.526 | 11978.353 | 62.8137
1198.634 | 11979.061 | 62.8156
1198.727 | 11980.231 | 62.8181
1198.826 | 11980.824 | 62.818
1198.923 | 11982.323 | 62.8221
1199.018 | 11982.916 | 62.8234
1199.116 | 11984.366 | 62.8262
1199.222 | 11984.992 | 62.8276
1199.319 | 11985.782 | 62.8312
1199.428 | 11987.413 | 62.8351
1199.519 | 11988.418 | 62.8358
1199.619 | 11988.978 | 62.8383
1199.709 | 11990.46 | 62.8405
1199.836 | 11991.053 | 62.8422
1199.914 | 11992.141 | 62.8445
1200.022 | 11993.047 | 62.8476
1200.103 | 11993.59 | 62.8474
1200.226 | 11995.369 | 62.8467
1200.321 | 11996.308 | 62.8525
1200.423 | 11997.198 | 62.856
1200.523 | 11998.334 | 62.8578
1200.634 | 11999.026 | 62.8574
1200.717 | 12000.212 | 62.8602
1200.81 | 12001.481 | 62.8639
1200.921 | 12002.123 | 62.8651
1201.017 | 12003.227 | 62.8667
1201.114 | 12004.512 | 62.8712
1201.208 | 12005.138 | 62.8691
1201.306 | 12006.044 | 62.8718
1201.404 | 12006.587 | 62.8766
1201.52 | 12008.317 | 62.8768
1201.616 | 12009.272 | 62.8789
1201.723 | 12009.997 | 62.8834
1201.801 | 12010.656 | 62.882
1201.908 | 12011.891 | 62.8858
1202.025 | 12012.979 | 62.8874
1202.107 | 12014.132 | 62.8914
1202.21 | 12014.593 | 62.8941
1202.322 | 12016.141 | 62.8949
1202.412 | 12017.245 | 62.8994
1202.515 | 12017.245 | 62.9026
1202.607 | 12019.288 | 62.9022
1202.742 | 12020.507 | 62.9081
1202.815 | 12021.264 | 62.9095
1202.912 | 12021.264 | 62.911
1203.006 | 12023.257 | 62.9125
1203.11 | 12024.048 | 62.9122
1203.237 | 12025.201 | 62.9163
1203.322 | 12025.761 | 62.9201
1203.434 | 12027.409 | 62.9225
1203.524 | 12027.919 | 62.9244
1203.603 | 12028.677 | 62.9258
1203.705 | 12030.176 | 62.929
1203.803 | 12031 | 62.9317
1203.902 | 12032.219 | 62.9355
1204.006 | 12033.026 | 62.9312
1204.1 | 12033.635 | 62.9336
1204.203 | 12035.398 | 62.9392
1204.338 | 12036.188 | 62.9399
1204.445 | 12037.572 | 62.9436
1204.505 | 12037.572 | 62.9427
1204.609 | 12038.676 | 62.9481
1204.703 | 12039.499 | 62.9488
1204.827 | 12041.344 | 62.9528
1204.92 | 12041.789 | 62.9537
1205.032 | 12043.272 | 62.9566
1205.104 | 12043.683 | 62.9594
1205.225 | 12045.331 | 62.96
1205.323 | 12046.401 | 62.9617
1205.427 | 12047.373 | 62.9656
1205.502 | 12047.373 | 62.9678
1205.601 | 12049.087 | 62.971
1205.723 | 12050.618 | 62.97
1205.808 | 12051.179 | 62.9712
1205.932 | 12052.348 | 62.974
1206 | 12052.859 | 62.9764
1206.127 | 12054.341 | 62.977
1206.201 | 12055.115 | 62.9808
1206.336 | 12056.483 | 62.9827
1206.414 | 12057.142 | 62.9843
1206.501 | 12057.998 | 62.9877
1206.62 | 12059.398 | 62.9877
1206.721 | 12059.86 | 62.9924
1206.815 | 12061.342 | 62.9985
1206.93 | 12062.1 | 62.9943
1207.025 | 12062.709 | 62.9992
1207.134 | 12064.357 | 63.0005
1207.214 | 12065.23 | 63.0055
1207.321 | 12066.58 | 63.0071
1207.432 | 12067.206 | 63.0087
1207.516 | 12068.359 | 63.0099
1207.612 | 12069.644 | 63.0135
1207.722 | 12070.237 | 63.0122
1207.826 | 12071.094 | 63.0128
1207.915 | 12072.511 | 63.0194
1208.012 | 12073.334 | 63.0171
1208.135 | 12073.894 | 63.0204
1208.221 | 12075.591 | 63.0234
1208.327 | 12076.036 | 63.0238
1208.429 | 12076.711 | 63.027
1208.523 | 12077.386 | 63.0268
1208.616 | 12079.248 | 63.0284
1208.732 | 12079.808 | 63.0309
1208.813 | 12081.505 | 63.0336
1208.935 | 12082.048 | 63.0326
1209.007 | 12083.152 | 63.0339
1209.112 | 12083.778 | 63.0361
1209.216 | 12084.766 | 63.0354
1209.322 | 12086.199 | 63.0375
1209.416 | 12087.221 | 63.0415
1209.515 | 12087.995 | 63.0404
1209.613 | 12089.313 | 63.0416
1209.719 | 12089.889 | 63.0457
1209.816 | 12091.372 | 63.0462
1209.904 | 12092.113 | 63.0494
1210.036 | 12092.953 | 63.0487
1210.106 | 12094.139 | 63.0521
1210.21 | 12094.716 | 63.0538
1210.326 | 12096.165 | 63.0513
1210.41 | 12097.121 | 63.0535
1210.51 | 12098.307 | 63.0597
1210.655 | 12099.641 | 63.0565
1210.713 | 12100.498 | 63.0586
1210.811 | 12101.107 | 63.0603
1210.904 | 12102.128 | 63.0601
1211.004 | 12103.232 | 63.0616
1211.132 | 12103.792 | 63.0643
1211.201 | 12104.731 | 63.0645
1211.33 | 12106.378 | 63.067
1211.427 | 12107.168 | 63.0694
1211.517 | 12108.239 | 63.069
1211.632 | 12109.03 | 63.0719
1211.736 | 12110.562 | 63.0728
1211.808 | 12111.138 | 63.0745
1211.939 | 12112.324 | 63.0767
1212.025 | 12112.934 | 63.0773
1212.103 | 12113.873 | 63.0793
1212.226 | 12115.635 | 63.0843
1212.314 | 12116.146 | 63.085
1212.434 | 12117.019 | 63.0886
1212.548 | 12117.711 | 63.0897
1212.631 | 12119.276 | 63.0917
1212.708 | 12119.819 | 63.0918
1212.832 | 12121.038 | 63.0935
1212.911 | 12121.73 | 63.0946
1213.04 | 12122.982 | 63.0985
1213.107 | 12123.806 | 63.0972
1213.232 | 12125.041 | 63.1013
1213.31 | 12125.7 | 63.101
1213.424 | 12126.952 | 63.104
1213.503 | 12127.644 | 63.1057
1213.638 | 12129.505 | 63.1098
1213.709 | 12130.197 | 63.1096
1213.801 | 12131.367 | 63.111
1213.934 | 12132.141 | 63.1149
1214.021 | 12132.734 | 63.1159
1214.14 | 12134.513 | 63.1207
1214.224 | 12135.221 | 63.1181
1214.325 | 12136.325 | 63.1211
1214.423 | 12137.61 | 63.1208
1214.532 | 12138.236 | 63.1243
1214.607 | 12139.175 | 63.1282
1214.733 | 12139.965 | 63.1261
1214.822 | 12141.184 | 63.1265
1214.917 | 12142.519 | 63.1282
1215.014 | 12143.095 | 63.1318
1215.105 | 12143.787 | 63.1302
1215.229 | 12145.023 | 63.1371
1215.335 | 12146.34 | 63.1368
1215.417 | 12147.345 | 63.1379
1215.53 | 12147.922 | 63.1432
1215.629 | 12149.042 | 63.1421
1215.713 | 12149.684 | 63.1424
1215.822 | 12150.92 | 63.1493
1215.913 | 12152.501 | 63.1501
1216.019 | 12153.259 | 63.1493
1216.126 | 12154.066 | 63.1545
1216.217 | 12155.351 | 63.1565
1216.32 | 12155.927 | 63.1619
1216.411 | 12156.718 | 63.1609
1216.528 | 12158.168 | 63.1629
1216.614 | 12159.337 | 63.167
1216.721 | 12160.144 | 63.1661
1216.819 | 12161.561 | 63.1716
1216.917 | 12162.236 | 63.1712
1217.01 | 12163.505 | 63.174
1217.112 | 12164.213 | 63.1726
1217.216 | 12164.872 | 63.1761
1217.304 | 12165.679 | 63.1777
1217.421 | 12166.783 | 63.1839
1217.51 | 12168.463 | 63.1879
1217.608 | 12169.138 | 63.1915
1217.725 | 12170.061 | 63.1934
1217.821 | 12170.67 | 63.1933
1217.905 | 12171.626 | 63.194
1218.005 | 12173.24 | 63.1946
1218.132 | 12173.85 | 63.195
1218.209 | 12175.497 | 63.1971
1218.321 | 12176.106 | 63.1982
1218.406 | 12177.161 | 63.1978
1218.502 | 12177.935 | 63.2035
1218.608 | 12178.627 | 63.2037
1218.701 | 12179.846 | 63.203
1218.812 | 12181.279 | 63.2076
1218.932 | 12181.822 | 63.2044
1219.012 | 12182.761 | 63.2065
1219.109 | 12184.293 | 63.2064
1219.204 | 12185.1 | 63.1995
1219.304 | 12185.562 | 63.2024
1219.452 | 12187.324 | 63.2001
1219.541 | 12187.901 | 63.2087
1219.616 | 12189.07 | 63.2035
1219.729 | 12190.668 | 63.2018
1219.832 | 12191.525 | 63.206
1219.924 | 12191.986 | 63.2041
1220.016 | 12192.859 | 63.2064
1220.1 | 12194.391 | 63.2086
1220.202 | 12195.083 | 63.2074
1220.302 | 12195.626 | 63.2086
1220.405 | 12197.405 | 63.2105
1220.508 | 12198.18 | 63.2131
1220.603 | 12198.855 | 63.2113
1220.735 | 12200.321 | 63.2143
1220.819 | 12200.865 | 63.2143
1220.9 | 12201.606 | 63.2167
1221.028 | 12203.336 | 63.2195
1221.119 | 12203.78 | 63.2219
1221.228 | 12205.345 | 63.2258
1221.305 | 12206.136 | 63.2238
1221.429 | 12207.223 | 63.229
1221.5 | 12207.816 | 63.2253
1221.632 | 12209.266 | 63.227
1221.711 | 12209.826 | 63.2272
1221.834 | 12211.078 | 63.2249
1221.9 | 12211.737 | 63.2248
1222.03 | 12213.384 | 63.2271
1222.106 | 12214.158 | 63.2284
1222.239 | 12215.311 | 63.2294
1222.306 | 12215.937 | 63.2285
1222.42 | 12217.041 | 63.2288
1222.501 | 12218.227 | 63.2285
1222.602 | 12219.133 | 63.2352
1222.727 | 12219.94 | 63.2323
1222.821 | 12221.571 | 63.2365
1222.92 | 12222.279 | 63.2357
1223.002 | 12222.823 | 63.2374
1223.1 | 12223.613 | 63.2389
1223.228 | 12225.112 | 63.2455
1223.327 | 12226.266 | 63.2466
1223.416 | 12227.221 | 63.2441
1223.531 | 12228.127 | 63.2447
1223.624 | 12229.593 | 63.2444
1223.729 | 12230.202 | 63.2483
1223.835 | 12231.043 | 63.2465
1223.931 | 12231.734 | 63.2482
1224.02 | 12233.398 | 63.2529
1224.12 | 12233.909 | 63.2505
1224.225 | 12235.128 | 63.2606
1224.331 | 12236.017 | 63.2589
1224.424 | 12236.709 | 63.2613
1224.52 | 12238.373 | 63.2643
1224.623 | 12239.18 | 63.2647
1224.704 | 12239.74 | 63.2663
1224.801 | 12240.877 | 63.2636
1224.915 | 12242.129 | 63.2636
1225.007 | 12242.656 | 63.2634
1225.117 | 12243.825 | 63.2704
1225.208 | 12244.517 | 63.27
1225.328 | 12246.148 | 63.2691
1225.414 | 12247.219 | 63.2718
1225.508 | 12247.993 | 63.268
1225.607 | 12249.245 | 63.2675
1225.714 | 12250.53 | 63.2745
1225.826 | 12251.106 | 63.2693
1225.908 | 12252.128 | 63.2718
1226.006 | 12253.248 | 63.282
1226.122 | 12253.808 | 63.2854
1226.212 | 12255.472 | 63.2874
1226.321 | 12255.949 | 63.2798
1226.431 | 12257.185 | 63.2819
1226.515 | 12258.255 | 63.2893
1226.608 | 12259.178 | 63.2861
1226.705 | 12260.413 | 63.2946
1226.805 | 12261.204 | 63.2923
1226.927 | 12261.797 | 63.2904
1227.017 | 12262.637 | 63.2886
1227.102 | 12263.56 | 63.2939
1227.209 | 12265.174 | 63.2922
1227.33 | 12265.816 | 63.2884
1227.418 | 12266.904 | 63.2899
1227.507 | 12268.435 | 63.2891
1227.621 | 12268.897 | 63.2878
1227.701 | 12270.379 | 63.2908
1227.843 | 12271.582 | 63.2925
1227.909 | 12272.175 | 63.294
1228.017 | 12273.262 | 63.2936
1228.129 | 12273.987 | 63.293
1228.217 | 12274.975 | 63.2951
1228.303 | 12276.408 | 63.2987
1228.449 | 12277.001 | 63.3009
1228.529 | 12277.891 | 63.2998
1228.612 | 12278.896 | 63.3019
1228.72 | 12280.246 | 63.3014
1228.8 | 12280.856 | 63.3062
1228.904 | 12281.894 | 63.3057
1229 | 12283.063 | 63.3092
1229.106 | 12284.167 | 63.3052
1229.24 | 12284.826 | 63.3081
1229.305 | 12285.748 | 63.3106
1229.426 | 12287.297 | 63.3114
1229.523 | 12288.581 | 63.3157
1229.606 | 12289.158 | 63.3125
1229.74 | 12290.328 | 63.3155
1229.842 | 12290.954 | 63.3163
1229.916 | 12291.794 | 63.3179
1230.002 | 12292.535 | 63.3194
1230.1 | 12294.33 | 63.3202
1230.222 | 12295.615 | 63.3251
1230.307 | 12296.159 | 63.3261
1230.439 | 12297.065 | 63.3264
1230.503 | 12297.79 | 63.3255
1230.625 | 12299.272 | 63.3313
1230.723 | 12300.574 | 63.3331
1230.848 | 12301.134 | 63.3306
1230.919 | 12302.221 | 63.331
1231.032 | 12303.127 | 63.3317
1231.121 | 12304.576 | 63.3337
1231.23 | 12305.169 | 63.331
1231.335 | 12306.125 | 63.3339
1231.429 | 12307.476 | 63.3361
1231.522 | 12308.283 | 63.34
1231.626 | 12309.073 | 63.3364
1231.74 | 12310.441 | 63.3408
1231.807 | 12310.441 | 63.3413
1231.925 | 12312.335 | 63.342
1232.016 | 12313.142 | 63.3449
1232.118 | 12314.345 | 63.3448
1232.224 | 12314.872 | 63.3444
1232.32 | 12316.272 | 63.3448
1232.419 | 12317.524 | 63.3486
1232.507 | 12317.524 | 63.351
1232.633 | 12319.056 | 63.352
1232.715 | 12319.698 | 63.351
1232.812 | 12320.917 | 63.3507
1232.921 | 12321.609 | 63.3522
1233.011 | 12323.454 | 63.3558
1233.147 | 12324.014 | 63.3552
1233.218 | 12325.25 | 63.3596
1233.323 | 12326.172 | 63.3557
1233.414 | 12327.21 | 63.3587
1233.524 | 12327.885 | 63.3577
1233.618 | 12329.516 | 63.3599
1233.715 | 12330.125 | 63.3599
1233.807 | 12331.114 | 63.3604
1233.933 | 12332.234 | 63.3607
1234.027 | 12333.189 | 63.3652
1234.114 | 12334.491 | 63.3652
1234.21 | 12335.084 | 63.3653
1234.321 | 12335.841 | 63.3673
1234.409 | 12336.731 | 63.3686
1234.513 | 12338.477 | 63.369
1234.611 | 12338.955 | 63.3691
1234.704 | 12339.63 | 63.3493
1234.825 | 12341.113 | 63.3474
1234.914 | 12342.183 | 63.3449
1235.007 | 12343.056 | 63.3425
1235.101 | 12344.341 | 63.3418
1235.204 | 12345.066 | 63.3399
1235.321 | 12345.742 | 63.344
1235.422 | 12347.191 | 63.342
1235.508 | 12348.13 | 63.3407
1235.608 | 12348.69 | 63.3383
1235.714 | 12349.431 | 63.3449
1235.8 | 12351.342 | 63.3402
1235.909 | 12352.133 | 63.3434
1236.002 | 12352.775 | 63.3438
1236.119 | 12354.093 | 63.342
1236.232 | 12355.147 | 63.3409
1236.317 | 12355.658 | 63.3433
1236.407 | 12357.272 | 63.341
1236.513 | 12358.195 | 63.3408
1236.632 | 12359.117 | 63.3443
1236.721 | 12359.694 | 63.344
1236.83 | 12361.473 | 63.3398
1236.923 | 12362.082 | 63.3403
1237.01 | 12363.17 | 63.3419
1237.102 | 12364.026 | 63.3431
1237.203 | 12365.212 | 63.3437
1237.304 | 12365.657 | 63.3412
1237.411 | 12367.189 | 63.3425
1237.5 | 12368.078 | 63.3427
1237.627 | 12369.594 | 63.3406
1237.702 | 12370.105 | 63.3438
1237.825 | 12371.307 | 63.3433
1237.946 | 12371.999 | 63.3455
1238 | 12373.152 | 63.3428
1238.106 | 12373.976 | 63.3428
1238.23 | 12375.326 | 63.3461
1238.323 | 12376.249 | 63.3417
1238.431 | 12377.665 | 63.3423
1238.526 | 12378.423 | 63.3433
1238.617 | 12379.016 | 63.3454
1238.704 | 12380.12 | 63.346
1238.838 | 12380.795 | 63.3437
1238.913 | 12381.751 | 63.3434
1239.023 | 12383.381 | 63.3455
1239.124 | 12383.892 | 63.3477
1239.227 | 12385.243 | 63.3501
1239.337 | 12386.281 | 63.3469
1239.422 | 12387.549 | 63.3478
1239.522 | 12388.191 | 63.3488
1239.606 | 12388.933 | 63.3482
1239.718 | 12390.547 | 63.3483
1239.852 | 12391.173 | 63.345
1239.923 | 12392.244 | 63.3429
1240.012 | 12392.936 | 63.3486
1240.135 | 12394.023 | 63.3484
1240.217 | 12394.698 | 63.3463
1240.325 | 12395.917 | 63.346
1240.415 | 12397.499 | 63.3474
1240.553 | 12398.059 | 63.3483
1240.625 | 12399.278 | 63.3478
1240.729 | 12400.2 | 63.3466
1240.819 | 12401.254 | 63.3446
1240.924 | 12402.391 | 63.3379
1241.037 | 12403.017 | 63.3374
1241.117 | 12404.104 | 63.3385
1241.223 | 12405.01 | 63.3363
1241.305 | 12405.554 | 63.3372
1241.426 | 12407.333 | 63.3383
1241.529 | 12408.189 | 63.3416
1241.619 | 12408.815 | 63.3397
1241.713 | 12410.281 | 63.3353
1241.837 | 12410.858 | 63.3169
1241.917 | 12411.945 | 63.3078
1242.027 | 12413.329 | 63.3045
1242.117 | 12413.79 | 63.3031
1242.229 | 12415.157 | 63.3058
1242.319 | 12416.277 | 63.3039
1242.425 | 12417.167 | 63.305
1242.524 | 12418.188 | 63.3017
1242.606 | 12419.209 | 63.3034
1242.733 | 12419.819 | 63.3052
1242.822 | 12420.923 | 63.3051
1242.916 | 12421.581 | 63.3051
1243.015 | 12422.504 | 63.3049
1243.118 | 12423.476 | 63.3029
1243.216 | 12425.205 | 63.3048
1243.308 | 12425.996 | 63.3049
1243.421 | 12427.166 | 63.3094
1243.501 | 12428.154 | 63.3049
1243.612 | 12429.472 | 63.3093
1243.71 | 12430.164 | 63.3096
1243.82 | 12430.839 | 63.3101
1243.918 | 12432.239 | 63.3076
1244 | 12433.046 | 63.3072
1244.108 | 12433.705 | 63.3085
1244.219 | 12435.04 | 63.3099
1244.302 | 12436.028 | 63.3098
1244.411 | 12437.165 | 63.3096
1244.506 | 12438.104 | 63.3072
1244.621 | 12439.158 | 63.3117
1244.709 | 12440.113 | 63.3107
1244.819 | 12440.838 | 63.3093
1244.904 | 12441.563 | 63.3085
1245.01 | 12443.128 | 63.3067
1245.102 | 12444.067 | 63.3087
1245.241 | 12445.45 | 63.3097
1245.322 | 12446.06 | 63.3091
1245.405 | 12447.114 | 63.3117
1245.511 | 12447.987 | 63.3116
1245.647 | 12449.552 | 63.3101
1245.711 | 12449.552 | 63.3124
1245.802 | 12450.194 | 63.3098
1245.905 | 12452.138 | 63.3146
1246.01 | 12453.176 | 63.3164
1246.102 | 12453.884 | 63.3142
1246.227 | 12454.955 | 63.3147
1246.331 | 12456.503 | 63.3136
1246.412 | 12457.08 | 63.3147
1246.532 | 12458.085 | 63.319
1246.618 | 12458.678 | 63.3176
1246.706 | 12459.6 | 63.3162
1246.81 | 12460.424 | 63.3173
1246.93 | 12462.121 | 63.3211
1247.033 | 12462.664 | 63.3194
1247.145 | 12464.262 | 63.3178
1247.226 | 12465.3 | 63.3178
1247.324 | 12465.876 | 63.3159
1247.418 | 12467.491 | 63.323
1247.504 | 12468.1 | 63.3208
1247.626 | 12469.204 | 63.3206
1247.722 | 12470.538 | 63.3204
1247.834 | 12471.131 | 63.3135
1247.9 | 12472.185 | 63.3164
1248.017 | 12473.487 | 63.3163
1248.121 | 12474.195 | 63.3136
1248.218 | 12475.183 | 63.3155
1248.312 | 12475.776 | 63.3205
1248.42 | 12476.946 | 63.3182
1248.502 | 12477.539 | 63.3166
1248.626 | 12479.302 | 63.3189
1248.718 | 12480.224 | 63.322
1248.813 | 12480.883 | 63.3245
1248.923 | 12482.267 | 63.3236
1249.022 | 12482.893 | 63.327
1249.144 | 12484.128 | 63.328
1249.213 | 12485.281 | 63.328
1249.317 | 12485.775 | 63.3284
1249.421 | 12487.192 | 63.3266
1249.513 | 12488.032 | 63.3326
1249.618 | 12488.773 | 63.3284
1249.702 | 12489.548 | 63.3309
1249.823 | 12491.31 | 63.3346
1249.917 | 12492.364 | 63.334
1250.029 | 12492.875 | 63.3368
1250.129 | 12493.979 | 63.3366
1250.221 | 12495.527 | 63.3362
1250.315 | 12496.285 | 63.3364
1250.418 | 12496.779 | 63.3407
1250.532 | 12498.163 | 63.3404
1250.622 | 12499.266 | 63.3433
1250.725 | 12500.172 | 63.343
1250.824 | 12500.782 | 63.3484
1250.922 | 12502.182 | 63.3482
1251.015 | 12503.187 | 63.3469
1251.13 | 12503.796 | 63.3487
1251.22 | 12504.686 | 63.3495
1251.312 | 12505.542 | 63.3523
1251.407 | 12507.19 | 63.3534
1251.51 | 12508.458 | 63.354
1251.613 | 12509.183 | 63.3539
1251.703 | 12509.858 | 63.3535
1251.802 | 12511.011 | 63.3579
1251.919 | 12511.489 | 63.3556
1252.013 | 12513.433 | 63.361
1252.108 | 12514.224 | 63.3624
1252.213 | 12515.014 | 63.3623
1252.306 | 12515.657 | 63.3639
1252.423 | 12517.04 | 63.3663
1252.51 | 12517.996 | 63.3658
1252.615 | 12518.803 | 63.3681
1252.712 | 12519.791 | 63.3703
1252.816 | 12520.895 | 63.371
1252.903 | 12521.537 | 63.3707
1253.002 | 12523.333 | 63.3725
1253.1 | 12524.041 | 63.3799
1253.215 | 12524.964 | 63.3802
1253.305 | 12525.524 | 63.3777
1253.406 | 12527.105 | 63.3855
1253.529 | 12528.308 | 63.3847
1253.613 | 12528.785 | 63.384
1253.704 | 12530.186 | 63.3841
1253.812 | 12531.009 | 63.3864
1253.929 | 12532.442 | 63.3857
1254.001 | 12533.019 | 63.3919
1254.13 | 12533.958 | 63.3914
1254.247 | 12535.523 | 63.3945
1254.325 | 12536.264 | 63.3958
1254.404 | 12536.264 | 63.3992
1254.525 | 12538.257 | 63.3995
1254.614 | 12538.949 | 63.4012
1254.701 | 12540.036 | 63.4007
1254.808 | 12540.695 | 63.4034
1254.922 | 12542.375 | 63.4062
1255.019 | 12542.837 | 63.4048
1255.13 | 12544.451 | 63.4101
1255.223 | 12545.044 | 63.4086
1255.321 | 12546.18 | 63.4106
1255.42 | 12547.334 | 63.4132
1255.527 | 12547.861 | 63.4128
1255.604 | 12548.915 | 63.4163
1255.729 | 12550.332 | 63.4163
1255.82 | 12551.254 | 63.4177
1255.931 | 12551.913 | 63.4207
1256.023 | 12552.802 | 63.4232
1256.12 | 12554.516 | 63.423
1256.23 | 12554.96 | 63.4216
1256.327 | 12556.624 | 63.4254
1256.4 | 12557.052 | 63.4242
1256.519 | 12558.123 | 63.4283
1256.622 | 12558.831 | 63.4304
1256.716 | 12560.298 | 63.4349
1256.839 | 12560.858 | 63.4371
1256.921 | 12562.521 | 63.438
1257.02 | 12563.328 | 63.4415
1257.108 | 12563.889 | 63.4421
1257.219 | 12564.959 | 63.4464
1257.319 | 12566.211 | 63.4465
1257.43 | 12567.117 | 63.448
1257.516 | 12568.204 | 63.4498
1257.631 | 12569.11 | 63.4517
1257.726 | 12569.687 | 63.4543
1257.829 | 12571.136 | 63.4556
1257.916 | 12572.174 | 63.4572
1258.018 | 12572.948 | 63.4577
1258.145 | 12574.266 | 63.4573
1258.221 | 12575.502 | 63.4577
1258.326 | 12576.078 | 63.4598
1258.412 | 12577.116 | 63.4562
1258.517 | 12578.5 | 63.4597
1258.62 | 12579.208 | 63.4559
1258.723 | 12580.114 | 63.459
1258.813 | 12580.724 | 63.46
1258.901 | 12581.432 | 63.4608
1259.021 | 12583.227 | 63.4617
1259.106 | 12584.068 | 63.4639
1259.201 | 12584.842 | 63.4639
1259.325 | 12585.929 | 63.4658
1259.4 | 12586.588 | 63.4691
1259.505 | 12587.691 | 63.4719
1259.612 | 12589.24 | 63.472
1259.703 | 12589.816 | 63.4742
1259.823 | 12590.904 | 63.4754
1259.908 | 12591.563 | 63.4765
1260.007 | 12593.226 | 63.4812
1260.104 | 12594.017 | 63.4827
1260.225 | 12595.088 | 63.4849
1260.312 | 12596.175 | 63.4872
1260.418 | 12597.097 | 63.489
1260.509 | 12598.217 | 63.4909
1260.631 | 12598.778 | 63.4929
1260.722 | 12599.881 | 63.4926
1260.815 | 12600.721 | 63.4943
1260.909 | 12602.122 | 63.4969
1261.006 | 12603.176 | 63.4961
1261.1 | 12603.999 | 63.4982
1261.212 | 12604.741 | 63.4972
1261.333 | 12606.322 | 63.4999
1261.424 | 12606.8 | 63.5018
1261.516 | 12607.623 | 63.4992
1261.606 | 12609.402 | 63.4996
1261.702 | 12610.012 | 63.4998
1261.811 | 12610.967 | 63.5018
1261.935 | 12612.12 | 63.5038
1262.012 | 12612.697 | 63.5059
1262.109 | 12613.718 | 63.5069
1262.228 | 12615.3 | 63.5054
1262.324 | 12615.926 | 63.5071
1262.412 | 12616.815 | 63.5078
1262.522 | 12617.474 | 63.5087
1262.611 | 12618.924 | 63.506
1262.706 | 12619.928 | 63.5022
1262.83 | 12621.082 | 63.492
1262.909 | 12621.658 | 63.4919
1263.038 | 12623.421 | 63.4969
1263.128 | 12624.442 | 63.4923
1263.204 | 12625.101 | 63.494
1263.339 | 12625.809 | 63.4918
1263.411 | 12626.748 | 63.4931
1263.528 | 12628.428 | 63.4939
1263.602 | 12628.873 | 63.4919
1263.72 | 12630.339 | 63.4946
1263.811 | 12630.899 | 63.4963
1263.921 | 12631.986 | 63.4977
1264.023 | 12633.518 | 63.4974
1264.106 | 12634.111 | 63.4978
1264.226 | 12635.199 | 63.4989
1264.305 | 12635.874 | 63.5003
1264.428 | 12637.011 | 63.5006
1264.53 | 12638.46 | 63.5035
1264.626 | 12639.284 | 63.5018
1264.724 | 12640.552 | 63.503
1264.836 | 12641.03 | 63.5055
1264.916 | 12642.051 | 63.5039
1265.012 | 12642.611 | 63.5053
1265.125 | 12644.258 | 63.5071
1265.22 | 12645.494 | 63.5091
1265.331 | 12646.136 | 63.5115
1265.414 | 12647.289 | 63.5132
1265.524 | 12648.574 | 63.5122
1265.622 | 12649.151 | 63.5151
1265.715 | 12650.172 | 63.5162
1265.815 | 12650.782 | 63.5183
1265.911 | 12652.264 | 63.5211
1266.035 | 12652.824 | 63.5198
1266.121 | 12653.697 | 63.5213
1266.216 | 12655.312 | 63.5232
1266.327 | 12655.855 | 63.5249
1266.427 | 12656.942 | 63.5292
1266.513 | 12657.618 | 63.5287
1266.608 | 12659.397 | 63.5319
1266.722 | 12660.089 | 63.534
1266.828 | 12660.929 | 63.5329
1266.919 | 12662.494 | 63.5387
1267.013 | 12663.284 | 63.5368
1267.124 | 12663.828 | 63.5401
1267.22 | 12664.586 | 63.5424
1267.315 | 12666.167 | 63.5442
1267.407 | 12666.628 | 63.5436
1267.525 | 12668.177 | 63.5473
1267.609 | 12669.099 | 63.5494
1267.723 | 12669.758 | 63.5515
1267.81 | 12671.438 | 63.5523
1267.911 | 12672.114 | 63.5579
1268.003 | 12672.822 | 63.5544
1268.105 | 12674.173 | 63.557
1268.218 | 12674.766 | 63.5622
1268.315 | 12675.524 | 63.563
1268.424 | 12677.204 | 63.5601
1268.503 | 12678.143 | 63.5611
1268.618 | 12678.719 | 63.5658
1268.722 | 12680.169 | 63.565
1268.805 | 12681.058 | 63.5687
1268.903 | 12682.146 | 63.5702
1269.005 | 12682.623 | 63.5708
1269.112 | 12683.348 | 63.573
1269.206 | 12685.341 | 63.5763
1269.33 | 12685.819 | 63.577
1269.406 | 12687.384 | 63.5798
1269.511 | 12688.24 | 63.5817
1269.603 | 12689.048 | 63.5846
1269.702 | 12690.316 | 63.5877
1269.8 | 12691.09 | 63.5887
1269.914 | 12691.881 | 63.587
1270.012 | 12692.523 | 63.5903
1270.13 | 12694.286 | 63.5933
1270.223 | 12694.797 | 63.595
1270.314 | 12695.571 | 63.5943
1270.406 | 12696.477 | 63.5978
1270.532 | 12698.322 | 63.6029
1270.628 | 12699.326 | 63.6044
1270.741 | 12700.002 | 63.6055
1270.808 | 12700.743 | 63.6076
1270.906 | 12701.666 | 63.6104
1271.004 | 12702.39 | 63.6124
1271.11 | 12704.104 | 63.6116
1271.227 | 12704.944 | 63.6171
1271.331 | 12706.229 | 63.6195
1271.454 | 12706.97 | 63.6208
1271.533 | 12708.041 | 63.6242
1271.618 | 12708.798 | 63.6246
1271.724 | 12710.544 | 63.6237
1271.802 | 12711.071 | 63.6284
1271.93 | 12712.06 | 63.6306
1272.015 | 12712.636 | 63.6328
1272.137 | 12714.135 | 63.6311
1272.231 | 12714.679 | 63.6326
1272.307 | 12715.585 | 63.6341
1272.4 | 12716.738 | 63.639
1272.52 | 12717.348 | 63.6427
1272.606 | 12718.731 | 63.6394
1272.729 | 12720.296 | 63.6453
1272.848 | 12721.103 | 63.6479
1272.919 | 12722.289 | 63.6493
1273.033 | 12723.064 | 63.6489
1273.123 | 12724.513 | 63.6531
1273.248 | 12725.156 | 63.6551
1273.301 | 12725.156 | 63.6565
1273.404 | 12727.033 | 63.6599
1273.539 | 12727.857 | 63.6623
1273.625 | 12728.714 | 63.6655
1273.718 | 12730.312 | 63.6661
1273.801 | 12730.773 | 63.6679
1273.921 | 12732.206 | 63.6702
1274.017 | 12732.782 | 63.6693
1274.122 | 12733.787 | 63.6737
1274.212 | 12735.402 | 63.6754
1274.316 | 12736.489 | 63.6783
1274.432 | 12736.966 | 63.6782
1274.516 | 12738.103 | 63.6837
1274.64 | 12739.174 | 63.6853
1274.719 | 12740.212 | 63.6863
1274.829 | 12741.035 | 63.69
1274.919 | 12741.793 | 63.6924
1275.014 | 12743.259 | 63.6917
1275.126 | 12743.654 | 63.6963
1275.202 | 12744.577 | 63.6963
1275.308 | 12746.422 | 63.6992
1275.411 | 12747.245 | 63.6978
1275.506 | 12747.822 | 63.7031
1275.629 | 12748.959 | 63.7055
1275.719 | 12749.782 | 63.7074
1275.814 | 12751.248 | 63.713
1275.925 | 12751.825 | 63.7127
1276.025 | 12752.912 | 63.7115
1276.1 | 12753.587 | 63.7154
1276.211 | 12755.235 | 63.7168
1276.307 | 12756.042 | 63.7198
1276.426 | 12757.063 | 63.7197
1276.516 | 12758.15 | 63.7243
1276.603 | 12759.106 | 63.725
1276.72 | 12759.83 | 63.725
1276.802 | 12760.687 | 63.7296
1276.916 | 12762.203 | 63.7285
1277.008 | 12763.059 | 63.7323
1277.129 | 12764.13 | 63.7337
1277.205 | 12765.168 | 63.7367
1277.321 | 12765.695 | 63.7394
1277.415 | 12766.518 | 63.7411
1277.511 | 12767.49 | 63.7408
1277.607 | 12768.429 | 63.7464
1277.717 | 12770.109 | 63.7505
1277.808 | 12771.065 | 63.7495
1277.906 | 12772.185 | 63.7535
1278.04 | 12773.552 | 63.752
1278.107 | 12774.063 | 63.7541
1278.209 | 12775.199 | 63.7606
1278.3 | 12775.809 | 63.7617
1278.429 | 12777.571 | 63.7665
1278.505 | 12777.571 | 63.7667
1278.638 | 12779.663 | 63.7547
1278.718 | 12779.663 | 63.7536
1278.804 | 12781.163 | 63.7577
1278.946 | 12782.48 | 63.7599
1279.013 | 12782.48 | 63.7599
1279.128 | 12784.292 | 63.7596
1279.204 | 12785.083 | 63.7633
1279.341 | 12786.236 | 63.7652
1279.419 | 12786.747 | 63.7667
1279.511 | 12788.13 | 63.7669
1279.6 | 12789.152 | 63.7697
1279.735 | 12790.371 | 63.7736
1279.827 | 12791.178 | 63.7765
1279.947 | 12791.952 | 63.775
1280.001 | 12793.122 | 63.775
1280.101 | 12793.731 | 63.7769
1280.23 | 12795.312 | 63.7805
1280.316 | 12795.971 | 63.781
1280.439 | 12797.042 | 63.7849
1280.506 | 12797.717 | 63.7878
1280.629 | 12798.986 | 63.7884
1280.72 | 12800.155 | 63.7913
1280.824 | 12800.814 | 63.7937
1280.901 | 12801.572 | 63.7937
1281.022 | 12803.351 | 63.7958
1281.124 | 12803.845 | 63.8005
1281.219 | 12805.311 | 63.7994
1281.308 | 12805.855 | 63.8006
1281.417 | 12807.486 | 63.8062
1281.523 | 12808.507 | 63.8066
1281.617 | 12809.281 | 63.8093
1281.729 | 12809.858 | 63.8104
1281.83 | 12810.978 | 63.8128
1281.919 | 12812.477 | 63.8137
1282.026 | 12812.971 | 63.8168
1282.113 | 12813.729 | 63.815
1282.229 | 12814.833 | 63.8173
1282.3 | 12815.623 | 63.8171
1282.415 | 12817.106 | 63.8176
1282.529 | 12817.6 | 63.8212
1282.63 | 12818.951 | 63.8216
1282.714 | 12819.626 | 63.8276
1282.811 | 12821.422 | 63.8286
1282.924 | 12822.048 | 63.8286
1283.02 | 12823.085 | 63.8309
1283.125 | 12823.777 | 63.8325
1283.214 | 12825.441 | 63.8348
1283.324 | 12826.034 | 63.8368
1283.408 | 12826.956 | 63.8387
1283.516 | 12828.175 | 63.8431
1283.621 | 12828.95 | 63.8431
1283.706 | 12829.543 | 63.8426
1283.807 | 12831.19 | 63.8459
1283.933 | 12831.799 | 63.8476
1284.013 | 12832.689 | 63.8481
1284.121 | 12833.875 | 63.8528
1284.216 | 12834.682 | 63.85
1284.322 | 12835.473 | 63.856
1284.414 | 12837.433 | 63.8515
1284.512 | 12838.224 | 63.8506
1284.617 | 12839.031 | 63.8512
1284.725 | 12839.624 | 63.8561
1284.804 | 12840.596 | 63.8583
1284.94 | 12841.996 | 63.8594
1285.009 | 12843.083 | 63.8597
1285.112 | 12843.676 | 63.8544
1285.227 | 12845.406 | 63.857
1285.311 | 12846.213 | 63.8588
1285.412 | 12846.724 | 63.8593
1285.525 | 12848.058 | 63.8574
1285.613 | 12849.162 | 63.8585
1285.715 | 12849.755 | 63.8626
1285.804 | 12851.352 | 63.8651
1285.919 | 12851.847 | 63.8673
1286 | 12853.296 | 63.8663
1286.108 | 12854.054 | 63.8665
1286.211 | 12854.532 | 63.8683
1286.301 | 12856.278 | 63.8704
1286.425 | 12856.805 | 63.8724
1286.539 | 12858.254 | 63.8738
1286.62 | 12858.88 | 63.8735
1286.709 | 12859.556 | 63.8807
1286.815 | 12861.088 | 63.8784
1286.934 | 12862.027 | 63.8792
1287.002 | 12862.636 | 63.8863
1287.103 | 12864.3 | 63.8828
1287.228 | 12865.568 | 63.8844
1287.312 | 12865.568 | 63.8883
1287.4 | 12867.281 | 63.8869
1287.502 | 12868.039 | 63.8889
1287.637 | 12868.731 | 63.8916
1287.732 | 12869.686 | 63.8932
1287.804 | 12870.576 | 63.8931
1287.901 | 12872.108 | 63.8987
1288.024 | 12873.525 | 63.9025
1288.122 | 12873.525 | 63.9038
1288.243 | 12875.172 | 63.9017
1288.306 | 12875.732 | 63.9057
1288.428 | 12877.181 | 63.9052
1288.525 | 12878.516 | 63.9063
1288.609 | 12879.01 | 63.9068
1288.739 | 12880.427 | 63.9103
1288.828 | 12881.217 | 63.9114
1288.924 | 12882.222 | 63.9128
1289.021 | 12882.815 | 63.9133
1289.137 | 12884.38 | 63.916
1289.258 | 12885.022 | 63.9178
1289.323 | 12886.143 | 63.9232
1289.419 | 12886.818 | 63.9213
1289.518 | 12888.284 | 63.923
1289.64 | 12888.877 | 63.929
1289.732 | 12890.03 | 63.9283
1289.829 | 12890.64 | 63.9314
1289.92 | 12892.303 | 63.933
1290.009 | 12892.847 | 63.9344
1290.13 | 12893.951 | 63.937
1290.221 | 12895.466 | 63.9364
1290.332 | 12896.109 | 63.9408
1290.419 | 12896.899 | 63.9414
1290.5 | 12897.492 | 63.9421
1290.621 | 12899.156 | 63.9444
1290.716 | 12900.457 | 63.9476
1290.83 | 12900.902 | 63.9473
1290.916 | 12901.61 | 63.9479
1291.015 | 12903.439 | 63.9522
1291.118 | 12904.279 | 63.9529
1291.223 | 12905.07 | 63.9552
1291.323 | 12905.679 | 63.9527
1291.426 | 12906.783 | 63.9574
1291.501 | 12907.573 | 63.9585
1291.614 | 12909.221 | 63.9585
1291.715 | 12909.698 | 63.9658
1291.808 | 12911.181 | 63.9672
1291.932 | 12911.741 | 63.9635
1292.014 | 12913.405 | 63.9688
1292.123 | 12914.031 | 63.9698
1292.22 | 12914.673 | 63.9714
1292.316 | 12916.172 | 63.9741
1292.423 | 12917.078 | 63.976
1292.523 | 12918.116 | 63.9784
1292.626 | 12919.022 | 63.9795
1292.719 | 12920.455 | 63.9809
1292.813 | 12921.114 | 63.98
1292.918 | 12922.053 | 63.9835
1293.011 | 12922.662 | 63.9851
1293.124 | 12924.063 | 63.986
1293.213 | 12925.15 | 63.9877
1293.318 | 12926.056 | 63.9925
1293.412 | 12926.632 | 63.991
1293.517 | 12928.428 | 63.9915
1293.613 | 12929.103 | 63.9938
1293.719 | 12930.026 | 63.9954
1293.826 | 12931.08 | 63.9975
1293.915 | 12932.167 | 63.998
1294.016 | 12932.744 | 64.0004
1294.104 | 12934.358 | 64.0034
1294.246 | 12934.951 | 64.0029
1294.328 | 12935.906 | 64.005
1294.408 | 12937.043 | 64.0048
1294.523 | 12937.636 | 64.0101
1294.609 | 12938.806 | 64.0116
1294.706 | 12939.432 | 64.013
1294.811 | 12940.354 | 64.0154
1294.904 | 12942.15 | 64.0161
1295.013 | 12942.957 | 64.0175
1295.13 | 12944.406 | 64.019
1295.219 | 12944.999 | 64.0223
1295.33 | 12946.597 | 64.026
1295.431 | 12947.272 | 64.0224
1295.527 | 12948.574 | 64.0241
1295.627 | 12949.019 | 64.0264
1295.706 | 12950.073 | 64.0292
1295.826 | 12950.913 | 64.0272
1295.91 | 12951.555 | 64.0293
1296.034 | 12953.054 | 64.0288
1296.125 | 12954.504 | 64.0272
1296.206 | 12955.064 | 64.0291
1296.301 | 12956.283 | 64.0292
1296.41 | 12956.876 | 64.0307
1296.543 | 12958.424 | 64.0382
1296.607 | 12959.067 | 64.0382
1296.727 | 12960.171 | 64.0382
1296.8 | 12960.731 | 64.042
1296.921 | 12962.312 | 64.0431
1297.024 | 12962.806 | 64.0492
1297.132 | 12964.305 | 64.0505
1297.21 | 12964.997 | 64.0488
1297.323 | 12966.348 | 64.0508
1297.422 | 12966.826 | 64.0543
1297.508 | 12967.517 | 64.0587
1297.619 | 12968.753 | 64.0576
1297.724 | 12970.351 | 64.0603
1297.82 | 12970.828 | 64.0639
1297.935 | 12972.377 | 64.0659
1298.027 | 12973.365 | 64.0636
1298.122 | 12974.189 | 64.0666
1298.212 | 12974.881 | 64.0709
1298.337 | 12976.083 | 64.0699
1298.428 | 12977.549 | 64.0726
1298.522 | 12978.109 | 64.077
1298.628 | 12979.015 | 64.0796
1298.728 | 12979.707 | 64.078
1298.816 | 12981.239 | 64.0824
1298.928 | 12981.997 | 64.0828
1299.004 | 12982.59 | 64.0826
1299.111 | 12984.385 | 64.0815
1299.212 | 12985.209 | 64.0847
1299.324 | 12985.769 | 64.0881
1299.421 | 12987.103 | 64.0891
1299.523 | 12987.96 | 64.0895
1299.609 | 12989.492 | 64.0917
1299.736 | 12989.986 | 64.0979
1299.816 | 12990.678 | 64.0973
1299.912 | 12991.716 | 64.0958
1300.011 | 12993.198 | 64.0997
1300.126 | 12993.775 | 64.1026
1300.225 | 12994.78 | 64.1046
1300.3 | 12995.554 | 64.1061
1300.428 | 12997.3 | 64.1086
1300.517 | 12998.469 | 64.1072
1300.611 | 12999.095 | 64.1124
1300.712 | 12999.952 | 64.1129
1300.804 | 13000.545 | 64.1144
1300.905 | 13001.78 | 64.1195
1301.012 | 13002.555 | 64.1177
1301.106 | 13003.79 | 64.1205
1301.212 | 13005.207 | 64.1241
1301.303 | 13005.75 | 64.1231
1301.402 | 13006.557 | 64.1289
1301.506 | 13008.353 | 64.1288
1301.609 | 13008.995 | 64.1334
1301.703 | 13009.901 | 64.1302
1301.822 | 13011.203 | 64.1354
1301.902 | 13012.01 | 64.1358
1302.035 | 13012.801 | 64.1385
1302.106 | 13014.036 | 64.1399
1302.241 | 13015.403 | 64.1435
1302.316 | 13015.403 | 64.1444
1302.424 | 13016.869 | 64.1469
1302.536 | 13017.545 | 64.1483
1302.607 | 13019.011 | 64.1504
1302.719 | 13019.95 | 64.1497
1302.803 | 13020.51 | 64.1526
1302.931 | 13022.256 | 64.157
1303.019 | 13022.997 | 64.1588
1303.119 | 13023.821 | 64.1581
1303.208 | 13024.48 | 64.1612
1303.304 | 13026.045 | 64.1621
1303.412 | 13026.918 | 64.1628
1303.536 | 13028.071 | 64.1681
1303.614 | 13028.647 | 64.1685
1303.711 | 13029.389 | 64.167
1303.813 | 13030.393 | 64.1726
1303.901 | 13032.107 | 64.1671
1304.046 | 13033.194 | 64.1693
1304.103 | 13033.737 | 64.1703
1304.212 | 13034.923 | 64.1713
1304.3 | 13036.076 | 64.1738
1304.433 | 13037.015 | 64.1704
1304.518 | 13037.592 | 64.1749
1304.6 | 13039.091 | 64.1851
1304.728 | 13040.392 | 64.1884
1304.822 | 13040.87 | 64.1884
1304.91 | 13041.743 | 64.1924
1305.028 | 13043.291 | 64.1932
1305.133 | 13044.049 | 64.1958
1305.22 | 13044.609 | 64.1988
1305.3 | 13045.466 | 64.1974
1305.43 | 13047.393 | 64.1924
1305.5 | 13048.003 | 64.195
1305.639 | 13049.139 | 64.2004
1305.706 | 13050.045 | 64.2015
1305.824 | 13050.852 | 64.1972
1305.928 | 13052.368 | 64.2054
1306.023 | 13053.208 | 64.2065
1306.107 | 13053.653 | 64.2013
1306.228 | 13055.58 | 64.2095
1306.326 | 13056.14 | 64.2087
1306.421 | 13057.178 | 64.2082
1306.52 | 13058.446 | 64.2111
1306.603 | 13059.023 | 64.2064
1306.72 | 13059.929 | 64.2218
1306.826 | 13061.51 | 64.2259
1306.932 | 13062.12 | 64.2236
1307.026 | 13063.092 | 64.2273
1307.1 | 13063.685 | 64.2294
1307.228 | 13065.249 | 64.2199
1307.337 | 13065.908 | 64.2425
1307.4 | 13066.996 | 64.2415
1307.516 | 13067.704 | 64.2279
1307.62 | 13069.17 | 64.2363
1307.717 | 13069.73 | 64.2422
1307.818 | 13071.278 | 64.2353
1307.91 | 13071.806 | 64.2386
1308.009 | 13072.596 | 64.2402
1308.112 | 13074.408 | 64.2419
1308.227 | 13075.051 | 64.243
1308.312 | 13076.171 | 64.2474
1308.41 | 13077.06 | 64.2463
1308.523 | 13077.719 | 64.2498
1308.607 | 13079.35 | 64.2489
1308.714 | 13080.108 | 64.252
1308.815 | 13080.684 | 64.2528
1308.92 | 13081.409 | 64.2564
1309.013 | 13083.106 | 64.2599
1309.104 | 13083.551 | 64.2637
1309.213 | 13084.72 | 64.2636
1309.32 | 13085.445 | 64.2673
1309.413 | 13087.405 | 64.2669
1309.515 | 13088.146 | 64.2694
1309.604 | 13089.316 | 64.2704
1309.724 | 13089.975 | 64.2701
1309.813 | 13091.408 | 64.2737
1309.911 | 13092.067 | 64.2756
1310.004 | 13092.956 | 64.2786
1310.106 | 13094.126 | 64.28
1310.219 | 13094.703 | 64.2818
1310.304 | 13095.477 | 64.2808
1310.437 | 13097.305 | 64.2844
1310.521 | 13097.766 | 64.2882
1310.6 | 13098.491 | 64.2795
1310.711 | 13100.089 | 64.2681
1310.803 | 13101.292 | 64.2716
1310.902 | 13102 | 64.2743
1311.009 | 13102.889 | 64.2737
1311.134 | 13104.043 | 64.2744
1311.21 | 13104.619 | 64.2758
1311.3 | 13106.249 | 64.2802
1311.401 | 13106.974 | 64.2771
1311.514 | 13107.633 | 64.278
1311.605 | 13109.116 | 64.2787
1311.702 | 13109.725 | 64.2839
1311.81 | 13110.977 | 64.2853
1311.915 | 13111.883 | 64.2885
1312.012 | 13112.459 | 64.2896
1312.131 | 13114.271 | 64.2917
1312.203 | 13114.749 | 64.2926
1312.328 | 13116.347 | 64.2945
1312.416 | 13116.924 | 64.2958
1312.529 | 13116.924 | 64.2975
1312.602 | 13118.554 | 64.3014
1312.714 | 13120.119 | 64.2978
1312.805 | 13121.305 | 64.3009
1312.902 | 13121.981 | 64.3033
1313.003 | 13122.59 | 64.3073
1313.126 | 13124.254 | 64.3111
1313.224 | 13124.83 | 64.3137
1313.331 | 13126.395 | 64.3142
1313.4 | 13127.104 | 64.314
1313.531 | 13127.977 | 64.3177
1313.627 | 13128.603 | 64.3229
1313.73 | 13130.299 | 64.3224
1313.801 | 13131.008 | 64.3253
1313.937 | 13132.177 | 64.3248
1314.017 | 13132.671 | 64.3281
1314.106 | 13134.039 | 64.3289
1314.238 | 13135.093 | 64.3337
1314.327 | 13135.834 | 64.3358
1314.423 | 13137.086 | 64.3381
1314.51 | 13137.893 | 64.3378
1314.635 | 13139.046 | 64.3406
1314.703 | 13139.639 | 64.3402
1314.825 | 13140.891 | 64.3448
1314.914 | 13141.55 | 64.3443
1315.002 | 13142.39 | 64.3491
1315.128 | 13144.268 | 64.3547
1315.218 | 13145.141 | 64.3551
1315.324 | 13145.569 | 64.3556
1315.415 | 13147.25 | 64.3576
1315.524 | 13147.76 | 64.3576
1315.624 | 13149.128 | 64.3633
1315.715 | 13150.083 | 64.3614
1315.818 | 13150.544 | 64.3629
1315.92 | 13152.175 | 64.3667
1316.016 | 13153.427 | 64.3669
1316.128 | 13153.888 | 64.369
1316.222 | 13155.074 | 64.3713
1316.328 | 13155.634 | 64.371
1316.403 | 13156.54 | 64.3761
1316.52 | 13158.171 | 64.3787
1316.623 | 13159.044 | 64.3787
1316.722 | 13160.082 | 64.3811
1316.816 | 13161.037 | 64.3824
1316.921 | 13161.713 | 64.3871
1317.024 | 13163.014 | 64.3844
1317.108 | 13164.052 | 64.3891
1317.225 | 13164.711 | 64.3898
1317.301 | 13165.518 | 64.3893
1317.408 | 13167.33 | 64.3978
1317.509 | 13168.153 | 64.3963
1317.625 | 13168.994 | 64.3966
1317.721 | 13169.554 | 64.3978
1317.806 | 13170.476 | 64.402
1317.906 | 13172.156 | 64.4076
1318.003 | 13172.733 | 64.4103
1318.125 | 13173.836 | 64.4126
1318.217 | 13174.693 | 64.413
1318.304 | 13176.307 | 64.4145
1318.406 | 13177.115 | 64.4184
1318.52 | 13177.708 | 64.4182
1318.606 | 13178.482 | 64.4222
1318.712 | 13179.717 | 64.4241
1318.829 | 13180.953 | 64.4253
1318.901 | 13181.941 | 64.4303
1319.017 | 13182.666 | 64.4294
1319.108 | 13183.671 | 64.4317
1319.201 | 13185.252 | 64.4336
1319.337 | 13185.944 | 64.4367
1319.423 | 13186.636 | 64.4334
1319.5 | 13187.476 | 64.4348
1319.604 | 13189.271 | 64.4362
1319.701 | 13189.963 | 64.4393
1319.816 | 13190.622 | 64.4424
1319.914 | 13191.429 | 64.444
1320.002 | 13193.291 | 64.4446
1320.103 | 13193.982 | 64.4466
1320.227 | 13194.658 | 64.448
1320.319 | 13195.762 | 64.4507
1320.428 | 13197.244 | 64.4532
1320.525 | 13198.035 | 64.4541
1320.609 | 13199.073 | 64.4573
1320.733 | 13199.764 | 64.4585
1320.802 | 13200.983 | 64.4588
1320.937 | 13202.351 | 64.4639
1321.011 | 13202.351 | 64.4683
1321.131 | 13203.981 | 64.4675
1321.223 | 13205.447 | 64.4717
1321.325 | 13206.205 | 64.4738
1321.405 | 13206.205 | 64.477
1321.511 | 13207.984 | 64.4762
1321.6 | 13208.709 | 64.4757
1321.708 | 13209.895 | 64.4819
1321.832 | 13210.916 | 64.4821
1321.925 | 13212.333 | 64.4856
1322.017 | 13212.877 | 64.4874
1322.1 | 13214.046 | 64.488
1322.227 | 13215.315 | 64.491
1322.321 | 13216.122 | 64.4925
1322.413 | 13216.632 | 64.4893
1322.506 | 13217.423 | 64.4945
1322.63 | 13219.251 | 64.4983
1322.72 | 13220.174 | 64.4982
1322.831 | 13220.701 | 64.5004
1322.912 | 13221.541 | 64.5034
1323.004 | 13222.628 | 64.5047
1323.129 | 13223.996 | 64.5068
1323.232 | 13225.165 | 64.5072
1323.318 | 13226.252 | 64.5064
1323.432 | 13226.994 | 64.5085
1323.502 | 13227.57 | 64.5128
1323.623 | 13229.168 | 64.5149
1323.728 | 13229.81 | 64.514
1323.825 | 13231.342 | 64.5171
1323.937 | 13231.919 | 64.5163
1324 | 13232.973 | 64.513
1324.114 | 13234.192 | 64.5152
1324.228 | 13234.785 | 64.5147
1324.315 | 13235.905 | 64.5181
1324.423 | 13236.548 | 64.5198
1324.52 | 13237.503 | 64.5231
1324.623 | 13239.216 | 64.5223
1324.724 | 13239.826 | 64.5256
1324.802 | 13240.551 | 64.5257
1324.922 | 13242.313 | 64.5256
1325.024 | 13243.104 | 64.5308
1325.118 | 13244.109 | 64.5327
1325.229 | 13245.081 | 64.5365
1325.31 | 13245.97 | 64.5368
1325.416 | 13246.481 | 64.5419
1325.508 | 13248.144 | 64.5438
1325.622 | 13248.721 | 64.5436
1325.709 | 13249.709 | 64.5502
1325.821 | 13250.994 | 64.5521
1325.928 | 13251.95 | 64.553
1326.011 | 13252.526 | 64.5539
1326.117 | 13253.762 | 64.5555
1326.202 | 13254.454 | 64.5589
1326.314 | 13256.216 | 64.5574
1326.428 | 13257.056 | 64.5648
1326.522 | 13258.061 | 64.5655
1326.614 | 13258.654 | 64.5682
1326.723 | 13260.087 | 64.5675
1326.8 | 13260.96 | 64.5692
1326.927 | 13261.669 | 64.5754
1327.013 | 13262.772 | 64.5752
1327.111 | 13263.398 | 64.5797
1327.228 | 13265.062 | 64.582
1327.3 | 13266.067 | 64.5835
1327.413 | 13266.577 | 64.5852
1327.529 | 13268.027 | 64.5898
1327.615 | 13269.131 | 64.5921
1327.741 | 13270.514 | 64.5958
1327.811 | 13270.514 | 64.5962
1327.902 | 13272.244 | 64.593
1328.01 | 13272.903 | 64.5998
1328.117 | 13273.512 | 64.6003
1328.204 | 13275.308 | 64.6044
1328.305 | 13276.131 | 64.605
1328.449 | 13277.449 | 64.6099
1328.515 | 13277.449 | 64.6076
1328.6 | 13279.311 | 64.6105
1328.742 | 13279.904 | 64.6141
1328.813 | 13281.106 | 64.6149
1328.905 | 13281.847 | 64.621
1329.025 | 13283.182 | 64.6233
1329.11 | 13283.758 | 64.6253
1329.228 | 13285.373 | 64.6246
1329.32 | 13285.982 | 64.6267
1329.431 | 13287.02 | 64.6327
1329.518 | 13287.563 | 64.6311
1329.623 | 13289.161 | 64.6354
1329.721 | 13289.968 | 64.6331
1329.804 | 13291.023 | 64.6355
1329.933 | 13291.731 | 64.64
1330.014 | 13292.637 | 64.6398
1330.101 | 13293.741 | 64.6445
1330.206 | 13295.026 | 64.6449
1330.3 | 13295.602 | 64.6483
1330.411 | 13296.805 | 64.6496
1330.522 | 13298.468 | 64.6511
1330.623 | 13299.094 | 64.6564
1330.703 | 13299.901 | 64.6536
1330.821 | 13300.923 | 64.6591
1330.9 | 13301.483 | 64.6619
1331.022 | 13303.147 | 64.6615
1331.121 | 13304.448 | 64.6665
1331.217 | 13305.14 | 64.6702
1331.311 | 13305.782 | 64.6673
1331.429 | 13306.952 | 64.6742
1331.536 | 13307.561 | 64.6788
1331.623 | 13309.176 | 64.6755
1331.732 | 13309.867 | 64.6791
1331.806 | 13310.592 | 64.6824
1331.925 | 13312.19 | 64.6834
1332.014 | 13313.508 | 64.6836
1332.114 | 13314.348 | 64.6893
1332.248 | 13314.908 | 64.6909
1332.328 | 13316.094 | 64.6925
1332.424 | 13316.704 | 64.6981
1332.514 | 13318.005 | 64.698
1332.638 | 13319.207 | 64.7003
1332.746 | 13319.207 | 64.7021
1332.812 | 13321.398 | 64.7048
1332.911 | 13322.172 | 64.7028
1333.037 | 13322.733 | 64.708
1333.116 | 13323.869 | 64.7092
1333.221 | 13324.693 | 64.7119
1333.322 | 13325.879 | 64.7121
1333.432 | 13327.065 | 64.7163
1333.524 | 13328.201 | 64.721
1333.612 | 13329.009 | 64.723
1333.714 | 13329.635 | 64.7234
1333.809 | 13331.134 | 64.7251
1333.932 | 13331.71 | 64.7279
1334.012 | 13332.616 | 64.731
1334.134 | 13334.082 | 64.736
1334.211 | 13335.153 | 64.7358
1334.314 | 13336.075 | 64.7374
1334.414 | 13337.179 | 64.7401
1334.516 | 13337.706 | 64.742
1334.6 | 13338.431 | 64.7426
1334.711 | 13340.161 | 64.7472
1334.803 | 13341.281 | 64.7513
1334.922 | 13341.956 | 64.7549
1335.007 | 13343.126 | 64.7523
1335.116 | 13344.411 | 64.7558
1335.201 | 13344.971 | 64.7595
1335.322 | 13346.074 | 64.764
1335.409 | 13347.013 | 64.7664
1335.508 | 13347.59 | 64.765
1335.626 | 13348.825 | 64.7683
1335.711 | 13350.044 | 64.77
1335.804 | 13350.983 | 64.7729
1335.912 | 13351.708 | 64.7757
1336 | 13352.383 | 64.7774
1336.109 | 13353.8 | 64.7829
1336.229 | 13355.035 | 64.784
1336.333 | 13356.221 | 64.7846
1336.424 | 13356.699 | 64.7867
1336.515 | 13358.116 | 64.791
1336.617 | 13358.923 | 64.7918
1336.739 | 13360.06 | 64.7946
1336.836 | 13360.669 | 64.7976
1336.91 | 13361.575 | 64.803
1337.005 | 13362.679 | 64.8035
1337.106 | 13364.095 | 64.8063
1337.203 | 13364.54 | 64.8049
1337.301 | 13365.281 | 64.8105
1337.408 | 13367.027 | 64.8095
1337.525 | 13368.164 | 64.8141
1337.619 | 13368.971 | 64.8173
1337.726 | 13370.174 | 64.8206
1337.847 | 13370.882 | 64.8252
1337.9 | 13372.035 | 64.8253
1338.023 | 13373.452 | 64.827
1338.12 | 13373.452 | 64.8323
1338.223 | 13375.264 | 64.835
1338.319 | 13375.725 | 64.8378
1338.403 | 13376.713 | 64.8355
1338.511 | 13377.965 | 64.8434
1338.626 | 13378.822 | 64.8458
1338.745 | 13380.156 | 64.8471
1338.826 | 13381.21 | 64.85
1338.924 | 13382.462 | 64.8552
1339.049 | 13383.039 | 64.8573
1339.129 | 13384.225 | 64.8569
1339.202 | 13384.67 | 64.8625
1339.317 | 13386.399 | 64.8633
1339.437 | 13387.322 | 64.8686
1339.518 | 13388.211 | 64.8684
1339.638 | 13388.804 | 64.8725
1339.728 | 13389.941 | 64.8747
1339.823 | 13391.456 | 64.8797
1339.904 | 13392 | 64.8769
1340.04 | 13393.153 | 64.8814
1340.123 | 13394.454 | 64.8828
1340.233 | 13395.064 | 64.8871
1340.318 | 13396.102 | 64.887
1340.403 | 13396.777 | 64.8911
1340.528 | 13397.963 | 64.895
1340.601 | 13398.523 | 64.8959
1340.712 | 13400.352 | 64.8951
1340.839 | 13400.978 | 64.9038
1340.919 | 13402.147 | 64.9066
1341.032 | 13403.053 | 64.9073
1341.117 | 13404.14 | 64.9106
1341.213 | 13405.046 | 64.9108
1341.321 | 13405.722 | 64.9137
1341.425 | 13406.891 | 64.9173
1341.513 | 13408.374 | 64.9205
1341.624 | 13408.983 | 64.9234
1341.718 | 13410.087 | 64.9256
1341.83 | 13411.092 | 64.9277
1341.927 | 13412.13 | 64.9292
1342.015 | 13413.085 | 64.9315
1342.111 | 13413.645 | 64.9361
1342.218 | 13415.111 | 64.938
1342.313 | 13416.066 | 64.9446
1342.416 | 13416.659 | 64.9468
1342.504 | 13418.257 | 64.9457
1342.621 | 13418.768 | 64.9501
1342.705 | 13419.46 | 64.9547
1342.808 | 13420.712 | 64.9584
1342.901 | 13421.371 | 64.959
1343.006 | 13422.985 | 64.9609
1343.112 | 13423.627 | 64.9642
1343.216 | 13424.797 | 64.9668
1343.304 | 13426.279 | 64.9687
1343.404 | 13426.971 | 64.9745
1343.525 | 13427.647 | 64.9731
1343.618 | 13428.503 | 64.9741
1343.73 | 13430.019 | 64.9778
1343.806 | 13431.106 | 64.9831
1343.919 | 13431.666 | 64.9852
1344.004 | 13432.44 | 64.9848
1344.112 | 13433.527 | 64.9915
1344.232 | 13435.175 | 64.9936
1344.324 | 13435.685 | 64.9942
1344.401 | 13436.476 | 64.9982
1344.509 | 13438.123 | 65.0011
1344.612 | 13438.898 | 65.0036
1344.706 | 13439.54 | 65.0045
1344.812 | 13440.298 | 65.0061
1344.934 | 13442.209 | 65.0154
1345.002 | 13443.082 | 65.0152
1345.124 | 13443.625 | 65.0184
1345.204 | 13444.745 | 65.0196
1345.303 | 13445.404 | 65.0245
1345.408 | 13446.524 | 65.0252
1345.522 | 13447.974 | 65.0288
1345.635 | 13449.012 | 65.0322
1345.746 | 13450.412 | 65.0361
1345.816 | 13450.412 | 65.035
1345.929 | 13452.125 | 65.0421
1346.02 | 13452.636 | 65.0436
1346.129 | 13454.201 | 65.045
1346.205 | 13455.008 | 65.0459
1346.303 | 13455.008 | 65.0481
1346.419 | 13456.919 | 65.052
1346.53 | 13457.956 | 65.0536
1346.627 | 13459.142 | 65.058
1346.727 | 13460.114 | 65.0627
1346.837 | 13461.432 | 65.0649
1346.923 | 13462.173 | 65.0645
1347.043 | 13462.816 | 65.0698
1347.135 | 13464.002 | 65.0689
1347.232 | 13464.611 | 65.0739
1347.302 | 13465.517 | 65.0759
1347.431 | 13467.099 | 65.08
1347.501 | 13467.692 | 65.0847
1347.623 | 13469.026 | 65.0842
1347.722 | 13470.426 | 65.0889
1347.816 | 13470.887 | 65.0889
1347.921 | 13471.645 | 65.0917
1348.01 | 13472.436 | 65.095
1348.127 | 13474.198 | 65.0992
1348.216 | 13475.055 | 65.1019
1348.325 | 13476.109 | 65.1036
1348.423 | 13477.147 | 65.1067
1348.521 | 13478.415 | 65.1106
1348.63 | 13479.025 | 65.1113
1348.714 | 13480.063 | 65.1118
1348.8 | 13480.738 | 65.1178
1348.926 | 13481.858 | 65.118
1349.002 | 13482.517 | 65.124
1349.112 | 13484.148 | 65.1227
1349.224 | 13484.741 | 65.1291
1349.32 | 13486.405 | 65.1288
1349.43 | 13487.031 | 65.1304
1349.517 | 13488.068 | 65.1354
1349.631 | 13488.991 | 65.1382
1349.725 | 13489.567 | 65.1419
1349.8 | 13490.49 | 65.1426
1349.916 | 13492.203 | 65.1463
1350.023 | 13492.714 | 65.1508
1350.108 | 13494.015 | 65.154
1350.226 | 13495.184 | 65.1557
1350.31 | 13496.156 | 65.1562
1350.411 | 13496.749 | 65.1591
1350.527 | 13498.001 | 65.1645
1350.617 | 13499.089 | 65.1691
1350.711 | 13500.044 | 65.1691
1350.815 | 13500.62 | 65.1756
1350.91 | 13502.004 | 65.1738
1351.006 | 13502.976 | 65.1765
1351.123 | 13504.014 | 65.1809
1351.223 | 13505.052 | 65.1826
1351.307 | 13505.974 | 65.1866
1351.422 | 13506.913 | 65.19
1351.506 | 13507.473 | 65.1893
1351.606 | 13509.104 | 65.1969
1351.714 | 13509.697 | 65.1981
1351.802 | 13510.949 | 65.2017
1351.911 | 13512.316 | 65.204
1352.007 | 13513.107 | 65.2039
1352.135 | 13514.227 | 65.2085
1352.225 | 13514.721 | 65.2107
1352.304 | 13515.495 | 65.2126
1352.411 | 13517.143 | 65.2164
1352.513 | 13517.933 | 65.2176
1352.621 | 13518.51 | 65.2193
1352.71 | 13519.449 | 65.2241
1352.823 | 13520.75 | 65.2281
1352.901 | 13521.821 | 65.2286
1353.002 | 13523.04 | 65.2323
1353.116 | 13523.633 | 65.2359
1353.208 | 13525.132 | 65.2353
1353.313 | 13525.955 | 65.239
1353.405 | 13526.532 | 65.2404
1353.5 | 13527.916 | 65.2456
1353.637 | 13529.168 | 65.2528
1353.702 | 13529.859 | 65.2526
1353.83 | 13531.325 | 65.2571
1353.913 | 13531.935 | 65.2585
1354.032 | 13532.841 | 65.257
1354.109 | 13534.027 | 65.2624
1354.229 | 13535.131 | 65.263
1354.336 | 13536.02 | 65.2682
1354.421 | 13536.564 | 65.2695
1354.5 | 13537.684 | 65.2731
1354.6 | 13538.886 | 65.2729
1354.733 | 13539.611 | 65.276
1354.829 | 13540.567 | 65.2801
1354.9 | 13541.489 | 65.2794
1355.038 | 13543.005 | 65.2811
1355.105 | 13543.614 | 65.2855
1355.221 | 13545.426 | 65.2899
1355.332 | 13545.904 | 65.2883
1355.436 | 13546.81 | 65.2915
1355.519 | 13548.391 | 65.2965
1355.611 | 13548.935 | 65.2945
1355.725 | 13549.89 | 65.2976
1355.827 | 13551.093 | 65.3018
1355.923 | 13552.147 | 65.3016
1356.024 | 13553.432 | 65.3083
1356.146 | 13554.008 | 65.3061
1356.219 | 13555.112 | 65.3117
1356.303 | 13555.721 | 65.3092
1356.414 | 13557.385 | 65.3135
1356.52 | 13558.39 | 65.3142
1356.63 | 13558.851 | 65.3196
1356.703 | 13559.543 | 65.3196
1356.824 | 13561.174 | 65.3238
1356.914 | 13561.8 | 65.3255
1357.034 | 13562.92 | 65.3302
1357.123 | 13563.595 | 65.333
1357.227 | 13564.732 | 65.3385
1357.33 | 13566.033 | 65.3392
1357.412 | 13567.005 | 65.3414
1357.525 | 13567.565 | 65.3413
1357.617 | 13569.114 | 65.3449
1357.725 | 13569.674 | 65.3474
1357.825 | 13570.992 | 65.3492
1357.931 | 13571.865 | 65.3511
1358.013 | 13572.556 | 65.3513
1358.122 | 13574.171 | 65.353
1358.21 | 13575.291 | 65.3552
1358.313 | 13576.147 | 65.3598
1358.425 | 13576.938 | 65.3617
1358.514 | 13577.498 | 65.3654
1358.621 | 13578.618 | 65.3666
1358.711 | 13580.134 | 65.3679
1358.816 | 13580.925 | 65.3679
1358.916 | 13582.094 | 65.3701
1359.022 | 13583.033 | 65.3773
1359.116 | 13583.593 | 65.3777
1359.228 | 13585.01 | 65.3852
1359.304 | 13586.229 | 65.3839
1359.41 | 13586.756 | 65.3843
1359.52 | 13587.958 | 65.3905
1359.622 | 13588.914 | 65.3912
1359.722 | 13589.82 | 65.3924
1359.807 | 13590.479 | 65.3984
1359.907 | 13592.109 | 65.4018
1360.014 | 13592.9 | 65.3996
1360.122 | 13593.51 | 65.4018
1360.21 | 13595.322 | 65.4071
1360.311 | 13595.931 | 65.4097
1360.403 | 13596.919 | 65.4112
1360.509 | 13598.122 | 65.4134
1360.61 | 13598.929 | 65.4162
1360.706 | 13599.885 | 65.4181
1360.811 | 13600.395 | 65.4204
1360.903 | 13602.224 | 65.4261
1361.036 | 13602.998 | 65.4175
1361.111 | 13603.558 | 65.4223
1361.208 | 13605.123 | 65.418
1361.311 | 13605.848 | 65.4204
1361.401 | 13607.001 | 65.4226
1361.513 | 13607.594 | 65.4207
1361.603 | 13609.208 | 65.4258
1361.703 | 13609.933 | 65.4271
1361.846 | 13611.399 | 65.429
1361.92 | 13611.926 | 65.4292
1362 | 13612.914 | 65.4328
1362.1 | 13613.524 | 65.4353
1362.221 | 13614.908 | 65.4346
1362.345 | 13616.11 | 65.4377
1362.407 | 13616.703 | 65.4411
1362.505 | 13617.56 | 65.442
1362.604 | 13618.284 | 65.4418
1362.745 | 13619.256 | 65.448
1362.842 | 13621.348 | 65.4497
1362.911 | 13621.348 | 65.4521
1363.033 | 13622.979 | 65.4534
1363.11 | 13623.556 | 65.4527
1363.211 | 13625.022 | 65.4548
1363.329 | 13626.488 | 65.461
1363.402 | 13626.966 | 65.4595
1363.506 | 13628.003 | 65.4632
1363.624 | 13628.695 | 65.4456
1363.72 | 13630.392 | 65.443
1363.816 | 13630.968 | 65.4424
1363.929 | 13631.825 | 65.4461
1364.023 | 13632.5 | 65.4418
1364.118 | 13634.181 | 65.444
1364.228 | 13634.757 | 65.446
1364.338 | 13636.19 | 65.443
1364.424 | 13637.146 | 65.4445
1364.504 | 13637.689 | 65.4474
1364.621 | 13638.48 | 65.4462
1364.725 | 13640.44 | 65.4482
1364.832 | 13641.017 | 65.4494
1364.917 | 13642.17 | 65.4521
1365.01 | 13642.73 | 65.4555
1365.115 | 13644.344 | 65.4537
1365.231 | 13645.02 | 65.4539
1365.317 | 13646.14 | 65.4525
1365.433 | 13646.996 | 65.4575
1365.516 | 13647.54 | 65.4594
1365.604 | 13648.578 | 65.4559
1365.726 | 13649.961 | 65.4592
1365.822 | 13651.427 | 65.4618
1365.911 | 13652.02 | 65.4634
1366.019 | 13653.206 | 65.4626
1366.129 | 13653.799 | 65.4597
1366.21 | 13654.87 | 65.4644
1366.319 | 13656.106 | 65.4643
1366.423 | 13656.666 | 65.4683
1366.52 | 13658.115 | 65.4686
1366.617 | 13659.005 | 65.47
1366.711 | 13660.01 | 65.4672
1366.818 | 13660.85 | 65.4663
1366.915 | 13661.805 | 65.4695
1367.015 | 13663.139 | 65.4697
1367.111 | 13663.617 | 65.472
1367.214 | 13665.05 | 65.4693
1367.319 | 13665.627 | 65.4718
1367.423 | 13667.093 | 65.4742
1367.508 | 13667.982 | 65.4746
1367.623 | 13668.641 | 65.478
1367.713 | 13670.338 | 65.4763
1367.811 | 13670.947 | 65.4764
1367.904 | 13672.397 | 65.4813
1368.017 | 13673.122 | 65.4806
1368.124 | 13674.011 | 65.4781
1368.214 | 13674.604 | 65.48
1368.308 | 13676.12 | 65.4805
1368.432 | 13676.647 | 65.4809
1368.52 | 13677.767 | 65.4822
1368.609 | 13679.299 | 65.4864
1368.718 | 13679.876 | 65.4874
1368.805 | 13681.062 | 65.4851
1368.919 | 13681.605 | 65.4868
1369.006 | 13683.269 | 65.4898
1369.103 | 13683.895 | 65.4874
1369.205 | 13685.064 | 65.4895
1369.331 | 13685.608 | 65.4915
1369.423 | 13686.563 | 65.4948
1369.512 | 13688.03 | 65.4946
1369.604 | 13689.034 | 65.4961
1369.724 | 13689.594 | 65.496
1369.806 | 13691.061 | 65.4966
1369.915 | 13691.901 | 65.4968
1370.032 | 13693.317 | 65.5009
1370.107 | 13693.828 | 65.5022
1370.233 | 13694.899 | 65.5039
1370.311 | 13695.541 | 65.5022
1370.402 | 13696.562 | 65.5088
1370.501 | 13698.028 | 65.5096
1370.603 | 13698.457 | 65.5063
1370.701 | 13699.84 | 65.5083
1370.828 | 13701.438 | 65.5113
1370.916 | 13701.949 | 65.5086
1371.001 | 13702.871 | 65.511
1371.129 | 13703.843 | 65.5143
1371.232 | 13705.128 | 65.515
1371.327 | 13706.182 | 65.5154
1371.445 | 13707.368 | 65.5186
1371.5 | 13707.368 | 65.5194
1371.629 | 13709.098 | 65.5173
1371.727 | 13710.449 | 65.5208
1371.822 | 13711.075 | 65.5211
1371.904 | 13711.964 | 65.5193
1372 | 13712.524 | 65.5219
1372.126 | 13714.04 | 65.5206
1372.202 | 13714.715 | 65.5226
1372.329 | 13715.819 | 65.5246
1372.405 | 13716.626 | 65.5241
1372.525 | 13718.142 | 65.5247
1372.63 | 13718.932 | 65.5262
1372.725 | 13719.525 | 65.5284
1372.817 | 13721.337 | 65.5267
1372.94 | 13721.897 | 65.5266
1373.023 | 13721.897 | 65.5284
1373.122 | 13724.105 | 65.5299
1373.242 | 13724.764 | 65.5322
1373.333 | 13725.999 | 65.5347
1373.417 | 13727.333 | 65.534
1373.521 | 13728.025 | 65.5328
1373.613 | 13729.013 | 65.5339
1373.739 | 13730.414 | 65.5367
1373.825 | 13731.155 | 65.5378
1373.929 | 13731.979 | 65.5355
1374.02 | 13732.687 | 65.5373
1374.115 | 13734.153 | 65.5396
1374.215 | 13734.697 | 65.5382
1374.304 | 13735.537 | 65.5363
1374.42 | 13737.118 | 65.541
1374.531 | 13737.744 | 65.5427
1374.628 | 13738.864 | 65.5432
1374.718 | 13740.363 | 65.5436
1374.813 | 13740.973 | 65.5422
1374.916 | 13741.599 | 65.5448
1375.01 | 13743.114 | 65.5475
1375.124 | 13743.691 | 65.5453
1375.212 | 13745.321 | 65.5434
1375.313 | 13746.03 | 65.5456
1375.406 | 13746.722 | 65.5472
1375.517 | 13747.825 | 65.5483
1375.615 | 13749.324 | 65.5486
1375.704 | 13749.917 | 65.5523
1375.812 | 13750.609 | 65.551
1375.918 | 13752.075 | 65.5493
1376.003 | 13753.031 | 65.5483
1376.117 | 13753.574 | 65.5502
1376.225 | 13754.381 | 65.5437
1376.306 | 13756.045 | 65.5373
1376.43 | 13756.655 | 65.5348
1376.52 | 13757.758 | 65.5344
1376.613 | 13758.549 | 65.5348
1376.727 | 13759.982 | 65.5352
1376.815 | 13761.069 | 65.5343
1376.907 | 13761.992 | 65.5345
1377.003 | 13763.244 | 65.5345
1377.105 | 13764.034 | 65.5357
1377.227 | 13764.594 | 65.5359
1377.317 | 13765.5 | 65.5347
1377.403 | 13767.23 | 65.5356
1377.508 | 13767.955 | 65.5368
1377.607 | 13768.564 | 65.535
1377.72 | 13770.08 | 65.5342
1377.839 | 13770.887 | 65.535
1377.92 | 13771.727 | 65.5384
1378.008 | 13772.419 | 65.5391
1378.116 | 13773.671 | 65.5363
1378.208 | 13774.379 | 65.5374
1378.305 | 13775.96 | 65.5362
1378.402 | 13775.96 | 65.5379
1378.552 | 13777.871 | 65.5398
1378.606 | 13779.041 | 65.5384
1378.731 | 13780.507 | 65.5378
1378.813 | 13780.507 | 65.5387
1378.911 | 13782.039 | 65.5405
1379.043 | 13783.34 | 65.5401
1379.125 | 13784.032 | 65.537
1379.225 | 13785.482 | 65.5322
1379.325 | 13785.926 | 65.5337
1379.436 | 13787.36 | 65.5359
1379.507 | 13787.985 | 65.5329
1379.63 | 13789.139 | 65.5313
1379.724 | 13790.423 | 65.5301
1379.804 | 13790.967 | 65.531
1379.925 | 13791.873 | 65.5314
1380.004 | 13792.45 | 65.5304
1380.131 | 13794.212 | 65.5277
1380.222 | 13795.036 | 65.5177
1380.314 | 13795.81 | 65.5164
1380.405 | 13796.947 | 65.515
1380.532 | 13797.918 | 65.5141
1380.639 | 13799.269 | 65.5135
1380.719 | 13800.06 | 65.513
1380.808 | 13800.735 | 65.5149
1380.931 | 13801.954 | 65.5129
1381.028 | 13802.514 | 65.5145
1381.119 | 13804.359 | 65.5162
1381.202 | 13804.936 | 65.5167
1381.323 | 13806.072 | 65.5158
1381.421 | 13807.39 | 65.5164
1381.531 | 13807.967 | 65.5181
1381.615 | 13809.153 | 65.5174
1381.73 | 13809.696 | 65.5187
1381.815 | 13810.536 | 65.5211
1381.926 | 13812.283 | 65.5189
1382.018 | 13812.283 | 65.5224
1382.112 | 13814.128 | 65.5193
1382.218 | 13815.363 | 65.5187
1382.332 | 13815.841 | 65.5182
1382.412 | 13816.862 | 65.5189
1382.512 | 13818.114 | 65.516
1382.627 | 13818.938 | 65.5156
1382.723 | 13819.498 | 65.5163
1382.811 | 13821.277 | 65.5166
1382.911 | 13822.001 | 65.5187
1383.007 | 13822.973 | 65.5191
1383.109 | 13823.962 | 65.5211
1383.232 | 13824.769 | 65.5185
1383.325 | 13825.856 | 65.5192
1383.432 | 13826.614 | 65.5183
1383.522 | 13828.129 | 65.5183
1383.615 | 13829.035 | 65.5154
1383.722 | 13829.678 | 65.5197
1383.831 | 13830.979 | 65.5188
1383.916 | 13832.066 | 65.5179
1384.011 | 13832.923 | 65.5195
1384.108 | 13834.257 | 65.5191
1384.205 | 13834.932 | 65.5201
1384.323 | 13835.871 | 65.5178
1384.406 | 13836.415 | 65.5169
1384.504 | 13838.227 | 65.5166
1384.622 | 13838.738 | 65.5168
1384.705 | 13839.413 | 65.5198
1384.814 | 13841.307 | 65.5177
1384.912 | 13841.9 | 65.5205
1385.003 | 13842.889 | 65.5166
1385.112 | 13844.042 | 65.5173
1385.221 | 13844.585 | 65.5207
1385.313 | 13845.376 | 65.5187
1385.406 | 13847.073 | 65.5203
1385.518 | 13847.633 | 65.5199
1385.622 | 13848.737 | 65.5202
1385.713 | 13849.593 | 65.5197
1385.802 | 13851.207 | 65.5194
1385.902 | 13851.883 | 65.5203
1386.009 | 13853.266 | 65.5198
1386.11 | 13853.975 | 65.5199
1386.201 | 13854.667 | 65.5197
1386.305 | 13855.704 | 65.5213
1386.45 | 13857.138 | 65.5219
1386.527 | 13857.698 | 65.5218
1386.613 | 13858.884 | 65.5217
1386.73 | 13860.284 | 65.523
1386.824 | 13860.91 | 65.5235
1386.906 | 13861.898 | 65.5195
1387.004 | 13863.018 | 65.5243
1387.105 | 13863.529 | 65.5211
1387.226 | 13865.11 | 65.5232
1387.319 | 13865.588 | 65.5247
1387.41 | 13866.379 | 65.5233
1387.529 | 13868.158 | 65.5247
1387.6 | 13868.603 | 65.5262
1387.722 | 13870.085 | 65.5261
1387.826 | 13870.513 | 65.5276
1387.933 | 13872.358 | 65.5274
1388.02 | 13872.902 | 65.5286
1388.121 | 13874.055 | 65.5248
1388.22 | 13875.373 | 65.5247
1388.33 | 13876.131 | 65.5242
1388.425 | 13877.432 | 65.5258
1388.532 | 13877.91 | 65.5234
1388.614 | 13878.667 | 65.5257
1388.721 | 13880.397 | 65.5282
1388.837 | 13881.039 | 65.5258
1388.902 | 13881.039 | 65.5264
1389.005 | 13882.967 | 65.5282
1389.103 | 13883.477 | 65.5248
1389.224 | 13885.009 | 65.526
1389.328 | 13885.915 | 65.5283
1389.422 | 13886.492 | 65.5283
1389.517 | 13888.172 | 65.5264
1389.627 | 13888.732 | 65.5255
1389.722 | 13890.363 | 65.5272
1389.846 | 13890.989 | 65.5265
1389.917 | 13892.158 | 65.5272
1390.031 | 13892.702 | 65.5317
1390.122 | 13894.382 | 65.5317
1390.216 | 13894.992 | 65.5322
1390.308 | 13895.469 | 65.5337
1390.422 | 13897.084 | 65.5348
1390.512 | 13898.352 | 65.536
1390.631 | 13898.978 | 65.5396
1390.714 | 13900.148 | 65.5374
1390.823 | 13901.4 | 65.5381
1390.908 | 13901.877 | 65.5373
1391.022 | 13902.767 | 65.5354
1391.128 | 13903.953 | 65.5351
1391.214 | 13904.974 | 65.536
1391.335 | 13905.682 | 65.5344
1391.423 | 13906.819 | 65.5349
1391.507 | 13907.429 | 65.5336
1391.629 | 13909.208 | 65.5315
1391.707 | 13909.965 | 65.534
1391.808 | 13911.25 | 65.5323
1391.941 | 13911.909 | 65.5324
1392.01 | 13913.095 | 65.5358
1392.119 | 13913.655 | 65.5344
1392.206 | 13915.055 | 65.5301
1392.319 | 13915.813 | 65.5323
1392.41 | 13916.373 | 65.5335
1392.507 | 13918.053 | 65.5328
1392.608 | 13918.613 | 65.5336
1392.72 | 13919.898 | 65.5325
1392.809 | 13921.084 | 65.5315
1392.904 | 13921.891 | 65.5442
1393.018 | 13922.353 | 65.5357
1393.124 | 13923.736 | 65.5415
1393.212 | 13924.906 | 65.5445
1393.302 | 13925.779 | 65.5397
1393.423 | 13926.454 | 65.5326
1393.507 | 13927.393 | 65.5456
1393.601 | 13928.629 | 65.5406
1393.719 | 13930.078 | 65.5399
1393.802 | 13930.869 | 65.5388
1393.91 | 13932.269 | 65.5368
1394.012 | 13932.978 | 65.536
1394.101 | 13933.653 | 65.5342
1394.252 | 13935.383 | 65.5359
1394.304 | 13935.383 | 65.535
1394.436 | 13937.145 | 65.5324
1394.505 | 13938.035 | 65.5324
1394.601 | 13938.858 | 65.5339
1394.73 | 13940.275 | 65.5336
1394.85 | 13940.851 | 65.5325
1394.902 | 13942.021 | 65.5352
1395.01 | 13942.845 | 65.5344
1395.104 | 13943.454 | 65.5358
1395.232 | 13945.2 | 65.5388
1395.31 | 13945.892 | 65.5372
1395.425 | 13947.408 | 65.5376
1395.545 | 13948.363 | 65.5346
1395.607 | 13948.363 | 65.5351
1395.727 | 13950.439 | 65.5348
1395.834 | 13951.328 | 65.5345
1395.927 | 13952.119 | 65.5362
1396.026 | 13953.42 | 65.5378
1396.108 | 13953.98 | 65.5331
1396.226 | 13955.1 | 65.5324
1396.3 | 13956.006 | 65.5326
1396.432 | 13956.896 | 65.5314
1396.532 | 13958.131 | 65.5269
1396.642 | 13958.79 | 65.5272
1396.721 | 13959.927 | 65.5269
1396.838 | 13961.278 | 65.525
1396.904 | 13961.953 | 65.5245
1397.024 | 13962.496 | 65.5223
1397.102 | 13963.386 | 65.5221
1397.229 | 13965.165 | 65.5213
1397.319 | 13966.055 | 65.521
1397.442 | 13966.73 | 65.5215
1397.534 | 13967.965 | 65.5203
1397.608 | 13968.509 | 65.5214
1397.716 | 13970.305 | 65.5214
1397.831 | 13970.815 | 65.5224
1397.901 | 13971.491 | 65.5185
1398.023 | 13973.055 | 65.5179
1398.118 | 13974.324 | 65.522
1398.217 | 13974.802 | 65.5185
1398.327 | 13976.037 | 65.5181
1398.422 | 13977.075 | 65.5175
1398.518 | 13978.327 | 65.5166
1398.616 | 13979.167 | 65.5192
1398.728 | 13979.612 | 65.5167
1398.819 | 13981.094 | 65.5108
1398.933 | 13981.654 | 65.5101
1399.009 | 13982.544 | 65.5127
1399.118 | 13983.647 | 65.508
1399.222 | 13985.015 | 65.5085
1399.316 | 13986.019 | 65.5047
1399.415 | 13987.14 | 65.5048
1399.512 | 13987.733 | 65.5055
1399.632 | 13988.968 | 65.5023
1399.722 | 13990.055 | 65.501
1399.825 | 13990.978 | 65.4981
1399.916 | 13991.571 | 65.5015
1400.007 | 13993.234 | 65.5017
1400.12 | 13994.058 | 65.4993
1400.213 | 13994.849 | 65.5001
1400.317 | 13996.167 | 65.5016
1400.435 | 13996.825 | 65.501
1400.506 | 13997.995 | 65.4967
1400.612 | 13999.28 | 65.5014
1400.724 | 13999.889 | 65.4996
1400.807 | 14000.96 | 65.4967
1400.91 | 14001.981 | 65.4959
1401.04 | 14002.739 | 65.4975
1401.111 | 14003.975 | 65.496
1401.204 | 14004.782 | 65.4974
1401.306 | 14005.424 | 65.4995
1401.423 | 14006.907 | 65.5005
1401.513 | 14007.977 | 65.4976
1401.616 | 14008.9 | 65.5026
1401.709 | 14009.526 | 65.5009
1401.806 | 14010.267 | 65.498
1401.938 | 14011.832 | 65.5013
1402.009 | 14013.084 | 65.5045
1402.1 | 14013.595 | 65.5025
1402.214 | 14014.402 | 65.5031
1402.334 | 14016.477 | 65.5013
1402.414 | 14016.477 | 65.5032
1402.506 | 14018.026 | 65.5024
1402.619 | 14018.586 | 65.5043
1402.716 | 14019.376 | 65.502
1402.812 | 14020.332 | 65.5023
1402.931 | 14022.16 | 65.5026
1403.003 | 14022.16 | 65.5005
1403.108 | 14024.236 | 65.5005
1403.209 | 14024.928 | 65.5001
1403.335 | 14026.311 | 65.5042
1403.424 | 14026.888 | 65.5032
1403.504 | 14028.041 | 65.5028
1403.611 | 14028.552 | 65.5006
1403.707 | 14029.293 | 65.5023
1403.826 | 14031.105 | 65.5035
1403.912 | 14031.682 | 65.5039
1404.01 | 14032.653 | 65.503
1404.101 | 14034.169 | 65.5053
1404.235 | 14034.861 | 65.5028
1404.324 | 14035.52 | 65.5028
1404.423 | 14037.2 | 65.5036
1404.52 | 14037.661 | 65.5053
1404.627 | 14039.259 | 65.5039
1404.702 | 14039.753 | 65.5077
1404.841 | 14040.824 | 65.5065
1404.926 | 14041.582 | 65.5056
1405.028 | 14043.278 | 65.5059
1405.15 | 14043.871 | 65.5063
1405.22 | 14045.024 | 65.5094
1405.314 | 14045.519 | 65.5066
1405.402 | 14046.375 | 65.506
1405.532 | 14048.171 | 65.5076
1405.624 | 14049.11 | 65.5076
1405.703 | 14049.917 | 65.5088
1405.801 | 14049.917 | 65.5038
1405.916 | 14051.828 | 65.507
1406.023 | 14053.079 | 65.5072
1406.117 | 14053.738 | 65.5072
1406.227 | 14055.155 | 65.508
1406.336 | 14056.078 | 65.506
1406.42 | 14057.346 | 65.5047
1406.518 | 14058.153 | 65.5041
1406.608 | 14058.713 | 65.5057
1406.729 | 14059.817 | 65.5082
1406.8 | 14060.459 | 65.5039
1406.924 | 14062.123 | 65.5082
1407.015 | 14063.012 | 65.5074
1407.121 | 14064.363 | 65.5081
1407.237 | 14064.808 | 65.5097
1407.313 | 14065.879 | 65.5099
1407.417 | 14066.604 | 65.5133
1407.51 | 14068.07 | 65.5137
1407.629 | 14068.91 | 65.5093
1407.729 | 14069.634 | 65.5132
1407.826 | 14071.035 | 65.5121
1407.909 | 14072.056 | 65.5135
1408.017 | 14073.324 | 65.5084
1408.116 | 14074.115 | 65.5123
1408.221 | 14074.939 | 65.5097
1408.312 | 14075.532 | 65.5102
1408.41 | 14076.24 | 65.5137
1408.52 | 14077.294 | 65.5116
1408.624 | 14079.123 | 65.5107
1408.735 | 14079.831 | 65.5108
1408.818 | 14081.083 | 65.5136
1408.911 | 14081.972 | 65.5094
1409.027 | 14082.582 | 65.5138
1409.122 | 14083.455 | 65.5119
1409.204 | 14085.168 | 65.5122
1409.305 | 14085.876 | 65.5107
1409.409 | 14086.552 | 65.5108
1409.516 | 14087.738 | 65.5089
1409.631 | 14089.023 | 65.511
1409.703 | 14089.962 | 65.5058
1409.809 | 14091.247 | 65.5091
1409.906 | 14091.922 | 65.5113
1410.014 | 14092.811 | 65.5063
1410.106 | 14093.997 | 65.5039
1410.207 | 14095.233 | 65.5095
1410.321 | 14095.727 | 65.5088
1410.432 | 14096.831 | 65.5104
1410.525 | 14097.737 | 65.5082
1410.615 | 14098.577 | 65.5048
1410.704 | 14100.191 | 65.5048
1410.802 | 14100.998 | 65.5055
1410.906 | 14101.46 | 65.5033
1411.009 | 14102.201 | 65.5019
1411.104 | 14103.898 | 65.4981
1411.217 | 14104.474 | 65.5023
1411.327 | 14105.776 | 65.5015
1411.434 | 14106.946 | 65.5
1411.5 | 14107.473 | 65.4868
1411.601 | 14108.972 | 65.4856
1411.729 | 14110.257 | 65.4854
1411.823 | 14110.867 | 65.482
1411.906 | 14111.937 | 65.48
1412.007 | 14112.711 | 65.4794
1412.122 | 14113.898 | 65.4829
1412.209 | 14114.985 | 65.4821
1412.318 | 14115.66 | 65.4829
1412.4 | 14116.813 | 65.4798
1412.529 | 14118.246 | 65.4772
1412.6 | 14118.839 | 65.4795
1412.744 | 14120.058 | 65.4765
1412.833 | 14120.618 | 65.4795
1412.924 | 14121.755 | 65.4731
1413.036 | 14122.397 | 65.4748
1413.103 | 14123.896 | 65.472
1413.226 | 14124.605 | 65.4716
1413.304 | 14125.428 | 65.4726
1413.439 | 14127.257 | 65.4678
1413.55 | 14127.982 | 65.4643
1413.603 | 14127.982 | 65.4639
1413.727 | 14130.42 | 65.4651
1413.8 | 14130.881 | 65.4664
1413.907 | 14131.935 | 65.4656
1414.014 | 14132.61 | 65.463
1414.127 | 14134.422 | 65.4632
1414.24 | 14134.884 | 65.4654
1414.335 | 14136.103 | 65.466
1414.402 | 14136.103 | 65.4666
1414.502 | 14137.882 | 65.4608
1414.626 | 14138.705 | 65.4614
1414.724 | 14140.204 | 65.4632
1414.81 | 14140.731 | 65.458
1414.924 | 14141.868 | 65.4603
1415.023 | 14142.527 | 65.4612
1415.127 | 14143.631 | 65.459
1415.231 | 14144.965 | 65.4616
1415.325 | 14146.101 | 65.459
1415.429 | 14146.678 | 65.459
1415.518 | 14148.342 | 65.4601
1415.634 | 14148.787 | 65.4583
1415.711 | 14149.841 | 65.4546
1415.816 | 14150.516 | 65.4577
1415.903 | 14151.307 | 65.4566
1416.007 | 14152.213 | 65.4557
1416.111 | 14153.893 | 65.4586
1416.217 | 14154.387 | 65.4561
1416.31 | 14156.051 | 65.4589
1416.433 | 14156.595 | 65.4555
1416.509 | 14158.242 | 65.4528
1416.622 | 14159.115 | 65.4536
1416.717 | 14160.021 | 65.4552
1416.823 | 14160.812 | 65.4536
1416.914 | 14161.388 | 65.4546
1417.022 | 14163.085 | 65.4519
1417.108 | 14163.925 | 65.452
1417.222 | 14164.6 | 65.4537
1417.319 | 14165.622 | 65.453
1417.403 | 14166.346 | 65.451
1417.506 | 14168.175 | 65.4529
1417.605 | 14168.867 | 65.4512
1417.717 | 14169.559 | 65.45
1417.815 | 14170.349 | 65.4527
1417.926 | 14172.013 | 65.4518
1418.003 | 14172.886 | 65.4516
1418.11 | 14174.253 | 65.452
1418.224 | 14174.846 | 65.4528
1418.306 | 14175.999 | 65.4545
1418.411 | 14176.592 | 65.4531
1418.519 | 14177.383 | 65.4527
1418.614 | 14178.355 | 65.4541
1418.704 | 14179.294 | 65.455
1418.817 | 14180.908 | 65.4529
1418.908 | 14181.946 | 65.4532
1419.006 | 14183.231 | 65.4557
1419.151 | 14183.807 | 65.4539
1419.251 | 14185.372 | 65.4539
1419.311 | 14186.229 | 65.4543
1419.43 | 14187.448 | 65.4546
1419.51 | 14187.975 | 65.455
1419.604 | 14188.864 | 65.4549
1419.703 | 14189.425 | 65.455
1419.809 | 14190.199 | 65.4548
1419.901 | 14191.978 | 65.4536
1420.031 | 14193.263 | 65.4563
1420.113 | 14193.872 | 65.4565
1420.203 | 14194.877 | 65.456
1420.308 | 14195.503 | 65.452
1420.405 | 14196.261 | 65.4528
1420.511 | 14197.233 | 65.4519
1420.603 | 14198.863 | 65.4457
1420.702 | 14199.983 | 65.4482
1420.836 | 14201.235 | 65.4276
1420.929 | 14202.24 | 65.4261
1421.03 | 14202.833 | 65.4213
1421.105 | 14203.657 | 65.4203
1421.203 | 14204.349 | 65.4182
1421.301 | 14205.189 | 65.4161
1421.407 | 14206.177 | 65.4119
1421.508 | 14207.956 | 65.4138
1421.636 | 14208.945 | 65.411
1421.71 | 14209.538 | 65.4111
1421.823 | 14211.185 | 65.4041
1421.925 | 14211.663 | 65.4041
1422.011 | 14212.387 | 65.402
1422.124 | 14213.985 | 65.4007
1422.235 | 14214.644 | 65.4016
1422.316 | 14215.534 | 65.4013
1422.404 | 14216.308 | 65.3955
1422.524 | 14218.103 | 65.3953
1422.602 | 14218.663 | 65.3955
1422.717 | 14219.767 | 65.3918
1422.818 | 14221.316 | 65.3906
1422.926 | 14222.09 | 65.3901
1423.014 | 14223.111 | 65.3887
1423.121 | 14223.984 | 65.3858
1423.228 | 14224.742 | 65.3854
1423.323 | 14225.977 | 65.3832
1423.414 | 14226.966 | 65.3834
1423.516 | 14228.003 | 65.383
1423.627 | 14229.404 | 65.378
1423.724 | 14230.128 | 65.3777
1423.834 | 14230.804 | 65.3755
1423.915 | 14232.303 | 65.3794
1424.015 | 14233.093 | 65.3762
1424.123 | 14233.67 | 65.3681
1424.213 | 14234.411 | 65.3732
1424.33 | 14236.042 | 65.3736
1424.418 | 14237.014 | 65.3671
1424.517 | 14237.788 | 65.3704
1424.629 | 14238.941 | 65.3704
1424.72 | 14240.028 | 65.3702
1424.812 | 14240.951 | 65.3705
1424.924 | 14241.989 | 65.3684
1425.008 | 14243.043 | 65.3681
1425.127 | 14243.85 | 65.3656
1425.227 | 14244.591 | 65.3664
1425.315 | 14245.448 | 65.3692
1425.426 | 14247.013 | 65.3666
1425.513 | 14247.968 | 65.3651
1425.611 | 14249.27 | 65.3655
1425.711 | 14249.863 | 65.3664
1425.816 | 14250.62 | 65.3639
1425.918 | 14251.444 | 65.3624
1426.011 | 14252.959 | 65.3636
1426.104 | 14253.536 | 65.3637
1426.217 | 14254.837 | 65.3605
1426.312 | 14255.842 | 65.3616
1426.41 | 14257.259 | 65.3615
1426.513 | 14258.066 | 65.3576
1426.606 | 14258.824 | 65.3601
1426.703 | 14259.96 | 65.3553
1426.819 | 14260.8 | 65.3565
1426.903 | 14261.377 | 65.3539
1427.01 | 14262.579 | 65.3572
1427.109 | 14264.046 | 65.3547
1427.206 | 14264.046 | 65.3558
1427.31 | 14266.055 | 65.356
1427.403 | 14266.615 | 65.3512
1427.501 | 14267.422 | 65.3542
1427.601 | 14268.954 | 65.3507
1427.703 | 14269.383 | 65.3502
1427.809 | 14270.569 | 65.348
1427.93 | 14272.134 | 65.3503
1428.021 | 14272.611 | 65.3474
1428.114 | 14273.353 | 65.3513
1428.207 | 14274.983 | 65.3482
1428.339 | 14276.252 | 65.3484
1428.406 | 14276.252 | 65.3484
1428.507 | 14277.883 | 65.3484
1428.603 | 14278.97 | 65.3436
1428.71 | 14279.612 | 65.3414
1428.804 | 14280.881 | 65.3387
1428.906 | 14281.539 | 65.3392
1429.002 | 14282.495 | 65.3378
1429.125 | 14284.373 | 65.3376
1429.203 | 14284.373 | 65.3369
1429.323 | 14286.036 | 65.3303
1429.411 | 14286.498 | 65.3304
1429.505 | 14287.914 | 65.3311
1429.627 | 14288.853 | 65.3252
1429.724 | 14290.352 | 65.3274
1429.815 | 14290.797 | 65.3221
1429.93 | 14291.851 | 65.3184
1430.001 | 14292.56 | 65.3175
1430.122 | 14294.026 | 65.3156
1430.205 | 14294.619 | 65.3155
1430.329 | 14296.118 | 65.3107
1430.425 | 14297.37 | 65.3115
1430.525 | 14297.979 | 65.3098
1430.615 | 14298.77 | 65.306
1430.701 | 14299.873 | 65.305
1430.808 | 14300.532 | 65.3031
1430.929 | 14302.147 | 65.3004
1431.023 | 14303.069 | 65.2966
1431.118 | 14304.107 | 65.2935
1431.216 | 14304.651 | 65.2892
1431.326 | 14306.364 | 65.2892
1431.401 | 14306.364 | 65.2891
1431.515 | 14307.929 | 65.2848
1431.617 | 14309.082 | 65.2842
1431.73 | 14309.872 | 65.2837
1431.826 | 14310.449 | 65.28
1431.915 | 14312.244 | 65.2776
1432.014 | 14312.953 | 65.2799
1432.128 | 14313.628 | 65.2778
1432.202 | 14314.435 | 65.2792
1432.314 | 14316.264 | 65.2761
1432.443 | 14316.857 | 65.2727
1432.515 | 14317.927 | 65.2752
1432.616 | 14318.751 | 65.2716
1432.725 | 14319.954 | 65.2687
1432.805 | 14320.547 | 65.2679
1432.928 | 14321.766 | 65.2636
1433.001 | 14322.441 | 65.2635
1433.11 | 14323.594 | 65.261
1433.221 | 14324.813 | 65.261
1433.303 | 14325.488 | 65.2601
1433.411 | 14326.642 | 65.2565
1433.506 | 14328.173 | 65.2564
1433.614 | 14328.931 | 65.2525
1433.72 | 14329.623 | 65.2533
1433.818 | 14331.007 | 65.2471
1433.925 | 14331.962 | 65.2492
1434.017 | 14332.555 | 65.2469
1434.107 | 14334.169 | 65.248
1434.221 | 14334.664 | 65.2465
1434.313 | 14336.262 | 65.2446
1434.425 | 14336.871 | 65.2434
1434.508 | 14337.991 | 65.2433
1434.617 | 14339.292 | 65.2437
1434.711 | 14339.853 | 65.2375
1434.813 | 14340.396 | 65.2354
1434.906 | 14342.175 | 65.2364
1435.021 | 14342.636 | 65.2335
1435.101 | 14344.135 | 65.2336
1435.206 | 14344.926 | 65.2327
1435.311 | 14345.503 | 65.2321
1435.424 | 14346.903 | 65.2259
1435.511 | 14348.056 | 65.2304
1435.607 | 14348.665 | 65.225
1435.708 | 14349.95 | 65.2269
1435.816 | 14351.005 | 65.2248
1435.925 | 14351.598 | 65.222
1436.015 | 14352.421 | 65.2202
1436.135 | 14354.101 | 65.2195
1436.243 | 14354.727 | 65.2162
1436.301 | 14355.93 | 65.214
1436.403 | 14356.391 | 65.2123
1436.513 | 14357.149 | 65.2128
1436.607 | 14358.236 | 65.2125
1436.704 | 14359.208 | 65.2103
1436.801 | 14360.213 | 65.2089
1436.91 | 14361.135 | 65.2064
1437.031 | 14363.013 | 65.2062
1437.101 | 14363.573 | 65.2042
1437.224 | 14365.039 | 65.2031
1437.318 | 14365.5 | 65.2022
1437.405 | 14366.983 | 65.2034
1437.528 | 14368.218 | 65.2
1437.619 | 14368.795 | 65.2006
1437.705 | 14369.899 | 65.1988
1437.827 | 14370.574 | 65.1981
1437.926 | 14372.37 | 65.1952
1438.03 | 14373.259 | 65.1943
1438.141 | 14373.819 | 65.1963
1438.213 | 14374.577 | 65.1934
1438.309 | 14375.796 | 65.1946
1438.405 | 14376.899 | 65.19
1438.528 | 14377.74 | 65.1904
1438.606 | 14378.415 | 65.1881
1438.727 | 14379.996 | 65.1877
1438.824 | 14381.364 | 65.1906
1438.922 | 14381.94 | 65.1917
1439.009 | 14382.714 | 65.1872
1439.119 | 14383.785 | 65.1823
1439.236 | 14384.971 | 65.1841
1439.3 | 14384.971 | 65.1854
1439.403 | 14386.882 | 65.1844
1439.502 | 14387.426 | 65.1799
1439.626 | 14389.089 | 65.179
1439.724 | 14389.682 | 65.1791
1439.815 | 14391.247 | 65.1797
1439.9 | 14391.857 | 65.1795
1440.025 | 14393.059 | 65.1764
1440.146 | 14393.751 | 65.1754
1440.217 | 14394.953 | 65.1721
1440.301 | 14395.448 | 65.1724
1440.43 | 14397.111 | 65.1701
1440.53 | 14397.935 | 65.1726
1440.621 | 14398.989 | 65.1709
1440.734 | 14399.912 | 65.168
1440.804 | 14400.505 | 65.1686
1440.919 | 14402.136 | 65.1668
1441.022 | 14402.663 | 65.1639
1441.121 | 14403.569 | 65.165
1441.249 | 14405.101 | 65.1628
1441.311 | 14406.221 | 65.1604
1441.427 | 14406.896 | 65.1585
1441.517 | 14407.95 | 65.1591
1441.607 | 14408.873 | 65.1569
1441.726 | 14409.894 | 65.1567
1441.818 | 14411.097 | 65.1558
1441.908 | 14411.673 | 65.1551
1442.007 | 14412.826 | 65.1519
1442.117 | 14413.963 | 65.1506
1442.208 | 14414.424 | 65.149
1442.315 | 14415.198 | 65.1513
1442.43 | 14416.928 | 65.1484
1442.518 | 14418.032 | 65.1479
1442.641 | 14418.723 | 65.1444
1442.712 | 14419.942 | 65.1431
1442.805 | 14420.618 | 65.1419
1442.902 | 14421.425 | 65.144
1443.014 | 14422.529 | 65.1452
1443.116 | 14423.451 | 65.1392
1443.203 | 14425.181 | 65.1404
1443.317 | 14425.79 | 65.1414
1443.401 | 14426.812 | 65.1372
1443.509 | 14427.47 | 65.1379
1443.602 | 14428.706 | 65.1374
1443.717 | 14430.024 | 65.1354
1443.802 | 14430.814 | 65.1348
1443.909 | 14432.198 | 65.1357
1444.006 | 14432.873 | 65.1344
1444.1 | 14433.697 | 65.1295
1444.25 | 14435.328 | 65.1304
1444.312 | 14435.328 | 65.1306
1444.407 | 14436.893 | 65.1312
1444.508 | 14437.469 | 65.1322
1444.627 | 14438.738 | 65.1291
1444.735 | 14439.924 | 65.1124
1444.815 | 14440.451 | 65.1131
1444.911 | 14441.242 | 65.1114
1445.023 | 14442.839 | 65.1135
1445.139 | 14444.503 | 65.1088
1445.237 | 14445.31 | 65.111
1445.3 | 14446.117 | 65.1086
1445.403 | 14446.859 | 65.1118
1445.504 | 14447.666 | 65.1074
1445.628 | 14448.753 | 65.1054
1445.709 | 14449.939 | 65.1049
1445.8 | 14451.109 | 65.1064
1445.93 | 14451.685 | 65.1061
1446.003 | 14452.789 | 65.1038
1446.124 | 14454.041 | 65.1026
1446.236 | 14454.914 | 65.1029
1446.324 | 14455.49 | 65.1026
1446.416 | 14456.611 | 65.1006
1446.508 | 14457.451 | 65.1009
1446.6 | 14459.081 | 65.1016
1446.732 | 14459.872 | 65.0992
1446.821 | 14460.482 | 65.0978
1446.9 | 14461.371 | 65.0983
1447.023 | 14463.035 | 65.0972
1447.122 | 14463.826 | 65.0932
1447.205 | 14464.88 | 65.0951
1447.322 | 14465.588 | 65.0911
1447.408 | 14466.725 | 65.0921
1447.524 | 14468.043 | 65.0901
1447.623 | 14469.311 | 65.0881
1447.73 | 14469.904 | 65.0877
1447.804 | 14470.876 | 65.0881
1447.904 | 14471.699 | 65.0856
1448.02 | 14473.001 | 65.0836
1448.136 | 14474.203 | 65.0836
1448.244 | 14474.714 | 65.0779
1448.336 | 14475.818 | 65.0786
1448.436 | 14476.641 | 65.0756
1448.523 | 14477.498 | 65.0722
1448.619 | 14479.096 | 65.0679
1448.725 | 14479.639 | 65.0674
1448.821 | 14481.303 | 65.0643
1448.916 | 14481.847 | 65.0622
1449.032 | 14483.164 | 65.0621
1449.126 | 14483.708 | 65.0588
1449.218 | 14485.289 | 65.0563
1449.33 | 14485.932 | 65.0572
1449.423 | 14486.887 | 65.0565
1449.522 | 14488.073 | 65.0534
1449.637 | 14488.749 | 65.0524
1449.713 | 14489.836 | 65.0518
1449.811 | 14491.22 | 65.0504
1449.915 | 14491.928 | 65.0496
1450.026 | 14492.62 | 65.0491
1450.123 | 14493.394 | 65.0461
1450.208 | 14495.189 | 65.0506
1450.317 | 14495.7 | 65.0473
1450.406 | 14497.281 | 65.0482
1450.532 | 14497.726 | 65.0458
1450.611 | 14498.813 | 65.0406
1450.724 | 14499.934 | 65.039
1450.807 | 14500.872 | 65.0381
1450.921 | 14501.597 | 65.0365
1451.017 | 14502.306 | 65.0363
1451.123 | 14504.068 | 65.0335
1451.232 | 14504.76 | 65.0306
1451.302 | 14505.946 | 65.0313
1451.41 | 14507.198 | 65.0292
1451.507 | 14507.906 | 65.0261
1451.614 | 14508.796 | 65.0247
1451.707 | 14509.422 | 65.0261
1451.82 | 14510.822 | 65.0251
1451.912 | 14511.909 | 65.0222
1452.011 | 14512.486 | 65.023
1452.104 | 14513.21 | 65.0236
1452.242 | 14515.55 | 65.0218
1452.315 | 14515.55 | 65.0192
1452.4 | 14517.115 | 65.0166
1452.505 | 14517.856 | 65.0163
1452.617 | 14518.762 | 65.0132
1452.708 | 14519.931 | 65.0168
1452.833 | 14521.084 | 65.0104
1452.93 | 14521.76 | 65.0112
1453.021 | 14522.649 | 65.0096
1453.113 | 14523.489 | 65.0054
1453.24 | 14524.89 | 65.004
1453.311 | 14524.89 | 65.0057
1453.409 | 14527.048 | 65.0024
1453.517 | 14527.855 | 65.0028
1453.609 | 14528.464 | 64.9979
1453.709 | 14529.749 | 64.9977
1453.802 | 14530.82 | 64.9946
1453.903 | 14531.577 | 64.9952
1454.001 | 14532.434 | 64.9907
1454.129 | 14534.065 | 64.9893
1454.23 | 14534.625 | 64.9889
1454.305 | 14535.794 | 64.9841
1454.405 | 14536.964 | 64.9862
1454.527 | 14538.381 | 64.9847
1454.622 | 14538.842 | 64.9843
1454.706 | 14539.88 | 64.9846
1454.83 | 14541.445 | 64.98
1454.905 | 14541.889 | 64.9826
1455.011 | 14542.911 | 64.978
1455.126 | 14543.619 | 64.9784
1455.208 | 14544.92 | 64.9729
1455.3 | 14546.073 | 64.9756
1455.404 | 14546.699 | 64.9736
1455.512 | 14547.309 | 64.9725
1455.6 | 14548.231 | 64.9715
1455.729 | 14549.977 | 64.9694
1455.829 | 14550.636 | 64.9683
1455.902 | 14551.789 | 64.967
1456.032 | 14553.091 | 64.9634
1456.102 | 14553.585 | 64.9658
1456.224 | 14555.15 | 64.9595
1456.317 | 14555.759 | 64.9589
1456.402 | 14556.846 | 64.9588
1456.502 | 14557.522 | 64.9555
1456.632 | 14559.103 | 64.9555
1456.74 | 14559.762 | 64.9504
1456.84 | 14560.932 | 64.951
1456.904 | 14561.541 | 64.9507
1457.028 | 14563.09 | 64.9499
1457.117 | 14563.749 | 64.9488
1457.23 | 14564.967 | 64.9499
1457.32 | 14566.088 | 64.9461
1457.432 | 14566.895 | 64.9448
1457.516 | 14567.455 | 64.9422
1457.603 | 14568.46 | 64.9427
1457.717 | 14569.975 | 64.943
1457.817 | 14570.618 | 64.9401
1457.907 | 14571.474 | 64.9393
1458.024 | 14573.039 | 64.935
1458.114 | 14574.06 | 64.9353
1458.223 | 14574.62 | 64.9312
1458.318 | 14575.988 | 64.9322
1458.423 | 14576.597 | 64.9292
1458.513 | 14578.244 | 64.9268
1458.623 | 14578.706 | 64.9266
1458.723 | 14580.304 | 64.9231
1458.832 | 14580.913 | 64.9211
1458.914 | 14582.05 | 64.9192
1459.024 | 14583.334 | 64.918
1459.129 | 14583.911 | 64.9167
1459.231 | 14584.998 | 64.9157
1459.318 | 14585.591 | 64.9168
1459.422 | 14587.156 | 64.9126
1459.508 | 14587.864 | 64.9118
1459.623 | 14588.573 | 64.9136
1459.71 | 14589.594 | 64.9084
1459.823 | 14590.961 | 64.909
1459.908 | 14591.851 | 64.9022
1460.022 | 14592.543 | 64.9028
1460.119 | 14593.333 | 64.9005
1460.215 | 14594.305 | 64.903
1460.323 | 14595.92 | 64.8993
1460.413 | 14596.941 | 64.8975
1460.519 | 14597.534 | 64.8965
1460.609 | 14598.605 | 64.8982
1460.72 | 14600.038 | 64.8938
1460.804 | 14600.861 | 64.8934
1460.904 | 14601.504 | 64.8888
1461.009 | 14603.019 | 64.8887
1461.103 | 14603.843 | 64.884
1461.226 | 14604.848 | 64.8776
1461.311 | 14606.034 | 64.8759
1461.447 | 14606.775 | 64.8698
1461.533 | 14607.566 | 64.8709
1461.632 | 14609.081 | 64.8646
1461.725 | 14609.542 | 64.8638
1461.804 | 14611.14 | 64.8645
1461.91 | 14611.651 | 64.8616
1462.007 | 14612.442 | 64.861
1462.115 | 14613.166 | 64.8569
1462.208 | 14614.995 | 64.8525
1462.301 | 14615.72 | 64.8535
1462.429 | 14617.383 | 64.849
1462.517 | 14617.383 | 64.8481
1462.614 | 14618.256 | 64.8436
1462.712 | 14619.245 | 64.842
1462.832 | 14621.106 | 64.8408
1462.927 | 14621.831 | 64.8401
1463.007 | 14622.902 | 64.8391
1463.1 | 14623.791 | 64.8351
1463.241 | 14624.269 | 64.8331
1463.313 | 14625.34 | 64.8289
1463.4 | 14626.246 | 64.8256
1463.506 | 14627.876 | 64.825
1463.628 | 14629.013 | 64.8181
1463.708 | 14629.656 | 64.8145
1463.831 | 14630.776 | 64.8107
1463.934 | 14632.258 | 64.8078
1464.002 | 14632.934 | 64.8033
1464.128 | 14634.185 | 64.7997
1464.244 | 14634.778 | 64.7915
1464.308 | 14635.882 | 64.7902
1464.405 | 14636.623 | 64.7903
1464.527 | 14638.155 | 64.7876
1464.62 | 14638.781 | 64.785
1464.704 | 14639.869 | 64.7843
1464.824 | 14640.742 | 64.7788
1464.936 | 14641.961 | 64.7796
1465.005 | 14641.961 | 64.7757
1465.112 | 14643.707 | 64.7749
1465.23 | 14644.827 | 64.7736
1465.326 | 14645.585 | 64.7714
1465.401 | 14646.655 | 64.7714
1465.51 | 14647.232 | 64.7672
1465.621 | 14649.077 | 64.7659
1465.733 | 14649.62 | 64.7661
1465.809 | 14650.444 | 64.7651
1465.9 | 14651.564 | 64.7627
1466.035 | 14653.129 | 64.7595
1466.124 | 14653.953 | 64.7605
1466.222 | 14654.908 | 64.7582
1466.32 | 14656.275 | 64.7559
1466.428 | 14656.885 | 64.7536
1466.516 | 14658.038 | 64.7506
1466.624 | 14659.323 | 64.7521
1466.72 | 14660.015 | 64.7462
1466.813 | 14660.888 | 64.7505
1466.926 | 14661.958 | 64.7469
1467.02 | 14662.996 | 64.7431
1467.119 | 14664.264 | 64.7415
1467.228 | 14664.742 | 64.7394
1467.315 | 14665.945 | 64.7399
1467.42 | 14666.587 | 64.739
1467.524 | 14667.74 | 64.733
1467.612 | 14669.223 | 64.7309
1467.722 | 14669.816 | 64.7341
1467.819 | 14671.282 | 64.7299
1467.929 | 14671.875 | 64.7295
1468.012 | 14673.028 | 64.727
1468.12 | 14673.753 | 64.7245
1468.202 | 14674.445 | 64.7247
1468.311 | 14675.515 | 64.723
1468.419 | 14676.899 | 64.7195
1468.507 | 14677.838 | 64.7198
1468.614 | 14678.942 | 64.7171
1468.715 | 14679.93 | 64.7201
1468.821 | 14680.457 | 64.7169
1468.904 | 14681.297 | 64.7156
1469.011 | 14682.549 | 64.7173
1469.122 | 14683.916 | 64.714
1469.237 | 14685.448 | 64.7133
1469.315 | 14685.448 | 64.7125
1469.415 | 14686.667 | 64.7092
1469.5 | 14687.392 | 64.7086
1469.611 | 14689.204 | 64.706
1469.709 | 14689.896 | 64.7039
1469.815 | 14690.736 | 64.7006
1469.909 | 14691.411 | 64.7022
1470.013 | 14692.169 | 64.7006
1470.111 | 14693.899 | 64.6967
1470.204 | 14694.673 | 64.6948
1470.3 | 14696.123 | 64.6925
1470.405 | 14696.814 | 64.69
1470.533 | 14697.836 | 64.6889
1470.622 | 14698.412 | 64.6867
1470.707 | 14699.368 | 64.6863
1470.813 | 14700.175 | 64.6862
1470.953 | 14702.053 | 64.6852
1471.021 | 14702.662 | 64.683
1471.13 | 14704.062 | 64.6829
1471.24 | 14704.672 | 64.6781
1471.336 | 14705.759 | 64.6779
1471.435 | 14707.258 | 64.6745
1471.502 | 14708.098 | 64.6784
1471.635 | 14708.872 | 64.6756
1471.728 | 14709.449 | 64.6691
1471.818 | 14710.421 | 64.6747
1471.931 | 14712.068 | 64.6723
1472.002 | 14712.529 | 64.6734
1472.143 | 14714.226 | 64.6697
1472.206 | 14714.868 | 64.665
1472.322 | 14716.005 | 64.6631
1472.434 | 14716.68 | 64.6628
1472.51 | 14717.883 | 64.6619
1472.628 | 14718.723 | 64.6598
1472.726 | 14719.991 | 64.6577
1472.825 | 14720.947 | 64.659
1472.922 | 14721.622 | 64.6571
1473.04 | 14723.204 | 64.6532
1473.102 | 14723.83 | 64.654
1473.201 | 14723.83 | 64.6505
1473.3 | 14725.081 | 64.6503
1473.418 | 14727.239 | 64.6426
1473.503 | 14727.816 | 64.6435
1473.618 | 14728.953 | 64.6404
1473.723 | 14730.287 | 64.6367
1473.825 | 14731.045 | 64.6354
1473.912 | 14731.687 | 64.6342
1474.034 | 14732.758 | 64.6313
1474.125 | 14734.306 | 64.6299
1474.223 | 14734.916 | 64.6302
1474.316 | 14735.92 | 64.6269
1474.426 | 14737.057 | 64.6265
1474.523 | 14737.98 | 64.6268
1474.625 | 14738.589 | 64.6254
1474.719 | 14740.072 | 64.6186
1474.814 | 14740.648 | 64.6202
1474.936 | 14741.982 | 64.6177
1475.02 | 14742.971 | 64.6182
1475.114 | 14743.91 | 64.6142
1475.231 | 14744.354 | 64.6102
1475.321 | 14746.101 | 64.6086
1475.436 | 14746.71 | 64.6034
1475.514 | 14747.814 | 64.6011
1475.62 | 14749.115 | 64.6049
1475.715 | 14749.906 | 64.5987
1475.833 | 14750.713 | 64.5981
1475.922 | 14751.602 | 64.5934
1476.03 | 14752.838 | 64.5919
1476.129 | 14753.744 | 64.5908
1476.217 | 14754.386 | 64.5895
1476.32 | 14755.523 | 64.585
1476.405 | 14756.33 | 64.5835
1476.513 | 14757.533 | 64.5813
1476.632 | 14758.883 | 64.5804
1476.717 | 14759.97 | 64.5768
1476.817 | 14760.728 | 64.5756
1476.923 | 14761.914 | 64.5753
1477.004 | 14762.952 | 64.573
1477.113 | 14764.187 | 64.5719
1477.212 | 14764.995 | 64.5676
1477.318 | 14765.818 | 64.5684
1477.404 | 14766.922 | 64.565
1477.52 | 14767.498 | 64.5614
1477.608 | 14769.179 | 64.5628
1477.719 | 14769.788 | 64.5573
1477.802 | 14770.76 | 64.5592
1477.912 | 14771.353 | 64.5543
1478.011 | 14772.901 | 64.5529
1478.104 | 14774.153 | 64.5544
1478.205 | 14774.944 | 64.5518
1478.306 | 14775.422 | 64.549
1478.412 | 14776.789 | 64.5506
1478.504 | 14777.81 | 64.5506
1478.632 | 14779.046 | 64.5433
1478.734 | 14779.688 | 64.5432
1478.841 | 14781.187 | 64.5394
1478.91 | 14781.879 | 64.5392
1479.004 | 14783.098 | 64.5358
1479.129 | 14783.691 | 64.536
1479.249 | 14784.745 | 64.5309
1479.338 | 14785.585 | 64.5288
1479.412 | 14786.788 | 64.5281
1479.527 | 14788.32 | 64.5268
1479.623 | 14788.831 | 64.5267
1479.731 | 14789.802 | 64.5239
1479.833 | 14791.038 | 64.5231
1479.928 | 14792.059 | 64.5169
1480.012 | 14792.504 | 64.5186
1480.143 | 14793.986 | 64.5144
1480.206 | 14794.514 | 64.5147
1480.329 | 14795.98 | 64.5157
1480.422 | 14796.507 | 64.5119
1480.535 | 14797.956 | 64.5107
1480.641 | 14799.208 | 64.5121
1480.71 | 14799.208 | 64.5074
1480.823 | 14801.3 | 64.5056
1480.939 | 14801.778 | 64.5016
1481.008 | 14802.486 | 64.5038
1481.136 | 14804.167 | 64.4977
1481.223 | 14804.941 | 64.4978
1481.321 | 14805.979 | 64.492
1481.421 | 14807.247 | 64.4907
1481.502 | 14807.84 | 64.4883
1481.632 | 14808.878 | 64.4844
1481.729 | 14809.421 | 64.4829
1481.8 | 14810.327 | 64.4808
1481.928 | 14811.925 | 64.4757
1482.025 | 14813.292 | 64.474
1482.12 | 14813.869 | 64.4717
1482.236 | 14815.154 | 64.4645
1482.312 | 14815.681 | 64.4628
1482.423 | 14816.883 | 64.4552
1482.528 | 14817.773 | 64.4531
1482.622 | 14818.992 | 64.4495
1482.707 | 14819.651 | 64.4458
1482.819 | 14820.689 | 64.4418
1482.903 | 14821.249 | 64.4409
1483.02 | 14822.962 | 64.4351
1483.112 | 14823.736 | 64.4291
1483.221 | 14824.922 | 64.4238
1483.318 | 14825.96 | 64.4201
1483.421 | 14826.536 | 64.4175
1483.532 | 14827.261 | 64.4122
1483.607 | 14828.464 | 64.4086
1483.719 | 14830.062 | 64.4066
1483.819 | 14830.622 | 64.4022
1483.929 | 14831.429 | 64.3949
1484.01 | 14833.175 | 64.3895
1484.123 | 14833.636 | 64.3826
1484.222 | 14834.328 | 64.3759
1484.31 | 14836.189 | 64.373
1484.436 | 14836.766 | 64.3659
1484.508 | 14837.935 | 64.3578
1484.628 | 14838.495 | 64.3499
1484.717 | 14839.995 | 64.3415
1484.823 | 14840.653 | 64.333
1484.905 | 14842.119 | 64.3239
1485.007 | 14842.828 | 64.3119
1485.111 | 14843.651 | 64.2958
1485.206 | 14844.854 | 64.2754
1485.305 | 14845.266 | 64.2421
1485.403 | 14846.913 | 63.7002
1485.509 | 14848.198 | 63.6571
1485.611 | 14848.989 | 63.6577
1485.703 | 14849.796 | 63.6511
1485.805 | 14850.916 | 63.6496
1485.917 | 14851.492 | 63.6505
1486.013 | 14852.217 | 63.6459
1486.118 | 14853.996 | 63.6429
1486.201 | 14854.803 | 63.6415
1486.317 | 14855.709 | 63.6405
1486.405 | 14857.143 | 63.6405
1486.508 | 14857.933 | 63.6362
1486.609 | 14858.526 | 63.6341
1486.706 | 14859.811 | 63.6325
1486.812 | 14860.486 | 63.632
1486.928 | 14861.87 | 63.6285
1487.015 | 14862.941 | 63.6289
1487.134 | 14863.748 | 63.6273
1487.212 | 14864.423 | 63.6276
1487.306 | 14865.939 | 63.6242
1487.409 | 14866.746 | 63.6267
1487.5 | 14867.883 | 63.6209
1487.603 | 14868.673 | 63.6223
1487.708 | 14869.415 | 63.6177
1487.816 | 14870.831 | 63.6197
1487.934 | 14871.77 | 63.6139
1488.026 | 14873.319 | 63.6175
1488.107 | 14873.879 | 63.6115
1488.203 | 14873.879 | 63.6134
1488.301 | 14875.921 | 63.612
1488.43 | 14876.712 | 63.6115
1488.508 | 14877.387 | 63.6113
1488.63 | 14879.051 | 63.6086
1488.714 | 14879.512 | 63.6095
1488.843 | 14880.962 | 63.6079
1488.907 | 14881.506 | 63.6065
1489.029 | 14883.169 | 63.604
1489.126 | 14883.993 | 63.6029
1489.218 | 14884.504 | 63.6041
1489.332 | 14886.052 | 63.6037
1489.405 | 14886.546 | 63.6036
1489.501 | 14887.37 | 63.5996
1489.624 | 14889.001 | 63.5989
1489.723 | 14889.594 | 63.5988
1489.818 | 14891.06 | 63.5967
1489.929 | 14891.603 | 63.5944
1490.021 | 14892.575 | 63.599
1490.138 | 14894.173 | 63.58
1490.208 | 14894.684 | 63.5626
1490.324 | 14895.787 | 63.5568
1490.417 | 14896.562 | 63.5568
1490.531 | 14898.209 | 63.5481
1490.619 | 14898.95 | 63.5473
1490.731 | 14899.592 | 63.5438
1490.834 | 14900.746 | 63.5443
1490.919 | 14902.261 | 63.5377
1491.042 | 14902.788 | 63.5352
1491.118 | 14903.941 | 63.5341
1491.223 | 14905.012 | 63.5319
1491.328 | 14905.918 | 63.5302
1491.423 | 14907.302 | 63.5267
1491.535 | 14907.911 | 63.5249
1491.621 | 14909.097 | 63.5239
1491.725 | 14909.591 | 63.5198
1491.828 | 14911.057 | 63.5168
1491.901 | 14911.749 | 63.5165
1492.028 | 14912.738 | 63.5148
1492.124 | 14913.38 | 63.5135
1492.212 | 14915.209 | 63.5084
1492.314 | 14915.983 | 63.5091
1492.427 | 14916.773 | 63.5068
1492.515 | 14917.35 | 63.5046
1492.612 | 14919.014 | 63.5039
1492.72 | 14919.804 | 63.5013
1492.802 | 14920.414 | 63.4994
1492.909 | 14922.143 | 63.4995
1493.005 | 14922.802 | 63.4985
1493.109 | 14923.857 | 63.4906
1493.227 | 14924.532 | 63.4951
1493.3 | 14925.356 | 63.4893
1493.405 | 14926.476 | 63.4902
1493.505 | 14927.118 | 63.4886
1493.623 | 14929.013 | 63.4863
1493.704 | 14929.82 | 63.4843
1493.819 | 14930.676 | 63.4832
1493.924 | 14931.912 | 63.4808
1494.006 | 14932.818 | 63.4786
1494.131 | 14933.493 | 63.4773
1494.219 | 14934.63 | 63.4772
1494.312 | 14935.272 | 63.4765
1494.404 | 14937.068 | 63.4712
1494.504 | 14937.908 | 63.4723
1494.618 | 14938.484 | 63.4713
1494.704 | 14940.115 | 63.4688
1494.821 | 14940.609 | 63.4663
1494.901 | 14941.285 | 63.4675
1495.004 | 14942.438 | 63.4652
1495.112 | 14943.871 | 63.4629
1495.215 | 14944.777 | 63.4619
1495.309 | 14945.37 | 63.4593
1495.424 | 14946.787 | 63.4583
1495.508 | 14947.923 | 63.456
1495.61 | 14948.434 | 63.4548
1495.717 | 14949.175 | 63.4492
1495.841 | 14951.004 | 63.4478
1495.92 | 14951.481 | 63.4472
1496.003 | 14952.931 | 63.4432
1496.101 | 14953.722 | 63.4419
1496.212 | 14954.908 | 63.4423
1496.333 | 14955.698 | 63.4397
1496.411 | 14956.39 | 63.4412
1496.513 | 14957.691 | 63.4381
1496.606 | 14958.713 | 63.4384
1496.715 | 14959.273 | 63.4372
1496.811 | 14960.228 | 63.4326
1496.932 | 14962.073 | 63.4306
1497 | 14963.029 | 63.4273
1497.131 | 14963.687 | 63.4276
1497.234 | 14964.989 | 63.4235
1497.332 | 14966.076 | 63.4245
1497.402 | 14966.521 | 63.4242
1497.522 | 14967.987 | 63.4199
1497.609 | 14968.53 | 63.4155
1497.705 | 14969.387 | 63.4127
1497.826 | 14971.018 | 63.4119
1497.938 | 14972.171 | 63.4063
1498.023 | 14972.995 | 63.4072
1498.114 | 14973.653 | 63.4059
1498.234 | 14974.724 | 63.4039
1498.322 | 14975.416 | 63.4044
1498.428 | 14977.195 | 63.3998
1498.517 | 14978.2 | 63.3992
1498.605 | 14978.661 | 63.3996
1498.728 | 14979.748 | 63.3983
1498.831 | 14980.918 | 63.3985
1498.937 | 14981.857 | 63.3963
1499 | 14982.483 | 63.3931
1499.117 | 14984.229 | 63.3897
1499.229 | 14984.855 | 63.3864
1499.317 | 14986.008 | 63.3854
1499.433 | 14986.832 | 63.3847
1499.517 | 14987.392 | 63.3837
1499.613 | 14989.187 | 63.3825
1499.727 | 14989.846 | 63.3779
1499.821 | 14990.834 | 63.3759
1499.925 | 14992.284 | 63.3747
1500.021 | 14992.926 | 63.3701
1500.125 | 14993.849 | 63.3693
1500.215 | 14994.491 | 63.3661
1500.31 | 14995.957 | 63.3661
1500.424 | 14996.732 | 63.3652
1500.5 | 14997.308 | 63.3651
1500.611 | 14998.988 | 63.3615
1500.727 | 14999.548 | 63.3594
1500.817 | 15000.57 | 63.3553
1500.92 | 15001.344 | 63.3518
1501.023 | 15002.81 | 63.3532
1501.108 | 15003.815 | 63.3496
1501.216 | 15005.231 | 63.3482
1501.316 | 15006.055 | 63.3463
1501.422 | 15006.796 | 63.3424
1501.512 | 15007.966 | 63.3428
1501.608 | 15008.822 | 63.3394
1501.719 | 15009.481 | 63.3403
1501.814 | 15010.289 | 63.3386
1501.91 | 15011.969 | 63.3344
1502.015 | 15012.924 | 63.3338
1502.104 | 15013.814 | 63.3347
1502.224 | 15014.604 | 63.3319
1502.327 | 15015.922 | 63.3295
1502.405 | 15016.927 | 63.3308
1502.519 | 15017.454 | 63.3296
1502.608 | 15019.151 | 63.3293
1502.718 | 15019.76 | 63.3229
1502.801 | 15020.584 | 63.3256
1502.905 | 15021.21 | 63.3242
1503.012 | 15022.149 | 63.3217
1503.105 | 15024.076 | 63.319
1503.229 | 15024.57 | 63.3205
1503.331 | 15026.135 | 63.3206
1503.419 | 15026.761 | 63.316
1503.533 | 15026.761 | 63.3172
1503.609 | 15028.359 | 63.3213
1503.703 | 15029.874 | 63.319
1503.826 | 15030.451 | 63.3155
1503.915 | 15031.555 | 63.3172
1504.032 | 15033.202 | 63.3162
1504.127 | 15034.009 | 63.3156
1504.227 | 15034.569 | 63.3134
1504.315 | 15035.755 | 63.3134
1504.407 | 15036.381 | 63.3144
1504.527 | 15038.028 | 63.3104
1504.625 | 15038.572 | 63.3122
1504.717 | 15039.577 | 63.3124
1504.804 | 15040.911 | 63.3097
1504.9 | 15041.768 | 63.3089
1505.028 | 15042.987 | 63.3085
1505.121 | 15043.613 | 63.3065
1505.231 | 15045.046 | 63.3061
1505.327 | 15045.491 | 63.3064
1505.426 | 15047.171 | 63.3032
1505.533 | 15047.714 | 63.3015
1505.637 | 15048.587 | 63.3028
1505.701 | 15049.444 | 63.3044
1505.823 | 15051.091 | 63.3078
1505.931 | 15051.898 | 63.3052
1506.031 | 15052.491 | 63.3007
1506.127 | 15054.172 | 63.3027
1506.237 | 15054.732 | 63.2999
1506.321 | 15055.951 | 63.3024
1506.438 | 15056.643 | 63.2975
1506.512 | 15057.433 | 63.2993
1506.622 | 15059.295 | 63.2958
1506.706 | 15059.838 | 63.2983
1506.801 | 15059.838 | 63.2957
1506.92 | 15061.716 | 63.295
1507.049 | 15063.05 | 63.2942
1507.137 | 15064.154 | 63.2928
1507.245 | 15064.813 | 63.2943
1507.301 | 15064.813 | 63.2903
1507.423 | 15066.888 | 63.2922
1507.52 | 15068.223 | 63.2921
1507.617 | 15069.013 | 63.2903
1507.728 | 15070.315 | 63.2884
1507.822 | 15070.974 | 63.2912
1507.925 | 15071.567 | 63.2902
1508.017 | 15073.198 | 63.2862
1508.141 | 15073.774 | 63.2883
1508.221 | 15074.977 | 63.2895
1508.336 | 15075.685 | 63.2894
1508.415 | 15076.739 | 63.2877
1508.532 | 15078.09 | 63.2855
1508.638 | 15078.716 | 63.2894
1508.709 | 15079.82 | 63.2882
1508.822 | 15080.528 | 63.2886
1508.911 | 15082.126 | 63.2858
1509.012 | 15082.966 | 63.2854
1509.126 | 15083.526 | 63.2872
1509.214 | 15085.173 | 63.2841
1509.325 | 15085.783 | 63.2832
1509.422 | 15086.919 | 63.281
1509.519 | 15088.188 | 63.2853
1509.606 | 15088.797 | 63.2872
1509.726 | 15089.472 | 63.2842
1509.804 | 15090.362 | 63.2834
1509.911 | 15091.466 | 63.2845
1510.03 | 15092.668 | 63.2859
1510.122 | 15093.607 | 63.2886
1510.208 | 15094.431 | 63.2861
1510.304 | 15095.88 | 63.2844
1510.412 | 15096.72 | 63.2844
1510.516 | 15097.462 | 63.2848
1510.611 | 15098.977 | 63.2836
1510.702 | 15099.504 | 63.2864
1510.825 | 15100.657 | 63.2841
1510.917 | 15101.465 | 63.281
1511.004 | 15103.062 | 63.2829
1511.105 | 15103.886 | 63.2867
1511.213 | 15105.154 | 63.2831
1511.324 | 15105.78 | 63.2829
1511.409 | 15106.916 | 63.2857
1511.501 | 15107.592 | 63.2856
1511.617 | 15108.877 | 63.2843
1511.749 | 15109.75 | 63.2866
1511.805 | 15110.557 | 63.2843
1511.944 | 15111.578 | 63.2827
1512.041 | 15113.275 | 63.2844
1512.119 | 15113.275 | 63.2864
1512.213 | 15114.197 | 63.2845
1512.303 | 15116.042 | 63.2837
1512.403 | 15116.751 | 63.2886
1512.516 | 15117.442 | 63.287
1512.613 | 15118.2 | 63.2849
1512.734 | 15120.045 | 63.2859
1512.821 | 15120.572 | 63.29
1512.904 | 15121.281 | 63.2842
1513.035 | 15122.977 | 63.2842
1513.12 | 15123.702 | 63.2825
1513.228 | 15125.3 | 63.2822
1513.313 | 15125.3 | 63.2819
1513.412 | 15126.898 | 63.2831
1513.525 | 15126.898 | 63.2779
1513.606 | 15128.001 | 63.2809
1513.752 | 15129.731 | 63.2782
1513.823 | 15130.966 | 63.2813
1513.9 | 15131.625 | 63.2754
1514.03 | 15133.141 | 63.2776
1514.11 | 15133.75 | 63.2788
1514.228 | 15134.673 | 63.2759
1514.331 | 15135.941 | 63.2781
1514.427 | 15137.012 | 63.2789
1514.531 | 15137.836 | 63.2779
1514.63 | 15138.379 | 63.2805
1514.706 | 15139.318 | 63.2787
1514.829 | 15140.998 | 63.2769
1514.926 | 15142.283 | 63.2793
1515.024 | 15142.876 | 63.2761
1515.11 | 15143.65 | 63.2775
1515.234 | 15144.721 | 63.2774
1515.323 | 15145.413 | 63.2755
1515.415 | 15147.192 | 63.2759
1515.524 | 15147.884 | 63.2776
1515.639 | 15148.642 | 63.279
1515.73 | 15149.778 | 63.2794
1515.847 | 15150.882 | 63.2785
1515.915 | 15151.87 | 63.2784
1516.028 | 15152.908 | 63.278
1516.121 | 15153.962 | 63.2765
1516.22 | 15155.247 | 63.2786
1516.315 | 15155.84 | 63.2782
1516.421 | 15156.318 | 63.2743
1516.525 | 15157.24 | 63.2744
1516.621 | 15158.953 | 63.2754
1516.715 | 15159.859 | 63.2757
1516.809 | 15160.321 | 63.2737
1516.909 | 15161.935 | 63.2762
1517.026 | 15162.759 | 63.2753
1517.12 | 15163.352 | 63.2773
1517.209 | 15165.131 | 63.276
1517.323 | 15165.773 | 63.2784
1517.417 | 15166.91 | 63.278
1517.522 | 15167.47 | 63.2813
1517.615 | 15169.166 | 63.2808
1517.737 | 15169.727 | 63.2788
1517.819 | 15170.896 | 63.2792
1517.909 | 15171.39 | 63.2803
1518.013 | 15173.153 | 63.2791
1518.123 | 15173.762 | 63.2792
1518.211 | 15174.421 | 63.2783
1518.332 | 15175.953 | 63.2774
1518.415 | 15176.876 | 63.2781
1518.506 | 15177.765 | 63.2776
1518.607 | 15178.902 | 63.2808
1518.721 | 15179.495 | 63.2791
1518.817 | 15180.253 | 63.2766
1518.922 | 15181.867 | 63.2773
1519.008 | 15182.806 | 63.2766
1519.108 | 15183.366 | 63.2719
1519.217 | 15184.107 | 63.2708
1519.308 | 15184.931 | 63.2687
1519.432 | 15186.693 | 63.2646
1519.503 | 15187.748 | 63.2681
1519.629 | 15188.439 | 63.2644
1519.713 | 15189.576 | 63.2655
1519.805 | 15190.186 | 63.2662
1519.955 | 15191.998 | 63.266
1520.038 | 15192.591 | 63.2643
1520.111 | 15193.826 | 63.2635
1520.202 | 15194.765 | 63.2656
1520.33 | 15196.149 | 63.2643
1520.403 | 15196.742 | 63.2616
1520.51 | 15197.812 | 63.2641
1520.613 | 15198.735 | 63.2652
1520.751 | 15200.25 | 63.263
1520.824 | 15200.777 | 63.2645
1520.91 | 15201.815 | 63.2643
1521.002 | 15202.622 | 63.2635
1521.114 | 15203.891 | 63.2621
1521.209 | 15204.846 | 63.2631
1521.329 | 15205.653 | 63.2627
1521.418 | 15206.329 | 63.2638
1521.501 | 15207.844 | 63.2641
1521.602 | 15208.338 | 63.2625
1521.73 | 15210.019 | 63.2651
1521.81 | 15210.595 | 63.2635
1521.936 | 15211.649 | 63.2623
1522.031 | 15213.165 | 63.2643
1522.138 | 15213.906 | 63.2624
1522.204 | 15215.059 | 63.2639
1522.335 | 15215.735 | 63.2651
1522.429 | 15217.283 | 63.263
1522.5 | 15217.86 | 63.2605
1522.605 | 15217.86 | 63.2653
1522.727 | 15219.869 | 63.2627
1522.805 | 15220.446 | 63.2638
1522.922 | 15221.698 | 63.2634
1523.021 | 15223.197 | 63.2623
1523.129 | 15223.658 | 63.2613
1523.207 | 15224.597 | 63.2601
1523.306 | 15225.783 | 63.2615
1523.419 | 15227.216 | 63.2618
1523.504 | 15227.216 | 63.2604
1523.632 | 15228.583 | 63.262
1523.723 | 15230.247 | 63.2591
1523.816 | 15230.856 | 63.2592
1523.919 | 15232.026 | 63.2631
1524.004 | 15232.636 | 63.2608
1524.12 | 15233.673 | 63.2627
1524.232 | 15235.172 | 63.2621
1524.317 | 15235.996 | 63.266
1524.428 | 15236.556 | 63.2642
1524.5 | 15237.33 | 63.2622
1524.624 | 15238.977 | 63.2604
1524.713 | 15239.719 | 63.2645
1524.839 | 15240.938 | 63.2616
1524.932 | 15241.943 | 63.2626
1525.021 | 15243.211 | 63.2639
1525.121 | 15243.672 | 63.2637
1525.223 | 15245.254 | 63.2639
1525.321 | 15245.83 | 63.2605
1525.416 | 15246.884 | 63.2588
1525.512 | 15248.153 | 63.2577
1525.638 | 15248.729 | 63.2603
1525.71 | 15249.932 | 63.2614
1525.832 | 15250.475 | 63.2583
1525.918 | 15252.172 | 63.2565
1526.038 | 15252.732 | 63.2542
1526.108 | 15253.902 | 63.2597
1526.227 | 15254.462 | 63.2585
1526.329 | 15256.027 | 63.2559
1526.409 | 15256.916 | 63.2554
1526.505 | 15257.509 | 63.2577
1526.628 | 15258.679 | 63.2556
1526.728 | 15259.469 | 63.2555
1526.809 | 15260.359 | 63.2545
1526.905 | 15261.512 | 63.2494
1527.007 | 15262.879 | 63.2505
1527.122 | 15263.423 | 63.2495
1527.216 | 15264.246 | 63.2497
1527.304 | 15266.042 | 63.2481
1527.405 | 15266.767 | 63.2471
1527.512 | 15267.409 | 63.2467
1527.622 | 15268.776 | 63.2461
1527.711 | 15269.617 | 63.2467
1527.817 | 15270.885 | 63.2427
1527.904 | 15271.742 | 63.2464
1528.009 | 15272.565 | 63.2477
1528.13 | 15273.817 | 63.2505
1528.204 | 15274.904 | 63.2466
1528.327 | 15275.497 | 63.2444
1528.403 | 15277.029 | 63.2481
1528.508 | 15277.82 | 63.2432
1528.602 | 15278.742 | 63.2437
1528.719 | 15279.418 | 63.2439
1528.806 | 15280.225 | 63.2431
1528.912 | 15281.362 | 63.2433
1529.007 | 15282.136 | 63.2431
1529.104 | 15283.091 | 63.2417
1529.212 | 15284.854 | 63.2421
1529.327 | 15285.974 | 63.2344
1529.401 | 15286.83 | 63.232
1529.507 | 15287.671 | 63.2344
1529.602 | 15288.231 | 63.2348
1529.702 | 15289.17 | 63.2339
1529.809 | 15290.323 | 63.237
1529.912 | 15291.871 | 63.2375
1530.033 | 15292.761 | 63.238
1530.109 | 15293.831 | 63.2352
1530.225 | 15294.951 | 63.2362
1530.325 | 15295.89 | 63.2371
1530.422 | 15296.5 | 63.2387
1530.514 | 15297.505 | 63.2373
1530.629 | 15298.971 | 63.2368
1530.722 | 15299.811 | 63.2389
1530.801 | 15300.354 | 63.2375
1530.942 | 15301.656 | 63.2392
1531.024 | 15302.447 | 63.2373
1531.133 | 15304.077 | 63.2388
1531.212 | 15304.753 | 63.2385
1531.328 | 15305.758 | 63.2396
1531.418 | 15307.191 | 63.2365
1531.5 | 15307.191 | 63.2408
1531.634 | 15308.937 | 63.239
1531.726 | 15309.546 | 63.237
1531.818 | 15311.012 | 63.2399
1531.939 | 15311.589 | 63.2356
1532.024 | 15313.22 | 63.2385
1532.1 | 15313.22 | 63.2381
1532.229 | 15314.801 | 63.2401
1532.325 | 15315.559 | 63.2405
1532.415 | 15317.157 | 63.2372
1532.533 | 15317.848 | 63.2407
1532.618 | 15318.969 | 63.2404
1532.732 | 15319.562 | 63.2433
1532.835 | 15320.715 | 63.2417
1532.919 | 15322.181 | 63.2414
1533.016 | 15323.004 | 63.2391
1533.13 | 15323.564 | 63.2406
1533.229 | 15324.718 | 63.2428
1533.302 | 15325.343 | 63.2434
1533.416 | 15326.991 | 63.2407
1533.517 | 15327.88 | 63.2444
1533.628 | 15329.017 | 63.244
1533.736 | 15329.626 | 63.2432
1533.827 | 15330.763 | 63.2456
1533.908 | 15331.702 | 63.2458
1534.007 | 15332.344 | 63.2442
1534.123 | 15333.464 | 63.2477
1534.208 | 15335.095 | 63.2465
1534.314 | 15336.15 | 63.2455
1534.449 | 15336.71 | 63.2458
1534.507 | 15337.879 | 63.2466
1534.61 | 15339.131 | 63.2473
1534.711 | 15339.839 | 63.2487
1534.813 | 15340.416 | 63.2469
1534.911 | 15341.141 | 63.2484
1535.017 | 15343.167 | 63.2482
1535.139 | 15343.727 | 63.2518
1535.209 | 15344.929 | 63.2515
1535.323 | 15345.489 | 63.2517
1535.412 | 15346.939 | 63.2525
1535.51 | 15347.779 | 63.2524
1535.604 | 15348.389 | 63.2521
1535.72 | 15349.937 | 63.2556
1535.805 | 15350.777 | 63.2546
1535.924 | 15351.568 | 63.2555
1536.006 | 15352.77 | 63.2558
1536.1 | 15353.446 | 63.2568
1536.212 | 15354.269 | 63.2595
1536.304 | 15356.065 | 63.2587
1536.41 | 15356.79 | 63.2597
1536.534 | 15357.482 | 63.2566
1536.651 | 15359.244 | 63.2601
1536.722 | 15359.771 | 63.2571
1536.807 | 15360.793 | 63.2585
1536.916 | 15361.435 | 63.2594
1537.006 | 15362.539 | 63.2586
1537.111 | 15363.856 | 63.2597
1537.202 | 15364.73 | 63.2624
1537.332 | 15365.998 | 63.2605
1537.408 | 15366.607 | 63.2644
1537.502 | 15367.744 | 63.263
1537.611 | 15368.403 | 63.2633
1537.732 | 15370.001 | 63.2621
1537.824 | 15370.478 | 63.264
1537.926 | 15372.076 | 63.2641
1538.048 | 15372.653 | 63.2621
1538.102 | 15373.839 | 63.2651
1538.228 | 15375.091 | 63.2656
1538.341 | 15375.717 | 63.2663
1538.421 | 15376.606 | 63.2597
1538.511 | 15377.479 | 63.2641
1538.627 | 15379.11 | 63.2652
1538.703 | 15379.604 | 63.2649
1538.842 | 15380.659 | 63.2622
1538.903 | 15381.433 | 63.2687
1539.023 | 15382.932 | 63.266
1539.14 | 15383.673 | 63.2666
1539.25 | 15385.353 | 63.2675
1539.323 | 15385.93 | 63.2696
1539.409 | 15386.589 | 63.2668
1539.53 | 15387.659 | 63.2695
1539.623 | 15389.06 | 63.2686
1539.725 | 15389.471 | 63.269
1539.829 | 15391.119 | 63.2688
1539.923 | 15391.811 | 63.2686
1540.021 | 15392.502 | 63.2681
1540.117 | 15393.985 | 63.2711
1540.246 | 15394.578 | 63.2697
1540.337 | 15395.731 | 63.2704
1540.421 | 15397.181 | 63.2744
1540.545 | 15397.774 | 63.2701
1540.62 | 15398.894 | 63.271
1540.701 | 15399.52 | 63.2735
1540.816 | 15400.689 | 63.2729
1540.914 | 15401.282 | 63.2753
1541.014 | 15402.946 | 63.2728
1541.126 | 15403.523 | 63.2738
1541.221 | 15405.236 | 63.2719
1541.332 | 15405.796 | 63.2728
1541.414 | 15406.85 | 63.2754
1541.531 | 15407.772 | 63.2749
1541.626 | 15408.349 | 63.2745
1541.73 | 15410.029 | 63.2772
1541.841 | 15410.738 | 63.2748
1541.912 | 15411.94 | 63.2741
1542.02 | 15412.863 | 63.2747
1542.131 | 15413.324 | 63.2742
1542.226 | 15414.872 | 63.2769
1542.315 | 15415.828 | 63.279
1542.423 | 15416.552 | 63.2761
1542.523 | 15417.261 | 63.2789
1542.618 | 15418.266 | 63.2758
1542.724 | 15419.847 | 63.2771
1542.817 | 15420.868 | 63.2786
1542.914 | 15422.137 | 63.2829
1543.011 | 15422.927 | 63.2808
1543.106 | 15423.389 | 63.2813
1543.217 | 15424.904 | 63.2827
1543.314 | 15425.695 | 63.2794
1543.424 | 15426.798 | 63.2831
1543.51 | 15426.798 | 63.2778
1543.621 | 15428.528 | 63.2813
1543.705 | 15430.043 | 63.2829
1543.814 | 15430.834 | 63.2817
1543.918 | 15431.641 | 63.2867
1544.011 | 15432.333 | 63.2851
1544.123 | 15433.733 | 63.2848
1544.211 | 15434.936 | 63.284
1544.306 | 15435.529 | 63.2847
1544.414 | 15436.682 | 63.2838
1544.512 | 15437.852 | 63.2839
1544.617 | 15438.461 | 63.2834
1544.713 | 15439.169 | 63.2861
1544.802 | 15441.031 | 63.2832
1544.905 | 15441.739 | 63.2823
1545.016 | 15442.365 | 63.2842
1545.106 | 15444.078 | 63.2878
1545.208 | 15444.852 | 63.2872
1545.349 | 15446.22 | 63.2871
1545.413 | 15446.22 | 63.2864
1545.505 | 15447.735 | 63.2868
1545.601 | 15448.312 | 63.2858
1545.724 | 15449.761 | 63.2864
1545.812 | 15450.848 | 63.2883
1545.904 | 15451.507 | 63.2915
1546.002 | 15452.693 | 63.2909
1546.103 | 15453.83 | 63.291
1546.229 | 15455.098 | 63.2904
1546.338 | 15455.658 | 63.2911
1546.422 | 15456.531 | 63.2903
1546.504 | 15457.503 | 63.2903
1546.614 | 15458.755 | 63.2913
1546.729 | 15459.645 | 63.2936
1546.833 | 15460.946 | 63.2931
1546.927 | 15461.984 | 63.2943
1547.005 | 15462.544 | 63.2922
1547.122 | 15464.043 | 63.2929
1547.227 | 15464.537 | 63.2958
1547.303 | 15465.295 | 63.2914
1547.404 | 15466.333 | 63.2868
1547.528 | 15467.963 | 63.2875
1547.621 | 15468.919 | 63.289
1547.74 | 15469.561 | 63.2863
1547.832 | 15470.78 | 63.2867
1547.929 | 15471.357 | 63.2872
1548.02 | 15472.279 | 63.286
1548.103 | 15473.762 | 63.2882
1548.223 | 15474.849 | 63.2866
1548.32 | 15475.508 | 63.2868
1548.437 | 15477.106 | 63.2873
1548.531 | 15477.649 | 63.2871
1548.616 | 15479.132 | 63.2863
1548.736 | 15479.84 | 63.2826
1548.822 | 15480.911 | 63.2833
1548.924 | 15481.553 | 63.2857
1549.018 | 15482.361 | 63.2812
1549.104 | 15483.168 | 63.2837
1549.218 | 15484.864 | 63.2843
1549.335 | 15485.721 | 63.2829
1549.425 | 15487.22 | 63.2819
1549.522 | 15487.928 | 63.2835
1549.627 | 15488.851 | 63.2839
1549.717 | 15489.427 | 63.2822
1549.822 | 15490.943 | 63.2824
1549.936 | 15491.668 | 63.2802
1550.017 | 15492.755 | 63.2813
1550.129 | 15493.858 | 63.2844
1550.211 | 15494.88 | 63.2834
1550.32 | 15496.165 | 63.2854
1550.414 | 15496.807 | 63.2819
1550.519 | 15497.417 | 63.2828
1550.623 | 15498.932 | 63.2814
1550.747 | 15499.657 | 63.2782
1550.827 | 15500.843 | 63.2746
1550.92 | 15501.436 | 63.273
1551.025 | 15502.935 | 63.2745
1551.107 | 15503.775 | 63.2721
1551.223 | 15504.697 | 63.2704
1551.319 | 15505.258 | 63.2695
1551.407 | 15507.069 | 63.2685
1551.517 | 15507.893 | 63.2668
1551.604 | 15508.849 | 63.2659
1551.719 | 15509.376 | 63.2637
1551.816 | 15510.199 | 63.265
1551.92 | 15511.912 | 63.2646
1552.002 | 15512.736 | 63.2646
1552.118 | 15513.379 | 63.2629
1552.215 | 15514.202 | 63.2632
1552.312 | 15515.141 | 63.2616
1552.425 | 15516.755 | 63.257
1552.512 | 15517.843 | 63.2622
1552.607 | 15518.732 | 63.256
1552.712 | 15519.177 | 63.2584
1552.826 | 15520.742 | 63.2559
1552.912 | 15521.813 | 63.2534
1553.047 | 15522.669 | 63.2532
1553.136 | 15524.349 | 63.2558
1553.215 | 15524.349 | 63.2546
1553.335 | 15525.782 | 63.251
1553.414 | 15526.342 | 63.2518
1553.516 | 15527.117 | 63.2485
1553.601 | 15528.698 | 63.2502
1553.74 | 15530.082 | 63.2503
1553.82 | 15530.708 | 63.2496
1553.909 | 15531.762 | 63.2506
1554.038 | 15532.684 | 63.2468
1554.133 | 15533.409 | 63.2461
1554.207 | 15534.299 | 63.2475
1554.302 | 15535.831 | 63.2441
1554.438 | 15537.099 | 63.2448
1554.515 | 15537.099 | 63.2424
1554.601 | 15539.026 | 63.2426
1554.752 | 15539.669 | 63.2362
1554.818 | 15540.558 | 63.2358
1554.906 | 15541.58 | 63.2379
1555.042 | 15543.145 | 63.2334
1555.122 | 15543.655 | 63.2321
1555.21 | 15544.644 | 63.2296
1555.326 | 15545.945 | 63.2298
1555.401 | 15546.373 | 63.2317
1555.537 | 15548.103 | 63.228
1555.615 | 15548.729 | 63.2284
1555.729 | 15550.096 | 63.2198
1555.799 | 15550.673 | 63.2211
1555.93 | 15551.826 | 63.2227
1556.03 | 15552.419 | 63.2206
1556.105 | 15553.572 | 63.214
1556.214 | 15554.214 | 63.2141
1556.301 | 15555.186 | 63.2068
1556.437 | 15556.685 | 63.2059
1556.521 | 15557.393 | 63.2
1556.605 | 15558.415 | 63.1993
1556.701 | 15559.304 | 63.1933
1556.817 | 15561.133 | 63.1968
1556.905 | 15561.627 | 63.1925
1557.021 | 15562.681 | 63.1896
1557.115 | 15564.164 | 63.1891
1557.219 | 15564.888 | 63.1877
1557.331 | 15565.531 | 63.1863
1557.401 | 15566.47 | 63.1841
1557.527 | 15567.656 | 63.1799
1557.634 | 15568.282 | 63.1848
1557.705 | 15569.303 | 63.177
1557.825 | 15570.967 | 63.1749
1557.917 | 15571.84 | 63.1753
1558.03 | 15572.416 | 63.1703
1558.117 | 15573.57 | 63.1692
1558.219 | 15574.887 | 63.1695
1558.318 | 15576.172 | 63.1675
1558.432 | 15576.6 | 63.1651
1558.527 | 15577.655 | 63.1657
1558.633 | 15578.66 | 63.166
1558.725 | 15579.5 | 63.165
1558.817 | 15581.147 | 63.1634
1558.924 | 15581.954 | 63.1632
1559.013 | 15582.778 | 63.1594
1559.124 | 15583.453 | 63.1584
1559.215 | 15584.474 | 63.1586
1559.325 | 15585.94 | 63.1584
1559.44 | 15586.616 | 63.1555
1559.511 | 15587.769 | 63.1543
1559.61 | 15588.708 | 63.1548
1559.725 | 15589.4 | 63.1523
1559.824 | 15590.8 | 63.1545
1559.906 | 15591.838 | 63.152
1560.019 | 15592.414 | 63.1501
1560.113 | 15593.963 | 63.1492
1560.207 | 15594.869 | 63.1532
1560.334 | 15595.462 | 63.1492
1560.419 | 15596.582 | 63.1483
1560.504 | 15597.175 | 63.1501
1560.612 | 15598.443 | 63.1475
1560.717 | 15599.86 | 63.1472
1560.824 | 15600.782 | 63.1503
1560.915 | 15601.408 | 63.1466
1561.007 | 15602.397 | 63.1446
1561.107 | 15603.863 | 63.1453
1561.222 | 15604.373 | 63.1414
1561.304 | 15605.197 | 63.1418
1561.411 | 15606.432 | 63.1408
1561.531 | 15607.964 | 63.1407
1561.624 | 15608.426 | 63.1393
1561.702 | 15610.023 | 63.1399
1561.809 | 15610.88 | 63.1396
1561.91 | 15611.638 | 63.1403
1562.01 | 15612.247 | 63.1382
1562.131 | 15613.779 | 63.1393
1562.211 | 15614.306 | 63.1414
1562.301 | 15615.97 | 63.1378
1562.403 | 15616.662 | 63.1363
1562.523 | 15617.354 | 63.1366
1562.61 | 15618.474 | 63.1344
1562.732 | 15619.989 | 63.1369
1562.827 | 15620.484 | 63.1361
1562.937 | 15622.048 | 63.1339
1563.032 | 15622.641 | 63.1338
1563.101 | 15623.811 | 63.133
1563.202 | 15624.256 | 63.1351
1563.312 | 15625.014 | 63.1314
1563.426 | 15626.941 | 63.1347
1563.509 | 15626.941 | 63.1333
1563.608 | 15627.913 | 63.1299
1563.706 | 15629.791 | 63.1323
1563.828 | 15630.713 | 63.1301
1563.921 | 15632.179 | 63.1301
1564.021 | 15632.904 | 63.1336
1564.104 | 15632.904 | 63.13
1564.243 | 15634.848 | 63.1335
1564.33 | 15635.441 | 63.1317
1564.406 | 15636.594 | 63.134
1564.522 | 15637.78 | 63.1295
1564.633 | 15638.455 | 63.1286
1564.731 | 15639.905 | 63.1282
1564.825 | 15640.943 | 63.1283
1564.927 | 15642.227 | 63.1267
1565.009 | 15642.672 | 63.1253
1565.122 | 15643.545 | 63.1287
1565.226 | 15644.83 | 63.1259
1565.322 | 15645.802 | 63.1265
1565.416 | 15646.362 | 63.128
1565.518 | 15647.861 | 63.1233
1565.637 | 15648.52 | 63.1248
1565.727 | 15649.69 | 63.1166
1565.823 | 15651.172 | 63.1124
1565.917 | 15651.963 | 63.1111
1566.008 | 15652.523 | 63.1102
1566.13 | 15653.626 | 63.1078
1566.224 | 15654.302 | 63.1093
1566.314 | 15656.097 | 63.1089
1566.415 | 15656.937 | 63.1041
1566.538 | 15657.481 | 63.1047
1566.629 | 15658.618 | 63.1059
1566.732 | 15659.441 | 63.1038
1566.805 | 15660.347 | 63.1051
1566.916 | 15661.467 | 63.1035
1567.008 | 15663.032 | 63.104
1567.127 | 15663.741 | 63.1052
1567.215 | 15664.811 | 63.1007
1567.301 | 15665.487 | 63.1032
1567.424 | 15666.557 | 63.0986
1567.513 | 15668.122 | 63.1013
1567.624 | 15668.715 | 63.1002
1567.711 | 15669.868 | 63.098
1567.827 | 15670.412 | 63.0996
1567.909 | 15671.269 | 63.0963
1568.007 | 15673.048 | 63.0999
1568.121 | 15673.558 | 63.0955
1568.219 | 15675.14 | 63.1001
1568.306 | 15675.749 | 63.0957
1568.416 | 15676.606 | 63.0979
1568.531 | 15677.792 | 63.0942
1568.607 | 15677.792 | 63.0922
1568.711 | 15679.917 | 63.0934
1568.81 | 15680.74 | 63.0912
1568.901 | 15681.959 | 63.0926
1569.005 | 15682.734 | 63.0894
1569.112 | 15683.393 | 63.0909
1569.216 | 15684.611 | 63.0912
1569.33 | 15685.798 | 63.0883
1569.407 | 15685.798 | 63.0867
1569.512 | 15687.708 | 63.0856
1569.608 | 15688.746 | 63.0861
1569.731 | 15689.767 | 63.0837
1569.801 | 15691.003 | 63.0861
1569.902 | 15691.678 | 63.0829
1570.025 | 15692.518 | 63.0796
1570.116 | 15693.474 | 63.079
1570.208 | 15694.314 | 63.0801
1570.322 | 15695.698 | 63.0805
1570.439 | 15697.361 | 63.0804
1570.5 | 15697.361 | 63.0792
1570.607 | 15698.218 | 63.0797
1570.712 | 15699.717 | 63.0797
1570.834 | 15700.639 | 63.0799
1570.911 | 15701.298 | 63.0787
1571.038 | 15703.193 | 63.0781
1571.119 | 15703.769 | 63.0763
1571.21 | 15704.807 | 63.0753
1571.328 | 15705.631 | 63.0753
1571.432 | 15706.899 | 63.0785
1571.529 | 15707.97 | 63.0777
1571.624 | 15708.563 | 63.0782
1571.713 | 15709.271 | 63.0797
1571.804 | 15710.111 | 63.0762
1571.928 | 15711.94 | 63.0763
1572.014 | 15712.467 | 63.0758
1572.122 | 15714.015 | 63.0748
1572.225 | 15715.234 | 63.0782
1572.33 | 15716.107 | 63.0784
1572.403 | 15716.568 | 63.0755
1572.521 | 15718.15 | 63.0767
1572.604 | 15718.759 | 63.0786
1572.702 | 15718.759 | 63.0747
1572.821 | 15720.654 | 63.0752
1572.933 | 15721.873 | 63.0746
1573 | 15722.317 | 63.0754
1573.102 | 15723.701 | 63.0735
1573.217 | 15725.151 | 63.075
1573.331 | 15725.645 | 63.0741
1573.431 | 15726.897 | 63.0735
1573.533 | 15726.897 | 63.0723
1573.61 | 15728.28 | 63.0725
1573.713 | 15729.088 | 63.0727
1573.821 | 15730.867 | 63.0705
1573.911 | 15731.526 | 63.0741
1574.031 | 15732.629 | 63.0666
1574.123 | 15734.178 | 63.0658
1574.215 | 15734.771 | 63.0626
1574.307 | 15735.364 | 63.0607
1574.431 | 15736.649 | 63.0595
1574.525 | 15737.307 | 63.0588
1574.6 | 15738.197 | 63.0574
1574.714 | 15739.943 | 63.0561
1574.825 | 15740.487 | 63.0538
1574.921 | 15742.167 | 63.0529
1575.02 | 15742.859 | 63.0479
1575.115 | 15743.798 | 63.0452
1575.23 | 15744.489 | 63.0464
1575.301 | 15745.28 | 63.0446
1575.418 | 15746.977 | 63.0446
1575.511 | 15747.751 | 63.0412
1575.616 | 15748.196 | 63.0398
1575.708 | 15749.86 | 63.0428
1575.822 | 15750.42 | 63.0419
1575.909 | 15752.05 | 63.0414
1576.012 | 15752.792 | 63.0408
1576.118 | 15753.434 | 63.0421
1576.221 | 15754.357 | 63.0401
1576.311 | 15756.086 | 63.0376
1576.437 | 15756.646 | 63.0395
1576.509 | 15757.733 | 63.0362
1576.624 | 15758.409 | 63.0388
1576.706 | 15759.2 | 63.038
1576.814 | 15760.419 | 63.0386
1576.911 | 15761.11 | 63.0382
1577.015 | 15762.082 | 63.0369
1577.114 | 15763.911 | 63.0391
1577.206 | 15764.471 | 63.039
1577.33 | 15765.756 | 63.0376
1577.414 | 15766.859 | 63.0359
1577.508 | 15767.749 | 63.0375
1577.611 | 15768.21 | 63.0386
1577.703 | 15769.989 | 63.0395
1577.82 | 15770.467 | 63.0384
1577.918 | 15771.192 | 63.0398
1578.013 | 15772.164 | 63.0412
1578.125 | 15773.811 | 63.0382
1578.239 | 15775.376 | 63.0387
1578.317 | 15775.376 | 63.0374
1578.415 | 15776.117 | 63.0394
1578.51 | 15777.089 | 63.0389
1578.606 | 15778.094 | 63.037
1578.703 | 15779.049 | 63.0415
1578.829 | 15780.943 | 63.0372
1578.915 | 15781.685 | 63.0394
1579.039 | 15782.657 | 63.0378
1579.131 | 15783.365 | 63.038
1579.204 | 15784.996 | 63.0394
1579.315 | 15785.704 | 63.0402
1579.4 | 15786.676 | 63.0406
1579.528 | 15787.878 | 63.0399
1579.619 | 15788.356 | 63.0397
1579.732 | 15789.872 | 63.0388
1579.836 | 15790.761 | 63.0402
1579.904 | 15791.338 | 63.0396
1580.043 | 15792.623 | 63.041
1580.106 | 15793.397 | 63.0396
1580.206 | 15794.27 | 63.0426
1580.328 | 15795.934 | 63.0399
1580.417 | 15796.625 | 63.0436
1580.503 | 15797.729 | 63.0439
1580.624 | 15798.404 | 63.0424
1580.732 | 15799.607 | 63.0424
1580.824 | 15801.188 | 63.0399
1580.921 | 15801.88 | 63.0413
1581.011 | 15802.539 | 63.0428
1581.131 | 15803.742 | 63.0413
1581.226 | 15804.302 | 63.0401
1581.301 | 15805.191 | 63.0383
1581.403 | 15806.031 | 63.0421
1581.524 | 15807.86 | 63.0396
1581.621 | 15809.161 | 63.0377
1581.732 | 15809.639 | 63.041
1581.828 | 15810.792 | 63.0415
1581.931 | 15811.517 | 63.039
1582.025 | 15813.197 | 63.0395
1582.146 | 15813.74 | 63.0419
1582.216 | 15814.943 | 63.0426
1582.331 | 15815.503 | 63.041
1582.431 | 15816.623 | 63.0452
1582.532 | 15817.463 | 63.0429
1582.624 | 15818.336 | 63.0419
1582.72 | 15819.605 | 63.0423
1582.805 | 15820.28 | 63.0451
1582.917 | 15821.944 | 63.0414
1583.018 | 15822.504 | 63.0435
1583.104 | 15823.262 | 63.043
1583.213 | 15825.074 | 63.0446
1583.328 | 15825.732 | 63.0442
1583.418 | 15826.803 | 63.0431
1583.513 | 15826.803 | 63.0424
1583.611 | 15828.055 | 63.0452
1583.722 | 15829.884 | 63.0451
1583.812 | 15830.79 | 63.0488
1583.925 | 15831.498 | 63.0468
1584.009 | 15833.046 | 63.0479
1584.119 | 15833.722 | 63.0469
1584.211 | 15834.759 | 63.0479
1584.337 | 15835.781 | 63.0491
1584.411 | 15836.786 | 63.0499
1584.523 | 15837.28 | 63.0458
1584.619 | 15838.202 | 63.0449
1584.708 | 15840.064 | 63.0473
1584.833 | 15840.624 | 63.0487
1584.913 | 15841.777 | 63.0478
1585.03 | 15842.386 | 63.0518
1585.107 | 15843.325 | 63.0485
1585.202 | 15844.544 | 63.0493
1585.323 | 15845.236 | 63.0486
1585.419 | 15846.192 | 63.0468
1585.506 | 15848.036 | 63.0489
1585.633 | 15848.646 | 63.0458
1585.702 | 15849.667 | 63.0498
1585.811 | 15851.067 | 63.0454
1585.913 | 15851.759 | 63.0485
1586.002 | 15852.435 | 63.0492
1586.145 | 15854.082 | 63.0481
1586.211 | 15854.675 | 63.0456
1586.305 | 15855.729 | 63.047
1586.441 | 15857.063 | 63.0469
1586.525 | 15857.706 | 63.0455
1586.601 | 15858.941 | 63.0474
1586.709 | 15859.748 | 63.0503
1586.815 | 15860.654 | 63.0492
1586.907 | 15861.264 | 63.0485
1587.019 | 15862.664 | 63.0459
1587.11 | 15863.768 | 63.0465
1587.202 | 15864.69 | 63.0501
1587.338 | 15865.415 | 63.0465
1587.426 | 15866.338 | 63.0455
1587.547 | 15867.837 | 63.0409
1587.615 | 15868.446 | 63.0433
1587.706 | 15869.698 | 63.0415
1587.825 | 15871.23 | 63.0383
1587.909 | 15871.773 | 63.0365
1588.004 | 15872.96 | 63.0386
1588.104 | 15873.454 | 63.0337
1588.201 | 15874.244 | 63.0369
1588.344 | 15875.875 | 63.0354
1588.408 | 15876.402 | 63.0344
1588.531 | 15877.934 | 63.0334
1588.628 | 15879.203 | 63.0311
1588.701 | 15879.779 | 63.0314
1588.805 | 15879.779 | 63.0327
1588.91 | 15881.624 | 63.0331
1589.034 | 15883.024 | 63.0333
1589.113 | 15883.716 | 63.0365
1589.228 | 15884.672 | 63.033
1589.305 | 15885.248 | 63.0317
1589.419 | 15887.11 | 63.034
1589.537 | 15887.801 | 63.0314
1589.601 | 15887.801 | 63.0279
1589.706 | 15889.729 | 63.0264
1589.825 | 15890.75 | 63.0255
1589.927 | 15892.035 | 63.0229
1590.018 | 15892.826 | 63.0259
1590.109 | 15893.237 | 63.0235
1590.201 | 15894.39 | 63.0192
1590.321 | 15895.856 | 63.0211
1590.425 | 15896.433 | 63.0206
1590.519 | 15897.949 | 63.0202
1590.629 | 15898.476 | 63.0205
1590.736 | 15900.106 | 63.0198
1590.821 | 15900.831 | 63.0217
1590.915 | 15901.803 | 63.0222
1591.024 | 15902.791 | 63.021
1591.123 | 15903.879 | 63.019
1591.217 | 15904.834 | 63.0182
1591.3 | 15905.378 | 63.0148
1591.418 | 15906.432 | 63.0181
1591.501 | 15907.124 | 63.0175
1591.617 | 15908.919 | 63.0189
1591.725 | 15909.759 | 63.0172
1591.816 | 15910.385 | 63.0193
1591.91 | 15911.835 | 63.0167
1592.033 | 15912.411 | 63.0147
1592.121 | 15913.334 | 63.0139
1592.226 | 15914.8 | 63.0168
1592.319 | 15915.821 | 63.0129
1592.422 | 15917.139 | 63.0132
1592.532 | 15917.6 | 63.0119
1592.609 | 15919.05 | 63.0141
1592.72 | 15919.61 | 63.012
1592.815 | 15920.664 | 63.0136
1592.929 | 15921.389 | 63.013
1593.025 | 15922.262 | 63.0144
1593.106 | 15923.168 | 63.013
1593.221 | 15924.881 | 63.0128
1593.311 | 15925.738 | 63.0109
1593.423 | 15926.792 | 63.0086
1593.517 | 15926.792 | 63.0101
1593.603 | 15928.95 | 63.0098
1593.71 | 15929.757 | 63.0107
1593.814 | 15930.367 | 63.011
1593.918 | 15931.635 | 63.013
1594.004 | 15932.656 | 63.0097
1594.119 | 15933.398 | 63.0124
1594.205 | 15934.995 | 63.0103
1594.334 | 15935.638 | 63.0081
1594.406 | 15936.791 | 63.0113
1594.509 | 15937.565 | 63.0087
1594.605 | 15938.735 | 63.008
1594.71 | 15939.278 | 63.0079
1594.832 | 15940.596 | 63.0054
1594.908 | 15941.519 | 63.004
1595.008 | 15942.178 | 63.0077
1595.101 | 15943.693 | 63.0062
1595.231 | 15945.077 | 63.0042
1595.324 | 15945.67 | 63.004
1595.407 | 15946.823 | 63.0063
1595.51 | 15947.333 | 63.0039
1595.607 | 15948.091 | 63.0021
1595.716 | 15949.738 | 63.0017
1595.832 | 15950.611 | 63.0034
1595.919 | 15951.27 | 63.0042
1596.013 | 15952.802 | 63.0064
1596.101 | 15953.626 | 63.0023
1596.202 | 15954.285 | 63.0042
1596.312 | 15955.125 | 63.0052
1596.437 | 15957.102 | 63.0011
1596.524 | 15957.645 | 62.9983
1596.612 | 15958.765 | 63.0023
1596.743 | 15959.573 | 63.0035
1596.837 | 15960.396 | 63.0026
1596.923 | 15961.385 | 63.0032
1597.023 | 15962.999 | 63.0031
1597.128 | 15963.493 | 63.0015
1597.202 | 15964.201 | 63.0035
1597.302 | 15965.354 | 63.0023
1597.423 | 15966.903 | 63.0035
1597.515 | 15967.578 | 63.0008
1597.628 | 15968.814 | 62.9982
1597.705 | 15969.506 | 62.9978
1597.83 | 15970.576 | 62.9988
1597.923 | 15972.158 | 62.9994
1598.005 | 15972.718 | 62.9953
1598.126 | 15973.772 | 62.9979
1598.232 | 15974.431 | 62.9953
1598.336 | 15975.271 | 62.9988
1598.417 | 15976.918 | 62.9967
1598.534 | 15977.725 | 62.997
1598.626 | 15979.01 | 62.9438
1598.746 | 15979.587 | 62.9339
1598.819 | 15980.822 | 62.9222
1598.925 | 15981.498 | 62.916
1599.027 | 15983.063 | 62.91
1599.137 | 15983.606 | 62.904
1599.203 | 15984.677 | 62.898
1599.314 | 15985.912 | 62.8901
1599.423 | 15986.522 | 62.8871
1599.513 | 15988.054 | 62.8809
1599.63 | 15988.581 | 62.8728
1599.725 | 15989.932 | 62.8686
1599.836 | 15990.591 | 62.8601
1599.919 | 15991.826 | 62.8518
1600.03 | 15992.831 | 62.8491
1600.11 | 15993.737 | 62.8465
1600.213 | 15994.297 | 62.8355
1600.319 | 15995.829 | 62.8343
1600.425 | 15996.768 | 62.8281
1600.505 | 15997.361 | 62.8278
1600.629 | 15998.613 | 62.8211
1600.723 | 15999.255 | 62.8143
1600.816 | 16000.919 | 62.8102
1600.921 | 16001.693 | 62.807
1601.003 | 16002.27 | 62.7991
1601.11 | 16003.505 | 62.7937
1601.205 | 16004.658 | 62.791
1601.312 | 16005.861 | 62.7859
1601.405 | 16006.47 | 62.7807
1601.513 | 16007.228 | 62.7771
1601.621 | 16008.48 | 62.7697
1601.717 | 16009.188 | 62.7666
1601.804 | 16011.017 | 62.7623
1601.931 | 16011.577 | 62.7562
1602.002 | 16012.763 | 62.7458
1602.136 | 16013.784 | 62.7394
1602.214 | 16014.888 | 62.7323
1602.331 | 16015.58 | 62.7277
1602.402 | 16016.749 | 62.7215
1602.509 | 16018.017 | 62.7143
1602.605 | 16018.66 | 62.706
1602.701 | 16019.961 | 62.702
1602.802 | 16020.67 | 62.6974
1602.909 | 16021.839 | 62.6914
1603.005 | 16022.663 | 62.6869
1603.106 | 16023.108 | 62.6849
1603.241 | 16024.887 | 62.6753
1603.33 | 16025.496 | 62.6715
1603.416 | 16026.633 | 62.6673
1603.528 | 16027.275 | 62.6631
1603.6 | 16028.642 | 62.6569
1603.701 | 16029.301 | 62.6531
1603.806 | 16030.817 | 62.6494
1603.9 | 16031.624 | 62.6428
1604.001 | 16032.052 | 62.638
1604.123 | 16033.617 | 62.6345
1604.231 | 16034.655 | 62.6278
1604.335 | 16036.071 | 62.6202
1604.43 | 16036.912 | 62.6189
1604.52 | 16037.373 | 62.615
1604.612 | 16038.164 | 62.6119
1604.702 | 16039.976 | 62.6047
1604.805 | 16040.684 | 62.5986
1604.927 | 16042.018 | 62.5981
1605.021 | 16042.595 | 62.5932
1605.102 | 16043.764 | 62.5871
1605.23 | 16045.033 | 62.5818
1605.301 | 16045.659 | 62.5805
1605.402 | 16046.614 | 62.5718
1605.507 | 16047.256 | 62.5692
1605.6 | 16048.657 | 62.5591
1605.724 | 16049.777 | 62.5541
1605.82 | 16050.337 | 62.5507
1605.921 | 16051.836 | 62.5407
1606.029 | 16052.528 | 62.5359
1606.131 | 16054.043 | 62.5297
1606.202 | 16054.471 | 62.5281
1606.319 | 16055.921 | 62.5223
1606.436 | 16056.778 | 62.5172
1606.531 | 16057.321 | 62.5123
1606.604 | 16058.211 | 62.5097
1606.739 | 16059.792 | 62.5057
1606.803 | 16060.336 | 62.5041
1606.9 | 16061.192 | 62.4952
1607.015 | 16062.741 | 62.49
1607.101 | 16063.647 | 62.4869
1607.22 | 16064.487 | 62.4818
1607.324 | 16065.772 | 62.4761
1607.435 | 16066.875 | 62.4722
1607.519 | 16067.831 | 62.4681
1607.639 | 16068.49 | 62.4613
1607.731 | 16069.692 | 62.458
1607.818 | 16070.236 | 62.455
1607.926 | 16071.389 | 62.4468
1608.007 | 16072.179 | 62.4432
1608.116 | 16073.431 | 62.4355
1608.23 | 16074.716 | 62.4307
1608.324 | 16075.853 | 62.4245
1608.414 | 16076.775 | 62.4206
1608.53 | 16077.335 | 62.3968
1608.606 | 16078.241 | 62.387
1608.723 | 16079.395 | 62.3693
1608.817 | 16080.152 | 62.3603
1608.912 | 16081.865 | 62.3535
1609.026 | 16082.64 | 62.3462
1609.111 | 16083.216 | 62.3432
1609.207 | 16085.012 | 62.3323
1609.311 | 16085.638 | 62.3249
1609.411 | 16086.297 | 62.3177
1609.528 | 16087.548 | 62.3099
1609.622 | 16088.718 | 62.3033
1609.717 | 16089.328 | 62.2939
1609.825 | 16090.777 | 62.2882
1609.912 | 16091.749 | 62.282
1610.017 | 16092.556 | 62.2685
1610.102 | 16093.116 | 62.263
1610.206 | 16094.763 | 62.2542
1610.331 | 16095.373 | 62.2463
1610.421 | 16096.493 | 62.2403
1610.506 | 16097.317 | 62.2323
1610.614 | 16098.107 | 62.2273
1610.719 | 16099.079 | 62.219
1610.805 | 16100.99 | 62.2122
1610.922 | 16101.517 | 62.2023
1611.007 | 16102.802 | 62.1947
1611.113 | 16103.329 | 62.1912
1611.21 | 16104.598 | 62.1876
1611.306 | 16105.997 | 62.1787
1611.431 | 16106.607 | 62.1744
1611.502 | 16107.76 | 62.1675
1611.607 | 16108.583 | 62.1558
1611.707 | 16109.819 | 62.1525
1611.809 | 16110.313 | 62.1478
1611.905 | 16111.038 | 62.1337
1612.018 | 16112.702 | 62.1247
1612.103 | 16113.69 | 62.1198
1612.201 | 16114.234 | 62.1134
1612.313 | 16115.798 | 62.1089
1612.435 | 16116.721 | 62.1012
1612.514 | 16117.248 | 62.0984
1612.608 | 16118.055 | 62.0948
1612.723 | 16119.653 | 62.0863
1612.826 | 16120.839 | 62.077
1612.924 | 16122.14 | 62.0721
1613.015 | 16122.618 | 62.0675
1613.136 | 16123.623 | 62.062
1613.231 | 16124.315 | 62.0571
1613.304 | 16125.946 | 62.0523
1613.427 | 16126.885 | 62.042
1613.528 | 16126.885 | 62.0233
1613.604 | 16128.482 | 62.0127
1613.712 | 16129.125 | 62.0076
1613.808 | 16130.097 | 62.0004
1613.928 | 16131.892 | 61.9924
1614.026 | 16133.177 | 61.9834
1614.125 | 16133.787 | 61.9754
1614.244 | 16134.544 | 61.9704
1614.3 | 16135.714 | 61.9649
1614.428 | 16137.163 | 61.9592
1614.534 | 16137.773 | 61.9515
1614.629 | 16138.761 | 61.946
1614.724 | 16139.354 | 61.9405
1614.831 | 16140.573 | 61.9371
1614.928 | 16141.265 | 61.9298
1615.023 | 16142.221 | 61.9261
1615.118 | 16143.917 | 61.9203
1615.231 | 16144.461 | 61.9173
1615.323 | 16145.433 | 61.9156
1615.415 | 16147.047 | 61.9118
1615.545 | 16147.821 | 61.9041
1615.616 | 16148.777 | 61.9012
1615.728 | 16149.65 | 61.8986
1615.814 | 16151.05 | 61.8948
1615.926 | 16151.692 | 61.895
1616.031 | 16152.401 | 61.889
1616.107 | 16153.241 | 61.8878
1616.216 | 16155.102 | 61.8839
1616.331 | 16155.547 | 61.8788
1616.404 | 16156.239 | 61.8774
1616.514 | 16157.375 | 61.8752
1616.626 | 16158.677 | 61.8705
1616.719 | 16159.78 | 61.8659
1616.802 | 16160.472 | 61.866
1616.927 | 16161.625 | 61.8601
1617.002 | 16162.202 | 61.8592
1617.113 | 16163.866 | 61.8556
1617.208 | 16164.442 | 61.8508
1617.329 | 16165.645 | 61.8483
1617.423 | 16166.205 | 61.8472
1617.519 | 16167.16 | 61.8434
1617.618 | 16168.116 | 61.839
1617.728 | 16169.796 | 61.8372
1617.814 | 16170.751 | 61.8336
1617.909 | 16171.196 | 61.8287
1618.007 | 16172.975 | 61.8271
1618.122 | 16173.453 | 61.8265
1618.22 | 16174.177 | 61.826
1618.309 | 16175.726 | 61.819
1618.415 | 16176.533 | 61.8176
1618.507 | 16177.077 | 61.817
1618.628 | 16178.707 | 61.8117
1618.715 | 16179.778 | 61.8141
1618.809 | 16180.717 | 61.8102
1618.903 | 16181.409 | 61.8089
1619.006 | 16182.068 | 61.801
1619.125 | 16183.748 | 61.7987
1619.205 | 16184.687 | 61.8002
1619.322 | 16185.264 | 61.7961
1619.412 | 16186.186 | 61.7909
1619.512 | 16187.751 | 61.7916
1619.61 | 16188.706 | 61.7895
1619.715 | 16189.415 | 61.7884
1619.807 | 16190.683 | 61.7867
1619.901 | 16191.589 | 61.781
1620.017 | 16192.264 | 61.7792
1620.112 | 16193.072 | 61.7807
1620.23 | 16194.9 | 61.7717
1620.324 | 16195.394 | 61.7767
1620.414 | 16196.185 | 61.769
1620.533 | 16197.882 | 61.771
1620.613 | 16198.524 | 61.7682
1620.702 | 16199.628 | 61.7611
1620.806 | 16200.962 | 61.7673
1620.904 | 16201.687 | 61.7644
1621.01 | 16202.576 | 61.7588
1621.148 | 16204.092 | 61.7573
1621.211 | 16204.092 | 61.7553
1621.326 | 16205.854 | 61.7528
1621.432 | 16206.563 | 61.7538
1621.526 | 16207.996 | 61.7471
1621.65 | 16208.605 | 61.7458
1621.732 | 16209.824 | 61.7468
1621.83 | 16211.208 | 61.7438
1621.931 | 16212.048 | 61.7428
1622.005 | 16212.048 | 61.7421
1622.127 | 16213.876 | 61.74
1622.232 | 16214.766 | 61.7364
1622.301 | 16215.343 | 61.7371
1622.431 | 16217.056 | 61.7363
1622.506 | 16217.698 | 61.7307
1622.606 | 16217.698 | 61.7316
1622.702 | 16219.708 | 61.7297
1622.822 | 16220.927 | 61.7258
1622.924 | 16221.421 | 61.7258
1623.03 | 16222.936 | 61.7249
1623.1 | 16222.936 | 61.7232
1623.234 | 16224.699 | 61.7166
1623.325 | 16225.424 | 61.7189
1623.42 | 16226.906 | 61.7138
1623.527 | 16227.812 | 61.7123
1623.606 | 16228.554 | 61.7128
1623.726 | 16229.493 | 61.7095
1623.828 | 16230.728 | 61.7086
1623.935 | 16231.65 | 61.7061
1624.017 | 16232.276 | 61.7074
1624.127 | 16233.495 | 61.7033
1624.232 | 16234.171 | 61.7008
1624.325 | 16235.983 | 61.6992
1624.436 | 16236.592 | 61.6942
1624.503 | 16237.63 | 61.6962
1624.63 | 16238.371 | 61.6937
1624.715 | 16239.837 | 61.6923
1624.839 | 16240.397 | 61.6923
1624.928 | 16241.6 | 61.6901
1625.019 | 16242.391 | 61.6885
1625.109 | 16243.972 | 61.6879
1625.248 | 16244.581 | 61.6842
1625.311 | 16245.718 | 61.6805
1625.424 | 16246.706 | 61.68
1625.523 | 16247.876 | 61.6775
1625.624 | 16248.453 | 61.6761
1625.725 | 16249.737 | 61.6765
1625.812 | 16250.726 | 61.6717
1625.908 | 16251.978 | 61.6729
1626.009 | 16252.719 | 61.6727
1626.132 | 16253.378 | 61.6654
1626.212 | 16254.284 | 61.6684
1626.305 | 16255.981 | 61.6654
1626.407 | 16256.788 | 61.6646
1626.53 | 16257.397 | 61.6589
1626.615 | 16258.88 | 61.6618
1626.72 | 16259.703 | 61.66
1626.804 | 16260.939 | 61.6561
1626.905 | 16261.68 | 61.6483
1627.022 | 16262.322 | 61.6457
1627.104 | 16263.113 | 61.6432
1627.211 | 16264.365 | 61.6406
1627.309 | 16265.057 | 61.6377
1627.417 | 16266.704 | 61.6387
1627.507 | 16267.693 | 61.6339
1627.611 | 16268.269 | 61.6329
1627.726 | 16269.686 | 61.6275
1627.801 | 16270.905 | 61.626
1627.901 | 16271.712 | 61.6265
1628.003 | 16272.321 | 61.623
1628.125 | 16273.672 | 61.6224
1628.212 | 16274.759 | 61.6247
1628.324 | 16275.435 | 61.6204
1628.411 | 16276.44 | 61.6177
1628.507 | 16277.049 | 61.616
1628.625 | 16278.63 | 61.6127
1628.71 | 16279.734 | 61.6151
1628.802 | 16280.624 | 61.6124
1628.906 | 16281.81 | 61.6091
1629.007 | 16282.551 | 61.6087
1629.105 | 16283.127 | 61.6074
1629.241 | 16284.808 | 61.6042
1629.305 | 16285.318 | 61.6002
1629.427 | 16286.998 | 61.5952
1629.551 | 16287.608 | 61.5925
1629.625 | 16288.827 | 61.5922
1629.702 | 16289.502 | 61.5896
1629.826 | 16291.15 | 61.5881
1629.911 | 16291.15 | 61.5862
1630.004 | 16292.929 | 61.5853
1630.104 | 16293.637 | 61.5865
1630.202 | 16294.197 | 61.5831
1630.323 | 16295.844 | 61.5811
1630.409 | 16296.388 | 61.5821
1630.507 | 16297.244 | 61.5823
1630.628 | 16298.842 | 61.5787
1630.722 | 16299.304 | 61.5799
1630.823 | 16300.934 | 61.5798
1630.924 | 16301.445 | 61.5784
1631.036 | 16302.96 | 61.5788
1631.101 | 16302.96 | 61.5796
1631.218 | 16304.69 | 61.5756
1631.331 | 16305.333 | 61.5757
1631.421 | 16306.271 | 61.5781
1631.5 | 16307.145 | 61.5767
1631.63 | 16308.891 | 61.5746
1631.701 | 16308.891 | 61.5758
1631.802 | 16310.653 | 61.5734
1631.93 | 16311.559 | 61.5709
1632.014 | 16312.267 | 61.5742
1632.122 | 16313.454 | 61.5712
1632.227 | 16314.771 | 61.5765
1632.322 | 16315.842 | 61.5722
1632.42 | 16317.061 | 61.5716
1632.544 | 16317.687 | 61.5737
1632.618 | 16318.758 | 61.5723
1632.74 | 16319.417 | 61.5752
1632.83 | 16320.553 | 61.5702
1632.923 | 16321.393 | 61.5691
1633.016 | 16322.859 | 61.5707
1633.139 | 16323.419 | 61.5709
1633.23 | 16324.556 | 61.5699
1633.312 | 16325.347 | 61.5693
1633.41 | 16326.994 | 61.5691
1633.523 | 16328.098 | 61.5702
1633.61 | 16328.691 | 61.5682
1633.726 | 16329.646 | 61.5657
1633.816 | 16330.354 | 61.5698
1633.912 | 16331.804 | 61.5701
1634.029 | 16332.628 | 61.5688
1634.13 | 16333.352 | 61.5672
1634.225 | 16334.884 | 61.5652
1634.336 | 16335.593 | 61.5673
1634.407 | 16336.762 | 61.563
1634.511 | 16338.031 | 61.5669
1634.611 | 16338.723 | 61.5663
1634.705 | 16339.398 | 61.5661
1634.827 | 16340.683 | 61.566
1634.921 | 16341.786 | 61.5608
1635.013 | 16342.857 | 61.567
1635.107 | 16343.681 | 61.5628
1635.201 | 16344.356 | 61.5634
1635.318 | 16345.147 | 61.5638
1635.414 | 16346.86 | 61.5602
1635.517 | 16347.618 | 61.5621
1635.601 | 16348.26 | 61.5617
1635.71 | 16350.006 | 61.5634
1635.826 | 16350.517 | 61.5645
1635.913 | 16351.456 | 61.5642
1636.017 | 16352.79 | 61.5625
1636.112 | 16353.729 | 61.5604
1636.209 | 16354.997 | 61.5646
1636.313 | 16355.607 | 61.5602
1636.413 | 16356.562 | 61.5613
1636.5 | 16357.897 | 61.562
1636.635 | 16358.572 | 61.5624
1636.712 | 16359.214 | 61.564
1636.809 | 16360.022 | 61.5623
1636.909 | 16361.438 | 61.5603
1637.009 | 16362.13 | 61.5609
1637.11 | 16363.662 | 61.5596
1637.214 | 16364.585 | 61.5591
1637.305 | 16365.046 | 61.5618
1637.413 | 16365.952 | 61.5563
1637.538 | 16367.813 | 61.5589
1637.622 | 16368.423 | 61.5592
1637.704 | 16369.395 | 61.5593
1637.83 | 16370.877 | 61.5573
1637.938 | 16371.569 | 61.5572
1638.02 | 16372.409 | 61.5545
1638.1 | 16373.117 | 61.5531
1638.211 | 16374.715 | 61.5557
1638.324 | 16376.099 | 61.554
1638.404 | 16376.659 | 61.5508
1638.522 | 16377.812 | 61.5523
1638.625 | 16378.471 | 61.5516
1638.704 | 16379.212 | 61.5546
1638.832 | 16381.205 | 61.5523
1638.905 | 16381.667 | 61.5511
1639.011 | 16382.704 | 61.5518
1639.123 | 16383.396 | 61.5518
1639.233 | 16384.895 | 61.5525
1639.302 | 16385.357 | 61.5512
1639.424 | 16386.938 | 61.5535
1639.521 | 16387.432 | 61.5521
1639.62 | 16388.898 | 61.5516
1639.728 | 16389.442 | 61.552
1639.832 | 16390.661 | 61.5512
1639.929 | 16391.237 | 61.5492
1640.003 | 16392.16 | 61.5529
1640.117 | 16393.741 | 61.5482
1640.228 | 16395.158 | 61.548
1640.325 | 16395.718 | 61.5485
1640.402 | 16396.64 | 61.549
1640.514 | 16397.579 | 61.5502
1640.628 | 16398.139 | 61.552
1640.703 | 16399.161 | 61.5484
1640.827 | 16400.726 | 61.5502
1640.928 | 16401.335 | 61.5493
1641.015 | 16403.065 | 61.5497
1641.149 | 16403.707 | 61.5512
1641.232 | 16404.942 | 61.5507
1641.316 | 16405.733 | 61.5516
1641.421 | 16407.117 | 61.5505
1641.533 | 16407.578 | 61.5491
1641.639 | 16408.731 | 61.5491
1641.718 | 16409.308 | 61.5511
1641.813 | 16410.84 | 61.5498
1641.916 | 16412.059 | 61.5478
1642.028 | 16412.635 | 61.5465
1642.116 | 16413.772 | 61.5456
1642.215 | 16414.332 | 61.5498
1642.3 | 16415.024 | 61.5466
1642.407 | 16416.655 | 61.5477
1642.523 | 16417.692 | 61.5493
1642.625 | 16418.73 | 61.5476
1642.708 | 16419.669 | 61.5503
1642.821 | 16420.361 | 61.5478
1642.917 | 16421.135 | 61.5482
1643.025 | 16422.848 | 61.545
1643.108 | 16423.639 | 61.5481
1643.22 | 16424.331 | 61.5482
1643.316 | 16425.879 | 61.5442
1643.422 | 16426.588 | 61.5464
1643.53 | 16427.494 | 61.5452
1643.622 | 16428.383 | 61.546
1643.717 | 16429.091 | 61.5449
1643.813 | 16430.063 | 61.5424
1643.919 | 16431.793 | 61.542
1644.005 | 16432.633 | 61.54
1644.118 | 16433.275 | 61.5372
1644.206 | 16434.956 | 61.5338
1644.332 | 16435.565 | 61.5359
1644.401 | 16436.718 | 61.5336
1644.499 | 16437.525 | 61.5306
1644.612 | 16438.267 | 61.5325
1644.702 | 16439.914 | 61.5329
1644.807 | 16440.639 | 61.5297
1644.94 | 16441.874 | 61.5272
1645.001 | 16442.599 | 61.5281
1645.101 | 16443.703 | 61.5281
1645.21 | 16444.576 | 61.5289
1645.317 | 16445.119 | 61.5302
1645.413 | 16446.091 | 61.5263
1645.511 | 16447.03 | 61.528
1645.606 | 16448.018 | 61.5285
1645.743 | 16449.649 | 61.5279
1645.83 | 16450.901 | 61.5284
1645.936 | 16452.038 | 61.5307
1646.004 | 16452.647 | 61.5264
1646.126 | 16453.833 | 61.5271
1646.201 | 16454.294 | 61.526
1646.309 | 16455.151 | 61.5279
1646.406 | 16456.008 | 61.5302
1646.529 | 16457.853 | 61.5268
1646.612 | 16458.462 | 61.527
1646.709 | 16459.385 | 61.5228
1646.831 | 16460.916 | 61.5257
1646.926 | 16461.872 | 61.5216
1647.022 | 16462.547 | 61.5264
1647.141 | 16463.75 | 61.5225
1647.203 | 16464.293 | 61.5252
1647.301 | 16465.051 | 61.5226
1647.408 | 16466.682 | 61.5231
1647.501 | 16467.604 | 61.524
1647.637 | 16468.576 | 61.5257
1647.719 | 16470.075 | 61.5238
1647.804 | 16470.075 | 61.5249
1647.92 | 16471.904 | 61.5245
1648.012 | 16472.464 | 61.5231
1648.133 | 16473.633 | 61.5266
1648.224 | 16475.116 | 61.5245
1648.303 | 16475.659 | 61.5228
1648.436 | 16476.565 | 61.5215
1648.526 | 16477.257 | 61.525
1648.624 | 16478.954 | 61.5236
1648.724 | 16479.415 | 61.5216
1648.824 | 16480.124 | 61.521
1648.91 | 16481.095 | 61.5221
1649.012 | 16482.249 | 61.521
1649.122 | 16483.813 | 61.5155
1649.229 | 16484.423 | 61.5172
1649.304 | 16485.181 | 61.5182
1649.427 | 16486.877 | 61.5158
1649.516 | 16487.75 | 61.5169
1649.62 | 16488.31 | 61.5137
1649.717 | 16489.496 | 61.5116
1649.832 | 16490.699 | 61.5117
1649.92 | 16491.885 | 61.5113
1650.026 | 16492.709 | 61.509
1650.123 | 16493.73 | 61.5129
1650.212 | 16494.702 | 61.511
1650.31 | 16495.213 | 61.5133
1650.416 | 16497.024 | 61.51
1650.522 | 16497.618 | 61.5118
1650.627 | 16498.622 | 61.5092
1650.703 | 16499.182 | 61.5114
1650.811 | 16501.011 | 61.5139
1650.938 | 16501.571 | 61.5125
1651.009 | 16502.757 | 61.5133
1651.123 | 16503.35 | 61.5117
1651.219 | 16504.141 | 61.5096
1651.31 | 16505.953 | 61.5071
1651.418 | 16506.579 | 61.5106
1651.523 | 16507.567 | 61.5097
1651.617 | 16509.033 | 61.5091
1651.712 | 16509.708 | 61.5082
1651.812 | 16510.268 | 61.509
1651.923 | 16511.833 | 61.5061
1652.015 | 16512.772 | 61.5072
1652.119 | 16513.645 | 61.5043
1652.211 | 16514.238 | 61.5073
1652.33 | 16515.688 | 61.5054
1652.412 | 16516.709 | 61.5075
1652.507 | 16517.648 | 61.504
1652.606 | 16518.192 | 61.5024
1652.708 | 16519.081 | 61.5041
1652.815 | 16520.004 | 61.4998
1652.905 | 16521.668 | 61.5013
1653.003 | 16522.211 | 61.5008
1653.151 | 16524.105 | 61.4954
1653.218 | 16524.682 | 61.4956
1653.305 | 16525.637 | 61.4952
1653.411 | 16526.214 | 61.4953
1653.532 | 16526.988 | 61.4919
1653.629 | 16528.981 | 61.4924
1653.743 | 16529.591 | 61.4912
1653.81 | 16530.316 | 61.4917
1653.901 | 16531.255 | 61.4924
1654.028 | 16532.82 | 61.4882
1654.121 | 16533.314 | 61.4876
1654.211 | 16534.121 | 61.4841
1654.3 | 16534.994 | 61.4853
1654.411 | 16536.691 | 61.4842
1654.534 | 16537.646 | 61.4798
1654.609 | 16538.206 | 61.4786
1654.74 | 16539.985 | 61.481
1654.814 | 16539.985 | 61.4796
1654.902 | 16540.99 | 61.4808
1655.01 | 16542.654 | 61.4776
1655.103 | 16543.626 | 61.4773
1655.202 | 16544.268 | 61.4733
1655.324 | 16545.948 | 61.4718
1655.417 | 16546.508 | 61.4697
1655.501 | 16547.579 | 61.4691
1655.635 | 16548.534 | 61.4682
1655.726 | 16550.099 | 61.4661
1655.807 | 16550.659 | 61.4614
1655.925 | 16551.219 | 61.4522
1656.003 | 16552.109 | 61.4538
1656.118 | 16553.163 | 61.4476
1656.219 | 16554.893 | 61.4407
1656.325 | 16555.387 | 61.4383
1656.405 | 16556.095 | 61.4372
1656.523 | 16557.907 | 61.4322
1656.625 | 16558.451 | 61.4289
1656.716 | 16560.016 | 61.4278
1656.823 | 16560.839 | 61.4256
1656.938 | 16561.367 | 61.4233
1657.025 | 16562.273 | 61.4191
1657.13 | 16563.887 | 61.417
1657.213 | 16564.579 | 61.4174
1657.329 | 16565.6 | 61.4111
1657.427 | 16566.21 | 61.4116
1657.519 | 16567.89 | 61.4075
1657.614 | 16568.713 | 61.4031
1657.724 | 16570.081 | 61.402
1657.822 | 16570.772 | 61.4003
1657.941 | 16571.448 | 61.4008
1658.013 | 16572.7 | 61.3968
1658.125 | 16574.1 | 61.395
1658.21 | 16574.676 | 61.396
1658.316 | 16575.846 | 61.3958
1658.408 | 16576.423 | 61.3893
1658.503 | 16577.213 | 61.3913
1658.623 | 16578.449 | 61.3872
1658.711 | 16580.03 | 61.3889
1658.823 | 16580.837 | 61.3844
1658.935 | 16581.529 | 61.3873
1659.018 | 16582.748 | 61.3826
1659.113 | 16583.687 | 61.3828
1659.214 | 16584.115 | 61.3822
1659.321 | 16585.581 | 61.3778
1659.424 | 16586.438 | 61.3785
1659.508 | 16587.13 | 61.3786
1659.605 | 16588.365 | 61.3751
1659.711 | 16589.568 | 61.3756
1659.829 | 16590.342 | 61.3747
1659.924 | 16591.561 | 61.3705
1660.027 | 16592.302 | 61.3666
1660.104 | 16593.208 | 61.3684
1660.209 | 16594.312 | 61.3659
1660.325 | 16595.597 | 61.3634
1660.415 | 16596.733 | 61.3619
1660.516 | 16597.623 | 61.361
1660.622 | 16598.529 | 61.3616
1660.72 | 16599.534 | 61.3578
1660.812 | 16600.967 | 61.3549
1660.934 | 16601.543 | 61.3524
1661.005 | 16602.729 | 61.351
1661.122 | 16603.256 | 61.3504
1661.24 | 16604.854 | 61.3447
1661.321 | 16605.398 | 61.347
1661.432 | 16606.864 | 61.343
1661.527 | 16607.358 | 61.3426
1661.616 | 16608.132 | 61.3428
1661.73 | 16609.664 | 61.3417
1661.806 | 16609.664 | 61.3426
1661.901 | 16611.855 | 61.3396
1662.038 | 16613.091 | 61.3368
1662.107 | 16613.091 | 61.3371
1662.203 | 16614.853 | 61.3357
1662.302 | 16615.594 | 61.3324
1662.429 | 16616.418 | 61.3337
1662.504 | 16617.588 | 61.3337
1662.633 | 16618.889 | 61.3331
1662.723 | 16619.317 | 61.334
1662.845 | 16620.783 | 61.3301
1662.91 | 16621.343 | 61.3318
1663.039 | 16622.974 | 61.3317
1663.13 | 16623.979 | 61.3333
1663.242 | 16624.556 | 61.3301
1663.311 | 16625.297 | 61.3316
1663.431 | 16626.878 | 61.3289
1663.512 | 16627.702 | 61.3322
1663.635 | 16628.789 | 61.3297
1663.704 | 16629.366 | 61.3331
1663.825 | 16630.552 | 61.3305
1663.915 | 16631.112 | 61.3293
1664.026 | 16632.924 | 61.3266
1664.118 | 16633.517 | 61.3289
1664.202 | 16634.604 | 61.3283
1664.324 | 16635.279 | 61.3288
1664.419 | 16636.251 | 61.3295
1664.53 | 16638.014 | 61.3302
1664.623 | 16638.014 | 61.3306
1664.725 | 16639.842 | 61.3302
1664.827 | 16641.111 | 61.326
1664.923 | 16641.704 | 61.3267
1665.009 | 16642.445 | 61.3298
1665.133 | 16643.549 | 61.328
1665.226 | 16645.097 | 61.3301
1665.31 | 16645.575 | 61.3259
1665.418 | 16646.744 | 61.3251
1665.538 | 16647.42 | 61.3265
1665.63 | 16648.589 | 61.3229
1665.725 | 16649.182 | 61.3215
1665.831 | 16650.895 | 61.3244
1665.912 | 16651.587 | 61.3221
1666.029 | 16652.51 | 61.3218
1666.114 | 16653.169 | 61.3211
1666.212 | 16655.013 | 61.323
1666.325 | 16655.837 | 61.3191
1666.436 | 16656.562 | 61.317
1666.523 | 16657.781 | 61.317
1666.613 | 16658.44 | 61.3215
1666.712 | 16659.51 | 61.321
1666.814 | 16660.779 | 61.3192
1666.93 | 16661.603 | 61.3191
1667.022 | 16662.327 | 61.3186
1667.127 | 16663.859 | 61.3163
1667.22 | 16664.584 | 61.3153
1667.318 | 16665.605 | 61.3188
1667.422 | 16666.297 | 61.3163
1667.517 | 16667.088 | 61.3165
1667.623 | 16668.785 | 61.317
1667.737 | 16669.509 | 61.3169
1667.808 | 16670.613 | 61.3186
1667.905 | 16671.568 | 61.3163
1668.006 | 16672.376 | 61.3163
1668.111 | 16674.006 | 61.3181
1668.215 | 16674.731 | 61.3155
1668.322 | 16675.637 | 61.3171
1668.414 | 16676.263 | 61.3169
1668.504 | 16677.877 | 61.3139
1668.603 | 16678.701 | 61.3161
1668.727 | 16679.245 | 61.3146
1668.804 | 16680.2 | 61.3181
1668.911 | 16681.419 | 61.3167
1669.005 | 16681.979 | 61.3189
1669.103 | 16682.869 | 61.3175
1669.233 | 16684.664 | 61.3194
1669.317 | 16685.751 | 61.3183
1669.408 | 16686.641 | 61.3186
1669.51 | 16687.662 | 61.3194
1669.622 | 16688.371 | 61.3185
1669.726 | 16689.128 | 61.3226
1669.8 | 16690.15 | 61.3215
1669.9 | 16691.665 | 61.3203
1670.001 | 16692.077 | 61.3232
1670.108 | 16693.279 | 61.3184
1670.215 | 16693.922 | 61.3199
1670.348 | 16695.783 | 61.3218
1670.428 | 16696.36 | 61.3221
1670.513 | 16697.579 | 61.3247
1670.629 | 16698.831 | 61.323
1670.731 | 16699.391 | 61.3214
1670.808 | 16700.56 | 61.3224
1670.909 | 16701.087 | 61.3197
1671.005 | 16701.977 | 61.3186
1671.126 | 16703.608 | 61.3277
1671.213 | 16704.695 | 61.3273
1671.305 | 16705.65 | 61.3248
1671.437 | 16706.556 | 61.3228
1671.516 | 16707.265 | 61.3275
1671.63 | 16708.846 | 61.3272
1671.75 | 16709.472 | 61.3253
1671.82 | 16710.427 | 61.3291
1671.924 | 16712.075 | 61.3297
1672.008 | 16712.651 | 61.3248
1672.126 | 16713.804 | 61.3242
1672.201 | 16714.859 | 61.3236
1672.332 | 16715.616 | 61.3254
1672.421 | 16716.209 | 61.3272
1672.519 | 16717.873 | 61.3246
1672.623 | 16719.141 | 61.3269
1672.752 | 16719.586 | 61.3285
1672.821 | 16720.772 | 61.3276
1672.916 | 16721.217 | 61.324
1673.004 | 16722.008 | 61.3256
1673.123 | 16723.77 | 61.324
1673.235 | 16724.38 | 61.3181
1673.335 | 16725.813 | 61.3155
1673.428 | 16726.851 | 61.3121
1673.504 | 16726.851 | 61.3127
1673.621 | 16728.893 | 61.309
1673.733 | 16729.503 | 61.3092
1673.827 | 16731.133 | 61.3085
1673.924 | 16731.727 | 61.3079
1674.019 | 16732.649 | 61.3103
1674.115 | 16733.835 | 61.3057
1674.223 | 16734.444 | 61.3049
1674.307 | 16735.202 | 61.3064
1674.427 | 16736.339 | 61.3027
1674.5 | 16737.162 | 61.3058
1674.612 | 16738.266 | 61.3053
1674.726 | 16739.732 | 61.3042
1674.817 | 16740.754 | 61.3048
1674.9 | 16741.165 | 61.303
1675.013 | 16742.813 | 61.3006
1675.129 | 16743.389 | 61.3021
1675.227 | 16744.542 | 61.3039
1675.323 | 16745.168 | 61.3002
1675.421 | 16746.091 | 61.3057
1675.512 | 16747.046 | 61.3019
1675.631 | 16748.66 | 61.2997
1675.714 | 16749.813 | 61.2989
1675.822 | 16750.654 | 61.2904
1675.915 | 16751.263 | 61.2788
1676.023 | 16752.795 | 61.2781
1676.113 | 16753.701 | 61.2728
1676.217 | 16754.278 | 61.2713
1676.305 | 16755.184 | 61.2702
1676.413 | 16756.435 | 61.27
1676.5 | 16756.996 | 61.2662
1676.618 | 16758.758 | 61.2649
1676.711 | 16759.681 | 61.2668
1676.803 | 16761.015 | 61.2618
1676.919 | 16761.756 | 61.262
1677.022 | 16762.662 | 61.2622
1677.103 | 16763.255 | 61.2606
1677.229 | 16764.639 | 61.2605
1677.317 | 16765.726 | 61.2586
1677.412 | 16766.418 | 61.2524
1677.538 | 16767.835 | 61.2513
1677.636 | 16768.378 | 61.2513
1677.71 | 16769.482 | 61.2535
1677.818 | 16770.108 | 61.2507
1677.905 | 16771.936 | 61.2483
1678.017 | 16772.743 | 61.2425
1678.105 | 16773.583 | 61.2417
1678.202 | 16774.572 | 61.2404
1678.307 | 16775.923 | 61.2397
1678.405 | 16776.713 | 61.2381
1678.531 | 16777.833 | 61.2313
1678.625 | 16778.295 | 61.2291
1678.737 | 16780.205 | 61.2289
1678.819 | 16780.205 | 61.2312
1678.913 | 16781.704 | 61.2278
1679.01 | 16782.66 | 61.226
1679.144 | 16783.484 | 61.2253
1679.208 | 16784.307 | 61.226
1679.306 | 16785.18 | 61.2279
1679.404 | 16785.938 | 61.2259
1679.508 | 16786.893 | 61.2256
1679.601 | 16788.672 | 61.2259
1679.709 | 16789.447 | 61.225
1679.824 | 16791.077 | 61.2259
1679.913 | 16791.572 | 61.2261
1680.026 | 16792.56 | 61.2266
1680.127 | 16793.812 | 61.2235
1680.21 | 16794.24 | 61.2227
1680.301 | 16795.327 | 61.2201
1680.409 | 16796.003 | 61.2137
1680.505 | 16796.942 | 61.2146
1680.601 | 16797.914 | 61.2135
1680.73 | 16799.824 | 61.2112
1680.824 | 16800.78 | 61.2133
1680.903 | 16801.587 | 61.2094
1681.029 | 16802.806 | 61.211
1681.121 | 16803.745 | 61.208
1681.222 | 16805.046 | 61.2056
1681.303 | 16805.59 | 61.2065
1681.439 | 16806.776 | 61.2074
1681.524 | 16808.061 | 61.2047
1681.618 | 16808.687 | 61.2059
1681.704 | 16809.148 | 61.2073
1681.815 | 16810.795 | 61.2036
1681.928 | 16811.322 | 61.2046
1682.001 | 16812.179 | 61.2069
1682.114 | 16813.991 | 61.2053
1682.244 | 16814.534 | 61.2074
1682.316 | 16815.671 | 61.202
1682.424 | 16816.363 | 61.2022
1682.531 | 16817.104 | 61.205
1682.633 | 16818.9 | 61.1994
1682.711 | 16819.542 | 61.2011
1682.823 | 16820.514 | 61.1979
1682.918 | 16821.997 | 61.1992
1683.014 | 16822.672 | 61.1993
1683.124 | 16823.215 | 61.1983
1683.21 | 16824.945 | 61.1968
1683.315 | 16825.999 | 61.1938
1683.424 | 16826.559 | 61.1954
1683.527 | 16827.828 | 61.1947
1683.625 | 16828.371 | 61.1913
1683.728 | 16829.854 | 61.1946
1683.838 | 16830.546 | 61.194
1683.913 | 16831.732 | 61.1953
1684.037 | 16832.308 | 61.1957
1684.109 | 16833.478 | 61.1955
1684.214 | 16834.68 | 61.1939
1684.302 | 16835.339 | 61.1926
1684.416 | 16836.558 | 61.1932
1684.519 | 16837.267 | 61.1897
1684.614 | 16838.041 | 61.1888
1684.713 | 16839.77 | 61.1882
1684.803 | 16840.676 | 61.1863
1684.904 | 16841.846 | 61.1836
1685.017 | 16842.703 | 61.1864
1685.103 | 16843.362 | 61.1839
1685.223 | 16844.169 | 61.1832
1685.308 | 16845.075 | 61.184
1685.416 | 16846.31 | 61.1846
1685.502 | 16847.859 | 61.1847
1685.605 | 16848.583 | 61.1845
1685.719 | 16849.259 | 61.1823
1685.811 | 16850.28 | 61.1822
1685.921 | 16851.763 | 61.1812
1686.004 | 16852.586 | 61.181
1686.119 | 16853.245 | 61.1818
1686.216 | 16854.052 | 61.1816
1686.311 | 16855.008 | 61.1807
1686.431 | 16856.82 | 61.1804
1686.54 | 16857.38 | 61.177
1686.646 | 16858.615 | 61.1762
1686.71 | 16859.307 | 61.1756
1686.842 | 16860.954 | 61.1742
1686.915 | 16860.954 | 61.1762
1687.002 | 16861.959 | 61.1715
1687.107 | 16863.886 | 61.1741
1687.203 | 16864.562 | 61.1705
1687.327 | 16865.797 | 61.1686
1687.429 | 16866.357 | 61.1667
1687.515 | 16867.51 | 61.1633
1687.608 | 16868.153 | 61.1605
1687.723 | 16869.569 | 61.1567
1687.836 | 16870.739 | 61.1492
1687.938 | 16871.332 | 61.1459
1688.01 | 16872.502 | 61.1477
1688.102 | 16873.688 | 61.1442
1688.232 | 16874.511 | 61.1454
1688.31 | 16875.17 | 61.1416
1688.412 | 16876.208 | 61.1422
1688.528 | 16877.954 | 61.1432
1688.6 | 16878.531 | 61.1415
1688.72 | 16879.733 | 61.1441
1688.832 | 16880.754 | 61.1442
1688.925 | 16881.792 | 61.1428
1689.005 | 16882.616 | 61.1424
1689.117 | 16883.225 | 61.1431
1689.219 | 16884.708 | 61.1407
1689.337 | 16885.663 | 61.144
1689.431 | 16886.388 | 61.1403
1689.5 | 16887.376 | 61.1414
1689.605 | 16888.216 | 61.1413
1689.729 | 16889.831 | 61.1379
1689.836 | 16890.523 | 61.1372
1689.904 | 16891.61 | 61.1403
1690.022 | 16892.516 | 61.1363
1690.115 | 16893.982 | 61.1376
1690.218 | 16894.838 | 61.1372
1690.334 | 16895.646 | 61.1362
1690.401 | 16895.646 | 61.1358
1690.534 | 16897.622 | 61.1341
1690.615 | 16898.199 | 61.133
1690.725 | 16899.286 | 61.1357
1690.81 | 16900.11 | 61.1308
1690.919 | 16901.362 | 61.1343
1691.023 | 16902.021 | 61.1297
1691.12 | 16903.734 | 61.1314
1691.215 | 16904.689 | 61.1331
1691.332 | 16905.364 | 61.1316
1691.427 | 16906.172 | 61.1313
1691.502 | 16907.078 | 61.1334
1691.613 | 16908.791 | 61.1318
1691.709 | 16909.285 | 61.1334
1691.815 | 16910.174 | 61.1342
1691.91 | 16910.982 | 61.1345
1692.012 | 16912.958 | 61.1347
1692.124 | 16913.815 | 61.132
1692.21 | 16914.655 | 61.133
1692.317 | 16916.022 | 61.135
1692.43 | 16916.451 | 61.1312
1692.527 | 16917.554 | 61.1332
1692.607 | 16918.477 | 61.1345
1692.709 | 16919.712 | 61.1343
1692.812 | 16920.239 | 61.1336
1692.908 | 16921.475 | 61.1334
1693.016 | 16922.414 | 61.1339
1693.117 | 16923.731 | 61.1321
1693.212 | 16924.637 | 61.1317
1693.328 | 16925.214 | 61.1347
1693.404 | 16926.169 | 61.1284
1693.531 | 16927.026 | 61.1261
1693.62 | 16928.228 | 61.1253
1693.723 | 16929.036 | 61.1272
1693.822 | 16930.65 | 61.1236
1693.906 | 16931.622 | 61.124
1694.019 | 16932.215 | 61.1243
1694.107 | 16933.928 | 61.1232
1694.222 | 16934.538 | 61.1218
1694.307 | 16935.559 | 61.1239
1694.431 | 16936.267 | 61.121
1694.516 | 16937.717 | 61.1177
1694.61 | 16938.656 | 61.1202
1694.751 | 16940.072 | 61.1181
1694.84 | 16941.275 | 61.1199
1694.917 | 16941.275 | 61.1215
1695.009 | 16942.889 | 61.1221
1695.106 | 16943.663 | 61.1187
1695.208 | 16944.487 | 61.1231
1695.339 | 16945.772 | 61.1236
1695.438 | 16947.007 | 61.12
1695.504 | 16947.864 | 61.1236
1695.639 | 16948.655 | 61.1195
1695.714 | 16949.198 | 61.1205
1695.811 | 16950.351 | 61.1204
1695.933 | 16951.735 | 61.1211
1696.003 | 16952.279 | 61.1196
1696.103 | 16953.102 | 61.121
1696.225 | 16954.749 | 61.1261
1696.322 | 16955.326 | 61.1218
1696.428 | 16956.94 | 61.1222
1696.525 | 16957.418 | 61.1213
1696.612 | 16958.406 | 61.124
1696.731 | 16959.872 | 61.1244
1696.8 | 16960.548 | 61.1249
1696.9 | 16960.548 | 61.1212
1697.017 | 16962.475 | 61.1237
1697.102 | 16963.546 | 61.124
1697.203 | 16964.122 | 61.1233
1697.323 | 16965.72 | 61.1234
1697.421 | 16966.346 | 61.1224
1697.507 | 16967.302 | 61.1242
1697.627 | 16968.784 | 61.1252
1697.73 | 16969.361 | 61.1247
1697.824 | 16971.041 | 61.126
1697.921 | 16971.716 | 61.1257
1698.01 | 16972.392 | 61.1249
1698.133 | 16973.512 | 61.1249
1698.205 | 16974.154 | 61.1232
1698.318 | 16975.818 | 61.1255
1698.416 | 16976.658 | 61.1234
1698.526 | 16977.366 | 61.1244
1698.625 | 16978.915 | 61.1249
1698.745 | 16979.607 | 61.1243
1698.802 | 16979.607 | 61.1252
1698.922 | 16981.732 | 61.125
1699.028 | 16982.539 | 61.1248
1699.114 | 16983.939 | 61.1246
1699.225 | 16984.631 | 61.1284
1699.33 | 16985.29 | 61.128
1699.415 | 16986.13 | 61.1279
1699.511 | 16987.942 | 61.1252
1699.612 | 16987.942 | 61.1297
1699.701 | 16988.947 | 61.1285
1699.826 | 16990.775 | 61.128
1699.93 | 16991.599 | 61.1302
1700.014 | 16992.801 | 61.1296
1700.129 | 16993.361 | 61.1329
1700.201 | 16994.119 | 61.1339
1700.321 | 16995.387 | 61.1324
1700.417 | 16996.046 | 61.1319
1700.508 | 16996.985 | 61.1305
1700.607 | 16998.6 | 61.1339
1700.719 | 16999.819 | 61.1343
1700.829 | 17000.362 | 61.1348
1700.911 | 17001.631 | 61.1345
1701.021 | 17002.207 | 61.1348
1701.129 | 17003.607 | 61.1382
1701.213 | 17004.661 | 61.1371
1701.319 | 17005.584 | 61.1376
1701.43 | 17006.622 | 61.1354
1701.514 | 17007.791 | 61.1356
1701.618 | 17008.269 | 61.1385
1701.714 | 17009.027 | 61.1361
1701.826 | 17010.707 | 61.1363
1701.904 | 17011.827 | 61.1356
1702.001 | 17012.815 | 61.1396
1702.113 | 17013.524 | 61.1386
1702.201 | 17014.413 | 61.1395
1702.311 | 17015.122 | 61.136
1702.413 | 17016.637 | 61.1366
1702.544 | 17017.527 | 61.1388
1702.631 | 17018.301 | 61.137
1702.733 | 17019.948 | 61.138
1702.824 | 17020.541 | 61.1383
1702.91 | 17021.612 | 61.1377
1703.003 | 17022.501 | 61.1386
1703.104 | 17023.671 | 61.1372
1703.204 | 17024.116 | 61.1374
1703.309 | 17025.878 | 61.1376
1703.409 | 17026.57 | 61.1363
1703.517 | 17027.806 | 61.1377
1703.616 | 17028.349 | 61.139
1703.704 | 17029.865 | 61.137
1703.834 | 17030.474 | 61.139
1703.931 | 17031.973 | 61.1398
1704.023 | 17032.533 | 61.1388
1704.109 | 17033.604 | 61.1395
1704.226 | 17034.526 | 61.1382
1704.303 | 17035.136 | 61.1396
1704.412 | 17036.684 | 61.1382
1704.53 | 17037.475 | 61.1424
1704.634 | 17038.76 | 61.1401
1704.728 | 17039.814 | 61.1423
1704.841 | 17040.391 | 61.1408
1704.926 | 17041.807 | 61.1395
1705.016 | 17042.433 | 61.1403
1705.127 | 17044.097 | 61.1404
1705.243 | 17044.575 | 61.1395
1705.3 | 17045.629 | 61.1353
1705.403 | 17046.584 | 61.1391
1705.536 | 17047.49 | 61.1389
1705.634 | 17048.215 | 61.1421
1705.705 | 17049.154 | 61.1385
1705.806 | 17050.571 | 61.1393
1705.901 | 17050.571 | 61.1397
1706.021 | 17052.465 | 61.1432
1706.138 | 17053.898 | 61.1422
1706.233 | 17054.508 | 61.1399
1706.328 | 17055.924 | 61.1409
1706.425 | 17056.418 | 61.1413
1706.504 | 17057.143 | 61.1403
1706.618 | 17058.84 | 61.1407
1706.721 | 17059.334 | 61.1464
1706.816 | 17060.965 | 61.1454
1706.934 | 17061.509 | 61.1478
1707.027 | 17062.53 | 61.1459
1707.116 | 17063.963 | 61.1433
1707.222 | 17064.754 | 61.1452
1707.337 | 17065.314 | 61.1456
1707.423 | 17066.22 | 61.1464
1707.529 | 17067.818 | 61.1456
1707.637 | 17068.509 | 61.1505
1707.731 | 17069.695 | 61.1518
1707.834 | 17070.305 | 61.1499
1707.92 | 17071.178 | 61.1496
1708.019 | 17072.99 | 61.1557
1708.124 | 17073.632 | 61.1513
1708.218 | 17074.72 | 61.1494
1708.311 | 17075.51 | 61.1513
1708.42 | 17076.169 | 61.1506
1708.522 | 17077.734 | 61.1515
1708.615 | 17078.657 | 61.1533
1708.709 | 17079.085 | 61.155
1708.811 | 17080.732 | 61.1543
1708.938 | 17081.325 | 61.1535
1709.022 | 17082.462 | 61.1549
1709.119 | 17083.071 | 61.1527
1709.218 | 17084.01 | 61.1551
1709.311 | 17084.998 | 61.1566
1709.421 | 17085.97 | 61.159
1709.517 | 17086.745 | 61.1551
1709.621 | 17088.557 | 61.1587
1709.707 | 17089.594 | 61.1577
1709.808 | 17090.171 | 61.1582
1709.912 | 17091.736 | 61.1587
1710.006 | 17092.329 | 61.1568
1710.105 | 17093.564 | 61.1596
1710.221 | 17094.24 | 61.1578
1710.311 | 17095.063 | 61.1608
1710.424 | 17096.661 | 61.1623
1710.506 | 17097.551 | 61.1601
1710.625 | 17098.226 | 61.1614
1710.706 | 17099.066 | 61.1605
1710.813 | 17100.285 | 61.1664
1710.91 | 17100.977 | 61.1636
1711.004 | 17101.932 | 61.1632
1711.113 | 17103.514 | 61.1628
1711.204 | 17104.568 | 61.1669
1711.31 | 17105.145 | 61.1681
1711.4 | 17106.595 | 61.1644
1711.501 | 17107.6 | 61.1697
1711.613 | 17108.177 | 61.1672
1711.711 | 17108.951 | 61.1675
1711.806 | 17109.939 | 61.1684
1711.943 | 17111.586 | 61.1701
1712.018 | 17112.245 | 61.1711
1712.11 | 17113.365 | 61.1691
1712.231 | 17114.815 | 61.1704
1712.324 | 17115.26 | 61.1697
1712.406 | 17116.1 | 61.1735
1712.505 | 17117.549 | 61.1711
1712.602 | 17118.505 | 61.1732
1712.71 | 17119.213 | 61.1763
1712.831 | 17120.432 | 61.1761
1712.918 | 17121.108 | 61.1749
1713.036 | 17122.623 | 61.1758
1713.123 | 17123.99 | 61.1747
1713.214 | 17124.567 | 61.1796
1713.341 | 17125.687 | 61.1803
1713.404 | 17126.231 | 61.1767
1713.527 | 17127.137 | 61.1786
1713.618 | 17128.257 | 61.1798
1713.732 | 17129.838 | 61.1814
1713.803 | 17130.283 | 61.1782
1713.926 | 17131.914 | 61.1816
1714.02 | 17132.474 | 61.1813
1714.105 | 17133.561 | 61.1815
1714.237 | 17134.895 | 61.1861
1714.329 | 17135.702 | 61.1857
1714.424 | 17136.724 | 61.1837
1714.516 | 17137.168 | 61.1816
1714.624 | 17138.75 | 61.1848
1714.705 | 17139.442 | 61.189
1714.833 | 17140.512 | 61.1883
1714.933 | 17141.303 | 61.1893
1715.017 | 17142.967 | 61.1865
1715.123 | 17143.543 | 61.187
1715.221 | 17144.663 | 61.1935
1715.327 | 17145.289 | 61.1903
1715.402 | 17146.558 | 61.1912
1715.507 | 17147.217 | 61.1906
1715.628 | 17148.436 | 61.1883
1715.713 | 17149.078 | 61.1909
1715.821 | 17150.33 | 61.1926
1715.914 | 17151.911 | 61.1928
1716.049 | 17152.504 | 61.1955
1716.119 | 17153.707 | 61.1937
1716.214 | 17154.415 | 61.1954
1716.316 | 17155.684 | 61.1961
1716.426 | 17156.194 | 61.1973
1716.516 | 17157.677 | 61.198
1716.63 | 17158.698 | 61.197
1716.712 | 17159.621 | 61.2001
1716.827 | 17160.296 | 61.1989
1716.901 | 17161.103 | 61.1981
1717.011 | 17162.882 | 61.2021
1717.139 | 17163.508 | 61.2011
1717.21 | 17164.711 | 61.2013
1717.325 | 17165.32 | 61.2043
1717.41 | 17166.918 | 61.2031
1717.515 | 17167.659 | 61.2042
1717.636 | 17168.466 | 61.2026
1717.707 | 17169.685 | 61.2057
1717.819 | 17170.212 | 61.2015
1717.915 | 17171.646 | 61.2066
1718.012 | 17171.646 | 61.2085
1718.127 | 17173.573 | 61.2076
1718.213 | 17174.726 | 61.2086
1718.316 | 17175.237 | 61.2119
1718.422 | 17175.994 | 61.2089
1718.514 | 17176.999 | 61.2087
1718.62 | 17178.614 | 61.2141
1718.714 | 17179.717 | 61.2138
1718.804 | 17180.541 | 61.2142
1718.908 | 17181.677 | 61.2141
1719.002 | 17182.633 | 61.2188
1719.11 | 17183.572 | 61.215
1719.231 | 17184.61 | 61.2202
1719.319 | 17185.713 | 61.2175
1719.404 | 17186.52 | 61.2174
1719.525 | 17187.196 | 61.2208
1719.615 | 17188.316 | 61.2205
1719.752 | 17190.046 | 61.2212
1719.806 | 17190.573 | 61.222
1719.951 | 17191.742 | 61.2222
1720.027 | 17192.5 | 61.224
1720.131 | 17193.933 | 61.2261
1720.222 | 17194.526 | 61.2248
1720.31 | 17195.63 | 61.2274
1720.402 | 17196.305 | 61.2268
1720.51 | 17197.508 | 61.2296
1720.646 | 17199.007 | 61.2298
1720.721 | 17199.55 | 61.2272
1720.801 | 17200.522 | 61.2272
1720.907 | 17201 | 61.2272
1721.004 | 17201.889 | 61.231
1721.148 | 17203.701 | 61.2311
1721.214 | 17204.311 | 61.2306
1721.304 | 17205.563 | 61.2308
1721.401 | 17206.617 | 61.231
1721.514 | 17207.161 | 61.2306
1721.6 | 17207.968 | 61.2324
1721.708 | 17209.088 | 61.2303
1721.826 | 17210.768 | 61.2337
1721.925 | 17211.18 | 61.2347
1722.04 | 17212.91 | 61.2361
1722.12 | 17213.585 | 61.2368
1722.225 | 17215.035 | 61.2379
1722.33 | 17215.94 | 61.2345
1722.424 | 17216.731 | 61.2369
1722.515 | 17217.39 | 61.2361
1722.633 | 17218.477 | 61.2391
1722.718 | 17219.976 | 61.239
1722.848 | 17220.619 | 61.2393
1722.92 | 17221.706 | 61.2388
1723.008 | 17222.365 | 61.2417
1723.129 | 17223.419 | 61.2406
1723.216 | 17224.967 | 61.2372
1723.331 | 17225.445 | 61.242
1723.401 | 17226.137 | 61.2423
1723.5 | 17227.158 | 61.2426
1723.626 | 17228.344 | 61.2446
1723.716 | 17229.942 | 61.2462
1723.828 | 17230.403 | 61.2437
1723.907 | 17231.095 | 61.2442
1724.015 | 17232.924 | 61.2451
1724.144 | 17233.533 | 61.2432
1724.213 | 17234.769 | 61.244
1724.329 | 17235.526 | 61.2441
1724.413 | 17236.119 | 61.2442
1724.522 | 17237.157 | 61.2487
1724.627 | 17238.656 | 61.2454
1724.713 | 17239.694 | 61.2463
1724.825 | 17240.501 | 61.2455
1724.91 | 17241.918 | 61.2433
1725.014 | 17242.758 | 61.2466
1725.125 | 17243.334 | 61.2476
1725.213 | 17244.076 | 61.2466
1725.321 | 17245.344 | 61.2491
1725.424 | 17246.893 | 61.2486
1725.51 | 17247.617 | 61.2482
1725.634 | 17248.26 | 61.2477
1725.72 | 17249.413 | 61.237
1725.839 | 17250.533 | 61.2354
1725.91 | 17251.719 | 61.235
1726.017 | 17252.938 | 61.2357
1726.129 | 17253.58 | 61.2334
1726.211 | 17254.734 | 61.234
1726.305 | 17255.211 | 61.2323
1726.413 | 17256.084 | 61.2332
1726.507 | 17257.32 | 61.2317
1726.603 | 17258.835 | 61.2321
1726.735 | 17259.511 | 61.2277
1726.806 | 17260.664 | 61.2284
1726.912 | 17261.916 | 61.2278
1727.012 | 17262.624 | 61.2259
1727.116 | 17263.513 | 61.2292
1727.209 | 17264.123 | 61.2257
1727.324 | 17265.54 | 61.2292
1727.412 | 17266.627 | 61.2252
1727.504 | 17267.286 | 61.2246
1727.602 | 17268.488 | 61.2208
1727.713 | 17269.625 | 61.2231
1727.836 | 17271.157 | 61.2214
1727.912 | 17271.157 | 61.2058
1728.035 | 17272.771 | 61.1986
1728.121 | 17273.265 | 61.1964
1728.202 | 17274.039 | 61.1932
1728.315 | 17275.506 | 61.1879
1728.406 | 17276.56 | 61.188
1728.548 | 17277.993 | 61.168
1728.63 | 17278.52 | 61.1686
1728.707 | 17279.508 | 61.1631
1728.829 | 17280.563 | 61.1597
1728.929 | 17281.765 | 61.155
1729.023 | 17282.259 | 61.1524
1729.134 | 17283.742 | 61.1521
1729.24 | 17284.615 | 61.1497
1729.32 | 17285.208 | 61.1466
1729.404 | 17286.377 | 61.143
1729.512 | 17286.97 | 61.1403
1729.605 | 17288.552 | 61.1365
1729.74 | 17289.754 | 61.1324
1729.844 | 17290.364 | 61.1345
1729.924 | 17291.286 | 61.1288
1730.048 | 17292.719 | 61.1284
1730.142 | 17293.691 | 61.1247
1730.252 | 17294.663 | 61.1265
1730.312 | 17295.487 | 61.1217
1730.439 | 17296.393 | 61.1194
1730.502 | 17297.2 | 61.1196
1730.625 | 17298.699 | 61.1155
1730.724 | 17300.017 | 61.1108
1730.822 | 17300.709 | 61.1075
1730.91 | 17301.351 | 61.1039
1731.031 | 17302.471 | 61.1029
1731.12 | 17303.114 | 61.1034
1731.219 | 17304.761 | 61.0965
1731.339 | 17305.37 | 61.0932
1731.431 | 17306.54 | 61.0931
1731.516 | 17307.924 | 61.0917
1731.63 | 17308.813 | 61.0897
1731.701 | 17309.522 | 61.0886
1731.817 | 17310.642 | 61.087
1731.921 | 17311.35 | 61.084
1732.026 | 17312.898 | 61.0817
1732.128 | 17313.409 | 61.077
1732.203 | 17314.364 | 61.0787
1732.307 | 17314.99 | 61.0737
1732.414 | 17316.885 | 61.0723
1732.525 | 17317.577 | 61.0716
1732.622 | 17319.01 | 61.0645
1732.733 | 17319.619 | 61.065
1732.818 | 17320.756 | 61.0593
1732.92 | 17321.25 | 61.0597
1733.023 | 17322.848 | 61.0555
1733.134 | 17323.326 | 61.0517
1733.213 | 17324.182 | 61.0524
1733.31 | 17325.879 | 61.0523
1733.413 | 17326.62 | 61.0458
1733.509 | 17327.543 | 61.0451
1733.623 | 17328.449 | 61.0343
1733.706 | 17329.058 | 61.0254
1733.806 | 17330.574 | 61.0086
1733.926 | 17331.414 | 61.0042
1734 | 17332.04 | 61.0023
1734.106 | 17333.852 | 60.9992
1734.237 | 17334.478 | 60.9969
1734.307 | 17335.647 | 60.9934
1734.414 | 17336.915 | 60.9925
1734.512 | 17337.492 | 60.9859
1734.608 | 17338.563 | 60.9874
1734.711 | 17339.024 | 60.9803
1734.82 | 17339.914 | 60.9796
1734.906 | 17341.824 | 60.9771
1735.02 | 17342.516 | 60.9745
1735.103 | 17343.505 | 60.9706
1735.214 | 17344.065 | 60.9694
1735.302 | 17345.597 | 60.9674
1735.414 | 17346.371 | 60.9611
1735.51 | 17346.964 | 60.9578
1735.616 | 17347.903 | 60.9576
1735.709 | 17349.698 | 60.9548
1735.809 | 17350.555 | 60.9547
1735.901 | 17351.28 | 60.9534
1736.016 | 17352.68 | 60.9497
1736.107 | 17353.553 | 60.9461
1736.215 | 17354.146 | 60.945
1736.308 | 17354.937 | 60.9391
1736.428 | 17356.518 | 60.9408
1736.511 | 17357.622 | 60.9395
1736.605 | 17358.561 | 60.9336
1736.702 | 17359.285 | 60.9295
1736.838 | 17360.488 | 60.9303
1736.903 | 17361.163 | 60.9265
1737.004 | 17362.81 | 60.9265
1737.107 | 17363.552 | 60.9196
1737.21 | 17364.425 | 60.9208
1737.302 | 17365.644 | 60.9185
1737.431 | 17366.418 | 60.9153
1737.504 | 17367.077 | 60.9108
1737.614 | 17368.625 | 60.9097
1737.735 | 17369.564 | 60.9038
1737.814 | 17370.141 | 60.9031
1737.908 | 17370.899 | 60.8991
1738.004 | 17371.887 | 60.9026
1738.124 | 17373.715 | 60.9005
1738.223 | 17375 | 60.8949
1738.306 | 17375.577 | 60.8957
1738.404 | 17375.577 | 60.8915
1738.526 | 17377.768 | 60.8887
1738.62 | 17378.443 | 60.8858
1738.731 | 17380.107 | 60.8845
1738.804 | 17380.551 | 60.8837
1738.938 | 17381.639 | 60.8778
1739.048 | 17382.627 | 60.8771
1739.137 | 17383.434 | 60.8786
1739.202 | 17384.175 | 60.8752
1739.326 | 17385.872 | 60.8725
1739.434 | 17386.449 | 60.8708
1739.529 | 17387.503 | 60.8682
1739.631 | 17388.195 | 60.865
1739.704 | 17389.397 | 60.863
1739.817 | 17390.946 | 60.8545
1739.923 | 17391.605 | 60.8525
1740.015 | 17392.626 | 60.8489
1740.103 | 17393.301 | 60.846
1740.228 | 17394.487 | 60.8413
1740.3 | 17395.113 | 60.8406
1740.415 | 17396.728 | 60.8373
1740.532 | 17397.304 | 60.8327
1740.629 | 17398.49 | 60.8299
1740.718 | 17399.94 | 60.8223
1740.819 | 17400.434 | 60.8236
1740.92 | 17401.126 | 60.8177
1741.027 | 17402.394 | 60.8143
1741.101 | 17403.07 | 60.808
1741.213 | 17404.733 | 60.802
1741.332 | 17405.31 | 60.7994
1741.421 | 17406.479 | 60.7976
1741.534 | 17407.682 | 60.7965
1741.617 | 17408.67 | 60.7912
1741.71 | 17409.593 | 60.7869
1741.819 | 17410.779 | 60.7812
1741.914 | 17411.652 | 60.7733
1742.019 | 17412.41 | 60.767
1742.131 | 17413.661 | 60.7617
1742.219 | 17414.436 | 60.7576
1742.314 | 17415.935 | 60.7537
1742.413 | 17416.511 | 60.7559
1742.519 | 17417.434 | 60.7531
1742.612 | 17418.158 | 60.7481
1742.719 | 17418.916 | 60.7432
1742.814 | 17420.629 | 60.7397
1742.907 | 17421.469 | 60.7433
1743.005 | 17422.639 | 60.7375
1743.111 | 17423.463 | 60.7351
1743.228 | 17424.319 | 60.7303
1743.323 | 17425.472 | 60.7285
1743.415 | 17426.395 | 60.7271
1743.501 | 17427.054 | 60.7232
1743.618 | 17428.223 | 60.7179
1743.709 | 17428.965 | 60.718
1743.813 | 17429.838 | 60.7164
1743.902 | 17430.892 | 60.7145
1744.015 | 17432.654 | 60.7116
1744.108 | 17433.527 | 60.7063
1744.231 | 17434.565 | 60.7082
1744.302 | 17435.751 | 60.7024
1744.427 | 17436.262 | 60.7007
1744.504 | 17437.827 | 60.7004
1744.606 | 17438.65 | 60.6961
1744.751 | 17440.001 | 60.6947
1744.825 | 17440.528 | 60.6928
1744.931 | 17442.077 | 60.6872
1745.036 | 17442.95 | 60.6831
1745.129 | 17443.51 | 60.6837
1745.21 | 17444.597 | 60.6808
1745.346 | 17445.454 | 60.6789
1745.402 | 17446.277 | 60.678
1745.507 | 17447.315 | 60.674
1745.601 | 17448.501 | 60.6713
1745.731 | 17449.456 | 60.6693
1745.82 | 17450.082 | 60.6689
1745.901 | 17451.021 | 60.6661
1746.026 | 17452.718 | 60.6609
1746.128 | 17453.278 | 60.6641
1746.211 | 17454.596 | 60.6594
1746.302 | 17455.765 | 60.6573
1746.41 | 17456.589 | 60.6534
1746.528 | 17457.33 | 60.6513
1746.633 | 17458.714 | 60.6502
1746.702 | 17458.714 | 60.6457
1746.828 | 17460.757 | 60.6452
1746.925 | 17461.35 | 60.6436
1747.035 | 17462.783 | 60.6419
1747.104 | 17463.293 | 60.6404
1747.207 | 17464.084 | 60.6396
1747.3 | 17465.007 | 60.6378
1747.418 | 17466.637 | 60.6299
1747.504 | 17467.198 | 60.6299
1747.621 | 17468.071 | 60.6238
1747.727 | 17470.014 | 60.6194
1747.848 | 17470.574 | 60.6188
1747.902 | 17470.574 | 60.6185
1748.02 | 17472.403 | 60.6158
1748.125 | 17474.001 | 60.6133
1748.221 | 17474.693 | 60.6138
1748.31 | 17475.319 | 60.6086
1748.416 | 17476.62 | 60.6088
1748.528 | 17477.246 | 60.6054
1748.622 | 17478.975 | 60.6022
1748.716 | 17479.536 | 60.6
1748.833 | 17480.557 | 60.5999
1748.928 | 17481.117 | 60.5989
1749.035 | 17482.814 | 60.5953
1749.1 | 17483.489 | 60.5953
1749.219 | 17484.642 | 60.5896
1749.323 | 17485.334 | 60.5889
1749.417 | 17486.751 | 60.5836
1749.553 | 17487.541 | 60.5839
1749.632 | 17488.315 | 60.5847
1749.708 | 17489.09 | 60.5814
1749.813 | 17490.259 | 60.5778
1749.92 | 17491.758 | 60.5763
1750.026 | 17492.285 | 60.5769
1750.101 | 17493.076 | 60.5752
1750.224 | 17494.707 | 60.5738
1750.329 | 17495.794 | 60.5718
1750.415 | 17496.618 | 60.5673
1750.512 | 17497.573 | 60.568
1750.616 | 17498.94 | 60.5638
1750.728 | 17499.517 | 60.5643
1750.814 | 17500.67 | 60.561
1750.905 | 17501.263 | 60.5576
1751.025 | 17502.054 | 60.5586
1751.111 | 17503.882 | 60.5563
1751.223 | 17504.409 | 60.5542
1751.307 | 17505.529 | 60.5539
1751.422 | 17506.205 | 60.5507
1751.512 | 17507.918 | 60.5463
1751.613 | 17508.61 | 60.5445
1751.716 | 17509.516 | 60.5405
1751.823 | 17510.076 | 60.5405
1751.907 | 17511.048 | 60.5286
1752.016 | 17512.283 | 60.5245
1752.112 | 17512.975 | 60.5239
1752.224 | 17514.606 | 60.5205
1752.315 | 17515.66 | 60.5205
1752.405 | 17516.533 | 60.5182
1752.524 | 17517.093 | 60.5202
1752.61 | 17518.279 | 60.5152
1752.729 | 17519.531 | 60.5127
1752.812 | 17520.618 | 60.5127
1752.91 | 17521.162 | 60.5147
1753.028 | 17522.546 | 60.5093
1753.114 | 17523.633 | 60.5103
1753.226 | 17524.308 | 60.5075
1753.312 | 17525.296 | 60.5073
1753.431 | 17526.795 | 60.5085
1753.525 | 17527.323 | 60.5056
1753.634 | 17528.426 | 60.5041
1753.709 | 17529.102 | 60.5036
1753.812 | 17530.156 | 60.5045
1753.947 | 17531.951 | 60.5033
1754.011 | 17531.951 | 60.502
1754.11 | 17532.89 | 60.5006
1754.226 | 17535.032 | 60.5012
1754.345 | 17535.938 | 60.4986
1754.409 | 17535.938 | 60.4969
1754.503 | 17537.602 | 60.4958
1754.632 | 17538.738 | 60.491
1754.703 | 17539.232 | 60.4893
1754.81 | 17540.6 | 60.486
1754.903 | 17541.522 | 60.4801
1755.039 | 17542.873 | 60.4772
1755.118 | 17543.548 | 60.4755
1755.231 | 17544.421 | 60.475
1755.337 | 17545.739 | 60.4751
1755.429 | 17546.777 | 60.4737
1755.526 | 17548.012 | 60.4684
1755.611 | 17548.473 | 60.4709
1755.727 | 17549.396 | 60.4644
1755.815 | 17550.022 | 60.4698
1755.92 | 17551.62 | 60.4667
1756.017 | 17552.938 | 60.4622
1756.139 | 17553.876 | 60.463
1756.224 | 17554.717 | 60.4629
1756.317 | 17555.919 | 60.4587
1756.425 | 17556.594 | 60.458
1756.518 | 17557.632 | 60.4549
1756.623 | 17558.258 | 60.456
1756.712 | 17558.967 | 60.4539
1756.829 | 17560.779 | 60.455
1756.923 | 17561.701 | 60.4516
1757.029 | 17562.788 | 60.4492
1757.119 | 17563.381 | 60.4488
1757.214 | 17564.88 | 60.4492
1757.335 | 17565.424 | 60.4501
1757.402 | 17566.478 | 60.4476
1757.52 | 17567.022 | 60.4449
1757.626 | 17568.998 | 60.4418
1757.722 | 17569.674 | 60.4424
1757.814 | 17570.563 | 60.4373
1757.927 | 17571.123 | 60.4339
1758.024 | 17572.738 | 60.4339
1758.135 | 17573.38 | 60.4325
1758.213 | 17574.517 | 60.431
1758.317 | 17575.176 | 60.4287
1758.429 | 17576.773 | 60.428
1758.531 | 17577.548 | 60.4275
1758.619 | 17578.651 | 60.4255
1758.708 | 17579.442 | 60.4237
1758.806 | 17580.183 | 60.4216
1758.9 | 17581.056 | 60.4201
1759.015 | 17582.72 | 60.4157
1759.11 | 17583.56 | 60.4184
1759.224 | 17584.565 | 60.4173
1759.305 | 17585.636 | 60.4154
1759.411 | 17586.476 | 60.4156
1759.527 | 17587.168 | 60.4138
1759.609 | 17588.074 | 60.4106
1759.718 | 17589.671 | 60.41
1759.814 | 17590.627 | 60.4124
1759.909 | 17591.549 | 60.4055
1760.011 | 17591.978 | 60.4072
1760.13 | 17593.543 | 60.4081
1760.214 | 17594.63 | 60.4036
1760.302 | 17595.453 | 60.4033
1760.402 | 17596.788 | 60.4045
1760.516 | 17597.644 | 60.3997
1760.604 | 17598.501 | 60.4026
1760.709 | 17599.308 | 60.4013
1760.817 | 17600.494 | 60.3979
1760.903 | 17601.795 | 60.397
1761.037 | 17602.471 | 60.3957
1761.125 | 17603.13 | 60.3956
1761.212 | 17604.596 | 60.3956
1761.321 | 17605.288 | 60.396
1761.42 | 17605.979 | 60.3923
1761.506 | 17607.824 | 60.3925
1761.637 | 17608.697 | 60.3917
1761.721 | 17609.257 | 60.3886
1761.831 | 17610.872 | 60.3881
1761.925 | 17611.481 | 60.3875
1762.007 | 17612.536 | 60.3866
1762.101 | 17613.211 | 60.3831
1762.208 | 17614.298 | 60.3862
1762.316 | 17614.973 | 60.3863
1762.412 | 17615.912 | 60.3826
1762.5 | 17617.757 | 60.3825
1762.603 | 17618.449 | 60.3792
1762.726 | 17619.833 | 60.3765
1762.82 | 17620.409 | 60.3768
1762.901 | 17621.595 | 60.3727
1763.008 | 17622.419 | 60.3747
1763.124 | 17623.803 | 60.3679
1763.256 | 17624.429 | 60.3696
1763.308 | 17625.565 | 60.3691
1763.414 | 17626.373 | 60.3702
1763.521 | 17628.003 | 60.3662
1763.608 | 17628.547 | 60.3645
1763.727 | 17629.716 | 60.3645
1763.801 | 17630.491 | 60.3612
1763.932 | 17631.38 | 60.3602
1764.017 | 17632.369 | 60.3576
1764.103 | 17633.522 | 60.3598
1764.235 | 17634.164 | 60.3573
1764.306 | 17635.103 | 60.3559
1764.429 | 17636.882 | 60.358
1764.522 | 17637.409 | 60.3549
1764.6 | 17638.117 | 60.3529
1764.724 | 17639.649 | 60.3547
1764.823 | 17640.951 | 60.3539
1764.946 | 17641.511 | 60.3526
1765.004 | 17641.511 | 60.3511
1765.125 | 17643.669 | 60.3529
1765.223 | 17644.97 | 60.3528
1765.333 | 17645.547 | 60.3493
1765.416 | 17646.716 | 60.3489
1765.531 | 17647.276 | 60.3517
1765.607 | 17648.083 | 60.3476
1765.726 | 17649.22 | 60.3488
1765.819 | 17650.736 | 60.3485
1765.931 | 17651.296 | 60.3514
1766.004 | 17652.07 | 60.3482
1766.116 | 17653.734 | 60.3499
1766.207 | 17654.294 | 60.3456
1766.321 | 17655.546 | 60.3471
1766.427 | 17656.468 | 60.3459
1766.499 | 17657.045 | 60.3461
1766.612 | 17658.675 | 60.3471
1766.743 | 17659.268 | 60.3461
1766.827 | 17660.471 | 60.3477
1766.923 | 17661.047 | 60.3446
1767.007 | 17662.003 | 60.3442
1767.107 | 17663.634 | 60.3444
1767.236 | 17664.243 | 60.3452
1767.322 | 17665.396 | 60.3419
1767.41 | 17666.862 | 60.3463
1767.511 | 17667.686 | 60.3443
1767.627 | 17668.229 | 60.3426
1767.721 | 17669.432 | 60.3421
1767.806 | 17669.976 | 60.3455
1767.914 | 17671.244 | 60.3432
1768.009 | 17671.886 | 60.3463
1768.114 | 17673.731 | 60.3421
1768.213 | 17674.571 | 60.342
1768.308 | 17675.28 | 60.3395
1768.404 | 17676.449 | 60.3391
1768.515 | 17677.586 | 60.3365
1768.608 | 17678.558 | 60.3379
1768.723 | 17679.134 | 60.3381
1768.8 | 17679.991 | 60.3404
1768.922 | 17681.309 | 60.3409
1769.009 | 17682.841 | 60.3393
1769.1 | 17683.45 | 60.3383
1769.243 | 17684.587 | 60.3401
1769.307 | 17685.196 | 60.3382
1769.409 | 17686.844 | 60.3393
1769.508 | 17687.535 | 60.3368
1769.608 | 17688.112 | 60.3377
1769.706 | 17688.837 | 60.3393
1769.8 | 17690.369 | 60.3381
1769.905 | 17691.093 | 60.3407
1770.008 | 17692.279 | 60.3402
1770.105 | 17692.84 | 60.3379
1770.205 | 17694.816 | 60.3373
1770.308 | 17695.442 | 60.3364
1770.401 | 17696.464 | 60.3387
1770.52 | 17697.024 | 60.3387
1770.617 | 17697.979 | 60.3349
1770.703 | 17699.791 | 60.3367
1770.805 | 17700.516 | 60.3344
1770.9 | 17701.438 | 60.3355
1771.025 | 17703.003 | 60.335
1771.11 | 17703.003 | 60.3331
1771.205 | 17703.547 | 60.3357
1771.3 | 17705.721 | 60.3333
1771.422 | 17706.99 | 60.338
1771.508 | 17707.566 | 60.3366
1771.628 | 17708.686 | 60.3384
1771.735 | 17709.395 | 60.3352
1771.8 | 17710.103 | 60.3363
1771.922 | 17711.783 | 60.3351
1772.044 | 17712.409 | 60.3373
1772.101 | 17713.546 | 60.3356
1772.23 | 17714.748 | 60.3377
1772.317 | 17715.391 | 60.3385
1772.404 | 17716.511 | 60.3377
1772.524 | 17717.17 | 60.3354
1772.631 | 17718.405 | 60.3376
1772.729 | 17719.064 | 60.3378
1772.802 | 17720.003 | 60.3385
1772.9 | 17720.794 | 60.3355
1773.031 | 17722.391 | 60.3398
1773.128 | 17723.083 | 60.3405
1773.201 | 17724.022 | 60.3374
1773.32 | 17725.604 | 60.3365
1773.426 | 17726.987 | 60.338
1773.505 | 17726.987 | 60.3414
1773.624 | 17728.404 | 60.3384
1773.718 | 17728.997 | 60.3415
1773.817 | 17730.71 | 60.3386
1773.934 | 17731.418 | 60.3375
1774.011 | 17731.418 | 60.3389
1774.118 | 17733.576 | 60.3387
1774.245 | 17734.268 | 60.3357
1774.327 | 17735.471 | 60.3417
1774.424 | 17736.064 | 60.3383
1774.512 | 17737.859 | 60.3426
1774.622 | 17738.485 | 60.3432
1774.72 | 17739.507 | 60.348
1774.823 | 17740.083 | 60.3456
1774.929 | 17741.747 | 60.3445
1775.024 | 17742.702 | 60.3462
1775.109 | 17743.559 | 60.3453
1775.224 | 17744.432 | 60.3463
1775.301 | 17744.992 | 60.347
1775.428 | 17746.754 | 60.3459
1775.547 | 17747.397 | 60.3461
1775.617 | 17748.632 | 60.3463
1775.713 | 17749.555 | 60.3443
1775.816 | 17750.148 | 60.3473
1775.91 | 17750.889 | 60.3461
1776.006 | 17752.602 | 60.3481
1776.119 | 17753.047 | 60.3461
1776.203 | 17753.953 | 60.3493
1776.314 | 17755.188 | 60.3497
1776.428 | 17756.506 | 60.3466
1776.514 | 17757.709 | 60.3484
1776.607 | 17758.285 | 60.35
1776.73 | 17759.521 | 60.3494
1776.805 | 17759.521 | 60.3461
1776.916 | 17761.58 | 60.3474
1777.019 | 17762.519 | 60.3446
1777.103 | 17763.095 | 60.3427
1777.223 | 17764.051 | 60.3429
1777.319 | 17764.973 | 60.3443
1777.406 | 17766.802 | 60.3437
1777.518 | 17767.642 | 60.3385
1777.604 | 17768.482 | 60.3414
1777.701 | 17769.421 | 60.3392
1777.804 | 17770.805 | 60.3379
1777.905 | 17771.513 | 60.3365
1778.011 | 17772.205 | 60.3366
1778.109 | 17773.49 | 60.3421
1778.207 | 17774.116 | 60.3401
1778.321 | 17775.4 | 60.3397
1778.416 | 17776.619 | 60.3378
1778.51 | 17777.558 | 60.3404
1778.626 | 17778.25 | 60.3418
1778.711 | 17779.271 | 60.3423
1778.808 | 17779.864 | 60.3423
1778.923 | 17781.429 | 60.3391
1779.012 | 17782.582 | 60.3426
1779.103 | 17783.472 | 60.3375
1779.204 | 17784.18 | 60.3323
1779.311 | 17785.597 | 60.3346
1779.407 | 17786.519 | 60.3343
1779.528 | 17787.343 | 60.3338
1779.638 | 17788.941 | 60.3346
1779.732 | 17789.748 | 60.3319
1779.806 | 17790.374 | 60.334
1779.928 | 17791.379 | 60.335
1780.028 | 17792.614 | 60.3345
1780.126 | 17793.619 | 60.3324
1780.226 | 17794.97 | 60.3315
1780.341 | 17795.415 | 60.3345
1780.415 | 17796.172 | 60.3332
1780.535 | 17797.309 | 60.3322
1780.641 | 17798.857 | 60.3315
1780.723 | 17799.665 | 60.3333
1780.805 | 17800.225 | 60.331
1780.91 | 17801.065 | 60.3297
1781.02 | 17802.943 | 60.3316
1781.13 | 17803.404 | 60.3313
1781.226 | 17804.178 | 60.3311
1781.32 | 17805.924 | 60.3286
1781.417 | 17806.847 | 60.3315
1781.523 | 17807.555 | 60.3323
1781.611 | 17808.329 | 60.3324
1781.735 | 17809.416 | 60.3338
1781.825 | 17810.948 | 60.3318
1781.935 | 17811.574 | 60.3318
1782.022 | 17812.629 | 60.3281
1782.106 | 17813.271 | 60.3296
1782.222 | 17814.539 | 60.33
1782.32 | 17815.907 | 60.3301
1782.444 | 17816.483 | 60.3309
1782.515 | 17817.669 | 60.3311
1782.641 | 17818.394 | 60.327
1782.711 | 17819.531 | 60.3291
1782.814 | 17820.585 | 60.3276
1782.917 | 17821.178 | 60.3286
1783.021 | 17822.66 | 60.3251
1783.114 | 17823.616 | 60.3242
1783.222 | 17824.176 | 60.3241
1783.324 | 17825.691 | 60.3276
1783.41 | 17826.515 | 60.3261
1783.511 | 17827.059 | 60.3263
1783.619 | 17827.816 | 60.3274
1783.726 | 17829.579 | 60.3251
1783.812 | 17830.551 | 60.324
1783.934 | 17831.193 | 60.3264
1784.001 | 17832.396 | 60.3258
1784.116 | 17833.252 | 60.316
1784.206 | 17834.603 | 60.3153
1784.318 | 17835.542 | 60.316
1784.408 | 17836.069 | 60.3148
1784.513 | 17837.667 | 60.3039
1784.604 | 17838.919 | 60.3043
1784.721 | 17839.66 | 60.3037
1784.802 | 17840.55 | 60.3028
1784.923 | 17841.604 | 60.3018
1785.01 | 17842.526 | 60.3038
1785.102 | 17843.202 | 60.3016
1785.211 | 17844.849 | 60.3024
1785.312 | 17845.541 | 60.2989
1785.416 | 17846.463 | 60.2989
1785.51 | 17847.056 | 60.2982
1785.616 | 17847.847 | 60.2968
1785.711 | 17849.544 | 60.2948
1785.806 | 17850.499 | 60.2933
1785.901 | 17851.455 | 60.2887
1786.042 | 17852.838 | 60.2914
1786.111 | 17853.415 | 60.2859
1786.203 | 17854.469 | 60.2858
1786.308 | 17854.897 | 60.2831
1786.404 | 17855.853 | 60.2822
1786.512 | 17856.792 | 60.2797
1786.63 | 17858.719 | 60.2821
1786.731 | 17859.691 | 60.2797
1786.807 | 17860.333 | 60.2793
1786.933 | 17861.42 | 60.2788
1787.038 | 17862.936 | 60.2769
1787.105 | 17862.936 | 60.2748
1787.212 | 17864.567 | 60.2727
1787.325 | 17865.242 | 60.2724
1787.403 | 17866.313 | 60.2721
1787.507 | 17866.889 | 60.271
1787.603 | 17867.812 | 60.2695
1787.712 | 17869.574 | 60.27
1787.81 | 17869.574 | 60.2694
1787.931 | 17871.633 | 60.2675
1788.003 | 17872.21 | 60.2686
1788.117 | 17873.017 | 60.266
1788.211 | 17873.89 | 60.2652
1788.308 | 17874.862 | 60.2653
1788.402 | 17875.834 | 60.2635
1788.522 | 17877.564 | 60.2613
1788.619 | 17878.107 | 60.2633
1788.73 | 17879.705 | 60.259
1788.828 | 17880.578 | 60.2584
1788.927 | 17881.962 | 60.2587
1789.049 | 17882.522 | 60.2545
1789.121 | 17883.626 | 60.256
1789.23 | 17884.317 | 60.2521
1789.327 | 17885.965 | 60.2552
1789.436 | 17886.525 | 60.252
1789.525 | 17887.645 | 60.2533
1789.601 | 17887.645 | 60.2549
1789.718 | 17889.589 | 60.2499
1789.846 | 17890.346 | 60.2502
1789.915 | 17891.582 | 60.2489
1790 | 17892.125 | 60.2494
1790.123 | 17893.773 | 60.2522
1790.233 | 17894.366 | 60.2492
1790.301 | 17895.469 | 60.2453
1790.4 | 17896.128 | 60.2453
1790.518 | 17897.924 | 60.2434
1790.636 | 17898.55 | 60.2448
1790.701 | 17898.55 | 60.2457
1790.813 | 17900.263 | 60.244
1790.924 | 17901.548 | 60.2409
1791.018 | 17902.503 | 60.2384
1791.121 | 17903.788 | 60.2316
1791.24 | 17904.447 | 60.2336
1791.316 | 17905.551 | 60.226
1791.42 | 17906.638 | 60.2313
1791.515 | 17907.56 | 60.2291
1791.615 | 17908.022 | 60.2296
1791.704 | 17908.862 | 60.2279
1791.825 | 17910.69 | 60.2264
1791.921 | 17911.711 | 60.2254
1792.026 | 17912.716 | 60.2233
1792.115 | 17913.573 | 60.2194
1792.217 | 17914.545 | 60.2241
1792.325 | 17915.451 | 60.2219
1792.406 | 17916.11 | 60.2198
1792.523 | 17917.674 | 60.2211
1792.646 | 17918.333 | 60.2209
1792.717 | 17919.618 | 60.2188
1792.838 | 17920.294 | 60.2171
1792.91 | 17921.513 | 60.2181
1793.025 | 17922.155 | 60.2145
1793.101 | 17922.979 | 60.2143
1793.204 | 17924.807 | 60.2169
1793.322 | 17925.417 | 60.2151
1793.405 | 17926.487 | 60.2123
1793.521 | 17927.377 | 60.2131
1793.616 | 17927.937 | 60.2085
1793.703 | 17929.765 | 60.2131
1793.832 | 17930.342 | 60.2109
1793.903 | 17931.446 | 60.2117
1794.002 | 17932.417 | 60.2096
1794.109 | 17933.604 | 60.2101
1794.201 | 17934.197 | 60.2096
1794.315 | 17935.564 | 60.2071
1794.399 | 17936.404 | 60.2063
1794.533 | 17937.227 | 60.2052
1794.604 | 17938.463 | 60.2027
1794.748 | 17939.929 | 60.2019
1794.816 | 17939.929 | 60.2027
1794.906 | 17941.609 | 60.2043
1795.013 | 17942.433 | 60.2033
1795.138 | 17943.932 | 60.2014
1795.217 | 17944.459 | 60.1996
1795.332 | 17945.365 | 60.1982
1795.402 | 17946.749 | 60.1959
1795.506 | 17947.441 | 60.1944
1795.623 | 17948.149 | 60.196
1795.735 | 17949.747 | 60.1931
1795.845 | 17950.34 | 60.1914
1795.902 | 17951.542 | 60.192
1796.005 | 17952.333 | 60.1943
1796.129 | 17953.7 | 60.1918
1796.204 | 17954.491 | 60.188
1796.326 | 17955.627 | 60.1906
1796.421 | 17956.418 | 60.1894
1796.508 | 17957.522 | 60.1856
1796.601 | 17958.164 | 60.1871
1796.708 | 17959.35 | 60.1866
1796.827 | 17960.783 | 60.1834
1796.921 | 17961.36 | 60.18
1797.004 | 17962.464 | 60.1788
1797.129 | 17963.814 | 60.1786
1797.24 | 17964.407 | 60.1793
1797.306 | 17965.495 | 60.1784
1797.406 | 17966.17 | 60.1761
1797.519 | 17967.026 | 60.1765
1797.624 | 17968.641 | 60.1775
1797.724 | 17969.926 | 60.1761
1797.846 | 17970.502 | 60.1736
1797.9 | 17971.688 | 60.1692
1798.033 | 17972.364 | 60.1699
1798.105 | 17973.039 | 60.169
1798.208 | 17973.797 | 60.1691
1798.316 | 17975.675 | 60.1683
1798.424 | 17976.235 | 60.1658
1798.528 | 17977.454 | 60.1638
1798.627 | 17978.014 | 60.1658
1798.717 | 17978.953 | 60.1551
1798.819 | 17979.925 | 60.1382
1798.905 | 17980.88 | 60.1304
1799.023 | 17982.659 | 60.1244
1799.121 | 17983.598 | 60.1191
1799.215 | 17984.553 | 60.1191
1799.347 | 17985.361 | 60.1185
1799.42 | 17986.596 | 60.1132
1799.511 | 17987.387 | 60.1119
1799.628 | 17987.98 | 60.1087
1799.713 | 17989.874 | 60.1081
1799.833 | 17990.5 | 60.1051
1799.915 | 17991.653 | 60.1044
1800.02 | 17992.131 | 60.1071
1800.121 | 17993.63 | 60.1071
1800.217 | 17994.585 | 60.1068
1800.322 | 17995.524 | 60.1033
1800.404 | 17996.084 | 60.1045
1800.513 | 17997.847 | 60.1055
1800.607 | 17998.506 | 60.101
1800.715 | 17999.56 | 60.0988
1800.818 | 18000.466 | 60.1014
1800.925 | 18001.075 | 60.0995
1801.014 | 18002.871 | 60.0984
1801.129 | 18003.316 | 60.097
1801.206 | 18004.057 | 60.1004
1801.333 | 18005.507 | 60.0974
1801.415 | 18006.693 | 60.0974
1801.503 | 18007.45 | 60.0974
1801.634 | 18008.241 | 60.0975
1801.707 | 18009.46 | 60.0933
1801.821 | 18010.152 | 60.0968
1801.91 | 18011.816 | 60.0916
1802.011 | 18012.623 | 60.0949
1802.115 | 18013.446 | 60.0917
1802.207 | 18013.891 | 60.0913
1802.314 | 18015.818 | 60.0914
1802.406 | 18016.28 | 60.0956
1802.51 | 18017.268 | 60.0902
1802.631 | 18018.668 | 60.0875
1802.723 | 18019.146 | 60.0896
1802.814 | 18020.563 | 60.0879
1802.904 | 18021.353 | 60.0881
1803.03 | 18022.836 | 60.0866
1803.123 | 18023.429 | 60.086
1803.206 | 18024.598 | 60.0876
1803.302 | 18025.191 | 60.0872
1803.431 | 18026.839 | 60.0835
1803.516 | 18027.349 | 60.0865
1803.613 | 18028.239 | 60.0861
1803.731 | 18029.639 | 60.0896
1803.812 | 18030.298 | 60.0879
1803.935 | 18031.467 | 60.0861
1804.005 | 18032.06 | 60.0851
1804.108 | 18032.917 | 60.0832
1804.206 | 18033.757 | 60.0826
1804.33 | 18035.701 | 60.0806
1804.425 | 18036.277 | 60.0799
1804.534 | 18037.875 | 60.0791
1804.603 | 18038.715 | 60.0787
1804.727 | 18039.687 | 60.0778
1804.82 | 18040.379 | 60.0776
1804.931 | 18042.026 | 60.0767
1805.034 | 18042.834 | 60.0748
1805.126 | 18043.641 | 60.0781
1805.225 | 18044.942 | 60.0758
1805.304 | 18044.942 | 60.0734
1805.436 | 18046.54 | 60.0727
1805.501 | 18047.067 | 60.0737
1805.623 | 18048.764 | 60.0737
1805.75 | 18049.34 | 60.0729
1805.803 | 18050.477 | 60.0727
1805.91 | 18051.267 | 60.0731
1806.028 | 18052.338 | 60.0709
1806.117 | 18053.047 | 60.0694
1806.229 | 18054.661 | 60.0703
1806.3 | 18055.122 | 60.0667
1806.418 | 18056.852 | 60.0682
1806.511 | 18057.395 | 60.07
1806.629 | 18058.433 | 60.0717
1806.704 | 18059.174 | 60.0686
1806.828 | 18060.41 | 60.0675
1806.934 | 18061.53 | 60.0679
1807 | 18061.53 | 60.0685
1807.132 | 18063.457 | 60.0668
1807.214 | 18064.05 | 60.0707
1807.326 | 18065.105 | 60.0697
1807.429 | 18066.686 | 60.0724
1807.539 | 18067.411 | 60.0685
1807.613 | 18068.498 | 60.0694
1807.733 | 18069.173 | 60.0721
1807.81 | 18070.079 | 60.0702
1807.918 | 18071.315 | 60.0682
1808.002 | 18071.891 | 60.0693
1808.121 | 18073.571 | 60.0674
1808.225 | 18074.51 | 60.066
1808.327 | 18075.795 | 60.0677
1808.402 | 18076.224 | 60.0673
1808.523 | 18077.146 | 60.0672
1808.62 | 18077.953 | 60.0667
1808.719 | 18078.909 | 60.0677
1808.806 | 18079.864 | 60.0673
1808.92 | 18081.709 | 60.067
1809.01 | 18082.401 | 60.0686
1809.125 | 18083.06 | 60.0661
1809.205 | 18084.74 | 60.0697
1809.305 | 18085.465 | 60.0689
1809.419 | 18086.354 | 60.067
1809.504 | 18086.898 | 60.066
1809.625 | 18088.677 | 60.0682
1809.704 | 18089.566 | 60.0662
1809.826 | 18090.11 | 60.0671
1809.907 | 18091.592 | 60.0682
1810.016 | 18092.433 | 60.0694
1810.126 | 18093.009 | 60.0699
1810.208 | 18093.965 | 60.0676
1810.314 | 18095.2 | 60.0711
1810.409 | 18095.859 | 60.0697
1810.515 | 18097.572 | 60.071
1810.611 | 18098.527 | 60.0703
1810.708 | 18099.483 | 60.0719
1810.814 | 18100.092 | 60.0688
1810.907 | 18101.558 | 60.0724
1811 | 18102.53 | 60.0733
1811.105 | 18103.469 | 60.0739
1811.203 | 18104.046 | 60.0735
1811.352 | 18105.94 | 60.0738
1811.414 | 18105.94 | 60.0759
1811.546 | 18107.636 | 60.0742
1811.637 | 18108.18 | 60.0745
1811.734 | 18109.86 | 60.0737
1811.816 | 18110.437 | 60.0728
1811.933 | 18111.474 | 60.0733
1812.01 | 18112.034 | 60.0742
1812.14 | 18113.319 | 60.0745
1812.249 | 18114.884 | 60.0735
1812.33 | 18115.708 | 60.0738
1812.418 | 18116.334 | 60.075
1812.506 | 18117.454 | 60.0757
1812.607 | 18118.343 | 60.0729
1812.725 | 18119.628 | 60.0751
1812.821 | 18120.073 | 60.0748
1812.906 | 18120.88 | 60.0745
1813.004 | 18121.753 | 60.074
1813.121 | 18123.401 | 60.0763
1813.206 | 18124.455 | 60.0764
1813.337 | 18125.147 | 60.0787
1813.409 | 18126.102 | 60.0543
1813.523 | 18127.749 | 60.05
1813.601 | 18128.244 | 60.0493
1813.709 | 18129.215 | 60.045
1813.803 | 18129.792 | 60.0454
1813.922 | 18131.587 | 60.0427
1814.009 | 18132.461 | 60.0408
1814.107 | 18132.461 | 60.0402
1814.219 | 18134.585 | 60.0397
1814.327 | 18135.64 | 60.0382
1814.426 | 18136.249 | 60.0355
1814.506 | 18136.958 | 60.034
1814.619 | 18138.885 | 60.0292
1814.723 | 18139.428 | 60.032
1814.813 | 18140.087 | 60.0324
1814.921 | 18141.24 | 60.0298
1815.024 | 18142.789 | 60.0313
1815.103 | 18143.267 | 60.0207
1815.224 | 18144.255 | 60.0161
1815.329 | 18145.606 | 60.015
1815.414 | 18146.66 | 60.0131
1815.52 | 18147.895 | 60.009
1815.625 | 18148.373 | 60.0066
1815.723 | 18149.081 | 60.0071
1815.813 | 18149.905 | 60.0027
1815.935 | 18151.519 | 60.0044
1816.024 | 18152.639 | 60.002
1816.118 | 18153.595 | 59.9987
1816.226 | 18154.32 | 59.9987
1816.306 | 18154.995 | 59.9963
1816.424 | 18156.165 | 59.9929
1816.513 | 18157.861 | 59.9913
1816.639 | 18158.405 | 59.995
1816.708 | 18159.624 | 59.9911
1816.809 | 18160.019 | 59.9881
1816.918 | 18161.617 | 59.9881
1817.017 | 18162.128 | 59.9859
1817.125 | 18163.528 | 59.9826
1817.206 | 18164.582 | 59.9859
1817.321 | 18165.142 | 59.984
1817.425 | 18166.674 | 59.9817
1817.509 | 18167.597 | 59.9789
1817.636 | 18168.173 | 59.9796
1817.708 | 18169.326 | 59.9771
1817.805 | 18169.903 | 59.9772
1817.913 | 18171.171 | 59.9789
1818.018 | 18172.604 | 59.9787
1818.101 | 18173.527 | 59.9767
1818.207 | 18174.779 | 59.9748
1818.308 | 18175.602 | 59.9739
1818.413 | 18176.821 | 59.9722
1818.501 | 18177.711 | 59.9714
1818.623 | 18178.436 | 59.9684
1818.711 | 18179.506 | 59.9712
1818.8 | 18180.182 | 59.9671
1818.9 | 18181.697 | 59.968
1819.012 | 18182.537 | 59.9655
1819.106 | 18183.443 | 59.9636
1819.25 | 18184.926 | 59.9661
1819.319 | 18184.926 | 59.9674
1819.403 | 18185.848 | 59.9664
1819.537 | 18187.644 | 59.9632
1819.621 | 18188.187 | 59.9642
1819.72 | 18188.962 | 59.9642
1819.816 | 18189.901 | 59.9618
1819.912 | 18190.856 | 59.9602
1820 | 18192.701 | 59.9564
1820.106 | 18193.426 | 59.9576
1820.235 | 18195.04 | 59.9531
1820.318 | 18195.04 | 59.9541
1820.408 | 18195.864 | 59.95
1820.532 | 18197.692 | 59.947
1820.6 | 18198.516 | 59.9466
1820.711 | 18199.191 | 59.9459
1820.808 | 18199.817 | 59.9467
1820.929 | 18201.678 | 59.9456
1821.012 | 18202.42 | 59.9424
1821.129 | 18203.326 | 59.9382
1821.223 | 18204.891 | 59.9381
1821.324 | 18205.599 | 59.934
1821.406 | 18205.599 | 59.9266
1821.504 | 18207.329 | 59.9262
1821.638 | 18208.416 | 59.9218
1821.707 | 18209.075 | 59.924
1821.831 | 18210.425 | 59.9199
1821.925 | 18211.908 | 59.9165
1822.005 | 18212.468 | 59.9171
1822.104 | 18212.468 | 59.9162
1822.242 | 18214.346 | 59.9142
1822.321 | 18215.12 | 59.9137
1822.425 | 18215.993 | 59.9103
1822.502 | 18216.949 | 59.913
1822.623 | 18218.744 | 59.9108
1822.737 | 18219.337 | 59.9102
1822.837 | 18220.77 | 59.909
1822.93 | 18221.825 | 59.9053
1823.035 | 18222.5 | 59.906
1823.127 | 18223.208 | 59.9043
1823.201 | 18223.949 | 59.9026
1823.316 | 18225.514 | 59.9058
1823.43 | 18226.437 | 59.9031
1823.515 | 18226.997 | 59.9004
1823.624 | 18228.249 | 59.9014
1823.718 | 18228.908 | 59.903
1823.824 | 18230.637 | 59.8985
1823.933 | 18231.329 | 59.8987
1824.011 | 18231.329 | 59.9014
1824.103 | 18232.779 | 59.9019
1824.229 | 18234.673 | 59.8976
1824.32 | 18235.711 | 59.895
1824.426 | 18236.436 | 59.896
1824.506 | 18237.111 | 59.8963
1824.634 | 18238.396 | 59.8958
1824.736 | 18239.187 | 59.8946
1824.823 | 18240.093 | 59.8963
1824.902 | 18240.9 | 59.8938
1825.03 | 18242.662 | 59.8923
1825.119 | 18243.717 | 59.8934
1825.223 | 18244.178 | 59.8898
1825.318 | 18244.919 | 59.8909
1825.416 | 18245.875 | 59.8883
1825.505 | 18246.846 | 59.8905
1825.614 | 18248.494 | 59.8877
1825.71 | 18248.955 | 59.8866
1825.824 | 18250.503 | 59.888
1825.907 | 18251.442 | 59.8832
1826.023 | 18252.118 | 59.886
1826.118 | 18252.925 | 59.8874
1826.202 | 18253.847 | 59.8851
1826.305 | 18255.544 | 59.8868
1826.431 | 18256.104 | 59.886
1826.517 | 18257.257 | 59.884
1826.607 | 18258.756 | 59.8826
1826.732 | 18259.316 | 59.8828
1826.812 | 18260.403 | 59.8811
1826.919 | 18261.079 | 59.8819
1827.004 | 18262.726 | 59.8807
1827.101 | 18263.385 | 59.8805
1827.202 | 18264.67 | 59.881
1827.308 | 18265.461 | 59.8807
1827.413 | 18266.054 | 59.8796
1827.503 | 18267.701 | 59.8769
1827.606 | 18268.426 | 59.8741
1827.709 | 18269.76 | 59.8801
1827.807 | 18270.567 | 59.8767
1827.909 | 18271.045 | 59.8739
1828.016 | 18271.786 | 59.8752
1828.109 | 18273.483 | 59.874
1828.206 | 18274.455 | 59.8743
1828.335 | 18276.003 | 59.8708
1828.42 | 18276.481 | 59.8708
1828.535 | 18277.436 | 59.8696
1828.616 | 18278.046 | 59.8717
1828.712 | 18278.82 | 59.8709
1828.806 | 18279.775 | 59.8658
1828.914 | 18280.78 | 59.8638
1829.047 | 18282.592 | 59.864
1829.115 | 18283.169 | 59.8617
1829.209 | 18284.338 | 59.8618
1829.325 | 18285.755 | 59.8588
1829.4 | 18286.364 | 59.8593
1829.509 | 18287.451 | 59.8581
1829.63 | 18288.292 | 59.86
1829.701 | 18289.165 | 59.8589
1829.824 | 18290.73 | 59.8562
1829.939 | 18291.553 | 59.8568
1830.009 | 18292.113 | 59.8593
1830.101 | 18293.398 | 59.8545
1830.201 | 18294.189 | 59.8545
1830.34 | 18295.309 | 59.8565
1830.439 | 18296.1 | 59.8546
1830.51 | 18297.055 | 59.8542
1830.622 | 18298.686 | 59.8524
1830.751 | 18299.279 | 59.8503
1830.804 | 18300.448 | 59.8533
1830.927 | 18301.914 | 59.8512
1831.019 | 18302.54 | 59.8484
1831.121 | 18303.018 | 59.8485
1831.23 | 18304.698 | 59.8474
1831.338 | 18305.374 | 59.8484
1831.421 | 18306.576 | 59.843
1831.523 | 18307.597 | 59.8466
1831.635 | 18308.471 | 59.8447
1831.703 | 18309.047 | 59.8445
1831.814 | 18310.25 | 59.8447
1831.901 | 18310.843 | 59.8435
1832.023 | 18312.457 | 59.8403
1832.124 | 18313.05 | 59.8438
1832.222 | 18314.73 | 59.8428
1832.323 | 18315.208 | 59.8388
1832.421 | 18315.933 | 59.8387
1832.525 | 18317.646 | 59.841
1832.617 | 18318.552 | 59.8402
1832.732 | 18319.161 | 59.8384
1832.809 | 18320.067 | 59.8397
1832.919 | 18321.303 | 59.8428
1833.001 | 18321.978 | 59.8403
1833.117 | 18323.658 | 59.8378
1833.211 | 18324.465 | 59.8372
1833.318 | 18324.91 | 59.8426
1833.421 | 18326.59 | 59.8361
1833.528 | 18327.513 | 59.8369
1833.628 | 18328.551 | 59.8375
1833.712 | 18329.49 | 59.8377
1833.807 | 18330.445 | 59.839
1833.932 | 18331.137 | 59.8396
1834.016 | 18332.043 | 59.8382
1834.126 | 18333.542 | 59.8403
1834.218 | 18334.596 | 59.8392
1834.304 | 18335.535 | 59.8384
1834.422 | 18336.49 | 59.8357
1834.504 | 18337.742 | 59.8383
1834.633 | 18338.319 | 59.8355
1834.704 | 18339.521 | 59.8365
1834.819 | 18340.312 | 59.838
1834.905 | 18341.729 | 59.8371
1835.007 | 18342.552 | 59.8366
1835.103 | 18343.393 | 59.8355
1835.206 | 18344.068 | 59.8369
1835.314 | 18344.924 | 59.8339
1835.404 | 18345.83 | 59.8321
1835.514 | 18347.527 | 59.8316
1835.6 | 18348.466 | 59.8345
1835.724 | 18349.01 | 59.834
1835.814 | 18349.949 | 59.8335
1835.91 | 18351.217 | 59.8328
1836.018 | 18351.909 | 59.8355
1836.114 | 18352.864 | 59.8354
1836.201 | 18354.709 | 59.8351
1836.303 | 18355.401 | 59.8335
1836.419 | 18356.093 | 59.8343
1836.504 | 18356.884 | 59.838
1836.611 | 18358.004 | 59.8338
1836.71 | 18359.305 | 59.8399
1836.836 | 18360.425 | 59.8363
1836.913 | 18361.018 | 59.84
1837.033 | 18362.665 | 59.8382
1837.102 | 18363.522 | 59.8361
1837.246 | 18364.873 | 59.8389
1837.327 | 18365.383 | 59.8371
1837.401 | 18366.339 | 59.8388
1837.531 | 18367.805 | 59.8386
1837.625 | 18368.398 | 59.8371
1837.705 | 18369.452 | 59.8388
1837.829 | 18370.177 | 59.8352
1837.936 | 18371.231 | 59.8387
1838.031 | 18372.055 | 59.8378
1838.121 | 18373.027 | 59.8358
1838.233 | 18374.674 | 59.8392
1838.323 | 18375.135 | 59.8373
1838.422 | 18376.881 | 59.8397
1838.51 | 18377.458 | 59.8361
1838.606 | 18377.458 | 59.8399
1838.723 | 18379.599 | 59.8374
1838.8 | 18379.599 | 59.8391
1838.905 | 18381.444 | 59.8388
1839.034 | 18382.993 | 59.8381
1839.123 | 18383.602 | 59.838
1839.228 | 18384.755 | 59.8383
1839.338 | 18385.332 | 59.8391
1839.445 | 18386.6 | 59.8355
1839.519 | 18387.836 | 59.8391
1839.601 | 18388.396 | 59.835
1839.718 | 18389.516 | 59.8385
1839.803 | 18390.438 | 59.8362
1839.937 | 18391.756 | 59.8398
1840.015 | 18392.415 | 59.841
1840.128 | 18393.288 | 59.8409
1840.225 | 18394.458 | 59.8413
1840.314 | 18395.495 | 59.8405
1840.426 | 18396.517 | 59.839
1840.521 | 18397.571 | 59.8398
1840.618 | 18398.823 | 59.8393
1840.72 | 18399.449 | 59.8389
1840.805 | 18400.207 | 59.8413
1840.927 | 18401.31 | 59.8412
1841.002 | 18401.969 | 59.8396
1841.116 | 18403.649 | 59.8395
1841.227 | 18404.177 | 59.8438
1841.317 | 18404.984 | 59.8412
1841.401 | 18405.807 | 59.84
1841.524 | 18407.471 | 59.8399
1841.617 | 18408.081 | 59.8387
1841.71 | 18409.58 | 59.8404
1841.833 | 18410.14 | 59.8414
1841.912 | 18411.029 | 59.8412
1842.017 | 18412.1 | 59.8426
1842.131 | 18413.467 | 59.8428
1842.218 | 18414.637 | 59.8424
1842.3 | 18415.263 | 59.8436
1842.408 | 18416.202 | 59.8456
1842.51 | 18417.585 | 59.8418
1842.604 | 18418.392 | 59.8444
1842.712 | 18419.051 | 59.844
1842.815 | 18420.27 | 59.8424
1842.923 | 18421.489 | 59.8445
1843.004 | 18422.511 | 59.8395
1843.112 | 18423.779 | 59.8422
1843.214 | 18424.603 | 59.8417
1843.316 | 18425.377 | 59.8445
1843.402 | 18426.497 | 59.84
1843.519 | 18427.304 | 59.8414
1843.616 | 18427.864 | 59.8421
1843.712 | 18428.836 | 59.839
1843.8 | 18430.665 | 59.8326
1843.907 | 18431.422 | 59.8364
1844.026 | 18432.757 | 59.8344
1844.111 | 18433.432 | 59.8334
1844.201 | 18434.338 | 59.8324
1844.316 | 18435.507 | 59.8345
1844.4 | 18436.348 | 59.8332
1844.505 | 18437.418 | 59.8358
1844.64 | 18438.127 | 59.8343
1844.71 | 18439.033 | 59.8377
1844.808 | 18439.972 | 59.8375
1844.906 | 18440.96 | 59.839
1845.012 | 18441.866 | 59.8372
1845.108 | 18443.315 | 59.8397
1845.206 | 18444.353 | 59.8366
1845.302 | 18445.704 | 59.8369
1845.399 | 18446.478 | 59.8367
1845.529 | 18447.78 | 59.8371
1845.616 | 18448.373 | 59.8394
1845.71 | 18449.46 | 59.8388
1845.8 | 18450.415 | 59.8394
1845.935 | 18451.074 | 59.8417
1846.007 | 18452.441 | 59.8394
1846.104 | 18453.331 | 59.8403
1846.205 | 18453.874 | 59.8432
1846.326 | 18455.604 | 59.8428
1846.427 | 18456.065 | 59.8427
1846.51 | 18456.938 | 59.8408
1846.632 | 18458.701 | 59.8447
1846.725 | 18459.936 | 59.8408
1846.837 | 18460.398 | 59.8456
1846.911 | 18461.485 | 59.8431
1847.021 | 18462.539 | 59.8459
1847.126 | 18463.494 | 59.846
1847.228 | 18464.763 | 59.8477
1847.333 | 18465.471 | 59.8313
1847.42 | 18466.542 | 59.8272
1847.529 | 18467.234 | 59.8302
1847.602 | 18468.255 | 59.8291
1847.718 | 18469.54 | 59.8296
1847.828 | 18470.479 | 59.8305
1847.9 | 18470.479 | 59.8303
1848.004 | 18471.681 | 59.8302
1848.126 | 18473.642 | 59.8298
1848.22 | 18474.548 | 59.83
1848.343 | 18475.371 | 59.8311
1848.418 | 18476.524 | 59.8307
1848.517 | 18477.529 | 59.8283
1848.621 | 18478.106 | 59.8279
1848.725 | 18479.638 | 59.8289
1848.85 | 18480.346 | 59.8295
1848.924 | 18481.565 | 59.8326
1849.013 | 18482.224 | 59.8297
1849.112 | 18483.031 | 59.8288
1849.229 | 18484.168 | 59.8284
1849.312 | 18484.975 | 59.8299
1849.419 | 18486.655 | 59.8304
1849.511 | 18487.33 | 59.829
1849.621 | 18488.714 | 59.8314
1849.725 | 18489.192 | 59.8327
1849.816 | 18490.79 | 59.8349
1849.923 | 18491.416 | 59.8332
1850.029 | 18492.387 | 59.8322
1850.113 | 18492.98 | 59.8331
1850.222 | 18494.051 | 59.8295
1850.305 | 18494.875 | 59.8333
1850.407 | 18496.539 | 59.8376
1850.505 | 18497.379 | 59.8362
1850.612 | 18498.054 | 59.8343
1850.714 | 18499.784 | 59.8332
1850.823 | 18500.228 | 59.8364
1850.923 | 18500.904 | 59.8352
1851.022 | 18502.584 | 59.8366
1851.113 | 18503.572 | 59.8361
1851.216 | 18504.38 | 59.834
1851.324 | 18504.956 | 59.8341
1851.41 | 18506.768 | 59.8343
1851.509 | 18507.41 | 59.8389
1851.603 | 18508.712 | 59.8382
1851.706 | 18509.42 | 59.8341
1851.827 | 18510.128 | 59.8356
1851.908 | 18511.743 | 59.8344
1852.011 | 18512.533 | 59.8318
1852.137 | 18513.126 | 59.8346
1852.209 | 18514.774 | 59.8323
1852.343 | 18515.63 | 59.8369
1852.422 | 18516.24 | 59.8386
1852.508 | 18516.932 | 59.8322
1852.624 | 18518.381 | 59.8323
1852.74 | 18519.617 | 59.8283
1852.838 | 18520.605 | 59.8283
1852.93 | 18521.989 | 59.8301
1853.015 | 18521.989 | 59.8323
1853.139 | 18523.57 | 59.8303
1853.247 | 18524.822 | 59.8305
1853.317 | 18524.822 | 59.8304
1853.427 | 18526.601 | 59.8318
1853.529 | 18527.178 | 59.8318
1853.613 | 18527.952 | 59.8312
1853.701 | 18529.665 | 59.8315
1853.804 | 18530.373 | 59.8339
1853.903 | 18531.032 | 59.8314
1854.011 | 18531.823 | 59.8292
1854.106 | 18533.19 | 59.835
1854.204 | 18533.75 | 59.8336
1854.315 | 18535.381 | 59.8344
1854.428 | 18536.386 | 59.8352
1854.507 | 18537.44 | 59.8333
1854.604 | 18537.44 | 59.8362
1854.751 | 18539.351 | 59.8332
1854.843 | 18540.553 | 59.8334
1854.907 | 18541.113 | 59.8352
1855.03 | 18542.744 | 59.8366
1855.121 | 18543.354 | 59.8317
1855.209 | 18544.457 | 59.8329
1855.339 | 18545.363 | 59.8359
1855.401 | 18546.055 | 59.8367
1855.525 | 18547.719 | 59.8396
1855.647 | 18548.312 | 59.835
1855.739 | 18549.515 | 59.8343
1855.801 | 18550.075 | 59.835
1855.919 | 18550.948 | 59.8347
1856.005 | 18551.821 | 59.8377
1856.107 | 18552.743 | 59.8394
1856.227 | 18554.555 | 59.8387
1856.335 | 18555.461 | 59.8362
1856.436 | 18556.169 | 59.8379
1856.524 | 18557.026 | 59.8378
1856.628 | 18558.739 | 59.8386
1856.737 | 18559.349 | 59.8373
1856.833 | 18560.535 | 59.837
1856.936 | 18561.54 | 59.8407
1857.015 | 18562.594 | 59.8398
1857.121 | 18563.434 | 59.8365
1857.236 | 18564.159 | 59.8397
1857.324 | 18565.032 | 59.8354
1857.428 | 18566.646 | 59.8386
1857.537 | 18567.338 | 59.8369
1857.618 | 18568.524 | 59.8358
1857.72 | 18568.969 | 59.8364
1857.818 | 18570.632 | 59.837
1857.912 | 18571.456 | 59.8389
1858.023 | 18572.856 | 59.8362
1858.134 | 18573.317 | 59.8362
1858.211 | 18574.026 | 59.8371
1858.316 | 18575.245 | 59.8334
1858.431 | 18576.431 | 59.8356
1858.519 | 18577.65 | 59.8333
1858.613 | 18578.177 | 59.8342
1858.727 | 18579.478 | 59.8351
1858.807 | 18580.516 | 59.8377
1858.913 | 18581.373 | 59.834
1859.028 | 18582.081 | 59.8357
1859.105 | 18582.954 | 59.8353
1859.215 | 18584.222 | 59.8352
1859.32 | 18584.799 | 59.8316
1859.416 | 18585.557 | 59.8248
1859.513 | 18587.566 | 59.8238
1859.613 | 18588.093 | 59.8259
1859.722 | 18588.917 | 59.8243
1859.806 | 18589.905 | 59.8204
1859.903 | 18591.108 | 59.8216
1860.018 | 18592.541 | 59.8213
1860.105 | 18593.398 | 59.8215
1860.224 | 18594.205 | 59.819
1860.318 | 18595.407 | 59.822
1860.413 | 18595.967 | 59.813
1860.52 | 18596.742 | 59.8129
1860.618 | 18597.829 | 59.8132
1860.709 | 18598.834 | 59.8131
1860.828 | 18600.415 | 59.8164
1860.917 | 18601.535 | 59.8154
1861.037 | 18602.194 | 59.8161
1861.109 | 18603.429 | 59.8162
1861.202 | 18604.088 | 59.8138
1861.308 | 18604.928 | 59.8146
1861.449 | 18606.592 | 59.8159
1861.524 | 18607.136 | 59.8153
1861.61 | 18608.141 | 59.8137
1861.704 | 18609.524 | 59.8153
1861.84 | 18611.023 | 59.8177
1861.918 | 18611.023 | 59.8188
1862.009 | 18611.798 | 59.8168
1862.105 | 18612.753 | 59.8175
1862.224 | 18614.384 | 59.8201
1862.307 | 18615.438 | 59.8195
1862.406 | 18616.097 | 59.8188
1862.525 | 18617.876 | 59.8195
1862.636 | 18618.387 | 59.8188
1862.719 | 18619.128 | 59.822
1862.841 | 18620.363 | 59.8193
1862.919 | 18621.088 | 59.8204
1863.004 | 18622.258 | 59.8185
1863.112 | 18622.834 | 59.819
1863.222 | 18624.547 | 59.8167
1863.303 | 18625.107 | 59.8165
1863.421 | 18626.837 | 59.8147
1863.528 | 18626.837 | 59.8178
1863.602 | 18627.891 | 59.8161
1863.728 | 18629.506 | 59.8198
1863.828 | 18630.906 | 59.818
1863.925 | 18631.499 | 59.8204
1864.011 | 18631.499 | 59.8167
1864.116 | 18633.607 | 59.8201
1864.227 | 18634.167 | 59.8171
1864.34 | 18635.617 | 59.8181
1864.403 | 18635.617 | 59.8164
1864.535 | 18637.215 | 59.8206
1864.611 | 18638.005 | 59.8205
1864.702 | 18639.142 | 59.8183
1864.837 | 18640.723 | 59.8174
1864.93 | 18641.514 | 59.8194
1865.015 | 18642.486 | 59.8195
1865.127 | 18643.392 | 59.8161
1865.201 | 18643.919 | 59.8182
1865.331 | 18645.682 | 59.813
1865.438 | 18646.341 | 59.8129
1865.518 | 18647.51 | 59.8147
1865.636 | 18648.103 | 59.8136
1865.728 | 18649.026 | 59.8155
1865.803 | 18649.915 | 59.8138
1865.905 | 18650.838 | 59.8175
1866.011 | 18652.567 | 59.8157
1866.117 | 18653.193 | 59.8145
1866.218 | 18653.951 | 59.8205
1866.32 | 18655.565 | 59.8189
1866.415 | 18656.455 | 59.8207
1866.509 | 18656.949 | 59.8194
1866.63 | 18658.646 | 59.8194
1866.738 | 18659.288 | 59.8182
1866.81 | 18660.408 | 59.8223
1866.923 | 18661.347 | 59.821
1867.015 | 18662.039 | 59.8244
1867.106 | 18662.764 | 59.822
1867.216 | 18664.51 | 59.8213
1867.311 | 18665.449 | 59.824
1867.41 | 18665.877 | 59.8238
1867.519 | 18667.508 | 59.8261
1867.622 | 18668.019 | 59.8268
1867.707 | 18668.875 | 59.8303
1867.806 | 18670.374 | 59.8268
1867.903 | 18671 | 59.8287
1868 | 18671.923 | 59.8293
1868.118 | 18673.043 | 59.8293
1868.207 | 18673.866 | 59.8294
1868.308 | 18675.415 | 59.8296
1868.402 | 18676.634 | 59.8331
1868.51 | 18677.194 | 59.8328
1868.605 | 18678.314 | 59.8306
1868.702 | 18678.956 | 59.8326
1868.834 | 18680.291 | 59.8345
1868.928 | 18680.999 | 59.8322
1869.007 | 18682.531 | 59.8324
1869.102 | 18683.075 | 59.831
1869.207 | 18684.491 | 59.8381
1869.336 | 18685.298 | 59.8372
1869.414 | 18685.974 | 59.8359
1869.51 | 18686.748 | 59.8361
1869.609 | 18687.753 | 59.8392
1869.714 | 18688.741 | 59.8384
1869.806 | 18690.52 | 59.841
1869.9 | 18691.36 | 59.841
1870.03 | 18692.76 | 59.8417
1870.108 | 18693.255 | 59.8418
1870.205 | 18694.671 | 59.841
1870.308 | 18695.396 | 59.8421
1870.41 | 18696.319 | 59.8418
1870.51 | 18697.455 | 59.8427
1870.606 | 18698.032 | 59.8442
1870.709 | 18698.872 | 59.8447
1870.806 | 18699.761 | 59.8455
1870.925 | 18701.573 | 59.8491
1871.013 | 18702.133 | 59.8461
1871.103 | 18703.023 | 59.8452
1871.205 | 18703.83 | 59.8426
1871.303 | 18704.703 | 59.8401
1871.431 | 18706.63 | 59.8398
1871.504 | 18707.405 | 59.8374
1871.626 | 18708.558 | 59.8343
1871.74 | 18709.513 | 59.832
1871.849 | 18710.337 | 59.8314
1871.922 | 18711.539 | 59.8321
1872.001 | 18712.429 | 59.8328
1872.107 | 18713.269 | 59.8346
1872.209 | 18714.422 | 59.8326
1872.326 | 18715.246 | 59.835
1872.405 | 18715.921 | 59.834
1872.523 | 18717.585 | 59.8332
1872.623 | 18718.178 | 59.831
1872.72 | 18719.627 | 59.8339
1872.821 | 18720.138 | 59.8324
1872.921 | 18721.802 | 59.8348
1873.029 | 18722.642 | 59.8355
1873.121 | 18723.811 | 59.8383
1873.243 | 18724.404 | 59.8332
1873.315 | 18725.574 | 59.8356
1873.428 | 18726.151 | 59.8392
1873.527 | 18726.925 | 59.8373
1873.616 | 18728.77 | 59.8382
1873.718 | 18729.478 | 59.8377
1873.828 | 18730.12 | 59.8403
1873.923 | 18730.911 | 59.8375
1874.032 | 18731.817 | 59.8384
1874.134 | 18733.316 | 59.8368
1874.217 | 18733.975 | 59.8385
1874.325 | 18735.227 | 59.8363
1874.416 | 18736.578 | 59.8416
1874.532 | 18737.171 | 59.8366
1874.618 | 18738.834 | 59.8393
1874.733 | 18739.427 | 59.841
1874.821 | 18740.482 | 59.833
1874.914 | 18741.421 | 59.8371
1875.032 | 18742.03 | 59.8393
1875.125 | 18742.936 | 59.8363
1875.23 | 18744.534 | 59.8366
1875.31 | 18745.506 | 59.8384
1875.412 | 18746.099 | 59.8403
1875.525 | 18746.906 | 59.8384
1875.605 | 18747.911 | 59.8422
1875.712 | 18749.558 | 59.8437
1875.808 | 18750.118 | 59.8425
1875.928 | 18750.975 | 59.8441
1876.008 | 18751.897 | 59.8442
1876.116 | 18753.1 | 59.8439
1876.209 | 18753.792 | 59.8465
1876.314 | 18754.763 | 59.8456
1876.408 | 18756.707 | 59.8481
1876.503 | 18756.707 | 59.8464
1876.629 | 18758.519 | 59.8461
1876.724 | 18759.491 | 59.8484
1876.828 | 18760.364 | 59.8485
1876.911 | 18761.534 | 59.8462
1877.002 | 18762.011 | 59.8493
1877.1 | 18763.214 | 59.8515
1877.209 | 18763.889 | 59.8518
1877.307 | 18765.685 | 59.8534
1877.436 | 18766.36 | 59.8544
1877.503 | 18766.36 | 59.8539
1877.601 | 18768.337 | 59.8557
1877.731 | 18768.765 | 59.8488
1877.83 | 18768.765 | 59.843
1877.927 | 18768.765 | 59.8424
1878.027 | 18768.765 | 59.8376
1878.108 | 18768.765 | 59.8322
1878.211 | 18768.765 | 59.8296
1878.307 | 18768.765 | 59.8245
1878.422 | 18768.765 | 59.8223
1878.54 | 18768.765 | 59.8174
1878.628 | 18768.765 | 59.8135
1878.704 | 18768.765 | 59.8093
1878.838 | 18768.765 | 59.8026
1878.919 | 18768.765 | 59.8003
1879.004 | 18768.765 | 59.794
1879.124 | 18768.765 | 59.7917
1879.235 | 18768.765 | 59.7852
1879.307 | 18768.765 | 59.7826
1879.41 | 18768.765 | 59.7794