## EVA2.5k_A3
Time (sec) | Position (microns) | Load (N) | Disp to subtract (mm) | Disp recorded (mm) | Disp corrected (mm) | Load (N) | Recorded "a" (mm) | "a" (mm) | Gc (J/m2) | Notes | Notes 2 | Data to Report (preconditioned)
0.127 | 0 | 0.0894 | 0 | 1.3 | 1.3 | 42.7871 | 5 | 18.9 | 740.7683 | ALL CELL SIDE DEBOND |  | Gc_initial (J/m2) | 1141.479
0.229 | 0 | 0.0896 |  | 2 | 2 | 57.1736 | 7.93 | 21.83 | 1141.479 |  |  | Gc_plateau cell side debond (and std dev) | 1487.054 | 186.4988
0.329 | 0 | 0.0859 | "a" to add (mm) | 2.5 | 2.5 | 63.3863 | 9.86 | 23.76 | 1335.341 |  |  | "a" to reach plateau (mm) | 9.86 | mm
0.402 | 0 | 0.0867 | 13.9 | 3 | 3 | 64.8386 | 12.36 | 26.26 | 1341.885
0.526 | 0.462 | 0.1036 |  | 3.5 | 3.5 | 62.6362 | 14.42 | 28.32 | 1300.339 |  |  | Initial glass side debond energies (first four marks) | 1272.902 | 113.8626
0.633 | 1.252 | 0.1136 |  | 4.1 | 4.1 | 63.8511 | 17.15 | 31.05 | 1291.751 |  |  | Note: This adhesion test was performed on the cell in a region WITHOUT busbars after 2 weeks preconditioning in vacuum desiccator
0.71 | 2.372 | 0.1224 |  | 4.65 | 4.65 | 64.7515 | 19.13 | 33.03 | 1312.911 |  |  | Compliance is taken from 200 microns to 400 microns
0.826 | 3.97 | 0.1635 |  | 5.4 | 5.4 | 65.0013 | 21.87 | 35.77 | 1305.052
0.904 | 4.893 | 0.1844 |  | 6.2 | 6.2 | 65.9146 | 23.44 | 37.34 | 1394.359
1.033 | 5.7 | 0.2326 |  | 7.2 | 7.2 | 69.0558 | 26.42 | 40.32 | 1454.928
1.111 | 6.375 | 0.2585 |  | 8 | 8 | 71.8863 | 28.29 | 42.19 | 1536.975
1.213 | 7.561 | 0.2973 |  | 9.3 | 9.3 | 75.1291 | 31.11 | 45.01 | 1640.676
1.311 | 8.385 | 0.3394 |  | 10.1 | 10.1 | 76.5992 | 32.83 | 46.73 | 1685.403
1.432 | 9.769 | 0.3938 |  | 11.4 | 11.4 | 76.8553 | 35.85 | 49.75 | 1684.001
1.513 | 10.362 | 0.4224 |  | 12.4 | 12.4 | 79.4808 | 37.4 | 51.3 | 1781.554
1.625 | 11.679 | 0.4766 |  | 13 | 13 | 80.0412 | 39.23 | 53.13 | 1753.586
1.701 | 12.256 | 0.5048
1.819 | 13.343 | 0.5439
1.9 | 14.266 | 0.5841
2.001 | 15.732 | 0.6152
2.125 | 16.407 | 0.6573
2.223 | 17.857 | 0.7141
2.317 | 18.367 | 0.7398
2.401 | 19.751 | 0.7812
2.521 | 20.426 | 0.8331
2.657 | 22.024 | 0.8716
2.727 | 22.024 | 0.9105
2.846 | 23.935 | 0.9553
2.916 | 23.935 | 0.9777
3.024 | 25.912 | 1.0388
3.165 | 26.95 | 1.0754
3.228 | 26.95 | 1.1017
3.303 | 28.267 | 1.1437
3.431 | 29.519 | 1.1995
3.505 | 30.343 | 1.2242
3.623 | 31.628 | 1.2804
3.722 | 32.237 | 1.3201
3.807 | 33.226 | 1.3462
3.926 | 34.988 | 1.3961
4.021 | 35.927 | 1.434
4.125 | 36.981 | 1.4747
4.215 | 37.887 | 1.5181
4.306 | 38.662 | 1.5413
4.413 | 39.732 | 1.595
4.509 | 40.424 | 1.6314
4.609 | 41.248 | 1.6558
4.725 | 42.994 | 1.7086
4.833 | 43.785 | 1.7519
4.909 | 44.773 | 1.7862
5.028 | 46.025 | 1.8255
5.109 | 46.816 | 1.8653
5.216 | 47.985 | 1.9031
5.344 | 48.578 | 1.9426
5.43 | 49.484 | 1.9823
5.525 | 50.341 | 2.0252
5.619 | 51.28 | 2.0486
5.708 | 53.092 | 2.1015
5.802 | 53.092 | 2.1249
5.902 | 54.755 | 2.1783
6.012 | 56.139 | 2.2157
6.131 | 56.716 | 2.2574
6.213 | 57.836 | 2.29
6.302 | 58.824 | 2.3321
6.414 | 59.45 | 2.358
6.509 | 60.735 | 2.4106
6.61 | 61.806 | 2.4481
6.701 | 62.465 | 2.4868
6.811 | 63.815 | 2.5249
6.912 | 64.87 | 2.5654
7.017 | 65.71 | 2.5995
7.125 | 66.352 | 2.6353
7.208 | 67.275 | 2.6766
7.336 | 68.757 | 2.7118
7.41 | 69.844 | 2.7517
7.502 | 70.47 | 2.79
7.609 | 71.92 | 2.8278
7.711 | 72.842 | 2.8665
7.819 | 73.501 | 2.9038
7.939 | 74.654 | 2.9594
8.007 | 75.429 | 2.9818
8.101 | 76.236 | 3.024
8.207 | 77.916 | 3.0625
8.339 | 78.476 | 3.1176
8.433 | 80.321 | 3.1561
8.515 | 80.864 | 3.1805
8.634 | 81.935 | 3.2359
8.703 | 82.627 | 3.2579
8.836 | 83.615 | 3.3123
8.902 | 84.373 | 3.3373
9.044 | 85.922 | 3.3887
9.117 | 86.465 | 3.4129
9.237 | 87.618 | 3.4638
9.3 | 88.392 | 3.4902
9.444 | 89.842 | 3.5437
9.512 | 90.468 | 3.5713
9.629 | 92.099 | 3.6208
9.727 | 92.972 | 3.6605
9.801 | 93.647 | 3.6905
9.94 | 94.636 | 3.7408
10.023 | 95.443 | 3.7792
10.108 | 96.415 | 3.8061
10.212 | 97.238 | 3.8413
10.335 | 98.111 | 3.8926
10.436 | 100.105 | 3.934
10.547 | 100.747 | 3.9747
10.628 | 101.669 | 4.0121
10.706 | 102.328 | 4.0357
10.822 | 103.91 | 4.0865
10.932 | 104.602 | 4.1295
11.026 | 105.969 | 4.1669
11.108 | 105.969 | 4.1932
11.223 | 107.929 | 4.2471
11.301 | 107.929 | 4.2739
11.419 | 109.692 | 4.3265
11.524 | 110.466 | 4.3665
11.645 | 111.882 | 4.4016
11.705 | 111.882 | 4.4298
11.814 | 113.826 | 4.4797
11.929 | 114.831 | 4.5191
12.033 | 116.05 | 4.5558
12.124 | 116.972 | 4.5963
12.226 | 117.664 | 4.6357
12.323 | 118.471 | 4.6716
12.427 | 119.938 | 4.7105
12.523 | 120.893 | 4.7491
12.614 | 121.371 | 4.7858
12.709 | 123.1 | 4.8207
12.817 | 123.825 | 4.8594
12.917 | 124.418 | 4.8992
13.019 | 126.016 | 4.9368
13.111 | 126.79 | 4.9777
13.213 | 127.597 | 5.0195
13.314 | 128.833 | 5.0577
13.412 | 129.788 | 5.0948
13.508 | 130.332 | 5.1327
13.616 | 132.144 | 5.1776
13.721 | 132.753 | 5.2128
13.829 | 133.972 | 5.2571
13.913 | 134.812 | 5.2921
14.011 | 135.438 | 5.3358
14.106 | 137.036 | 5.3749
14.228 | 137.959 | 5.4146
14.303 | 138.848 | 5.4559
14.411 | 139.408 | 5.4985
14.505 | 140.248 | 5.5245
14.615 | 141.484 | 5.5751
14.701 | 142.818 | 5.6127
14.81 | 143.428 | 5.6502
14.906 | 144.531 | 5.6889
15.011 | 145.322 | 5.727
15.12 | 146.92 | 5.7659
15.218 | 147.447 | 5.8061
15.31 | 148.831 | 5.8455
15.411 | 149.786 | 5.8842
15.508 | 150.774 | 5.9226
15.604 | 151.713 | 5.9609
15.707 | 152.356 | 6.003
15.811 | 153.196 | 6.0389
15.911 | 154.135 | 6.0827
16.015 | 155.864 | 6.1237
16.115 | 156.869 | 6.1624
16.214 | 157.693 | 6.1986
16.314 | 158.319 | 6.2381
16.411 | 159.818 | 6.2798
16.544 | 160.691 | 6.3334
16.614 | 161.514 | 6.3605
16.701 | 162.717 | 6.4015
16.804 | 163.277 | 6.4427
16.926 | 164.924 | 6.4961
17.046 | 165.616 | 6.5362
17.102 | 166.852 | 6.5597
17.237 | 167.593 | 6.6021
17.306 | 168.713 | 6.6407
17.434 | 169.981 | 6.6904
17.53 | 170.97 | 6.7334
17.6 | 170.97 | 6.7582
17.7 | 172.65 | 6.7958
17.811 | 173.507 | 6.8368
17.908 | 174.133 | 6.876
18.023 | 175.862 | 6.923
18.122 | 177.196 | 6.9646
18.206 | 177.789 | 6.9904
18.322 | 178.662 | 7.0435
18.401 | 179.255 | 7.0708
18.501 | 180.458 | 7.1126
18.624 | 181.941 | 7.1623
18.704 | 182.748 | 7.1901
18.837 | 183.571 | 7.2395
18.929 | 184.691 | 7.2816
19.039 | 185.943 | 7.3227
19.123 | 186.932 | 7.3623
19.233 | 187.739 | 7.4005
19.333 | 188.974 | 7.4419
19.417 | 189.831 | 7.4813
19.527 | 190.292 | 7.5218
19.621 | 191.231 | 7.5586
19.7 | 192.335 | 7.5851
19.813 | 194.147 | 7.6381
19.939 | 194.937 | 7.6767
20.001 | 194.937 | 7.6964
20.128 | 196.7 | 7.755
20.224 | 197.326 | 7.7936
20.322 | 198.248 | 7.832
20.418 | 199.434 | 7.8739
20.518 | 200.901 | 7.911
20.616 | 201.461 | 7.955
20.71 | 202.432 | 7.9812
20.812 | 203.931 | 8.0384
20.927 | 204.492 | 8.0767
21.019 | 205.991 | 8.1192
21.115 | 206.551 | 8.1593
21.232 | 207.852 | 8.1938
21.328 | 208.692 | 8.2382
21.409 | 209.285 | 8.2798
21.508 | 211.081 | 8.3179
21.619 | 211.871 | 8.3596
21.713 | 212.646 | 8.3949
21.812 | 213.799 | 8.4344
21.911 | 214.54 | 8.4729
22.017 | 215.38 | 8.5125
22.125 | 216.961 | 8.55
22.226 | 217.785 | 8.5907
22.32 | 218.938 | 8.6275
22.404 | 219.712 | 8.6646
22.514 | 220.816 | 8.7029
22.618 | 221.903 | 8.7439
22.705 | 222.562 | 8.7809
22.807 | 223.699 | 8.8235
22.903 | 225.033 | 8.8639
23.022 | 225.692 | 8.9026
23.105 | 226.219 | 8.9392
23.202 | 228.031 | 8.9804
23.315 | 228.706 | 9.0211
23.423 | 229.332 | 9.0618
23.509 | 231.095 | 9.0987
23.614 | 231.968 | 9.1398
23.703 | 232.693 | 9.1761
23.831 | 233.994 | 9.2302
23.913 | 234.554 | 9.2577
24.017 | 235.493 | 9.2955
24.129 | 236.992 | 9.348
24.244 | 237.783 | 9.3897
24.341 | 239.068 | 9.4287
24.413 | 239.611 | 9.4539
24.51 | 240.336 | 9.4948
24.607 | 241.11 | 9.5341
24.713 | 242.955 | 9.5717
24.806 | 244.042 | 9.6124
24.912 | 244.8 | 9.6525
25.029 | 246.101 | 9.7005
25.141 | 246.909 | 9.745
25.217 | 247.419 | 9.7702
25.338 | 249.099 | 9.819
25.4 | 249.808 | 9.8441
25.502 | 250.434 | 9.886
25.623 | 251.867 | 9.937
25.71 | 252.526 | 9.9644
25.812 | 253.283 | 10.0013
25.902 | 254.124 | 10.0401
26.01 | 255.82 | 10.0781
26.121 | 256.99 | 10.132
26.238 | 257.599 | 10.1653
26.335 | 258.571 | 10.2074
26.426 | 260.235 | 10.2469
26.508 | 260.795 | 10.2735
26.628 | 262.278 | 10.325
26.728 | 262.904 | 10.3655
26.822 | 263.859 | 10.4004
26.927 | 264.435 | 10.4411
27.044 | 265.967 | 10.4773
27.138 | 266.923 | 10.5152
27.245 | 267.532 | 10.5557
27.328 | 268.669 | 10.5973
27.437 | 269.904 | 10.6377
27.518 | 270.893 | 10.6793
27.63 | 271.749 | 10.7156
27.702 | 272.309 | 10.7415
27.823 | 273.924 | 10.7946
27.914 | 274.813 | 10.8339
28.022 | 276.23 | 10.8724
28.125 | 276.955 | 10.9141
28.215 | 277.91 | 10.9546
28.335 | 278.52 | 10.9961
28.415 | 279.327 | 11.0329
28.525 | 280.15 | 11.0669
28.644 | 281.88 | 11.097
28.726 | 282.901 | 11.1331
28.801 | 283.379 | 11.1604
28.912 | 284.318 | 11.2023
29.01 | 286.097 | 11.2446
29.111 | 286.772 | 11.2846
29.227 | 287.991 | 11.3265
29.329 | 288.815 | 11.3658
29.421 | 289.441 | 11.4046
29.508 | 290.232 | 11.4426
29.626 | 291.945 | 11.4784
29.709 | 292.785 | 11.5172
29.825 | 293.823 | 11.5552
29.908 | 295.075 | 11.5968
30.019 | 295.799 | 11.6376
30.119 | 296.475 | 11.6789
30.207 | 297.315 | 11.7149
30.32 | 298.023 | 11.7538
30.415 | 299.407 | 11.7905
30.513 | 300.132 | 11.8324
30.602 | 301.087 | 11.8586
30.71 | 302.883 | 11.9093
30.816 | 303.377 | 11.945
30.925 | 304.925 | 11.9878
31.026 | 305.765 | 12.0249
31.108 | 306.737 | 12.0648
31.21 | 307.89 | 12.099
31.304 | 308.45 | 12.1408
31.413 | 309.818 | 12.1756
31.503 | 310.691 | 12.2135
31.612 | 311.382 | 12.2533
31.703 | 312.997 | 12.2933
31.802 | 313.672 | 12.3273
31.91 | 314.908 | 12.3668
32.019 | 315.484 | 12.4009
32.101 | 316.621 | 12.4389
32.201 | 317.807 | 12.4773
32.304 | 318.696 | 12.515
32.405 | 319.487 | 12.5506
32.509 | 320.162 | 12.5925
32.62 | 321.101 | 12.6288
32.703 | 322.156 | 12.6713
32.831 | 323.984 | 12.7238
32.944 | 324.939 | 12.7632
33.038 | 325.598 | 12.8044
33.14 | 326.883 | 12.8432
33.204 | 327.559 | 12.8719
33.332 | 328.959 | 12.9209
33.43 | 330.26 | 12.9584
33.513 | 330.837 | 12.9827
33.612 | 331.792 | 13.0218
33.718 | 332.418 | 13.0574
33.804 | 333.472 | 13.0949
33.905 | 334.032 | 13.1373
34.008 | 335.778 | 13.1712
34.129 | 337.244 | 13.2242
34.242 | 337.87 | 13.266
34.324 | 339.205 | 13.3011
34.408 | 339.781 | 13.3301
34.5 | 340.753 | 13.3702
34.61 | 341.396 | 13.4058
34.704 | 342.549 | 13.4466
34.825 | 343.899 | 13.4992
34.943 | 344.591 | 13.5379
35.026 | 346.271 | 13.5765
35.138 | 346.897 | 13.6145
35.232 | 347.655 | 13.6517
35.311 | 348.281 | 13.6779
35.403 | 349.434 | 13.7141
35.501 | 350.044 | 13.7491
35.627 | 351.674 | 13.8036
35.707 | 352.3 | 13.8255
35.816 | 353.832 | 13.8759
35.908 | 354.392 | 13.9016
36.026 | 355.941 | 13.9514
36.133 | 356.946 | 13.989
36.221 | 357.885 | 14.0233
36.325 | 358.939 | 14.0604
36.414 | 359.631 | 14.1018
36.528 | 360.619 | 14.1381
36.62 | 361.295 | 14.1763
36.721 | 362.184 | 14.2172
36.813 | 364.128 | 14.2549
36.914 | 364.803 | 14.2894
37.032 | 366.039 | 14.3323
37.136 | 366.829 | 14.3672
37.2 | 367.62 | 14.392
37.312 | 369.07 | 14.4472
37.422 | 369.761 | 14.4851
37.522 | 371.03 | 14.526
37.616 | 371.837 | 14.562
37.728 | 372.941 | 14.5967
37.808 | 373.517 | 14.623
37.911 | 374.489 | 14.638
38.024 | 375.922 | 14.6735
38.12 | 376.911 | 14.7149
38.221 | 377.734 | 14.749
38.307 | 378.723 | 14.7842
38.423 | 379.925 | 14.8221
38.521 | 380.633 | 14.8619
38.622 | 381.391 | 14.8981
38.704 | 382.363 | 14.9258
38.819 | 383.796 | 14.9727
38.92 | 384.867 | 15.0081
39.02 | 384.867 | 15.0492
39.111 | 387.074 | 15.0834
39.203 | 387.667 | 15.1262
39.305 | 388.804 | 15.1602
39.423 | 389.726 | 15.1946
39.502 | 390.978 | 15.2348
39.603 | 391.719 | 15.2726
39.713 | 392.411 | 15.3084
39.809 | 393.564 | 15.3472
39.905 | 394.355 | 15.389
40.05 | 395.936 | 15.4425
40.138 | 396.612 | 15.4806
40.204 | 397.37 | 15.5062
40.324 | 398.177 | 15.5461
40.408 | 399.775 | 15.586
40.512 | 400.895 | 15.6212
40.607 | 401.422 | 15.6458
40.704 | 403.036 | 15.6952
40.815 | 403.679 | 15.7348
40.9 | 404.782 | 15.772
41.004 | 405.26 | 15.8069
41.101 | 406.051 | 15.8404
41.245 | 407.945 | 15.8942
41.332 | 409.279 | 15.9322
41.449 | 409.757 | 15.9694
41.507 | 410.465 | 15.9939
41.64 | 412.096 | 16.0439
41.716 | 412.096 | 16.0671
41.827 | 413.925 | 16.1163
41.911 | 414.386 | 16.1411
42.025 | 415.918 | 16.1865
42.141 | 416.577 | 16.2288
42.202 | 417.433 | 16.2512
42.324 | 418.899 | 16.3035
42.407 | 419.476 | 16.3231
42.529 | 420.942 | 16.3701
42.646 | 421.963 | 16.409
42.729 | 422.952 | 16.4431
42.825 | 423.923 | 16.4825
42.926 | 424.879 | 16.5191
43 | 425.686 | 16.5462
43.128 | 426.691 | 16.5949
43.24 | 427.926 | 16.6352
43.3 | 428.948 | 16.6625
43.435 | 429.524 | 16.7123
43.502 | 430.298 | 16.7396
43.625 | 431.913 | 16.7894
43.731 | 432.901 | 16.8258
43.805 | 433.428 | 16.8516
43.932 | 434.647 | 16.9026
44.026 | 435.454 | 16.9427
44.135 | 436.871 | 16.9792
44.224 | 437.876 | 17.0166
44.328 | 438.469 | 17.0547
44.438 | 439.902 | 17.0944
44.52 | 440.874 | 17.1322
44.602 | 440.874 | 17.159
44.715 | 442.818 | 17.2057
44.816 | 443.559 | 17.2429
44.923 | 444.91 | 17.282
45.022 | 445.898 | 17.3202
45.13 | 446.458 | 17.3573
45.213 | 448.105 | 17.4001
45.314 | 448.764 | 17.4329
45.4 | 449.505 | 17.4604
45.52 | 450.988 | 17.5116
45.628 | 451.795 | 17.545
45.714 | 452.915 | 17.586
45.811 | 453.492 | 17.623
45.924 | 454.941 | 17.6621
46.01 | 455.749 | 17.6972
46.12 | 456.424 | 17.7371
46.229 | 457.775 | 17.7726
46.318 | 458.714 | 17.809
46.422 | 459.405 | 17.8545
46.513 | 460.904 | 17.8883
46.607 | 461.366 | 17.9286
46.701 | 462.288 | 17.952
46.808 | 463.721 | 18.0046
46.919 | 464.825 | 18.0387
47.019 | 465.715 | 18.0776
47.103 | 466.308 | 18.1007
47.21 | 467.345 | 18.154
47.306 | 469.058 | 18.1907
47.419 | 469.717 | 18.231
47.503 | 470.343 | 18.2658
47.631 | 471.776 | 18.3041
47.709 | 472.649 | 18.3422
47.819 | 473.341 | 18.3799
47.903 | 474.989 | 18.417
48.003 | 475.664 | 18.4561
48.111 | 477.081 | 18.4926
48.216 | 477.822 | 18.5301
48.332 | 478.514 | 18.5646
48.408 | 479.304 | 18.6005
48.506 | 481.018 | 18.6361
48.614 | 481.825 | 18.6727
48.731 | 482.681 | 18.7108
48.812 | 483.637 | 18.7466
48.937 | 484.773 | 18.7987
49.015 | 485.333 | 18.8197
49.104 | 486.997 | 18.8583
49.205 | 487.656 | 18.8953
49.31 | 488.364 | 18.9317
49.414 | 489.501 | 18.9699
49.511 | 490.11 | 19.0034
49.632 | 491.988 | 19.0559
49.74 | 493.339 | 19.0883
49.805 | 493.339 | 19.1158
49.909 | 494.756 | 19.1519
50.033 | 496.09 | 19.1969
50.14 | 496.634 | 19.2352
50.253 | 497.951 | 19.2748
50.321 | 497.951 | 19.2982
50.407 | 499.187 | 19.3342
50.538 | 500.933 | 19.3838
50.601 | 501.493 | 19.4087
50.701 | 502.399 | 19.4474
50.81 | 503.256 | 19.4866
50.906 | 504.392 | 19.5232
51.041 | 506.089 | 19.5743
51.123 | 506.633 | 19.6125
51.238 | 507.851 | 19.6532
51.321 | 508.856 | 19.691
51.432 | 509.68 | 19.7341
51.539 | 510.306 | 19.7651
51.634 | 512.019 | 19.8079
51.708 | 512.678 | 19.83
51.819 | 514.128 | 19.8678
51.901 | 514.704 | 19.8886
52.021 | 515.857 | 19.937
52.107 | 516.368 | 19.9603
52.223 | 518.015 | 20.0163
52.318 | 518.575 | 20.0525
52.436 | 519.794 | 20.0915
52.526 | 521.03 | 20.1317
52.61 | 521.59 | 20.1551
52.718 | 522.957 | 20.2062
52.83 | 523.566 | 20.2451
52.929 | 524.967 | 20.2834
53.022 | 525.79 | 20.3078
53.147 | 526.894 | 20.3137
53.215 | 527.915 | 20.3485
53.3 | 528.673 | 20.3723
53.414 | 530.09 | 20.4218
53.517 | 530.715 | 20.4592
53.613 | 532.099 | 20.4994
53.721 | 532.742 | 20.5407
53.818 | 533.285 | 20.5735
53.915 | 535.114 | 20.6129
54.024 | 535.773 | 20.6512
54.117 | 536.382 | 20.6885
54.222 | 537.848 | 20.7264
54.316 | 538.804 | 20.7517
54.424 | 539.397 | 20.7878
54.518 | 540.368 | 20.8227
54.608 | 541.143 | 20.8595
54.707 | 542.823 | 20.8965
54.816 | 543.679 | 20.9346
54.912 | 544.865 | 20.9694
55.014 | 545.343 | 21.0071
55.137 | 546.084 | 21.0442
55.212 | 547.896 | 21.0797
55.308 | 548.638 | 21.1216
55.43 | 549.774 | 21.1555
55.505 | 550.796 | 21.1936
55.602 | 551.405 | 21.2145
55.71 | 552.476 | 21.2661
55.811 | 553.86 | 21.2984
55.91 | 554.337 | 21.3368
56.013 | 555.902 | 21.3692
56.106 | 556.495 | 21.4037
56.212 | 557.319 | 21.4403
56.312 | 558.719 | 21.4729
56.408 | 559.707 | 21.5045
56.519 | 560.663 | 21.5355
56.614 | 561.322 | 21.5673
56.712 | 562.096 | 21.6085
56.805 | 564.056 | 21.6419
56.906 | 564.731 | 21.6815
57.003 | 565.308 | 21.7138
57.108 | 566.263 | 21.7504
57.208 | 567.861 | 21.7864
57.315 | 568.388 | 21.8284
57.405 | 569.838 | 21.8639
57.501 | 570.398 | 21.9065
57.607 | 571.666 | 21.9409
57.715 | 572.556 | 21.9772
57.813 | 573.116 | 22.0151
57.908 | 574.104 | 22.0537
58.017 | 575.818 | 22.0895
58.105 | 576.691 | 22.1272
58.203 | 577.3 | 22.1651
58.302 | 578.964 | 22.2037
58.437 | 579.705 | 22.2525
58.53 | 580.331 | 22.2849
58.63 | 581.912 | 22.3233
58.725 | 582.901 | 22.3604
58.802 | 583.691 | 22.3868
58.906 | 584.746 | 22.4202
59.011 | 585.322 | 22.461
59.129 | 586.937 | 22.5047
59.235 | 587.694 | 22.543
59.324 | 589.029 | 22.5792
59.441 | 589.852 | 22.6124
59.511 | 590.363 | 22.6415
59.601 | 591.384 | 22.6746
59.732 | 592.933 | 22.7295
59.842 | 593.608 | 22.7637
59.925 | 594.399 | 22.7976
60.002 | 595.206 | 22.8226
60.122 | 596.886 | 22.8721
60.232 | 597.907 | 22.9156
60.32 | 597.907 | 22.94
60.434 | 599.851 | 22.9911
60.522 | 600.856 | 23.0259
60.62 | 601.861 | 23.0619
60.737 | 602.536 | 23.0974
60.808 | 603.343 | 23.1212
60.925 | 604.595 | 23.1693
61.03 | 605.897 | 23.2038
61.124 | 606.852 | 23.2414
61.233 | 607.577 | 23.2781
61.316 | 608.302 | 23.3127
61.417 | 609.125 | 23.3518
61.517 | 610.937 | 23.3883
61.608 | 611.497 | 23.4117
61.73 | 612.486 | 23.4622
61.823 | 614.149 | 23.4983
61.926 | 614.858 | 23.5349
62.038 | 615.566 | 23.578
62.104 | 616.324 | 23.5986
62.222 | 617.889 | 23.6433
62.326 | 618.745 | 23.6732
62.42 | 619.388 | 23.7081
62.5 | 620.129 | 23.7282
62.625 | 621.924 | 23.7785
62.717 | 622.765 | 23.8117
62.83 | 623.951 | 23.8449
62.917 | 624.774 | 23.8837
63.026 | 625.664 | 23.9229
63.114 | 626.899 | 23.9587
63.221 | 627.69 | 23.9973
63.306 | 628.316 | 24.0295
63.403 | 629.238 | 24.0556
63.517 | 630.836 | 24.1032
63.612 | 631.693 | 24.1371
63.714 | 632.928 | 24.175
63.824 | 633.571 | 24.2097
63.925 | 634.559 | 24.2462
64.017 | 635.383 | 24.2855
64.108 | 636.997 | 24.3207
64.216 | 637.639 | 24.3607
64.302 | 638.776 | 24.3978
64.417 | 639.336 | 24.4343
64.508 | 641 | 24.4704
64.615 | 641.642 | 24.5088
64.74 | 642.762 | 24.5514
64.817 | 643.833 | 24.5699
64.907 | 644.838 | 24.608
65.011 | 645.316 | 24.6453
65.109 | 646.848 | 24.6829
65.22 | 647.671 | 24.717
65.304 | 648.808 | 24.7521
65.403 | 649.417 | 24.7914
65.5 | 650.768 | 24.8284
65.607 | 651.575 | 24.8644
65.73 | 652.942 | 24.9109
65.8 | 653.914 | 24.9323
65.93 | 655.067 | 24.9816
66.038 | 656.352 | 25.0168
66.122 | 656.813 | 25.04
66.202 | 657.621 | 25.071
66.3 | 658.774 | 25.1036
66.408 | 659.301 | 25.1384
66.537 | 661.327 | 25.1714
66.641 | 661.904 | 25.2052
66.707 | 661.904 | 25.2279
66.826 | 663.88 | 25.2774
66.929 | 664.918 | 25.3123
67.002 | 665.775 | 25.3358
67.123 | 667.191 | 25.3852
67.203 | 667.191 | 25.4092
67.343 | 668.838 | 25.4597
67.408 | 669.382 | 25.4849
67.504 | 670.239 | 25.5183
67.602 | 670.98 | 25.5534
67.708 | 672.759 | 25.5907
67.801 | 673.599 | 25.6229
67.903 | 674.258 | 25.6502
68.035 | 675.856 | 25.7022
68.117 | 676.449 | 25.7236
68.231 | 678.08 | 25.767
68.334 | 678.623 | 25.8031
68.431 | 679.496 | 25.8342
68.53 | 681.094 | 25.8669
68.645 | 681.885 | 25.9005
68.729 | 683.038 | 25.9314
68.82 | 684.158 | 25.9674
68.931 | 684.817 | 25.9985
69.013 | 685.393 | 26.0223
69.134 | 686.629 | 26.0696
69.202 | 687.304 | 26.091
69.316 | 689.083 | 26.1401
69.426 | 689.808 | 26.1752
69.509 | 690.352 | 26.1955
69.617 | 691.472 | 26.2427
69.714 | 693.103 | 26.2745
69.816 | 693.762 | 26.305
69.901 | 694.256 | 26.3234
70.015 | 695.821 | 26.3718
70.13 | 696.76 | 26.4016
70.214 | 698.077 | 26.4356
70.316 | 699.066 | 26.4705
70.418 | 699.774 | 26.5046
70.525 | 700.482 | 26.5402
70.644 | 701.833 | 26.572
70.713 | 702.871 | 26.6051
70.831 | 703.645 | 26.6438
70.912 | 704.271 | 26.6775
71.034 | 705.836 | 26.7117
71.11 | 706.726 | 26.7457
71.211 | 707.862 | 26.7787
71.304 | 708.801 | 26.8027
71.438 | 709.724 | 26.847
71.519 | 710.844 | 26.8786
71.608 | 711.832 | 26.9144
71.729 | 712.425 | 26.9442
71.807 | 714.056 | 26.9747
71.915 | 714.748 | 27.0073
72.021 | 715.785 | 27.0391
72.106 | 716.675 | 27.0641
72.211 | 718.108 | 27.1005
72.322 | 718.701 | 27.1296
72.411 | 719.871 | 27.1585
72.553 | 720.447 | 27.1919
72.603 | 721.666 | 27.2204
72.722 | 722.49 | 27.2558
72.814 | 723.33 | 27.2855
72.92 | 724.862 | 27.3153
73.002 | 725.768 | 27.3464
73.107 | 727.02 | 27.3756
73.206 | 727.662 | 27.4057
73.302 | 728.964 | 27.4351
73.442 | 730.183 | 27.4811
73.504 | 730.183 | 27.4996
73.602 | 730.957 | 27.5309
73.748 | 732.917 | 27.5763
73.824 | 733.444 | 27.5705
73.917 | 734.169 | 27.5911
74.032 | 735.932 | 27.6335
74.101 | 736.969 | 27.6589
74.232 | 738.04 | 27.6972
74.319 | 738.649 | 27.72
74.404 | 739.654 | 27.7495
74.513 | 740.445 | 27.7796
74.604 | 741.384 | 27.8112
74.751 | 742.883 | 27.8507
74.807 | 743.459 | 27.8699
74.905 | 744.794 | 27.904
75.029 | 746.21 | 27.9396
75.137 | 746.836 | 27.963
75.203 | 746.836 | 27.9806
75.305 | 747.94 | 28.0111
75.402 | 749.769 | 28.0441
75.543 | 751.086 | 28.082
75.61 | 751.762 | 28.1033
75.741 | 752.799 | 28.1423
75.83 | 754.035 | 28.1728
75.906 | 754.644 | 28.1926
76.032 | 755.583 | 28.2331
76.1 | 756.374 | 28.2534
76.229 | 757.89 | 28.2924
76.3 | 758.647 | 28.3142
76.432 | 760.064 | 28.3544
76.544 | 760.888 | 28.389
76.632 | 761.975 | 28.4262
76.731 | 762.551 | 28.454
76.833 | 763.919 | 28.4886
76.899 | 763.919 | 28.5086
77.018 | 765.648 | 28.5403
77.133 | 766.636 | 28.5854
77.217 | 767.279 | 28.6177
77.318 | 768.926 | 28.6527
77.439 | 769.519 | 28.6784
77.519 | 770.326 | 28.7153
77.6 | 771.117 | 28.7341
77.715 | 773.061 | 28.7474
77.836 | 773.753 | 28.7782
77.905 | 774.329 | 28.795
78.015 | 775.285 | 28.8365
78.114 | 777.064 | 28.8704
78.213 | 777.739 | 28.8984
78.301 | 778.217 | 28.9185
78.426 | 779.913 | 28.9607
78.524 | 780.622 | 28.9926
78.609 | 781.182 | 29.0111
78.729 | 782.944 | 29.0515
78.814 | 783.768 | 29.0841
78.93 | 784.559 | 29.1192
79.028 | 785.662 | 29.1472
79.126 | 786.634 | 29.1747
79.214 | 787.359 | 29.2051
79.313 | 788.051 | 29.2391
79.409 | 790.028 | 29.2716
79.516 | 790.769 | 29.3009
79.613 | 791.296 | 29.3307
79.723 | 792.861 | 29.3615
79.809 | 793.701 | 29.3936
79.916 | 794.772 | 29.3834
80.022 | 795.595 | 29.4183
80.125 | 796.337 | 29.4426
80.223 | 797.803 | 29.4714
80.331 | 797.803 | 29.5064
80.415 | 799.878 | 29.5326
80.506 | 800.768 | 29.5614
80.612 | 801.328 | 29.596
80.708 | 802.168 | 29.626
80.811 | 803.716 | 29.6558
80.924 | 804.589 | 29.694
81.023 | 805.182 | 29.722
81.103 | 806.171 | 29.7427
81.214 | 807.9 | 29.7884
81.302 | 808.609 | 29.8181
81.418 | 809.334 | 29.8505
81.51 | 810.849 | 29.8837
81.604 | 811.426 | 29.9192
81.755 | 812.892 | 29.9614
81.81 | 813.518 | 29.9788
81.916 | 814.786 | 30.0125
82.019 | 815.84 | 30.0419
82.142 | 816.565 | 30.0852
82.214 | 817.323 | 30.104
82.317 | 818.229 | 30.1324
82.436 | 819.909 | 30.1747
82.524 | 820.42 | 30.1947
82.606 | 821.227 | 30.2252
82.703 | 821.985 | 30.2581
82.807 | 823.779 | 30.288
82.931 | 825.048 | 30.3303
83.018 | 825.641 | 30.3502
83.1 | 826.58 | 30.3846
83.243 | 827.42 | 30.4249
83.327 | 828.392 | 30.455
83.403 | 829.182 | 30.4795
83.537 | 830.978 | 30.4481
83.609 | 831.489 | 30.4155
83.733 | 833.054 | 30.4384
83.837 | 833.844 | 30.4622
83.934 | 834.437 | 30.4771
84 | 835.607 | 30.5071
84.112 | 836.249 | 30.5316
84.237 | 837.814 | 30.5664
84.334 | 838.457 | 30.5995
84.408 | 839.264 | 30.6185
84.506 | 840.713 | 30.6496
84.602 | 841.669 | 30.6795
84.732 | 842.459 | 30.7239
84.834 | 843.975 | 30.7541
84.941 | 844.881 | 30.7835
85.002 | 845.392 | 30.7983
85.128 | 846.907 | 30.8398
85.234 | 847.599 | 30.8722
85.304 | 848.291 | 30.8932
85.437 | 849.856 | 30.9308
85.524 | 851.14 | 30.9621
85.64 | 851.618 | 31.0022
85.731 | 853.2 | 31.037
85.823 | 853.858 | 31.0553
85.923 | 854.962 | 31.0924
86.025 | 855.44 | 31.1742
86.136 | 856.824 | 31.2872
86.226 | 857.861 | 31.2606
86.324 | 858.981 | 31.2881
86.417 | 859.542 | 31.3079
86.508 | 860.2 | 30.8878
86.623 | 861.798 | 30.9533
86.723 | 863.116 | 31.0417
86.823 | 863.874 | 31.0676
86.912 | 864.615 | 31.3537
87.01 | 866.015 | 31.3455
87.114 | 866.773 | 31.3709
87.217 | 867.547 | 31.5455
87.311 | 868.223 | 31.5645
87.417 | 869.788 | 31.6044
87.516 | 870.759 | 31.6332
87.616 | 871.534 | 31.6649
87.734 | 872.818 | 31.696
87.811 | 873.823 | 31.7304
87.928 | 874.416 | 31.7619
88.011 | 875.223 | 31.7922
88.112 | 877.019 | 31.8078
88.208 | 877.694 | 31.8388
88.315 | 878.913 | 31.895
88.412 | 879.704 | 31.8699
88.528 | 880.495 | 31.8941
88.615 | 881.516 | 31.8883
88.725 | 882.867 | 31.9553
88.81 | 883.69 | 32
88.916 | 884.794 | 32.0352
89.004 | 885.453 | 32.0724
89.103 | 886.936 | 32.1338
89.222 | 887.611 | 32.1049
89.308 | 889.011 | 32.1121
89.416 | 889.802 | 32.17
89.516 | 890.609 | 31.9938
89.601 | 891.597 | 32.0168
89.707 | 892.8 | 32.1012
89.815 | 893.525 | 32.2238
89.905 | 894.266 | 32.3639
90.005 | 895.781 | 32.4226
90.111 | 896.325 | 32.4502
90.216 | 897.297 | 32.4692
90.327 | 898.071 | 32.421
90.407 | 899.158 | 32.4304
90.516 | 900.789 | 32.0029
90.613 | 901.448 | 32.0202
90.716 | 902.337 | 32.1274
90.807 | 903.26 | 32.217
90.908 | 904.001 | 31.9765
91.012 | 905.764 | 31.6898
91.101 | 906.406 | 31.7861
91.207 | 907.23 | 31.9542
91.3 | 908.894 | 31.9993
91.414 | 909.371 | 32.0423
91.529 | 910.887 | 32.0934
91.602 | 911.76 | 32.1154
91.726 | 912.995 | 32.1863
91.839 | 913.588 | 32.214
91.911 | 914.758 | 32.2379
92.043 | 915.548 | 32.2412
92.136 | 916.652 | 32.327
92.229 | 917.278 | 32.3458
92.31 | 918.184 | 32.3542
92.438 | 919.848 | 32.3393
92.527 | 920.836 | 32.1253
92.603 | 921.314 | 32.0826
92.742 | 922.796 | 32.3058
92.8 | 923.34 | 32.3398
92.9 | 924.724 | 32.3767
93.009 | 925.284 | 32.3931
93.121 | 926.915 | 32.4226
93.236 | 927.524 | 32.4708
93.306 | 928.249 | 32.501
93.43 | 929.913 | 32.4129
93.519 | 930.802 | 32.4489
93.613 | 931.362 | 32.4806
93.707 | 932.499 | 32.4294
93.802 | 933.141 | 32.5428
93.926 | 934.607 | 32.6621
94.028 | 935.876 | 32.5723
94.102 | 936.65 | 32.4241
94.23 | 937.441 | 32.4674
94.314 | 938.248 | 32.5979
94.434 | 939.961 | 32.6479
94.518 | 940.801 | 32.6814
94.616 | 941.592 | 32.7039
94.718 | 942.745 | 32.7536
94.824 | 943.354 | 32.778
94.901 | 944.161 | 32.8041
95.029 | 945.891 | 32.86
95.113 | 946.715 | 32.896
95.237 | 947.522 | 32.9331
95.32 | 948.28 | 32.97
95.434 | 949.877 | 33.0098
95.517 | 950.8 | 33.0445
95.6 | 951.343 | 33.0575
95.712 | 952.447 | 33.1035
95.828 | 953.913 | 33.1431
95.91 | 954.704 | 33.1741
96.021 | 955.56 | 33.2126
96.123 | 956.137 | 33.2441
96.227 | 957.883 | 33.2822
96.329 | 958.74 | 33.3091
96.421 | 959.366 | 33.3487
96.521 | 960.651 | 33.3808
96.629 | 961.622 | 33.4172
96.702 | 962.215 | 33.4404
96.813 | 963.846 | 33.484
96.906 | 964.637 | 33.5011
97.015 | 965.312 | 33.5113
97.12 | 966.811 | 33.5546
97.204 | 967.717 | 33.6176
97.309 | 968.31 | 33.6527
97.43 | 969.727 | 33.6846
97.506 | 970.781 | 33.7174
97.622 | 971.325 | 33.7466
97.709 | 972.989 | 33.7806
97.813 | 973.763 | 33.8098
97.931 | 974.537 | 33.8436
98.021 | 975.245 | 33.8768
98.117 | 976.118 | 33.9108
98.204 | 977.98 | 33.9485
98.302 | 978.737 | 33.9794
98.413 | 979.33 | 34.015
98.504 | 980.171 | 34.0382
98.603 | 981.917 | 34.0656
98.752 | 983.136 | 34.1039
98.852 | 983.679 | 34.1371
98.915 | 984.421 | 34.1593
99.006 | 985.244 | 34.1844
99.132 | 986.875 | 34.2308
99.226 | 987.501 | 34.2538
99.335 | 988.555 | 34.2918
99.411 | 989.231 | 34.3162
99.507 | 990.762 | 34.3451
99.627 | 992.13 | 34.39
99.704 | 992.789 | 34.391
99.804 | 993.925 | 34.4033
99.944 | 994.551 | 34.4409
100.037 | 995.671 | 34.473
100.13 | 996.281 | 34.5045
100.21 | 997.187 | 34.5194
100.345 | 998.867 | 34.5551
100.404 | 999.378 | 34.5787
100.501 | 1000.152 | 34.606
100.611 | 1000.893 | 34.6357
100.724 | 1002.853 | 34.6765
100.818 | 1003.644 | 34.6954
100.923 | 1004.583 | 34.7375
101.024 | 1006.115 | 34.7554
101.126 | 1006.84 | 34.7779
101.236 | 1007.68 | 34.7879
101.334 | 1008.784 | 34.8079
101.42 | 1010.233 | 34.833
101.529 | 1010.76 | 34.8575
101.6 | 1011.633 | 34.8671
101.708 | 1012.276 | 34.8941
101.818 | 1013.758 | 34.9289
101.9 | 1014.335 | 34.9455
102.019 | 1015.801 | 34.9784
102.134 | 1016.822 | 35.0007
102.227 | 1017.399 | 35.0309
102.3 | 1018.189 | 35.0241
102.402 | 1019.227 | 35.0539
102.525 | 1020.743 | 35.9808
102.635 | 1021.863 | 36.1598
102.704 | 1021.863 | 36.1246
102.821 | 1023.79 | 36.1715
102.918 | 1024.581 | 36.1804
103.019 | 1025.701 | 36.1972
103.11 | 1026.228 | 36.2028
103.232 | 1027.941 | 36.2261
103.313 | 1028.748 | 36.2371
103.431 | 1029.539 | 36.2535
103.522 | 1030.527 | 36.2671
103.64 | 1031.812 | 36.2853
103.729 | 1032.669 | 36.299
103.822 | 1033.921 | 36.3182
103.914 | 1034.464 | 36.3308
104.023 | 1035.782 | 36.3472
104.13 | 1036.672 | 36.3625
104.222 | 1037.907 | 36.3819
104.326 | 1038.714 | 36.4009
104.407 | 1039.966 | 36.417
104.52 | 1040.757 | 36.433
104.626 | 1041.399 | 36.4548
104.709 | 1042.19 | 36.4687
104.821 | 1043.755 | 36.4882
104.908 | 1044.644 | 36.5078
105.023 | 1045.847 | 36.5321
105.119 | 1046.572 | 36.5542
105.206 | 1047.099 | 36.5756
105.308 | 1048.796 | 36.5987
105.424 | 1049.372 | 36.6219
105.514 | 1050.855 | 36.6373
105.612 | 1051.415 | 36.6581
105.736 | 1052.716 | 36.6811
105.816 | 1053.704 | 36.6874
105.92 | 1054.363 | 36.7104
106.003 | 1055.121 | 36.7369
106.106 | 1056.933 | 36.7608
106.205 | 1057.625 | 36.7913
106.313 | 1058.317 | 36.8165
106.417 | 1059.42 | 36.8413
106.512 | 1060.722 | 36.8702
106.601 | 1061.595 | 36.8939
106.707 | 1062.204 | 36.9202
106.805 | 1063.967 | 36.9494
106.906 | 1064.626 | 36.9684
107.033 | 1065.911 | 37.0067
107.131 | 1067.195 | 37.0281
107.213 | 1067.756 | 37.0464
107.313 | 1068.744 | 37.0691
107.445 | 1069.568 | 37.1073
107.538 | 1070.655 | 37.1328
107.616 | 1071.281 | 37.1506
107.713 | 1072.302 | 37.1785
107.842 | 1074.015 | 37.2126
107.943 | 1074.839 | 37.2404
108.034 | 1075.679 | 37.2663
108.13 | 1076.865 | 37.2951
108.232 | 1077.886 | 37.3226
108.335 | 1078.479 | 37.2888
108.403 | 1079.237 | 37.3064
108.531 | 1080.917 | 37.3423
108.628 | 1081.84 | 37.3712
108.744 | 1082.795 | 37.4016
108.834 | 1083.52 | 37.4322
108.933 | 1084.871 | 37.4593
109 | 1085.727 | 37.4754
109.13 | 1086.996 | 37.5105
109.204 | 1087.556 | 37.5274
109.322 | 1088.939 | 37.5643
109.44 | 1089.532 | 37.5909
109.536 | 1090.488 | 37.6169
109.626 | 1092.119 | 37.6411
109.731 | 1092.876 | 37.6695
109.832 | 1094.194 | 37.6929
109.928 | 1094.87 | 37.7202
110.002 | 1095.43 | 37.7368
110.12 | 1096.517 | 37.7762
110.204 | 1097.324 | 37.7942
110.326 | 1098.741 | 37.8319
110.424 | 1100.124 | 37.8601
110.55 | 1100.866 | 37.8793
110.641 | 1101.87 | 37.908
110.726 | 1102.859 | 37.9327
110.825 | 1103.6 | 37.9618
110.933 | 1104.852 | 37.9891
111.025 | 1105.84 | 38.0194
111.114 | 1106.812 | 38.0443
111.222 | 1108.13 | 38.0719
111.317 | 1108.723 | 38.0996
111.403 | 1109.645 | 38.1132
111.503 | 1110.173 | 38.1425
111.617 | 1111.77 | 38.1744
111.727 | 1112.594 | 38.201
111.813 | 1114.044 | 38.2282
111.923 | 1114.719 | 38.2543
112.006 | 1115.279 | 38.2727
112.127 | 1116.399 | 38.3096
112.238 | 1117.816 | 38.3361
112.322 | 1118.755 | 38.3635
112.431 | 1119.677 | 38.3929
112.502 | 1120.221 | 38.4111
112.619 | 1121.885 | 38.449
112.723 | 1122.675 | 38.4766
112.817 | 1123.318 | 38.5026
112.913 | 1124.668 | 38.5328
113.023 | 1125.574 | 38.5302
113.109 | 1127.008 | 38.5549
113.219 | 1127.667 | 38.5848
113.316 | 1129.05 | 38.6154
113.424 | 1129.544 | 38.6353
113.51 | 1131.01 | 38.6528
113.621 | 1131.636 | 38.6844
113.729 | 1132.839 | 38.7107
113.804 | 1133.712 | 38.7445
113.918 | 1134.289 | 38.7526
114.004 | 1135.919 | 38.7851
114.117 | 1136.694 | 38.7785
114.222 | 1137.352 | 38.7688
114.314 | 1138.835 | 38.7612
114.403 | 1139.593 | 38.7873
114.502 | 1140.367 | 38.8251
114.602 | 1141.685 | 38.8458
114.71 | 1142.311 | 38.875
114.818 | 1143.414 | 38.8666
114.902 | 1144.238 | 38.8798
115.008 | 1145.21 | 38.9148
115.117 | 1146.775 | 38.941
115.237 | 1147.615 | 38.9739
115.317 | 1148.521 | 39.002
115.4 | 1149.509 | 39.0328
115.506 | 1150.761 | 39.0623
115.614 | 1151.486 | 39.0937
115.704 | 1152.31 | 39.1208
115.813 | 1153.743 | 39.1463
115.943 | 1155.11 | 39.1847
116.029 | 1155.851 | 39.2199
116.108 | 1155.851 | 39.2354
116.227 | 1158.174 | 39.2714
116.305 | 1158.174 | 39.2905
116.4 | 1159.706 | 39.3189
116.548 | 1160.546 | 39.3582
116.605 | 1161.402 | 39.3812
116.716 | 1162.144 | 39.4067
116.829 | 1163.857 | 39.4431
116.945 | 1164.516 | 39.4686
117.026 | 1166.163 | 39.4946
117.139 | 1166.789 | 39.5212
117.202 | 1167.761 | 39.541
117.315 | 1168.337 | 39.5671
117.401 | 1169.705 | 39.5983
117.522 | 1171.105 | 39.6317
117.609 | 1171.698 | 39.6524
117.727 | 1172.587 | 39.6936
117.803 | 1173.147 | 39.7097
117.932 | 1174.63 | 39.7484
118.004 | 1175.223 | 39.7693
118.126 | 1176.837 | 39.8077
118.236 | 1177.48 | 39.8404
118.324 | 1179.143 | 39.87
118.431 | 1179.736 | 39.8986
118.518 | 1180.708 | 39.9285
118.608 | 1181.17 | 39.9473
118.704 | 1182.257 | 39.9773
118.821 | 1183.937 | 40.0162
118.917 | 1184.514 | 40.0393
119.003 | 1185.65 | 40.0603
119.124 | 1186.952 | 40.0953
119.232 | 1187.709 | 40.1243
119.325 | 1188.352 | 40.1494
119.437 | 1189.785 | 40.18
119.516 | 1190.757 | 40.2
119.624 | 1192.091 | 40.228
119.746 | 1192.7 | 40.2518
119.825 | 1193.788 | 40.2829
119.914 | 1194.545 | 40.3087
120.024 | 1195.847 | 40.3385
120.118 | 1196.753 | 40.3673
120.21 | 1197.313 | 40.3878
120.328 | 1198.894 | 40.4269
120.414 | 1199.718 | 40.4556
120.512 | 1200.492 | 40.4801
120.619 | 1200.492 | 40.4967
120.711 | 1202.798 | 40.5338
120.827 | 1203.342 | 40.5615
120.916 | 1204.857 | 40.5862
121.014 | 1205.417 | 40.6121
121.13 | 1206.735 | 40.6416
121.229 | 1207.625 | 40.6686
121.311 | 1208.185 | 40.6879
121.406 | 1209.354 | 40.7206
121.506 | 1210.903 | 40.7482
121.62 | 1211.611 | 40.7769
121.727 | 1212.501 | 40.8034
121.811 | 1214 | 40.8293
121.908 | 1214.741 | 40.853
122.028 | 1215.383 | 40.8804
122.12 | 1216.8 | 40.9067
122.22 | 1217.772 | 40.932
122.319 | 1218.661 | 40.954
122.413 | 1219.254 | 40.9837
122.523 | 1220.836 | 41.0097
122.623 | 1221.643 | 41.0288
122.719 | 1222.615 | 41.0585
122.813 | 1223.241 | 41.0824
122.915 | 1225.003 | 41.1362
123.007 | 1225.761 | 41.1826
123.113 | 1226.716 | 41.2287
123.215 | 1227.474 | 41.2529
123.301 | 1228.858 | 41.2759
123.411 | 1229.303 | 41.3053
123.539 | 1230.851 | 41.3354
123.609 | 1231.395 | 41.3383
123.732 | 1233.009 | 41.3201
123.836 | 1233.668 | 41.2496
123.916 | 1234.244 | 41.2624
124.01 | 1235.249 | 41.3141
124.118 | 1236.765 | 41.3042
124.23 | 1237.967 | 41.3697
124.346 | 1238.56 | 41.3734
124.414 | 1239.334 | 41.3782
124.527 | 1241.146 | 41.4493
124.641 | 1241.789 | 41.453
124.704 | 1242.464 | 41.4916
124.811 | 1243.206 | 41.5187
124.944 | 1244.82 | 41.6447
125.037 | 1245.643 | 41.6639
125.103 | 1246.253 | 41.6828
125.21 | 1247.126 | 41.65
125.305 | 1248.757 | 41.6503
125.424 | 1250.141 | 41.7038
125.546 | 1250.602 | 41.7056
125.619 | 1251.359 | 41.7868
125.708 | 1252.397 | 41.7691
125.84 | 1253.764 | 41.8012
125.933 | 1255.198 | 41.8242
126.033 | 1255.824 | 41.8469
126.125 | 1256.812 | 41.8746
126.234 | 1257.487 | 41.8985
126.336 | 1258.838 | 41.923
126.412 | 1259.513 | 41.9394
126.508 | 1260.634 | 41.9646
126.621 | 1261.507 | 41.9977
126.702 | 1262.05 | 42.0093
126.839 | 1263.978 | 42.041
126.921 | 1264.785 | 42.0653
127.02 | 1265.74 | 42.0861
127.129 | 1266.432 | 42.1095
127.238 | 1267.799 | 42.1337
127.328 | 1268.82 | 42.1611
127.431 | 1269.298 | 42.1816
127.502 | 1270.155 | 42.1971
127.616 | 1272.016 | 42.2267
127.714 | 1272.692 | 42.2499
127.8 | 1273.186 | 42.266
127.916 | 1274.701 | 42.2936
128.025 | 1275.574 | 42.3141
128.127 | 1276.134 | 42.3334
128.212 | 1277.798 | 42.3562
128.328 | 1278.358 | 42.3775
128.412 | 1280.005 | 42.3969
128.513 | 1280.681 | 42.4135
128.624 | 1282.097 | 42.4335
128.717 | 1282.69 | 42.459
128.825 | 1283.563 | 42.4697
128.911 | 1284.98 | 42.4888
129.01 | 1285.672 | 42.5089
129.121 | 1286.759 | 42.5306
129.231 | 1287.698 | 42.5489
129.321 | 1288.489 | 42.5653
129.409 | 1289.922 | 42.5835
129.521 | 1290.713 | 42.6046
129.62 | 1291.783 | 42.6234
129.712 | 1292.689 | 42.6402
129.817 | 1293.875 | 42.6617
129.916 | 1294.699 | 42.681
130.029 | 1295.49 | 42.7051
130.12 | 1296.462 | 42.7265
130.21 | 1297.088 | 42.7467
130.311 | 1298.669 | 42.7689
130.415 | 1299.575 | 42.7871
130.548 | 1300.711 | 42.8047
130.629 | 1301.733 | 42.8257
130.714 | 1302.688 | 42.8453
130.814 | 1303.644 | 42.8716
130.914 | 1304.303 | 42.8935
131.003 | 1305.176 | 42.9178
131.102 | 1306.872 | 42.9353
131.222 | 1307.564 | 42.9583
131.311 | 1309.014 | 42.98
131.42 | 1309.64 | 43.0019
131.502 | 1310.892 | 43.024
131.61 | 1311.666 | 43.0481
131.718 | 1312.522 | 43.0713
131.802 | 1313.066 | 43.0963
131.949 | 1314.845 | 43.1198
132 | 1315.685 | 43.1393
132.118 | 1316.278 | 43.1617
132.215 | 1317.085 | 43.1806
132.302 | 1318.914 | 43.2027
132.439 | 1319.688 | 43.2334
132.55 | 1320.297 | 43.2526
132.604 | 1321.352 | 43.2689
132.705 | 1322.571 | 43.2873
132.83 | 1323.839 | 43.3149
132.93 | 1324.432 | 43.3279
133.007 | 1325.387 | 43.352
133.103 | 1326.195 | 43.374
133.23 | 1327.858 | 43.403
133.338 | 1328.435 | 43.4255
133.427 | 1330.132 | 43.4502
133.508 | 1330.675 | 43.4625
133.608 | 1331.631 | 43.484
133.709 | 1332.29 | 43.5072
133.8 | 1333.311 | 43.5251
133.901 | 1333.838 | 43.5429
134.025 | 1335.798 | 43.5759
134.133 | 1336.49 | 43.5965
134.226 | 1338.104 | 43.6154
134.333 | 1339.192 | 43.6447
134.44 | 1339.801 | 43.6639
134.533 | 1340.921 | 43.6895
134.626 | 1341.827 | 43.6682
134.719 | 1342.519 | 43.6944
134.8 | 1343.557 | 43.711
134.911 | 1344.265 | 43.7356
135.019 | 1345.879 | 43.7674
135.12 | 1346.489 | 43.7982
135.229 | 1348.136 | 43.8183
135.303 | 1348.136 | 43.8346
135.436 | 1349.701 | 43.8658
135.522 | 1351.068 | 43.8866
135.638 | 1351.711 | 43.9119
135.709 | 1352.271 | 43.9261
135.821 | 1353.737 | 43.9578
135.917 | 1355.022 | 43.9779
136.015 | 1355.697 | 43.9996
136.1 | 1356.142 | 44.0143
136.223 | 1357.806 | 44.0455
136.3 | 1358.497 | 44.058
136.416 | 1359.469 | 44.089
136.532 | 1360.886 | 44.1161
136.615 | 1361.693 | 44.1378
136.725 | 1362.566 | 44.1569
136.813 | 1363.999 | 44.1826
136.922 | 1364.658 | 44.2047
137.016 | 1365.218 | 44.2272
137.119 | 1366.882 | 44.2518
137.213 | 1367.426 | 44.2749
137.307 | 1368.233 | 44.2892
137.413 | 1369.682 | 44.3223
137.509 | 1370.671 | 44.3443
137.625 | 1371.626 | 44.3694
137.719 | 1372.302 | 44.3944
137.825 | 1373.026 | 44.4162
137.906 | 1374.739 | 44.4413
138.012 | 1376.008 | 44.466
138.109 | 1376.766 | 44.487
138.206 | 1377.919 | 44.5095
138.315 | 1378.594 | 44.533
138.412 | 1379.302 | 44.5611
138.505 | 1380.9 | 44.5882
138.606 | 1381.609 | 44.61
138.723 | 1382.811 | 44.6346
138.811 | 1383.503 | 44.6581
138.909 | 1384.953 | 44.6812
139.004 | 1385.71 | 44.6997
139.11 | 1386.204 | 44.69
139.213 | 1387.967 | 44.7061
139.322 | 1388.642 | 44.7268
139.41 | 1389.73 | 44.7457
139.51 | 1390.224 | 44.7637
139.608 | 1391.953 | 44.7806
139.707 | 1392.645 | 44.8029
139.804 | 1393.222 | 44.823
139.909 | 1394.375 | 44.8461
140 | 1394.951 | 44.8633
140.113 | 1396.681 | 44.8852
140.206 | 1397.34 | 44.9053
140.305 | 1398.691 | 44.9309
140.412 | 1399.284 | 44.9459
140.562 | 1400.42 | 44.9754
140.642 | 1401.54 | 44.9939
140.714 | 1402.512 | 45.0138
140.817 | 1403.748 | 45.0382
140.936 | 1405.181 | 45.0557
141 | 1405.181 | 45.0733
141.105 | 1406.713 | 45.0965
141.209 | 1407.273 | 45.1128
141.333 | 1409.2 | 45.1417
141.411 | 1409.2 | 45.1585
141.543 | 1410.831 | 45.1842
141.62 | 1411.44 | 45.2019
141.716 | 1412.248 | 45.2236
141.833 | 1413.829 | 45.2565
141.93 | 1414.801 | 45.2794
142.038 | 1415.657 | 45.2984
142.12 | 1416.218 | 45.3141
142.216 | 1417.354 | 45.3407
142.307 | 1418.178 | 45.3613
142.428 | 1419.792 | 45.3914
142.531 | 1420.253 | 45.4176
142.61 | 1421.159 | 45.4304
142.727 | 1422.79 | 45.4624
142.84 | 1423.778 | 45.4892
142.92 | 1424.289 | 45.5074
143.01 | 1425.03 | 45.5284
143.143 | 1426.793 | 45.5634
143.23 | 1428.127 | 45.5823
143.336 | 1428.737 | 45.6035
143.443 | 1429.758 | 45.6264
143.513 | 1430.285 | 45.6418
143.607 | 1431.554 | 45.6673
143.725 | 1433.102 | 45.6931
143.833 | 1433.827 | 45.7155
143.905 | 1434.387 | 45.7309
144.027 | 1435.935 | 45.7589
144.135 | 1436.726 | 45.7814
144.228 | 1437.368 | 45.8034
144.32 | 1438.851 | 45.8239
144.426 | 1440.136 | 45.8466
144.523 | 1440.861 | 45.8689
144.649 | 1441.487 | 45.8936
144.725 | 1442.541 | 45.9164
144.807 | 1443.117 | 45.9342
144.938 | 1444.946 | 45.9633
145.021 | 1445.753 | 45.9857
145.103 | 1446.61 | 46.0023
145.234 | 1447.334 | 46.0407
145.327 | 1449.097 | 46.0604
145.419 | 1449.838 | 46.0822
145.521 | 1450.514 | 46.1123
145.602 | 1451.057 | 46.1308
145.718 | 1452.688 | 46.1641
145.833 | 1453.479 | 46.1884
145.915 | 1454.648 | 46.2105
146.014 | 1455.801 | 46.2369
146.119 | 1456.361 | 46.2582
146.218 | 1458.009 | 46.2813
146.317 | 1458.668 | 46.3047
146.422 | 1459.87 | 46.3282
146.532 | 1460.71 | 46.3507
146.622 | 1461.781 | 46.3724
146.723 | 1462.341 | 46.395
146.81 | 1463.955 | 46.4211
146.92 | 1464.713 | 46.4437
147.015 | 1465.998 | 46.465
147.114 | 1466.673 | 46.4927
147.213 | 1467.2 | 46.5147
147.328 | 1468.815 | 46.5391
147.408 | 1469.704 | 46.5615
147.521 | 1470.281 | 46.587
147.618 | 1471.071 | 46.6103
147.722 | 1472.719 | 46.6317
147.813 | 1473.658 | 46.6523
147.925 | 1474.646 | 46.6743
148.008 | 1475.272 | 46.6999
148.114 | 1476.211 | 46.7196
148.224 | 1477.776 | 46.7374
148.328 | 1478.616 | 46.7445
148.413 | 1479.703 | 46.7653
148.52 | 1480.362 | 46.7858
148.608 | 1481.4 | 46.8087
148.711 | 1482.948 | 46.8335
148.807 | 1483.64 | 46.855
148.906 | 1484.2 | 46.8771
149.002 | 1485.831 | 46.9003
149.113 | 1486.786 | 46.9243
149.22 | 1487.577 | 46.9487
149.304 | 1488.236 | 46.9734
149.401 | 1489.685 | 46.9959
149.524 | 1490.246 | 47.0203
149.62 | 1491.415 | 47.0456
149.712 | 1492.206 | 47.0682
149.832 | 1493.804 | 47.1009
149.906 | 1494.331 | 47.111
150.003 | 1495.105 | 47.1378
150.132 | 1496.851 | 47.1684
150.233 | 1497.806 | 47.1906
150.324 | 1498.317 | 47.2087
150.406 | 1499.915 | 47.2325
150.512 | 1500.706 | 47.2551
150.602 | 1500.706 | 47.2692
150.744 | 1502.781 | 47.3105
150.801 | 1503.539 | 47.3258
150.913 | 1504.676 | 47.348
151.046 | 1505.499 | 47.3768
151.104 | 1506.323 | 47.3913
151.202 | 1507.114 | 47.418
151.343 | 1508.744 | 47.4469
151.417 | 1509.304 | 47.4613
151.503 | 1510.309 | 47.4874
151.614 | 1511.709 | 47.5123
151.757 | 1512.517 | 47.5424
151.805 | 1513.62 | 47.5579
151.93 | 1515.136 | 47.5869
152.035 | 1515.58 | 47.6113
152.133 | 1516.816 | 47.6338
152.228 | 1517.804 | 47.6597
152.327 | 1518.76 | 47.6856
152.42 | 1519.237 | 47.7057
152.501 | 1520.028 | 47.7235
152.64 | 1521.461 | 47.7558
152.706 | 1522.252 | 47.7704
152.819 | 1524.014 | 47.8031
152.931 | 1524.558 | 47.8249
153.013 | 1525.316 | 47.8379
153.115 | 1526.98 | 47.8722
153.218 | 1527.721 | 47.8904
153.318 | 1529.022 | 47.9163
153.427 | 1529.796 | 47.942
153.537 | 1530.472 | 47.9561
153.618 | 1531.196 | 47.984
153.716 | 1532.992 | 48.0052
153.82 | 1533.849 | 48.024
153.928 | 1534.442 | 48.0475
154.005 | 1535.265 | 48.0565
154.113 | 1536.649 | 48.0873
154.231 | 1537.456 | 48.1102
154.321 | 1539.07 | 48.1353
154.421 | 1539.746 | 48.1576
154.54 | 1540.8 | 48.1766
154.619 | 1541.838 | 48.1989
154.712 | 1542.579 | 48.2246
154.811 | 1543.946 | 48.2447
154.931 | 1544.704 | 48.2735
155.014 | 1545.791 | 48.2938
155.112 | 1546.401 | 48.3184
155.231 | 1547.686 | 48.3448
155.309 | 1548.69 | 48.3671
155.421 | 1549.267 | 48.3895
155.519 | 1550.848 | 48.4129
155.609 | 1551.639 | 48.4374
155.712 | 1552.199 | 48.4632
155.821 | 1553.764 | 48.488
155.911 | 1554.258 | 48.5102
156.014 | 1555.675 | 48.5374
156.117 | 1557.009 | 48.5613
156.205 | 1557.684 | 48.5861
156.31 | 1558.261 | 48.613
156.403 | 1559.859 | 48.6378
156.524 | 1560.567 | 48.6604
156.616 | 1561.786 | 48.6873
156.701 | 1562.363 | 48.7011
156.805 | 1563.335 | 48.7374
156.912 | 1564.175 | 48.7599
157.015 | 1565.954 | 48.7817
157.116 | 1566.711 | 48.8105
157.206 | 1567.716 | 48.8291
157.302 | 1568.293 | 48.8549
157.41 | 1569.578 | 48.8755
157.509 | 1570.583 | 48.9015
157.613 | 1571.373 | 48.9262
157.713 | 1571.983 | 48.9455
157.82 | 1573.745 | 48.965
157.909 | 1574.552 | 48.9896
158.001 | 1575.541 | 49.0096
158.101 | 1576.315 | 49.0337
158.206 | 1577.303 | 49.0624
158.318 | 1578.737 | 49.0809
158.433 | 1579.544 | 49.1037
158.513 | 1580.532 | 49.1266
158.611 | 1581.158 | 49.1524
158.717 | 1582.706 | 49.1796
158.804 | 1583.53 | 49.2046
158.941 | 1584.485 | 49.2324
159.028 | 1585.276 | 49.2499
159.102 | 1586.314 | 49.2701
159.212 | 1587.681 | 49.2946
159.329 | 1588.406 | 49.3197
159.409 | 1589.51 | 49.343
159.517 | 1590.103 | 49.364
159.605 | 1591.042 | 49.3885
159.701 | 1592.837 | 49.4086
159.836 | 1593.611 | 49.4417
159.924 | 1595.044 | 49.4656
160.004 | 1595.044 | 49.4815
160.14 | 1596.445 | 49.5107
160.223 | 1597.252 | 49.5337
160.322 | 1599.014 | 49.5574
160.433 | 1599.541 | 49.5806
160.529 | 1600.299 | 49.5926
160.624 | 1600.299 | 49.6102
160.716 | 1602.704 | 49.6434
160.805 | 1603.528 | 49.6655
160.941 | 1604.467 | 49.6922
161.014 | 1605.274 | 49.7094
161.102 | 1606.279 | 49.7344
161.2 | 1607.827 | 49.7565
161.301 | 1608.519 | 49.7803
161.403 | 1609.656 | 49.8034
161.508 | 1610.216 | 49.8292
161.626 | 1611.797 | 49.8579
161.708 | 1612.324 | 49.8715
161.828 | 1613.774 | 49.9037
161.903 | 1614.251 | 49.9201
162.027 | 1615.816 | 49.9492
162.138 | 1616.624 | 49.9736
162.225 | 1617.233 | 49.9934
162.3 | 1618.073 | 50.0083
162.421 | 1619.671 | 50.0386
162.514 | 1620.297 | 50.0533
162.604 | 1621.285 | 50.0769
162.703 | 1621.911 | 50.0929
162.821 | 1623.674 | 50.125
162.939 | 1624.761 | 50.15
163.029 | 1625.815 | 50.172
163.123 | 1626.26 | 50.1904
163.221 | 1627.841 | 50.212
163.344 | 1628.467 | 50.2355
163.436 | 1629.588 | 50.2322
163.506 | 1630.197 | 50.2093
163.622 | 1631.465 | 50.203
163.718 | 1632.8 | 50.2081
163.819 | 1633.294 | 50.219
163.937 | 1634.661 | 50.2194
164.026 | 1635.551 | 50.2305
164.138 | 1636.77 | 50.244
164.222 | 1637.758 | 50.2558
164.334 | 1638.713 | 50.2687
164.426 | 1639.356 | 50.2855
164.518 | 1640.987 | 50.2995
164.624 | 1641.711 | 50.3168
164.714 | 1642.486 | 50.3313
164.815 | 1643.474 | 50.349
164.91 | 1644.116 | 50.3581
165.032 | 1645.895 | 50.3806
165.115 | 1646.686 | 50.3939
165.213 | 1647.46 | 50.4123
165.328 | 1648.613 | 50.4264
165.409 | 1649.915 | 50.4457
165.521 | 1651.051 | 50.4679
165.609 | 1651.628 | 50.4843
165.715 | 1652.27 | 50.4995
165.807 | 1653.901 | 50.5187
165.907 | 1654.593 | 50.5372
166.007 | 1655.697 | 50.5577
166.114 | 1656.257 | 50.5775
166.207 | 1657.904 | 50.5911
166.311 | 1658.629 | 50.6109
166.414 | 1659.321 | 50.6304
166.507 | 1660.902 | 50.6467
166.621 | 1661.627 | 50.6669
166.708 | 1662.22 | 50.6876
166.808 | 1663.603 | 50.7047
166.909 | 1664.592 | 50.7265
167.009 | 1665.383 | 50.7446
167.109 | 1666.7 | 50.7639
167.201 | 1668.002 | 50.7852
167.312 | 1668.759 | 50.7968
167.421 | 1669.385 | 50.817
167.517 | 1670.357 | 50.8335
167.603 | 1671.181 | 50.8545
167.703 | 1672.647 | 50.8732
167.818 | 1673.207 | 50.8939
167.904 | 1674.854 | 50.9099
168.025 | 1675.53 | 50.93
168.121 | 1676.09 | 50.9479
168.217 | 1677.045 | 50.967
168.305 | 1678.874 | 50.9894
168.401 | 1679.681 | 51.0081
168.513 | 1680.257 | 51.0282
168.618 | 1681.196 | 51.0455
168.707 | 1682.712 | 51.0655
168.818 | 1683.305 | 51.083
168.905 | 1684.343 | 51.1059
169.051 | 1685.759 | 51.1259
169.119 | 1686.352 | 51.14
169.201 | 1687.522 | 51.1573
169.302 | 1688.642 | 51.1801
169.427 | 1689.778 | 51.2095
169.5 | 1690.47 | 51.2209
169.64 | 1691.492 | 51.2374
169.704 | 1692.249 | 51.2506
169.801 | 1693.106 | 51.2688
169.947 | 1694.737 | 51.2946
170.013 | 1695.28 | 51.3066
170.108 | 1696.252 | 51.3241
170.208 | 1697.076 | 51.3453
170.331 | 1698.542 | 51.3723
170.436 | 1699.827 | 51.3918
170.566 | 1700.733 | 51.4077
170.655 | 1701.754 | 51.4292
170.734 | 1702.726 | 51.4461
170.842 | 1703.418 | 51.4621
170.903 | 1704.241 | 51.4765
171.004 | 1705.065 | 51.4952
171.132 | 1706.63 | 51.5218
171.214 | 1707.289 | 51.5352
171.33 | 1708.953 | 51.5616
171.424 | 1709.694 | 51.5819
171.519 | 1710.172 | 51.5934
171.638 | 1711.901 | 51.6209
171.742 | 1712.725 | 51.639
171.805 | 1713.252 | 51.6548
171.928 | 1714.389 | 51.6822
172.03 | 1715.113 | 51.7032
172.104 | 1716.102 | 51.7161
172.226 | 1717.765 | 51.7434
172.314 | 1718.622 | 51.7668
172.425 | 1719.512 | 51.7853
172.542 | 1720.764 | 51.8069
172.634 | 1721.62 | 51.8231
172.7 | 1722.164 | 51.8375
172.824 | 1723.762 | 51.8631
172.925 | 1724.602 | 51.8837
173.022 | 1725.738 | 51.9039
173.126 | 1726.298 | 51.9263
173.23 | 1727.797 | 51.9442
173.312 | 1728.572 | 51.9667
173.43 | 1729.84 | 51.9867
173.513 | 1730.631 | 52.0051
173.621 | 1731.438 | 52.0232
173.723 | 1732.261 | 52.0465
173.829 | 1733.843 | 52.0674
173.917 | 1734.568 | 52.0898
174.015 | 1735.276 | 52.1108
174.111 | 1736.231 | 52.1289
174.207 | 1737.879 | 52.1499
174.318 | 1738.537 | 52.1703
174.413 | 1739.674 | 52.1902
174.513 | 1740.745 | 52.2126
174.615 | 1741.255 | 52.2341
174.722 | 1742.754 | 52.2511
174.827 | 1743.66 | 52.2748
174.908 | 1744.912 | 52.2908
175.008 | 1745.703 | 52.3136
175.106 | 1746.296 | 52.3374
175.222 | 1747.729 | 52.3585
175.341 | 1748.569 | 52.3761
175.415 | 1749.426 | 52.3992
175.519 | 1749.986 | 52.4167
175.611 | 1751.732 | 52.438
175.739 | 1752.473 | 52.4547
175.819 | 1753.577 | 52.4765
175.901 | 1754.121 | 52.4919
176.001 | 1755.949 | 52.5152
176.106 | 1755.949 | 52.5368
176.211 | 1757.629 | 52.5584
176.302 | 1758.305 | 52.5747
176.411 | 1759.112 | 52.598
176.505 | 1760.528 | 52.6186
176.607 | 1761.55 | 52.6366
176.734 | 1762.785 | 52.6689
176.8 | 1763.444 | 52.6811
176.931 | 1764.795 | 52.7051
177.038 | 1765.454 | 52.7259
177.111 | 1766.623 | 52.7378
177.244 | 1767.43 | 52.7596
177.301 | 1768.485 | 52.7759
177.413 | 1769.177 | 52.7965
177.507 | 1770.56 | 52.8147
177.631 | 1771.927 | 52.8403
177.727 | 1772.768 | 52.8578
177.844 | 1773.97 | 52.8803
177.944 | 1774.794 | 52.8993
178.029 | 1775.799 | 52.9166
178.131 | 1776.375 | 52.9325
178.234 | 1777.792 | 52.957
178.33 | 1778.78 | 52.9741
178.405 | 1778.78 | 52.9886
178.533 | 1780.592 | 53.0191
178.625 | 1782.025 | 53.0357
178.707 | 1782.602 | 53.0508
178.825 | 1783.491 | 53.0781
178.94 | 1784.891 | 53.099
179.001 | 1785.452 | 53.1132
179.127 | 1787.099 | 53.1415
179.239 | 1787.725 | 53.1577
179.333 | 1788.861 | 53.1813
179.435 | 1789.537 | 53.1996
179.533 | 1790.756 | 53.2213
179.629 | 1791.761 | 53.2408
179.732 | 1792.551 | 53.2632
179.804 | 1793.144 | 53.2784
179.919 | 1794.429 | 53.302
180.004 | 1795.154 | 53.3163
180.102 | 1795.862 | 53.3369
180.226 | 1797.773 | 53.3571
180.316 | 1798.959 | 53.3802
180.425 | 1800.096 | 53.4149
180.547 | 1800.573 | 53.4356
180.632 | 1801.479 | 53.4681
180.724 | 1802.303 | 53.4933
180.826 | 1803.094 | 53.5104
180.924 | 1804.543 | 53.5479
181.026 | 1805.186 | 53.5703
181.12 | 1806.8 | 53.5935
181.212 | 1807.904 | 53.6101
181.318 | 1808.678 | 53.5752
181.416 | 1809.485 | 53.5937
181.528 | 1810.638 | 53.6159
181.62 | 1811.281 | 53.6346
181.73 | 1812.648 | 53.661
181.82 | 1813.686 | 53.6827
181.901 | 1814.147 | 53.6967
182.023 | 1815.596 | 53.7451
182.11 | 1816.173 | 53.7929
182.225 | 1817.787 | 53.8388
182.308 | 1818.578 | 53.8796
182.423 | 1819.55 | 53.9054
182.516 | 1820.225 | 53.9167
182.625 | 1821.79 | 53.937
182.727 | 1822.646 | 53.9411
182.819 | 1823.256 | 53.9198
182.906 | 1824.903 | 53.9209
183.016 | 1825.529 | 53.9107
183.111 | 1826.105 | 53.9496
183.21 | 1827.884 | 53.9374
183.319 | 1828.593 | 53.9361
183.403 | 1829.845 | 54.0033
183.521 | 1830.52 | 54.006
183.61 | 1831.953 | 54.022
183.719 | 1832.579 | 54.0541
183.803 | 1833.831 | 54.0363
183.916 | 1834.589 | 54.2006
184.01 | 1835.94 | 54.2037
184.116 | 1836.697 | 54.2219
184.25 | 1837.488 | 54.2268
184.307 | 1838.542 | 54.1839
184.418 | 1839.218 | 54.181
184.501 | 1840.008 | 54.1811
184.608 | 1841.689 | 54.3094
184.714 | 1842.265 | 54.2484
184.803 | 1843.138 | 54.2673
184.903 | 1844.456 | 54.2908
185.032 | 1846.136 | 54.3191
185.145 | 1846.581 | 54.3393
185.223 | 1847.273 | 54.3541
185.31 | 1848.689 | 54.3754
185.403 | 1849.282 | 54.3961
185.5 | 1850.452 | 54.4208
185.603 | 1851.127 | 54.4388
185.703 | 1852.659 | 54.4609
185.847 | 1853.466 | 54.4901
185.943 | 1854.883 | 54.5097
186.026 | 1855.756 | 54.5346
186.105 | 1856.217 | 54.5468
186.21 | 1857.09 | 54.5704
186.33 | 1858.804 | 54.6007
186.434 | 1859.578 | 54.6193
186.525 | 1861.011 | 54.6434
186.608 | 1861.62 | 54.6538
186.706 | 1862.559 | 54.6776
186.805 | 1863.531 | 54.6974
186.934 | 1865.162 | 54.7269
187 | 1865.162 | 54.7398
187.104 | 1866.562 | 54.761
187.226 | 1867.896 | 54.7868
187.333 | 1868.539 | 54.8072
187.402 | 1869.099 | 54.8174
187.51 | 1870.252 | 54.8396
187.64 | 1871.932 | 54.8669
187.723 | 1872.756 | 54.8852
187.82 | 1873.431 | 54.9002
187.936 | 1874.7 | 54.9215
188.04 | 1875.507 | 54.9424
188.133 | 1876.775 | 54.9657
188.219 | 1878.109 | 54.9831
188.329 | 1878.818 | 55.0039
188.406 | 1878.818 | 55.0175
188.528 | 1880.482 | 55.0507
188.6 | 1881.091 | 55.0612
188.73 | 1882.574 | 55.0913
188.824 | 1883.216 | 55.1052
188.917 | 1884.27 | 55.134
189.015 | 1885.918 | 55.1552
189.141 | 1886.741 | 55.1766
189.226 | 1887.779 | 55.1916
189.333 | 1888.668 | 55.2122
189.414 | 1889.294 | 55.2335
189.535 | 1890.695 | 55.2502
189.625 | 1891.683 | 55.2701
189.726 | 1892.177 | 55.2904
189.826 | 1893.726 | 55.2976
189.912 | 1894.73 | 55.317
190.02 | 1895.34 | 55.3397
190.122 | 1896.822 | 55.355
190.212 | 1897.432 | 55.377
190.31 | 1898.585 | 55.3942
190.419 | 1899.211 | 55.4116
190.522 | 1901.006 | 55.4341
190.639 | 1901.616 | 55.4516
190.713 | 1902.604 | 55.4682
190.819 | 1903.082 | 55.4784
190.929 | 1904.548 | 55.505
191.02 | 1905.751 | 55.5218
191.124 | 1906.607 | 55.5404
191.217 | 1907.2 | 55.5575
191.306 | 1908.814 | 55.5765
191.412 | 1909.605 | 55.5954
191.52 | 1910.462 | 55.6111
191.605 | 1911.812 | 55.6294
191.706 | 1912.537 | 55.6506
191.81 | 1913.147 | 55.6712
191.909 | 1914.893 | 55.6932
192.011 | 1915.601 | 55.7115
192.116 | 1916.524 | 55.7294
192.224 | 1917.1 | 55.7531
192.313 | 1918.056 | 55.7695
192.414 | 1919.621 | 55.787
192.504 | 1920.296 | 55.8098
192.6 | 1921.745 | 55.8271
192.718 | 1922.684 | 55.8483
192.82 | 1923.475 | 55.8692
192.911 | 1924.183 | 55.8886
193.003 | 1925.633 | 55.9062
193.112 | 1926.193 | 55.927
193.216 | 1927.346 | 55.9445
193.337 | 1928.796 | 55.9681
193.409 | 1929.323 | 55.9812
193.507 | 1930.064 | 55.9973
193.638 | 1931.744 | 56.0239
193.71 | 1932.321 | 56.0363
193.842 | 1933.902 | 56.0598
193.902 | 1933.902 | 56.0704
194.014 | 1935.648 | 56.0855
194.148 | 1936.472 | 56.1085
194.2 | 1937.592 | 56.1221
194.347 | 1938.976 | 56.1426
194.406 | 1939.487 | 56.1551
194.502 | 1940.409 | 56.1749
194.607 | 1941.282 | 56.1933
194.727 | 1942.781 | 56.2156
194.833 | 1943.539 | 56.233
194.911 | 1944.132 | 56.2425
195.011 | 1945.104 | 56.2573
195.13 | 1946.899 | 56.2804
195.204 | 1947.459 | 56.2912
195.343 | 1948.448 | 56.3195
195.437 | 1949.238 | 56.3356
195.507 | 1950.144 | 56.3473
195.631 | 1951.544 | 56.3733
195.722 | 1952.813 | 56.3888
195.829 | 1954.098 | 56.4112
195.938 | 1954.575 | 56.428
196.03 | 1955.498 | 56.4441
196.105 | 1956.107 | 56.4574
196.221 | 1957.705 | 56.4804
196.326 | 1959.04 | 56.5004
196.433 | 1959.847 | 56.5191
196.55 | 1960.604 | 56.5365
196.638 | 1961.642 | 56.5514
196.722 | 1962.186 | 56.562
196.802 | 1963.355 | 56.5758
196.93 | 1964.673 | 56.5935
197 | 1965.25 | 56.6073
197.117 | 1966.666 | 56.6256
197.238 | 1967.292 | 56.642
197.322 | 1968.791 | 56.6576
197.423 | 1969.285 | 56.6717
197.532 | 1970.62 | 56.6842
197.629 | 1971.526 | 56.6809
197.72 | 1972.975 | 56.6975
197.813 | 1973.618 | 56.7162
197.912 | 1974.738 | 56.7357
198.029 | 1975.314 | 56.7515
198.125 | 1976.286 | 56.7689
198.228 | 1977.802 | 56.7853
198.318 | 1978.247 | 56.8006
198.411 | 1979.004 | 56.8193
198.517 | 1980.635 | 56.8353
198.615 | 1981.228 | 56.8492
198.725 | 1982.661 | 56.8679
198.817 | 1983.633 | 56.8872
198.911 | 1984.424 | 56.9024
199.014 | 1985.577 | 56.9096
199.108 | 1986.895 | 56.9359
199.208 | 1987.669 | 56.9538
199.324 | 1988.245 | 56.9718
199.408 | 1989.053 | 56.992
199.522 | 1990.535 | 57.0077
199.617 | 1991.392 | 57.0251
199.711 | 1992.149 | 57.0432
199.823 | 1993.665 | 57.0628
199.908 | 1994.587 | 57.0835
200.017 | 1995.148 | 57.1002
200.125 | 1996.086 | 57.119
200.213 | 1997.058 | 57.1379
200.307 | 1998.87 | 57.154
200.406 | 1999.546 | 57.1736
200.523 | 2000.732 | 57.1845
200.616 | 2001.522 | 57.2079
200.703 | 2002.511 | 57.2283
200.801 | 2003.153 | 57.2371
200.907 | 2004.504 | 57.2618
201.021 | 2005.212 | 57.2794
201.103 | 2006.003 | 57.2948
201.202 | 2006.827 | 57.3138
201.344 | 2008.754 | 57.3348
201.431 | 2010.088 | 57.3582
201.513 | 2010.648 | 57.3677
201.603 | 2011.653 | 57.3848
201.702 | 2012.246 | 57.4012
201.838 | 2013.597 | 57.4235
201.918 | 2014.19 | 57.4335
202.012 | 2015.178 | 57.4518
202.111 | 2015.919 | 57.4687
202.258 | 2017.699 | 57.4924
202.315 | 2018.407 | 57.502
202.412 | 2019.148 | 57.5168
202.532 | 2020.762 | 57.5401
202.631 | 2022.08 | 57.5595
202.715 | 2022.64 | 57.5699
202.829 | 2023.497 | 57.589
202.902 | 2024.09 | 57.5985
203.044 | 2025.704 | 57.5889
203.124 | 2027.006 | 57.5973
203.201 | 2027.006 | 57.6051
203.328 | 2028.752 | 57.6218
203.44 | 2029.724 | 57.6364
203.527 | 2031.041 | 57.6472
203.633 | 2032.112 | 57.663
203.709 | 2032.59 | 57.673
203.83 | 2033.726 | 57.6852
203.922 | 2034.962 | 57.6946
204.03 | 2035.505 | 57.7046
204.111 | 2036.066 | 57.7147
204.207 | 2037.186 | 57.7251
204.325 | 2038.833 | 57.7428
204.423 | 2040.002 | 57.7565
204.528 | 2040.711 | 57.7735
204.622 | 2041.485 | 57.7891
204.725 | 2042.638 | 57.802
204.842 | 2043.874 | 57.818
204.941 | 2044.615 | 57.833
205.002 | 2045.224 | 57.8419
205.103 | 2045.999 | 57.8562
205.222 | 2047.695 | 57.8768
205.325 | 2048.453 | 57.8908
205.441 | 2049.705 | 57.9078
205.522 | 2051.006 | 57.9198
205.649 | 2051.616 | 57.9347
205.714 | 2053.065 | 57.9487
205.816 | 2053.642 | 57.9622
205.935 | 2054.745 | 57.977
206.019 | 2055.668 | 57.9902
206.123 | 2056.113 | 58.0044
206.23 | 2057.694 | 58.0128
206.317 | 2058.649 | 58.0285
206.413 | 2059.605 | 58.0388
206.516 | 2060.363 | 58.0543
206.633 | 2061.648 | 58.0694
206.718 | 2062.652 | 58.0829
206.825 | 2063.311 | 58.0958
206.936 | 2064.662 | 58.1069
207.014 | 2065.601 | 58.1209
207.117 | 2066.177 | 58.1332
207.219 | 2067.627 | 58.141
207.309 | 2068.566 | 58.1461
207.413 | 2069.521 | 58.1534
207.532 | 2070.757 | 58.1446
207.616 | 2071.564 | 58.1432
207.722 | 2072.437 | 58.1481
207.818 | 2073.03 | 58.1558
207.921 | 2073.986 | 58.164
208.014 | 2075.913 | 58.178
208.112 | 2076.605 | 58.1843
208.21 | 2077.198 | 58.1959
208.306 | 2078.812 | 58.2075
208.403 | 2079.504 | 58.2226
208.503 | 2080.608 | 58.2316
208.61 | 2081.184 | 58.2462
208.718 | 2082.337 | 58.2583
208.813 | 2083.111 | 58.2719
208.914 | 2084.759 | 58.2858
209.022 | 2085.533 | 58.2925
209.114 | 2086.192 | 58.3037
209.212 | 2086.933 | 58.3137
209.303 | 2088.778 | 58.3257
209.411 | 2089.536 | 58.3372
209.509 | 2090.672 | 58.3481
209.604 | 2091.265 | 58.3612
209.719 | 2092.698 | 58.3722
209.802 | 2093.506 | 58.3826
209.946 | 2094.461 | 58.4027
210.001 | 2095.235 | 58.4076
210.117 | 2096.668 | 58.4139
210.218 | 2097.212 | 58.4271
210.304 | 2098.843 | 58.412
210.402 | 2099.502 | 58.4225
210.513 | 2100.21 | 58.434
210.603 | 2101.248 | 58.4461
210.731 | 2102.516 | 58.4582
210.834 | 2103.06 | 58.4663
210.912 | 2104.147 | 58.4748
211.004 | 2105.465 | 58.489
211.105 | 2106.486 | 58.5006
211.208 | 2107.095 | 58.5093
211.336 | 2108.562 | 58.5243
211.439 | 2109.665 | 58.5298
211.511 | 2110.571 | 58.5347
211.615 | 2111.214 | 58.5425
211.728 | 2112.746 | 58.5566
211.801 | 2113.19 | 58.5633
211.929 | 2114.722 | 58.5843
212.008 | 2115.579 | 58.5906
212.14 | 2116.386 | 58.6039
212.221 | 2118.017 | 58.6183
212.302 | 2118.017 | 58.6225
212.407 | 2119.549 | 58.6359
212.535 | 2120.356 | 58.656
212.606 | 2121.163 | 58.6622
212.728 | 2122.744 | 58.6773
212.831 | 2123.469 | 58.6876
212.902 | 2124.128 | 58.6956
213.031 | 2125.545 | 58.7101
213.103 | 2126.105 | 58.7181
213.225 | 2127.703 | 58.7306
213.329 | 2128.345 | 58.7183
213.424 | 2129.992 | 58.7316
213.55 | 2130.618 | 58.7433
213.629 | 2131.64 | 58.7581
213.702 | 2132.084 | 58.7657
213.815 | 2133.616 | 58.7819
213.927 | 2134.506 | 58.7963
214.011 | 2135.066 | 58.8017
214.133 | 2136.829 | 58.8211
214.235 | 2137.669 | 58.8306
214.301 | 2138.179 | 58.8417
214.418 | 2139.349 | 58.8573
214.534 | 2140.667 | 58.869
214.617 | 2141.639 | 58.8841
214.731 | 2142.627 | 58.8975
214.815 | 2143.253 | 58.9103
214.911 | 2144.192 | 58.9236
215.005 | 2145.131 | 58.9337
215.119 | 2146.646 | 58.9534
215.202 | 2147.075 | 58.9615
215.308 | 2148.854 | 58.9783
215.433 | 2149.661 | 58.9897
215.517 | 2150.649 | 59.0015
215.63 | 2151.753 | 59.0195
215.71 | 2152.576 | 59.0312
215.807 | 2153.12 | 59.0457
215.922 | 2154.718 | 59.0592
216.017 | 2155.723 | 59.0697
216.125 | 2156.349 | 59.0869
216.215 | 2157.353 | 59.1029
216.307 | 2158.671 | 59.1141
216.424 | 2159.182 | 59.13
216.504 | 2160.006 | 59.1451
216.604 | 2161.801 | 59.1536
216.724 | 2162.476 | 59.1727
216.81 | 2163.91 | 59.1848
216.911 | 2164.585 | 59.2011
217.02 | 2165.293 | 59.2118
217.112 | 2166.315 | 59.2278
217.205 | 2166.908 | 59.2449
217.318 | 2168.654 | 59.258
217.401 | 2169.477 | 59.2727
217.502 | 2170.499 | 59.2858
217.623 | 2171.042 | 59.2986
217.718 | 2171.998 | 59.3152
217.805 | 2173.859 | 59.326
217.911 | 2174.6 | 59.3405
218.042 | 2175.375 | 59.3563
218.108 | 2176.182 | 59.3712
218.201 | 2177.78 | 59.3868
218.314 | 2178.455 | 59.3978
218.431 | 2180.217 | 59.4194
218.505 | 2180.217 | 59.4252
218.614 | 2180.975 | 59.4386
218.71 | 2181.914 | 59.4513
218.801 | 2183.759 | 59.4668
218.908 | 2184.187 | 59.4814
219.013 | 2185.604 | 59.4937
219.103 | 2186.592 | 59.5073
219.206 | 2187.103 | 59.5199
219.308 | 2187.828 | 59.5323
219.411 | 2189.59 | 59.5474
219.545 | 2190.431 | 59.5689
219.606 | 2191.551 | 59.5735
219.735 | 2192.523 | 59.5879
219.812 | 2193.165 | 59.5922
219.902 | 2194.598 | 59.6037
220.009 | 2195.175 | 59.6166
220.126 | 2196.838 | 59.6331
220.223 | 2197.448 | 59.6438
220.342 | 2198.897 | 59.659
220.439 | 2199.721 | 59.6564
220.503 | 2199.721 | 59.6424
220.604 | 2200.792 | 59.6534
220.728 | 2202.505 | 59.6677
220.825 | 2203.049 | 59.6772
220.933 | 2204.548 | 59.6944
221.005 | 2205.141 | 59.7021
221.12 | 2206.755 | 59.7229
221.236 | 2207.331 | 59.7357
221.328 | 2208.847 | 59.746
221.401 | 2209.391 | 59.7545
221.539 | 2210.857 | 59.7714
221.625 | 2211.664 | 59.7839
221.732 | 2212.356 | 59.7967
221.833 | 2213.739 | 59.8086
221.916 | 2214.629 | 59.8202
222.023 | 2215.172 | 59.8372
222.1 | 2216.013 | 59.8495
222.218 | 2217.956 | 59.8676
222.316 | 2218.599 | 59.8791
222.408 | 2219.159 | 59.8893
222.504 | 2220.164 | 59.9017
222.627 | 2221.761 | 59.9246
222.731 | 2222.437 | 59.9401
222.833 | 2223.821 | 59.9539
222.912 | 2224.562 | 59.9725
223.027 | 2225.221 | 59.9878
223.117 | 2226.753 | 60.003
223.212 | 2227.313 | 60.0159
223.304 | 2228.136 | 60.0248
223.415 | 2229.125 | 60.0471
223.511 | 2229.932 | 60.0628
223.609 | 2231.859 | 60.0801
223.719 | 2232.633 | 60.1016
223.813 | 2233.589 | 60.1138
223.928 | 2234.363 | 60.1297
224.009 | 2235.335 | 60.1469
224.113 | 2236.686 | 60.1602
224.222 | 2237.427 | 60.1739
224.31 | 2238.152 | 60.1869
224.42 | 2239.634 | 60.1988
224.506 | 2240.82 | 60.214
224.627 | 2241.512 | 60.2274
224.712 | 2242.072 | 60.2302
224.807 | 2243.851 | 60.25
224.909 | 2244.543 | 60.2613
225.005 | 2245.762 | 60.2743
225.117 | 2246.536 | 60.2922
225.214 | 2247.195 | 60.3019
225.303 | 2248.81 | 60.3177
225.415 | 2249.468 | 60.3328
225.524 | 2250.061 | 60.3481
225.605 | 2251.017 | 60.3611
225.711 | 2252.664 | 60.378
225.804 | 2253.257 | 60.3923
225.911 | 2254.69 | 60.4064
226.009 | 2255.497 | 60.4209
226.102 | 2256.469 | 60.4357
226.204 | 2257.244 | 60.4488
226.32 | 2258.677 | 60.4668
226.403 | 2259.451 | 60.4795
226.508 | 2260.093 | 60.4933
226.609 | 2261.576 | 60.5063
226.743 | 2262.712 | 60.5284
226.806 | 2263.338 | 60.5401
226.916 | 2264.129 | 60.5514
227.013 | 2264.936 | 60.5656
227.143 | 2266.732 | 60.5859
227.241 | 2267.341 | 60.5949
227.3 | 2268.395 | 60.6084
227.415 | 2269.071 | 60.6244
227.511 | 2270.207 | 60.6398
227.619 | 2271.031 | 60.6527
227.711 | 2271.954 | 60.6707
227.809 | 2273.568 | 60.6794
227.901 | 2274.457 | 60.6979
228.011 | 2275.166 | 60.7131
228.128 | 2276.714 | 60.73
228.248 | 2277.406 | 60.7448
228.304 | 2278.263 | 60.7531
228.426 | 2279.712 | 60.7737
228.502 | 2280.157 | 60.782
228.632 | 2281.623 | 60.8024
228.704 | 2282.496 | 60.8107
228.812 | 2283.155 | 60.8269
228.901 | 2284.209 | 60.8444
229.035 | 2285.543 | 60.8628
229.109 | 2286.252 | 60.8741
229.205 | 2287.174 | 60.8853
229.304 | 2287.965 | 60.9032
229.445 | 2289.579 | 60.9257
229.542 | 2290.419 | 60.9394
229.633 | 2291.507 | 60.9553
229.725 | 2292.989 | 60.9697
229.818 | 2293.747 | 60.9865
229.936 | 2294.34 | 61.0003
230 | 2295.196 | 61.009
230.129 | 2296.745 | 61.0342
230.229 | 2297.634 | 61.0475
230.311 | 2298.211 | 61.0569
230.405 | 2299.315 | 61.0731
230.5 | 2300.006 | 61.0863
230.625 | 2301.291 | 61.1052
230.735 | 2302.659 | 61.1202
230.823 | 2303.96 | 61.1341
230.921 | 2304.784 | 61.1507
231.029 | 2305.574 | 61.1651
231.123 | 2306.217 | 61.1812
231.225 | 2307.979 | 61.1938
231.32 | 2308.753 | 61.2108
231.43 | 2309.561 | 61.2244
231.51 | 2310.829 | 61.2369
231.605 | 2310.829 | 61.2496
231.723 | 2312.707 | 61.2679
231.818 | 2313.58 | 61.2829
231.916 | 2314.717 | 61.2983
232.009 | 2315.491 | 61.3146
232.122 | 2316.726 | 61.3301
232.209 | 2317.566 | 61.3438
232.312 | 2318.505 | 61.3568
232.42 | 2319.938 | 61.3288
232.51 | 2320.68 | 61.3419
232.624 | 2321.24 | 61.3522
232.721 | 2322.014 | 61.3686
232.816 | 2322.969 | 61.3781
232.918 | 2324.567 | 61.3923
233 | 2325.243 | 61.4019
233.112 | 2326.676 | 61.4144
233.204 | 2327.466 | 61.4264
233.305 | 2328.438 | 61.4429
233.423 | 2329.707 | 61.4552
233.514 | 2330.382 | 61.4707
233.616 | 2331.074 | 61.4838
233.719 | 2332.672 | 61.4988
233.823 | 2333.446 | 61.512
233.902 | 2334.747 | 61.5262
234.01 | 2335.505 | 61.5402
234.1 | 2336.757 | 61.5505
234.201 | 2337.564 | 61.5622
234.32 | 2338.025 | 61.5762
234.402 | 2338.931 | 61.5845
234.503 | 2339.771 | 61.5983
234.605 | 2341.583 | 61.6155
234.719 | 2342.16 | 61.6296
234.81 | 2343.642 | 61.6423
234.912 | 2344.153 | 61.6565
234.999 | 2345.734 | 61.6696
235.103 | 2346.245 | 61.6823
235.203 | 2347.596 | 61.6962
235.343 | 2348.42 | 61.711
235.444 | 2349.21 | 61.7191
235.507 | 2350.166 | 61.7284
235.615 | 2350.989 | 61.7336
235.702 | 2352.768 | 61.7478
235.839 | 2353.526 | 61.766
235.942 | 2354.168 | 61.7783
236.015 | 2355.14 | 61.7842
236.114 | 2355.915 | 61.799
236.204 | 2357.595 | 61.8108
236.311 | 2358.138 | 61.8272
236.426 | 2359.802 | 61.8482
236.547 | 2360.379 | 61.8571
236.639 | 2361.565 | 61.8714
236.732 | 2363.047 | 61.8876
236.853 | 2363.624 | 61.8965
236.901 | 2363.624 | 61.9108
237.005 | 2365.518 | 61.9244
237.127 | 2366.704 | 61.9419
237.233 | 2367.627 | 61.9576
237.342 | 2368.631 | 61.972
237.424 | 2369.175 | 61.9873
237.502 | 2369.982 | 61.9959
237.627 | 2371.811 | 62.0131
237.702 | 2372.387 | 62.0207
237.838 | 2373.853 | 62.0421
237.903 | 2373.853 | 62.0484
238 | 2374.809 | 62.0649
238.119 | 2376.917 | 62.0815
238.232 | 2377.411 | 62.0939
238.32 | 2378.07 | 62.1076
238.422 | 2379.948 | 62.117
238.549 | 2380.558 | 62.1299
238.616 | 2381.694 | 62.1475
238.725 | 2383.012 | 62.1813
238.816 | 2383.556 | 62.2108
238.918 | 2384.544 | 62.2307
239.035 | 2385.812 | 62.2531
239.133 | 2386.339 | 62.2696
239.216 | 2387.081 | 62.2894
239.318 | 2388.893 | 62.2902
239.426 | 2389.552 | 62.2889
239.513 | 2390.869 | 62.29
239.617 | 2391.627 | 62.2908
239.713 | 2392.55 | 62.3041
239.83 | 2393.522 | 62.3186
239.919 | 2394.213 | 62.3137
240.01 | 2395.844 | 62.3395
240.12 | 2396.635 | 62.3466
240.21 | 2397.211 | 62.3391
240.314 | 2398.694 | 62.3873
240.428 | 2399.271 | 62.3693
240.518 | 2400.918 | 62.4085
240.623 | 2401.659 | 62.4099
240.711 | 2402.499 | 62.4859
240.808 | 2402.993 | 62.4886
240.925 | 2404.229 | 62.5049
241.017 | 2405.728 | 62.4777
241.138 | 2406.518 | 62.4955
241.206 | 2407.49 | 62.5041
241.324 | 2408.693 | 62.5103
241.411 | 2409.484 | 62.5428
241.526 | 2410.472 | 62.5167
241.615 | 2411.131 | 62.5285
241.715 | 2412.877 | 62.5455
241.818 | 2413.635 | 62.5559
241.921 | 2414.425 | 62.577
242.013 | 2415.117 | 62.5937
242.106 | 2416.781 | 62.6073
242.225 | 2417.506 | 62.6226
242.312 | 2418.659 | 62.6392
242.404 | 2419.795 | 62.6487
242.503 | 2420.553 | 62.6672
242.612 | 2421.69 | 62.6819
242.716 | 2422.167 | 62.6969
242.813 | 2422.909 | 62.7102
242.907 | 2423.897 | 62.7204
243.019 | 2425.61 | 62.7353
243.124 | 2426.632 | 62.7526
243.212 | 2427.159 | 62.7652
243.3 | 2428.707 | 62.781
243.415 | 2429.185 | 62.7951
243.502 | 2430.19 | 62.8071
243.6 | 2431.722 | 62.8111
243.712 | 2432.463 | 62.8198
243.82 | 2433.039 | 62.8295
243.916 | 2433.962 | 62.8388
244.004 | 2434.901 | 62.8522
244.1 | 2436.713 | 62.8597
244.237 | 2437.503 | 62.8713
244.322 | 2438.129 | 62.8755
244.437 | 2439.727 | 62.8836
244.507 | 2440.254 | 62.8887
244.627 | 2441.688 | 62.894
244.737 | 2443.088 | 62.8982
244.834 | 2443.714 | 62.9022
244.931 | 2444.718 | 62.9082
245.034 | 2445.328 | 62.9104
245.137 | 2446.629 | 62.9255
245.203 | 2447.288 | 62.9313
245.331 | 2448.705 | 62.9402
245.434 | 2449.166 | 62.9473
245.546 | 2450.715 | 62.9545
245.628 | 2451.703 | 62.9647
245.729 | 2453.054 | 62.9724
245.825 | 2453.614 | 62.9789
245.926 | 2454.981 | 62.9854
246.019 | 2455.722 | 62.9954
246.13 | 2457.04 | 63.0036
246.223 | 2457.633 | 63.0121
246.318 | 2458.605 | 63.0183
246.449 | 2459.379 | 63.0295
246.523 | 2460.433 | 63.0387
246.607 | 2460.961 | 63.0431
246.702 | 2462.097 | 63.0534
246.802 | 2462.921 | 63.0614
246.915 | 2464.552 | 63.0759
247.015 | 2465.902 | 63.0861
247.132 | 2466.611 | 63.0927
247.228 | 2467.698 | 63.1
247.314 | 2468.686 | 63.1088
247.434 | 2469.444 | 63.1159
247.502 | 2470.103 | 63.1181
247.622 | 2471.684 | 63.1326
247.726 | 2472.557 | 63.1376
247.808 | 2473.134 | 63.1445
247.931 | 2474.27 | 63.157
248.002 | 2475.061 | 63.1601
248.121 | 2476.642 | 63.1717
248.211 | 2477.301 | 63.1787
248.33 | 2478.372 | 63.1861
248.412 | 2479.097 | 63.1923
248.51 | 2480.843 | 63.2002
248.614 | 2481.7 | 63.2124
248.734 | 2482.227 | 63.2184
248.825 | 2483.396 | 63.2263
248.909 | 2484.006 | 63.2358
249.011 | 2485.818 | 63.2456
249.107 | 2486.493 | 63.2515
249.224 | 2487.696 | 63.2638
249.331 | 2488.387 | 63.2721
249.405 | 2489.804 | 63.2815
249.51 | 2490.644 | 63.29
249.625 | 2491.221 | 63.3013
249.715 | 2492.72 | 63.3107
249.806 | 2493.477 | 63.3213
249.907 | 2494.252 | 63.3297
250.005 | 2495.586 | 63.3371
250.114 | 2496.179 | 63.3473
250.21 | 2497.151 | 63.3583
250.303 | 2498.749 | 63.3678
250.416 | 2499.638 | 63.3794
250.521 | 2500.215 | 63.3863
250.612 | 2501.664 | 63.3952
250.702 | 2502.422 | 63.4077
250.808 | 2503.097 | 63.4093
250.943 | 2504.877 | 63.4296
251.016 | 2505.618 | 63.4357
251.108 | 2506.491 | 63.4419
251.201 | 2507.199 | 63.452
251.3 | 2508.715 | 63.4645
251.407 | 2509.472 | 63.4726
251.505 | 2510.082 | 63.4849
251.633 | 2511.729 | 63.4967
251.741 | 2512.306 | 63.5047
251.823 | 2513.113 | 63.5134
251.902 | 2514.76 | 63.5204
252.013 | 2515.419 | 63.5263
252.108 | 2516.029 | 63.5377
252.204 | 2517.593 | 63.5458
252.306 | 2518.434 | 63.554
252.43 | 2520.031 | 63.5688
252.539 | 2520.641 | 63.5799
252.607 | 2520.641 | 63.5876
252.702 | 2521.777 | 63.5991
252.828 | 2523.688 | 63.613
252.926 | 2524.644 | 63.6237
253.037 | 2525.649 | 63.6368
253.133 | 2526.242 | 63.643
253.213 | 2527.411 | 63.6585
253.304 | 2528.021 | 63.6666
253.427 | 2529.833 | 63.6777
253.549 | 2530.376 | 63.6916
253.61 | 2531.546 | 63.6973
253.729 | 2532.336 | 63.7103
253.804 | 2533.16 | 63.7174
253.928 | 2534.692 | 63.7253
254.006 | 2535.269 | 63.7292
254.104 | 2535.977 | 63.7377
254.236 | 2537.657 | 63.7444
254.302 | 2538.118 | 63.7502
254.408 | 2539.518 | 63.7587
254.536 | 2540.803 | 63.7699
254.624 | 2541.792 | 63.7792
254.734 | 2542.566 | 63.7853
254.838 | 2543.801 | 63.7954
254.937 | 2544.625 | 63.8091
255.006 | 2545.317 | 63.8163
255.1 | 2546.272 | 63.8217
255.203 | 2546.882 | 63.8318
255.302 | 2548.447 | 63.8382
255.426 | 2549.781 | 63.8546
255.516 | 2550.572 | 63.8632
255.618 | 2551.346 | 63.8711
255.735 | 2552.598 | 63.884
255.831 | 2553.734 | 63.8952
255.932 | 2554.426 | 63.9025
256.012 | 2555.365 | 63.9098
256.135 | 2556.617 | 63.9226
256.222 | 2557.655 | 63.9278
256.324 | 2558.759 | 63.9421
256.418 | 2559.319 | 63.9491
256.532 | 2560.587 | 63.9609
256.616 | 2561.592 | 63.975
256.731 | 2562.564 | 63.9811
256.815 | 2563.206 | 63.9916
256.94 | 2564.507 | 64.0008
257.031 | 2565.364 | 64.0115
257.105 | 2566.056 | 64.0184
257.215 | 2567.703 | 64.0362
257.323 | 2568.477 | 64.0458
257.409 | 2569.746 | 64.0571
257.529 | 2570.438 | 64.0637
257.608 | 2571.014 | 64.074
257.707 | 2572.793 | 64.0814
257.808 | 2573.485 | 64.0902
257.908 | 2574.572 | 64.1023
258.022 | 2575.165 | 64.1089
258.123 | 2576.615 | 64.1185
258.214 | 2577.554 | 64.1239
258.314 | 2578.542 | 64.1325
258.41 | 2579.333 | 64.1362
258.523 | 2580.469 | 64.1442
258.614 | 2581.128 | 64.1542
258.727 | 2582.512 | 64.1633
258.801 | 2583.418 | 64.1724
258.918 | 2584.093 | 64.1827
259.01 | 2585.609 | 64.1851
259.104 | 2586.218 | 64.1937
259.222 | 2587.651 | 64.203
259.341 | 2588.475 | 64.2125
259.401 | 2589.365 | 64.2207
259.51 | 2590.287 | 64.2257
259.61 | 2591.819 | 64.2359
259.707 | 2592.61 | 64.2444
259.837 | 2593.417 | 64.2541
259.909 | 2594.537 | 64.2631
260.04 | 2595.311 | 64.2732
260.124 | 2596.135 | 64.2776
260.214 | 2597.173 | 64.2899
260.333 | 2598.754 | 64.3029
260.41 | 2599.199 | 64.3109
260.503 | 2600.006 | 64.3207
260.6 | 2600.764 | 64.3302
260.706 | 2602.493 | 64.3402
260.835 | 2602.493 | 64.3463
260.926 | 2605.112 | 64.3592
261.002 | 2605.112 | 64.3635
261.103 | 2606.579 | 64.3755
261.225 | 2607.962 | 64.3826
261.32 | 2608.44 | 64.3885
261.404 | 2609.494 | 64.3967
261.513 | 2610.203 | 64.405
261.604 | 2611.141 | 64.4118
261.725 | 2612.673 | 64.422
261.805 | 2613.497 | 64.4272
261.9 | 2614.716 | 64.4377
262.032 | 2615.836 | 64.4505
262.122 | 2616.61 | 64.4606
262.251 | 2617.368 | 64.4709
262.342 | 2618.439 | 64.4773
262.409 | 2619.147 | 64.4825
262.5 | 2620.119 | 64.4908
262.621 | 2621.585 | 64.5008
262.74 | 2622.656 | 64.5077
262.833 | 2623.776 | 64.516
262.936 | 2624.6 | 64.5239
263.023 | 2625.934 | 64.532
263.117 | 2626.593 | 64.5416
263.228 | 2627.845 | 64.5496
263.336 | 2628.635 | 64.5582
263.428 | 2629.261 | 64.5655
263.523 | 2630.645 | 64.5695
263.621 | 2631.617 | 64.5786
263.742 | 2632.424 | 64.5887
263.828 | 2633.445 | 64.598
263.912 | 2634.022 | 64.6036
264.008 | 2635.142 | 64.6124
264.116 | 2635.982 | 64.6162
264.224 | 2637.679 | 64.6313
264.316 | 2638.519 | 64.6348
264.428 | 2638.997 | 64.6429
264.5 | 2639.985 | 64.6484
264.632 | 2641.55 | 64.6568
264.716 | 2642.538 | 64.6609
264.812 | 2643.148 | 64.6676
264.931 | 2644.762 | 64.6738
265.033 | 2645.421 | 64.6806
265.133 | 2646.541 | 64.6861
265.214 | 2647.381 | 64.6941
265.309 | 2648.781 | 64.7022
265.418 | 2649.902 | 64.7115
265.51 | 2650.495 | 64.721
265.62 | 2651.631 | 64.7311
265.709 | 2652.372 | 64.7396
265.808 | 2653.575 | 64.7402
265.916 | 2654.695 | 64.7447
266.011 | 2655.255 | 64.7493
266.123 | 2656.655 | 64.7463
266.219 | 2657.545 | 64.7497
266.316 | 2658.863 | 64.754
266.411 | 2659.505 | 64.7599
266.512 | 2660.625 | 64.7689
266.613 | 2661.103 | 64.7737
266.718 | 2662.553 | 64.781
266.806 | 2663.475 | 64.7859
266.919 | 2664.447 | 64.792
267.003 | 2665.056 | 64.8064
267.104 | 2666.737 | 64.8101
267.214 | 2667.445 | 64.8169
267.302 | 2667.989 | 64.8228
267.414 | 2669.685 | 64.8289
267.515 | 2670.591 | 64.8371
267.618 | 2671.184 | 64.8462
267.706 | 2672.799 | 64.8546
267.802 | 2673.54 | 64.8623
267.915 | 2674.166 | 64.8702
268.019 | 2675.253 | 64.8755
268.106 | 2675.912 | 64.8805
268.211 | 2677.559 | 64.8873
268.351 | 2678.91 | 64.8938
268.441 | 2679.684 | 64.8975
268.506 | 2680.112 | 64.9007
268.607 | 2681.578 | 64.9112
268.727 | 2682.171 | 64.9165
268.806 | 2683.308 | 64.9211
268.905 | 2684.576 | 64.9162
269.003 | 2685.202 | 64.9128
269.113 | 2686.438 | 64.9108
269.205 | 2687.41 | 64.915
269.313 | 2688.102 | 64.9217
269.405 | 2689.732 | 64.9236
269.506 | 2690.474 | 64.9261
269.626 | 2691.956 | 64.9344
269.746 | 2692.632 | 64.9397
269.81 | 2693.175 | 64.9406
269.91 | 2693.818 | 64.9438
270.002 | 2694.822 | 64.9488
270.133 | 2696.453 | 64.9576
270.209 | 2697.013 | 64.9595
270.33 | 2698.661 | 64.9701
270.401 | 2699.138 | 64.9672
270.523 | 2700.637 | 64.9782
270.634 | 2701.691 | 64.9836
270.73 | 2702.663 | 64.9891
270.801 | 2703.668 | 64.9892
270.932 | 2704.426 | 64.9952
271.038 | 2705.694 | 65.0038
271.101 | 2705.694 | 65.0027
271.202 | 2707.408 | 65.0103
271.323 | 2708.396 | 65.0161
271.417 | 2709.862 | 65.023
271.538 | 2710.521 | 65.0293
271.62 | 2711.081 | 65.0342
271.733 | 2712.679 | 65.0386
271.818 | 2713.568 | 65.0461
271.909 | 2713.997 | 65.0508
272.002 | 2715.084 | 65.0514
272.101 | 2715.743 | 65.0562
272.217 | 2717.308 | 65.0601
272.306 | 2718.016 | 65.0625
272.413 | 2719.63 | 65.0653
272.502 | 2720.091 | 65.0674
272.615 | 2721.821 | 65.071
272.7 | 2722.414 | 65.0742
272.805 | 2723.073 | 65.0742
272.901 | 2724.045 | 65.0762
273.029 | 2725.544 | 65.0668
273.123 | 2726.153 | 65.0684
273.232 | 2727.586 | 65.0662
273.321 | 2728.591 | 65.0623
273.424 | 2729.382 | 65.0633
273.525 | 2730.502 | 65.0544
273.622 | 2731.474 | 65.0142
273.727 | 2732.66 | 65.0093
273.81 | 2733.517 | 65.0033
273.925 | 2734.456 | 65.0007
274.018 | 2735.114 | 64.9819
274.125 | 2735.872 | 64.9669
274.223 | 2737.651 | 64.9578
274.325 | 2738.475 | 64.9525
274.409 | 2739.496 | 64.9464
274.507 | 2740.765 | 64.9444
274.625 | 2741.407 | 64.9394
274.707 | 2742.791 | 64.9399
274.835 | 2743.466 | 64.9356
274.913 | 2744.076 | 64.9379
275.012 | 2745.838 | 64.9356
275.103 | 2746.514 | 64.9358
275.221 | 2747.09 | 64.9334
275.314 | 2748.21 | 64.9347
275.404 | 2749.709 | 64.9347
275.507 | 2750.269 | 64.9366
275.603 | 2751.406 | 64.9346
275.721 | 2752.18 | 64.9399
275.807 | 2753.234 | 64.9311
275.912 | 2754.651 | 64.9273
276.019 | 2755.458 | 64.9262
276.111 | 2756.068 | 64.925
276.204 | 2757.715 | 64.9262
276.311 | 2758.127 | 64.9289
276.409 | 2759.23 | 64.9287
276.535 | 2760.713 | 64.9306
276.626 | 2761.224 | 64.9295
276.705 | 2761.998 | 64.9239
276.805 | 2762.756 | 64.9267
276.932 | 2764.683 | 64.93
277.002 | 2765.523 | 64.9271
277.13 | 2766.791 | 64.9248
277.239 | 2767.401 | 64.9303
277.311 | 2768.504 | 64.93
277.4 | 2769.345 | 64.9335
277.502 | 2770.201 | 64.935
277.602 | 2771.371 | 64.9361
277.703 | 2772.31 | 64.9413
277.83 | 2773.677 | 64.9468
277.901 | 2774.138 | 64.9445
278.035 | 2775.637 | 64.9539
278.141 | 2776.164 | 64.9519
278.213 | 2777.103 | 64.9544
278.31 | 2778.273 | 64.9582
278.402 | 2779.146 | 64.9594
278.534 | 2781.024 | 64.9616
278.64 | 2781.65 | 64.9634
278.726 | 2782.671 | 64.9663
278.818 | 2783.083 | 64.9701
278.914 | 2784.186 | 64.9754
279.022 | 2785.01 | 64.9761
279.126 | 2786.657 | 64.9818
279.225 | 2787.942 | 64.9818
279.332 | 2788.683 | 64.9831
279.427 | 2789.178 | 64.9845
279.501 | 2789.968 | 64.989
279.602 | 2791.072 | 64.9853
279.713 | 2791.879 | 64.9875
279.837 | 2793.543 | 64.9936
279.92 | 2794.07 | 64.9963
280.025 | 2795.783 | 64.9963
280.13 | 2796.541 | 65.002
280.216 | 2797.826 | 65.0043
280.324 | 2798.518 | 65.0111
280.432 | 2799.209 | 65.0121
280.515 | 2800.857 | 65.0183
280.617 | 2800.857 | 65.0187
280.724 | 2802.619 | 65.0218
280.803 | 2803.229 | 65.0246
280.924 | 2804.382 | 65.0268
281.036 | 2805.584 | 65.0281
281.113 | 2806.639 | 65.0291
281.222 | 2807.396 | 65.0342
281.325 | 2808.039 | 65.0341
281.414 | 2809.851 | 65.04
281.522 | 2810.477 | 65.0368
281.604 | 2811.037 | 65.0398
281.717 | 2812.898 | 65.0431
281.827 | 2813.508 | 65.0449
281.908 | 2814.76 | 65.0492
282.018 | 2815.55 | 65.0512
282.123 | 2816.44 | 65.0509
282.212 | 2817.84 | 65.0538
282.318 | 2818.581 | 65.0519
282.422 | 2819.257 | 65.0543
282.523 | 2820.673 | 65.0571
282.61 | 2821.48 | 65.0583
282.725 | 2822.419 | 65.0598
282.815 | 2823.112 | 65.0593
282.918 | 2824.578 | 65.0547
283.025 | 2825.386 | 65.0608
283.117 | 2826.127 | 65.0566
283.21 | 2826.852 | 65.056
283.323 | 2828.647 | 65.0562
283.421 | 2829.438 | 65.0573
283.517 | 2830.558 | 65.0574
283.619 | 2831.415 | 65.058
283.705 | 2832.551 | 65.0599
283.812 | 2833.128 | 65.0605
283.909 | 2834.248 | 65.0625
284 | 2835.697 | 65.0668
284.102 | 2836.505 | 65.066
284.212 | 2837.131 | 65.0658
284.313 | 2838.547 | 65.0633
284.41 | 2839.47 | 65.0661
284.513 | 2840.161 | 65.0684
284.619 | 2840.969 | 65.0693
284.707 | 2842.599 | 65.0725
284.807 | 2843.423 | 65.0727
284.932 | 2844.659 | 65.0742
285.007 | 2845.252 | 65.0759
285.12 | 2846.108 | 65.0769
285.212 | 2847.08 | 65.0797
285.341 | 2848.645 | 65.0754
285.4 | 2849.501 | 65.0802
285.515 | 2850.062 | 65.0806
285.607 | 2851.561 | 65.0828
285.726 | 2852.961 | 65.0813
285.806 | 2853.438 | 65.0784
285.933 | 2854.427 | 65.0794
286.011 | 2855.053 | 65.0799
286.107 | 2856.025 | 65.0776
286.207 | 2856.766 | 65.0804
286.352 | 2858.528 | 65.077
286.402 | 2859.385 | 65.0775
286.507 | 2860.209 | 65.0848
286.625 | 2861.609 | 65.0855
286.707 | 2862.4 | 65.0711
286.802 | 2863.273 | 64.9295
286.905 | 2864.442 | 64.9071
287.023 | 2865.908 | 64.8916
287.138 | 2866.6 | 64.8779
287.234 | 2868.033 | 64.8675
287.341 | 2868.626 | 64.8661
287.43 | 2869.68 | 64.8613
287.535 | 2870.586 | 64.8605
287.618 | 2871.196 | 64.8593
287.713 | 2872.316 | 64.8506
287.822 | 2873.584 | 64.8441
287.942 | 2874.375 | 64.8416
288.028 | 2875.396 | 64.8388
288.129 | 2876.681 | 64.8432
288.204 | 2877.439 | 64.8426
288.335 | 2878.246 | 64.8391
288.417 | 2879.893 | 64.8383
288.545 | 2880.454 | 64.8363
288.627 | 2881.59 | 64.837
288.723 | 2882.908 | 64.8341
288.819 | 2883.567 | 64.8345
288.938 | 2884.605 | 64.8308
289.005 | 2884.605 | 64.8301
289.131 | 2886.417 | 64.8288
289.201 | 2887.01 | 64.8261
289.314 | 2888.509 | 64.8222
289.417 | 2889.629 | 64.825
289.508 | 2890.057 | 64.8235
289.625 | 2891.655 | 64.8235
289.728 | 2892.512 | 64.8229
289.82 | 2893.73 | 64.8218
289.902 | 2894.323 | 64.8226
290.02 | 2895.691 | 64.8219
290.109 | 2896.465 | 64.8215
290.223 | 2897.453 | 64.8219
290.312 | 2898.59 | 64.8247
290.427 | 2899.694 | 64.822
290.515 | 2900.435 | 64.8183
290.611 | 2901.407 | 64.8201
290.729 | 2902.675 | 64.8193
290.816 | 2902.675 | 64.8184
290.92 | 2904.586 | 64.8185
291.01 | 2905.294 | 64.8166
291.108 | 2906.579 | 64.8175
291.212 | 2907.057 | 64.8162
291.322 | 2908.424 | 64.8143
291.406 | 2909.412 | 64.8121
291.523 | 2910.384 | 64.8132
291.612 | 2911.076 | 64.8133
291.719 | 2912.592 | 64.8148
291.816 | 2913.3 | 64.8138
291.927 | 2914.519 | 64.8148
292.003 | 2915.408 | 64.816
292.109 | 2916.1 | 64.8159
292.212 | 2917.632 | 64.8205
292.308 | 2918.374 | 64.8244
292.4 | 2919.642 | 64.817
292.508 | 2920.466 | 64.8109
292.61 | 2921.602 | 64.817
292.702 | 2922.722 | 64.8135
292.807 | 2923.414 | 64.8119
292.944 | 2924.798 | 64.8133
293.02 | 2925.325 | 64.8177
293.116 | 2926.396 | 64.8246
293.201 | 2927.005 | 64.8251
293.307 | 2928.043 | 64.8278
293.415 | 2929.542 | 64.8267
293.504 | 2930.201 | 64.8236
293.607 | 2931.189 | 64.8077
293.739 | 2932.474 | 64.8007
293.809 | 2933.067 | 64.7911
293.912 | 2934.187 | 64.7759
294.001 | 2935.67 | 64.7996
294.14 | 2936.296 | 64.7796
294.208 | 2937.053 | 64.7781
294.331 | 2938.701 | 64.7882
294.429 | 2939.64 | 64.7682
294.502 | 2940.414 | 64.7768
294.633 | 2941.353 | 64.7723
294.711 | 2942.061 | 64.7654
294.812 | 2943 | 64.8268
294.92 | 2943.988 | 64.8235
295.024 | 2945.603 | 64.8179
295.101 | 2946.229 | 64.812
295.2 | 2947.003 | 64.7705
295.322 | 2948.568 | 64.7585
295.44 | 2949.573 | 64.759
295.529 | 2950.248 | 64.8206
295.607 | 2950.989 | 64.8226
295.703 | 2951.961 | 64.7619
295.826 | 2953.658 | 64.7812
295.931 | 2954.383 | 64.7851
296.03 | 2955.668 | 64.7846
296.128 | 2956.771 | 64.7848
296.204 | 2957.364 | 64.7838
296.33 | 2958.303 | 64.7869
296.418 | 2959.654 | 64.7894
296.534 | 2960.263 | 64.7899
296.603 | 2961.054 | 64.7914
296.717 | 2962.817 | 64.795
296.819 | 2963.657 | 64.7952
296.931 | 2964.266 | 64.7966
297 | 2964.958 | 64.7995
297.116 | 2966.507 | 64.8039
297.229 | 2967.478 | 64.8063
297.325 | 2968.615 | 64.8084
297.4 | 2969.406 | 64.8076
297.531 | 2970.196 | 64.8063
297.623 | 2971.317 | 64.8068
297.73 | 2972.651 | 64.8125
297.819 | 2973.557 | 64.811
297.918 | 2974.858 | 64.8151
298.024 | 2975.632 | 64.8097
298.125 | 2976.472 | 64.8138
298.23 | 2977.675 | 64.817
298.316 | 2978.663 | 64.8135
298.411 | 2979.454 | 64.8171
298.511 | 2980.261 | 64.8202
298.608 | 2981.085 | 64.8202
298.728 | 2982.666 | 64.8243
298.815 | 2983.671 | 64.8266
298.907 | 2984.429 | 64.8263
299.017 | 2985.137 | 64.8295
299.112 | 2986.455 | 64.8312
299.214 | 2987.46 | 64.8311
299.318 | 2988.283 | 64.835
299.406 | 2989.749 | 64.8333
299.506 | 2990.425 | 64.8308
299.615 | 2991.1 | 64.8326
299.715 | 2992.55 | 64.8323
299.817 | 2993.489 | 64.8357
299.927 | 2994.411 | 64.8345
300.008 | 2995.745 | 64.8337
300.104 | 2996.388 | 64.8321
300.213 | 2997.261 | 64.8326
300.312 | 2998.447 | 64.8353
300.403 | 2999.353 | 64.8355
300.51 | 3000.078 | 64.8386
300.602 | 3001.511 | 64.8403
300.701 | 3002.664 | 64.8376
300.801 | 3002.664 | 64.8378
300.918 | 3004.558 | 64.8385
301.017 | 3005.349 | 64.8382
301.102 | 3006.387 | 64.8423
301.202 | 3007.49 | 64.8394
301.319 | 3008.051 | 64.8349
301.431 | 3009.681 | 64.8341
301.5 | 3010.67 | 64.8348
301.632 | 3011.79 | 64.8364
301.72 | 3012.383 | 64.8351
301.832 | 3013.421 | 64.834
301.91 | 3013.997 | 64.8343
302.03 | 3015.644 | 64.8323
302.132 | 3016.089 | 64.8309
302.214 | 3016.962 | 64.8295
302.333 | 3018.659 | 64.8258
302.432 | 3019.779 | 64.8285
302.504 | 3020.372 | 64.829
302.605 | 3021.377 | 64.8278
302.728 | 3022.629 | 64.8259
302.841 | 3023.65 | 64.8245
302.921 | 3024.26 | 64.8197
303.025 | 3025.89 | 64.8151
303.108 | 3026.45 | 64.8096
303.224 | 3027.587 | 64.8065
303.344 | 3028.559 | 64.8012
303.434 | 3029.267 | 64.7945
303.508 | 3030.19 | 64.7917
303.605 | 3030.964 | 64.7678
303.725 | 3032.628 | 64.7605
303.823 | 3033.04 | 64.7552
303.939 | 3034.621 | 64.7548
304.024 | 3035.593 | 64.7521
304.125 | 3036.911 | 64.7462
304.203 | 3036.911 | 64.7427
304.306 | 3038.426 | 64.738
304.403 | 3039.184 | 64.7387
304.539 | 3040.535 | 64.726
304.625 | 3041.885 | 64.7225
304.721 | 3042.692 | 64.719
304.831 | 3043.269 | 64.7172
304.925 | 3044.719 | 64.7146
305.018 | 3045.509 | 64.7124
305.135 | 3046.465 | 64.711
305.221 | 3047.189 | 64.7101
305.339 | 3048.573 | 64.7012
305.433 | 3049.545 | 64.6946
305.528 | 3050.155 | 64.6902
305.635 | 3051.571 | 64.6837
305.719 | 3052.576 | 64.683
305.814 | 3053.317 | 64.678
305.923 | 3054.355 | 64.6712
306.028 | 3055.92 | 64.6739
306.133 | 3056.562 | 64.6734
306.222 | 3057.666 | 64.6727
306.316 | 3058.243 | 64.6725
306.435 | 3059.56 | 64.6676
306.522 | 3060.433 | 64.6669
306.618 | 3061.554 | 64.6683
306.723 | 3062.13 | 64.6613
306.833 | 3063.53 | 64.6575
306.909 | 3064.436 | 64.6572
307.004 | 3064.996 | 64.65
307.117 | 3066.644 | 64.6436
307.208 | 3067.401 | 64.64
307.318 | 3068.11 | 64.6381
307.408 | 3069.708 | 64.6286
307.508 | 3070.449 | 64.6248
307.609 | 3071.404 | 64.62
307.706 | 3072.755 | 64.6148
307.809 | 3073.43 | 64.6094
307.922 | 3074.122 | 64.6036
308.014 | 3075.605 | 64.5992
308.107 | 3076.181 | 64.5954
308.205 | 3077.697 | 64.5908
308.315 | 3078.455 | 64.5898
308.409 | 3079.756 | 64.5879
308.503 | 3080.349 | 64.5904
308.611 | 3081.041 | 64.5841
308.722 | 3082.622 | 64.5789
308.817 | 3083.33 | 64.5752
308.908 | 3084.039 | 64.5698
309.005 | 3085.538 | 64.567
309.114 | 3086.114 | 64.4814
309.212 | 3087.613 | 64.4782
309.344 | 3088.371 | 64.4725
309.41 | 3089.129 | 64.4755
309.509 | 3090.018 | 64.477
309.605 | 3090.743 | 64.4736
309.703 | 3092.67 | 64.4749
309.814 | 3093.379 | 64.4768
309.923 | 3093.972 | 64.4776
310.01 | 3094.944 | 64.479
310.103 | 3096.344 | 64.4812
310.242 | 3097.316 | 64.48
310.305 | 3098.106 | 64.4831
310.405 | 3098.963 | 64.4874
310.501 | 3100.676 | 64.4885
310.6 | 3101.401 | 64.4908
310.71 | 3101.977 | 64.4892
310.825 | 3102.768 | 64.4937
310.905 | 3103.74 | 64.4965
311.007 | 3105.453 | 64.4973
311.104 | 3106.409 | 64.4991
311.228 | 3107.957 | 64.498
311.301 | 3108.698 | 64.498
311.442 | 3109.818 | 64.5028
311.542 | 3110.609 | 64.5017
311.629 | 3111.63 | 64.506
311.738 | 3112.355 | 64.5098
311.841 | 3113.492 | 64.5088
311.9 | 3114.085 | 64.5093
312.011 | 3115.501 | 64.5126
312.12 | 3116.819 | 64.5133
312.234 | 3117.626 | 64.5136
312.325 | 3118.598 | 64.5201
312.4 | 3118.598 | 64.5187
312.53 | 3120.377 | 64.5247
312.632 | 3121.514 | 64.5241
312.737 | 3122.189 | 64.5237
312.827 | 3123.59 | 64.5297
312.922 | 3124.528 | 64.531
313.035 | 3125.5 | 64.5316
313.122 | 3126.308 | 64.5307
313.201 | 3126.933 | 64.5307
313.328 | 3128.63 | 64.5341
313.428 | 3129.355 | 64.5395
313.505 | 3129.948 | 64.5385
313.602 | 3130.722 | 64.5401
313.721 | 3132.534 | 64.5465
313.815 | 3133.836 | 64.5476
313.926 | 3134.478 | 64.5529
314.001 | 3134.956 | 64.5559
314.121 | 3136.438 | 64.5551
314.241 | 3137.591 | 64.558
314.315 | 3138.514 | 64.5575
314.419 | 3139.09 | 64.5571
314.528 | 3140.672 | 64.5583
314.62 | 3141.561 | 64.5622
314.713 | 3142.253 | 64.5594
314.825 | 3143.9 | 64.559
314.931 | 3144.493 | 64.5577
315.023 | 3145.564 | 64.5592
315.129 | 3146.289 | 64.5598
315.229 | 3147.673 | 64.5611
315.308 | 3148.397 | 64.5617
315.424 | 3149.106 | 64.5616
315.508 | 3150.769 | 64.5665
315.61 | 3151.741 | 64.5654
315.728 | 3152.4 | 64.5682
315.809 | 3152.96 | 64.5709
315.91 | 3154.739 | 64.5706
316.008 | 3155.299 | 64.5733
316.102 | 3156.024 | 64.5717
316.211 | 3157.161 | 64.5717
316.311 | 3158.742 | 64.5682
316.42 | 3159.434 | 64.5618
316.504 | 3160.719 | 64.5612
316.611 | 3161.46 | 64.5431
316.705 | 3162.416 | 64.522
316.806 | 3163.354 | 64.4256
316.904 | 3164.162 | 64.4202
317.021 | 3165.578 | 64.4227
317.12 | 3166.122 | 64.4194
317.207 | 3167.753 | 64.4162
317.305 | 3168.527 | 64.4205
317.416 | 3169.12 | 64.4115
317.513 | 3170.075 | 64.4068
317.602 | 3171.673 | 64.3744
317.707 | 3172.414 | 64.3075
317.811 | 3172.991 | 64.2613
317.917 | 3174.556 | 64.2247
318 | 3175.347 | 64.2072
318.103 | 3176.137 | 64.1954
318.232 | 3177.784 | 64.1708
318.317 | 3178.345 | 64.1631
318.407 | 3179.382 | 64.1479
318.508 | 3180.519 | 64.1244
318.632 | 3181.787 | 64.0962
318.707 | 3182.364 | 64.0822
318.805 | 3183.27 | 64.0553
318.935 | 3184.983 | 64.0339
319.041 | 3185.593 | 64.0217
319.101 | 3186.647 | 64.0111
319.213 | 3187.19 | 63.9981
319.306 | 3187.981 | 63.9855
319.443 | 3189.628 | 63.9739
319.537 | 3190.238 | 63.9648
319.601 | 3191.21 | 63.9621
319.701 | 3192.247 | 63.9515
319.812 | 3192.972 | 63.9435
319.902 | 3194.422 | 63.9398
320.026 | 3195.871 | 63.9284
320.133 | 3196.349 | 63.9187
320.236 | 3197.568 | 63.9127
320.322 | 3198.556 | 63.9041
320.422 | 3199.512 | 63.8969
320.501 | 3200.171 | 63.8951
320.611 | 3201.11 | 63.8915
320.704 | 3201.933 | 63.8857
320.828 | 3202.708 | 63.883
320.921 | 3204.651 | 63.8731
321.043 | 3205.277 | 63.8678
321.134 | 3206.414 | 63.863
321.226 | 3207.715 | 63.8562
321.321 | 3208.259 | 63.846
321.437 | 3209.544 | 63.8378
321.528 | 3210.532 | 63.8258
321.634 | 3211.619 | 63.8197
321.719 | 3212.525 | 63.8133
321.836 | 3213.711 | 63.8046
321.919 | 3214.584 | 63.7979
322.035 | 3215.326 | 63.7897
322.115 | 3216.825 | 63.7845
322.226 | 3217.484 | 63.7746
322.306 | 3218.011 | 63.7718
322.415 | 3219.477 | 63.7501
322.526 | 3220.383 | 63.7331
322.618 | 3221.602 | 63.7219
322.713 | 3222.755 | 63.7127
322.834 | 3223.43 | 63.7014
322.925 | 3224.138 | 63.6902
323.036 | 3225.539 | 63.683
323.124 | 3226.527 | 63.6752
323.228 | 3227.169 | 63.6682
323.317 | 3228.833 | 63.6639
323.426 | 3229.476 | 63.6542
323.51 | 3230.711 | 63.6471
323.63 | 3231.419 | 63.6426
323.7 | 3231.979 | 63.6412
323.809 | 3233.1 | 63.634
323.91 | 3234.763 | 63.6297
324.017 | 3235.373 | 63.625
324.113 | 3236.789 | 63.6199
324.211 | 3237.465 | 63.6144
324.312 | 3238.568 | 63.609
324.405 | 3239.722 | 63.6084
324.523 | 3240.348 | 63.6044
324.612 | 3240.891 | 63.5984
324.712 | 3242.571 | 63.5946
324.804 | 3243.131 | 63.5897
324.902 | 3244.696 | 63.5844
325.005 | 3245.487 | 63.5808
325.111 | 3246.377 | 63.5769
325.209 | 3247.546 | 63.5699
325.31 | 3248.007 | 63.5673
325.415 | 3249.523 | 63.5602
325.513 | 3250.445 | 63.5604
325.612 | 3251.154 | 63.5533
325.702 | 3252.636 | 63.5522
325.819 | 3253.328 | 63.5464
325.905 | 3253.855 | 63.5345
326.001 | 3255.7 | 63.5296
326.101 | 3256.441 | 63.5205
326.231 | 3258.056 | 63.5137
326.315 | 3258.517 | 63.5077
326.435 | 3259.588 | 63.4998
326.5 | 3260.477 | 63.4941
326.629 | 3261.63 | 63.4868
326.715 | 3262.075 | 63.4819
326.83 | 3263.623 | 63.4721
326.901 | 3264.645 | 63.4695
327.032 | 3265.946 | 63.46
327.148 | 3266.407 | 63.4557
327.218 | 3267.148 | 63.4528
327.301 | 3268.285 | 63.4477
327.404 | 3269.455 | 63.4463
327.517 | 3269.998 | 63.4411
327.607 | 3271.431 | 63.4381
327.711 | 3272.321 | 63.4393
327.828 | 3273.754 | 63.4329
327.906 | 3274.347 | 63.43
328.004 | 3275.319 | 63.4281
328.113 | 3275.945 | 63.4268
328.218 | 3277.345 | 63.4248
328.301 | 3278.35 | 63.421
328.417 | 3279.025 | 63.418
328.522 | 3280.541 | 63.4168
328.642 | 3281.2 | 63.4099
328.735 | 3282.633 | 63.4084
328.832 | 3283.506 | 63.4005
328.911 | 3284.066 | 63.3988
329.003 | 3285.054 | 63.3942
329.122 | 3286.685 | 63.3915
329.247 | 3287.295 | 63.3874
329.339 | 3288.415 | 63.3833
329.409 | 3289.057 | 63.3833
329.529 | 3290.638 | 63.3702
329.633 | 3291.429 | 63.3328
329.739 | 3292.483 | 63.3201
329.807 | 3293.043 | 63.3122
329.903 | 3294.015 | 63.3056
330.031 | 3295.514 | 63.2899
330.113 | 3296.107 | 63.2889
330.234 | 3297.211 | 63.2775
330.321 | 3298.018 | 63.2743
330.428 | 3299.6 | 63.2672
330.515 | 3300.604 | 63.2576
330.633 | 3301.214 | 63.253
330.702 | 3301.988 | 63.2527
330.83 | 3302.944 | 63.2453
330.914 | 3304.097 | 63.2383
331.009 | 3305.019 | 63.2341
331.131 | 3306.172 | 63.2251
331.213 | 3307.77 | 63.2208
331.325 | 3308.561 | 63.22
331.443 | 3309.368 | 63.2144
331.52 | 3310.422 | 63.2055
331.618 | 3311.295 | 63.204
331.714 | 3312.794 | 63.2019
331.822 | 3313.437 | 63.1953
331.904 | 3313.997 | 63.1928
332.027 | 3315.133 | 63.1859
332.117 | 3316.418 | 63.1808
332.221 | 3317.176 | 63.1798
332.308 | 3318.691 | 63.1739
332.415 | 3319.466 | 63.1692
332.521 | 3320.124 | 63.1629
332.633 | 3321.508 | 63.1605
332.716 | 3322.497 | 63.1542
332.825 | 3323.353 | 63.1523
332.915 | 3324.605 | 63.1503
333.013 | 3325.149 | 63.1463
333.103 | 3326.681 | 63.1422
333.224 | 3327.356 | 63.1388
333.31 | 3327.916 | 63.1347
333.421 | 3329.415 | 63.1323
333.505 | 3330.025 | 63.1291
333.611 | 3330.963 | 63.1292
333.709 | 3332.38 | 63.1263
333.802 | 3333.352 | 63.1242
333.914 | 3334.027 | 63.1205
334 | 3335.625 | 63.1163
334.107 | 3336.383 | 63.1179
334.217 | 3337.091 | 63.1129
334.333 | 3338.64 | 63.1084
334.405 | 3339.513 | 63.1069
334.507 | 3339.958 | 63.1073
334.6 | 3340.699 | 63.1043
334.702 | 3342.28 | 63.0988
334.818 | 3343.285 | 63.096
334.908 | 3344.142 | 63.095
335.005 | 3345.69 | 63.09
335.133 | 3346.365 | 63.0905
335.234 | 3347.798 | 63.0875
335.311 | 3348.243 | 63.0865
335.429 | 3349.693 | 63.0861
335.545 | 3350.286 | 63.0817
335.613 | 3351.093 | 63.082
335.712 | 3351.917 | 63.0788
335.805 | 3353.679 | 63.0751
335.91 | 3354.453 | 63.07
336.028 | 3355.887 | 63.0658
336.105 | 3355.887 | 63.0639
336.235 | 3357.419 | 63.0664
336.325 | 3358.67 | 63.0589
336.445 | 3359.263 | 63.0588
336.536 | 3360.433 | 63.0581
336.637 | 3361.52 | 63.0534
336.733 | 3362.525 | 63.0534
336.814 | 3363.118 | 63.0486
336.928 | 3364.419 | 63.0473
337 | 3364.881 | 63.0465
337.1 | 3365.836 | 63.0454
337.207 | 3367.417 | 63.0442
337.336 | 3368.406 | 63.0409
337.405 | 3369.065 | 63.0401
337.52 | 3370.498 | 63.0356
337.625 | 3371.074 | 63.031
337.704 | 3371.898 | 63.0296
337.824 | 3373.512 | 63.0238
337.934 | 3374.501 | 63.0212
338.025 | 3375.291 | 63.0208
338.135 | 3376.51 | 63.0201
338.227 | 3377.68 | 63.0174
338.317 | 3378.471 | 63.0171
338.425 | 3379.129 | 63.0162
338.533 | 3380.513 | 63.0117
338.631 | 3381.386 | 62.9924
338.721 | 3382.638 | 62.991
338.807 | 3383.248 | 62.9911
338.915 | 3384.582 | 62.9893
339.024 | 3385.883 | 62.9899
339.118 | 3386.608 | 62.9894
339.23 | 3387.432 | 62.9886
339.334 | 3388.667 | 62.9859
339.425 | 3389.474 | 62.9884
339.512 | 3390.001 | 62.9854
339.615 | 3391.747 | 62.9877
339.723 | 3392.439 | 62.9872
339.805 | 3392.983 | 62.9877
339.9 | 3394.152 | 62.9912
340.009 | 3395.404 | 62.9878
340.12 | 3396.08 | 62.9856
340.214 | 3397.463 | 62.9857
340.319 | 3398.369 | 62.9893
340.407 | 3398.946 | 62.9905
340.525 | 3400.511 | 62.9924
340.622 | 3401.582 | 62.9921
340.716 | 3402.488 | 62.9929
340.814 | 3403.097 | 62.9944
340.913 | 3404.563 | 62.9925
341.039 | 3405.337 | 62.9925
341.117 | 3406.639 | 62.9926
341.212 | 3407.314 | 62.9913
341.31 | 3408.039 | 62.9887
341.402 | 3409.011 | 62.9891
341.506 | 3410.526 | 62.9891
341.621 | 3411.07 | 62.9898
341.711 | 3412.552 | 62.9838
341.809 | 3413.112 | 62.9824
341.909 | 3414.414 | 62.9449
342.024 | 3415.303 | 62.9177
342.103 | 3415.88 | 62.8978
342.204 | 3416.671 | 62.8745
342.364 | 3418.598 | 62.8438
342.42 | 3419.306 | 62.8399
342.509 | 3420.575 | 62.836
342.605 | 3421.102 | 62.8389
342.703 | 3421.942 | 62.8378
342.809 | 3423.358 | 62.8332
342.905 | 3424.38 | 62.8338
343 | 3425.137 | 62.835
343.11 | 3426.142 | 62.8373
343.207 | 3426.735 | 62.8496
343.336 | 3428.399 | 62.8663
343.412 | 3428.976 | 62.8702
343.501 | 3429.947 | 62.8687
343.612 | 3430.903 | 62.8685
343.705 | 3432.32 | 62.8697
343.845 | 3433.341 | 62.8602
343.901 | 3434.082 | 62.8537
344.029 | 3435.581 | 62.83
344.122 | 3436.059 | 62.8318
344.23 | 3437.624 | 62.8274
344.329 | 3438.316 | 62.8248
344.443 | 3439.749 | 62.8391
344.508 | 3440.408 | 62.8304
344.612 | 3441.132 | 62.8368
344.714 | 3441.956 | 62.8289
344.804 | 3443.455 | 62.8309
344.904 | 3443.9 | 62.8749
345.011 | 3445.465 | 62.8735
345.108 | 3446.173 | 62.8673
345.204 | 3446.898 | 62.8232
345.337 | 3448.529 | 62.8161
345.424 | 3449.846 | 62.8161
345.507 | 3450.406 | 62.8568
345.636 | 3451.444 | 62.8206
345.704 | 3451.988 | 62.8206
345.819 | 3453.767 | 62.7698
345.906 | 3454.409 | 62.7698
346.022 | 3455.299 | 62.7667
346.104 | 3455.842 | 62.7651
346.2 | 3456.963 | 62.7695
346.302 | 3457.786 | 62.7619
346.435 | 3459.384 | 62.7599
346.527 | 3460.685 | 62.7619
346.616 | 3461.46 | 62.7601
346.747 | 3462.234 | 62.7602
346.824 | 3463.272 | 62.7571
346.918 | 3463.832 | 62.7595
347 | 3464.82 | 62.7586
347.128 | 3466.434 | 62.7521
347.213 | 3467.077 | 62.7489
347.309 | 3467.999 | 62.7493
347.422 | 3469.663 | 62.7497
347.512 | 3470.421 | 62.7496
347.613 | 3471.722 | 62.7479
347.717 | 3472.496 | 62.7436
347.832 | 3473.452 | 62.7422
347.924 | 3474.292 | 62.7435
348.015 | 3475.758 | 62.7388
348.131 | 3476.417 | 62.7341
348.226 | 3476.96 | 62.7304
348.319 | 3478.608 | 62.7257
348.409 | 3479.382 | 62.7175
348.528 | 3480.123 | 62.7126
348.616 | 3481.243 | 62.707
348.71 | 3481.886 | 62.6377
348.808 | 3483.714 | 62.6421
348.908 | 3484.406 | 62.6361
349.002 | 3484.95 | 62.6366
349.114 | 3486.449 | 62.6379
349.211 | 3487.025 | 62.6367
349.309 | 3488.03 | 62.6376
349.428 | 3489.414 | 62.6393
349.51 | 3490.402 | 62.6374
349.609 | 3491.193 | 62.6396
349.707 | 3492 | 62.6376
349.812 | 3492.988 | 62.6363
349.921 | 3493.762 | 62.6396
350.012 | 3495.574 | 62.6345
350.104 | 3496.151 | 62.6402
350.219 | 3497.271 | 62.6377
350.301 | 3498.622 | 62.6351
350.421 | 3499.067 | 62.6338
350.503 | 3499.808 | 62.6362
350.611 | 3501.455 | 62.6403
350.708 | 3502.213 | 62.6409
350.819 | 3503.185 | 62.642
350.925 | 3504.503 | 62.6408
351.05 | 3505.31 | 62.6407
351.1 | 3506.15 | 62.6431
351.206 | 3506.957 | 62.6441
351.309 | 3508.489 | 62.6434
351.411 | 3509.016 | 62.645
351.507 | 3509.741 | 62.6452
351.61 | 3510.68 | 62.6468
351.712 | 3512.459 | 62.6493
351.847 | 3513.283 | 62.6496
351.929 | 3514.946 | 62.6489
352.041 | 3515.523 | 62.6484
352.118 | 3516.297 | 62.6492
352.234 | 3517.401 | 62.6502
352.306 | 3518.125 | 62.6484
352.405 | 3518.9 | 62.6488
352.548 | 3520.53 | 62.6482
352.61 | 3521.091 | 62.6456
352.71 | 3521.931 | 62.6431
352.81 | 3522.886 | 62.6333
352.946 | 3524.78 | 62.5626
353.035 | 3525.588 | 62.5686
353.125 | 3526.527 | 62.57
353.234 | 3527.367 | 62.5649
353.335 | 3528.619 | 62.5635
353.4 | 3529.31 | 62.5674
353.506 | 3530.035 | 62.5662
353.638 | 3531.551 | 62.573
353.735 | 3532.16 | 62.5702
353.827 | 3533.198 | 62.5741
353.938 | 3534.549 | 62.5811
354.026 | 3535.554 | 62.5798
354.12 | 3535.998 | 62.5822
354.226 | 3537.58 | 62.5835
354.332 | 3538.288 | 62.5827
354.406 | 3538.947 | 62.5835
354.53 | 3540.594 | 62.5856
354.628 | 3541.319 | 62.586
354.735 | 3542.587 | 62.5885
354.819 | 3543.51 | 62.5911
354.925 | 3544.828 | 62.5899
355.032 | 3545.289 | 62.5918
355.137 | 3546.508 | 62.5945
355.221 | 3547.496 | 62.5952
355.317 | 3548.287 | 62.5709
355.425 | 3549.325 | 62.5741
355.51 | 3549.868 | 62.5702
355.605 | 3551.021 | 62.5746
355.724 | 3552.652 | 62.5713
355.816 | 3553.196 | 62.572
355.913 | 3554.728 | 62.5738
356.023 | 3555.848 | 62.5726
356.121 | 3556.523 | 62.5733
356.212 | 3556.951 | 62.5752
356.323 | 3558.665 | 62.5777
356.422 | 3559.373 | 62.5777
356.518 | 3560.526 | 62.5805
356.623 | 3561.086 | 62.5799
356.709 | 3562.387 | 62.58
356.821 | 3563.392 | 62.5813
356.926 | 3564.578 | 62.582
357.011 | 3565.402 | 62.5844
357.115 | 3566.44 | 62.5827
357.217 | 3567.033 | 62.5868
357.31 | 3567.79 | 62.5866
357.414 | 3569.471 | 62.5889
357.512 | 3570.031 | 62.5936
357.607 | 3571.003 | 62.5945
357.702 | 3571.942 | 62.5964
357.82 | 3573.539 | 62.5957
357.905 | 3574.379 | 62.5997
358.019 | 3575.318 | 62.602
358.113 | 3575.961 | 62.6031
358.203 | 3577.625 | 62.606
358.323 | 3578.349 | 62.6089
358.408 | 3579.008 | 62.6094
358.501 | 3579.832 | 62.609
358.615 | 3581.397 | 62.6094
358.72 | 3582.023 | 62.6114
358.801 | 3583.654 | 62.6164
358.911 | 3584.444 | 62.6196
359.001 | 3585.334 | 62.6201
359.118 | 3586.009 | 62.622
359.201 | 3586.8 | 62.6217
359.303 | 3588.612 | 62.6254
359.4 | 3589.419 | 62.6261
359.551 | 3590.572 | 62.6267
359.609 | 3591.132 | 62.6288
359.703 | 3592.071 | 62.6304
359.804 | 3593.455 | 62.6315
359.911 | 3594.015 | 62.6356
360.007 | 3594.987 | 62.638
360.11 | 3595.926 | 62.6439
360.201 | 3597.441 | 62.643
360.306 | 3598.067 | 62.6451
360.439 | 3599.566 | 62.6478
360.547 | 3600.258 | 62.6523
360.63 | 3601.526 | 62.654
360.722 | 3602.054 | 62.6551
360.801 | 3602.828 | 62.6552
360.942 | 3604.211 | 62.6598
361.031 | 3605.727 | 62.6626
361.106 | 3606.303 | 62.6619
361.203 | 3607.193 | 62.6688
361.318 | 3607.77 | 62.6717
361.41 | 3609.269 | 62.672
361.524 | 3610.833 | 62.6769
361.635 | 3611.492 | 62.6783
361.734 | 3612.497 | 62.6824
361.833 | 3613.601 | 62.6873
361.926 | 3614.49 | 62.6872
362.027 | 3615.858 | 62.6896
362.133 | 3616.928 | 62.6903
362.24 | 3617.521 | 62.6959
362.327 | 3618.543 | 62.6985
362.403 | 3619.004 | 62.6993
362.519 | 3620.47 | 62.7012
362.612 | 3621.03 | 62.7025
362.726 | 3622.545 | 62.7056
362.807 | 3623.122 | 62.7078
362.924 | 3624.539 | 62.7124
363.03 | 3625.889 | 62.7154
363.118 | 3626.548 | 62.7167
363.229 | 3627.158 | 62.7202
363.332 | 3628.426 | 62.7263
363.416 | 3629.744 | 62.7302
363.524 | 3630.436 | 62.7349
363.629 | 3631.111 | 62.7363
363.705 | 3631.902 | 62.7413
363.835 | 3633.664 | 62.7414
363.924 | 3634.851 | 62.7459
364.034 | 3635.46 | 62.7507
364.126 | 3636.531 | 62.7545
364.214 | 3637.19 | 62.7563
364.306 | 3638.03 | 62.7567
364.414 | 3639.43 | 62.7614
364.524 | 3640.072 | 62.766
364.636 | 3641.505 | 62.7699
364.718 | 3642.461 | 62.7706
364.818 | 3643.433 | 62.7774
364.933 | 3644.223 | 62.7791
365.011 | 3645.722 | 62.7806
365.109 | 3646.398 | 62.7865
365.226 | 3646.958 | 62.7876
365.317 | 3648.589 | 62.7925
365.408 | 3649.363 | 62.7983
365.509 | 3650.351 | 62.7984
365.634 | 3651.57 | 62.8045
365.717 | 3652.476 | 62.8097
365.822 | 3653.036 | 62.814
365.931 | 3654.436 | 62.8146
366.013 | 3655.425 | 62.8187
366.104 | 3656.331 | 62.8224
366.221 | 3656.99 | 62.8256
366.308 | 3658.703 | 62.8285
366.405 | 3659.477 | 62.8298
366.503 | 3660.762 | 62.8342
366.603 | 3661.421 | 62.8388
366.718 | 3661.964 | 62.8431
366.803 | 3663.612 | 62.8471
366.914 | 3664.304 | 62.8523
367.02 | 3665.144 | 62.8551
367.115 | 3665.819 | 62.8595
367.207 | 3667.483 | 62.8638
367.31 | 3668.125 | 62.8652
367.401 | 3669.608 | 62.8698
367.507 | 3670.366 | 62.874
367.613 | 3670.942 | 62.8825
367.746 | 3672.556 | 62.8864
367.809 | 3673.067 | 62.8893
367.904 | 3673.808 | 62.8932
368.006 | 3675.472 | 62.8966
368.117 | 3676.032 | 62.9023
368.206 | 3677.086 | 62.9075
368.335 | 3678.388 | 62.9063
368.413 | 3678.931 | 62.9114
368.511 | 3679.705 | 62.9145
368.607 | 3681.073 | 62.9172
368.704 | 3682.638 | 62.9198
368.802 | 3683.329 | 62.9257
368.9 | 3683.906 | 62.927
369.01 | 3685.323 | 62.9303
369.104 | 3686.327 | 62.9349
369.243 | 3687.069 | 62.9427
369.301 | 3688.008 | 62.9429
369.428 | 3689.49 | 62.9479
369.505 | 3690.001 | 62.9504
369.602 | 3691.45 | 62.9573
369.725 | 3692.851 | 62.9642
369.805 | 3693.345 | 62.968
369.925 | 3694.465 | 62.9729
370.034 | 3695.602 | 62.975
370.106 | 3696.112 | 62.9784
370.203 | 3696.886 | 62.9844
370.327 | 3698.55 | 62.9908
370.433 | 3699.176 | 62.9961
370.539 | 3700.527 | 63.0031
370.6 | 3701.548 | 63.0066
370.731 | 3702.141 | 63.0144
370.831 | 3703.113 | 63.0159
370.929 | 3704.563 | 63.02
371.027 | 3705.864 | 63.0268
371.135 | 3706.539 | 63.0295
371.222 | 3707.775 | 63.0368
371.309 | 3707.775 | 63.0378
371.42 | 3709.504 | 63.0471
371.535 | 3710.262 | 63.0516
371.627 | 3711.251 | 63.0559
371.737 | 3712.502 | 63.0587
371.82 | 3713.491 | 63.0617
371.915 | 3714.446 | 63.0644
372.013 | 3715.402 | 63.0573
372.123 | 3716.077 | 63.0624
372.232 | 3717.444 | 63.0659
372.322 | 3718.482 | 63.0703
372.435 | 3719.668 | 63.0775
372.515 | 3720.591 | 63.0773
372.622 | 3721.151 | 63.0816
372.729 | 3722.32 | 63.089
372.812 | 3722.913 | 63.0913
372.911 | 3724.709 | 63.0992
373.011 | 3725.401 | 63.102
373.128 | 3726.587 | 63.1033
373.232 | 3727.311 | 63.1082
373.312 | 3728.728 | 63.1147
373.41 | 3729.403 | 63.1183
373.508 | 3730.079 | 63.1214
373.624 | 3731.561 | 63.1262
373.72 | 3732.451 | 63.1336
373.809 | 3733.143 | 63.1396
373.906 | 3733.966 | 63.1427
374.023 | 3735.548 | 63.1486
374.125 | 3736.388 | 63.1572
374.209 | 3737.014 | 63.1638
374.33 | 3738.414 | 63.1659
374.417 | 3739.435 | 63.1717
374.515 | 3740.028 | 63.1765
374.612 | 3741.494 | 63.1827
374.706 | 3742.285 | 63.1879
374.811 | 3742.944 | 63.1955
374.912 | 3743.685 | 63.1963
375.006 | 3745.645 | 63.2033
375.117 | 3746.337 | 63.2098
375.211 | 3746.93 | 63.2165
375.314 | 3748.709 | 63.2219
375.409 | 3749.368 | 63.224
375.52 | 3749.928 | 63.2332
375.605 | 3751.427 | 63.2374
375.7 | 3752.564 | 63.2423
375.816 | 3753.025 | 63.2482
375.913 | 3753.766 | 63.2523
376.005 | 3755.611 | 63.26
376.14 | 3756.369 | 63.2648
376.216 | 3757.489 | 63.2703
376.336 | 3758.543 | 63.2766
376.431 | 3759.235 | 63.2814
376.53 | 3760.668 | 63.2865
376.6 | 3761.229 | 63.2928
376.703 | 3762.2 | 63.3
376.807 | 3762.876 | 63.3032
376.94 | 3764.54 | 63.308
377.004 | 3765.149 | 63.3125
377.11 | 3765.956 | 63.3193
377.202 | 3767.57 | 63.3246
377.336 | 3768.345 | 63.3316
377.44 | 3768.971 | 63.3382
377.516 | 3769.959 | 63.3454
377.608 | 3771.096 | 63.3506
377.707 | 3771.656 | 63.3579
377.852 | 3773.468 | 63.3641
377.933 | 3774.275 | 63.3695
378.026 | 3775.84 | 63.3771
378.137 | 3776.499 | 63.386
378.228 | 3777.553 | 63.3931
378.342 | 3778.212 | 63.3993
378.438 | 3779.217 | 63.4023
378.509 | 3779.974 | 63.4066
378.621 | 3781.836 | 63.4171
378.75 | 3782.412 | 63.421
378.821 | 3783.467 | 63.4287
378.904 | 3784.125 | 63.4307
379.031 | 3785.147 | 63.4404
379.104 | 3785.888 | 63.4425
379.219 | 3787.914 | 63.4546
379.338 | 3788.474 | 63.4579
379.425 | 3789.528 | 63.4623
379.533 | 3790.55 | 63.4721
379.628 | 3791.439 | 63.4759
379.727 | 3792.691 | 63.4813
379.835 | 3793.498 | 63.4858
379.927 | 3794.108 | 63.4932
380.038 | 3795.508 | 63.4973
380.127 | 3796.529 | 63.5035
380.23 | 3797.155 | 63.5091
380.334 | 3798.555 | 63.518
380.417 | 3799.445 | 63.5242
380.513 | 3800.68 | 63.5293
380.602 | 3800.68 | 63.5325
380.727 | 3802.278 | 63.5394
380.823 | 3802.871 | 63.5462
380.936 | 3804.469 | 63.5508
381.017 | 3805.441 | 63.5568
381.131 | 3806.429 | 63.564
381.212 | 3807.731 | 63.5709
381.315 | 3807.731 | 63.5775
381.405 | 3808.966 | 63.5829
381.515 | 3809.889 | 63.5859
381.611 | 3811.701 | 63.6016
381.715 | 3812.409 | 63.6089
381.83 | 3813.101 | 63.6143
381.9 | 3813.908 | 63.6206
382.009 | 3815.374 | 63.6307
382.11 | 3816.362 | 63.6331
382.218 | 3817.598 | 63.6418
382.331 | 3818.405 | 63.6492
382.421 | 3818.965 | 63.6567
382.506 | 3820.629 | 63.6574
382.611 | 3821.502 | 63.6647
382.731 | 3822.062 | 63.6716
382.826 | 3823.198 | 63.6808
382.913 | 3824.005 | 63.6849
383.004 | 3825.587 | 63.6896
383.127 | 3826.295 | 63.6949
383.215 | 3827.547 | 63.7023
383.318 | 3828.024 | 63.7086
383.414 | 3828.733 | 63.7121
383.508 | 3829.738 | 63.7231
383.621 | 3831.5 | 63.7255
383.71 | 3832.505 | 63.7331
383.818 | 3833.312 | 63.7395
383.902 | 3833.922 | 63.7434
384.022 | 3835.487 | 63.7487
384.125 | 3836.327 | 63.7551
384.21 | 3837.331 | 63.7627
384.314 | 3838.287 | 63.7699
384.411 | 3838.88 | 63.7754
384.518 | 3839.819 | 63.7834
384.608 | 3841.466 | 63.787
384.732 | 3842.916 | 63.7965
384.819 | 3842.916 | 63.8024
384.907 | 3843.476 | 63.8064
385.008 | 3845.485 | 63.8126
385.101 | 3846.622 | 63.82
385.239 | 3847.792 | 63.8311
385.332 | 3848.516 | 63.8353
385.417 | 3849.258 | 63.8397
385.509 | 3850.394 | 63.8428
385.64 | 3851.35 | 63.8507
385.705 | 3851.943 | 63.8533
385.804 | 3853.442 | 63.8613
385.901 | 3854.002 | 63.8671
386.009 | 3855.04 | 63.8724
386.117 | 3855.83 | 63.8766
386.229 | 3857.543 | 63.8816
386.319 | 3858.219 | 63.8878
386.409 | 3859.125 | 63.8929
386.527 | 3860.64 | 63.901
386.626 | 3861.793 | 63.9056
386.708 | 3862.37 | 63.9078
386.838 | 3863.375 | 63.9174
386.9 | 3863.951 | 63.918
387.029 | 3865.302 | 63.9258
387.103 | 3865.862 | 63.9327
387.237 | 3867.378 | 63.9369
387.31 | 3867.938 | 63.9411
387.429 | 3869.585 | 63.9474
387.52 | 3870.458 | 63.9519
387.623 | 3871.067 | 63.9574
387.701 | 3872.303 | 63.9591
387.819 | 3873.769 | 63.9635
387.902 | 3874.313 | 63.9657
388.008 | 3874.971 | 63.9654
388.1 | 3875.993 | 63.9732
388.227 | 3877.294 | 63.9755
388.34 | 3878.497 | 63.9741
388.414 | 3879.683 | 63.982
388.5 | 3879.683 | 63.9839
388.634 | 3881.396 | 63.986
388.716 | 3882.384 | 63.9921
388.837 | 3883.01 | 63.9951
388.904 | 3883.933 | 63.9951
389.031 | 3885.432 | 64.0021
389.124 | 3886.058 | 64.0049
389.236 | 3887.441 | 64.0045
389.318 | 3888.446 | 64.0085
389.42 | 3889.418 | 64.0147
389.513 | 3889.879 | 64.0132
389.618 | 3891.444 | 64.0154
389.725 | 3892.136 | 64.0183
389.815 | 3893.536 | 64.0221
389.916 | 3894.442 | 64.0276
390.005 | 3895.15 | 64.0232
390.116 | 3896.172 | 64.0267
390.22 | 3897.49 | 64.0252
390.309 | 3898.346 | 64.0273
390.425 | 3899.137 | 64.0309
390.518 | 3900.142 | 64.0347
390.615 | 3901.723 | 64.0365
390.715 | 3902.514 | 64.0345
390.809 | 3903.683 | 64.0392
390.912 | 3904.359 | 64.0387
391.019 | 3905.034 | 64.0425
391.122 | 3906.204 | 64.0435
391.221 | 3907.423 | 64.0388
391.33 | 3907.423 | 64.0416
391.415 | 3909.547 | 64.0411
391.503 | 3910.421 | 64.0422
391.61 | 3910.981 | 64.0429
391.702 | 3912.628 | 64.0464
391.815 | 3913.287 | 64.0473
391.922 | 3913.863 | 64.0494
392.01 | 3915.675 | 64.0477
392.115 | 3916.45 | 64.0489
392.214 | 3917.29 | 64.0521
392.314 | 3917.866 | 64.0521
392.42 | 3919.464 | 64.0535
392.504 | 3920.337 | 64.055
392.61 | 3920.93 | 64.054
392.71 | 3922.511 | 64.0543
392.817 | 3923.203 | 64.0543
392.908 | 3923.945 | 64.0527
393.018 | 3925.444 | 64.0541
393.13 | 3926.564 | 64.0539
393.212 | 3927.107 | 64.0509
393.315 | 3928.079 | 64.0505
393.429 | 3929.529 | 64.0496
393.544 | 3930.501 | 64.0487
393.624 | 3931.028 | 64.0473
393.7 | 3931.835 | 64.0455
393.807 | 3933.466 | 64.0493
393.931 | 3934.685 | 64.0465
394.018 | 3935.278 | 64.0464
394.131 | 3936.283 | 64.0493
394.24 | 3937.518 | 64.0484
394.301 | 3938.375 | 64.0488
394.405 | 3938.869 | 64.052
394.512 | 3940.401 | 64.0497
394.609 | 3941.126 | 64.0493
394.705 | 3941.883 | 64.0472
394.829 | 3943.547 | 64.0472
394.912 | 3944.206 | 64.0449
395.032 | 3945.903 | 64.0438
395.107 | 3946.347 | 64.0399
395.227 | 3947.467 | 64.0395
395.302 | 3947.995 | 64.0422
395.409 | 3948.736 | 64.042
395.505 | 3949.658 | 64.0424
395.625 | 3951.536 | 64.0389
395.732 | 3952.294 | 64.038
395.819 | 3953.76 | 64.0366
395.941 | 3954.518 | 64.0348
396.033 | 3955.144 | 64.0316
396.12 | 3956.791 | 64.0302
396.247 | 3957.351 | 64.0258
396.329 | 3958.488 | 64.0217
396.4 | 3958.998 | 64.0205
396.522 | 3960.497 | 64.0137
396.629 | 3961.403 | 64.0094
396.738 | 3962.474 | 64.0076
396.825 | 3963.512 | 64.0026
396.921 | 3964.418 | 63.9998
397.015 | 3964.879 | 63.9956
397.136 | 3966.609 | 63.9871
397.237 | 3967.465 | 63.9773
397.32 | 3968.437 | 63.972
397.424 | 3969.047 | 63.9609
397.528 | 3969.821 | 63.9516
397.614 | 3971.501 | 63.945
397.728 | 3972.045 | 63.9343
397.82 | 3973.56 | 63.9276
397.916 | 3974.104 | 63.9195
398.031 | 3975.586 | 63.9084
398.115 | 3976.393 | 63.8987
398.228 | 3977.382 | 63.8902
398.321 | 3978.008 | 63.8782
398.423 | 3978.782 | 63.8669
398.508 | 3980.627 | 63.8484
398.633 | 3981.385 | 63.7899
398.712 | 3982.225 | 63.7918
398.81 | 3982.95 | 63.7896
398.935 | 3984.366 | 63.7888
399.026 | 3985.272 | 63.7884
399.109 | 3985.816 | 63.7885
399.205 | 3987.611 | 63.7856
399.306 | 3988.402 | 63.782
399.424 | 3989.028 | 63.7871
399.52 | 3989.819 | 63.7841
399.609 | 3991.449 | 63.7817
399.707 | 3992.009 | 63.7824
399.804 | 3993.393 | 63.783
399.912 | 3993.986 | 63.7767
400.021 | 3995.419 | 63.7759
400.103 | 3996.309 | 63.7789
400.221 | 3997.478 | 63.7781
400.301 | 3998.269 | 63.7771
400.408 | 3998.944 | 63.7769
400.504 | 3999.9 | 63.7763
400.612 | 4001.498 | 63.7772
400.719 | 4002.47 | 63.774
400.816 | 4003.441 | 63.7726
400.904 | 4004.413 | 63.7695
401.016 | 4004.99 | 63.7697
401.106 | 4006.044 | 63.7738
401.211 | 4007.494 | 63.7674
401.307 | 4008.037 | 63.7675
401.406 | 4009.092 | 63.7663
401.512 | 4010.492 | 63.7679
401.615 | 4011.167 | 63.7684
401.713 | 4011.711 | 63.7717
401.81 | 4012.716 | 63.7702
401.937 | 4014.33 | 63.7658
402.014 | 4014.923 | 63.7679
402.104 | 4016.603 | 63.7659
402.232 | 4017.839 | 63.7688
402.339 | 4018.333 | 63.7685
402.419 | 4019.074 | 63.7712
402.503 | 4020.244 | 63.7651
402.604 | 4021.397 | 63.7652
402.727 | 4022.649 | 63.7669
402.842 | 4023.225 | 63.7678
402.905 | 4024.312 | 63.7687
403.011 | 4024.988 | 63.7676
403.107 | 4025.976 | 63.7672
403.204 | 4026.8 | 63.7645
403.329 | 4028.249 | 63.7656
403.436 | 4029.534 | 63.7683
403.522 | 4030.457 | 63.7663
403.626 | 4031.428 | 63.7676
403.733 | 4032.516 | 63.7637
403.829 | 4033.504 | 63.764
403.9 | 4033.982 | 63.7655
404.022 | 4035.481 | 63.7665
404.12 | 4036.584 | 63.7639
404.243 | 4037.161 | 63.7688
404.309 | 4038.001 | 63.7679
404.421 | 4039.401 | 63.7848
404.52 | 4040.027 | 63.7985
404.638 | 4041.46 | 63.7988
404.739 | 4042.482 | 63.802
404.824 | 4043.552 | 63.8031
404.925 | 4044.096 | 63.8095
405.037 | 4045.48 | 63.8048
405.125 | 4046.616 | 63.8051
405.204 | 4047.193 | 63.8029
405.32 | 4048.56 | 63.7929
405.425 | 4049.137 | 63.7828
405.524 | 4050.108 | 63.7656
405.628 | 4051.558 | 63.7767
405.731 | 4052.349 | 63.7766
405.821 | 4053.222 | 63.7697
405.906 | 4053.798 | 63.7729
406.026 | 4055.528 | 63.7686
406.129 | 4056.368 | 63.7699
406.221 | 4057.027 | 63.7857
406.327 | 4057.801 | 63.7695
406.409 | 4059.432 | 63.7868
406.524 | 4060.008 | 63.7809
406.608 | 4061.656 | 63.7883
406.721 | 4062.331 | 63.7878
406.808 | 4063.632 | 63.7997
406.928 | 4064.357 | 63.8036
407.02 | 4065 | 63.8041
407.139 | 4066.285 | 63.7914
407.207 | 4067.405 | 63.7844
407.325 | 4068.014 | 63.7983
407.407 | 4069.661 | 63.8172
407.52 | 4070.337 | 63.7994
407.604 | 4070.93 | 63.8042
407.711 | 4071.852 | 63.8041
407.814 | 4073.516 | 63.8085
407.92 | 4074.323 | 63.8112
408.005 | 4074.933 | 63.813
408.122 | 4076.481 | 63.8144
408.209 | 4077.321 | 63.8142
408.308 | 4078.095 | 63.8202
408.451 | 4079.364 | 63.8172
408.512 | 4080.517 | 63.8194
408.619 | 4081.209 | 63.821
408.708 | 4081.917 | 63.8232
408.822 | 4083.416 | 63.8276
408.9 | 4084.223 | 63.8276
409 | 4085.541 | 63.831
409.104 | 4086.282 | 63.8296
409.203 | 4087.057 | 63.833
409.327 | 4088.325 | 63.8357
409.443 | 4089.989 | 63.8361
409.503 | 4089.989 | 63.8405
409.609 | 4091.455 | 63.8407
409.729 | 4092.822 | 63.843
409.842 | 4093.481 | 63.8398
409.915 | 4094.42 | 63.8456
410.002 | 4095.194 | 63.8433
410.129 | 4096.874 | 63.8446
410.215 | 4096.874 | 63.8503
410.339 | 4098.917 | 63.8469
410.421 | 4099.411 | 63.8511
410.501 | 4100.251 | 63.8511
410.602 | 4101.371 | 63.8526
410.707 | 4101.915 | 63.8515
410.836 | 4103.463 | 63.8581
410.905 | 4104.056 | 63.8606
411.004 | 4104.798 | 63.859
411.103 | 4105.621 | 63.8578
411.209 | 4107.351 | 63.8597
411.301 | 4108.142 | 63.8591
411.41 | 4108.965 | 63.8582
411.532 | 4110.711 | 63.8608
411.643 | 4111.255 | 63.8587
411.731 | 4112.869 | 63.854
411.838 | 4113.429 | 63.8511
411.905 | 4113.429 | 63.8478
412 | 4114.566 | 63.8446
412.134 | 4116.411 | 63.8436
412.222 | 4117.762 | 63.8445
412.335 | 4118.437 | 63.7905
412.428 | 4119.079 | 63.7677
412.529 | 4120.364 | 63.7405
412.602 | 4121.287 | 63.7376
412.726 | 4122.802 | 63.7361
412.806 | 4123.313 | 63.7348
412.913 | 4123.955 | 63.7352
413.018 | 4125.438 | 63.7312
413.13 | 4126.294 | 63.7308
413.204 | 4126.887 | 63.733
413.326 | 4128.37 | 63.7352
413.409 | 4128.93 | 63.7325
413.503 | 4130.083 | 63.7343
413.618 | 4131.45 | 63.7352
413.715 | 4132.702 | 63.7342
413.818 | 4133.394 | 63.735
413.924 | 4134.415 | 63.7349
414.013 | 4135.7 | 63.738
414.126 | 4136.392 | 63.7405
414.212 | 4137.644 | 63.7399
414.33 | 4138.286 | 63.7411
414.404 | 4138.863 | 63.7444
414.528 | 4140.313 | 63.7435
414.611 | 4141.284 | 63.7453
414.725 | 4142.421 | 63.7481
414.82 | 4143.36 | 63.7496
414.937 | 4144.447 | 63.7493
415.009 | 4145.337 | 63.7526
415.102 | 4145.913 | 63.7543
415.225 | 4147.495 | 63.7532
415.338 | 4148.351 | 63.7571
415.41 | 4148.961 | 63.7604
415.506 | 4150.608 | 63.7625
415.618 | 4151.366 | 63.7673
415.717 | 4151.959 | 63.7686
415.833 | 4153.408 | 63.7696
415.915 | 4154.512 | 63.7705
416.012 | 4155.336 | 63.7705
416.121 | 4156.027 | 63.7757
416.214 | 4157.477 | 63.7761
416.306 | 4158.021 | 63.7803
416.404 | 4159.586 | 63.7808
416.513 | 4160.294 | 63.7858
416.612 | 4160.92 | 63.7866
416.736 | 4162.369 | 63.7886
416.816 | 4163.325 | 63.7877
416.912 | 4164.494 | 63.7953
417.017 | 4164.989 | 63.796
417.104 | 4166.586 | 63.7979
417.207 | 4167.278 | 63.7983
417.313 | 4167.97 | 63.802
417.4 | 4169.502 | 63.804
417.513 | 4170.375 | 63.8043
417.62 | 4171.182 | 63.8048
417.721 | 4172.105 | 63.8085
417.805 | 4172.78 | 63.8091
417.9 | 4174.543 | 63.8098
418.013 | 4175.251 | 63.8149
418.121 | 4175.844 | 63.8205
418.208 | 4176.734 | 63.8153
418.311 | 4178.364 | 63.823
418.401 | 4179.007 | 63.8256
418.539 | 4180.325 | 63.8288
418.607 | 4180.934 | 63.8325
418.713 | 4181.84 | 63.8347
418.811 | 4182.664 | 63.8386
418.941 | 4184.492 | 63.84
419.021 | 4185.085 | 63.8406
419.13 | 4186.271 | 63.8448
419.209 | 4186.831 | 63.851
419.309 | 4187.655 | 63.85
419.436 | 4189.417 | 63.8558
419.505 | 4190.043 | 63.8554
419.602 | 4190.933 | 63.8566
419.702 | 4192.399 | 63.8589
419.82 | 4192.943 | 63.864
419.94 | 4194.672 | 63.8628
420.031 | 4195.545 | 63.8691
420.134 | 4196.105 | 63.868
420.2 | 4196.88 | 63.8731
420.331 | 4198.543 | 63.8761
420.427 | 4199.482 | 63.8775
420.502 | 4199.482 | 63.8796
420.62 | 4201.772 | 63.8805
420.752 | 4202.332 | 63.8853
420.82 | 4203.403 | 63.8867
420.902 | 4204.078 | 63.8894
421.025 | 4205.577 | 63.893
421.1 | 4206.154 | 63.8946
421.217 | 4207.142 | 63.8954
421.302 | 4207.85 | 63.896
421.417 | 4209.415 | 63.8989
421.544 | 4210.387 | 63.8968
421.629 | 4211.375 | 63.9031
421.725 | 4212.825 | 63.9026
421.827 | 4213.5 | 63.9056
421.93 | 4214.406 | 63.911
422.024 | 4215.016 | 63.9095
422.134 | 4216.4 | 63.9119
422.231 | 4217.273 | 63.9128
422.32 | 4218.558 | 63.9176
422.427 | 4219.315 | 63.918
422.51 | 4219.974 | 63.9203
422.628 | 4221.523 | 63.9228
422.73 | 4222.379 | 63.925
422.822 | 4223.022 | 63.9239
422.933 | 4224.422 | 63.9245
423.015 | 4225.394 | 63.9265
423.114 | 4226.366 | 63.9283
423.209 | 4227.14 | 63.9312
423.309 | 4228.639 | 63.9332
423.409 | 4229.314 | 63.9363
423.516 | 4230.418 | 63.9362
423.621 | 4230.961 | 63.9368
423.732 | 4232.411 | 63.9403
423.819 | 4233.317 | 63.941
423.908 | 4234.585 | 63.9418
424.012 | 4235.36 | 63.9476
424.112 | 4235.936 | 63.948
424.205 | 4237.55 | 63.9503
424.325 | 4238.506 | 63.9489
424.421 | 4239.198 | 63.9532
424.509 | 4240.631 | 63.9541
424.607 | 4241.29 | 63.9592
424.708 | 4242.393 | 63.9632
424.814 | 4242.986 | 63.9635
424.912 | 4244.107 | 63.9661
425.01 | 4245.441 | 63.9701
425.102 | 4246.017 | 63.9708
425.207 | 4246.792 | 63.9712
425.308 | 4247.599 | 63.9706
425.403 | 4249.543 | 63.9758
425.507 | 4250.267 | 63.9766
425.613 | 4250.943 | 63.982
425.71 | 4251.948 | 63.9842
425.81 | 4253.298 | 63.9855
425.904 | 4253.974 | 63.9882
426.007 | 4255.275 | 63.9908
426.135 | 4256.197 | 63.9946
426.214 | 4256.873 | 63.995
426.309 | 4257.911 | 63.9993
426.417 | 4259.426 | 64.0023
426.539 | 4260.612 | 64.0043
426.612 | 4261.172 | 64.0036
426.701 | 4262.243 | 64.005
426.814 | 4262.819 | 64.0073
426.905 | 4264.203 | 64.008
427.033 | 4265.142 | 64.0135
427.108 | 4265.867 | 64.0121
427.207 | 4266.608 | 64.0161
427.327 | 4268.503 | 64.0154
427.403 | 4269.211 | 64.0161
427.502 | 4270.562 | 64.0148
427.626 | 4271.336 | 64.0111
427.731 | 4271.896 | 63.9821
427.802 | 4273.593 | 63.9854
427.909 | 4274.334 | 63.9868
428.031 | 4275.619 | 63.9885
428.154 | 4276.426 | 63.9968
428.226 | 4277.76 | 63.9956
428.307 | 4278.32 | 64.0004
428.441 | 4279.49 | 64.0034
428.528 | 4280.808 | 64.0059
428.651 | 4281.335 | 64.008
428.7 | 4282.537 | 64.0096
428.837 | 4283.624 | 64.013
428.934 | 4284.399 | 64.0174
429 | 4284.399 | 64.017
429.129 | 4286.837 | 64.0222
429.241 | 4287.314 | 64.0273
429.332 | 4288.286 | 64.0312
429.433 | 4289.39 | 64.0331
429.53 | 4290.477 | 64.0319
429.627 | 4291.795 | 64.0345
429.732 | 4292.553 | 64.0309
429.816 | 4293.492 | 64.0333
429.928 | 4294.447 | 64.0336
430.032 | 4295.172 | 64.0374
430.132 | 4296.572 | 64.0413
430.232 | 4297.231 | 64.0413
430.316 | 4298.68 | 64.0416
430.416 | 4299.372 | 64.0478
430.513 | 4300.608 | 64.0467
430.632 | 4301.365 | 64.0464
430.718 | 4302.024 | 64.0508
430.806 | 4302.832 | 64.0539
430.926 | 4304.528 | 64.0595
431.027 | 4305.253 | 64.0626
431.113 | 4306.67 | 64.0599
431.214 | 4307.345 | 64.066
431.331 | 4308.037 | 64.072
431.402 | 4308.844 | 64.0704
431.539 | 4310.178 | 64.0741
431.612 | 4310.953 | 64.0793
431.701 | 4311.776 | 64.0808
431.823 | 4313.489 | 64.0856
431.927 | 4314.247 | 64.0891
432.011 | 4314.955 | 64.0921
432.115 | 4316.141 | 64.096
432.218 | 4317.393 | 64.0994
432.316 | 4317.953 | 64.1021
432.409 | 4318.81 | 64.1042
432.516 | 4320.358 | 64.1102
432.607 | 4321.577 | 64.1138
432.708 | 4322.319 | 64.1171
432.812 | 4323.093 | 64.1194
432.932 | 4324.361 | 64.12
433.018 | 4325.415 | 64.1214
433.113 | 4326.321 | 64.1265
433.211 | 4326.947 | 64.1279
433.309 | 4328.068 | 64.1298
433.405 | 4329.517 | 64.1348
433.508 | 4330.308 | 64.1404
433.602 | 4331.313 | 64.1389
433.705 | 4331.873 | 64.1428
433.813 | 4333.042 | 64.1471
433.903 | 4334.558 | 64.149
434.002 | 4335.266 | 64.1521
434.119 | 4336.205 | 64.1542
434.2 | 4337.523 | 64.1595
434.351 | 4338.758 | 64.1605
434.409 | 4339.318 | 64.1654
434.505 | 4340.142 | 64.167
434.611 | 4340.817 | 64.173
434.711 | 4341.625 | 64.1743
434.818 | 4343.387 | 64.1794
434.908 | 4344.392 | 64.1816
435.01 | 4344.903 | 64.1862
435.13 | 4346.5 | 64.1926
435.223 | 4346.962 | 64.1928
435.334 | 4348.296 | 64.1973
435.409 | 4348.823 | 64.2
435.506 | 4349.844 | 64.2006
435.606 | 4351.409 | 64.2046
435.7 | 4352.216 | 64.2099
435.841 | 4353.172 | 64.2113
435.905 | 4353.93 | 64.2111
436.004 | 4354.803 | 64.2146
436.124 | 4356.466 | 64.223
436.209 | 4357.323 | 64.2216
436.301 | 4358.212 | 64.2276
436.422 | 4359.728 | 64.2338
436.536 | 4360.42 | 64.2357
436.601 | 4361.079 | 64.2424
436.729 | 4362.38 | 64.2431
436.823 | 4362.924 | 64.2508
436.927 | 4364.489 | 64.2512
437.041 | 4365.345 | 64.2562
437.113 | 4365.971 | 64.2618
437.2 | 4366.976 | 64.2636
437.325 | 4368.458 | 64.2654
437.43 | 4369.348 | 64.268
437.533 | 4370.468 | 64.2714
437.619 | 4371.391 | 64.2732
437.72 | 4372.708 | 64.2747
437.82 | 4373.351 | 64.2675
437.902 | 4374.273 | 64.2714
438.02 | 4374.982 | 64.2709
438.133 | 4376.497 | 64.2742
438.228 | 4377.37 | 64.2779
438.311 | 4377.963 | 64.2772
438.414 | 4379.643 | 64.2795
438.522 | 4380.549 | 64.2828
438.619 | 4381.126 | 64.2859
438.737 | 4382.411 | 64.2895
438.828 | 4383.514 | 64.2923
438.932 | 4384.371 | 64.293
439.025 | 4384.997 | 64.2969
439.134 | 4386.48 | 64.3032
439.232 | 4387.303 | 64.3035
439.312 | 4388.621 | 64.3079
439.411 | 4389.329 | 64.3127
439.515 | 4390.433 | 64.3154
439.624 | 4391.734 | 64.3186
439.7 | 4391.734 | 64.3194
439.816 | 4393.349 | 64.3232
439.912 | 4393.925 | 64.322
440.008 | 4394.93 | 64.3256
440.129 | 4396.33 | 64.3297
440.221 | 4397.384 | 64.3332
440.308 | 4398.093 | 64.3337
440.419 | 4399.081 | 64.3393
440.506 | 4400.597 | 64.3421
440.607 | 4401.305 | 64.3476
440.718 | 4402.096 | 64.3467
440.819 | 4402.919 | 64.353
440.913 | 4403.677 | 64.3554
441.015 | 4405.637 | 64.3582
441.116 | 4406.346 | 64.3655
441.207 | 4407.021 | 64.3619
441.314 | 4407.861 | 64.3673
441.425 | 4409.442 | 64.3719
441.506 | 4410.266 | 64.3758
441.61 | 4411.419 | 64.381
441.711 | 4411.913 | 64.3824
441.823 | 4412.622 | 64.3832
441.904 | 4413.709 | 64.387
442.007 | 4415.57 | 64.3927
442.112 | 4416.344 | 64.3952
442.233 | 4417.646 | 64.4013
442.334 | 4418.156 | 64.4025
442.414 | 4419.359 | 64.4046
442.504 | 4420.397 | 64.4092
442.609 | 4420.858 | 64.4126
442.719 | 4422.406 | 64.4156
442.808 | 4423.296 | 64.4199
442.917 | 4424.004 | 64.423
443.014 | 4425.124 | 64.4241
443.118 | 4426.129 | 64.4297
443.239 | 4427.447 | 64.4372
443.309 | 4428.04 | 64.4383
443.432 | 4429.473 | 64.4417
443.508 | 4429.951 | 64.4419
443.605 | 4431.087 | 64.4473
443.703 | 4431.845 | 64.4535
443.837 | 4433.591 | 64.4564
443.938 | 4434.316 | 64.4597
444.029 | 4434.893 | 64.4647
444.111 | 4435.782 | 64.4665
444.242 | 4437.446 | 64.4735
444.329 | 4438.78 | 64.4761
444.425 | 4439.488 | 64.4801
444.51 | 4440.065 | 64.4835
444.632 | 4441.482 | 64.4899
444.709 | 4441.926 | 64.4889
444.802 | 4443.063 | 64.4931
444.922 | 4444.397 | 64.4955
445.001 | 4444.974 | 64.4997
445.129 | 4446.605 | 64.5039
445.237 | 4447.148 | 64.5099
445.321 | 4448.532 | 64.5136
445.442 | 4449.125 | 64.5198
445.535 | 4450.278 | 64.525
445.625 | 4451.744 | 64.5278
445.732 | 4452.337 | 64.5347
445.824 | 4453.012 | 64.5383
445.936 | 4454.38 | 64.544
446.001 | 4454.38 | 64.5462
446.135 | 4456.323 | 64.552
446.239 | 4457.213 | 64.5567
446.328 | 4458.597 | 64.5593
446.429 | 4459.091 | 64.5652
446.5 | 4459.816 | 64.5675
446.637 | 4461.298 | 64.5721
446.711 | 4461.891 | 64.5713
446.823 | 4463.555 | 64.5768
446.919 | 4464.313 | 64.5783
447.036 | 4465.4 | 64.5805
447.12 | 4466.405 | 64.5838
447.228 | 4467.064 | 64.5873
447.313 | 4468.612 | 64.5922
447.413 | 4469.337 | 64.5978
447.514 | 4470.441 | 64.6
447.628 | 4470.984 | 64.6032
447.72 | 4472.516 | 64.6084
447.816 | 4473.06 | 64.6102
447.932 | 4474.377 | 64.6149
448.015 | 4475.349 | 64.6158
448.113 | 4476.124 | 64.6237
448.211 | 4477.606 | 64.6247
448.309 | 4478.38 | 64.6297
448.421 | 4478.99 | 64.6313
448.525 | 4480.11 | 64.6357
448.636 | 4481.395 | 64.6394
448.713 | 4482.449 | 64.6425
448.809 | 4482.993 | 64.6472
448.908 | 4484.278 | 64.6519
449.013 | 4485.216 | 64.6547
449.116 | 4486.452 | 64.6609
449.205 | 4487.012 | 64.6632
449.325 | 4487.803 | 64.6648
449.421 | 4488.758 | 64.6734
449.51 | 4489.73 | 64.6772
449.602 | 4490.619 | 64.6802
449.711 | 4492.283 | 64.6828
449.805 | 4493.255 | 64.687
449.916 | 4494.441 | 64.6902
450.003 | 4495.528 | 64.6933
450.104 | 4496.22 | 64.697
450.219 | 4496.912 | 64.7007
450.312 | 4498.411 | 64.7024
450.404 | 4498.971 | 64.7066
450.511 | 4499.828 | 64.7091
450.612 | 4501.59 | 64.7114
450.715 | 4502.364 | 64.7156
450.816 | 4503.205 | 64.7165
450.913 | 4504.176 | 64.7202
451.01 | 4504.786 | 64.7252
451.114 | 4506.351 | 64.727
451.202 | 4507.01 | 64.7282
451.331 | 4508.262 | 64.7317
451.439 | 4509.266 | 64.736
451.521 | 4509.86 | 64.7348
451.601 | 4510.716 | 64.7411
451.702 | 4512.182 | 64.7438
451.811 | 4512.66 | 64.7476
451.914 | 4514.357 | 64.749
452.048 | 4515.18 | 64.7512
452.11 | 4516.317 | 64.754
452.237 | 4517.256 | 64.759
452.302 | 4517.882 | 64.759
452.401 | 4519.364 | 64.762
452.507 | 4519.825 | 64.7633
452.627 | 4521.473 | 64.767
452.703 | 4521.901 | 64.7722
452.83 | 4523.466 | 64.7787
452.901 | 4524.504 | 64.7787
453.035 | 4525.113 | 64.7829
453.122 | 4526.727 | 64.7856
453.233 | 4527.815 | 64.7878
453.34 | 4528.424 | 64.7874
453.434 | 4529.577 | 64.7935
453.535 | 4530.269 | 64.7956
453.632 | 4530.994 | 64.793
453.739 | 4532.625 | 64.7977
453.839 | 4533.415 | 64.8019
453.922 | 4534.404 | 64.8042
454.035 | 4535.837 | 64.8073
454.111 | 4535.837 | 64.8067
454.218 | 4537.385 | 64.8039
454.318 | 4538.357 | 64.8061
454.418 | 4539.658 | 64.8071
454.527 | 4540.334 | 64.8088
454.622 | 4540.91 | 64.8096
454.725 | 4542.558 | 64.8089
454.819 | 4543.315 | 64.8137
454.911 | 4543.843 | 64.8155
455.034 | 4545.292 | 64.8194
455.108 | 4545.836 | 64.8194
455.226 | 4547.434 | 64.8207
455.325 | 4547.977 | 64.8227
455.433 | 4549.377 | 64.8239
455.522 | 4550.415 | 64.8268
455.642 | 4551.436 | 64.832
455.716 | 4552.474 | 64.8307
455.822 | 4553.248 | 64.8336
455.904 | 4553.858 | 64.833
456.02 | 4555.538 | 64.8352
456.126 | 4556.263 | 64.8369
456.211 | 4557.597 | 64.8383
456.321 | 4558.256 | 64.8437
456.425 | 4559.459 | 64.8453
456.512 | 4560.233 | 64.8421
456.617 | 4561.122 | 64.8432
456.703 | 4561.666 | 64.8432
456.816 | 4563.231 | 64.8471
456.92 | 4563.939 | 64.8463
457.032 | 4565.356 | 64.8491
457.118 | 4566.229 | 64.8446
457.214 | 4567.662 | 64.7973
457.327 | 4568.304 | 64.7851
457.413 | 4569.425 | 64.7789
457.505 | 4570.512 | 64.7765
457.606 | 4571.385 | 64.7745
457.719 | 4572.077 | 64.7779
457.817 | 4572.9 | 64.7734
457.905 | 4574.531 | 64.7737
458.013 | 4575.305 | 64.7746
458.12 | 4576.162 | 64.7716
458.214 | 4577.397 | 64.7726
458.305 | 4577.99 | 64.7713
458.41 | 4578.979 | 64.7727
458.518 | 4580.395 | 64.7764
458.606 | 4581.071 | 64.7747
458.712 | 4581.861 | 64.7732
458.804 | 4582.619 | 64.773
458.919 | 4584.431 | 64.773
459.005 | 4585.222 | 64.7757
459.114 | 4586.342 | 64.7751
459.247 | 4587.133 | 64.7711
459.303 | 4588.187 | 64.7736
459.416 | 4588.862 | 64.7755
459.513 | 4589.669 | 64.7771
459.6 | 4591.514 | 64.7757
459.748 | 4592.7 | 64.7783
459.82 | 4593.343 | 64.7776
459.904 | 4594.216 | 64.7791
460.001 | 4595.303 | 64.7792
460.131 | 4596.588 | 64.7783
460.219 | 4597.197 | 64.7806
460.328 | 4598.235 | 64.783
460.408 | 4598.779 | 64.7794
460.539 | 4600.294 | 64.7784
460.604 | 4600.854 | 64.7797
460.703 | 4602.518 | 64.7796
460.829 | 4603.803 | 64.7818
460.936 | 4604.264 | 64.7841
461.025 | 4605.714 | 64.781
461.145 | 4606.389 | 64.7827
461.212 | 4606.916 | 64.7803
461.304 | 4607.938 | 64.7821
461.43 | 4609.453 | 64.7842
461.503 | 4610.161 | 64.7838
461.639 | 4611.117 | 64.7896
461.71 | 4611.874 | 64.7886
461.826 | 4612.616 | 64.796
461.928 | 4614.477 | 64.8044
462.031 | 4615.169 | 64.8056
462.103 | 4615.811 | 64.8063
462.236 | 4617.36 | 64.8141
462.324 | 4618.694 | 64.815
462.419 | 4619.37 | 64.8196
462.51 | 4619.93 | 64.8196
462.624 | 4621.396 | 64.8135
462.737 | 4622.351 | 64.8148
462.824 | 4623.191 | 64.8092
462.902 | 4623.735 | 64.8041
463.023 | 4625.399 | 64.7949
463.115 | 4625.86 | 64.795
463.237 | 4627.573 | 64.7919
463.339 | 4628.413 | 64.7868
463.436 | 4629.039 | 64.7933
463.527 | 4630.176 | 64.7882
463.616 | 4631.477 | 64.791
463.715 | 4632.399 | 64.7978
463.823 | 4633.701 | 64.786
463.917 | 4634.376 | 64.8011
464.015 | 4634.936 | 64.7803
464.134 | 4635.908 | 64.7945
464.203 | 4636.847 | 64.7996
464.314 | 4637.835 | 64.7807
464.42 | 4639.483 | 64.7882
464.511 | 4640.043 | 64.7734
464.605 | 4640.833 | 64.7745
464.726 | 4642.464 | 64.8003
464.833 | 4643.14 | 64.796
464.907 | 4643.831 | 64.7918
465.009 | 4645.38 | 64.7733
465.119 | 4646.138 | 64.7671
465.223 | 4646.78 | 64.7766
465.33 | 4648.427 | 64.787
465.409 | 4649.35 | 64.7626
465.506 | 4650.668 | 64.7515
465.616 | 4651.425 | 64.7324
465.711 | 4652.101 | 64.7327
465.831 | 4653.303 | 64.7298
465.905 | 4654.654 | 64.7278
466.004 | 4655.296 | 64.7286
466.112 | 4655.889 | 64.7269
466.214 | 4657.322 | 64.7239
466.307 | 4658.228 | 64.7239
466.415 | 4658.92 | 64.7209
466.504 | 4659.777 | 64.719
466.607 | 4661.523 | 64.7191
466.708 | 4662.231 | 64.717
466.814 | 4662.907 | 64.7143
466.913 | 4664.439 | 64.7172
467.008 | 4665.213 | 64.7158
467.105 | 4666.317 | 64.7173
467.208 | 4666.827 | 64.7054
467.307 | 4668.557 | 64.701
467.418 | 4669.232 | 64.6987
467.51 | 4669.842 | 64.7011
467.605 | 4670.583 | 64.6952
467.717 | 4672.346 | 64.6963
467.837 | 4673.186 | 64.6908
467.911 | 4674.289 | 64.6918
468.014 | 4675.096 | 64.6893
468.106 | 4676.563 | 64.6868
468.203 | 4677.221 | 64.6888
468.306 | 4678.309 | 64.682
468.413 | 4678.918 | 64.6833
468.528 | 4680.549 | 64.6817
468.637 | 4681.158 | 64.6815
468.7 | 4682.295 | 64.6793
468.832 | 4683.596 | 64.6764
468.905 | 4684.189 | 64.6775
469.001 | 4685.161 | 64.674
469.141 | 4685.952 | 64.6634
469.208 | 4686.891 | 64.6596
469.344 | 4688.637 | 64.6548
469.434 | 4689.197 | 64.6521
469.5 | 4689.856 | 64.6483
469.636 | 4691.256 | 64.6467
469.71 | 4691.849 | 64.6464
469.829 | 4693.447 | 64.635
469.908 | 4694.271 | 64.6346
470.037 | 4695.292 | 64.6299
470.1 | 4695.852 | 64.6258
470.22 | 4697.351 | 64.617
470.328 | 4697.928 | 64.6201
470.408 | 4699.114 | 64.6153
470.504 | 4699.723 | 64.615
470.628 | 4701.239 | 64.6072
470.746 | 4702.474 | 64.6027
470.828 | 4703.429 | 64.6042
470.933 | 4704.22 | 64.6029
471.016 | 4704.813 | 64.5968
471.112 | 4705.867 | 64.5976
471.207 | 4706.773 | 64.5932
471.336 | 4708.355 | 64.5919
471.433 | 4709.442 | 64.5875
471.516 | 4710.331 | 64.5825
471.642 | 4711.501 | 64.5837
471.702 | 4711.501 | 64.5811
471.815 | 4712.539 | 64.5804
471.918 | 4714.45 | 64.5747
472.02 | 4714.96 | 64.5747
472.124 | 4716.377 | 64.5734
472.202 | 4716.838 | 64.5724
472.317 | 4718.469 | 64.5704
472.412 | 4719.045 | 64.5678
472.512 | 4720.594 | 64.5696
472.614 | 4721.319 | 64.5662
472.726 | 4722.422 | 64.5659
472.844 | 4723.213 | 64.5678
472.913 | 4724.284 | 64.5621
473.019 | 4725.157 | 64.5639
473.127 | 4725.898 | 64.5614
473.209 | 4727.578 | 64.5626
473.31 | 4728.254 | 64.563
473.418 | 4729.67 | 64.5627
473.514 | 4730.247 | 64.5625
473.629 | 4731.235 | 64.5608
473.717 | 4731.911 | 64.5612
473.817 | 4732.652 | 64.5606
473.91 | 4734.612 | 64.5625
474.023 | 4735.287 | 64.5584
474.116 | 4735.88 | 64.56
474.226 | 4737.462 | 64.5594
474.307 | 4738.368 | 64.5604
474.407 | 4739.043 | 64.5575
474.504 | 4740.18 | 64.5564
474.603 | 4740.954 | 64.5544
474.718 | 4742.371 | 64.5539
474.81 | 4743.26 | 64.5565
474.913 | 4744.397 | 64.5512
475.008 | 4744.842 | 64.5519
475.122 | 4746.406 | 64.5509
475.224 | 4747.23 | 64.5521
475.306 | 4748.218 | 64.5508
475.4 | 4749.47 | 64.5531
475.541 | 4750.245 | 64.5496
475.617 | 4750.871 | 64.5513
475.706 | 4751.974 | 64.55
475.811 | 4752.633 | 64.549
475.904 | 4753.572 | 64.5492
476.017 | 4755.368 | 64.5472
476.108 | 4756.356 | 64.5503
476.216 | 4756.949 | 64.5472
476.309 | 4757.987 | 64.5442
476.448 | 4759.42 | 64.5438
476.512 | 4759.98 | 64.5403
476.609 | 4760.836 | 64.5386
476.71 | 4761.578 | 64.5392
476.816 | 4763.34 | 64.5378
476.9 | 4764.18 | 64.534
477.003 | 4765.218 | 64.5283
477.114 | 4765.894 | 64.5049
477.205 | 4766.931 | 64.5081
477.326 | 4768.414 | 64.5072
477.449 | 4769.106 | 64.5058
477.505 | 4769.995 | 64.5101
477.604 | 4770.737 | 64.5095
477.726 | 4772.4 | 64.5091
477.808 | 4772.977 | 64.5118
477.93 | 4774.591 | 64.5149
478 | 4775.151 | 64.5113
478.131 | 4776.156 | 64.5127
478.239 | 4777.408 | 64.5156
478.338 | 4778.281 | 64.5125
478.411 | 4778.841 | 64.5152
478.501 | 4779.912 | 64.517
478.608 | 4781.263 | 64.5199
478.743 | 4782.086 | 64.52
478.832 | 4782.959 | 64.522
478.935 | 4784.343 | 64.5227
479.033 | 4785.282 | 64.5225
479.107 | 4786.237 | 64.5244
479.239 | 4787.044 | 64.5261
479.302 | 4787.885 | 64.5262
479.426 | 4789.416 | 64.5294
479.532 | 4790.075 | 64.5298
479.6 | 4790.767 | 64.5303
479.733 | 4792.382 | 64.5311
479.826 | 4792.925 | 64.5311
479.937 | 4794.375 | 64.5358
480.025 | 4795.528 | 64.5371
480.116 | 4796.104 | 64.5367
480.216 | 4797.274 | 64.5393
480.316 | 4798.427 | 64.5396
480.432 | 4799.004 | 64.5409
480.501 | 4799.811 | 64.5424
480.612 | 4801.606 | 64.5458
480.719 | 4802.331 | 64.549
480.828 | 4803.023 | 64.5494
480.927 | 4804.456 | 64.552
481.047 | 4805.28 | 64.5535
481.115 | 4806.383 | 64.5569
481.234 | 4806.976 | 64.5561
481.313 | 4807.8 | 64.5608
481.416 | 4809.579 | 64.5588
481.524 | 4810.287 | 64.5641
481.607 | 4810.847 | 64.563
481.709 | 4812.544 | 64.5638
481.802 | 4812.544 | 64.5639
481.928 | 4814.29 | 64.5638
482.022 | 4815.13 | 64.5626
482.128 | 4816.432 | 64.5643
482.224 | 4817.42 | 64.5658
482.316 | 4818.293 | 64.5661
482.408 | 4819.018 | 64.5666
482.513 | 4819.825 | 64.5698
482.625 | 4821.423 | 64.5705
482.713 | 4822.411 | 64.572
482.811 | 4822.972 | 64.5696
482.913 | 4824.274 | 64.5717
483.016 | 4825.476 | 64.5745
483.111 | 4826.02 | 64.5726
483.207 | 4826.86 | 64.5754
483.315 | 4828.029 | 64.5739
483.406 | 4829.314 | 64.5752
483.511 | 4829.858 | 64.5771
483.615 | 4830.846 | 64.5773
483.704 | 4832.493 | 64.5799
483.834 | 4833.63 | 64.578
483.941 | 4834.19 | 64.5814
484.015 | 4835.343 | 64.5798
484.114 | 4836.101 | 64.5815
484.223 | 4836.776 | 64.5844
484.309 | 4837.682 | 64.5828
484.415 | 4839.346 | 64.5854
484.504 | 4840.302 | 64.5859
484.6 | 4841.471 | 64.5902
484.712 | 4841.899 | 64.589
484.803 | 4842.904 | 64.5908
484.91 | 4843.629 | 64.5918
485.001 | 4845.474 | 64.5943
485.139 | 4846.067 | 64.5945
485.232 | 4847.22 | 64.5977
485.309 | 4847.797 | 64.5936
485.437 | 4849.526 | 64.6017
485.501 | 4850.152 | 64.6004
485.609 | 4851.173 | 64.6029
485.711 | 4851.717 | 64.6025
485.826 | 4853.43 | 64.6095
485.939 | 4854.386 | 64.6075
486 | 4854.863 | 64.6085
486.132 | 4856.362 | 64.6099
486.21 | 4856.922 | 64.6105
486.308 | 4858.174 | 64.6137
486.401 | 4859.179 | 64.6129
486.502 | 4860.448 | 64.6132
486.63 | 4861.584 | 64.6193
486.707 | 4862.161 | 64.6183
486.832 | 4863.083 | 64.6169
486.923 | 4864.665 | 64.6204
487.022 | 4865.389 | 64.6242
487.109 | 4866.213 | 64.6238
487.232 | 4867.168 | 64.6285
487.305 | 4867.761 | 64.6264
487.429 | 4869.409 | 64.6315
487.502 | 4869.903 | 64.6338
487.621 | 4871.369 | 64.6345
487.729 | 4871.945 | 64.6344
487.805 | 4872.769 | 64.6388
487.901 | 4873.527 | 64.64
488.021 | 4875.355 | 64.6407
488.134 | 4876.426 | 64.6446
488.225 | 4877.381 | 64.6478
488.324 | 4878.403 | 64.6471
488.404 | 4878.864 | 64.645
488.52 | 4880.05 | 64.6242
488.636 | 4881.351 | 64.6218
488.723 | 4882.406 | 64.6255
488.817 | 4882.817 | 64.6159
488.912 | 4884.613 | 64.6156
489.02 | 4885.437 | 64.6176
489.1 | 4885.98 | 64.6173
489.221 | 4887.166 | 64.6162
489.32 | 4888.451 | 64.6171
489.416 | 4889.011 | 64.6198
489.531 | 4890.329 | 64.6205
489.614 | 4891.317 | 64.62
489.729 | 4892.174 | 64.62
489.82 | 4892.948 | 64.6209
489.919 | 4893.656 | 64.6239
490.011 | 4894.645 | 64.6235
490.123 | 4896.407 | 64.6247
490.213 | 4897.396 | 64.6244
490.323 | 4898.186 | 64.6249
490.417 | 4898.862 | 64.6278
490.517 | 4900.608 | 64.6284
490.613 | 4901.283 | 64.6292
490.713 | 4902.37 | 64.629
490.805 | 4902.963 | 64.6306
490.924 | 4904.413 | 64.6302
491.024 | 4905.204 | 64.6319
491.12 | 4906.225 | 64.6391
491.206 | 4906.834 | 64.6356
491.325 | 4908.399 | 64.6332
491.427 | 4909.223 | 64.6326
491.52 | 4910.211 | 64.6341
491.612 | 4910.837 | 64.6366
491.715 | 4911.579 | 64.6393
491.825 | 4912.6 | 64.6405
491.909 | 4914.346 | 64.6455
492.004 | 4914.955 | 64.6468
492.1 | 4915.763 | 64.6461
492.206 | 4916.8 | 64.6512
492.313 | 4918.382 | 64.6505
492.403 | 4918.925 | 64.6518
492.533 | 4920.457 | 64.654
492.619 | 4920.902 | 64.6585
492.738 | 4922.418 | 64.6578
492.811 | 4922.994 | 64.6575
492.901 | 4923.785 | 64.6584
493.013 | 4925.3 | 64.6604
493.103 | 4926.173 | 64.6638
493.243 | 4926.948 | 64.6623
493.33 | 4927.886 | 64.6637
493.439 | 4929.666 | 64.6633
493.502 | 4929.666 | 64.6678
493.606 | 4931.329 | 64.6694
493.729 | 4932.729 | 64.6678
493.841 | 4933.372 | 64.6734
493.926 | 4934.41 | 64.6719
494 | 4935.101 | 64.6755
494.139 | 4936.073 | 64.6756
494.241 | 4936.864 | 64.6764
494.304 | 4937.852 | 64.6775
494.404 | 4938.61 | 64.6768
494.507 | 4940.241 | 64.6815
494.635 | 4941.13 | 64.683
494.719 | 4941.822 | 64.685
494.811 | 4942.975 | 64.685
494.911 | 4943.585 | 64.6848
495.023 | 4945.364 | 64.6858
495.106 | 4946.155 | 64.6745
495.229 | 4947.752 | 64.6609
495.32 | 4948.444 | 64.6566
495.435 | 4949.219 | 64.6545
495.505 | 4949.812 | 64.6547
495.623 | 4951.393 | 64.6526
495.744 | 4952.068 | 64.6529
495.841 | 4953.386 | 64.6496
495.937 | 4954.309 | 64.6475
496.024 | 4955.676 | 64.6512
496.127 | 4956.384 | 64.65
496.22 | 4957.356 | 64.6511
496.335 | 4958.328 | 64.6485
496.42 | 4959.646 | 64.6458
496.517 | 4960.42 | 64.6463
496.602 | 4960.98 | 64.6433
496.734 | 4962.133 | 64.6446
496.817 | 4963.616 | 64.6417
496.916 | 4964.275 | 64.6404
497.016 | 4965.395 | 64.6341
497.132 | 4965.938 | 64.6365
497.213 | 4967.586 | 64.6325
497.319 | 4968.327 | 64.6352
497.434 | 4969.233 | 64.6277
497.504 | 4969.793 | 64.6202
497.621 | 4971.49 | 64.6164
497.714 | 4972.231 | 64.6197
497.814 | 4973.384 | 64.6188
497.922 | 4974.652 | 64.6185
498.035 | 4975.229 | 64.6168
498.121 | 4976.102 | 64.6167
498.21 | 4976.662 | 64.6169
498.329 | 4978.441 | 64.6186
498.42 | 4979.33 | 64.6185
498.505 | 4980.022 | 64.6169
498.619 | 4981.06 | 64.6176
498.726 | 4982.444 | 64.6182
498.819 | 4983.432 | 64.6203
498.914 | 4984.025 | 64.621
499.016 | 4985.277 | 64.6216
499.116 | 4985.854 | 64.6241
499.206 | 4987.468 | 64.629
499.315 | 4988.242 | 64.6305
499.414 | 4989.412 | 64.6296
499.506 | 4989.922 | 64.6355
499.604 | 4991.471 | 64.6376
499.71 | 4992.212 | 64.6324
499.815 | 4992.986 | 64.6332
499.915 | 4993.826 | 64.6348
500.012 | 4995.589 | 64.6376
500.113 | 4996.297 | 64.6376
500.209 | 4997.203 | 64.6381
500.31 | 4998.34 | 64.638
500.401 | 4999.444 | 64.6368
500.51 | 5000.218 | 64.6375
500.608 | 5000.844 | 64.6415
500.709 | 5002.343 | 64.6423
500.832 | 5003.578 | 64.6416
500.902 | 5004.287 | 64.6414
501.015 | 5004.995 | 64.6433
501.103 | 5006.477 | 64.6447
501.241 | 5007.235 | 64.6445
501.344 | 5007.894 | 64.646
501.406 | 5008.866 | 64.645
501.51 | 5010.266 | 64.6507
501.645 | 5011.09 | 64.645
501.708 | 5011.93 | 64.645
501.821 | 5012.638 | 64.6468
501.904 | 5013.89 | 64.6459
502.007 | 5015.224 | 64.6427
502.136 | 5016.641 | 64.6448
502.212 | 5017.283 | 64.6437
502.337 | 5018.371 | 64.641
502.428 | 5019.688 | 64.6423
502.528 | 5020.232 | 64.6434
502.627 | 5021.698 | 64.5753
502.744 | 5022.176 | 64.5523
502.817 | 5022.884 | 64.5366
502.904 | 5023.938 | 64.5263
503.035 | 5025.339 | 64.5169
503.1 | 5025.932 | 64.5115
503.207 | 5026.788 | 64.5083
503.305 | 5027.529 | 64.4979
503.427 | 5029.391 | 64.4933
503.501 | 5030.116 | 64.4932
503.611 | 5030.906 | 64.4856
503.732 | 5032.554 | 64.4798
503.805 | 5033.114 | 64.4761
503.919 | 5034.613 | 64.4711
504.032 | 5035.123 | 64.463
504.103 | 5035.799 | 64.458
504.228 | 5037.429 | 64.4491
504.322 | 5038.467 | 64.4398
504.424 | 5039.06 | 64.4277
504.534 | 5040.312 | 64.3708
504.623 | 5041.333 | 64.3673
504.706 | 5041.795 | 64.3677
504.823 | 5043.36 | 64.367
504.927 | 5044.694 | 64.3651
505.037 | 5045.32 | 64.365
505.12 | 5046.259 | 64.337
505.244 | 5047.264 | 64.3339
505.324 | 5048.12 | 64.3263
505.412 | 5049.372 | 64.3295
505.526 | 5050.146 | 64.3204
505.637 | 5051.332 | 64.3157
505.721 | 5052.321 | 64.3182
505.831 | 5053.21 | 64.3174
505.912 | 5053.77 | 64.3141
506.025 | 5054.561 | 64.3154
506.124 | 5055.681 | 64.3139
506.229 | 5057.444 | 64.3126
506.314 | 5058.284 | 64.3122
506.423 | 5059.387 | 64.3165
506.522 | 5060.162 | 64.2972
506.615 | 5061.282 | 64.2908
506.701 | 5062.073 | 64.2885
506.809 | 5062.962 | 64.2808
506.915 | 5064.395 | 64.2755
507.007 | 5065.631 | 64.2758
507.115 | 5066.224 | 64.2766
507.214 | 5067.245 | 64.2697
507.317 | 5067.821 | 64.2715
507.411 | 5069.37 | 64.2724
507.518 | 5069.913 | 64.27
507.616 | 5071.017 | 64.2674
507.724 | 5072.368 | 64.2673
507.806 | 5072.961 | 64.267
507.911 | 5073.752 | 64.2659
508.012 | 5074.542 | 64.2637
508.107 | 5076.486 | 64.2632
508.21 | 5077.194 | 64.2638
508.302 | 5077.903 | 64.2628
508.403 | 5078.693 | 64.2598
508.518 | 5080.308 | 64.2607
508.636 | 5081.115 | 64.2599
508.701 | 5082.021 | 64.2613
508.807 | 5082.713 | 64.2632
508.907 | 5084.508 | 64.2597
509.017 | 5085.184 | 64.2603
509.101 | 5085.777 | 64.2638
509.207 | 5086.749 | 64.2609
509.339 | 5088.841 | 64.2593
509.405 | 5089.302 | 64.2599
509.51 | 5090.224 | 64.2594
509.641 | 5091.015 | 64.2621
509.711 | 5091.839 | 64.2619
509.813 | 5092.745 | 64.2618
509.933 | 5094.425 | 64.2621
510.033 | 5095.759 | 64.2651
510.128 | 5096.418 | 64.2629
510.211 | 5096.978 | 64.2656
510.302 | 5097.752 | 64.2636
510.429 | 5099.416 | 64.2655
510.522 | 5099.96 | 64.2678
510.637 | 5101.623 | 64.2653
510.707 | 5101.623 | 64.2682
510.836 | 5103.238 | 64.2692
510.903 | 5103.831 | 64.2706
511.024 | 5105.461 | 64.2684
511.145 | 5106.071 | 64.2703
511.237 | 5107.191 | 64.2692
511.329 | 5108.707 | 64.2721
511.423 | 5109.365 | 64.2722
511.548 | 5110.074 | 64.2743
511.6 | 5110.947 | 64.267
511.722 | 5112.643 | 64.2587
511.803 | 5112.643 | 64.259
511.912 | 5113.747 | 64.2547
512.003 | 5114.867 | 64.255
512.119 | 5116.317 | 64.2388
512.228 | 5117.141 | 64.2437
512.338 | 5118.343 | 64.2423
512.422 | 5119.315 | 64.2464
512.521 | 5120.32 | 64.2484
512.632 | 5121.275 | 64.2483
512.725 | 5121.934 | 64.2505
512.804 | 5122.675 | 64.2534
512.924 | 5124.356 | 64.2524
513.002 | 5124.784 | 64.2567
513.118 | 5126.431 | 64.2581
513.215 | 5127.683 | 64.259
513.321 | 5128.276 | 64.2604
513.42 | 5129.281 | 64.2611
513.525 | 5129.907 | 64.2606
513.634 | 5131.307 | 64.2616
513.726 | 5132.229 | 64.2657
513.816 | 5132.79 | 64.2674
513.919 | 5134.437 | 64.2701
514.013 | 5134.997 | 64.271
514.132 | 5136.051 | 64.2755
514.218 | 5136.759 | 64.273
514.325 | 5138.357 | 64.2773
514.425 | 5139.247 | 64.2783
514.511 | 5140.334 | 64.2819
514.62 | 5141.108 | 64.2817
514.724 | 5141.751 | 64.2849
514.817 | 5142.673 | 64.2865
514.909 | 5144.337 | 64.288
515.019 | 5145.622 | 64.2883
515.118 | 5146.379 | 64.2848
515.213 | 5147.22 | 64.2884
515.316 | 5148.274 | 64.2892
515.413 | 5149.229 | 64.2935
515.524 | 5149.954 | 64.2886
515.618 | 5151.321 | 64.2906
515.722 | 5152.359 | 64.2942
515.806 | 5153.183 | 64.2974
515.908 | 5153.743 | 64.3022
516.012 | 5155.522 | 64.3032
516.12 | 5156.181 | 64.3098
516.202 | 5157.416 | 64.3048
516.303 | 5158.141 | 64.3072
516.41 | 5158.833 | 64.3138
516.506 | 5159.805 | 64.3165
516.611 | 5160.958 | 64.3174
516.702 | 5161.534 | 64.3205
516.818 | 5163.132 | 64.324
516.908 | 5163.906 | 64.3265
517.026 | 5165.372 | 64.3276
517.145 | 5166.212 | 64.3326
517.202 | 5167.102 | 64.3346
517.306 | 5167.794 | 64.3396
517.409 | 5168.93 | 64.3408
517.558 | 5170.347 | 64.3467
517.639 | 5171.22 | 64.3498
517.705 | 5171.896 | 64.3517
517.817 | 5172.736 | 64.3557
517.906 | 5174.268 | 64.3594
518.018 | 5174.844 | 64.3603
518.129 | 5176.409 | 64.3655
518.201 | 5176.409 | 64.3679
518.338 | 5178.237 | 64.3705
518.405 | 5178.83 | 64.3713
518.507 | 5179.802 | 64.373
518.605 | 5181.301 | 64.3746
518.732 | 5182.553 | 64.382
518.806 | 5183.113 | 64.3817
518.903 | 5184.464 | 64.3864
519.026 | 5185.683 | 64.3916
519.142 | 5186.358 | 64.3957
519.225 | 5187.808 | 64.3934
519.344 | 5188.401 | 64.402
519.402 | 5189.455 | 64.4024
519.503 | 5190.164 | 64.4004
519.632 | 5191.58 | 64.4068
519.745 | 5192.322 | 64.4084
519.803 | 5192.898 | 64.41
519.937 | 5194.249 | 64.4097
520.01 | 5194.842 | 64.4125
520.129 | 5196.44 | 64.4144
520.24 | 5197.263 | 64.42
520.309 | 5197.823 | 64.4186
520.401 | 5198.861 | 64.4225
520.528 | 5200.377 | 64.4272
520.625 | 5200.937 | 64.4295
520.709 | 5201.711 | 64.4327
520.805 | 5202.815 | 64.4337
520.92 | 5204.347 | 64.437
521.039 | 5205.351 | 64.4398
521.123 | 5206.307 | 64.4436
521.233 | 5207.18 | 64.4433
521.301 | 5207.789 | 64.4448
521.42 | 5209.42 | 64.4497
521.526 | 5210.705 | 64.4521
521.633 | 5211.298 | 64.4545
521.72 | 5212.303 | 64.4575
521.824 | 5212.764 | 64.4558
521.92 | 5213.72 | 64.4611
522.032 | 5215.251 | 64.4643
522.135 | 5216.075 | 64.4677
522.219 | 5217.228 | 64.47
522.312 | 5218.562 | 64.4726
522.432 | 5219.205 | 64.4741
522.502 | 5219.765 | 64.4761
522.611 | 5220.935 | 64.481
522.716 | 5222.384 | 64.4847
522.819 | 5222.944 | 64.4867
522.91 | 5224.493 | 64.4902
523.016 | 5225.596 | 64.4923
523.114 | 5226.239 | 64.4947
523.219 | 5227.458 | 64.4963
523.312 | 5228.232 | 64.4998
523.423 | 5228.94 | 64.5026
523.532 | 5230.307 | 64.5029
523.608 | 5231.181 | 64.5044
523.718 | 5232.301 | 64.5083
523.816 | 5232.877 | 64.5109
523.914 | 5234.014 | 64.5134
524.006 | 5235.496 | 64.5197
524.105 | 5236.139 | 64.5188
524.208 | 5236.715 | 64.5251
524.335 | 5238.28 | 64.5262
524.407 | 5239.203 | 64.5269
524.516 | 5239.763 | 64.5335
524.601 | 5240.718 | 64.5327
524.713 | 5242.365 | 64.537
524.81 | 5242.909 | 64.5385
524.926 | 5244.21 | 64.5444
525.012 | 5245.083 | 64.5479
525.111 | 5246.533 | 64.5567
525.219 | 5247.192 | 64.5563
525.311 | 5247.785 | 64.5692
525.402 | 5249.185 | 64.5739
525.551 | 5250.388 | 64.5758
525.626 | 5250.915 | 64.574
525.711 | 5251.985 | 64.576
525.812 | 5252.562 | 64.5802
525.937 | 5254.193 | 64.571
526.014 | 5254.786 | 64.5673
526.111 | 5255.791 | 64.5624
526.202 | 5256.532 | 64.5689
526.338 | 5258.245 | 64.5584
526.414 | 5258.772 | 64.56
526.511 | 5259.761 | 64.5631
526.603 | 5261.424 | 64.5554
526.713 | 5261.836 | 64.567
526.816 | 5262.857 | 64.5667
526.902 | 5264.439 | 64.5623
527 | 5265.114 | 64.6109
527.11 | 5265.806 | 64.5939
527.226 | 5267.47 | 64.5985
527.347 | 5268.046 | 64.5983
527.427 | 5269.71 | 64.6074
527.541 | 5270.336 | 64.603
527.631 | 5271.143 | 64.5828
527.743 | 5272.362 | 64.5915
527.832 | 5273.367 | 64.6008
527.933 | 5273.845 | 64.6069
528.003 | 5274.718 | 64.608
528.142 | 5276.266 | 64.6115
528.223 | 5276.826 | 64.616
528.302 | 5277.65 | 64.6171
528.401 | 5278.457 | 64.6182
528.528 | 5280.137 | 64.6196
528.607 | 5280.664 | 64.624
528.727 | 5282.328 | 64.6267
528.818 | 5282.789 | 64.6273
528.941 | 5284.519 | 64.6312
529.042 | 5285.326 | 64.6353
529.139 | 5286.034 | 64.6366
529.23 | 5287.138 | 64.6387
529.334 | 5288.406 | 64.6422
529.43 | 5289.395 | 64.6477
529.513 | 5289.823 | 64.6448
529.618 | 5291.602 | 64.6518
529.748 | 5292.245 | 64.6546
529.815 | 5293.233 | 64.6567
529.902 | 5293.727 | 64.6591
530.02 | 5295.226 | 64.663
530.128 | 5296.116 | 64.6638
530.216 | 5297.384 | 64.6706
530.313 | 5298.224 | 64.673
530.43 | 5298.899 | 64.6756
530.514 | 5299.74 | 64.6754
530.616 | 5301.354 | 64.6804
530.735 | 5301.947 | 64.6818
530.802 | 5302.754 | 64.683
530.925 | 5304.335 | 64.6892
531.015 | 5305.209 | 64.6917
531.115 | 5306.329 | 64.6954
531.218 | 5306.757 | 64.6968
531.32 | 5308.421 | 64.7056
531.414 | 5309.195 | 64.707
531.521 | 5309.837 | 64.7095
531.62 | 5311.6 | 64.7139
531.715 | 5312.16 | 64.7144
531.824 | 5312.835 | 64.7164
531.922 | 5314.236 | 64.7215
532.017 | 5314.894 | 64.7235
532.119 | 5316.393 | 64.7272
532.224 | 5317.184 | 64.7304
532.31 | 5317.827 | 64.732
532.43 | 5319.391 | 64.7339
532.504 | 5320.281 | 64.7355
532.616 | 5321.368 | 64.74
532.716 | 5321.846 | 64.7446
532.825 | 5322.587 | 64.7469
532.904 | 5324.251 | 64.7462
533.002 | 5324.679 | 64.7518
533.115 | 5326.293 | 64.753
533.232 | 5327.084 | 64.7551
533.31 | 5327.941 | 64.7623
533.407 | 5329.473 | 64.7627
533.519 | 5330.165 | 64.7644
533.611 | 5330.79 | 64.7619
533.714 | 5331.548 | 64.7623
533.817 | 5333.294 | 64.7653
533.916 | 5334.299 | 64.7658
534.003 | 5335.255 | 64.7722
534.109 | 5335.913 | 64.771
534.209 | 5337.495 | 64.7777
534.316 | 5338.253 | 64.7791
534.407 | 5339.274 | 64.7866
534.5 | 5340.411 | 64.7909
534.638 | 5341.185 | 64.7913
534.707 | 5341.761 | 64.789
534.811 | 5342.931 | 64.7959
534.903 | 5344.232 | 64.798
535.011 | 5344.825 | 64.8012
535.103 | 5345.682 | 64.8034
535.202 | 5347.395 | 64.8077
535.306 | 5347.922 | 64.8131
535.441 | 5349.157 | 64.817
535.505 | 5349.833 | 64.8197
535.601 | 5351.134 | 64.8221
535.711 | 5351.711 | 64.8263
535.807 | 5352.814 | 64.8328
535.907 | 5353.638 | 64.837
536.041 | 5355.022 | 64.8395
536.133 | 5356.537 | 64.8435
536.206 | 5357.081 | 64.8481
536.302 | 5358.02 | 64.8519
536.404 | 5358.58 | 64.8578
536.5 | 5360.392 | 64.8576
536.629 | 5361.677 | 64.8656
536.736 | 5362.138 | 64.8681
536.802 | 5362.78 | 64.8711
536.905 | 5364.148 | 64.8755
537.034 | 5364.988 | 64.8773
537.105 | 5365.778 | 64.8794
537.226 | 5367.36 | 64.8868
537.337 | 5368.216 | 64.8875
537.421 | 5368.776 | 64.8931
537.536 | 5370.424 | 64.8981
537.623 | 5371.313 | 64.8994
537.742 | 5372.005 | 64.9046
537.834 | 5373.158 | 64.9073
537.909 | 5373.768 | 64.9078
538.024 | 5375.349 | 64.9134
538.145 | 5375.991 | 64.9159
538.235 | 5377.062 | 64.9202
538.302 | 5377.754 | 64.9229
538.425 | 5379.368 | 64.9322
538.526 | 5380.208 | 64.9314
538.608 | 5380.801 | 64.9379
538.722 | 5382.3 | 64.9381
538.805 | 5382.745 | 64.9426
538.922 | 5384.31 | 64.9463
539.03 | 5384.953 | 64.9476
539.132 | 5386.023 | 64.9543
539.224 | 5387.423 | 64.9564
539.313 | 5387.967 | 64.96
539.406 | 5388.824 | 64.9622
539.522 | 5390.438 | 64.9682
539.629 | 5391.245 | 64.9706
539.721 | 5391.871 | 64.9727
539.816 | 5393.255 | 64.9785
539.923 | 5394.26 | 64.9802
540.023 | 5395.396 | 64.9865
540.125 | 5396.187 | 64.99
540.209 | 5396.813 | 64.9923
540.316 | 5398.394 | 64.9947
540.432 | 5399.119 | 65.0015
540.52 | 5399.778 | 65.0013
540.624 | 5400.651 | 65.0061
540.707 | 5402.282 | 65.0112
540.824 | 5402.875 | 65.0118
540.921 | 5403.649 | 65.0187
541.01 | 5405.494 | 65.0225
541.106 | 5406.268 | 65.0282
541.219 | 5406.861 | 65.031
541.307 | 5407.751 | 65.033
541.408 | 5409.447 | 65.0364
541.512 | 5409.991 | 65.0421
541.614 | 5411.506 | 65.0447
541.702 | 5412.215 | 65.0473
541.821 | 5412.775 | 65.0478
541.906 | 5414.274 | 65.0557
542.001 | 5414.867 | 65.0598
542.101 | 5416.382 | 65.0639
542.218 | 5416.811 | 65.0673
542.309 | 5418.211 | 65.0718
542.405 | 5419.249 | 65.0785
542.512 | 5419.809 | 65.084
542.604 | 5421.472 | 65.0855
542.716 | 5422.131 | 65.0876
542.808 | 5422.724 | 65.0949
542.908 | 5423.844 | 65.098
543.007 | 5425.277 | 65.0996
543.144 | 5425.887 | 65.1083
543.219 | 5426.859 | 65.1082
543.347 | 5428.308 | 65.1163
543.433 | 5429 | 65.1178
543.537 | 5430.384 | 65.1197
543.607 | 5430.895 | 65.1216
543.704 | 5431.685 | 65.126
543.806 | 5432.443 | 65.1311
543.911 | 5434.189 | 65.1313
544.04 | 5435.046 | 65.1384
544.127 | 5436.644 | 65.1418
544.206 | 5436.644 | 65.1446
544.33 | 5438.093 | 65.1505
544.412 | 5438.686 | 65.1511
544.504 | 5439.839 | 65.1558
544.632 | 5441.355 | 65.1593
544.748 | 5442.03 | 65.1657
544.84 | 5443.266 | 65.1671
544.915 | 5443.826 | 65.171
545 | 5444.863 | 65.1726
545.121 | 5446.247 | 65.1765
545.208 | 5446.725 | 65.181
545.323 | 5448.29 | 65.1865
545.432 | 5449.179 | 65.1881
545.502 | 5449.756 | 65.1905
545.611 | 5450.843 | 65.1949
545.718 | 5452.573 | 65.1998
545.823 | 5453.33 | 65.2037
545.9 | 5453.759 | 65.2085
546.017 | 5455.669 | 65.2087
546.105 | 5455.669 | 65.2125
546.219 | 5457.251 | 65.2184
546.301 | 5457.943 | 65.2248
546.416 | 5459.343 | 65.2259
546.52 | 5459.87 | 65.2318
546.625 | 5461.336 | 65.2379
546.731 | 5462.259 | 65.2404
546.824 | 5462.885 | 65.2425
546.929 | 5464.647 | 65.2445
547.023 | 5465.306 | 65.2544
547.125 | 5465.767 | 65.2572
547.216 | 5467.513 | 65.2628
547.335 | 5468.073 | 65.2746
547.405 | 5468.749 | 65.2773
547.518 | 5470.38 | 65.2726
547.627 | 5471.187 | 65.272
547.711 | 5472.488 | 65.2803
547.831 | 5473.147 | 65.283
547.912 | 5474.514 | 65.2945
548.022 | 5475.321 | 65.3002
548.112 | 5476.227 | 65.3078
548.229 | 5477.15 | 65.3107
548.3 | 5477.71 | 65.3066
548.416 | 5479.357 | 65.3115
548.522 | 5480.164 | 65.3168
548.608 | 5480.79 | 65.3164
548.716 | 5482.223 | 65.3181
548.816 | 5482.833 | 65.3202
548.905 | 5484.431 | 65.3306
549.017 | 5485.139 | 65.3255
549.125 | 5485.716 | 65.3376
549.222 | 5486.655 | 65.344
549.308 | 5488.499 | 65.3486
549.406 | 5489.274 | 65.3503
549.504 | 5490.394 | 65.3591
549.614 | 5491.168 | 65.3541
549.705 | 5492.469 | 65.3521
549.817 | 5493.128 | 65.3593
549.911 | 5493.738 | 65.3734
550.013 | 5495.5 | 65.3661
550.101 | 5496.192 | 65.3803
550.201 | 5496.917 | 65.3618
550.313 | 5498.087 | 65.365
550.4 | 5498.696 | 65.3664
550.515 | 5500.244 | 65.3752
550.613 | 5500.903 | 65.3796
550.703 | 5501.809 | 65.3844
550.804 | 5503.226 | 65.3881
550.908 | 5503.77 | 65.397
551.005 | 5504.741 | 65.3991
551.104 | 5506.24 | 65.4054
551.213 | 5506.801 | 65.397
551.317 | 5508.003 | 65.3971
551.436 | 5509.551 | 65.3978
551.545 | 5510.359 | 65.404
551.631 | 5511.676 | 65.4002
551.749 | 5512.138 | 65.4081
551.82 | 5513.307 | 65.4189
551.905 | 5514.427 | 65.4165
552.016 | 5514.839 | 65.4247
552.105 | 5515.86 | 65.4426
552.235 | 5517.722 | 65.4232
552.344 | 5518.315 | 65.4249
552.428 | 5519.386 | 65.4313
552.535 | 5519.962 | 65.4324
552.611 | 5520.72 | 65.4362
552.705 | 5522.417 | 65.4399
552.83 | 5523.504 | 65.4441
552.901 | 5524.064 | 65.4448
553.03 | 5525.135 | 65.4542
553.107 | 5525.695 | 65.4519
553.207 | 5526.452 | 65.4557
553.324 | 5528.297 | 65.461
553.424 | 5529.599 | 65.4618
553.53 | 5530.258 | 65.4654
553.635 | 5531.18 | 65.4677
553.728 | 5532.465 | 65.4724
553.831 | 5533.107 | 65.4754
553.918 | 5534.376 | 65.4785
554.029 | 5535.298 | 65.4792
554.137 | 5536.385 | 65.4833
554.232 | 5537.39 | 65.4897
554.32 | 5538.247 | 65.4917
554.435 | 5538.972 | 65.4959
554.5 | 5539.746 | 65.499
554.621 | 5541.245 | 65.5009
554.738 | 5542.332 | 65.5019
554.823 | 5543.304 | 65.5081
554.931 | 5544.144 | 65.5124
555.014 | 5545.561 | 65.5157
555.147 | 5546.17 | 65.5182
555.217 | 5547.208 | 65.5186
555.336 | 5547.916 | 65.5248
555.428 | 5549.086 | 65.5239
555.501 | 5549.679 | 65.5262
555.619 | 5551.26 | 65.5268
555.71 | 5551.754 | 65.5271
555.816 | 5553.55 | 65.5296
555.931 | 5554.176 | 65.5344
556.021 | 5555.263 | 65.5384
556.114 | 5556.185 | 65.5409
556.222 | 5557.388 | 65.5414
556.307 | 5557.981 | 65.5479
556.409 | 5559.48 | 65.5453
556.52 | 5560.139 | 65.5521
556.618 | 5560.699 | 65.5509
556.711 | 5562.511 | 65.5524
556.825 | 5563.186 | 65.555
556.912 | 5564.306 | 65.5406
557.026 | 5564.883 | 65.5317
557.123 | 5565.657 | 65.5221
557.211 | 5567.502 | 65.5212
557.315 | 5568.243 | 65.5133
557.406 | 5569.248 | 65.5121
557.514 | 5569.825 | 65.5118
557.609 | 5571.472 | 65.5083
557.705 | 5572.246 | 65.5047
557.803 | 5573.053 | 65.5025
557.907 | 5573.663 | 65.5032
558.021 | 5575.244 | 65.5004
558.106 | 5576.15 | 65.4931
558.202 | 5576.71 | 65.4902
558.312 | 5578.209 | 65.4824
558.411 | 5578.802 | 65.4722
558.503 | 5579.61 | 65.456
558.634 | 5581.389 | 65.4399
558.72 | 5581.949 | 65.4337
558.818 | 5582.822 | 65.428
558.905 | 5584.469 | 65.4194
559.006 | 5585.095 | 65.4164
559.15 | 5586.577 | 65.4076
559.208 | 5587.154 | 65.4072
559.304 | 5588.027 | 65.3983
559.401 | 5589.394 | 65.3942
559.54 | 5590.086 | 65.3705
559.617 | 5590.778 | 65.3296
559.714 | 5591.783 | 65.3185
559.813 | 5592.524 | 65.3008
559.944 | 5594.32 | 65.2885
560.03 | 5595.654 | 65.2847
560.104 | 5596.132 | 65.2822
560.204 | 5596.807 | 65.2825
560.33 | 5598.355 | 65.2742
560.402 | 5598.8 | 65.2695
560.501 | 5600.398 | 65.2674
560.634 | 5601.535 | 65.268
560.733 | 5602.045 | 65.2608
560.803 | 5602.721 | 65.2562
560.945 | 5604.302 | 65.2525
561.001 | 5604.846 | 65.2483
561.113 | 5605.834 | 65.221
561.229 | 5607.465 | 65.2168
561.304 | 5608.008 | 65.2154
561.441 | 5609.03 | 65.2106
561.528 | 5609.837 | 65.2114
561.633 | 5611.385 | 65.2047
561.732 | 5612.127 | 65.2047
561.805 | 5612.67 | 65.2072
561.937 | 5614.087 | 65.2025
562.011 | 5614.795 | 65.2015
562.128 | 5616.344 | 65.2007
562.228 | 5617.068 | 65.1991
562.31 | 5617.628 | 65.1986
562.405 | 5618.781 | 65.1991
562.536 | 5620.412 | 65.2002
562.618 | 5621.203 | 65.1979
562.706 | 5621.664 | 65.2002
562.828 | 5623.394 | 65.1952
562.935 | 5624.217 | 65.1929
563.041 | 5625.288 | 65.1937
563.134 | 5626.441 | 65.1941
563.207 | 5626.968 | 65.192
563.329 | 5627.891 | 65.1932
563.415 | 5629.538 | 65.1933
563.517 | 5630.263 | 65.1941
563.633 | 5630.872 | 65.1937
563.719 | 5631.696 | 65.1912
563.813 | 5633.508 | 65.1921
563.942 | 5634.167 | 65.1932
564.031 | 5635.007 | 65.1913
564.104 | 5635.699 | 65.1891
564.222 | 5637.297 | 65.1905
564.31 | 5638.499 | 65.1892
564.412 | 5639.273 | 65.1916
564.518 | 5640.558 | 65.1904
564.618 | 5641.332 | 65.1881
564.711 | 5641.942 | 65.1936
564.814 | 5643.21 | 65.193
564.917 | 5644.116 | 65.191
565.023 | 5644.841 | 65.1883
565.12 | 5645.615 | 65.1893
565.225 | 5647.329 | 65.1882
565.306 | 5648.235 | 65.1896
565.423 | 5648.844 | 65.1884
565.507 | 5649.635 | 65.1905
565.604 | 5651.364 | 65.19
565.734 | 5652.04 | 65.1885
565.823 | 5652.913 | 65.1877
565.91 | 5654.511 | 65.1883
566.019 | 5655.153 | 65.1873
566.103 | 5656.372 | 65.1882
566.213 | 5657.196 | 65.187
566.311 | 5657.822 | 65.1847
566.41 | 5659.271 | 65.1832
566.513 | 5659.749 | 65.1863
566.623 | 5661.281 | 65.1841
566.741 | 5662.121 | 65.1874
566.807 | 5662.829 | 65.189
566.901 | 5663.719 | 65.186
567 | 5665.201 | 65.1876
567.107 | 5665.778 | 65.187
567.207 | 5667.26 | 65.1863
567.317 | 5667.853 | 65.184
567.416 | 5669.007 | 65.1871
567.518 | 5669.863 | 65.185
567.607 | 5670.555 | 65.1708
567.706 | 5672.219 | 65.1689
567.814 | 5672.795 | 65.1689
567.904 | 5673.817 | 65.1711
568.032 | 5675.134 | 65.1743
568.11 | 5675.661 | 65.1753
568.213 | 5676.518 | 65.1756
568.318 | 5678.231 | 65.176
568.421 | 5679.088 | 65.1774
568.514 | 5680.01 | 65.1792
568.605 | 5680.883 | 65.1774
568.738 | 5682.316 | 65.1845
568.802 | 5682.942 | 65.1856
568.91 | 5683.684 | 65.1855
569.001 | 5685.216 | 65.1822
569.109 | 5685.627 | 65.1837
569.203 | 5687.011 | 65.188
569.302 | 5688.016 | 65.1862
569.405 | 5688.576 | 65.1907
569.539 | 5690.256 | 65.1922
569.633 | 5691.36 | 65.1951
569.742 | 5692.249 | 65.1969
569.81 | 5692.793 | 65.199
569.906 | 5693.781 | 65.2038
570.024 | 5695.297 | 65.2021
570.127 | 5696.022 | 65.2049
570.238 | 5697.471 | 65.2041
570.325 | 5698.245 | 65.2064
570.421 | 5699.25 | 65.206
570.542 | 5700.305 | 65.2056
570.641 | 5701.326 | 65.2078
570.733 | 5702.116 | 65.2103
570.825 | 5703.583 | 65.2098
570.901 | 5703.583 | 65.2129
571.036 | 5704.933 | 65.2129
571.107 | 5705.757 | 65.2137
571.202 | 5707.009 | 65.2159
571.327 | 5707.948 | 65.2196
571.404 | 5708.64 | 65.2203
571.52 | 5710.254 | 65.2175
571.604 | 5710.962 | 65.2207
571.713 | 5712.494 | 65.2243
571.815 | 5712.494 | 65.2233
571.929 | 5714.454 | 65.2276
572.004 | 5715.015 | 65.2244
572.119 | 5716.019 | 65.2191
572.204 | 5716.695 | 65.2156
572.319 | 5718.227 | 65.2163
572.425 | 5719.577 | 65.2172
572.547 | 5720.154 | 65.2164
572.62 | 5721.241 | 65.2198
572.707 | 5721.768 | 65.2186
572.818 | 5723.547 | 65.2207
572.931 | 5724.124 | 65.2187
573.003 | 5725.129 | 65.2197
573.135 | 5725.903 | 65.2206
573.203 | 5726.71 | 65.2209
573.314 | 5728.489 | 65.2204
573.407 | 5728.489 | 65.2244
573.5 | 5729.412 | 65.2263
573.622 | 5731.207 | 65.2289
573.739 | 5732.294 | 65.2304
573.824 | 5733.299 | 65.2343
573.924 | 5734.238 | 65.2356
574.023 | 5734.831 | 65.2341
574.141 | 5736.297 | 65.2374
574.216 | 5737.302 | 65.2428
574.301 | 5737.895 | 65.2432
574.427 | 5738.9 | 65.2449
574.522 | 5740.3 | 65.2481
574.615 | 5741.305 | 65.251
574.709 | 5742.425 | 65.2503
574.82 | 5743.199 | 65.2556
574.919 | 5743.809 | 65.2545
575.01 | 5745.44 | 65.2514
575.108 | 5746.56 | 65.2563
575.219 | 5747.268 | 65.2583
575.328 | 5748.059 | 65.2595
575.42 | 5748.8 | 65.2614
575.513 | 5750.464 | 65.2651
575.605 | 5751.09 | 65.2641
575.714 | 5752.193 | 65.2664
575.811 | 5753.445 | 65.2668
575.908 | 5754.038 | 65.2663
576.013 | 5755.191 | 65.2658
576.114 | 5756.081 | 65.27
576.212 | 5756.773 | 65.271
576.307 | 5757.909 | 65.2745
576.403 | 5758.716 | 65.2767
576.503 | 5760.347 | 65.2756
576.611 | 5761.121 | 65.2805
576.711 | 5761.747 | 65.2805
576.805 | 5763.213 | 65.2851
576.9 | 5763.675 | 65.2871
577.007 | 5764.614 | 65.2875
577.115 | 5766.228 | 65.2878
577.204 | 5767.052 | 65.2938
577.316 | 5767.991 | 65.2951
577.451 | 5769.308 | 65.2998
577.508 | 5769.885 | 65.3001
577.602 | 5771.384 | 65.3051
577.73 | 5772.636 | 65.3092
577.806 | 5773.459 | 65.3112
577.935 | 5774.102 | 65.3137
578.011 | 5774.695 | 65.315
578.106 | 5776.194 | 65.3189
578.214 | 5777.182 | 65.3239
578.305 | 5778.105 | 65.328
578.403 | 5778.681 | 65.3336
578.501 | 5779.818 | 65.3346
578.613 | 5781.169 | 65.3354
578.733 | 5782.684 | 65.3373
578.81 | 5783.162 | 65.3399
578.903 | 5784.183 | 65.3448
579.011 | 5784.76 | 65.3475
579.128 | 5786.325 | 65.3509
579.21 | 5786.868 | 65.3552
579.331 | 5788.301 | 65.3587
579.412 | 5788.779 | 65.3613
579.502 | 5789.784 | 65.3629
579.642 | 5791.481 | 65.3679
579.742 | 5792.304 | 65.3686
579.84 | 5793.292 | 65.3721
579.935 | 5794.33 | 65.3742
580.021 | 5795.253 | 65.3785
580.135 | 5795.961 | 65.3796
580.227 | 5797.46 | 65.3835
580.318 | 5798.218 | 65.3864
580.422 | 5799.552 | 65.3908
580.524 | 5800.277 | 65.3931
580.627 | 5801.265 | 65.3947
580.733 | 5802.303 | 65.3976
580.818 | 5803.308 | 65.404
580.904 | 5804.115 | 65.4063
581.018 | 5804.856 | 65.4081
581.135 | 5806.256 | 65.4141
581.229 | 5807.195 | 65.4176
581.316 | 5808.316 | 65.4211
581.424 | 5809.617 | 65.4223
581.52 | 5810.342 | 65.4274
581.631 | 5811.182 | 65.4319
581.733 | 5812.401 | 65.4326
581.813 | 5812.401 | 65.4372
581.925 | 5814.279 | 65.4392
582.031 | 5815.003 | 65.4407
582.121 | 5815.992 | 65.444
582.225 | 5817.326 | 65.4502
582.321 | 5818.216 | 65.4499
582.425 | 5818.677 | 65.4536
582.536 | 5820.242 | 65.459
582.63 | 5821.378 | 65.462
582.732 | 5822.153 | 65.463
582.82 | 5823.223 | 65.4694
582.924 | 5824.162 | 65.4722
583.017 | 5824.755 | 65.4733
583.102 | 5825.512 | 65.4776
583.221 | 5827.258 | 65.4847
583.324 | 5828.148 | 65.4873
583.417 | 5828.757 | 65.4901
583.518 | 5830.339 | 65.493
583.61 | 5831.13 | 65.4963
583.721 | 5831.838 | 65.5008
583.808 | 5833.403 | 65.506
583.915 | 5833.93 | 65.5072
584.012 | 5835.495 | 65.5114
584.103 | 5836.154 | 65.5182
584.206 | 5837.422 | 65.5167
584.304 | 5838.213 | 65.5227
584.428 | 5838.789 | 65.5256
584.502 | 5840.354 | 65.5278
584.62 | 5841.095 | 65.5303
584.702 | 5842.364 | 65.5371
584.823 | 5843.056 | 65.542
584.9 | 5844.341 | 65.5474
585.011 | 5845.164 | 65.5494
585.104 | 5845.856 | 65.554
585.214 | 5846.663 | 65.5556
585.319 | 5848.261 | 65.5584
585.408 | 5849.249 | 65.5628
585.5 | 5849.826 | 65.5681
585.613 | 5850.996 | 65.5704
585.719 | 5852.231 | 65.5748
585.82 | 5853.055 | 65.5788
585.909 | 5854.109 | 65.5843
586.034 | 5855.476 | 65.5864
586.151 | 5856.3 | 65.5905
586.207 | 5856.893 | 65.5956
586.32 | 5857.848 | 65.5982
586.431 | 5859.331 | 65.6047
586.545 | 5859.808 | 65.6065
586.605 | 5861.39 | 65.6092
586.731 | 5862.065 | 65.6151
586.803 | 5862.642 | 65.6163
586.912 | 5864.174 | 65.618
587.004 | 5864.767 | 65.6223
587.108 | 5866.15 | 65.6275
587.213 | 5866.776 | 65.6295
587.33 | 5868.473 | 65.6326
587.451 | 5869.017 | 65.64
587.505 | 5870.153 | 65.6431
587.629 | 5871.652 | 65.6463
587.739 | 5872.245 | 65.6497
587.803 | 5872.245 | 65.6508
587.923 | 5874.255 | 65.659
588 | 5874.963 | 65.6569
588.135 | 5875.935 | 65.6645
588.239 | 5877.451 | 65.669
588.308 | 5877.451 | 65.6726
588.425 | 5879.296 | 65.6754
588.502 | 5879.296 | 65.6792
588.622 | 5881.173 | 65.6853
588.734 | 5881.701 | 65.6885
588.805 | 5882.656 | 65.6894
588.938 | 5884.155 | 65.6932
589.035 | 5884.896 | 65.6991
589.128 | 5886.016 | 65.7003
589.24 | 5887.252 | 65.7064
589.325 | 5888.306 | 65.7074
589.418 | 5888.718 | 65.71
589.515 | 5890.497 | 65.7176
589.615 | 5891.189 | 65.7214
589.702 | 5891.65 | 65.7248
589.815 | 5893.198 | 65.7272
589.909 | 5893.989 | 65.7276
590.014 | 5894.912 | 65.7339
590.111 | 5895.719 | 65.7396
590.223 | 5897.399 | 65.7381
590.321 | 5898.157 | 65.7476
590.439 | 5899.26 | 65.7475
590.504 | 5899.26 | 65.75
590.627 | 5901.319 | 65.7592
590.73 | 5902.11 | 65.7619
590.822 | 5902.802 | 65.7634
590.934 | 5904.202 | 65.7722
591.02 | 5905.125 | 65.7746
591.105 | 5905.668 | 65.7787
591.21 | 5907.464 | 65.7836
591.324 | 5908.123 | 65.7853
591.409 | 5909.259 | 65.7876
591.518 | 5909.803 | 65.7933
591.607 | 5910.659 | 65.7944
591.721 | 5912.093 | 65.7997
591.816 | 5912.093 | 65.8047
591.908 | 5914.217 | 65.8068
592.013 | 5914.745 | 65.8089
592.118 | 5915.881 | 65.8156
592.219 | 5916.507 | 65.8189
592.325 | 5918.286 | 65.8197
592.411 | 5919.159 | 65.8201
592.514 | 5920.279 | 65.822
592.605 | 5920.839 | 65.8264
592.71 | 5921.68 | 65.824
592.811 | 5923.244 | 65.8287
592.91 | 5924.447 | 65.8327
593.017 | 5925.089 | 65.8303
593.116 | 5925.649 | 65.8325
593.204 | 5927.149 | 65.8347
593.316 | 5927.742 | 65.8357
593.43 | 5929.142 | 65.8376
593.506 | 5930.064 | 65.8426
593.609 | 5930.74 | 65.843
593.7 | 5932.321 | 65.8445
593.813 | 5933.177 | 65.848
593.902 | 5934.133 | 65.8486
594.02 | 5934.775 | 65.8505
594.102 | 5935.566 | 65.8528
594.206 | 5937.362 | 65.8554
594.301 | 5938.053 | 65.856
594.41 | 5938.581 | 65.862
594.541 | 5940.294 | 65.8617
594.61 | 5940.87 | 65.8652
594.708 | 5941.677 | 65.8644
594.808 | 5942.435 | 65.8653
594.915 | 5944.198 | 65.8666
595.006 | 5945.203 | 65.8693
595.141 | 5946.471 | 65.8698
595.24 | 5947.262 | 65.8738
595.348 | 5948.283 | 65.8752
595.406 | 5948.843 | 65.8782
595.528 | 5950.622 | 65.8819
595.641 | 5951.231 | 65.8803
595.703 | 5951.231 | 65.8842
595.834 | 5953.241 | 65.8835
595.945 | 5953.982 | 65.8879
596.007 | 5954.806 | 65.888
596.126 | 5956.404 | 65.855
596.232 | 5956.947 | 65.8479
596.318 | 5957.821 | 65.8472
596.422 | 5959.567 | 65.8435
596.535 | 5960.209 | 65.8399
596.63 | 5961.313 | 65.8362
596.732 | 5962.005 | 65.8335
596.803 | 5962.647 | 65.8348
596.931 | 5964.113 | 65.8343
597.026 | 5964.673 | 65.8321
597.119 | 5966.32 | 65.8292
597.23 | 5967.638 | 65.8292
597.322 | 5968.264 | 65.8286
597.429 | 5969.022 | 65.8284
597.534 | 5970.307 | 65.8245
597.626 | 5971.246 | 65.8232
597.73 | 5972.086 | 65.8234
597.815 | 5972.646 | 65.8225
597.936 | 5974.458 | 65.8242
598.038 | 5975.265 | 65.8196
598.13 | 5975.891 | 65.8202
598.217 | 5977.522 | 65.8192
598.316 | 5978.164 | 65.8181
598.433 | 5979.35 | 65.8167
598.514 | 5980.19 | 65.8157
598.615 | 5980.998 | 65.8068
598.726 | 5982.151 | 65.8046
598.811 | 5983.435 | 65.7975
598.934 | 5984.226 | 65.7816
599.025 | 5984.836 | 65.7729
599.112 | 5986.433 | 65.7633
599.224 | 5987.125 | 65.758
599.33 | 5988.344 | 65.7533
599.43 | 5989.151 | 65.7528
599.523 | 5989.794 | 65.7516
599.613 | 5991.425 | 65.7527
599.73 | 5992.1 | 65.7511
599.803 | 5992.66 | 65.7507
599.916 | 5994.307 | 65.7517
600.012 | 5994.769 | 65.7469
600.113 | 5996.152 | 65.7499
600.207 | 5997.19 | 65.7509
600.31 | 5997.635 | 65.7455
600.405 | 5999.381 | 65.7484
600.511 | 6000.254 | 65.7468
600.625 | 6000.798 | 65.7475
600.722 | 6001.588 | 65.7475
600.81 | 6002.56 | 65.7491
600.906 | 6004.389 | 65.7487
601.005 | 6005.048 | 65.7471
601.103 | 6006.135 | 65.7477
601.213 | 6007.255 | 65.7466
601.302 | 6008.359 | 65.7477
601.404 | 6009.067 | 65.7484
601.513 | 6009.759 | 65.7471
601.613 | 6011.258 | 65.7528
601.705 | 6011.818 | 65.7506
601.801 | 6012.51 | 65.7471
601.915 | 6013.745 | 65.7511
602.02 | 6014.668 | 65.7521
602.101 | 6015.541 | 65.7521
602.21 | 6017.122 | 65.7546
602.313 | 6017.748 | 65.7562
602.417 | 6018.901 | 65.757
602.517 | 6020.038 | 65.7592
602.602 | 6021.026 | 65.7567
602.712 | 6021.603 | 65.7603
602.807 | 6023.019 | 65.7607
602.914 | 6023.876 | 65.7618
603 | 6025.309 | 65.7645
603.143 | 6025.951 | 65.775
603.232 | 6026.989 | 65.7739
603.313 | 6027.648 | 65.7791
603.401 | 6029.328 | 65.7834
603.526 | 6030.564 | 65.7884
603.621 | 6030.564 | 65.7881
603.731 | 6032.063 | 65.7938
603.816 | 6032.639 | 65.7932
603.902 | 6034.188 | 65.7886
604.046 | 6035.489 | 65.7834
604.103 | 6036.033 | 65.7797
604.24 | 6036.939 | 65.7804
604.324 | 6037.729 | 65.7801
604.404 | 6038.932 | 65.777
604.505 | 6039.508 | 65.7742
604.639 | 6040.908 | 65.7834
604.713 | 6041.749 | 65.7846
604.825 | 6043.396 | 65.785
604.933 | 6043.972 | 65.7937
605.029 | 6044.78 | 65.7859
605.131 | 6046.443 | 65.783
605.224 | 6047.217 | 65.7894
605.319 | 6047.695 | 65.7841
605.438 | 6049.408 | 65.8123
605.521 | 6050.232 | 65.81
605.636 | 6051.204 | 65.8115
605.728 | 6051.83 | 65.8104
605.841 | 6053.279 | 65.8011
605.919 | 6054.317 | 65.8022
606.036 | 6055.256 | 65.8029
606.128 | 6055.849 | 65.7976
606.233 | 6056.607 | 65.7955
606.328 | 6058.271 | 65.7942
606.431 | 6058.864 | 65.7845
606.522 | 6060.346 | 65.7867
606.624 | 6060.824 | 65.7848
606.735 | 6062.224 | 65.7851
606.823 | 6063.212 | 65.7847
606.927 | 6063.987 | 65.7858
607.003 | 6064.596 | 65.7859
607.124 | 6066.375 | 65.7859
607.234 | 6067.199 | 65.7893
607.324 | 6068.286 | 65.7887
607.427 | 6069.093 | 65.7876
607.511 | 6069.769 | 65.7888
607.606 | 6070.675 | 65.7871
607.727 | 6071.811 | 65.7842
607.801 | 6072.602 | 65.7889
607.921 | 6074.233 | 65.7885
608.009 | 6074.859 | 65.789
608.118 | 6076.506 | 65.7902
608.229 | 6077.115 | 65.7865
608.323 | 6078.104 | 65.7876
608.407 | 6078.73 | 65.7854
608.501 | 6079.652 | 65.7842
608.618 | 6081.299 | 65.7807
608.723 | 6082.123 | 65.784
608.807 | 6083.375 | 65.7806
608.914 | 6084.149 | 65.7821
609.023 | 6084.94 | 65.7792
609.119 | 6085.763 | 65.7761
609.205 | 6087.394 | 65.7776
609.306 | 6088.07 | 65.7744
609.415 | 6088.761 | 65.7743
609.523 | 6089.915 | 65.7727
609.615 | 6090.722 | 65.7691
609.721 | 6092.155 | 65.7684
609.822 | 6093.011 | 65.7513
609.904 | 6094.395 | 65.74
610.015 | 6095.186 | 65.7261
610.107 | 6096.059 | 65.7277
610.214 | 6096.751 | 65.7268
610.304 | 6097.64 | 65.7311
610.419 | 6099.172 | 65.7333
610.502 | 6100.045 | 65.7355
610.603 | 6101.149 | 65.7365
610.71 | 6102.417 | 65.738
610.8 | 6102.961 | 65.7394
610.942 | 6103.966 | 65.742
611.044 | 6105.251 | 65.7419
611.142 | 6106.288 | 65.7473
611.212 | 6106.881 | 65.7518
611.311 | 6107.656 | 65.7506
611.43 | 6109.319 | 65.7547
611.529 | 6110.588 | 65.7561
611.611 | 6110.588 | 65.7559
611.702 | 6112.317 | 65.7574
611.805 | 6112.317 | 65.7589
611.904 | 6113.322 | 65.7614
612.004 | 6115.348 | 65.7639
612.141 | 6116.139 | 65.7683
612.23 | 6117.44 | 65.7662
612.337 | 6118.215 | 65.7755
612.401 | 6118.84 | 65.7725
612.509 | 6119.648 | 65.7765
612.624 | 6121.262 | 65.7818
612.725 | 6122.217 | 65.7792
612.833 | 6123.288 | 65.7827
612.934 | 6124.326 | 65.7838
613.032 | 6125.594 | 65.7872
613.105 | 6125.594 | 65.7881
613.221 | 6127.209 | 65.7926
613.314 | 6127.653 | 65.7926
613.405 | 6129.086 | 65.7969
613.532 | 6130.042 | 65.7934
613.606 | 6130.651 | 65.7945
613.719 | 6131.92 | 65.8019
613.838 | 6133.188 | 65.8037
613.924 | 6134.259 | 65.8033
614.003 | 6134.704 | 65.8062
614.119 | 6136.318 | 65.8076
614.209 | 6136.796 | 65.8084
614.326 | 6138.41 | 65.8127
614.432 | 6139.184 | 65.8126
614.517 | 6140.486 | 65.8143
614.636 | 6141.144 | 65.8174
614.706 | 6141.704 | 65.8193
614.82 | 6143.335 | 65.8221
614.93 | 6144.109 | 65.8229
615.022 | 6144.818 | 65.8259
615.128 | 6146.35 | 65.8303
615.226 | 6147.239 | 65.8297
615.328 | 6148.145 | 65.8344
615.421 | 6148.804 | 65.8355
615.513 | 6150.138 | 65.8349
615.632 | 6151.193 | 65.8403
615.723 | 6151.819 | 65.8411
615.833 | 6153.202 | 65.8471
615.92 | 6154.174 | 65.8504
616.016 | 6155.163 | 65.8498
616.116 | 6155.937 | 65.8543
616.213 | 6157.271 | 65.8566
616.309 | 6158.062 | 65.8609
616.402 | 6158.655 | 65.8581
616.511 | 6160.45 | 65.861
616.623 | 6161.126 | 65.8658
616.708 | 6161.719 | 65.8682
616.804 | 6162.641 | 65.8691
616.909 | 6163.712 | 65.8722
617.007 | 6165.376 | 65.8748
617.119 | 6166.084 | 65.8769
617.212 | 6166.677 | 65.881
617.321 | 6168.242 | 65.8853
617.415 | 6169.247 | 65.8843
617.519 | 6170.07 | 65.8868
617.603 | 6171.355 | 65.8928
617.715 | 6172.113 | 65.8948
617.815 | 6172.706 | 65.8998
617.903 | 6174.353 | 65.8989
618.015 | 6175.045 | 65.9042
618.102 | 6176.33 | 65.9062
618.223 | 6177.088 | 65.9094
618.315 | 6177.714 | 65.9107
618.403 | 6179.328 | 65.9125
618.501 | 6180.119 | 65.9155
618.611 | 6180.712 | 65.9196
618.708 | 6181.815 | 65.9193
618.806 | 6183.183 | 65.9244
618.907 | 6183.66 | 65.924
619.016 | 6185.192 | 65.9279
619.148 | 6185.999 | 65.9298
619.215 | 6186.79 | 65.9311
619.307 | 6187.762 | 65.9338
619.43 | 6189.31 | 65.9421
619.513 | 6189.854 | 65.9401
619.605 | 6190.628 | 65.9469
619.731 | 6192.275 | 65.9496
619.833 | 6192.72 | 65.9048
619.905 | 6194.384 | 65.9027
620.006 | 6195.043 | 65.904
620.113 | 6195.735 | 65.9059
620.206 | 6196.954 | 65.9081
620.314 | 6197.514 | 65.9143
620.432 | 6199.227 | 65.9103
620.543 | 6199.902 | 65.9146
620.635 | 6201.055 | 65.9183
620.745 | 6202.291 | 65.9152
620.836 | 6203.296 | 65.9184
620.904 | 6203.806 | 65.9208
621.026 | 6205.388 | 65.9256
621.135 | 6205.964 | 65.9234
621.23 | 6206.771 | 65.9268
621.31 | 6207.957 | 65.9283
621.429 | 6209.391 | 65.9292
621.504 | 6209.951 | 65.9298
621.642 | 6210.939 | 65.9337
621.704 | 6211.73 | 65.9302
621.821 | 6212.603 | 65.9362
621.929 | 6214.448 | 65.9358
622.048 | 6215.107 | 65.9405
622.128 | 6216.177 | 65.9403
622.226 | 6217.38 | 65.9416
622.313 | 6217.94 | 65.9456
622.427 | 6219.011 | 65.9473
622.504 | 6219.571 | 65.9506
622.627 | 6221.234 | 65.9503
622.735 | 6222.289 | 65.9568
622.817 | 6223.162 | 65.9558
622.922 | 6223.738 | 65.9569
623.001 | 6224.545 | 65.9603
623.121 | 6226.193 | 65.9627
623.203 | 6226.621 | 65.9634
623.321 | 6228.202 | 65.9633
623.425 | 6229.553 | 65.9662
623.522 | 6230.146 | 65.9668
623.613 | 6231.134 | 65.9732
623.723 | 6231.76 | 65.9706
623.823 | 6233.144 | 65.9713
623.921 | 6234.099 | 65.9743
624.025 | 6234.627 | 65.9765
624.121 | 6235.549 | 65.9756
624.239 | 6237.213 | 65.9771
624.333 | 6238.152 | 65.9804
624.416 | 6239.453 | 65.9784
624.538 | 6240.112 | 65.9817
624.609 | 6240.705 | 65.9837
624.709 | 6242.171 | 65.9866
624.81 | 6242.616 | 65.9879
624.92 | 6244.214 | 65.9336
625.025 | 6245.268 | 65.912
625.127 | 6246.042 | 65.907
625.2 | 6246.586 | 65.906
625.314 | 6248.068 | 65.9045
625.413 | 6249.205 | 65.9067
625.514 | 6249.699 | 65.9025
625.616 | 6250.457 | 65.9051
625.708 | 6252.384 | 65.9074
625.81 | 6253.076 | 65.9062
625.91 | 6254.18 | 65.9074
626.023 | 6254.74 | 65.907
626.131 | 6256.239 | 65.9054
626.21 | 6257.062 | 65.9088
626.303 | 6258.331 | 65.9078
626.402 | 6259.105 | 65.9085
626.512 | 6259.731 | 65.9078
626.604 | 6261.362 | 65.9101
626.716 | 6262.037 | 65.9084
626.824 | 6262.63 | 65.9132
626.933 | 6264.261 | 65.9139
627.019 | 6265.002 | 65.9124
627.104 | 6266.139 | 65.9195
627.218 | 6266.732 | 65.9202
627.305 | 6267.802 | 65.9224
627.413 | 6269.137 | 65.9199
627.502 | 6269.96 | 65.9237
627.624 | 6270.619 | 65.928
627.72 | 6271.509 | 65.9288
627.807 | 6272.497 | 65.9299
627.9 | 6273.93 | 65.9332
628 | 6274.935 | 65.9358
628.113 | 6276.138 | 65.9415
628.205 | 6277.011 | 65.9404
628.336 | 6278.312 | 65.9427
628.404 | 6278.823 | 65.9421
628.499 | 6280.108 | 65.9422
628.607 | 6280.651 | 65.9459
628.735 | 6282.2 | 65.9483
628.807 | 6282.793 | 65.9499
628.941 | 6284.456 | 65.951
629.006 | 6284.456 | 65.956
629.146 | 6286.087 | 65.9568
629.246 | 6286.927 | 65.9609
629.339 | 6288.311 | 65.9557
629.434 | 6289.2 | 65.9616
629.53 | 6290.601 | 65.9623
629.629 | 6291.111 | 65.9622
629.701 | 6292.034 | 65.965
629.807 | 6292.66 | 65.9665
629.926 | 6294.241 | 65.9706
630.03 | 6295.608 | 65.9672
630.14 | 6296.218 | 65.9712
630.236 | 6297.157 | 65.9723
630.34 | 6298.244 | 65.9748
630.428 | 6299.578 | 65.9707
630.519 | 6300.155 | 65.9788
630.606 | 6301.077 | 65.9788
630.728 | 6301.802 | 65.9797
630.837 | 6303.219 | 65.9841
630.933 | 6304.355 | 65.9834
631.036 | 6305.179 | 65.9863
631.132 | 6306.118 | 65.9909
631.242 | 6307.221 | 65.9885
631.305 | 6307.221 | 65.9923
631.434 | 6309.017 | 65.9929
631.526 | 6309.989 | 66.0001
631.601 | 6310.582 | 65.9981
631.712 | 6312.246 | 66.0028
631.825 | 6313.53 | 66.0047
631.925 | 6314.239 | 66.0069
632.013 | 6315.26 | 66.0091
632.101 | 6315.26 | 66.0087
632.217 | 6316.726 | 66.0109
632.321 | 6318.291 | 66.0146
632.426 | 6319.098 | 66.0173
632.519 | 6319.724 | 66.0199
632.63 | 6321.108 | 66.0237
632.717 | 6322.08 | 66.0225
632.812 | 6323.414 | 66.0274
632.923 | 6324.089 | 66.0326
633.028 | 6325.275 | 66.0305
633.127 | 6326.083 | 66.0301
633.213 | 6327.12 | 66.0332
633.307 | 6327.68 | 66.0342
633.406 | 6329.361 | 66.0408
633.529 | 6330.135 | 66.0421
633.612 | 6331.42 | 66.0459
633.709 | 6332.177 | 66.0497
633.836 | 6332.787 | 66.0475
633.925 | 6333.858 | 66.0516
634.009 | 6334.566 | 66.0579
634.104 | 6336.362 | 66.0571
634.217 | 6337.037 | 66.0632
634.325 | 6337.63 | 66.0652
634.404 | 6338.536 | 66.0678
634.509 | 6340.397 | 66.0714
634.606 | 6341.04 | 66.0735
634.705 | 6342.143 | 66.0777
634.8 | 6343.28 | 66.0804
634.908 | 6343.84 | 66.0832
635.004 | 6344.631 | 66.088
635.102 | 6345.965 | 66.0886
635.205 | 6346.624 | 66.0943
635.316 | 6348.156 | 66.0943
635.416 | 6349.029 | 66.0981
635.502 | 6349.622 | 66.1011
635.607 | 6351.022 | 66.1059
635.716 | 6351.731 | 66.1054
635.834 | 6353.279 | 66.1085
635.948 | 6354.267 | 66.1116
636 | 6355.107 | 66.1117
636.107 | 6355.585 | 66.1175
636.208 | 6357.183 | 66.1203
636.339 | 6357.743 | 66.1266
636.407 | 6358.698 | 66.1248
636.502 | 6359.539 | 66.127
636.636 | 6361.202 | 66.1316
636.706 | 6361.779 | 66.1333
636.827 | 6363.245 | 66.1363
636.91 | 6363.805 | 66.1388
637.018 | 6364.777 | 66.1409
637.108 | 6365.518 | 66.1407
637.205 | 6366.375 | 66.1461
637.302 | 6367.33 | 66.1489
637.426 | 6369.208 | 66.1484
637.507 | 6369.785 | 66.1499
637.628 | 6371.399 | 66.1562
637.7 | 6371.959 | 66.1573
637.83 | 6372.997 | 66.1627
637.908 | 6373.59 | 66.1632
638.002 | 6374.38 | 66.1646
638.123 | 6376.159 | 66.1691
638.234 | 6377.247 | 66.1754
638.321 | 6378.136 | 66.1799
638.404 | 6379.042 | 66.1799
638.525 | 6380.343 | 66.1854
638.611 | 6380.904 | 66.1881
638.723 | 6381.958 | 66.1922
638.805 | 6383.028 | 66.1953
638.926 | 6384.165 | 66.1995
639.041 | 6385.252 | 66.2043
639.126 | 6386.191 | 66.206
639.225 | 6387.213 | 66.2143
639.336 | 6387.855 | 66.2163
639.417 | 6389.469 | 66.2205
639.52 | 6390.145 | 66.2226
639.623 | 6390.837 | 66.2219
639.7 | 6391.627 | 66.2255
639.826 | 6393.242 | 66.2297
639.914 | 6394.246 | 66.2328
640.039 | 6395.334 | 66.2361
640.115 | 6396.223 | 66.2415
640.226 | 6396.997 | 66.2407
640.311 | 6397.541 | 66.2421
640.414 | 6399.221 | 66.2482
640.53 | 6399.781 | 66.2518
640.601 | 6400.572 | 66.2525
640.712 | 6402.087 | 66.262
640.82 | 6402.829 | 66.2653
640.918 | 6403.702 | 66.2665
641.014 | 6405.431 | 66.2692
641.114 | 6406.041 | 66.2769
641.211 | 6407.359 | 66.2781
641.311 | 6408.067 | 66.2805
641.404 | 6408.61 | 66.2832
641.52 | 6410.192 | 66.2889
641.612 | 6411.065 | 66.2905
641.706 | 6412.267 | 66.2929
641.811 | 6413.091 | 66.3014
641.926 | 6414.079 | 66.3052
642.01 | 6414.722 | 66.3035
642.109 | 6416.007 | 66.3099
642.226 | 6416.979 | 66.3107
642.313 | 6418.412 | 66.317
642.421 | 6419.005 | 66.32
642.506 | 6420.01 | 66.3229
642.614 | 6420.57 | 66.3281
642.714 | 6422.398 | 66.3312
642.818 | 6422.909 | 66.3331
642.905 | 6424.358 | 66.3375
643.014 | 6425.001 | 66.3372
643.111 | 6426.384 | 66.3447
643.21 | 6427.208 | 66.3485
643.314 | 6427.702 | 66.3489
643.4 | 6428.427 | 66.3521
643.502 | 6429.992 | 66.3601
643.619 | 6430.651 | 66.365
643.714 | 6431.458 | 66.3678
643.809 | 6433.155 | 66.3699
643.931 | 6434.39 | 66.3766
644.049 | 6435.197 | 66.3799
644.104 | 6435.807 | 66.3813
644.2 | 6436.565 | 66.3838
644.32 | 6437.998 | 66.389
644.406 | 6439.184 | 66.391
644.513 | 6439.777 | 66.394
644.646 | 6441.259 | 66.4001
644.742 | 6442.231 | 66.4018
644.801 | 6442.725 | 66.4054
644.927 | 6444.224 | 66.4083
645.044 | 6445.064 | 66.414
645.141 | 6445.888 | 66.4189
645.234 | 6447.041 | 66.4191
645.335 | 6448.277 | 66.4252
645.432 | 6449.216 | 66.4305
645.544 | 6449.891 | 66.4342
645.641 | 6451.176 | 66.4376
645.728 | 6452.032 | 66.4416
645.812 | 6452.576 | 66.4428
645.911 | 6454.108 | 66.4466
646.029 | 6455.541 | 66.453
646.123 | 6456.216 | 66.459
646.207 | 6456.826 | 66.4599
646.33 | 6458.391 | 66.4663
646.438 | 6459.165 | 66.4707
646.521 | 6459.956 | 66.4706
646.641 | 6461.01 | 66.476
646.73 | 6462.394 | 66.4796
646.806 | 6462.937 | 66.4823
646.93 | 6463.975 | 66.4886
647.018 | 6465.26 | 66.4902
647.14 | 6466.215 | 66.495
647.229 | 6466.858 | 66.4988
647.3 | 6467.55 | 66.4999
647.416 | 6469.576 | 66.5051
647.509 | 6469.576 | 66.5074
647.617 | 6471.141 | 66.5126
647.731 | 6472.112 | 66.5171
647.825 | 6472.771 | 66.5193
647.902 | 6473.513 | 66.5249
648.023 | 6475.078 | 66.5274
648.127 | 6475.984 | 66.5304
648.211 | 6476.56 | 66.535
648.333 | 6478.339 | 66.5379
648.435 | 6479.163 | 66.5434
648.516 | 6479.789 | 66.5423
648.613 | 6481.387 | 66.5447
648.714 | 6482.078 | 66.5459
648.821 | 6483.166 | 66.5431
648.925 | 6483.66 | 66.5443
649.013 | 6485.373 | 66.5496
649.116 | 6486.262 | 66.5546
649.236 | 6486.823 | 66.559
649.326 | 6487.696 | 66.5638
649.437 | 6489.195 | 66.5675
649.51 | 6490.166 | 66.5693
649.622 | 6491.468 | 66.5733
649.729 | 6492.258 | 66.5794
649.827 | 6493.132 | 66.5825
649.918 | 6493.725 | 66.5861
650.023 | 6494.482 | 66.59
650.117 | 6496.13 | 66.593
650.215 | 6496.69 | 66.5998
650.316 | 6498.156 | 66.5997
650.406 | 6499.309 | 66.6061
650.506 | 6500.116 | 66.6134
650.614 | 6500.709 | 66.6127
650.714 | 6502.208 | 66.6178
650.806 | 6502.768 | 66.6236
650.9 | 6503.575 | 66.6235
651.018 | 6505.157 | 66.6246
651.123 | 6506.03 | 66.6296
651.211 | 6507.166 | 66.633
651.311 | 6507.627 | 66.6356
651.413 | 6509.39 | 66.6437
651.501 | 6510.049 | 66.6471
651.606 | 6510.642 | 66.6513
651.7 | 6511.614 | 66.6528
651.801 | 6513.08 | 66.6568
651.912 | 6513.656 | 66.6605
652.047 | 6515.172 | 66.6641
652.136 | 6516.094 | 66.6725
652.206 | 6516.753 | 66.674
652.306 | 6518.335 | 66.6777
652.408 | 6519.043 | 66.6856
652.502 | 6519.751 | 66.6864
652.65 | 6521.481 | 66.692
652.713 | 6522.123 | 66.6977
652.805 | 6523.128 | 66.6994
652.942 | 6523.754 | 66.7091
653.028 | 6524.726 | 66.7107
653.109 | 6525.714 | 66.7132
653.211 | 6527.082 | 66.716
653.309 | 6527.773 | 66.7204
653.405 | 6528.581 | 66.7244
653.528 | 6530.244 | 66.7256
653.602 | 6530.903 | 66.7326
653.741 | 6531.941 | 66.7363
653.817 | 6532.682 | 66.737
653.905 | 6533.753 | 66.7388
654.012 | 6534.494 | 66.7466
654.109 | 6535.384 | 66.7492
654.229 | 6537.229 | 66.7518
654.333 | 6538.003 | 66.7571
654.437 | 6538.629 | 66.7641
654.522 | 6540.309 | 66.7631
654.642 | 6540.869 | 66.7672
654.733 | 6542.006 | 66.7699
654.83 | 6543.604 | 66.7738
654.924 | 6544.18 | 66.781
655.025 | 6544.707 | 66.7766
655.105 | 6545.893 | 66.7808
655.202 | 6546.486 | 66.7865
655.341 | 6548.117 | 66.794
655.414 | 6548.694 | 66.7945
655.526 | 6550.341 | 66.7962
655.621 | 6551.165 | 66.7976
655.717 | 6552.252 | 66.8025
655.828 | 6553.553 | 66.8077
655.937 | 6554.163 | 66.8127
656.029 | 6555.233 | 66.8144
656.133 | 6555.925 | 66.819
656.223 | 6556.617 | 66.8232
656.3 | 6557.474 | 66.8232
656.426 | 6559.335 | 66.8263
656.516 | 6560.406 | 66.8333
656.613 | 6561.098 | 66.8352
656.724 | 6562.498 | 66.8422
656.823 | 6563.288 | 66.8475
656.948 | 6563.898 | 66.8496
657.038 | 6564.787 | 66.8546
657.107 | 6565.661 | 66.8571
657.221 | 6567.275 | 66.861
657.328 | 6568.082 | 66.8652
657.42 | 6568.708 | 66.8684
657.525 | 6569.466 | 66.8762
657.62 | 6571.146 | 66.877
657.732 | 6572.085 | 66.8768
657.82 | 6572.908 | 66.8812
657.934 | 6574.144 | 66.8822
658.01 | 6575.149 | 66.8858
658.128 | 6576.104 | 66.892
658.219 | 6576.747 | 66.8908
658.309 | 6578.015 | 66.8983
658.428 | 6578.905 | 66.9006
658.512 | 6579.58 | 66.9017
658.618 | 6581.145 | 66.9048
658.708 | 6581.688 | 66.9086
658.802 | 6582.578 | 66.908
658.91 | 6584.028 | 66.8948
659.026 | 6585.032 | 66.8941
659.111 | 6586.169 | 66.9
659.204 | 6586.762 | 66.903
659.318 | 6587.536 | 66.9105
659.419 | 6589.167 | 66.9124
659.526 | 6589.974 | 66.9164
659.615 | 6590.847 | 66.9224
659.702 | 6592.264 | 66.925
659.812 | 6593.022 | 66.9291
659.921 | 6594.175 | 66.9371
660.044 | 6594.751 | 66.9423
660.108 | 6595.707 | 66.9468
660.204 | 6596.497 | 66.9518
660.305 | 6598.293 | 66.9559
660.408 | 6599.001 | 66.9605
660.514 | 6599.693 | 66.9629
660.61 | 6600.665 | 66.9688
660.701 | 6601.604 | 66.9733
660.833 | 6603.251 | 66.9781
660.937 | 6603.877 | 66.9836
661.007 | 6604.618 | 66.9845
661.102 | 6605.458 | 66.9915
661.233 | 6607.237 | 66.9974
661.328 | 6608.572 | 67.0024
661.4 | 6608.572 | 67.0053
661.513 | 6609.922 | 67.0142
661.609 | 6611.059 | 67.0145
661.738 | 6612.047 | 67.0234
661.847 | 6612.673 | 67.0288
661.93 | 6614.535 | 67.0326
662.046 | 6615.21 | 67.0344
662.137 | 6616.363 | 67.0409
662.239 | 6617.022 | 67.0479
662.322 | 6617.698 | 67.0494
662.424 | 6619.477 | 67.056
662.54 | 6620.168 | 67.0603
662.609 | 6620.168 | 67.0639
662.701 | 6621.931 | 67.0665
662.828 | 6622.821 | 67.0739
662.938 | 6624.171 | 67.0783
663.037 | 6625.209 | 67.0825
663.125 | 6626.494 | 67.0905
663.22 | 6627.169 | 67.0918
663.312 | 6627.713 | 67.0959
663.427 | 6629.344 | 67.1026
663.521 | 6630.118 | 67.1052
663.616 | 6630.711 | 67.1121
663.722 | 6632.161 | 67.1187
663.803 | 6632.161 | 67.1219
663.929 | 6633.973 | 67.1283
664.013 | 6634.582 | 67.1305
664.118 | 6636.163 | 67.1389
664.238 | 6636.789 | 67.1426
664.318 | 6638.47 | 67.1479
664.447 | 6639.063 | 67.1523
664.527 | 6640.199 | 67.1583
664.626 | 6641.319 | 67.1633
664.734 | 6642.11 | 67.1703
664.84 | 6643.181 | 67.1763
664.927 | 6644.186 | 67.1787
665.032 | 6644.976 | 67.1849
665.117 | 6645.586 | 67.1911
665.22 | 6647.282 | 67.1939
665.34 | 6648.007 | 67.2019
665.433 | 6648.831 | 67.2046
665.529 | 6649.819 | 67.207
665.613 | 6650.56 | 67.2076
665.717 | 6652.224 | 67.2172
665.81 | 6653.46 | 67.2208
665.909 | 6654.135 | 67.2258
666.018 | 6654.712 | 67.2314
666.136 | 6656.145 | 67.2344
666.212 | 6657.199 | 67.2387
666.328 | 6657.973 | 67.246
666.415 | 6658.55 | 67.2495
666.522 | 6660.18 | 67.2553
666.607 | 6661.152 | 67.2576
666.72 | 6661.762 | 67.2638
666.81 | 6662.618 | 67.2697
666.919 | 6663.376 | 67.2712
667.009 | 6665.172 | 67.2772
667.104 | 6665.732 | 67.2821
667.204 | 6667.297 | 67.2892
667.305 | 6668.071 | 67.2932
667.408 | 6668.631 | 67.3017
667.514 | 6670.064 | 67.3054
667.618 | 6671.135 | 67.3112
667.726 | 6671.827 | 67.3156
667.809 | 6673.013 | 67.3214
667.908 | 6674.133 | 67.3247
668.023 | 6674.709 | 67.3318
668.112 | 6676.208 | 67.3358
668.222 | 6676.752 | 67.3426
668.303 | 6677.954 | 67.3451
668.408 | 6679.091 | 67.3473
668.511 | 6679.668 | 67.3548
668.607 | 6680.639 | 67.3602
668.711 | 6681.76 | 67.3652
668.834 | 6683.292 | 67.3734
668.908 | 6684.165 | 67.3785
669.006 | 6685.021 | 67.3808
669.103 | 6686.257 | 67.3849
669.204 | 6686.965 | 67.3898
669.329 | 6688.2 | 67.3994
669.4 | 6688.678 | 67.4038
669.529 | 6690.227 | 67.4093
669.601 | 6690.902 | 67.4148
669.702 | 6691.577 | 67.4161
669.804 | 6693.109 | 67.4238
669.911 | 6693.636 | 67.4311
670.042 | 6695.201 | 67.4361
670.11 | 6695.201 | 67.4398
670.2 | 6696.931 | 67.4468
670.301 | 6697.837 | 67.4466
670.406 | 6698.726 | 67.4527
670.539 | 6700.176 | 67.4593
670.629 | 6700.818 | 67.4631
670.704 | 6701.51 | 67.4671
670.838 | 6703.059 | 67.4736
670.912 | 6703.635 | 67.479
671.002 | 6704.69 | 67.4839
671.133 | 6706.139 | 67.4904
671.207 | 6706.716 | 67.4954
671.302 | 6707.572 | 67.4968
671.425 | 6709.187 | 67.5065
671.523 | 6710.455 | 67.5139
671.623 | 6711.18 | 67.5173
671.7 | 6711.97 | 67.5203
671.825 | 6713.305 | 67.5268
671.92 | 6713.865 | 67.5342
672.022 | 6714.935 | 67.5393
672.107 | 6715.446 | 67.5424
672.236 | 6717.126 | 67.5515
672.33 | 6717.637 | 67.5514
672.423 | 6718.922 | 67.5587
672.5 | 6719.465 | 67.5642
672.622 | 6721.277 | 67.5714
672.73 | 6722.101 | 67.5753
672.816 | 6723.386 | 67.5813
672.933 | 6724.045 | 67.5842
673.002 | 6724.588 | 67.5886
673.127 | 6726.186 | 67.5949
673.226 | 6727.059 | 67.6006
673.321 | 6727.685 | 67.6051
673.427 | 6728.427 | 67.6078
673.522 | 6730.255 | 67.6153
673.606 | 6730.815 | 67.6182
673.702 | 6731.952 | 67.6221
673.828 | 6732.775 | 67.6291
673.926 | 6733.747 | 67.6375
674.01 | 6734.521 | 67.6386
674.112 | 6736.169 | 67.6463
674.228 | 6736.778 | 67.656
674.311 | 6737.536 | 67.6574
674.429 | 6739.15 | 67.6626
674.509 | 6740.073 | 67.6667
674.609 | 6741.127 | 67.669
674.725 | 6741.704 | 67.6765
674.836 | 6743.137 | 67.6822
674.919 | 6744.092 | 67.6894
675.006 | 6744.998 | 67.6927
675.113 | 6745.558 | 67.6949
675.208 | 6746.744 | 67.7065
675.309 | 6748.309 | 67.7131
675.41 | 6749.017 | 67.714
675.524 | 6749.693 | 67.7194
675.614 | 6751.208 | 67.7252
675.712 | 6751.752 | 67.7319
675.851 | 6753.053 | 67.7395
675.9 | 6753.053 | 67.7423
676.011 | 6755.162 | 67.7489
676.116 | 6755.672 | 67.7532
676.208 | 6757.287 | 67.7571
676.302 | 6758.061 | 67.7636
676.412 | 6758.67 | 67.7679
676.506 | 6760.301 | 67.7715
676.605 | 6760.96 | 67.7788
676.703 | 6762.08 | 67.7851
676.812 | 6762.69 | 67.7888
676.911 | 6764.139 | 67.7944
677.012 | 6764.633 | 67.8
677.114 | 6765.375 | 67.8039
677.2 | 6767.022 | 67.8122
677.308 | 6767.615 | 67.8158
677.415 | 6768.735 | 67.8215
677.501 | 6769.559 | 67.8277
677.614 | 6771.107 | 67.8356
677.718 | 6771.651 | 67.8377
677.802 | 6773.282 | 67.8413
677.905 | 6773.94 | 67.849
678.01 | 6774.665 | 67.855
678.105 | 6775.851 | 67.859
678.201 | 6776.906 | 67.864
678.34 | 6777.861 | 67.8716
678.413 | 6778.685 | 67.8738
678.546 | 6780.134 | 67.8841
678.611 | 6780.711 | 67.8875
678.707 | 6781.617 | 67.8915
678.807 | 6782.325 | 67.899
678.953 | 6784.137 | 67.9056
679.01 | 6784.812 | 67.9091
679.106 | 6785.554 | 67.9135
679.239 | 6787.168 | 67.916
679.329 | 6787.81 | 67.9242
679.435 | 6789.211 | 67.9309
679.501 | 6790.084 | 67.9339
679.628 | 6791.187 | 67.9413
679.725 | 6792.225 | 67.9463
679.829 | 6792.966 | 67.9488
679.911 | 6793.543 | 67.9529
680.003 | 6794.663 | 67.9612
680.123 | 6796.195 | 67.9625
680.2 | 6796.854 | 67.9671
680.301 | 6797.859 | 67.9675
680.418 | 6799.111 | 67.9787
680.529 | 6799.77 | 67.984
680.635 | 6801.071 | 67.989
680.723 | 6801.944 | 67.9899
680.802 | 6802.471 | 67.9959
680.923 | 6804.283 | 68.0034
681.03 | 6805.09 | 68.0104
681.113 | 6805.667 | 68.0121
681.214 | 6807.363 | 68.0211
681.304 | 6807.363 | 68.0253
681.432 | 6809.06 | 68.031
681.54 | 6810.18 | 68.0353
681.617 | 6811.202 | 68.0399
681.729 | 6811.745 | 68.0432
681.816 | 6813.409 | 68.0519
681.915 | 6814.068 | 68.0569
682.008 | 6814.644 | 68.0617
682.124 | 6816.308 | 68.0664
682.214 | 6817.049 | 68.0701
682.341 | 6817.049 | 68.0796
682.413 | 6819.174 | 68.0812
682.536 | 6819.767 | 68.0905
682.62 | 6821.233 | 68.0928
682.721 | 6821.728 | 68.1004
682.833 | 6823.094 | 68.1032
682.912 | 6824.165 | 68.1087
683.025 | 6824.709 | 68.1144
683.117 | 6826.208 | 68.1219
683.213 | 6826.768 | 68.1271
683.307 | 6828.085 | 68.1303
683.425 | 6828.728 | 68.1359
683.507 | 6829.502 | 68.141
683.632 | 6831.083 | 68.1441
683.718 | 6831.989 | 68.1488
683.8 | 6832.566 | 68.1515
683.916 | 6834.213 | 68.1585
684.01 | 6834.987 | 68.1667
684.111 | 6836.141 | 68.1695
684.202 | 6837.376 | 68.1777
684.305 | 6838.068 | 68.1789
684.41 | 6838.644 | 68.1849
684.504 | 6840.259 | 68.1888
684.608 | 6841.115 | 68.1981
684.713 | 6841.642 | 68.2001
684.821 | 6842.779 | 68.2061
684.903 | 6844.262 | 68.2126
685.006 | 6844.97 | 68.2134
685.115 | 6845.662 | 68.2218
685.217 | 6846.568 | 68.2265
685.312 | 6847.424 | 68.2295
685.407 | 6849.104 | 68.2372
685.508 | 6849.665 | 68.2391
685.608 | 6851.345 | 68.2432
685.706 | 6852.119 | 68.2488
685.801 | 6852.893 | 68.2532
685.904 | 6854.063 | 68.2589
686.034 | 6854.952 | 68.2654
686.112 | 6855.578 | 68.2689
686.209 | 6856.583 | 68.2742
686.347 | 6858.164 | 68.2799
686.439 | 6858.873 | 68.288
686.545 | 6860.191 | 68.2915
686.604 | 6861.097 | 68.2946
686.726 | 6862.464 | 68.3047
686.822 | 6862.464 | 68.3032
686.93 | 6863.946 | 68.311
687.007 | 6864.523 | 68.3153
687.13 | 6866.203 | 68.3221
687.2 | 6866.664 | 68.3239
687.323 | 6868.147 | 68.3285
687.406 | 6868.773 | 68.3333
687.504 | 6869.514 | 68.3384
687.636 | 6871.161 | 68.3446
687.735 | 6872.199 | 68.3483
687.8 | 6873.204 | 68.3541
687.927 | 6874.505 | 68.3575
688.026 | 6875.279 | 68.3658
688.121 | 6875.873 | 68.3696
688.201 | 6876.96 | 68.3744
688.308 | 6877.652 | 68.3767
688.4 | 6878.623 | 68.3828
688.522 | 6880.155 | 68.3914
688.634 | 6881.193 | 68.3938
688.727 | 6882.165 | 68.4019
688.824 | 6883.466 | 68.4098
688.903 | 6883.466 | 68.4092
689.017 | 6884.834 | 68.4192
689.126 | 6886.168 | 68.4217
689.22 | 6886.646 | 68.4258
689.327 | 6887.815 | 68.4318
689.433 | 6889.051 | 68.4359
689.535 | 6889.891 | 68.4429
689.625 | 6891.307 | 68.4473
689.731 | 6892.065 | 68.451
689.827 | 6892.675 | 68.4572
689.938 | 6894.108 | 68.4569
690.022 | 6895.129 | 68.4633
690.114 | 6895.574 | 68.467
690.213 | 6897.386 | 68.472
690.336 | 6898.012 | 68.4793
690.406 | 6898.588 | 68.4773
690.514 | 6899.758 | 68.4853
690.62 | 6901.191 | 68.4862
690.711 | 6901.8 | 68.4939
690.817 | 6902.591 | 68.4991
690.91 | 6904.255 | 68.5032
691.01 | 6904.996 | 68.5087
691.113 | 6906.017 | 68.5112
691.23 | 6907.22 | 68.5157
691.311 | 6908.044 | 68.5215
691.411 | 6908.999 | 68.5246
691.519 | 6909.691 | 68.5305
691.624 | 6910.432 | 68.5401
691.708 | 6912.112 | 68.5435
691.815 | 6912.656 | 68.5504
691.934 | 6914.105 | 68.5572
692.015 | 6915.061 | 68.5546
692.118 | 6915.934 | 68.5612
692.216 | 6917.103 | 68.5637
692.329 | 6918.158 | 68.5666
692.416 | 6919.08 | 68.5741
692.502 | 6919.772 | 68.5803
692.603 | 6920.497 | 68.5859
692.709 | 6922.128 | 68.5899
692.806 | 6922.935 | 68.5955
692.924 | 6923.413 | 68.6002
693.015 | 6925.356 | 68.6098
693.118 | 6925.834 | 68.6159
693.214 | 6926.625 | 68.6272
693.313 | 6927.382 | 68.6288
693.419 | 6929.145 | 68.6327
693.542 | 6930.463 | 68.6398
693.617 | 6930.957 | 68.6429
693.701 | 6931.912 | 68.6399
693.813 | 6933.082 | 68.6445
693.935 | 6933.988 | 68.6425
694.015 | 6934.564 | 68.6425
694.11 | 6935.586 | 68.651
694.259 | 6937.167 | 68.6487
694.329 | 6938.485 | 68.6477
694.411 | 6938.485 | 68.6511
694.503 | 6940.083 | 68.6563
694.638 | 6941.434 | 68.6594
694.712 | 6942.076 | 68.6719
694.804 | 6943.064 | 68.6648
694.941 | 6943.69 | 68.6752
695.026 | 6944.679 | 68.6767
695.106 | 6945.469 | 68.6691
695.231 | 6946.985 | 68.6943
695.314 | 6947.545 | 68.6965
695.414 | 6949.077 | 68.7005
695.535 | 6949.983 | 68.7048
695.627 | 6950.592 | 68.7105
695.734 | 6952.174 | 68.7184
695.828 | 6953.146 | 68.7275
695.94 | 6953.788 | 68.737
696.021 | 6955.254 | 68.7453
696.149 | 6955.847 | 68.7488
696.201 | 6956.918 | 68.749
696.304 | 6957.577 | 68.7358
696.44 | 6959.356 | 68.7724
696.534 | 6959.883 | 68.7729
696.605 | 6960.591 | 68.7678
696.702 | 6961.497 | 68.7569
696.8 | 6962.255 | 68.766
696.931 | 6964.545 | 68.7869
697.037 | 6965.302 | 68.7672
697.132 | 6966.258 | 68.7673
697.226 | 6967.147 | 68.771
697.3 | 6967.856 | 68.7745
697.422 | 6968.828 | 68.7804
697.527 | 6970.195 | 68.7472
697.602 | 6970.87 | 68.7421
697.727 | 6971.826 | 68.7389
697.804 | 6972.501 | 68.7381
697.901 | 6973.259 | 68.738
698.029 | 6975.17 | 68.7388
698.116 | 6975.927 | 68.7405
698.22 | 6977.196 | 68.7382
698.337 | 6977.756 | 68.739
698.434 | 6979.106 | 68.7407
698.513 | 6980.358 | 68.7389
698.615 | 6981.05 | 68.7432
698.732 | 6981.775 | 68.7447
698.815 | 6982.5 | 68.7461
698.919 | 6984.213 | 68.7479
699.021 | 6984.724 | 68.7514
699.114 | 6986.041 | 68.7511
699.218 | 6986.98 | 68.7542
699.315 | 6987.656 | 68.7538
699.411 | 6989.336 | 68.7579
699.508 | 6989.995 | 68.7591
699.617 | 6990.522 | 68.7534
699.715 | 6992.35 | 68.7542
699.808 | 6993.108 | 68.7575
699.919 | 6993.866 | 68.7568
700.002 | 6994.541 | 68.7547
700.122 | 6996.156 | 68.7528
700.211 | 6997.128 | 68.752
700.307 | 6997.622 | 68.7548
700.405 | 6999.22 | 68.7578
700.528 | 7000.01 | 68.7568
700.611 | 7000.653 | 68.7594
700.707 | 7001.773 | 68.7629
700.807 | 7003.091 | 68.7652
700.918 | 7003.667 | 68.7661
701.02 | 7004.59 | 68.7684
701.102 | 7006.22 | 68.7712
701.215 | 7006.945 | 68.7759
701.323 | 7007.505 | 68.7747
701.419 | 7008.444 | 68.7788
701.506 | 7010.273 | 68.7793
701.604 | 7011.063 | 68.7827
701.715 | 7011.656 | 68.7857
701.813 | 7012.793 | 68.7855
701.911 | 7014.111 | 68.7904
702.002 | 7014.687 | 68.7916
702.152 | 7016.433 | 68.7895
702.214 | 7017.059 | 68.7939
702.309 | 7017.998 | 68.7965
702.417 | 7018.69 | 68.7998
702.554 | 7019.86 | 68.8046
702.631 | 7021.507 | 68.8041
702.712 | 7021.507 | 68.8084
702.802 | 7023.237 | 68.8076
702.909 | 7023.813 | 68.8132
703.037 | 7024.867 | 68.8146
703.114 | 7025.576 | 68.8177
703.21 | 7026.597 | 68.8216
703.302 | 7028.03 | 68.8234
703.428 | 7029.282 | 68.8262
703.54 | 7029.892 | 68.8278
703.632 | 7030.798 | 68.8282
703.726 | 7032.494 | 68.8343
703.806 | 7032.494 | 68.8307
703.912 | 7034.026 | 68.8352
704.044 | 7034.85 | 68.8369
704.11 | 7035.657 | 68.8346
704.201 | 7036.612 | 68.839
704.326 | 7038.177 | 68.8418
704.448 | 7038.853 | 68.8417
704.503 | 7039.759 | 68.8463
704.628 | 7041.307 | 68.8513
704.73 | 7041.933 | 68.855
704.815 | 7042.51 | 68.8535
704.905 | 7043.63 | 68.8574
705.025 | 7045.162 | 68.8614
705.102 | 7045.59 | 68.8633
705.219 | 7047.056 | 68.8672
705.305 | 7047.484 | 68.8683
705.426 | 7049.132 | 68.871
705.509 | 7049.593 | 68.8702
705.618 | 7051.355 | 68.8736
705.732 | 7051.883 | 68.8728
705.84 | 7053.102 | 68.8772
705.922 | 7054.073 | 68.8802
706.02 | 7055.194 | 68.8818
706.137 | 7056.017 | 68.8849
706.207 | 7056.594 | 68.89
706.325 | 7058.257 | 68.8933
706.418 | 7059.032 | 68.8956
706.536 | 7060.102 | 68.8949
706.615 | 7061.14 | 68.9004
706.728 | 7061.717 | 68.899
706.822 | 7063.183 | 68.9037
706.922 | 7063.693 | 68.901
707.033 | 7065.061 | 68.9074
707.111 | 7066.131 | 68.9069
707.224 | 7066.675 | 68.9082
707.335 | 7068.092 | 68.9123
707.433 | 7068.965 | 68.913
707.526 | 7069.558 | 68.9145
707.612 | 7070.431 | 68.9171
707.718 | 7072.177 | 68.9196
707.819 | 7072.638 | 68.9214
707.925 | 7073.396 | 68.9258
708.016 | 7075.158 | 68.9255
708.126 | 7075.768 | 68.9324
708.217 | 7076.855 | 68.9369
708.322 | 7078.123 | 68.9335
708.423 | 7078.914 | 68.9369
708.513 | 7079.458 | 68.9379
708.606 | 7081.253 | 68.9389
708.705 | 7081.945 | 68.9411
708.808 | 7083.065 | 68.9444
708.91 | 7084.301 | 68.9448
709.009 | 7085.009 | 68.9475
709.104 | 7086.244 | 68.9515
709.215 | 7086.986 | 68.9503
709.314 | 7087.612 | 68.9595
709.422 | 7089.045 | 68.9569
709.504 | 7090.033 | 68.9593
709.643 | 7091.334 | 68.9619
709.715 | 7092.076 | 68.9661
709.821 | 7092.998 | 68.9689
709.919 | 7093.674 | 68.9707
710 | 7094.843 | 68.9686
710.151 | 7096.177 | 68.9743
710.209 | 7096.738 | 68.9744
710.312 | 7097.676 | 68.9798
710.433 | 7099.175 | 68.9802
710.503 | 7100.23 | 68.9792
710.61 | 7101.004 | 68.9827
710.715 | 7101.943 | 68.9884
710.802 | 7102.536 | 68.987
710.918 | 7104.101 | 68.9866
711.002 | 7104.924 | 68.9902
711.101 | 7105.946 | 68.992
711.232 | 7107.329 | 68.9919
711.306 | 7107.922 | 68.9929
711.407 | 7108.993 | 68.9937
711.509 | 7109.586 | 68.9949
711.607 | 7110.294 | 68.9995
711.726 | 7112.139 | 68.9983
711.813 | 7112.683 | 69.0022
711.91 | 7113.589 | 69.0013
712.03 | 7115.187 | 69.0051
712.101 | 7115.648 | 69.0105
712.228 | 7117.147 | 69.0118
712.347 | 7117.855 | 69.0124
712.438 | 7119.041 | 69.0156
712.524 | 7119.618 | 69.0171
712.616 | 7121.068 | 69.0168
712.741 | 7122.056 | 69.0193
712.81 | 7122.632 | 69.0213
712.903 | 7123.621 | 69.0182
713.006 | 7124.972 | 69.0007
713.116 | 7125.68 | 68.9894
713.206 | 7126.734 | 68.9864
713.301 | 7127.294 | 68.984
713.422 | 7129.057 | 68.9834
713.505 | 7129.666 | 68.9815
713.606 | 7130.589 | 68.9833
713.702 | 7131.281 | 68.9831
713.83 | 7133.208 | 68.9858
713.925 | 7134.114 | 68.988
714.012 | 7134.806 | 68.9881
714.122 | 7136.42 | 68.9894
714.235 | 7136.931 | 68.9933
714.301 | 7137.573 | 68.9924
714.416 | 7138.973 | 68.998
714.502 | 7139.468 | 68.9955
714.62 | 7140.983 | 68.9959
714.714 | 7141.56 | 69.0001
714.816 | 7143.042 | 68.9977
714.918 | 7143.652 | 68.9995
715.029 | 7145.2 | 69.0031
715.123 | 7146.09 | 69.0047
715.213 | 7146.765 | 69.0056
715.315 | 7148.149 | 69.006
715.423 | 7148.873 | 69.0048
715.522 | 7150.191 | 69.0092
715.613 | 7150.982 | 69.0096
715.731 | 7152.217 | 69.0082
715.833 | 7153.057 | 69.0133
715.924 | 7153.7 | 69.011
716.027 | 7155.117 | 69.0127
716.109 | 7156.105 | 69.0143
716.223 | 7156.731 | 69.0136
716.316 | 7158.032 | 69.0163
716.408 | 7159.284 | 69.0147
716.508 | 7159.976 | 69.0171
716.615 | 7160.569 | 69.0188
716.713 | 7162.348 | 69.0191
716.81 | 7162.974 | 69.021
716.921 | 7163.979 | 69.0202
717.005 | 7165.231 | 69.022
717.106 | 7166.038 | 69.0224
717.215 | 7166.631 | 69.0219
717.312 | 7168.097 | 69.0197
717.415 | 7168.558 | 69.0192
717.515 | 7170.321 | 69.0115
717.62 | 7171.095 | 69.0086
717.704 | 7171.886 | 69.0101
717.819 | 7172.66 | 69.0099
717.901 | 7173.846 | 69.0123
718.012 | 7175.345 | 69.0131
718.105 | 7175.888 | 69.0116
718.22 | 7176.877 | 68.9963
718.312 | 7177.733 | 68.9958
718.419 | 7179.101 | 68.9982
718.502 | 7179.875 | 69.0025
718.619 | 7180.682 | 69.0011
718.7 | 7181.868 | 69.0019
718.811 | 7182.428 | 69.0102
718.915 | 7184.075 | 69.0096
719.003 | 7184.85 | 69.0121
719.102 | 7185.821 | 69.0149
719.213 | 7187.04 | 69.018
719.336 | 7187.914 | 69.0197
719.412 | 7188.539 | 69.0254
719.508 | 7189.561 | 69.0263
719.64 | 7191.109 | 69.0307
719.737 | 7191.752 | 69.0348
719.83 | 7192.806 | 69.0379
719.908 | 7193.498 | 69.041
720.005 | 7194.503 | 69.0419
720.137 | 7196.117 | 69.0451
720.233 | 7197.155 | 69.0456
720.333 | 7198.159 | 69.0517
720.441 | 7199.115 | 69.0529
720.525 | 7200.564 | 69.0558
720.634 | 7201.141 | 69.0574
720.731 | 7202.179 | 69.0615
720.825 | 7203.447 | 69.0623
720.902 | 7203.447 | 69.066
721.029 | 7205.16 | 69.0687
721.128 | 7206.149 | 69.0738
721.203 | 7206.149 | 69.0745
721.335 | 7208.076 | 69.0791
721.424 | 7209.41 | 69.0868
721.505 | 7209.954 | 69.0873
721.639 | 7211.14 | 69.0893
721.737 | 7211.766 | 69.095
721.803 | 7212.573 | 69.0941
721.907 | 7213.94 | 69.0971
722.003 | 7214.945 | 69.0998
722.132 | 7215.719 | 69.1027
722.234 | 7217.152 | 69.1074
722.318 | 7218.157 | 69.1099
722.432 | 7218.767 | 69.1129
722.569 | 7220.101 | 69.1158
722.601 | 7220.101 | 69.1178
722.716 | 7221.979 | 69.1186
722.807 | 7222.588 | 69.1225
722.923 | 7224.087 | 69.1291
723.019 | 7224.664 | 69.1316
723.124 | 7225.652 | 69.1358
723.227 | 7227.069 | 69.1374
723.323 | 7228.041 | 69.1396
723.415 | 7228.535 | 69.1393
723.515 | 7230.133 | 69.142
723.614 | 7231.302 | 69.1431
723.711 | 7231.978 | 69.1445
723.827 | 7232.867 | 69.1381
723.9 | 7233.46 | 69.1418
724.016 | 7235.075 | 69.1423
724.122 | 7235.882 | 69.1472
724.205 | 7236.541 | 69.147
724.312 | 7238.139 | 69.1504
724.423 | 7238.913 | 69.1539
724.509 | 7240.082 | 69.1564
724.624 | 7240.675 | 69.1591
724.722 | 7241.45 | 69.1633
724.805 | 7242.405 | 69.1668
724.91 | 7244.085 | 69.1689
725.024 | 7244.645 | 69.1713
725.115 | 7246.161 | 69.1751
725.212 | 7246.704 | 69.1782
725.304 | 7248.203 | 69.1837
725.403 | 7249.01 | 69.1835
725.513 | 7249.636 | 69.1865
725.616 | 7250.79 | 69.1928
725.71 | 7252.107 | 69.1911
725.802 | 7252.997 | 69.198
725.913 | 7253.606 | 69.2006
726.021 | 7254.743 | 69.2048
726.104 | 7256.225 | 69.206
726.2 | 7256.901 | 69.2095
726.309 | 7257.444 | 69.2139
726.404 | 7258.548 | 69.2184
726.511 | 7260.113 | 69.2206
726.617 | 7260.657 | 69.2249
726.743 | 7262.287 | 69.2243
726.822 | 7262.913 | 69.2318
726.916 | 7263.935 | 69.2332
727.001 | 7264.511 | 69.2346
727.11 | 7265.565 | 69.2439
727.241 | 7267.147 | 69.2447
727.34 | 7267.855 | 69.2477
727.433 | 7269.157 | 69.253
727.501 | 7269.997 | 69.2562
727.609 | 7270.557 | 69.2584
727.737 | 7272.105 | 69.2647
727.806 | 7272.665 | 69.2683
727.928 | 7274.148 | 69.2739
728.004 | 7274.708 | 69.2766
728.103 | 7276.223 | 69.2776
728.202 | 7276.882 | 69.2815
728.314 | 7278.019 | 69.2842
728.436 | 7279.254 | 69.2885
728.526 | 7280.144 | 69.2924
728.601 | 7280.852 | 69.2931
728.728 | 7282.12 | 69.3021
728.838 | 7283.076 | 69.3026
728.912 | 7283.998 | 69.3079
729.04 | 7284.838 | 69.3107
729.127 | 7286.469 | 69.3147
729.236 | 7287.062 | 69.3213
729.3 | 7287.062 | 69.3231
729.4 | 7289.138 | 69.3254
729.542 | 7289.78 | 69.3314
729.627 | 7291.428 | 69.3315
729.733 | 7292.021 | 69.3367
729.832 | 7293.058 | 69.3384
729.915 | 7293.618 | 69.3431
730.03 | 7295.183 | 69.35
730.151 | 7295.826 | 69.3501
730.201 | 7296.896 | 69.3536
730.327 | 7298.165 | 69.3604
730.435 | 7298.988 | 69.3644
730.528 | 7299.697 | 69.367
730.642 | 7301.097 | 69.372
730.7 | 7301.097 | 69.3725
730.824 | 7303.074 | 69.3765
730.904 | 7303.502 | 69.3818
731.02 | 7305.1 | 69.3868
731.12 | 7305.643 | 69.3893
731.232 | 7307.044 | 69.3957
731.327 | 7307.917 | 69.4007
731.42 | 7309.169 | 69.4028
731.54 | 7309.745 | 69.4074
731.631 | 7310.898 | 69.4116
731.701 | 7311.491 | 69.414
731.818 | 7312.76 | 69.4202
731.906 | 7313.517 | 69.4225
732.023 | 7314.885 | 69.4282
732.125 | 7315.543 | 69.4364
732.214 | 7317.273 | 69.439
732.339 | 7317.8 | 69.443
732.405 | 7318.541 | 69.4445
732.545 | 7319.48 | 69.45
732.615 | 7320.617 | 69.4558
732.713 | 7321.589 | 69.461
732.801 | 7322.445 | 69.4656
732.918 | 7323.994 | 69.4671
733.022 | 7324.57 | 69.475
733.119 | 7325.411 | 69.4751
733.223 | 7326.366 | 69.4822
733.308 | 7328.063 | 69.4847
733.4 | 7328.474 | 69.4878
733.519 | 7330.105 | 69.4939
733.608 | 7331.028 | 69.4968
733.712 | 7331.555 | 69.5027
733.821 | 7333.103 | 69.5063
733.918 | 7333.63 | 69.5116
734.013 | 7334.998 | 69.5156
734.111 | 7335.953 | 69.5203
734.226 | 7336.595 | 69.5198
734.318 | 7337.749 | 69.524
734.406 | 7339.231 | 69.527
734.502 | 7339.89 | 69.5351
734.605 | 7341.027 | 69.5402
734.706 | 7341.455 | 69.5413
734.806 | 7343.036 | 69.5482
734.91 | 7343.547 | 69.5527
735 | 7345.145 | 69.5568
735.118 | 7345.622 | 69.5618
735.226 | 7347.072 | 69.5656
735.302 | 7347.879 | 69.5686
735.431 | 7349.181 | 69.5796
735.51 | 7349.741 | 69.583
735.637 | 7351.536 | 69.5883
735.709 | 7351.536 | 69.5906
735.801 | 7353.002 | 69.5964
735.91 | 7353.562 | 69.5982
736.036 | 7355.16 | 69.6043
736.14 | 7355.819 | 69.6083
736.244 | 7357.12 | 69.6135
736.339 | 7358.109 | 69.6166
736.406 | 7359.229 | 69.621
736.502 | 7359.789 | 69.6237
736.613 | 7360.926 | 69.6284
736.734 | 7361.848 | 69.6351
736.812 | 7362.54 | 69.6384
736.91 | 7363.528 | 69.6419
737 | 7364.978 | 69.6426
737.109 | 7365.554 | 69.6513
737.212 | 7366.674 | 69.6541
737.334 | 7368.042 | 69.6618
737.404 | 7368.635 | 69.6651
737.501 | 7369.475 | 69.6675
737.636 | 7371.534 | 69.6576
737.742 | 7372.127 | 69.6607
737.802 | 7373.148 | 69.6601
737.939 | 7373.741 | 69.6615
738.026 | 7375.059 | 69.6647
738.109 | 7375.8 | 69.6698
738.236 | 7376.937 | 69.6691
738.301 | 7377.53 | 69.6764
738.4 | 7378.419 | 69.6783
738.504 | 7379.935 | 69.6801
738.636 | 7380.857 | 69.6874
738.729 | 7382.241 | 69.6906
738.835 | 7382.834 | 69.6948
738.917 | 7384.498 | 69.6966
739.027 | 7384.976 | 69.7011
739.101 | 7385.882 | 69.7032
739.224 | 7387.397 | 69.7067
739.318 | 7388.122 | 69.7101
739.428 | 7389.44 | 69.7134
739.532 | 7390.197 | 69.7202
739.625 | 7391.087 | 69.7208
739.708 | 7391.795 | 69.7224
739.814 | 7392.833 | 69.7294
739.923 | 7394.101 | 69.7355
740.026 | 7394.661 | 69.738
740.121 | 7396.078 | 69.7412
740.215 | 7397.314 | 69.7478
740.333 | 7397.956 | 69.7507
740.4 | 7398.516 | 69.7518
740.522 | 7400.114 | 69.7583
740.617 | 7401.02 | 69.7624
740.724 | 7401.662 | 69.7647
740.813 | 7402.585 | 69.7712
740.918 | 7404.314 | 69.7755
741.011 | 7404.957 | 69.7774
741.111 | 7406.093 | 69.7805
741.229 | 7406.654 | 69.7839
741.308 | 7407.444 | 69.7865
741.409 | 7409.273 | 69.792
741.507 | 7409.948 | 69.7964
741.626 | 7411.151 | 69.8029
741.728 | 7411.974 | 69.8056
741.811 | 7413.111 | 69.8123
741.907 | 7413.704 | 69.8157
742.014 | 7414.478 | 69.8177
742.117 | 7416.307 | 69.8209
742.218 | 7417.064 | 69.8236
742.319 | 7417.855 | 69.8293
742.413 | 7418.53 | 69.8349
742.526 | 7420.079 | 69.8373
742.611 | 7420.985 | 69.8396
742.708 | 7421.907 | 69.8432
742.811 | 7422.385 | 69.8482
742.912 | 7423.834 | 69.8521
743.017 | 7425.07 | 69.8614
743.112 | 7425.696 | 69.8607
743.2 | 7427.178 | 69.8654
743.343 | 7428.315 | 69.8727
743.415 | 7428.957 | 69.8773
743.506 | 7429.896 | 69.8778
743.607 | 7431.05 | 69.886
743.732 | 7432.268 | 69.8901
743.835 | 7432.779 | 69.8921
743.92 | 7433.52 | 69.8973
744.006 | 7435.019 | 69.9011
744.114 | 7435.579 | 69.9035
744.204 | 7436.634 | 69.9086
744.338 | 7438.1 | 69.9145
744.41 | 7438.66 | 69.9165
744.531 | 7440.142 | 69.9246
744.602 | 7440.571 | 69.9258
744.707 | 7441.328 | 69.9334
744.814 | 7442.877 | 69.9344
744.93 | 7444.096 | 69.9378
745.007 | 7444.606 | 69.9365
745.104 | 7446.023 | 69.9426
745.202 | 7446.731 | 69.9475
745.33 | 7448.132 | 69.9563
745.423 | 7448.609 | 69.9568
745.505 | 7450.191 | 69.958
745.629 | 7450.915 | 69.9658
745.733 | 7452.266 | 69.9704
745.834 | 7452.942 | 69.9711
745.937 | 7454.507 | 69.9764
746.045 | 7455.149 | 69.982
746.103 | 7456.17 | 69.9817
746.204 | 7456.912 | 69.9866
746.331 | 7457.768 | 69.9892
746.441 | 7459.102 | 69.9953
746.534 | 7460.223 | 69.9972
746.621 | 7460.865 | 70.0027
746.735 | 7462.051 | 70.0056
746.823 | 7462.693 | 70.0103
746.927 | 7464.127 | 70.0149
747.032 | 7464.687 | 70.0173
747.103 | 7465.494 | 70.0204
747.22 | 7466.746 | 70.0246
747.305 | 7467.487 | 70.0267
747.436 | 7469.035 | 70.0279
747.5 | 7469.035 | 70.032
747.631 | 7470.847 | 70.0386
747.728 | 7471.984 | 70.0385
747.833 | 7472.841 | 70.0435
747.903 | 7473.516 | 70.0426
748.02 | 7475.147 | 70.0522
748.127 | 7475.773 | 70.0554
748.233 | 7476.86 | 70.059
748.301 | 7477.486 | 70.0609
748.411 | 7478.787 | 70.0628
748.512 | 7479.841 | 70.0715
748.624 | 7481.225 | 70.074
748.732 | 7482.049 | 70.0778
748.824 | 7482.609 | 70.079
748.937 | 7484.058 | 70.0856
749.012 | 7485.096 | 70.0892
749.12 | 7486.332 | 70.0965
749.211 | 7486.958 | 70.1009
749.318 | 7488.144 | 70.101
749.409 | 7489.247 | 70.1064
749.509 | 7489.939 | 70.1114
749.623 | 7490.631 | 70.1186
749.711 | 7492.262 | 70.1192
749.808 | 7492.937 | 70.1267
749.915 | 7493.547 | 70.1287
750.018 | 7495.309 | 70.1317
750.126 | 7495.952 | 70.1365
750.213 | 7497.072 | 70.1409
750.315 | 7497.648 | 70.146
750.412 | 7498.439 | 70.1479
750.507 | 7499.609 | 70.1507
750.613 | 7501.091 | 70.1563
750.704 | 7501.618 | 70.1611
750.804 | 7503.167 | 70.1683
750.915 | 7503.941 | 70.1717
751.011 | 7505.061 | 70.1743
751.136 | 7505.671 | 70.1781
751.202 | 7506.56 | 70.1783
751.31 | 7507.878 | 70.1865
751.407 | 7508.899 | 70.19
751.511 | 7509.509 | 70.1913
751.613 | 7510.909 | 70.1937
751.706 | 7511.881 | 70.1997
751.846 | 7512.836 | 70.206
751.918 | 7513.627 | 70.2059
752.005 | 7514.994 | 70.206
752.118 | 7515.571 | 70.2134
752.216 | 7516.345 | 70.2166
752.312 | 7517.317 | 70.2242
752.431 | 7519.145 | 70.229
752.523 | 7519.705 | 70.2307
752.64 | 7521.369 | 70.2372
752.706 | 7521.863 | 70.2366
752.818 | 7522.637 | 70.2424
752.907 | 7523.889 | 70.2485
753.004 | 7524.598 | 70.2505
753.129 | 7526.113 | 70.2567
753.205 | 7527.019 | 70.2608
753.34 | 7527.744 | 70.2653
753.419 | 7528.518 | 70.27
753.515 | 7529.655 | 70.274
753.602 | 7530.478 | 70.2773
753.702 | 7532.01 | 70.2841
753.832 | 7532.883 | 70.287
753.91 | 7533.493 | 70.2916
754.006 | 7534.498 | 70.2961
754.127 | 7536.03 | 70.2994
754.219 | 7536.524 | 70.3053
754.311 | 7537.693 | 70.3057
754.406 | 7538.286 | 70.3112
754.503 | 7539.192 | 70.3152
754.634 | 7541.07 | 70.318
754.719 | 7541.63 | 70.3209
754.827 | 7542.701 | 70.3276
754.903 | 7543.409 | 70.3309
755.022 | 7545.04 | 70.3375
755.127 | 7545.633 | 70.3376
755.23 | 7547.066 | 70.3415
755.327 | 7548.055 | 70.347
755.431 | 7548.516 | 70.3527
755.5 | 7549.438 | 70.3524
755.639 | 7550.954 | 70.3599
755.725 | 7551.547 | 70.3628
755.818 | 7552.634 | 70.3698
755.922 | 7554.149 | 70.3746
756.024 | 7554.841 | 70.3754
756.129 | 7555.368 | 70.3808
756.221 | 7557.164 | 70.3871
756.313 | 7557.79 | 70.3935
756.441 | 7558.91 | 70.3962
756.532 | 7559.734 | 70.3985
756.62 | 7561.381 | 70.4071
756.732 | 7561.974 | 70.4082
756.812 | 7562.979 | 70.4148
756.939 | 7564.066 | 70.4201
757.01 | 7564.939 | 70.4215
757.124 | 7565.631 | 70.4296
757.243 | 7566.932 | 70.431
757.322 | 7567.805 | 70.4352
757.42 | 7569.074 | 70.4394
757.519 | 7569.963 | 70.4452
757.639 | 7571.034 | 70.4453
757.714 | 7572.105 | 70.4507
757.827 | 7572.665 | 70.4553
757.925 | 7573.406 | 70.4575
758.021 | 7574.411 | 70.4636
758.114 | 7575.366 | 70.4659
758.21 | 7577.046 | 70.4689
758.319 | 7577.623 | 70.4739
758.409 | 7579.221 | 70.478
758.522 | 7579.929 | 70.48
758.609 | 7581.033 | 70.4868
758.709 | 7581.494 | 70.4897
758.821 | 7583.075 | 70.4943
758.91 | 7583.965 | 70.4985
759.004 | 7584.64 | 70.504
759.115 | 7586.04 | 70.5051
759.212 | 7586.963 | 70.5066
759.312 | 7587.49 | 70.5103
759.434 | 7588.973 | 70.5132
759.5 | 7589.944 | 70.5171
759.612 | 7590.57 | 70.5199
759.703 | 7591.542 | 70.5259
759.804 | 7593.157 | 70.527
759.905 | 7593.865 | 70.5305
760.019 | 7594.573 | 70.5338
760.11 | 7595.364 | 70.5359
760.207 | 7596.896 | 70.5374
760.304 | 7597.983 | 70.5379
760.412 | 7598.56 | 70.5394
760.501 | 7599.614 | 70.5389
760.612 | 7600.981 | 70.5397
760.7 | 7601.854 | 70.5396
760.812 | 7602.579 | 70.542
760.919 | 7603.666 | 70.5428
761.005 | 7604.506 | 70.5476
761.104 | 7605.989 | 70.5457
761.212 | 7606.532 | 70.5475
761.314 | 7608.015 | 70.5507
761.434 | 7609.497 | 70.5516
761.508 | 7609.942 | 70.5549
761.611 | 7610.98 | 70.5564
761.702 | 7611.688 | 70.5588
761.811 | 7612.479 | 70.5624
761.931 | 7614.126 | 70.5664
762.041 | 7615.065 | 70.5698
762.123 | 7616.07 | 70.5782
762.211 | 7616.63 | 70.5787
762.307 | 7617.503 | 70.5828
762.441 | 7619.101 | 70.586
762.547 | 7620.139 | 70.59
762.623 | 7621.061 | 70.5954
762.705 | 7621.671 | 70.5977
762.829 | 7623.252 | 70.6026
762.935 | 7624.026 | 70.6072
763.019 | 7624.636 | 70.6112
763.122 | 7626.069 | 70.6096
763.243 | 7626.728 | 70.6198
763.327 | 7628.243 | 70.6217
763.42 | 7628.77 | 70.6284
763.503 | 7629.874 | 70.6301
763.609 | 7630.55 | 70.6326
763.703 | 7631.703 | 70.6377
763.827 | 7632.839 | 70.6428
763.917 | 7634.108 | 70.6466
764.027 | 7634.964 | 70.6514
764.121 | 7635.524 | 70.6556
764.215 | 7637.287 | 70.6579
764.317 | 7638.078 | 70.6609
764.435 | 7638.934 | 70.6693
764.505 | 7639.527 | 70.671
764.614 | 7641.257 | 70.671
764.717 | 7641.998 | 70.6777
764.825 | 7642.673 | 70.6802
764.901 | 7643.398 | 70.6832
765.02 | 7644.963 | 70.6896
765.139 | 7646.034 | 70.6921
765.228 | 7647.088 | 70.6945
765.329 | 7647.73 | 70.6988
765.4 | 7648.439 | 70.6993
765.522 | 7650.053 | 70.7056
765.614 | 7650.976 | 70.7067
765.718 | 7651.618 | 70.7122
765.822 | 7653.15 | 70.7174
765.915 | 7653.941 | 70.7205
766.009 | 7655.226 | 70.7244
766.13 | 7655.884 | 70.7281
766.214 | 7656.477 | 70.7291
766.308 | 7658.224 | 70.7342
766.415 | 7658.948 | 70.7368
766.517 | 7659.64 | 70.7382
766.606 | 7661.238 | 70.7443
766.712 | 7661.979 | 70.7474
766.812 | 7662.539 | 70.7509
766.938 | 7663.857 | 70.7562
767.026 | 7664.73 | 70.7583
767.112 | 7666.279 | 70.7632
767.211 | 7666.97 | 70.7657
767.302 | 7667.695 | 70.77
767.411 | 7668.684 | 70.7759
767.502 | 7669.211 | 70.7846
767.61 | 7671.056 | 70.7857
767.708 | 7671.846 | 70.7896
767.806 | 7672.999 | 70.7916
767.901 | 7674.136 | 70.796
768.018 | 7675.009 | 70.799
768.11 | 7675.915 | 70.8025
768.201 | 7676.591 | 70.806
768.321 | 7677.381 | 70.813
768.409 | 7679.061 | 70.8172
768.517 | 7679.852 | 70.8188
768.606 | 7680.972 | 70.8222
768.749 | 7682.339 | 70.8268
768.813 | 7682.982 | 70.8293
768.91 | 7684.036 | 70.8349
769.001 | 7684.646 | 70.8386
769.106 | 7685.42 | 70.8412
769.217 | 7687.051 | 70.8454
769.303 | 7687.775 | 70.8471
769.4 | 7689.159 | 70.8545
769.533 | 7690.263 | 70.8594
769.622 | 7690.823 | 70.8615
769.706 | 7691.877 | 70.8659
769.809 | 7692.503 | 70.8698
769.928 | 7694.084 | 70.8707
770.029 | 7695.402 | 70.8754
770.103 | 7695.863 | 70.8778
770.202 | 7696.704 | 70.8783
770.302 | 7697.988 | 70.8868
770.435 | 7698.862 | 70.8893
770.541 | 7700.163 | 70.8922
770.627 | 7701.102 | 70.8933
770.729 | 7702.057 | 70.8991
770.802 | 7702.568 | 70.9017
770.935 | 7704.479 | 70.9063
771.032 | 7705.072 | 70.9085
771.129 | 7706.077 | 70.9123
771.21 | 7706.554 | 70.9142
771.328 | 7708.136 | 70.9185
771.438 | 7708.976 | 70.9217
771.526 | 7710.392 | 70.9252
771.625 | 7711.002 | 70.9276
771.72 | 7711.974 | 70.9319
771.813 | 7712.468 | 70.9332
771.904 | 7713.456 | 70.9385
772.023 | 7715.005 | 70.9394
772.126 | 7715.993 | 70.9412
772.207 | 7716.734 | 70.9421
772.334 | 7717.871 | 70.949
772.403 | 7718.497 | 70.9532
772.527 | 7720.095 | 70.9543
772.616 | 7720.984 | 70.9589
772.725 | 7722.071 | 70.9639
772.83 | 7722.846 | 70.9667
772.927 | 7723.455 | 70.9676
773 | 7724.411 | 70.9693
773.102 | 7725.844 | 70.9749
773.221 | 7727.063 | 70.9787
773.318 | 7728.298 | 70.981
773.417 | 7729.089 | 70.9852
773.511 | 7729.912 | 70.9869
773.627 | 7730.489 | 70.9888
773.716 | 7732.268 | 70.9933
773.832 | 7732.795 | 70.9955
773.92 | 7733.47 | 71.0005
774.037 | 7735.019 | 71.0034
774.13 | 7735.991 | 71.0072
774.223 | 7736.6 | 71.0098
774.316 | 7738 | 71.0139
774.41 | 7738.906 | 71.0193
774.504 | 7739.467 | 71.0201
774.608 | 7740.554 | 71.027
774.71 | 7742.201 | 71.0267
774.807 | 7742.926 | 71.0283
774.925 | 7743.618 | 71.0346
775.015 | 7745.084 | 71.0373
775.113 | 7745.66 | 71.044
775.205 | 7747.159 | 71.0466
775.328 | 7747.851 | 71.0498
775.41 | 7748.411 | 71.0524
775.512 | 7750.042 | 71.0553
775.606 | 7750.635 | 71.0608
775.718 | 7752.035 | 71.0638
775.811 | 7752.645 | 71.0639
775.913 | 7753.979 | 71.0726
776.01 | 7754.918 | 71.0716
776.101 | 7756.12 | 71.0789
776.209 | 7756.598 | 71.0903
776.312 | 7758.081 | 71.0985
776.406 | 7758.855 | 71.0994
776.535 | 7760.123 | 71.109
776.602 | 7760.782 | 71.1108
776.749 | 7762.083 | 71.1065
776.813 | 7762.644 | 71.1062
776.909 | 7763.517 | 71.1099
777.001 | 7765.114 | 71.1135
777.15 | 7766.35 | 71.108
777.225 | 7767.009 | 71.1121
777.301 | 7767.816 | 71.1183
777.404 | 7768.985 | 71.1101
777.529 | 7770.089 | 71.1266
777.612 | 7770.682 | 71.1209
777.709 | 7771.489 | 71.1262
777.81 | 7772.231 | 71.1272
777.939 | 7774.043 | 71.1619
778.014 | 7774.553 | 71.1633
778.12 | 7775.953 | 71.1648
778.23 | 7777.238 | 71.172
778.327 | 7777.798 | 71.1583
778.437 | 7779.133 | 71.1655
778.532 | 7780.088 | 71.1602
778.628 | 7781.406 | 71.1748
778.741 | 7782.015 | 71.1852
778.83 | 7782.872 | 71.1763
778.94 | 7784.025 | 71.1719
779.001 | 7784.964 | 71.1817
779.117 | 7785.54 | 71.1773
779.222 | 7787.451 | 71.1744
779.341 | 7788.061 | 71.1709
779.437 | 7789.214 | 71.1722
779.537 | 7790.021 | 71.1743
779.601 | 7790.021 | 71.1766
779.729 | 7792.443 | 71.1801
779.838 | 7793.036 | 71.1854
779.928 | 7794.106 | 71.1894
780.032 | 7795.012 | 71.1921
780.115 | 7795.589 | 71.1927
780.218 | 7797.285 | 71.1955
780.326 | 7798.093 | 71.1964
780.422 | 7798.982 | 71.2003
780.541 | 7800.053 | 71.202
780.618 | 7801.074 | 71.2061
780.731 | 7801.667 | 71.2092
780.833 | 7803.084 | 71.2148
780.928 | 7803.973 | 71.2137
781.01 | 7804.55 | 71.2156
781.131 | 7806.131 | 71.2177
781.22 | 7806.971 | 71.223
781.315 | 7807.449 | 71.2256
781.424 | 7809.179 | 71.2296
781.513 | 7810.068 | 71.2317
781.614 | 7810.48 | 71.2321
781.741 | 7812.028 | 71.2349
781.827 | 7813.132 | 71.2378
781.913 | 7814.038 | 71.2416
782.017 | 7815.29 | 71.2448
782.145 | 7815.916 | 71.2461
782.202 | 7816.641 | 71.246
782.32 | 7817.58 | 71.2504
782.401 | 7818.305 | 71.2522
782.521 | 7819.738 | 71.2442
782.609 | 7821.22 | 71.2411
782.735 | 7821.896 | 71.243
782.819 | 7822.588 | 71.2441
782.92 | 7824.038 | 71.2451
783.012 | 7824.944 | 71.2481
783.109 | 7825.883 | 71.2525
783.207 | 7826.987 | 71.2516
783.309 | 7827.481 | 71.2533
783.411 | 7829.178 | 71.2552
783.519 | 7829.935 | 71.2565
783.602 | 7830.462 | 71.2572
783.71 | 7831.583 | 71.2383
783.804 | 7833.147 | 71.2417
783.907 | 7833.872 | 71.241
784.003 | 7835.124 | 71.248
784.106 | 7835.849 | 71.2501
784.202 | 7837.117 | 71.2536
784.308 | 7837.875 | 71.2544
784.408 | 7838.995 | 71.2563
784.515 | 7839.572 | 71.2614
784.623 | 7840.692 | 71.2614
784.715 | 7841.532 | 71.2671
784.809 | 7842.29 | 71.2728
784.91 | 7844.052 | 71.2759
785.008 | 7844.876 | 71.2757
785.112 | 7845.897 | 71.2832
785.211 | 7846.49 | 71.2881
785.309 | 7847.232 | 71.2903
785.403 | 7848.22 | 71.294
785.511 | 7849.982 | 71.3001
785.617 | 7850.608 | 71.3006
785.71 | 7851.745 | 71.3057
785.808 | 7852.371 | 71.3108
785.906 | 7853.969 | 71.3151
786.002 | 7854.595 | 71.3181
786.131 | 7856.077 | 71.3235
786.223 | 7856.588 | 71.3254
786.301 | 7857.329 | 71.3291
786.402 | 7859.108 | 71.3345
786.504 | 7859.85 | 71.3401
786.639 | 7860.69 | 71.3419
786.745 | 7862.189 | 71.3465
786.808 | 7862.881 | 71.347
786.942 | 7864.083 | 71.3562
787.04 | 7864.709 | 71.3573
787.126 | 7866.159 | 71.3651
787.25 | 7866.752 | 71.3671
787.303 | 7867.839 | 71.3682
787.423 | 7869.321 | 71.3738
787.506 | 7869.321 | 71.3768
787.642 | 7870.969 | 71.3818
787.702 | 7871.562 | 71.3858
787.834 | 7872.846 | 71.3917
787.94 | 7873.472 | 71.3951
788.033 | 7875.12 | 71.3984
788.122 | 7875.63 | 71.406
788.239 | 7876.981 | 71.4091
788.328 | 7877.887 | 71.4124
788.431 | 7878.958 | 71.4114
788.505 | 7879.864 | 71.4193
788.621 | 7880.869 | 71.4223
788.734 | 7882.088 | 71.4266
788.829 | 7883.06 | 71.4334
788.929 | 7884.048 | 71.4352
789.031 | 7884.591 | 71.4403
789.124 | 7886.14 | 71.4443
789.228 | 7886.964 | 71.4476
789.311 | 7887.557 | 71.4506
789.42 | 7888.693 | 71.4518
789.524 | 7890.176 | 71.463
789.617 | 7890.933 | 71.4618
789.73 | 7891.395 | 71.4689
789.813 | 7893.042 | 71.4694
789.937 | 7894.063 | 71.4719
790.024 | 7895.085 | 71.479
790.112 | 7895.743 | 71.4811
790.232 | 7897.16 | 71.4861
790.31 | 7898.198 | 71.4898
790.43 | 7898.939 | 71.4919
790.513 | 7900.043 | 71.4966
790.618 | 7900.57 | 71.4998
790.701 | 7901.278 | 71.5015
790.821 | 7903.024 | 71.5068
790.909 | 7903.7 | 71.5127
791.001 | 7904.622 | 71.515
791.128 | 7905.709 | 71.5224
791.201 | 7906.434 | 71.5252
791.319 | 7907.983 | 71.5273
791.407 | 7908.856 | 71.5304
791.505 | 7909.432 | 71.5376
791.625 | 7911.047 | 71.5434
791.71 | 7911.837 | 71.5481
791.806 | 7913.171 | 71.5503
791.909 | 7913.88 | 71.5535
792.022 | 7914.555 | 71.5591
792.12 | 7915.346 | 71.5632
792.209 | 7917.207 | 71.5686
792.304 | 7917.85 | 71.5705
792.407 | 7918.278 | 71.5775
792.521 | 7920.008 | 71.5827
792.61 | 7920.996 | 71.5866
792.711 | 7921.474 | 71.5903
792.815 | 7922.215 | 71.5948
792.918 | 7923.994 | 71.6007
793 | 7924.801 | 71.6036
793.112 | 7925.971 | 71.6069
793.245 | 7926.728 | 71.6164
793.304 | 7927.552 | 71.6131
793.414 | 7928.936 | 71.6216
793.499 | 7929.611 | 71.6239
793.608 | 7930.632 | 71.6317
793.718 | 7932.016 | 71.6346
793.814 | 7932.724 | 71.6355
793.906 | 7933.449 | 71.6409
794.002 | 7935.097 | 71.6428
794.137 | 7935.887 | 71.6436
794.207 | 7936.48 | 71.6438
794.304 | 7938.144 | 71.6475
794.403 | 7938.803 | 71.6473
794.53 | 7940.071 | 71.6528
794.639 | 7941.208 | 71.6557
794.711 | 7941.62 | 71.6592
794.801 | 7943.135 | 71.6609
794.936 | 7944.321 | 71.6654
795.003 | 7944.815 | 71.6683
795.104 | 7945.853 | 71.6691
795.215 | 7946.561 | 71.6767
795.306 | 7947.599 | 71.6789
795.437 | 7949.032 | 71.6822
795.511 | 7949.494 | 71.6855
795.606 | 7950.218 | 71.6904
795.728 | 7952.096 | 71.6921
795.803 | 7952.953 | 71.6981
795.9 | 7953.958 | 71.7
796.024 | 7954.65 | 71.6996
796.104 | 7955.325 | 71.704
796.234 | 7957.005 | 71.6985
796.316 | 7957.598 | 71.7002
796.425 | 7958.652 | 71.7081
796.528 | 7960.217 | 71.7142
796.634 | 7960.975 | 71.7196
796.716 | 7961.585 | 71.7198
796.825 | 7962.787 | 71.7237
796.924 | 7964.055 | 71.7264
797.03 | 7964.632 | 71.729
797.121 | 7966.312 | 71.7312
797.219 | 7966.922 | 71.7402
797.328 | 7968.091 | 71.7435
797.436 | 7969.096 | 71.7476
797.52 | 7970.002 | 71.7518
797.628 | 7970.908 | 71.7567
797.718 | 7972.061 | 71.7603
797.829 | 7972.588 | 71.7642
797.905 | 7973.395 | 71.7683
798.014 | 7975.191 | 71.773
798.134 | 7975.899 | 71.7781
798.227 | 7976.459 | 71.7809
798.316 | 7978.222 | 71.7855
798.429 | 7978.864 | 71.7901
798.523 | 7979.853 | 71.7907
798.621 | 7981.006 | 71.7964
798.7 | 7981.434 | 71.8007
798.817 | 7983.081 | 71.8029
798.912 | 7983.625 | 71.8071
799.019 | 7985.009 | 71.8156
799.126 | 7985.585 | 71.8188
799.237 | 7986.985 | 71.8258
799.315 | 7988.056 | 71.8311
799.415 | 7988.501 | 71.8359
799.524 | 7989.275 | 71.8354
799.619 | 7991.103 | 71.8434
799.734 | 7991.647 | 71.8472
799.807 | 7993.146 | 71.8524
799.929 | 7993.92 | 71.8579
800.023 | 7994.563 | 71.8611
800.112 | 7996.029 | 71.8657
800.205 | 7996.622 | 71.872
800.311 | 7997.841 | 71.8732
800.413 | 7998.895 | 71.881
800.514 | 8000.048 | 71.8863
800.605 | 8000.575 | 71.8874
800.706 | 8001.959 | 71.8913
800.815 | 8002.519 | 71.8999
800.913 | 8004.034 | 71.9044
801.004 | 8004.595 | 71.9117
801.124 | 8006.044 | 71.9113
801.22 | 8006.752 | 71.9183
801.316 | 8007.51 | 71.9234
801.413 | 8008.268 | 71.9277
801.517 | 8009.915 | 71.932
801.619 | 8010.64 | 71.9359
801.741 | 8012.04 | 71.9419
801.8 | 8012.633 | 71.946
801.902 | 8014.116 | 71.9497
802.012 | 8014.528 | 71.9534
802.102 | 8015.351 | 71.9559
802.211 | 8016.834 | 71.9615
802.3 | 8017.756 | 71.9645
802.42 | 8018.349 | 71.9721
802.548 | 8020.029 | 71.9804
802.603 | 8020.573 | 71.9791
802.733 | 8022.105 | 71.9855
802.835 | 8022.682 | 71.9896
802.9 | 8023.406 | 71.9941
803.001 | 8025.103 | 71.996
803.105 | 8025.811 | 72.003
803.248 | 8027.294 | 72.0081
803.322 | 8027.294 | 72.0129
803.405 | 8028.299 | 72.0151
803.532 | 8030.094 | 72.0223
803.644 | 8031.148 | 72.0257
803.704 | 8032.137 | 72.0263
803.801 | 8032.746 | 72.0349
803.9 | 8033.652 | 72.037
804.027 | 8034.97 | 72.0437
804.13 | 8036.206 | 72.0494
804.204 | 8036.749 | 72.0518
804.337 | 8037.737 | 72.0628
804.4 | 8038.495 | 72.062
804.534 | 8039.961 | 72.0675
804.621 | 8040.587 | 72.0744
804.734 | 8042.169 | 72.0758
804.839 | 8043.009 | 72.0799
804.927 | 8044.359 | 72.0856
805.02 | 8045.002 | 72.0902
805.14 | 8046.204 | 72.0957
805.202 | 8046.204 | 72.0968
805.322 | 8048 | 72.102
805.435 | 8048.922 | 72.1095
805.538 | 8049.795 | 72.1156
805.624 | 8050.504 | 72.1151
805.722 | 8052.135 | 72.1242
805.816 | 8052.925 | 72.1328
805.924 | 8053.601 | 72.1371
806.002 | 8054.309 | 72.1389
806.125 | 8056.072 | 72.1458
806.23 | 8056.928 | 72.1488
806.338 | 8058.015 | 72.1557
806.425 | 8059.053 | 72.1415
806.521 | 8060.289 | 72.1429
806.629 | 8061.096 | 72.1481
806.719 | 8061.936 | 72.149
806.822 | 8063.336 | 72.1524
806.911 | 8064.028 | 72.1595
807.046 | 8064.736 | 72.1607
807.113 | 8065.922 | 72.1663
807.224 | 8067.075 | 72.1691
807.32 | 8067.965 | 72.1733
807.42 | 8069.134 | 72.1773
807.514 | 8069.892 | 72.1827
807.609 | 8070.502 | 72.1861
807.708 | 8071.984 | 72.1878
807.824 | 8072.594 | 72.1912
807.914 | 8074.027 | 72.1949
808.015 | 8074.916 | 72.1965
808.106 | 8076.152 | 72.2031
808.225 | 8076.613 | 72.2089
808.321 | 8077.354 | 72.2076
808.409 | 8079.232 | 72.2124
808.507 | 8079.973 | 72.2162
808.617 | 8080.566 | 72.2218
808.721 | 8081.686 | 72.2216
808.807 | 8082.312 | 72.2285
808.908 | 8084.009 | 72.2318
809.011 | 8084.437 | 72.237
809.113 | 8086.2 | 72.2378
809.202 | 8086.892 | 72.2407
809.313 | 8087.452 | 72.2437
809.417 | 8088.967 | 72.2474
809.511 | 8089.775 | 72.2467
809.621 | 8090.499 | 72.2538
809.707 | 8091.619 | 72.2619
809.805 | 8092.97 | 72.262
809.9 | 8094.057 | 72.2688
810.041 | 8095.326 | 72.2747
810.111 | 8095.326 | 72.2763
810.215 | 8096.973 | 72.2778
810.333 | 8098.39 | 72.286
810.407 | 8098.834 | 72.2858
810.503 | 8099.757 | 72.2923
810.601 | 8100.399 | 72.2938
810.71 | 8101.47 | 72.2965
810.816 | 8102.986 | 72.3
810.93 | 8103.826 | 72.3091
811 | 8105.094 | 72.3081
811.13 | 8106.214 | 72.3153
811.206 | 8106.972 | 72.3148
811.319 | 8107.565 | 72.3214
811.412 | 8108.751 | 72.3227
811.512 | 8109.36 | 72.3295
811.608 | 8110.761 | 72.3321
811.745 | 8111.782 | 72.3388
811.808 | 8112.54 | 72.342
811.904 | 8113.413 | 72.3374
812 | 8114.928 | 72.3424
812.112 | 8115.455 | 72.3411
812.201 | 8117.103 | 72.3443
812.336 | 8117.893 | 72.3455
812.43 | 8118.47 | 72.3497
812.503 | 8119.359 | 72.3534
812.644 | 8120.891 | 72.3572
812.744 | 8121.682 | 72.361
812.823 | 8123.313 | 72.3661
812.903 | 8123.84 | 72.3686
813 | 8124.416 | 72.3719
813.104 | 8125.866 | 72.3725
813.229 | 8127.349 | 72.3782
813.308 | 8127.349 | 72.3826
813.433 | 8129.128 | 72.3824
813.501 | 8129.819 | 72.3892
813.625 | 8130.907 | 72.3948
813.75 | 8132.027 | 72.3975
813.819 | 8132.966 | 72.3993
813.91 | 8133.542 | 72.4015
814.003 | 8134.695 | 72.4053
814.122 | 8136.096 | 72.4107
814.215 | 8137.38 | 72.4149
814.327 | 8138.072 | 72.416
814.423 | 8138.978 | 72.4221
814.536 | 8139.571 | 72.4251
814.62 | 8141.07 | 72.4284
814.731 | 8141.663 | 72.4354
814.831 | 8142.767 | 72.4368
814.901 | 8143.409 | 72.4413
815.021 | 8145.007 | 72.4454
815.131 | 8145.65 | 72.4494
815.231 | 8146.737 | 72.4482
815.306 | 8147.412 | 72.4566
815.424 | 8149.027 | 72.4581
815.511 | 8149.982 | 72.4597
815.635 | 8150.773 | 72.4633
815.725 | 8151.613 | 72.4654
815.82 | 8153.062 | 72.4698
815.923 | 8153.87 | 72.4764
816.005 | 8154.446 | 72.4801
816.12 | 8156.093 | 72.4841
816.227 | 8156.9 | 72.4854
816.31 | 8158.185 | 72.4924
816.408 | 8158.877 | 72.4956
816.526 | 8159.569 | 72.503
816.613 | 8161.216 | 72.506
816.713 | 8161.908 | 72.5118
816.822 | 8162.6 | 72.5126
816.906 | 8164.116 | 72.5195
817.026 | 8164.807 | 72.5215
817.113 | 8165.483 | 72.526
817.212 | 8166.899 | 72.5295
817.304 | 8167.904 | 72.5349
817.414 | 8168.53 | 72.5402
817.513 | 8170.013 | 72.5439
817.62 | 8170.589 | 72.5473
817.702 | 8171.792 | 72.55
817.814 | 8172.945 | 72.5569
817.908 | 8173.867 | 72.5566
818.008 | 8174.444 | 72.5642
818.109 | 8175.877 | 72.5646
818.201 | 8177.063 | 72.5734
818.31 | 8177.623 | 72.5763
818.406 | 8178.447 | 72.5797
818.5 | 8179.419 | 72.5819
818.61 | 8180.621 | 72.5866
818.719 | 8181.972 | 72.5918
818.821 | 8182.779 | 72.5937
818.907 | 8183.817 | 72.6017
819.014 | 8184.509 | 72.6021
819.14 | 8186.139 | 72.6048
819.203 | 8186.617 | 72.6101
819.334 | 8188.017 | 72.6144
819.444 | 8189.022 | 72.6188
819.508 | 8189.961 | 72.6246
819.614 | 8190.719 | 72.6281
819.7 | 8191.213 | 72.6322
819.806 | 8192.366 | 72.6361
819.907 | 8193.157 | 72.6373
820.012 | 8194.903 | 72.6437
820.102 | 8195.759 | 72.6483
820.23 | 8197.176 | 72.6521
820.3 | 8197.736 | 72.6566
820.429 | 8198.84 | 72.6595
820.517 | 8199.383 | 72.6613
820.605 | 8200.471 | 72.661
820.728 | 8202.052 | 72.6706
820.804 | 8202.843 | 72.6778
820.925 | 8203.65 | 72.6804
821.003 | 8204.309 | 72.6831
821.126 | 8206.038 | 72.6894
821.232 | 8206.829 | 72.6946
821.32 | 8208.081 | 72.6982
821.436 | 8208.657 | 72.7
821.523 | 8210.321 | 72.7052
821.633 | 8210.914 | 72.7083
821.725 | 8212.018 | 72.7099
821.818 | 8212.94 | 72.7146
821.922 | 8214.308 | 72.718
822.034 | 8214.769 | 72.7242
822.141 | 8216.021 | 72.7282
822.226 | 8217.157 | 72.7288
822.3 | 8217.157 | 72.7318
822.416 | 8218.936 | 72.737
822.528 | 8219.579 | 72.7421
822.644 | 8221.028 | 72.7436
822.724 | 8221.885 | 72.7499
822.822 | 8223.088 | 72.7555
822.9 | 8223.697 | 72.7567
823.013 | 8224.652 | 72.7638
823.112 | 8225.987 | 72.767
823.22 | 8227.288 | 72.7718
823.338 | 8227.288 | 72.7724
823.407 | 8228.458 | 72.7747
823.53 | 8230.088 | 72.7804
823.62 | 8230.978 | 72.7847
823.73 | 8231.67 | 72.7886
823.811 | 8232.905 | 72.7941
823.909 | 8233.416 | 72.7951
824.014 | 8234.536 | 72.7998
824.119 | 8236.084 | 72.8059
824.209 | 8236.809 | 72.809
824.307 | 8237.583 | 72.8123
824.408 | 8238.951 | 72.8227
824.522 | 8239.527 | 72.8211
824.633 | 8240.927 | 72.8305
824.711 | 8241.866 | 72.8297
824.826 | 8242.542 | 72.8351
824.945 | 8243.892 | 72.8387
825.009 | 8244.782 | 72.845
825.105 | 8245.293 | 72.8465
825.213 | 8246.907 | 72.8497
825.308 | 8247.829 | 72.8515
825.411 | 8248.834 | 72.8588
825.511 | 8249.987 | 72.8616
825.602 | 8250.564 | 72.8652
825.718 | 8251.964 | 72.8688
825.809 | 8252.87 | 72.8749
825.907 | 8253.447 | 72.8774
826.005 | 8254.418 | 72.883
826.124 | 8255.819 | 72.8863
826.203 | 8256.873 | 72.8896
826.306 | 8257.433 | 72.8915
826.435 | 8259.047 | 72.8982
826.529 | 8259.574 | 72.9023
826.618 | 8260.382 | 72.9067
826.71 | 8261.255 | 72.9122
826.807 | 8262.951 | 72.9133
826.916 | 8263.511 | 72.917
827.009 | 8265.159 | 72.9228
827.104 | 8265.752 | 72.9281
827.21 | 8266.641 | 72.9292
827.309 | 8267.201 | 72.9338
827.418 | 8268.964 | 72.9379
827.513 | 8269.672 | 72.9407
827.609 | 8270.413 | 72.9472
827.742 | 8272.028 | 72.9515
827.822 | 8272.637 | 72.9524
827.932 | 8273.823 | 72.9582
828.009 | 8274.383 | 72.9608
828.105 | 8275.174 | 72.9674
828.205 | 8276.953 | 72.9697
828.308 | 8277.859 | 72.9731
828.417 | 8278.567 | 72.9788
828.526 | 8280.33 | 72.9837
828.64 | 8280.841 | 72.9878
828.736 | 8282.027 | 72.9934
828.802 | 8283.064 | 72.9936
828.904 | 8283.559 | 72.9972
829.027 | 8284.975 | 73.0047
829.134 | 8286.046 | 73.0086
829.2 | 8287.084 | 73.0124
829.341 | 8287.924 | 73.0165
829.43 | 8289.34 | 73.0181
829.524 | 8289.999 | 73.0249
829.647 | 8290.675 | 73.031
829.702 | 8291.597 | 73.0332
829.828 | 8293.162 | 73.041
829.924 | 8293.969 | 73.0452
830.043 | 8295.007 | 73.0515
830.134 | 8296.127 | 73.0545
830.237 | 8297 | 73.0607
830.326 | 8298.302 | 73.0625
830.434 | 8298.763 | 73.067
830.54 | 8299.998 | 73.0749
830.633 | 8301.118 | 73.0786
830.722 | 8301.909 | 73.0781
830.827 | 8302.766 | 73.0842
830.943 | 8304.001 | 73.0896
831.014 | 8304.891 | 73.0918
831.128 | 8305.764 | 73.0986
831.213 | 8306.34 | 73.1007
831.335 | 8308.136 | 73.106
831.437 | 8308.976 | 73.112
831.526 | 8309.602 | 73.1153
831.601 | 8310.294 | 73.1174
831.713 | 8311.859 | 73.1217
831.815 | 8312.995 | 73.1274
831.915 | 8313.473 | 73.13
832.015 | 8315.202 | 73.1346
832.117 | 8315.894 | 73.1394
832.209 | 8316.636 | 73.1392
832.306 | 8317.393 | 73.1411
832.416 | 8318.909 | 73.1487
832.511 | 8319.485 | 73.149
832.619 | 8320.655 | 73.1572
832.722 | 8321.248 | 73.1607
832.821 | 8322.945 | 73.1638
832.926 | 8323.653 | 73.1683
833.008 | 8324.691 | 73.1735
833.127 | 8325.432 | 73.1771
833.224 | 8326.338 | 73.1804
833.351 | 8327.31 | 73.1848
833.424 | 8328.628 | 73.1872
833.514 | 8329.435 | 73.1919
833.618 | 8331.23 | 73.1991
833.72 | 8331.955 | 73.2016
833.804 | 8332.779 | 73.2068
833.909 | 8333.833 | 73.212
834.016 | 8334.508 | 73.2126
834.103 | 8336.024 | 73.2175
834.22 | 8336.831 | 73.2222
834.306 | 8337.408 | 73.2241
834.407 | 8338.907 | 73.2321
834.514 | 8339.467 | 73.233
834.607 | 8341.097 | 73.2399
834.704 | 8341.657 | 73.2435
834.805 | 8342.893 | 73.2464
834.912 | 8343.453 | 73.2491
835.019 | 8344.623 | 73.2551
835.103 | 8345.413 | 73.2591
835.21 | 8346.352 | 73.2657
835.315 | 8347.917 | 73.2691
835.408 | 8348.922 | 73.2704
835.512 | 8349.433 | 73.2769
835.633 | 8351.047 | 73.2834
835.704 | 8351.541 | 73.2838
835.804 | 8353.106 | 73.2893
835.905 | 8353.814 | 73.2914
836.039 | 8354.49 | 73.3015
836.104 | 8355.412 | 73.3005
836.246 | 8356.961 | 73.3071
836.302 | 8357.521 | 73.3115
836.43 | 8359.02 | 73.3158
836.545 | 8359.497 | 73.3216
836.626 | 8361.112 | 73.328
836.733 | 8361.705 | 73.334
836.839 | 8362.973 | 73.3345
836.909 | 8363.879 | 73.3391
837.032 | 8364.834 | 73.3464
837.101 | 8365.362 | 73.3462
837.229 | 8367.025 | 73.3507
837.325 | 8368.294 | 73.3548
837.405 | 8368.294 | 73.361
837.529 | 8369.76 | 73.3656
837.605 | 8370.369 | 73.3675
837.701 | 8371.111 | 73.3722
837.83 | 8372.791 | 73.3752
837.9 | 8373.384 | 73.3768
838.028 | 8374.85 | 73.3858
838.11 | 8375.509 | 73.3884
838.233 | 8376.909 | 73.393
838.318 | 8377.535 | 73.3947
838.425 | 8378.606 | 73.403
838.528 | 8380.138 | 73.4074
838.629 | 8380.813 | 73.4106
838.704 | 8381.357 | 73.4149
838.816 | 8383.037 | 73.419
838.922 | 8383.58 | 73.424
839.026 | 8385.112 | 73.4256
839.118 | 8385.886 | 73.4313
839.229 | 8386.348 | 73.4368
839.325 | 8387.995 | 73.4386
839.414 | 8388.44 | 73.4427
839.519 | 8390.054 | 73.4489
839.624 | 8390.631 | 73.4536
839.707 | 8391.421 | 73.4556
839.815 | 8393.217 | 73.462
839.924 | 8394.008 | 73.4651
840.001 | 8394.008 | 73.4661
840.123 | 8395.968 | 73.4744
840.237 | 8396.594 | 73.4799
840.316 | 8397.664 | 73.4802
840.411 | 8399.163 | 73.4878
840.51 | 8399.855 | 73.4897
840.627 | 8401.058 | 73.4955
840.729 | 8401.914 | 73.4988
840.815 | 8403.018 | 73.5062
840.907 | 8403.578 | 73.5061
841.016 | 8404.599 | 73.5148
841.12 | 8406.049 | 73.5171
841.224 | 8406.856 | 73.5225
841.309 | 8407.466 | 73.5259
841.406 | 8408.915 | 73.5306
841.523 | 8409.508 | 73.5313
841.611 | 8411.156 | 73.5408
841.709 | 8411.963 | 73.5428
841.804 | 8412.457 | 73.5472
841.917 | 8413.923 | 73.5527
842.015 | 8414.829 | 73.5538
842.114 | 8415.982 | 73.5608
842.216 | 8416.789 | 73.5677
842.325 | 8417.366 | 73.5721
842.42 | 8418.321 | 73.5728
842.508 | 8420.133 | 73.579
842.606 | 8420.94 | 73.583
842.716 | 8421.517 | 73.5875
842.82 | 8422.637 | 73.5909
842.922 | 8423.889 | 73.5974
843.004 | 8424.877 | 73.6021
843.153 | 8426.294 | 73.6102
843.216 | 8426.953 | 73.6108
843.325 | 8426.953 | 73.6136
843.41 | 8428.946 | 73.613
843.5 | 8429.506 | 73.6176
843.603 | 8430.165 | 73.619
843.707 | 8431.927 | 73.6231
843.806 | 8432.751 | 73.6268
843.905 | 8433.888 | 73.6319
844.031 | 8435.041 | 73.6384
844.101 | 8435.486 | 73.6401
844.236 | 8436.968 | 73.6448
844.329 | 8438.335 | 73.6504
844.4 | 8438.335 | 73.6521
844.515 | 8439.9 | 73.656
844.634 | 8440.74 | 73.6635
844.727 | 8441.646 | 73.669
844.843 | 8442.981 | 73.6722
844.907 | 8444.068 | 73.6746
845.051 | 8444.71 | 73.681
845.101 | 8445.6 | 73.6816
845.228 | 8446.983 | 73.6884
845.319 | 8447.428 | 73.6935
845.4 | 8448.598 | 73.6969
845.532 | 8450.179 | 73.7022
845.639 | 8451.003 | 73.7056
845.731 | 8451.612 | 73.7112
845.829 | 8452.667 | 73.7131
845.94 | 8453.968 | 73.722
846.027 | 8455.022 | 73.7257
846.121 | 8456.258 | 73.7289
846.233 | 8456.735 | 73.7353
846.3 | 8457.378 | 73.7344
846.434 | 8458.811 | 73.7436
846.523 | 8460.293 | 73.7468
846.649 | 8460.87 | 73.7506
846.719 | 8461.891 | 73.7559
846.844 | 8462.616 | 73.7604
846.9 | 8463.703 | 73.7628
847.019 | 8465.219 | 73.7689
847.118 | 8465.911 | 73.7743
847.202 | 8466.586 | 73.7751
847.33 | 8467.755 | 73.7822
847.403 | 8468.365 | 73.7835
847.517 | 8470.012 | 73.7901
847.621 | 8470.49 | 73.797
847.727 | 8472.005 | 73.8017
847.83 | 8472.878 | 73.8041
847.914 | 8473.488 | 73.8114
848.011 | 8474.427 | 73.8099
848.115 | 8475.498 | 73.8169
848.203 | 8476.189 | 73.8213
848.326 | 8477.837 | 73.8267
848.411 | 8478.446 | 73.8297
848.517 | 8480.225 | 73.8369
848.649 | 8480.868 | 73.8412
848.715 | 8482.004 | 73.8438
848.822 | 8482.498 | 73.8464
848.91 | 8483.932 | 73.8531
849.025 | 8484.492 | 73.8582
849.12 | 8486.04 | 73.8617
849.21 | 8486.567 | 73.8644
849.304 | 8487.374 | 73.8704
849.425 | 8489.005 | 73.873
849.527 | 8489.812 | 73.8799
849.615 | 8491.015 | 73.8854
849.718 | 8491.558 | 73.8865
849.8 | 8492.333 | 73.8937
849.914 | 8493.996 | 73.9043
850.006 | 8494.606 | 73.9054
850.118 | 8495.759 | 73.9077
850.205 | 8496.368 | 73.912
850.309 | 8498.131 | 73.9171
850.423 | 8498.839 | 73.9204
850.51 | 8499.943 | 73.9218
850.614 | 8500.52 | 73.9316
850.709 | 8501.327 | 73.9373
850.811 | 8502.463 | 73.939
850.91 | 8503.913 | 73.9436
851.001 | 8504.522 | 73.9457
851.122 | 8505.972 | 73.9523
851.203 | 8506.73 | 73.9546
851.301 | 8507.57 | 73.9595
851.401 | 8508.739 | 73.9661
851.515 | 8509.892 | 73.9664
851.61 | 8511.144 | 73.9758
851.704 | 8511.688 | 73.9785
851.801 | 8512.676 | 73.9803
851.903 | 8513.879 | 73.9863
852.009 | 8514.455 | 73.9913
852.111 | 8515.576 | 73.9922
852.216 | 8516.926 | 73.9982
852.339 | 8517.849 | 74.008
852.406 | 8518.392 | 74.0055
852.503 | 8520.089 | 74.0121
852.604 | 8520.748 | 74.0159
852.714 | 8521.456 | 74.0204
852.801 | 8522.51 | 74.0245
852.929 | 8524.009 | 74.0284
853.001 | 8525.031 | 74.0326
853.126 | 8526.283 | 74.0387
853.238 | 8526.942 | 74.0421
853.322 | 8526.942 | 74.0483
853.401 | 8529.034 | 74.0368
853.533 | 8529.643 | 74.038
853.639 | 8531.043 | 74.0415
853.743 | 8531.916 | 74.0498
853.831 | 8532.476 | 74.0511
853.924 | 8534.255 | 74.0565
854.04 | 8535.046 | 74.0611
854.126 | 8535.969 | 74.065
854.201 | 8536.677 | 74.0662
854.327 | 8538.127 | 74.0747
854.435 | 8538.934 | 74.0783
854.517 | 8539.56 | 74.0783
854.624 | 8540.696 | 74.0827
854.704 | 8541.306 | 74.0853
854.823 | 8542.92 | 74.0918
854.935 | 8544.007 | 74.1011
855.02 | 8544.93 | 74.1002
855.141 | 8545.605 | 74.1055
855.2 | 8546.462 | 74.1057
855.335 | 8548.109 | 74.1135
855.402 | 8548.109 | 74.1146
855.528 | 8549.97 | 74.1228
855.637 | 8550.926 | 74.1245
855.726 | 8551.733 | 74.1294
855.811 | 8552.326 | 74.134
855.92 | 8553.561 | 74.1386
856.032 | 8555.077 | 74.1453
856.12 | 8555.966 | 74.1482
856.214 | 8556.658 | 74.1512
856.313 | 8558.157 | 74.1581
856.422 | 8558.931 | 74.1636
856.535 | 8559.508 | 74.1616
856.641 | 8560.958 | 74.1677
856.715 | 8561.979 | 74.1731
856.831 | 8562.803 | 74.1757
856.91 | 8564.137 | 74.1811
857.018 | 8565.01 | 74.1853
857.11 | 8565.553 | 74.1917
857.211 | 8566.97 | 74.1954
857.326 | 8567.53 | 74.1961
857.408 | 8568.288 | 74.2015
857.514 | 8569.985 | 74.2033
857.616 | 8570.446 | 74.2074
857.717 | 8572.192 | 74.2128
857.816 | 8572.917 | 74.2118
857.922 | 8573.839 | 74.2188
858.006 | 8575.256 | 74.2243
858.105 | 8576.063 | 74.2265
858.214 | 8576.821 | 74.2317
858.308 | 8577.282 | 74.2348
858.415 | 8578.863 | 74.2378
858.507 | 8579.769 | 74.2451
858.607 | 8580.379 | 74.2488
858.709 | 8581.944 | 74.2519
858.802 | 8582.537 | 74.2571
858.915 | 8583.739 | 74.2635
859.014 | 8584.892 | 74.2666
859.11 | 8585.782 | 74.2686
859.209 | 8587.133 | 74.2756
859.308 | 8587.759 | 74.2812
859.414 | 8588.483 | 74.284
859.512 | 8589.999 | 74.2885
859.614 | 8590.427 | 74.2939
859.701 | 8592.041 | 74.2983
859.8 | 8592.849 | 74.3025
859.917 | 8593.409 | 74.3076
860.006 | 8594.216 | 74.3071
860.104 | 8596.044 | 74.3143
860.216 | 8596.473 | 74.3172
860.308 | 8598.136 | 74.3215
860.413 | 8598.878 | 74.321
860.53 | 8600.327 | 74.3301
860.631 | 8601.019 | 74.3366
860.706 | 8601.464 | 74.3382
860.809 | 8602.847 | 74.3433
860.902 | 8603.885 | 74.3479
861.015 | 8604.462 | 74.3502
861.107 | 8605.516 | 74.355
861.212 | 8606.883 | 74.3608
861.333 | 8608.366 | 74.3677
861.431 | 8608.811 | 74.3701
861.503 | 8609.502 | 74.3698
861.626 | 8610.952 | 74.3779
861.708 | 8611.545 | 74.379
861.829 | 8612.978 | 74.3848
861.93 | 8614.312 | 74.3919
862 | 8614.856 | 74.3932
862.141 | 8615.811 | 74.3987
862.213 | 8616.437 | 74.4008
862.305 | 8617.525 | 74.4056
862.402 | 8618.266 | 74.4104
862.541 | 8619.847 | 74.4149
862.625 | 8620.457 | 74.416
862.705 | 8621.626 | 74.4215
862.805 | 8622.236 | 74.4248
862.932 | 8623.817 | 74.4313
863.036 | 8624.608 | 74.4337
863.133 | 8625.613 | 74.434
863.203 | 8626.37 | 74.443
863.315 | 8627.408 | 74.4455
863.426 | 8628.874 | 74.451
863.507 | 8629.401 | 74.4521
863.617 | 8631.197 | 74.4601
863.745 | 8632.004 | 74.4658
863.804 | 8632.004 | 74.4635
863.924 | 8633.816 | 74.4725
864.037 | 8635.002 | 74.4765
864.119 | 8635.925 | 74.4789
864.235 | 8636.583 | 74.4835
864.32 | 8637.407 | 74.4897
864.427 | 8638.61 | 74.4953
864.525 | 8639.318 | 74.5009
864.619 | 8640.998 | 74.5016
864.729 | 8641.575 | 74.505
864.824 | 8643.074 | 74.5065
864.917 | 8643.848 | 74.5158
865.03 | 8644.902 | 74.5159
865.124 | 8645.94 | 74.5182
865.237 | 8646.994 | 74.5255
865.321 | 8647.9 | 74.5262
865.421 | 8648.493 | 74.5336
865.532 | 8649.844 | 74.5377
865.619 | 8651.063 | 74.541
865.71 | 8651.639 | 74.5474
865.814 | 8652.809 | 74.5509
865.914 | 8653.962 | 74.5555
866.012 | 8654.407 | 74.5594
866.118 | 8655.873 | 74.5653
866.219 | 8656.515 | 74.5705
866.311 | 8658.08 | 74.5719
866.418 | 8658.871 | 74.577
866.523 | 8659.48 | 74.5793
866.635 | 8660.881 | 74.585
866.709 | 8662.083 | 74.5921
866.807 | 8662.775 | 74.597
866.915 | 8663.467 | 74.5997
867.035 | 8664.916 | 74.6056
867.113 | 8665.987 | 74.6106
867.249 | 8666.695 | 74.6128
867.311 | 8667.799 | 74.6165
867.412 | 8668.573 | 74.6211
867.503 | 8669.265 | 74.6243
867.607 | 8670.912 | 74.6281
867.717 | 8671.472 | 74.6344
867.818 | 8672.346 | 74.638
867.903 | 8673.219 | 74.64
868.003 | 8674.849 | 74.6409
868.114 | 8675.442 | 74.6479
868.218 | 8676.645 | 74.6525
868.325 | 8677.897 | 74.6577
868.402 | 8678.753 | 74.6596
868.514 | 8679.89 | 74.6631
868.614 | 8680.483 | 74.6696
868.714 | 8681.175 | 74.67
868.806 | 8682.921 | 74.6783
868.952 | 8684.239 | 74.6789
869.023 | 8684.898 | 74.6825
869.145 | 8685.935 | 74.6903
869.242 | 8686.512 | 74.6913
869.305 | 8687.467 | 74.6935
869.41 | 8688.093 | 74.6984
869.502 | 8689.658 | 74.7021
869.601 | 8690.712 | 74.7038
869.705 | 8691.52 | 74.7108
869.806 | 8692.08 | 74.7144
869.913 | 8693.875 | 74.7193
870.048 | 8694.666 | 74.7179
870.111 | 8695.522 | 74.7233
870.205 | 8696.593 | 74.7271
870.309 | 8697.219 | 74.7314
870.433 | 8698.916 | 74.7355
870.504 | 8699.509 | 74.736
870.634 | 8701.041 | 74.742
870.736 | 8701.897 | 74.7431
870.8 | 8702.754 | 74.7465
870.925 | 8703.462 | 74.7483
871.022 | 8705.241 | 74.7562
871.135 | 8705.884 | 74.7598
871.241 | 8706.872 | 74.7654
871.316 | 8707.449 | 74.7681
871.42 | 8708.536 | 74.7716
871.526 | 8709.903 | 74.7765
871.611 | 8710.644 | 74.7809
871.735 | 8711.715 | 74.7847
871.805 | 8712.374 | 74.7888
871.901 | 8713.412 | 74.7946
872.001 | 8714.186 | 74.7957
872.12 | 8715.916 | 74.7978
872.229 | 8716.575 | 74.8067
872.303 | 8717.283 | 74.8089
872.419 | 8719.029 | 74.8165
872.538 | 8719.573 | 74.8186
872.604 | 8720.396 | 74.8185
872.728 | 8722.01 | 74.8253
872.819 | 8722.9 | 74.8286
872.921 | 8723.477 | 74.8323
873.032 | 8724.877 | 74.8368
873.124 | 8725.931 | 74.8399
873.228 | 8726.837 | 74.8465
873.314 | 8727.463 | 74.8475
873.414 | 8728.913 | 74.853
873.517 | 8729.374 | 74.8535
873.621 | 8730.955 | 74.8561
873.708 | 8731.598 | 74.8615
873.816 | 8732.652 | 74.8711
873.922 | 8733.986 | 74.8721
874.028 | 8734.859 | 74.8769
874.114 | 8735.469 | 74.8798
874.219 | 8737.017 | 74.8835
874.309 | 8737.923 | 74.8891
874.428 | 8738.862 | 74.8921
874.52 | 8739.471 | 74.8966
874.633 | 8740.855 | 74.8993
874.722 | 8741.942 | 74.9039
874.814 | 8742.848 | 74.9116
874.917 | 8744.018 | 74.9147
875.009 | 8744.759 | 74.9208
875.108 | 8745.896 | 74.9212
875.224 | 8746.456 | 74.9228
875.314 | 8747.955 | 74.9276
875.407 | 8748.531 | 74.9316
875.515 | 8749.388 | 74.9353
875.607 | 8750.887 | 74.9391
875.712 | 8751.398 | 74.943
875.808 | 8752.271 | 74.947
875.903 | 8754.066 | 74.9537
876.003 | 8754.725 | 74.9542
876.12 | 8755.417 | 74.9542
876.211 | 8756.916 | 74.9594
876.319 | 8757.493 | 74.9664
876.455 | 8759.255 | 74.9669
876.506 | 8759.255 | 74.9749
876.639 | 8760.968 | 74.9773
876.734 | 8761.528 | 74.9802
876.811 | 8762.566 | 74.9857
876.91 | 8763.258 | 74.9879
877.016 | 8764.856 | 74.9915
877.102 | 8765.844 | 74.9954
877.2 | 8766.668 | 75.0009
877.341 | 8767.936 | 75.0089
877.407 | 8768.397 | 75.0143
877.511 | 8769.32 | 75.0187
877.603 | 8770.16 | 75.0286
877.706 | 8771.906 | 75.0352
877.809 | 8772.812 | 75.0384
877.91 | 8773.487 | 75.0428
878.031 | 8775.003 | 75.0524
878.103 | 8775.464 | 75.0541
878.207 | 8777.046 | 75.0576
878.306 | 8777.853 | 75.0611
878.415 | 8778.446 | 75.0704
878.506 | 8779.483 | 75.0749
878.615 | 8780.241 | 75.0804
878.712 | 8781.147 | 75.0842
878.808 | 8782.119 | 75.0898
878.927 | 8783.948 | 75.0924
879.037 | 8784.985 | 75.1004
879.122 | 8785.924 | 75.1019
879.2 | 8786.484 | 75.103
879.31 | 8787.357 | 75.104
879.421 | 8789.202 | 75.0872
879.523 | 8789.894 | 75.0807
879.626 | 8790.471 | 75.086
879.726 | 8792.102 | 75.1007
879.836 | 8792.859 | 75.1122
879.923 | 8793.551 | 75.1216
880.006 | 8794.21 | 75.1225
880.108 | 8795.1 | 75.1265
880.223 | 8796.846 | 75.1345
880.321 | 8798.048 | 75.1399
880.429 | 8798.822 | 75.1459
880.517 | 8799.975 | 75.149
880.63 | 8800.733 | 75.152
880.714 | 8801.31 | 75.1482
880.823 | 8802.908 | 75.1291
880.94 | 8803.583 | 75.1338
881.029 | 8804.472 | 75.134
881.143 | 8805.939 | 75.1405
881.217 | 8806.861 | 75.1441
881.341 | 8807.536 | 75.1527
881.421 | 8808.673 | 75.1598
881.5 | 8809.348 | 75.1692
881.624 | 8810.93 | 75.176
881.714 | 8811.836 | 75.1814
881.818 | 8812.495 | 75.1855
881.921 | 8814.027 | 75.1922
882.013 | 8814.587 | 75.1926
882.115 | 8815.954 | 75.1971
882.221 | 8817.206 | 75.1999
882.318 | 8817.898 | 75.2
882.425 | 8818.754 | 75.1947
882.509 | 8819.43 | 75.1936
882.617 | 8820.352 | 75.1973
882.717 | 8821.999 | 75.2039
882.825 | 8822.806 | 75.1979
882.909 | 8824.074 | 75.2014
883.007 | 8824.849 | 75.1952
883.119 | 8825.458 | 75.1914
883.228 | 8826.891 | 75.1972
883.309 | 8827.863 | 75.1894
883.415 | 8828.407 | 75.1919
883.52 | 8829.906 | 75.1975
883.617 | 8830.845 | 75.1972
883.708 | 8831.503 | 75.2356
883.804 | 8832.36 | 75.2037
883.919 | 8833.628 | 75.2081
884.021 | 8834.386 | 75.211
884.112 | 8835.852 | 75.2136
884.22 | 8836.923 | 75.2142
884.306 | 8837.747 | 75.2158
884.411 | 8838.438 | 75.2427
884.508 | 8839.394 | 75.2535
884.643 | 8841.123 | 75.2599
884.726 | 8841.782 | 75.2602
884.852 | 8842.952 | 75.2518
884.909 | 8843.545 | 75.2495
885.019 | 8844.451 | 75.2837
885.134 | 8845.966 | 75.2581
885.226 | 8846.444 | 75.2501
885.302 | 8847.268 | 75.2733
885.404 | 8849.03 | 75.2473
885.504 | 8849.722 | 75.2516
885.611 | 8850.431 | 75.256
885.71 | 8851.534 | 75.2585
885.803 | 8853.033 | 75.263
885.93 | 8854.302 | 75.2645
886.01 | 8854.302 | 75.2648
886.103 | 8855.85 | 75.2694
886.243 | 8856.772 | 75.2678
886.327 | 8857.464 | 75.2675
886.407 | 8858.65 | 75.2772
886.537 | 8860.051 | 75.2816
886.602 | 8860.644 | 75.2831
886.7 | 8861.665 | 75.2968
886.817 | 8862.851 | 75.3005
886.926 | 8864.053 | 75.3091
887.036 | 8864.63 | 75.3114
887.134 | 8865.964 | 75.3136
887.238 | 8866.92 | 75.3218
887.337 | 8867.562 | 75.3225
887.429 | 8868.633 | 75.3264
887.539 | 8869.918 | 75.3299
887.602 | 8869.918 | 75.3309
887.705 | 8871.664 | 75.3352
887.82 | 8873.212 | 75.3356
887.931 | 8873.986 | 75.3434
888.001 | 8874.448 | 75.3419
888.121 | 8876.194 | 75.3379
888.224 | 8876.919 | 75.3458
888.307 | 8877.561 | 75.3322
888.434 | 8878.648 | 75.3325
888.51 | 8879.356 | 75.3344
888.618 | 8881.02 | 75.3417
888.738 | 8881.827 | 75.3435
888.822 | 8882.387 | 75.3421
888.917 | 8884.166 | 75.3496
889.05 | 8884.842 | 75.3499
889.118 | 8885.863 | 75.3507
889.226 | 8886.539 | 75.3526
889.326 | 8888.054 | 75.3532
889.43 | 8888.894 | 75.3566
889.513 | 8890.13 | 75.3615
889.614 | 8890.92 | 75.3611
889.718 | 8891.365 | 75.3645
889.812 | 8893.144 | 75.3701
889.92 | 8893.852 | 75.371
890.033 | 8894.561 | 75.3749
890.117 | 8895.335 | 75.3749
890.212 | 8896.521 | 75.3801
890.319 | 8897.971 | 75.384
890.41 | 8899.239 | 75.3827
890.51 | 8900.046 | 75.3868
890.611 | 8900.82 | 75.3879
890.726 | 8901.809 | 75.3961
890.813 | 8902.912 | 75.3937
890.929 | 8903.505 | 75.399
891 | 8904.296 | 75.3983
891.108 | 8906.026 | 75.4033
891.209 | 8907.113 | 75.4052
891.309 | 8907.772 | 75.4085
891.423 | 8908.711 | 75.4073
891.507 | 8909.238 | 75.4124
891.635 | 8910.852 | 75.413
891.71 | 8911.873 | 75.4158
891.824 | 8912.466 | 75.417
891.921 | 8913.257 | 75.4198
892.012 | 8914.937 | 75.4249
892.117 | 8915.745 | 75.4245
892.201 | 8916.305 | 75.4251
892.308 | 8917.375 | 75.428
892.413 | 8918.924 | 75.4309
892.517 | 8919.698 | 75.4344
892.611 | 8920.324 | 75.4403
892.717 | 8921.889 | 75.4414
892.813 | 8922.811 | 75.4416
892.921 | 8923.487 | 75.4455
893.001 | 8924.689 | 75.4466
893.113 | 8925.842 | 75.4483
893.207 | 8926.748 | 75.4498
893.307 | 8927.341 | 75.4513
893.408 | 8928.774 | 75.4541
893.501 | 8929.977 | 75.4578
893.616 | 8930.422 | 75.4576
893.708 | 8931.789 | 75.4612
893.828 | 8931.789 | 75.4637
893.931 | 8933.963 | 75.4632
894.001 | 8934.441 | 75.4641
894.101 | 8936.006 | 75.4675
894.205 | 8936.731 | 75.4698
894.348 | 8938.197 | 75.4718
894.407 | 8938.74 | 75.4748
894.53 | 8939.663 | 75.4749
894.601 | 8941.014 | 75.4751
894.708 | 8941.771 | 75.4758
894.834 | 8942.71 | 75.4788
894.912 | 8943.353 | 75.4844
895.008 | 8944.374 | 75.4839
895.13 | 8945.972 | 75.4852
895.204 | 8946.417 | 75.4875
895.312 | 8947.174 | 75.4886
895.401 | 8949.003 | 75.4888
895.536 | 8949.76 | 75.4923
895.611 | 8950.353 | 75.492
895.7 | 8951.424 | 75.498
895.822 | 8952.89 | 75.4979
895.937 | 8953.533 | 75.5017
896.023 | 8955.196 | 75.5056
896.124 | 8955.921 | 75.5034
896.2 | 8956.58 | 75.5023
896.327 | 8958.096 | 75.5075
896.436 | 8958.903 | 75.5087
896.53 | 8959.496 | 75.5061
896.633 | 8961.308 | 75.5092
896.74 | 8961.901 | 75.5087
896.828 | 8962.939 | 75.5108
896.903 | 8963.647 | 75.5133
897.024 | 8964.635 | 75.5127
897.137 | 8965.887 | 75.514
897.228 | 8966.941 | 75.5185
897.303 | 8967.617 | 75.5207
897.425 | 8968.622 | 75.5209
897.541 | 8969.907 | 75.5219
897.626 | 8970.862 | 75.5222
897.716 | 8972.13 | 75.5225
897.817 | 8973.119 | 75.5252
897.915 | 8973.811 | 75.523
898.03 | 8974.535 | 75.526
898.104 | 8975.293 | 75.5295
898.224 | 8976.957 | 75.5283
898.3 | 8976.957 | 75.5293
898.418 | 8978.851 | 75.5247
898.519 | 8979.839 | 75.5294
898.64 | 8980.91 | 75.5287
898.726 | 8981.964 | 75.5315
898.831 | 8982.673 | 75.5322
898.915 | 8983.348 | 75.5304
899.018 | 8984.864 | 75.5299
899.109 | 8986.083 | 75.5318
899.209 | 8986.873 | 75.5295
899.301 | 8987.45 | 75.5294
899.411 | 8989.097 | 75.5312
899.512 | 8989.789 | 75.5304
899.637 | 8990.678 | 75.5295
899.713 | 8991.387 | 75.5321
899.806 | 8992.738 | 75.5272
899.925 | 8993.693 | 75.527
900.018 | 8994.731 | 75.5264
900.126 | 8995.307 | 75.5282
900.212 | 8996.263 | 75.5294
900.317 | 8997.844 | 75.5266
900.405 | 8998.849 | 75.5293
900.524 | 8999.327 | 75.5315
900.614 | 9000.957 | 75.5311
900.708 | 9001.419 | 75.5241
900.813 | 9002.555 | 75.5051
900.907 | 9003.148 | 75.5041
901.02 | 9004.911 | 75.4998
901.104 | 9005.734 | 75.4938
901.206 | 9006.838 | 75.4928
901.309 | 9007.349 | 75.4923
901.41 | 9008.732 | 75.4883
901.533 | 9009.638 | 75.4876
901.638 | 9011.187 | 75.4856
901.715 | 9011.665 | 75.4835
901.85 | 9013.197 | 75.4816
901.907 | 9013.74 | 75.4756
902.045 | 9014.63 | 75.376
902.117 | 9015.453 | 75.3286
902.23 | 9017.134 | 75.2904
902.339 | 9017.694 | 75.2785
902.408 | 9018.88 | 75.2566
902.508 | 9019.357 | 75.2411
902.614 | 9020.758 | 75.2304
902.734 | 9021.746 | 75.2159
902.805 | 9022.322 | 75.2097
902.931 | 9023.887 | 75.1927
903.043 | 9024.579 | 75.184
903.14 | 9025.996 | 75.1764
903.201 | 9026.984 | 75.169
903.309 | 9027.791 | 75.162
903.436 | 9028.582 | 75.1467
903.53 | 9030.246 | 75.1405
903.644 | 9030.888 | 75.1166
903.709 | 9031.448 | 75.1116
903.836 | 9032.288 | 75.1012
903.901 | 9033.343 | 75.0975
904.044 | 9034.858 | 75.0878
904.126 | 9035.501 | 75.0875
904.203 | 9036.242 | 75.0822
904.3 | 9037.28 | 75.0735
904.421 | 9038.894 | 75.0593
904.5 | 9039.47 | 75.0497
904.603 | 9040.228 | 75.0216
904.701 | 9041.414 | 75.017
904.828 | 9042.716 | 75.018
904.942 | 9043.902 | 75.0138
905.02 | 9044.972 | 75.0124
905.126 | 9045.878 | 75.006
905.236 | 9046.933 | 75.0106
905.33 | 9047.954 | 75.009
905.431 | 9049.008 | 75.0067
905.536 | 9049.799 | 75.0038
905.617 | 9051.166 | 75.0011
905.719 | 9051.858 | 75.0009
905.835 | 9052.533 | 74.9969
905.906 | 9053.34 | 74.9963
906.002 | 9054.609 | 74.9934
906.128 | 9055.548 | 74.9896
906.213 | 9056.915 | 74.9899
906.315 | 9057.772 | 74.9869
906.428 | 9058.99 | 74.9918
906.503 | 9059.633 | 74.984
906.622 | 9060.473 | 74.9826
906.738 | 9061.873 | 74.9834
906.819 | 9062.845 | 74.9838
906.924 | 9063.438 | 74.9783
907.036 | 9064.855 | 74.9766
907.129 | 9065.975 | 74.9766
907.214 | 9066.782 | 74.9763
907.322 | 9067.474 | 74.9745
907.437 | 9068.858 | 74.9718
907.524 | 9069.928 | 74.9704
907.609 | 9070.752 | 74.9639
907.714 | 9071.444 | 74.9607
907.81 | 9073.091 | 74.96
907.921 | 9073.75 | 74.9616
908.007 | 9074.854 | 74.9607
908.109 | 9075.298 | 74.9563
908.214 | 9077.094 | 74.9565
908.31 | 9077.753 | 74.9549
908.414 | 9078.461 | 74.954
908.514 | 9080.108 | 74.949
908.616 | 9080.8 | 74.9499
908.709 | 9081.706 | 74.9495
908.808 | 9082.859 | 74.9492
908.914 | 9083.963 | 74.9472
909.017 | 9084.457 | 74.9471
909.115 | 9085.165 | 74.9436
909.211 | 9086.121 | 74.9441
909.313 | 9088.065 | 74.9428
909.411 | 9088.888 | 74.9422
909.506 | 9089.498 | 74.9409
909.602 | 9090.305 | 74.939
909.709 | 9091.376 | 74.9365
909.843 | 9092.941 | 74.9389
909.912 | 9093.534 | 74.9375
910.01 | 9094.324 | 74.9407
910.108 | 9095.889 | 74.9411
910.236 | 9096.762 | 74.9369
910.301 | 9097.339 | 74.934
910.403 | 9098.986 | 74.9322
910.539 | 9099.431 | 74.9371
910.603 | 9100.337 | 74.9346
910.711 | 9102.05 | 74.9313
910.81 | 9102.775 | 74.9295
910.912 | 9103.598 | 74.9335
911.027 | 9105.344 | 74.9309
911.152 | 9105.954 | 74.9308
911.202 | 9107.008 | 74.933
911.337 | 9107.568 | 74.9305
911.44 | 9108.886 | 74.9306
911.515 | 9109.825 | 74.9318
911.641 | 9110.632 | 74.9292
911.701 | 9111.604 | 74.93
911.825 | 9113.037 | 74.9292
911.936 | 9113.614 | 74.9297
912.031 | 9114.899 | 74.9287
912.13 | 9115.936 | 74.9285
912.202 | 9116.398 | 74.9295
912.305 | 9116.991 | 74.9289
912.427 | 9118.638 | 74.9285
912.504 | 9119.231 | 74.9275
912.602 | 9120.005 | 74.9266
912.7 | 9121.241 | 74.9284
912.841 | 9122.822 | 74.9261
912.925 | 9123.415 | 74.9241
913.02 | 9125.21 | 74.924
913.105 | 9125.21 | 74.925
913.231 | 9126.841 | 74.9285
913.319 | 9127.928 | 74.9294
913.413 | 9128.373 | 74.9269
913.523 | 9130.004 | 74.929
913.618 | 9130.778 | 74.9275
913.727 | 9131.964 | 74.93
913.824 | 9133.183 | 74.9313
913.935 | 9133.76 | 74.9284
914.063 | 9134.83 | 74.9294
914.135 | 9135.819 | 74.9297
914.225 | 9136.873 | 74.9312
914.305 | 9137.367 | 74.9291
914.428 | 9138.586 | 74.9321
914.514 | 9139.756 | 74.9341
914.632 | 9140.662 | 74.9357
914.703 | 9141.304 | 74.935
914.833 | 9143.017 | 74.9376
914.913 | 9143.923 | 74.9345
915.04 | 9144.5 | 74.9364
915.128 | 9145.62 | 74.939
915.22 | 9146.971 | 74.94
915.316 | 9147.514 | 74.938
915.433 | 9148.832 | 74.9396
915.523 | 9150.002 | 74.9411
915.628 | 9150.694 | 74.9428
915.72 | 9151.435 | 74.9429
915.832 | 9152.819 | 74.9413
915.92 | 9153.873 | 74.9427
916.014 | 9154.598 | 74.9444
916.112 | 9155.784 | 74.9478
916.212 | 9156.887 | 74.9493
916.328 | 9157.711 | 74.945
916.411 | 9158.271 | 74.9467
916.518 | 9159.885 | 74.9485
916.614 | 9160.775 | 74.9504
916.719 | 9161.434 | 74.9507
916.814 | 9162.949 | 74.9527
916.923 | 9163.773 | 74.9542
917.015 | 9164.366 | 74.9552
917.122 | 9165.14 | 74.958
917.214 | 9166.771 | 74.9557
917.305 | 9167.282 | 74.9602
917.406 | 9169.061 | 74.962
917.515 | 9169.703 | 74.9605
917.612 | 9170.263 | 74.9609
917.735 | 9171.779 | 74.9571
917.801 | 9172.322 | 74.952
917.905 | 9173.821 | 74.9512
918.017 | 9174.414 | 74.9515
918.105 | 9175.287 | 74.9473
918.207 | 9177.017 | 74.9489
918.315 | 9177.709 | 74.9479
918.401 | 9178.285 | 74.9447
918.519 | 9179.883 | 74.9491
918.637 | 9180.921 | 74.9485
918.713 | 9181.58 | 74.9478
918.807 | 9182.716 | 74.944
918.936 | 9183.738 | 74.946
919.023 | 9184.298 | 74.9486
919.129 | 9185.929 | 74.9461
919.244 | 9186.917 | 74.9479
919.303 | 9187.428 | 74.9458
919.428 | 9188.91 | 74.9477
919.508 | 9189.503 | 74.9481
919.61 | 9190.261 | 74.9487
919.711 | 9191.249 | 74.9494
919.814 | 9192.765 | 74.9497
919.942 | 9193.638 | 74.9519
920.001 | 9194.61 | 74.9508
920.102 | 9195.433 | 74.953
920.21 | 9196.784 | 74.9536
920.31 | 9197.328 | 74.9532
920.43 | 9198.942 | 74.956
920.508 | 9199.436 | 74.9584
920.602 | 9200.507 | 74.9595
920.742 | 9201.841 | 74.9632
920.817 | 9202.418 | 74.9625
920.922 | 9204.18 | 74.9644
921.035 | 9204.839 | 74.9634
921.132 | 9205.926 | 74.9677
921.204 | 9206.437 | 74.967
921.33 | 9207.985 | 74.9675
921.436 | 9208.628 | 74.9686
921.524 | 9209.797 | 74.9735
921.607 | 9210.539 | 74.9745
921.734 | 9211.609 | 74.9751
921.804 | 9212.318 | 74.9766
921.93 | 9214.097 | 74.9772
922.042 | 9214.887 | 74.9802
922.131 | 9215.991 | 74.9823
922.217 | 9216.815 | 74.9828
922.329 | 9217.82 | 74.9857
922.411 | 9218.396 | 74.9859
922.518 | 9219.582 | 74.9864
922.613 | 9221.048 | 74.9862
922.747 | 9221.773 | 74.9898
922.814 | 9222.91 | 74.9888
922.935 | 9223.47 | 74.9892
923.003 | 9224.31 | 74.9898
923.112 | 9225.496 | 74.9938
923.214 | 9227.077 | 74.9956
923.313 | 9227.769 | 74.999
923.428 | 9228.444 | 75
923.521 | 9229.993 | 75.0021
923.625 | 9230.751 | 75.0019
923.707 | 9231.36 | 75.0085
923.814 | 9232.414 | 75.0085
923.916 | 9234.111 | 75.0073
924.014 | 9234.786 | 75.0097
924.109 | 9234.786 | 75.0104
924.207 | 9236.829 | 75.0127
924.329 | 9237.389 | 75.0146
924.424 | 9238.575 | 75.0168
924.51 | 9239.366 | 75.0181
924.608 | 9240.832 | 75.0193
924.717 | 9241.408 | 75.0235
924.816 | 9242.924 | 75.0225
924.916 | 9243.369 | 75.025
925.005 | 9244.999 | 75.0252
925.104 | 9245.79 | 75.0267
925.219 | 9246.367 | 75.0309
925.333 | 9247.816 | 75.0303
925.408 | 9249.002 | 75.0344
925.506 | 9249.826 | 75.0351
925.612 | 9250.353 | 75.0363
925.714 | 9251.885 | 75.0334
925.804 | 9252.429 | 75.0394
925.904 | 9253.961 | 75.038
926.011 | 9254.735 | 75.0404
926.112 | 9255.904 | 75.0434
926.218 | 9256.629 | 75.0461
926.31 | 9257.716 | 75.0452
926.411 | 9258.441 | 75.0454
926.506 | 9259.726 | 75.0477
926.61 | 9260.879 | 75.0484
926.703 | 9261.801 | 75.0534
926.812 | 9262.362 | 75.0537
926.911 | 9263.498 | 75.0549
927.012 | 9264.256 | 75.059
927.145 | 9265.887 | 75.0589
927.23 | 9266.957 | 75.0606
927.315 | 9267.567 | 75.0624
927.434 | 9268.885 | 75.0651
927.501 | 9269.577 | 75.0662
927.644 | 9270.878 | 75.0669
927.73 | 9271.537 | 75.071
927.805 | 9273.003 | 75.0722
927.94 | 9273.777 | 75.0736
928.043 | 9274.864 | 75.0785
928.104 | 9274.864 | 75.0789
928.203 | 9276.956 | 75.0775
928.302 | 9277.665 | 75.0822
928.436 | 9279.032 | 75.0821
928.529 | 9279.674 | 75.0897
928.628 | 9280.251 | 75.0903
928.708 | 9281.223 | 75.0945
928.802 | 9282.03 | 75.0948
928.931 | 9283.957 | 75.0918
929.033 | 9285.275 | 75.0982
929.162 | 9285.868 | 75.0974
929.209 | 9285.868 | 75.1005
929.331 | 9287.713 | 75.1025
929.404 | 9288.273 | 75.1067
929.539 | 9289.788 | 75.1089
929.613 | 9290.365 | 75.108
929.731 | 9291.963 | 75.112
929.82 | 9292.852 | 75.1145
929.942 | 9293.874 | 75.1165
930.033 | 9295.01 | 75.1147
930.138 | 9295.686 | 75.1202
930.215 | 9296.328 | 75.1226
930.318 | 9297.926 | 75.1259
930.442 | 9298.519 | 75.1251
930.53 | 9299.425 | 75.126
930.64 | 9300.891 | 75.1291
930.716 | 9302.209 | 75.131
930.807 | 9302.209 | 75.1326
930.914 | 9303.757 | 75.1351
931.03 | 9304.68 | 75.1372
931.124 | 9305.405 | 75.1374
931.235 | 9306.838 | 75.1431
931.327 | 9307.875 | 75.1411
931.415 | 9309.111 | 75.147
931.518 | 9309.819 | 75.147
931.613 | 9310.478 | 75.1478
931.729 | 9311.944 | 75.1523
931.832 | 9312.751 | 75.1581
931.917 | 9313.888 | 75.16
932.022 | 9314.514 | 75.1591
932.103 | 9315.305 | 75.1587
932.22 | 9316.952 | 75.1657
932.325 | 9317.775 | 75.1654
932.418 | 9318.368 | 75.1669
932.525 | 9319.159 | 75.1729
932.62 | 9321.119 | 75.1765
932.712 | 9321.696 | 75.176
932.817 | 9322.569 | 75.1771
932.91 | 9324.019 | 75.1804
933.018 | 9324.76 | 75.1822
933.116 | 9325.929 | 75.1864
933.216 | 9326.391 | 75.1863
933.304 | 9327.132 | 75.1901
933.404 | 9328.796 | 75.1906
933.515 | 9329.372 | 75.1949
933.613 | 9330.789 | 75.1968
933.734 | 9331.695 | 75.1972
933.802 | 9332.963 | 75.2022
933.92 | 9333.424 | 75.2038
934.016 | 9334.149 | 75.205
934.11 | 9335.138 | 75.2043
934.216 | 9336.818 | 75.2076
934.334 | 9337.411 | 75.2064
934.412 | 9338.877 | 75.2142
934.504 | 9339.437 | 75.217
934.618 | 9340.837 | 75.2168
934.719 | 9341.43 | 75.2227
934.814 | 9342.797 | 75.2219
934.912 | 9343.736 | 75.2279
935.023 | 9344.412 | 75.2296
935.113 | 9346.108 | 75.2327
935.207 | 9346.636 | 75.2336
935.305 | 9347.64 | 75.2376
935.406 | 9348.793 | 75.2409
935.512 | 9349.386 | 75.2409
935.613 | 9350.869 | 75.2446
935.704 | 9351.446 | 75.2451
935.804 | 9352.945 | 75.2285
935.91 | 9353.735 | 75.2298
936.04 | 9354.905 | 75.235
936.11 | 9355.465 | 75.2387
936.211 | 9356.321 | 75.2392
936.332 | 9357.952 | 75.2404
936.414 | 9358.496 | 75.2421
936.511 | 9359.336 | 75.2441
936.604 | 9360.061 | 75.2452
936.752 | 9361.906 | 75.2513
936.813 | 9362.482 | 75.2496
936.905 | 9363.289 | 75.2517
937.005 | 9364.788 | 75.2527
937.113 | 9365.365 | 75.2589
937.206 | 9366.436 | 75.2581
937.31 | 9367.753 | 75.26
937.415 | 9368.379 | 75.2651
937.507 | 9369.45 | 75.2673
937.605 | 9370.142 | 75.2694
937.715 | 9371.657 | 75.2704
937.823 | 9372.25 | 75.2719
937.934 | 9374.128 | 75.276
938.028 | 9374.935 | 75.2749
938.142 | 9375.578 | 75.2795
938.215 | 9376.369 | 75.2836
938.33 | 9377.868 | 75.2857
938.453 | 9378.938 | 75.2891
938.501 | 9378.938 | 75.2909
938.633 | 9381.047 | 75.2909
938.741 | 9381.59 | 75.2952
938.807 | 9382.365 | 75.2961
938.92 | 9383.798 | 75.3007
939 | 9384.984 | 75.3012
939.126 | 9386.203 | 75.3036
939.233 | 9386.961 | 75.3096
939.302 | 9386.961 | 75.3092
939.443 | 9388.723 | 75.3102
939.531 | 9390.222 | 75.3144
939.626 | 9390.914 | 75.3186
939.739 | 9391.573 | 75.3197
939.805 | 9392.677 | 75.3204
939.911 | 9393.352 | 75.3239
940.024 | 9394.983 | 75.3292
940.121 | 9395.79 | 75.3304
940.238 | 9396.861 | 75.3312
940.328 | 9397.915 | 75.3362
940.424 | 9398.854 | 75.3174
940.534 | 9399.892 | 75.3147
940.619 | 9400.798 | 75.3206
940.733 | 9401.473 | 75.3171
940.824 | 9403.005 | 75.3185
940.918 | 9403.763 | 75.3192
941.016 | 9404.339 | 75.3207
941.118 | 9405.492 | 75.3235
941.213 | 9406.744 | 75.3217
941.316 | 9407.732 | 75.3245
941.412 | 9408.375 | 75.3244
941.52 | 9409.561 | 75.3293
941.623 | 9410.879 | 75.3297
941.73 | 9411.801 | 75.3297
941.814 | 9413.086 | 75.3327
941.917 | 9413.794 | 75.3364
942.016 | 9414.338 | 75.336
942.118 | 9416.084 | 75.3389
942.226 | 9416.776 | 75.3414
942.308 | 9418.011 | 75.3437
942.412 | 9418.753 | 75.3405
942.525 | 9419.395 | 75.3461
942.601 | 9420.186 | 75.3493
942.706 | 9422.031 | 75.3473
942.807 | 9422.69 | 75.3495
942.906 | 9423.793 | 75.3492
943.01 | 9424.238 | 75.3495
943.116 | 9425.787 | 75.3524
943.218 | 9426.511 | 75.357
943.3 | 9427.269 | 75.355
943.406 | 9428.389 | 75.3594
943.502 | 9429.938 | 75.362
943.605 | 9430.695 | 75.3622
943.703 | 9431.272 | 75.3651
943.801 | 9432.738 | 75.3637
943.911 | 9433.875 | 75.3683
944.003 | 9434.945 | 75.3663
944.108 | 9435.654 | 75.3682
944.213 | 9436.362 | 75.365
944.329 | 9437.482 | 75.3679
944.407 | 9438.833 | 75.3713
944.513 | 9439.591 | 75.3694
944.601 | 9440.2 | 75.3732
944.748 | 9441.748 | 75.3771
944.811 | 9442.457 | 75.3767
944.934 | 9443.939 | 75.3805
945.043 | 9444.878 | 75.3784
945.139 | 9445.883 | 75.3839
945.204 | 9446.806 | 75.3788
945.33 | 9448.239 | 75.3825
945.443 | 9448.7 | 75.3846
945.504 | 9449.375 | 75.3877
945.615 | 9450.775 | 75.386
945.713 | 9451.649 | 75.389
945.808 | 9452.242 | 75.3919
945.926 | 9453.823 | 75.391
946.011 | 9454.432 | 75.3932
946.132 | 9456.03 | 75.3933
946.243 | 9456.59 | 75.3964
946.339 | 9457.397 | 75.3958
946.404 | 9458.303 | 75.4012
946.539 | 9459.737 | 75.3979
946.603 | 9460.33 | 75.3994
946.701 | 9461.219 | 75.4037
946.824 | 9462.833 | 75.4045
946.935 | 9463.492 | 75.4045
947.003 | 9464.3 | 75.4083
947.101 | 9465.173 | 75.4075
947.201 | 9466.77 | 75.4101
947.346 | 9467.578 | 75.4105
947.406 | 9468.401 | 75.4103
947.5 | 9469.225 | 75.4089
947.62 | 9470.806 | 75.4117
947.741 | 9471.844 | 75.4148
947.834 | 9472.981 | 75.4139
947.919 | 9473.788 | 75.4162
948.031 | 9474.661 | 75.4164
948.119 | 9475.913 | 75.4169
948.241 | 9476.489 | 75.4189
948.304 | 9477.395 | 75.4184
948.401 | 9478.565 | 75.4208
948.526 | 9480.196 | 75.4211
948.64 | 9480.871 | 75.4221
948.729 | 9481.942 | 75.426
948.815 | 9482.749 | 75.4289
948.901 | 9483.556 | 75.428
949.021 | 9484.446 | 75.4302
949.138 | 9485.928 | 75.4298
949.204 | 9485.928 | 75.4317
949.318 | 9487.509 | 75.4337
949.435 | 9488.811 | 75.4338
949.503 | 9488.811 | 75.4363
949.612 | 9490.557 | 75.4341
949.722 | 9491.628 | 75.438
949.842 | 9492.83 | 75.4377
949.924 | 9493.868 | 75.4423
950.017 | 9494.807 | 75.442
950.122 | 9495.4 | 75.4429
950.213 | 9496.685 | 75.4437
950.32 | 9497.261 | 75.4451
950.41 | 9498.381 | 75.444
950.513 | 9500.095 | 75.4468
950.61 | 9500.852 | 75.4465
950.709 | 9501.429 | 75.4495
950.816 | 9502.236 | 75.4478
950.91 | 9504.031 | 75.4499
951.012 | 9504.756 | 75.4524
951.116 | 9505.316 | 75.4542
951.218 | 9507.062 | 75.4532
951.322 | 9507.853 | 75.4546
951.424 | 9508.677 | 75.4554
951.507 | 9509.813 | 75.4587
951.612 | 9510.291 | 75.4587
951.717 | 9512.07 | 75.4618
951.818 | 9512.828 | 75.4604
951.914 | 9513.783 | 75.4628
952.014 | 9514.525 | 75.4644
952.102 | 9515.908 | 75.4648
952.222 | 9516.732 | 75.4659
952.304 | 9517.967 | 75.4692
952.403 | 9518.774 | 75.4688
952.513 | 9519.368 | 75.4674
952.609 | 9521.015 | 75.4675
952.704 | 9521.773 | 75.4699
952.842 | 9522.58 | 75.472
952.907 | 9523.337 | 75.4696
953.005 | 9524.968 | 75.4721
953.109 | 9525.693 | 75.4706
953.242 | 9526.401 | 75.4731
953.307 | 9527.307 | 75.4721
953.41 | 9529.02 | 75.4749
953.506 | 9529.564 | 75.472
953.601 | 9530.602 | 75.4761
953.732 | 9531.92 | 75.4755
953.806 | 9532.579 | 75.4761
953.932 | 9533.55 | 75.4782
954.009 | 9534.226 | 75.4756
954.106 | 9535.214 | 75.475
954.23 | 9536.894 | 75.4769
954.305 | 9537.586 | 75.4754
954.402 | 9538.575 | 75.4763
954.502 | 9539.777 | 75.4746
954.627 | 9540.864 | 75.4754
954.704 | 9541.309 | 75.4766
954.825 | 9542.643 | 75.4725
954.904 | 9543.17 | 75.4758
955 | 9544.175 | 75.4764
955.122 | 9545.79 | 75.4764
955.209 | 9546.251 | 75.4781
955.34 | 9547.865 | 75.4784
955.434 | 9548.508 | 75.4779
955.503 | 9549.447 | 75.4828
955.624 | 9550.88 | 75.4774
955.721 | 9552.099 | 75.4783
955.839 | 9552.626 | 75.4777
955.917 | 9553.318 | 75.4787
956.008 | 9554.438 | 75.4772
956.14 | 9555.871 | 75.4774
956.232 | 9556.497 | 75.4746
956.319 | 9558.078 | 75.4784
956.416 | 9558.078 | 75.4752
956.536 | 9559.692 | 75.475
956.624 | 9561.126 | 75.4762
956.704 | 9561.686 | 75.4806
956.825 | 9562.41 | 75.4787
956.938 | 9563.811 | 75.4756
957.028 | 9564.881 | 75.4778
957.104 | 9565.557 | 75.4744
957.224 | 9566.562 | 75.4752
957.316 | 9567.896 | 75.4743
957.432 | 9568.308 | 75.4712
957.513 | 9570.07 | 75.4702
957.631 | 9570.729 | 75.472
957.714 | 9571.833 | 75.4721
957.824 | 9573.134 | 75.4723
957.934 | 9573.76 | 75.4701
958.031 | 9574.897 | 75.4727
958.112 | 9576.033 | 75.4702
958.211 | 9576.742 | 75.4719
958.326 | 9577.417 | 75.4749
958.401 | 9578.175 | 75.4708
958.519 | 9579.789 | 75.4727
958.622 | 9580.448 | 75.473
958.719 | 9582.128 | 75.4718
958.821 | 9582.886 | 75.4746
958.923 | 9583.693 | 75.472
959.007 | 9584.319 | 75.4698
959.118 | 9585.703 | 75.4707
959.215 | 9586.741 | 75.4689
959.311 | 9587.367 | 75.4664
959.407 | 9588.305 | 75.4632
959.508 | 9589.804 | 75.4634
959.617 | 9590.365 | 75.4675
959.704 | 9591.221 | 75.4653
959.808 | 9592.967 | 75.4644
959.907 | 9593.659 | 75.4649
960.012 | 9595.043 | 75.4639
960.103 | 9595.784 | 75.468
960.238 | 9596.459 | 75.4628
960.315 | 9597.547 | 75.4665
960.414 | 9598.206 | 75.4666
960.515 | 9599.77 | 75.4638
960.616 | 9600.314 | 75.4718
960.704 | 9601.945 | 75.47
960.802 | 9602.62 | 75.4663
960.91 | 9603.328 | 75.4675
961.015 | 9604.482 | 75.4691
961.116 | 9605.075 | 75.4658
961.2 | 9606.854 | 75.4681
961.337 | 9607.611 | 75.4666
961.415 | 9608.27 | 75.4655
961.512 | 9609.292 | 75.468
961.603 | 9610.922 | 75.467
961.738 | 9611.647 | 75.4661
961.813 | 9612.29 | 75.4657
961.908 | 9613.805 | 75.4653
962.043 | 9615.024 | 75.4646
962.115 | 9615.683 | 75.4638
962.206 | 9616.638 | 75.4631
962.307 | 9617.759 | 75.461
962.416 | 9618.335 | 75.4628
962.547 | 9620.065 | 75.4606
962.61 | 9620.724 | 75.4616
962.732 | 9621.827 | 75.4597
962.805 | 9622.387 | 75.4593
962.901 | 9623.194 | 75.4576
963.013 | 9624.759 | 75.4551
963.148 | 9625.567 | 75.4384
963.216 | 9626.423 | 75.4343
963.307 | 9627.411 | 75.4358
963.416 | 9628.779 | 75.4405
963.549 | 9629.553 | 75.4376
963.638 | 9630.442 | 75.4376
963.708 | 9631.266 | 75.4371
963.821 | 9632.716 | 75.4405
963.914 | 9633.375 | 75.4377
964.028 | 9634.808 | 75.4384
964.12 | 9636.093 | 75.4381
964.235 | 9636.801 | 75.4398
964.344 | 9637.707 | 75.4394
964.444 | 9638.53 | 75.4392
964.549 | 9639.568 | 75.4421
964.632 | 9640.787 | 75.4422
964.726 | 9641.413 | 75.4399
964.804 | 9642.187 | 75.4407
964.925 | 9643.835 | 75.4427
965.003 | 9644.296 | 75.4447
965.119 | 9645.91 | 75.4418
965.235 | 9646.52 | 75.44
965.323 | 9648.167 | 75.4391
965.424 | 9648.645 | 75.4215
965.512 | 9649.32 | 75.42
965.623 | 9650.819 | 75.4197
965.715 | 9651.725 | 75.4195
965.82 | 9652.384 | 75.4185
965.924 | 9653.57 | 75.4179
966.013 | 9654.888 | 75.4194
966.115 | 9655.728 | 75.4204
966.227 | 9656.42 | 75.4221
966.322 | 9657.919 | 75.4243
966.412 | 9658.495 | 75.4215
966.505 | 9659.27 | 75.4242
966.609 | 9660.719 | 75.4239
966.712 | 9661.23 | 75.4277
966.813 | 9662.861 | 75.4289
966.908 | 9663.437 | 75.4306
967.018 | 9665.068 | 75.4304
967.117 | 9665.875 | 75.4284
967.225 | 9666.682 | 75.4328
967.313 | 9667.835 | 75.4333
967.427 | 9668.395 | 75.4347
967.5 | 9669.219 | 75.4364
967.607 | 9670.29 | 75.4375
967.714 | 9671.838 | 75.4388
967.804 | 9672.398 | 75.4402
967.905 | 9673.765 | 75.442
968.013 | 9674.309 | 75.4418
968.133 | 9675.742 | 75.4441
968.209 | 9676.796 | 75.4472
968.322 | 9677.389 | 75.4469
968.408 | 9678.147 | 75.4508
968.502 | 9679.333 | 75.4509
968.608 | 9680.816 | 75.4582
968.715 | 9681.359 | 75.4664
968.802 | 9682.924 | 75.4737
968.916 | 9683.764 | 75.4735
969.022 | 9684.571 | 75.4756
969.111 | 9685.576 | 75.4879
969.219 | 9686.169 | 75.4903
969.315 | 9687.092 | 75.4908
969.411 | 9688.08 | 75.4946
969.507 | 9689.019 | 75.4958
969.607 | 9690.815 | 75.4986
969.708 | 9691.869 | 75.5013
969.8 | 9692.396 | 75.5022
969.934 | 9694.076 | 75.4949
970.002 | 9694.603 | 75.4925
970.133 | 9695.592 | 75.4936
970.236 | 9696.86 | 75.4918
970.304 | 9697.75 | 75.4882
970.441 | 9698.969 | 75.4907
970.505 | 9699.809 | 75.4938
970.62 | 9700.369 | 75.4922
970.706 | 9701.407 | 75.5006
970.838 | 9702.724 | 75.503
970.903 | 9703.284 | 75.5005
971.01 | 9704.289 | 75.4943
971.104 | 9704.998 | 75.502
971.238 | 9706.81 | 75.5324
971.328 | 9707.452 | 75.5296
971.426 | 9708.935 | 75.5394
971.545 | 9709.511 | 75.5492
971.603 | 9710.351 | 75.5496
971.724 | 9711.817 | 75.5539
971.823 | 9712.904 | 75.5461
971.93 | 9714.206 | 75.5405
972.026 | 9714.963 | 75.554
972.131 | 9715.474 | 75.5416
972.242 | 9716.841 | 75.5535
972.305 | 9716.841 | 75.5464
972.42 | 9718.785 | 75.571
972.534 | 9719.839 | 75.5732
972.616 | 9720.399 | 75.5594
972.725 | 9721.536 | 75.5547
972.809 | 9722.162 | 75.5532
972.94 | 9723.727 | 75.5404
973.003 | 9724.649 | 75.5333
973.124 | 9725.473 | 75.5296
973.237 | 9726.774 | 75.5281
973.326 | 9727.862 | 75.5352
973.424 | 9728.438 | 75.5336
973.518 | 9729.871 | 75.5334
973.625 | 9731.156 | 75.5391
973.734 | 9731.766 | 75.5416
973.818 | 9732.886 | 75.542
973.922 | 9733.512 | 75.5425
974.034 | 9734.747 | 75.5459
974.104 | 9735.439 | 75.5464
974.212 | 9737.02 | 75.5488
974.323 | 9737.811 | 75.5552
974.413 | 9738.684 | 75.5566
974.52 | 9739.376 | 75.5592
974.633 | 9740.529 | 75.5558
974.727 | 9741.682 | 75.5626
974.815 | 9742.835 | 75.5615
974.929 | 9743.593 | 75.5669
975.025 | 9744.186 | 75.568
975.13 | 9745.158 | 75.5723
975.214 | 9746.838 | 75.5744
975.328 | 9747.398 | 75.5766
975.418 | 9748.881 | 75.5776
975.516 | 9749.424 | 75.5828
975.634 | 9750.775 | 75.5823
975.711 | 9751.813 | 75.5866
975.824 | 9752.356 | 75.5878
975.911 | 9754.004 | 75.5878
976.011 | 9754.827 | 75.5922
976.115 | 9755.288 | 75.5944
976.219 | 9756.919 | 75.5957
976.327 | 9757.446 | 75.5999
976.411 | 9758.649 | 75.5991
976.51 | 9759.786 | 75.6013
976.616 | 9760.362 | 75.6057
976.714 | 9761.845 | 75.6064
976.804 | 9762.421 | 75.6085
976.917 | 9763.607 | 75.6129
977.025 | 9764.217 | 75.617
977.121 | 9765.156 | 75.6207
977.202 | 9766.902 | 75.6204
977.308 | 9767.659 | 75.6226
977.401 | 9768.351 | 75.6264
977.51 | 9769.603 | 75.627
977.636 | 9770.559 | 75.6309
977.711 | 9771.25 | 75.6327
977.802 | 9772.239 | 75.6347
977.952 | 9773.853 | 75.6373
978.008 | 9774.397 | 75.6421
978.104 | 9775.319 | 75.6438
978.2 | 9776.176 | 75.6449
978.304 | 9777.263 | 75.6495
978.407 | 9777.955 | 75.6531
978.512 | 9779.767 | 75.6559
978.629 | 9781.216 | 75.655
978.743 | 9781.826 | 75.6611
978.829 | 9782.864 | 75.6605
978.905 | 9783.539 | 75.6646
979 | 9784.593 | 75.6658
979.14 | 9785.812 | 75.6692
979.204 | 9786.471 | 75.6723
979.311 | 9787.163 | 75.6763
979.4 | 9788.003 | 75.6763
979.528 | 9789.865 | 75.6808
979.603 | 9790.309 | 75.6814
979.727 | 9791.858 | 75.687
979.804 | 9791.858 | 75.6874
979.941 | 9793.834 | 75.6887
980.038 | 9794.773 | 75.6897
980.104 | 9795.663 | 75.6929
980.213 | 9796.322 | 75.6945
980.329 | 9798.002 | 75.7001
980.428 | 9798.48 | 75.7024
980.535 | 9799.863 | 75.7068
980.629 | 9800.868 | 75.7077
980.726 | 9802.137 | 75.7072
980.803 | 9802.137 | 75.7079
980.929 | 9803.586 | 75.7132
981.014 | 9804.179 | 75.7156
981.102 | 9805.266 | 75.7199
981.234 | 9806.798 | 75.7235
981.318 | 9808.034 | 75.7248
981.418 | 9808.874 | 75.7296
981.534 | 9809.467 | 75.7321
981.621 | 9811.098 | 75.7351
981.748 | 9811.724 | 75.7372
981.817 | 9812.877 | 75.7416
981.933 | 9813.47 | 75.7436
982.018 | 9814.228 | 75.7454
982.113 | 9816.04 | 75.7498
982.228 | 9816.748 | 75.7506
982.334 | 9817.621 | 75.7539
982.409 | 9818.263 | 75.7586
982.513 | 9820.026 | 75.7602
982.615 | 9820.734 | 75.7617
982.713 | 9821.821 | 75.7674
982.829 | 9822.612 | 75.7699
982.904 | 9823.172 | 75.7709
983.011 | 9824.984 | 75.7725
983.11 | 9825.675 | 75.775
983.229 | 9826.532 | 75.7809
983.304 | 9827.207 | 75.7833
983.412 | 9828.838 | 75.7844
983.523 | 9829.448 | 75.7891
983.631 | 9830.551 | 75.794
983.713 | 9831.21 | 75.7982
983.817 | 9832.858 | 75.7995
983.921 | 9833.681 | 75.8029
984.003 | 9834.241 | 75.8027
984.11 | 9835.312 | 75.8044
984.219 | 9836.877 | 75.8087
984.312 | 9837.404 | 75.8125
984.412 | 9838.705 | 75.8168
984.516 | 9839.875 | 75.8202
984.63 | 9841.028 | 75.8209
984.71 | 9841.786 | 75.8234
984.808 | 9842.362 | 75.8267
984.906 | 9843.779 | 75.832
985.021 | 9844.24 | 75.8335
985.105 | 9845.146 | 75.8348
985.203 | 9846.925 | 75.8381
985.306 | 9847.617 | 75.8425
985.42 | 9848.309 | 75.8469
985.512 | 9849.726 | 75.8505
985.606 | 9850.763 | 75.8493
985.702 | 9851.356 | 75.8518
985.802 | 9852.707 | 75.8528
985.908 | 9853.267 | 75.8596
986.01 | 9854.783 | 75.863
986.101 | 9855.359 | 75.8642
986.249 | 9857.105 | 75.8649
986.339 | 9857.649 | 75.8687
986.444 | 9858.538 | 75.8737
986.502 | 9859.362 | 75.8756
986.632 | 9860.993 | 75.8785
986.722 | 9861.569 | 75.88
986.803 | 9862.624 | 75.8831
986.9 | 9863.217 | 75.8842
987.005 | 9864.188 | 75.8886
987.137 | 9866.28 | 75.8896
987.2 | 9866.28 | 75.8946
987.3 | 9867.878 | 75.8978
987.413 | 9868.34 | 75.8996
987.503 | 9869.344 | 75.9005
987.634 | 9870.81 | 75.9073
987.701 | 9871.519 | 75.9074
987.831 | 9872.985 | 75.9127
987.921 | 9873.578 | 75.9134
988.005 | 9874.649 | 75.9171
988.128 | 9875.34 | 75.9233
988.208 | 9876.543 | 75.9257
988.305 | 9877.136 | 75.9269
988.403 | 9878.52 | 75.9308
988.502 | 9879.557 | 75.9348
988.622 | 9880.76 | 75.9391
988.725 | 9881.781 | 75.9431
988.802 | 9882.275 | 75.9464
988.9 | 9883.494 | 75.9483
989.028 | 9884.977 | 75.9495
989.135 | 9885.801 | 75.9569
989.228 | 9886.394 | 75.9584
989.331 | 9887.909 | 75.9604
989.401 | 9887.909 | 75.966
989.522 | 9890.116 | 75.9662
989.624 | 9890.973 | 75.9716
989.746 | 9891.484 | 75.9727
989.801 | 9892.587 | 75.9749
989.909 | 9893.263 | 75.9793
990.015 | 9895.025 | 75.9819
990.133 | 9895.536 | 75.9873
990.208 | 9896.228 | 75.9895
990.323 | 9897.941 | 75.9931
990.415 | 9898.699 | 75.9988
990.515 | 9899.489 | 75.9977
990.623 | 9900.28 | 75.9985
990.716 | 9902.026 | 76.0036
990.822 | 9902.8 | 76.003
990.914 | 9903.986 | 76.0074
991.025 | 9904.695 | 76.014
991.121 | 9905.798 | 76.0129
991.225 | 9906.243 | 76.017
991.315 | 9907.989 | 76.0215
991.438 | 9908.516 | 76.0221
991.514 | 9909.274 | 76.0237
991.621 | 9910.79 | 76.0299
991.715 | 9911.679 | 76.0323
991.81 | 9912.124 | 76.0316
991.909 | 9913.788 | 76.0364
992.009 | 9914.216 | 76.0397
992.111 | 9915.797 | 76.0433
992.225 | 9916.621 | 76.0481
992.308 | 9917.659 | 76.0486
992.408 | 9918.631 | 76.0549
992.514 | 9919.306 | 76.0581
992.638 | 9920.739 | 76.0616
992.722 | 9921.826 | 76.0644
992.808 | 9922.732 | 76.067
992.916 | 9923.49 | 76.0696
993.016 | 9924.841 | 76.0725
993.115 | 9925.285 | 76.0764
993.232 | 9926.636 | 76.0816
993.303 | 9927.69 | 76.085
993.41 | 9928.267 | 76.0861
993.506 | 9929.239 | 76.0884
993.602 | 9930.211 | 76.0925
993.708 | 9931.249 | 76.0947
993.801 | 9932.665 | 76.1005
993.921 | 9933.818 | 76.1023
994.005 | 9934.609 | 76.1051
994.114 | 9935.284 | 76.108
994.21 | 9936.289 | 76.1102
994.321 | 9937.788 | 76.112
994.403 | 9938.727 | 76.1153
994.513 | 9939.287 | 76.1202
994.62 | 9940.687 | 76.122
994.706 | 9941.725 | 76.1245
994.81 | 9942.269 | 76.1278
994.915 | 9942.977 | 76.1351
995.013 | 9944.723 | 76.1384
995.102 | 9945.382 | 76.1368
995.201 | 9946.552 | 76.1425
995.329 | 9947.853 | 76.144
995.433 | 9948.281 | 76.1501
995.506 | 9949.961 | 76.1542
995.642 | 9950.489 | 76.1575
995.747 | 9951.279 | 76.1618
995.829 | 9952.959 | 76.1601
995.937 | 9953.536 | 76.1659
996.001 | 9954.87 | 76.1678
996.137 | 9955.661 | 76.1737
996.229 | 9957.144 | 76.1759
996.31 | 9957.144 | 76.1778
996.402 | 9958.873 | 76.1808
996.523 | 9960.092 | 76.1846
996.641 | 9960.603 | 76.1862
996.705 | 9961.311 | 76.1861
996.808 | 9962.398 | 76.1939
996.902 | 9962.975 | 76.1919
997.036 | 9964.77 | 76.1954
997.118 | 9965.396 | 76.2001
997.226 | 9966.549 | 76.2069
997.313 | 9967.126 | 76.2102
997.406 | 9968.032 | 76.2162
997.522 | 9969.745 | 76.2149
997.643 | 9970.799 | 76.2218
997.735 | 9971.936 | 76.2238
997.804 | 9971.936 | 76.2238
997.918 | 9974.061 | 76.2262
998.034 | 9974.539 | 76.2317
998.104 | 9975.198 | 76.2313
998.236 | 9976.795 | 76.2373
998.304 | 9977.405 | 76.241
998.415 | 9979.003 | 76.2452
998.516 | 9979.711 | 76.2465
998.63 | 9980.37 | 76.2497
998.715 | 9981.194 | 76.2468
998.818 | 9982.89 | 76.2588
998.934 | 9983.45 | 76.2587
999.026 | 9985.098 | 76.2625
999.133 | 9985.691 | 76.2668
999.215 | 9986.728 | 76.2715
999.326 | 9987.848 | 76.2745
999.414 | 9988.656 | 76.2748
999.519 | 9989.397 | 76.2788
999.642 | 9990.797 | 76.28
999.717 | 9991.835 | 76.285
999.83 | 9992.395 | 76.2897
999.905 | 9993.186 | 76.2936
1000.017 | 9994.866 | 76.2946
1000.111 | 9995.311 | 76.2964
1000.207 | 9996.217 | 76.2996
1000.311 | 9997.32 | 76.3048
1000.414 | 9999.05 | 76.3088
1000.535 | 9999.676 | 76.3113
1000.617 | 10000.285 | 76.3139
1000.728 | 10001.027 | 76.3165
1000.825 | 10002.822 | 76.3214
1000.91 | 10003.794 | 76.3247
1001.019 | 10004.601 | 76.3287
1001.112 | 10005.194 | 76.3303
1001.215 | 10006.841 | 76.3355
1001.323 | 10007.649 | 76.3357
1001.414 | 10008.275 | 76.3434
1001.525 | 10009.642 | 76.341
1001.613 | 10010.663 | 76.347
1001.71 | 10011.256 | 76.3523
1001.812 | 10012.772 | 76.3542
1001.914 | 10013.249 | 76.3584
1002.022 | 10014.831 | 76.3637
1002.108 | 10015.638 | 76.3639
1002.21 | 10016.774 | 76.37
1002.302 | 10017.334 | 76.3718
1002.404 | 10018.142 | 76.3726
1002.501 | 10019.855 | 76.3782
1002.639 | 10021.074 | 76.3826
1002.734 | 10021.551 | 76.3862
1002.81 | 10022.26 | 76.3907
1002.918 | 10023.1 | 76.3918
1003.004 | 10024.895 | 76.3958
1003.103 | 10025.719 | 76.3986
1003.226 | 10026.296 | 76.4022
1003.304 | 10027.333 | 76.4051
1003.438 | 10029.063 | 76.4095
1003.509 | 10029.672 | 76.4107
1003.602 | 10030.71 | 76.4117
1003.741 | 10031.83 | 76.4173
1003.836 | 10032.852 | 76.4225
1003.905 | 10033.725 | 76.4219
1004.03 | 10034.977 | 76.4272
1004.112 | 10035.586 | 76.4288
1004.23 | 10036.476 | 76.4302
1004.34 | 10037.777 | 76.4336
1004.429 | 10038.798 | 76.4359
1004.504 | 10039.276 | 76.44
1004.63 | 10040.857 | 76.4447
1004.75 | 10041.5 | 76.442
1004.844 | 10042.851 | 76.4478
1004.9 | 10043.658 | 76.4525
1005.026 | 10044.794 | 76.4552
1005.11 | 10045.47 | 76.4583
1005.237 | 10046.623 | 76.4634
1005.312 | 10047.249 | 76.464
1005.401 | 10048.32 | 76.4685
1005.542 | 10049.72 | 76.4723
1005.625 | 10050.28 | 76.4741
1005.705 | 10051.515 | 76.4774
1005.825 | 10052.932 | 76.4851
1005.941 | 10053.69 | 76.4859
1006.011 | 10054.299 | 76.4886
1006.127 | 10055.963 | 76.4822
1006.221 | 10056.721 | 76.4796
1006.304 | 10057.314 | 76.4844
1006.426 | 10059.126 | 76.4882
1006.54 | 10059.768 | 76.4873
1006.602 | 10059.768 | 76.4906
1006.732 | 10061.547 | 76.4956
1006.829 | 10063.112 | 76.4984
1006.939 | 10063.754 | 76.5011
1007.02 | 10064.743 | 76.5029
1007.115 | 10066.011 | 76.5048
1007.226 | 10066.686 | 76.5087
1007.325 | 10067.79 | 76.512
1007.423 | 10068.91 | 76.5138
1007.514 | 10069.47 | 76.5146
1007.622 | 10070.508 | 76.5186
1007.7 | 10071.068 | 76.5188
1007.824 | 10072.798 | 76.5215
1007.928 | 10073.704 | 76.5274
1008.012 | 10074.313 | 76.5291
1008.115 | 10075.796 | 76.5292
1008.229 | 10076.372 | 76.5326
1008.326 | 10077.114 | 76.536
1008.414 | 10078.992 | 76.5363
1008.518 | 10079.733 | 76.54
1008.602 | 10080.408 | 76.5476
1008.711 | 10081.347 | 76.5478
1008.818 | 10082.863 | 76.5478
1008.907 | 10083.423 | 76.5514
1009.025 | 10084.839 | 76.5561
1009.118 | 10085.679 | 76.5605
1009.207 | 10086.948 | 76.5653
1009.309 | 10087.788 | 76.5651
1009.415 | 10088.447 | 76.5689
1009.505 | 10089.896 | 76.5709
1009.613 | 10090.687 | 76.5746
1009.704 | 10091.412 | 76.5788
1009.805 | 10092.532 | 76.5801
1009.903 | 10093.702 | 76.5838
1010.013 | 10094.262 | 76.5836
1010.108 | 10095.909 | 76.5879
1010.204 | 10096.453 | 76.5897
1010.306 | 10097.672 | 76.5929
1010.412 | 10098.265 | 76.5957
1010.508 | 10099.912 | 76.5992
1010.606 | 10100.604 | 76.6043
1010.716 | 10101.312 | 76.6047
1010.823 | 10102.449 | 76.6077
1010.909 | 10103.223 | 76.6061
1011.019 | 10104.771 | 76.6097
1011.102 | 10105.694 | 76.6127
1011.202 | 10106.138 | 76.6134
1011.308 | 10107.753 | 76.6189
1011.405 | 10108.461 | 76.6196
1011.52 | 10109.746 | 76.6237
1011.642 | 10110.948 | 76.6263
1011.724 | 10111.558 | 76.6284
1011.812 | 10112.612 | 76.6307
1011.905 | 10113.633 | 76.6337
1012.034 | 10114.457 | 76.6377
1012.116 | 10115.165 | 76.6372
1012.201 | 10116.879 | 76.6408
1012.301 | 10117.34 | 76.6459
1012.414 | 10118.707 | 76.6462
1012.526 | 10119.91 | 76.6475
1012.65 | 10120.486 | 76.6521
1012.704 | 10121.376 | 76.6542
1012.835 | 10123.039 | 76.6568
1012.929 | 10123.748 | 76.6619
1013.012 | 10124.505 | 76.6616
1013.125 | 10126.087 | 76.6677
1013.24 | 10126.779 | 76.6692
1013.33 | 10127.586 | 76.6686
1013.409 | 10128.179 | 76.6734
1013.506 | 10128.937 | 76.6762
1013.627 | 10130.946 | 76.6789
1013.733 | 10131.72 | 76.6806
1013.801 | 10132.33 | 76.6841
1013.922 | 10134.076 | 76.6872
1014.03 | 10134.834 | 76.6909
1014.133 | 10135.756 | 76.6882
1014.218 | 10136.333 | 76.6936
1014.324 | 10138.095 | 76.696
1014.405 | 10138.095 | 76.6992
1014.533 | 10139.71 | 76.7023
1014.617 | 10140.352 | 76.7058
1014.712 | 10141.275 | 76.7068
1014.818 | 10142.461 | 76.7084
1014.921 | 10143.762 | 76.7106
1015.026 | 10144.338 | 76.7139
1015.136 | 10145.739 | 76.718
1015.216 | 10146.826 | 76.7217
1015.331 | 10147.386 | 76.726
1015.444 | 10148.77 | 76.7287
1015.52 | 10149.857 | 76.7305
1015.633 | 10150.598 | 76.7341
1015.707 | 10151.175 | 76.7338
1015.812 | 10153.003 | 76.7368
1015.929 | 10153.86 | 76.7373
1016.011 | 10154.65 | 76.7404
1016.106 | 10155.342 | 76.7401
1016.221 | 10156.841 | 76.7422
1016.325 | 10157.648 | 76.7474
1016.419 | 10158.274 | 76.7456
1016.524 | 10159.823 | 76.7474
1016.617 | 10160.712 | 76.7515
1016.712 | 10161.289 | 76.752
1016.817 | 10162.261 | 76.7551
1016.921 | 10163.793 | 76.7573
1017.016 | 10164.666 | 76.7581
1017.115 | 10165.259 | 76.7593
1017.234 | 10166.708 | 76.7667
1017.31 | 10167.779 | 76.7688
1017.416 | 10168.29 | 76.7698
1017.527 | 10169.838 | 76.7702
1017.601 | 10170.365 | 76.7731
1017.704 | 10171.584 | 76.7713
1017.804 | 10172.144 | 76.7779
1017.911 | 10173.956 | 76.7774
1018.019 | 10174.714 | 76.7809
1018.108 | 10175.735 | 76.7849
1018.224 | 10176.328 | 76.7675
1018.308 | 10177.086 | 76.7682
1018.403 | 10178.305 | 76.7703
1018.511 | 10179.738 | 76.7728
1018.616 | 10180.298 | 76.772
1018.712 | 10181.254 | 76.7738
1018.811 | 10182.226 | 76.7753
1018.91 | 10183.675 | 76.7786
1019.002 | 10184.828 | 76.7761
1019.14 | 10185.619 | 76.7799
1019.215 | 10186.228 | 76.7841
1019.311 | 10187.25 | 76.7828
1019.415 | 10188.716 | 76.7857
1019.501 | 10189.572 | 76.7889
1019.607 | 10190.198 | 76.7886
1019.709 | 10191.747 | 76.7956
1019.818 | 10192.307 | 76.7959
1019.93 | 10193.954 | 76.7964
1020.041 | 10194.531 | 76.7978
1020.111 | 10195.288 | 76.799
1020.233 | 10196.82 | 76.8016
1020.344 | 10197.298 | 76.8032
1020.405 | 10198.27 | 76.8043
1020.529 | 10199.571 | 76.8073
1020.617 | 10200.164 | 76.807
1020.714 | 10201.663 | 76.8085
1020.802 | 10202.372 | 76.8141
1020.902 | 10203.871 | 76.8155
1021.008 | 10204.645 | 76.8151
1021.136 | 10205.518 | 76.8192
1021.221 | 10206.21 | 76.8165
1021.329 | 10207.808 | 76.8191
1021.403 | 10208.845 | 76.8228
1021.537 | 10209.652 | 76.8242
1021.629 | 10210.74 | 76.8291
1021.714 | 10211.53 | 76.8254
1021.801 | 10212.552 | 76.8254
1021.912 | 10213.227 | 76.8289
1022.023 | 10214.742 | 76.8319
1022.101 | 10215.187 | 76.8331
1022.208 | 10216.093 | 76.8314
1022.306 | 10216.933 | 76.8357
1022.432 | 10218.581 | 76.8369
1022.525 | 10219.174 | 76.8363
1022.619 | 10220.837 | 76.8374
1022.733 | 10221.381 | 76.8381
1022.83 | 10222.188 | 76.8425
1022.925 | 10223.885 | 76.8391
1023.037 | 10224.395 | 76.8414
1023.116 | 10225.993 | 76.8432
1023.222 | 10227.031 | 76.842
1023.302 | 10227.031 | 76.8423
1023.404 | 10228.596 | 76.8437
1023.533 | 10229.403 | 76.846
1023.605 | 10230.177 | 76.8442
1023.715 | 10231.989 | 76.8494
1023.815 | 10232.796 | 76.8515
1023.933 | 10233.373 | 76.8493
1024.007 | 10234.18 | 76.8504
1024.121 | 10235.827 | 76.8524
1024.227 | 10236.651 | 76.852
1024.324 | 10237.755 | 76.8503
1024.43 | 10238.578 | 76.8529
1024.514 | 10239.171 | 76.855
1024.611 | 10240.934 | 76.8566
1024.73 | 10241.626 | 76.8607
1024.83 | 10242.482 | 76.8608
1024.905 | 10243.158 | 76.8605
1025.011 | 10244.228 | 76.8597
1025.139 | 10245.365 | 76.8623
1025.22 | 10246.222 | 76.8632
1025.316 | 10247.704 | 76.8642
1025.414 | 10248.281 | 76.8688
1025.512 | 10249.928 | 76.8674
1025.608 | 10250.62 | 76.867
1025.725 | 10251.295 | 76.8675
1025.815 | 10252.794 | 76.8711
1025.913 | 10253.354 | 76.8712
1026.012 | 10254.656 | 76.8686
1026.108 | 10255.595 | 76.8717
1026.214 | 10256.27 | 76.873
1026.315 | 10257.769 | 76.8733
1026.405 | 10258.362 | 76.8744
1026.503 | 10259.136 | 76.8716
1026.606 | 10260.223 | 76.8711
1026.718 | 10261.722 | 76.8707
1026.81 | 10262.694 | 76.8709
1026.902 | 10263.814 | 76.8716
1027.011 | 10264.638 | 76.8723
1027.115 | 10265.758 | 76.8731
1027.213 | 10266.219 | 76.8719
1027.32 | 10267.751 | 76.8718
1027.413 | 10268.674 | 76.8686
1027.505 | 10269.366 | 76.8693
1027.617 | 10270.535 | 76.8655
1027.733 | 10271.837 | 76.8632
1027.814 | 10272.413 | 76.864
1027.902 | 10273.55 | 76.8599
1028.011 | 10274.357 | 76.8553
1028.111 | 10275.164 | 76.8535
1028.229 | 10276.795 | 76.8468
1028.315 | 10277.273 | 76.8459
1028.407 | 10278.722 | 76.8458
1028.5 | 10279.266 | 76.8417
1028.627 | 10281.242 | 76.8378
1028.705 | 10281.242 | 76.8373
1028.835 | 10282.807 | 76.8319
1028.94 | 10283.647 | 76.8305
1029.024 | 10284.257 | 76.8241
1029.134 | 10285.459 | 76.8213
1029.216 | 10286.151 | 76.8194
1029.307 | 10287.321 | 76.8176
1029.429 | 10288.787 | 76.8145
1029.502 | 10289.248 | 76.8115
1029.603 | 10290.862 | 76.8083
1029.73 | 10292.147 | 76.803
1029.801 | 10292.147 | 76.8013
1029.923 | 10293.712 | 76.7959
1030.035 | 10294.799 | 76.7919
1030.129 | 10295.722 | 76.7896
1030.232 | 10296.43 | 76.785
1030.323 | 10298.045 | 76.7786
1030.409 | 10298.654 | 76.7784
1030.508 | 10299.692 | 76.7742
1030.614 | 10300.235 | 76.7652
1030.725 | 10301.899 | 76.7598
1030.832 | 10302.723 | 76.753
1030.941 | 10303.761 | 76.7443
1031.001 | 10303.761 | 76.742
1031.13 | 10305.408 | 76.7339
1031.226 | 10306.693 | 76.727
1031.3 | 10307.549 | 76.7242
1031.419 | 10308.34 | 76.7161
1031.547 | 10309.822 | 76.7146
1031.623 | 10311.041 | 76.708
1031.734 | 10311.486 | 76.7037
1031.802 | 10312.178 | 76.7054
1031.928 | 10313.809 | 76.7025
1032.031 | 10314.583 | 76.6984
1032.124 | 10315.291 | 76.6943
1032.235 | 10316.708 | 76.6884
1032.324 | 10317.795 | 76.6737
1032.442 | 10318.734 | 76.666
1032.524 | 10319.311 | 76.6617
1032.635 | 10320.711 | 76.6553
1032.723 | 10321.798 | 76.6477
1032.816 | 10322.473 | 76.6363
1032.917 | 10323.627 | 76.5667
1033.026 | 10324.813 | 76.5454
1033.12 | 10325.702 | 76.5309
1033.225 | 10326.377 | 76.5106
1033.311 | 10327.102 | 76.4949
1033.421 | 10328.321 | 76.3996
1033.529 | 10329.705 | 76.3935
1033.618 | 10330.594 | 76.3923
1033.701 | 10331.138 | 76.3929
1033.81 | 10332.95 | 76.389
1033.91 | 10333.592 | 76.3845
1034.027 | 10334.301 | 76.381
1034.117 | 10335.734 | 76.3796
1034.216 | 10336.788 | 76.3763
1034.316 | 10337.249 | 76.3722
1034.41 | 10338.007 | 76.3695
1034.513 | 10339.737 | 76.3701
1034.609 | 10340.363 | 76.3707
1034.714 | 10341.401 | 76.3666
1034.804 | 10341.977 | 76.3643
1034.907 | 10343.674 | 76.3619
1035.009 | 10344.382 | 76.3613
1035.126 | 10345.782 | 76.3587
1035.203 | 10346.342 | 76.3554
1035.313 | 10347.545 | 76.3511
1035.409 | 10348.583 | 76.3516
1035.509 | 10349.785 | 76.3499
1035.603 | 10350.329 | 76.3476
1035.704 | 10351.679 | 76.3489
1035.809 | 10352.207 | 76.3416
1035.911 | 10353.706 | 76.3438
1036.01 | 10354.183 | 76.3394
1036.107 | 10354.925 | 76.3341
1036.216 | 10355.88 | 76.3349
1036.337 | 10357.774 | 76.3325
1036.402 | 10358.466 | 76.3334
1036.53 | 10359.784 | 76.3307
1036.608 | 10360.229 | 76.3303
1036.704 | 10361.86 | 76.3281
1036.802 | 10362.535 | 76.3267
1036.901 | 10363.144 | 76.3254
1037.007 | 10364.726 | 76.3272
1037.131 | 10365.451 | 76.3217
1037.208 | 10366.142 | 76.3217
1037.329 | 10367.757 | 76.3212
1037.421 | 10368.35 | 76.3209
1037.531 | 10369.585 | 76.3172
1037.61 | 10370.162 | 76.318
1037.709 | 10370.919 | 76.3117
1037.814 | 10372.666 | 76.3109
1037.913 | 10373.209 | 76.3119
1038.009 | 10373.95 | 76.3127
1038.129 | 10375.779 | 76.3075
1038.207 | 10376.224 | 76.3058
1038.328 | 10377.838 | 76.3061
1038.447 | 10378.464 | 76.3054
1038.513 | 10379.337 | 76.3013
1038.623 | 10381.067 | 76.2996
1038.751 | 10381.627 | 76.3008
1038.801 | 10382.813 | 76.303
1038.943 | 10383.455 | 76.2987
1039.007 | 10384.295 | 76.3006
1039.12 | 10385.827 | 76.2982
1039.236 | 10386.453 | 76.2964
1039.301 | 10387.491 | 76.2959
1039.41 | 10388.199 | 76.2963
1039.5 | 10389.27 | 76.2927
1039.621 | 10390.703 | 76.2925
1039.723 | 10391.313 | 76.2917
1039.804 | 10392.037 | 76.2895
1039.929 | 10393.833 | 76.2887
1040.028 | 10394.558 | 76.2872
1040.11 | 10395.25 | 76.288
1040.226 | 10396.913 | 76.2833
1040.32 | 10397.687 | 76.2832
1040.419 | 10398.264 | 76.2797
1040.539 | 10399.697 | 76.2802
1040.633 | 10400.834 | 76.2806
1040.734 | 10401.657 | 76.2768
1040.828 | 10402.547 | 76.2757
1040.912 | 10403.947 | 76.2744
1041.013 | 10404.622 | 76.274
1041.127 | 10405.281 | 76.273
1041.202 | 10406.121 | 76.2728
1041.311 | 10407.917 | 76.2714
1041.413 | 10408.625 | 76.2714
1041.533 | 10409.68 | 76.2701
1041.641 | 10410.75 | 76.2693
1041.717 | 10411.788 | 76.2673
1041.837 | 10412.365 | 76.2663
1041.902 | 10413.155 | 76.2659
1042.023 | 10414.078 | 76.2659
1042.111 | 10415.923 | 76.2662
1042.211 | 10416.598 | 76.2683
1042.319 | 10417.982 | 76.2669
1042.427 | 10418.772 | 76.2639
1042.513 | 10419.662 | 76.2646
1042.616 | 10420.239 | 76.2627
1042.709 | 10420.98 | 76.2627
1042.806 | 10422.676 | 76.261
1042.911 | 10423.22 | 76.2645
1043.012 | 10424.752 | 76.2631
1043.113 | 10425.213 | 76.2653
1043.219 | 10426.729 | 76.2654
1043.314 | 10427.651 | 76.2628
1043.419 | 10428.59 | 76.2606
1043.512 | 10429.183 | 76.2626
1043.617 | 10429.924 | 76.2627
1043.72 | 10431.703 | 76.2642
1043.814 | 10432.379 | 76.2594
1043.901 | 10433.828 | 76.2606
1044.002 | 10434.52 | 76.2612
1044.111 | 10435.212 | 76.26
1044.214 | 10436.349 | 76.2597
1044.309 | 10436.991 | 76.2628
1044.431 | 10438.77 | 76.2617
1044.508 | 10439.726 | 76.2632
1044.617 | 10440.681 | 76.2639
1044.75 | 10441.488 | 76.2597
1044.825 | 10442.361 | 76.2597
1044.905 | 10443.07 | 76.2609
1045.06 | 10444.799 | 76.2609
1045.135 | 10445.804 | 76.2607
1045.23 | 10446.792 | 76.2579
1045.31 | 10447.254 | 76.2594
1045.405 | 10448.67 | 76.261
1045.503 | 10449.28 | 76.2594
1045.641 | 10450.795 | 76.2653
1045.74 | 10451.355 | 76.2586
1045.803 | 10452.212 | 76.2622
1045.909 | 10453.629 | 76.2643
1046 | 10454.535 | 76.2632
1046.107 | 10455.21 | 76.2638
1046.205 | 10456.182 | 76.2647
1046.31 | 10457.285 | 76.2631
1046.41 | 10457.911 | 76.2637
1046.537 | 10459.723 | 76.2633
1046.628 | 10460.316 | 76.2602
1046.731 | 10461.832 | 76.2631
1046.804 | 10462.31 | 76.2635
1046.901 | 10463.1 | 76.2654
1047.022 | 10464.698 | 76.2662
1047.134 | 10465.752 | 76.2633
1047.229 | 10466.774 | 76.2649
1047.31 | 10467.251 | 76.2629
1047.402 | 10468.454 | 76.2633
1047.527 | 10469.393 | 76.2643
1047.603 | 10470.085 | 76.2661
1047.724 | 10472.028 | 76.2646
1047.835 | 10472.539 | 76.2677
1047.943 | 10473.758 | 76.2637
1048.002 | 10473.758 | 76.2658
1048.131 | 10475.554 | 76.2665
1048.207 | 10476.13 | 76.2675
1048.316 | 10477.959 | 76.267
1048.429 | 10478.65 | 76.2694
1048.501 | 10479.112 | 76.2676
1048.616 | 10480.644 | 76.2677
1048.724 | 10481.368 | 76.2679
1048.84 | 10482.06 | 76.2678
1048.93 | 10483.806 | 76.2683
1049.028 | 10484.564 | 76.2692
1049.12 | 10485.981 | 76.2713
1049.212 | 10486.64 | 76.2724
1049.308 | 10487.2 | 76.2759
1049.413 | 10488.929 | 76.2743
1049.542 | 10489.687 | 76.2746
1049.612 | 10490.264 | 76.2741
1049.717 | 10491.203 | 76.2733
1049.826 | 10492.8 | 76.2749
1049.91 | 10493.888 | 76.2731
1050.013 | 10494.761 | 76.2789
1050.119 | 10495.436 | 76.281
1050.209 | 10496.869 | 76.2806
1050.32 | 10497.676 | 76.2783
1050.419 | 10498.302 | 76.2821
1050.524 | 10499.027 | 76.28
1050.608 | 10500.691 | 76.2835
1050.716 | 10501.267 | 76.2847
1050.819 | 10502.388 | 76.2875
1050.923 | 10503.771 | 76.2831
1051.007 | 10504.71 | 76.2843
1051.117 | 10505.254 | 76.2834
1051.212 | 10506.901 | 76.2844
1051.319 | 10507.609 | 76.2859
1051.404 | 10508.186 | 76.2857
1051.507 | 10509.668 | 76.2864
1051.612 | 10510.212 | 76.2883
1051.724 | 10511.645 | 76.2403
1051.807 | 10512.584 | 76.2305
1051.915 | 10513.259 | 76.228
1052.014 | 10514.38 | 76.2245
1052.113 | 10515.73 | 76.2231
1052.203 | 10516.29 | 76.2205
1052.301 | 10517.806 | 76.2165
1052.419 | 10518.267 | 76.2154
1052.505 | 10519.865 | 76.2135
1052.605 | 10520.689 | 76.2154
1052.709 | 10521.166 | 76.21
1052.814 | 10522.912 | 76.2081
1052.907 | 10523.687 | 76.2061
1053.013 | 10524.214 | 76.2035
1053.104 | 10524.939 | 76.205
1053.239 | 10526.602 | 76.2047
1053.314 | 10527.179 | 76.2037
1053.411 | 10528.2 | 76.2007
1053.531 | 10529.765 | 76.2031
1053.643 | 10530.243 | 76.2
1053.707 | 10531.198 | 76.2017
1053.804 | 10532.664 | 76.2019
1053.901 | 10533.158 | 76.2026
1054.054 | 10534.723 | 76.2007
1054.103 | 10535.53 | 76.1995
1054.206 | 10536.552 | 76.1998
1054.316 | 10537.26 | 76.2011
1054.427 | 10538.891 | 76.2018
1054.527 | 10539.369 | 76.1965
1054.623 | 10540.835 | 76.198
1054.746 | 10541.411 | 76.1978
1054.801 | 10542.268 | 76.2008
1054.927 | 10543.783 | 76.1968
1055.048 | 10544.459 | 76.1986
1055.137 | 10545.348 | 76.1999
1055.241 | 10546.732 | 76.1974
1055.306 | 10546.732 | 76.1989
1055.42 | 10548.972 | 76.1981
1055.506 | 10549.582 | 76.1994
1055.626 | 10550.619 | 76.1995
1055.736 | 10551.789 | 76.2008
1055.822 | 10552.695 | 76.2001
1055.935 | 10553.436 | 76.1979
1056.002 | 10554.128 | 76.1999
1056.123 | 10555.726 | 76.1965
1056.242 | 10556.747 | 76.1983
1056.318 | 10557.966 | 76.1996
1056.401 | 10557.966 | 76.1989
1056.537 | 10559.663 | 76.2024
1056.634 | 10560.767 | 76.2026
1056.719 | 10561.64 | 76.2039
1056.83 | 10562.381 | 76.1927
1056.925 | 10563.748 | 76.1918
1057.029 | 10564.654 | 76.1886
1057.116 | 10565.231 | 76.1892
1057.225 | 10566.878 | 76.1857
1057.324 | 10567.669 | 76.1847
1057.443 | 10568.739 | 76.1852
1057.515 | 10569.925 | 76.1818
1057.64 | 10570.419 | 76.1827
1057.715 | 10571.177 | 76.1827
1057.818 | 10572.94 | 76.182
1057.918 | 10573.648 | 76.1803
1058.01 | 10574.323 | 76.1779
1058.11 | 10575.872 | 76.1821
1058.219 | 10576.646 | 76.1795
1058.318 | 10577.799 | 76.1807
1058.419 | 10578.228 | 76.1794
1058.526 | 10578.952 | 76.1814
1058.619 | 10580.962 | 76.1812
1058.72 | 10581.44 | 76.1787
1058.818 | 10582.214 | 76.1785
1058.908 | 10582.972 | 76.1797
1059.007 | 10584.635 | 76.1807
1059.115 | 10585.212 | 76.1812
1059.208 | 10586.859 | 76.1816
1059.309 | 10587.551 | 76.1798
1059.411 | 10588.177 | 76.1757
1059.524 | 10589.61 | 76.1792
1059.624 | 10590.631 | 76.1788
1059.704 | 10591.29 | 76.1817
1059.804 | 10592.806 | 76.1816
1059.913 | 10593.596 | 76.1825
1060.003 | 10594.058 | 76.1803
1060.103 | 10595.804 | 76.1787
1060.241 | 10596.512 | 76.1825
1060.323 | 10597.22 | 76.1794
1060.414 | 10598.028 | 76.1801
1060.52 | 10599.609 | 76.1797
1060.603 | 10600.515 | 76.1799
1060.711 | 10601.19 | 76.1791
1060.808 | 10602.739 | 76.181
1060.906 | 10603.282 | 76.1806
1061.007 | 10604.551 | 76.1827
1061.1 | 10605.49 | 76.1823
1061.207 | 10606.182 | 76.1842
1061.303 | 10607.137 | 76.1816
1061.407 | 10608.125 | 76.1811
1061.54 | 10609.756 | 76.1867
1061.607 | 10610.349 | 76.1857
1061.715 | 10611.486 | 76.1795
1061.801 | 10612.112 | 76.182
1061.914 | 10613.644 | 76.1863
1062.019 | 10614.352 | 76.1851
1062.137 | 10615.554 | 76.1862
1062.23 | 10617.07 | 76.1832
1062.309 | 10617.07 | 76.1866
1062.414 | 10618.635 | 76.1881
1062.514 | 10619.491 | 76.1865
1062.63 | 10620.908 | 76.1875
1062.728 | 10621.748 | 76.1924
1062.828 | 10622.885 | 76.1879
1062.901 | 10623.412 | 76.1896
1063.01 | 10624.45 | 76.1896
1063.122 | 10626.015 | 76.1903
1063.237 | 10626.509 | 76.1897
1063.304 | 10627.563 | 76.1912
1063.413 | 10628.222 | 76.1899
1063.507 | 10629.391 | 76.1906
1063.606 | 10630.05 | 76.1951
1063.703 | 10631.418 | 76.1923
1063.826 | 10633.065 | 76.1938
1063.94 | 10633.707 | 76.1971
1064.028 | 10634.745 | 76.1933
1064.104 | 10635.552 | 76.1979
1064.223 | 10636.392 | 76.1976
1064.302 | 10637.002 | 76.1958
1064.43 | 10638.814 | 76.1968
1064.524 | 10639.72 | 76.198
1064.613 | 10640.362 | 76.1972
1064.726 | 10641.878 | 76.1964
1064.818 | 10642.668 | 76.1983
1064.9 | 10643.377 | 76.2003
1065.016 | 10644.777 | 76.1984
1065.134 | 10645.601 | 76.2003
1065.204 | 10646.144 | 76.2017
1065.33 | 10647.33 | 76.2003
1065.424 | 10648.253 | 76.202
1065.503 | 10649.01 | 76.2017
1065.63 | 10650.789 | 76.202
1065.722 | 10651.794 | 76.2025
1065.825 | 10652.585 | 76.2043
1065.921 | 10653.227 | 76.2024
1066.018 | 10654.133 | 76.2062
1066.125 | 10655.352 | 76.2044
1066.213 | 10656.95 | 76.2064
1066.313 | 10657.626 | 76.2063
1066.418 | 10658.301 | 76.2053
1066.521 | 10659.816 | 76.2084
1066.617 | 10660.327 | 76.2081
1066.735 | 10661.661 | 76.211
1066.822 | 10662.716 | 76.2067
1066.925 | 10663.49 | 76.2097
1067.012 | 10664.956 | 76.212
1067.113 | 10665.582 | 76.2098
1067.218 | 10666.274 | 76.2087
1067.301 | 10666.998 | 76.2094
1067.419 | 10668.679 | 76.2116
1067.523 | 10669.552 | 76.2103
1067.61 | 10670.672 | 76.2103
1067.724 | 10671.265 | 76.2127
1067.809 | 10672.056 | 76.214
1067.905 | 10673.851 | 76.2126
1068.005 | 10674.543 | 76.2147
1068.111 | 10675.136 | 76.2152
1068.217 | 10675.894 | 76.2145
1068.311 | 10677.887 | 76.2198
1068.409 | 10678.678 | 76.2171
1068.501 | 10679.238 | 76.215
1068.611 | 10680.638 | 76.2177
1068.708 | 10681.198 | 76.2191
1068.804 | 10682.137 | 76.2204
1068.905 | 10683.636 | 76.221
1069 | 10684.097 | 76.2212
1069.117 | 10685.448 | 76.2223
1069.204 | 10686.486 | 76.2243
1069.316 | 10687.145 | 76.2255
1069.418 | 10688.66 | 76.2244
1069.52 | 10689.55 | 76.2254
1069.612 | 10690.34 | 76.2244
1069.72 | 10691.691 | 76.2267
1069.8 | 10692.597 | 76.224
1069.908 | 10693.157 | 76.2262
1070.004 | 10694.112 | 76.2243
1070.106 | 10695.661 | 76.23
1070.201 | 10696.073 | 76.231
1070.303 | 10697.489 | 76.2302
1070.431 | 10698.428 | 76.2274
1070.515 | 10699.087 | 76.2319
1070.608 | 10700.52 | 76.2343
1070.735 | 10701.558 | 76.234
1070.816 | 10702.102 | 76.2365
1070.912 | 10703.288 | 76.2354
1071.025 | 10705.017 | 76.2392
1071.103 | 10705.017 | 76.2378
1071.243 | 10706.648 | 76.2384
1071.301 | 10707.208 | 76.24
1071.403 | 10707.966 | 76.2396
1071.524 | 10710.009 | 76.2368
1071.624 | 10710.7 | 76.2389
1071.707 | 10711.31 | 76.2419
1071.802 | 10712.084 | 76.2422
1071.936 | 10713.682 | 76.2419
1072.018 | 10714.275 | 76.2403
1072.121 | 10715.955 | 76.2425
1072.237 | 10716.663 | 76.2405
1072.324 | 10717.718 | 76.2445
1072.435 | 10718.755 | 76.2425
1072.53 | 10719.645 | 76.2414
1072.635 | 10720.567 | 76.2455
1072.736 | 10721.77 | 76.2462
1072.823 | 10722.692 | 76.2437
1072.9 | 10723.368 | 76.2448
1073.029 | 10724.867 | 76.247
1073.135 | 10725.674 | 76.249
1073.202 | 10726.283 | 76.2463
1073.316 | 10727.931 | 76.251
1073.439 | 10728.721 | 76.2477
1073.53 | 10729.282 | 76.2506
1073.601 | 10730.089 | 76.2536
1073.72 | 10731.785 | 76.2512
1073.806 | 10732.51 | 76.2531
1073.917 | 10733.383 | 76.2565
1074.023 | 10734.833 | 76.253
1074.129 | 10735.591 | 76.2507
1074.214 | 10736.711 | 76.2522
1074.33 | 10737.32 | 76.2518
1074.415 | 10738.094 | 76.2512
1074.512 | 10739.906 | 76.2528
1074.641 | 10740.697 | 76.2554
1074.706 | 10740.697 | 76.2544
1074.827 | 10742.476 | 76.2556
1074.912 | 10743.086 | 76.2564
1075.022 | 10744.815 | 76.256
1075.118 | 10745.655 | 76.2583
1075.211 | 10746.578 | 76.2583
1075.322 | 10747.27 | 76.2575
1075.425 | 10747.994 | 76.2636
1075.544 | 10749.016 | 76.261
1075.621 | 10750.202 | 76.2608
1075.715 | 10751.948 | 76.261
1075.819 | 10752.623 | 76.2643
1075.918 | 10753.167 | 76.2657
1076.019 | 10753.941 | 76.2661
1076.114 | 10755.588 | 76.2683
1076.214 | 10756.725 | 76.268
1076.305 | 10757.301 | 76.2673
1076.403 | 10757.977 | 76.2694
1076.511 | 10759.723 | 76.2666
1076.617 | 10760.234 | 76.2684
1076.712 | 10760.942 | 76.2713
1076.82 | 10762.688 | 76.2693
1076.922 | 10763.265 | 76.2697
1077.002 | 10764.006 | 76.2716
1077.107 | 10765.637 | 76.2717
1077.212 | 10766.345 | 76.2717
1077.32 | 10767.696 | 76.2745
1077.425 | 10768.519 | 76.2728
1077.509 | 10769.557 | 76.2719
1077.6 | 10770.793 | 76.2729
1077.739 | 10771.55 | 76.2749
1077.802 | 10772.16 | 76.2723
1077.912 | 10773.626 | 76.2764
1078.005 | 10774.532 | 76.2737
1078.112 | 10775.191 | 76.2779
1078.207 | 10776.426 | 76.2778
1078.313 | 10777.629 | 76.2778
1078.4 | 10778.321 | 76.2792
1078.502 | 10779.062 | 76.2771
1078.607 | 10780.445 | 76.282
1078.704 | 10781.483 | 76.2802
1078.809 | 10782.027 | 76.2825
1078.904 | 10782.883 | 76.2812
1079.028 | 10784.728 | 76.2815
1079.105 | 10785.453 | 76.2838
1079.233 | 10786.903 | 76.2829
1079.334 | 10787.446 | 76.285
1079.439 | 10788.665 | 76.2805
1079.504 | 10789.802 | 76.2825
1079.631 | 10791.103 | 76.2817
1079.74 | 10791.68 | 76.2847
1079.824 | 10792.701 | 76.285
1079.926 | 10793.146 | 76.2858
1080.008 | 10794.019 | 76.2832
1080.122 | 10795.699 | 76.286
1080.236 | 10796.737 | 76.2866
1080.306 | 10797.264 | 76.287
1080.43 | 10798.763 | 76.2894
1080.528 | 10800.064 | 76.2907
1080.639 | 10800.657 | 76.2902
1080.701 | 10800.657 | 76.2876
1080.841 | 10802.387 | 76.2897
1080.93 | 10803.87 | 76.2913
1081.036 | 10804.677 | 76.287
1081.125 | 10805.303 | 76.2868
1081.221 | 10806.769 | 76.2921
1081.325 | 10808.037 | 76.2924
1081.437 | 10808.647 | 76.2904
1081.501 | 10808.647 | 76.2937
1081.626 | 10810.475 | 76.2956
1081.743 | 10811.711 | 76.2914
1081.815 | 10812.6 | 76.2948
1081.928 | 10813.473 | 76.2936
1082.013 | 10814.89 | 76.2917
1082.116 | 10815.631 | 76.2946
1082.23 | 10816.29 | 76.2926
1082.301 | 10817.081 | 76.2924
1082.418 | 10818.349 | 76.2926
1082.52 | 10819.65 | 76.292
1082.634 | 10820.803 | 76.2959
1082.733 | 10821.627 | 76.2967
1082.8 | 10822.484 | 76.2946
1082.913 | 10823.885 | 76.2957
1083.012 | 10824.577 | 76.2921
1083.126 | 10825.236 | 76.2913
1083.219 | 10826.784 | 76.297
1083.31 | 10827.888 | 76.2974
1083.414 | 10828.547 | 76.3007
1083.501 | 10829.238 | 76.2965
1083.614 | 10830.754 | 76.295
1083.709 | 10831.891 | 76.2992
1083.808 | 10832.681 | 76.296
1083.919 | 10833.258 | 76.2966
1084.021 | 10834.378 | 76.2957
1084.112 | 10834.987 | 76.297
1084.205 | 10835.91 | 76.2964
1084.304 | 10837.475 | 76.2965
1084.425 | 10838.727 | 76.2967
1084.522 | 10839.534 | 76.2957
1084.614 | 10840.572 | 76.2938
1084.703 | 10841.527 | 76.2947
1084.814 | 10842.219 | 76.2931
1084.918 | 10843.339 | 76.293
1085.007 | 10844.855 | 76.293
1085.106 | 10845.497 | 76.2937
1085.217 | 10846.189 | 76.2968
1085.319 | 10847.111 | 76.2923
1085.401 | 10848.792 | 76.2941
1085.504 | 10848.792 | 76.2913
1085.612 | 10849.796 | 76.2923
1085.75 | 10851.707 | 76.2937
1085.806 | 10852.284 | 76.2886
1085.904 | 10853.321 | 76.288
1086.002 | 10854.606 | 76.2909
1086.142 | 10855.776 | 76.2905
1086.212 | 10856.352 | 76.2939
1086.304 | 10857.11 | 76.2948
1086.43 | 10858.774 | 76.2903
1086.507 | 10859.367 | 76.292
1086.605 | 10860.833 | 76.2882
1086.701 | 10861.607 | 76.2872
1086.851 | 10862.974 | 76.2884
1086.914 | 10863.65 | 76.2886
1087.036 | 10864.737 | 76.2894
1087.104 | 10865.627 | 76.2926
1087.226 | 10866.203 | 76.2912
1087.306 | 10867.389 | 76.2895
1087.406 | 10867.966 | 76.2872
1087.512 | 10869.596 | 76.2876
1087.636 | 10870.404 | 76.284
1087.708 | 10871.079 | 76.2852
1087.831 | 10872.479 | 76.2836
1087.914 | 10873.072 | 76.2827
1088.004 | 10874.258 | 76.2807
1088.137 | 10875.691 | 76.2799
1088.235 | 10876.746 | 76.2777
1088.301 | 10877.767 | 76.2779
1088.4 | 10878.212 | 76.2755
1088.526 | 10879.678 | 76.2742
1088.629 | 10880.139 | 76.274
1088.722 | 10881.803 | 76.2723
1088.846 | 10882.346 | 76.2707
1088.922 | 10884.026 | 76.2719
1089.021 | 10884.619 | 76.2689
1089.115 | 10885.196 | 76.2665
1089.209 | 10886.382 | 76.2605
1089.3 | 10887.024 | 76.259
1089.426 | 10888.688 | 76.2588
1089.52 | 10889.38 | 76.2517
1089.618 | 10890.731 | 76.2494
1089.729 | 10891.176 | 76.2474
1089.819 | 10892.955 | 76.2442
1089.922 | 10893.63 | 76.238
1090.007 | 10894.338 | 76.2371
1090.133 | 10895.508 | 76.2219
1090.229 | 10896.101 | 76.21
1090.3 | 10897.023 | 76.2063
1090.415 | 10898.539 | 76.1676
1090.525 | 10899.675 | 76.1251
1090.626 | 10900.153 | 76.1182
1090.716 | 10901.899 | 76.1079
1090.82 | 10902.657 | 76.1025
1090.901 | 10903.266 | 76.0968
1091.029 | 10904.42 | 76.0872
1091.103 | 10905.062 | 76.083
1091.21 | 10906.825 | 76.0576
1091.304 | 10906.825 | 76.0559
1091.427 | 10908.735 | 76.0491
1091.527 | 10909.543 | 76.0448
1091.615 | 10910.597 | 76.0423
1091.718 | 10911.173 | 76.0277
1091.82 | 10912.574 | 76.0267
1091.916 | 10913.578 | 76.0259
1092.019 | 10914.188 | 76.025
1092.115 | 10915.604 | 76.0251
1092.211 | 10916.659 | 76.0208
1092.317 | 10917.235 | 76.023
1092.412 | 10918.685 | 76.025
1092.515 | 10919.179 | 76.0252
1092.622 | 10920.711 | 76.021
1092.716 | 10921.65 | 76.0232
1092.811 | 10922.342 | 76.0231
1092.915 | 10923.132 | 76.0195
1093 | 10923.923 | 76.0215
1093.113 | 10925.389 | 76.0206
1093.215 | 10926.608 | 76.0219
1093.308 | 10927.498 | 76.0211
1093.418 | 10928.684 | 76.0227
1093.503 | 10929.491 | 76.0216
1093.6 | 10930.776 | 76.0172
1093.708 | 10931.566 | 76.0192
1093.802 | 10932.225 | 76.0187
1093.914 | 10933.065 | 76.0183
1094.015 | 10934.63 | 76.0195
1094.12 | 10935.503 | 76.0169
1094.208 | 10936.64 | 76.0198
1094.308 | 10937.101 | 76.0174
1094.411 | 10937.826 | 76.0155
1094.514 | 10939.622 | 76.0182
1094.649 | 10940.429 | 76.0147
1094.726 | 10941.269 | 76.0159
1094.85 | 10942.718 | 76.0153
1094.906 | 10943.279 | 76.0173
1095.016 | 10944.184 | 76.0119
1095.105 | 10945.618 | 76.0153
1095.207 | 10946.062 | 76.0138
1095.314 | 10947.627 | 76.0153
1095.452 | 10948.434 | 76.0167
1095.535 | 10949.324 | 76.0137
1095.606 | 10950.082 | 76.0151
1095.746 | 10951.663 | 76.0171
1095.817 | 10952.223 | 76.0133
1095.911 | 10953.393 | 76.0134
1096.038 | 10954.694 | 76.0149
1096.128 | 10955.271 | 76.0147
1096.219 | 10956.028 | 76.0169
1096.33 | 10957.725 | 76.0187
1096.427 | 10958.845 | 76.0195
1096.506 | 10959.471 | 76.0198
1096.627 | 10960.492 | 76.0174
1096.729 | 10961.761 | 76.0199
1096.811 | 10962.206 | 76.0186
1096.921 | 10963.935 | 76.0184
1097.032 | 10964.627 | 76.0173
1097.128 | 10965.731 | 76.0172
1097.233 | 10966.521 | 76.0154
1097.308 | 10967.098 | 76.0174
1097.439 | 10968.86 | 76.018
1097.531 | 10969.569 | 76.0202
1097.63 | 10970.87 | 76.0185
1097.704 | 10971.397 | 76.0183
1097.818 | 10972.929 | 76.0177
1097.919 | 10973.621 | 76.0178
1098.021 | 10974.165 | 76.0195
1098.128 | 10975.351 | 76.019
1098.213 | 10976.076 | 76.0203
1098.324 | 10977.262 | 76.0198
1098.402 | 10977.953 | 76.0233
1098.514 | 10979.864 | 76.0245
1098.618 | 10980.737 | 76.0251
1098.725 | 10981.561 | 76.0255
1098.809 | 10982.154 | 76.023
1098.914 | 10983.884 | 76.0271
1099.017 | 10984.542 | 76.0258
1099.113 | 10985.201 | 76.0277
1099.221 | 10986.124 | 76.0248
1099.314 | 10987.343 | 76.0271
1099.402 | 10987.936 | 76.0291
1099.516 | 10989.6 | 76.0313
1099.632 | 10990.308 | 76.0278
1099.745 | 10991.708 | 76.0319
1099.821 | 10992.812 | 76.034
1099.924 | 10993.602 | 76.0351
1100.008 | 10994.162 | 76.0375
1100.11 | 10995.085 | 76.037
1100.216 | 10996.535 | 76.0381
1100.312 | 10997.556 | 76.0386
1100.423 | 10998.709 | 76.0417
1100.507 | 10999.615 | 76.0502
1100.611 | 11000.109 | 76.051
1100.719 | 11001.657 | 76.0598
1100.839 | 11002.481 | 76.0637
1100.908 | 11003.634 | 76.0636
1101.024 | 11004.244 | 76.0641
1101.114 | 11005.874 | 76.0651
1101.209 | 11006.665 | 76.0576
1101.304 | 11007.802 | 76.0529
1101.403 | 11008.494 | 76.0492
1101.512 | 11009.153 | 76.0505
1101.608 | 11010.124 | 76.0475
1101.713 | 11011.129 | 76.0457
1101.815 | 11012.513 | 76.0465
1101.912 | 11013.534 | 76.0494
1102.008 | 11014.819 | 76.05
1102.118 | 11015.495 | 76.0444
1102.206 | 11016.598 | 76.0469
1102.312 | 11017.175 | 76.0486
1102.416 | 11018.328 | 76.0778
1102.51 | 11018.937 | 76.0819
1102.605 | 11020.601 | 76.0849
1102.712 | 11021.178 | 76.0662
1102.82 | 11022.281 | 76.0723
1102.903 | 11023.797 | 76.0833
1103.001 | 11024.587 | 76.0683
1103.118 | 11025.032 | 76.0698
1103.207 | 11025.922 | 76.0939
1103.312 | 11027.585 | 76.0709
1103.446 | 11028.689 | 76.0664
1103.502 | 11028.689 | 76.0652
1103.606 | 11030.435 | 76.067
1103.73 | 11031.704 | 76.0703
1103.843 | 11032.56 | 76.0711
1103.909 | 11033.351 | 76.0695
1104.004 | 11034.438 | 76.0734
1104.119 | 11035.229 | 76.0748
1104.227 | 11036.991 | 76.0728
1104.339 | 11037.7 | 76.0766
1104.43 | 11038.326 | 76.0806
1104.505 | 11039.034 | 76.0788
1104.607 | 11039.973 | 76.0802
1104.727 | 11041.702 | 76.0835
1104.829 | 11042.279 | 76.0815
1104.901 | 11043.004 | 76.0856
1105.034 | 11044.618 | 76.086
1105.128 | 11045.821 | 76.0876
1105.206 | 11046.512 | 76.0887
1105.328 | 11047.27 | 76.0905
1105.406 | 11048.522 | 76.0896
1105.501 | 11048.522 | 76.0935
1105.624 | 11050.664 | 76.0935
1105.742 | 11051.734 | 76.0966
1105.864 | 11051.734 | 76.0994
1105.906 | 11053.349 | 76.0994
1106.029 | 11054.37 | 76.1006
1106.115 | 11055.045 | 76.1056
1106.223 | 11056.281 | 76.1054
1106.327 | 11057.829 | 76.1107
1106.434 | 11058.57 | 76.1083
1106.527 | 11059.262 | 76.1091
1106.638 | 11060.679 | 76.1117
1106.719 | 11061.733 | 76.1106
1106.832 | 11062.211 | 76.1168
1106.933 | 11063.693 | 76.1167
1107.014 | 11064.566 | 76.1199
1107.122 | 11065.11 | 76.1231
1107.216 | 11066.362 | 76.1246
1107.317 | 11067.894 | 76.1275
1107.419 | 11068.602 | 76.1265
1107.505 | 11069.327 | 76.1285
1107.63 | 11070.48 | 76.127
1107.714 | 11071.04 | 76.131
1107.815 | 11072.72 | 76.1318
1107.911 | 11073.297 | 76.134
1108.03 | 11074.384 | 76.139
1108.123 | 11075.669 | 76.1358
1108.215 | 11076.872 | 76.1424
1108.341 | 11077.497 | 76.1407
1108.412 | 11078.519 | 76.1421
1108.524 | 11079.194 | 76.1427
1108.617 | 11080.71 | 76.1472
1108.704 | 11081.27 | 76.1463
1108.829 | 11082.456 | 76.1485
1108.903 | 11083.065 | 76.1506
1109.012 | 11084.861 | 76.1509
1109.113 | 11085.536 | 76.1522
1109.205 | 11086.228 | 76.1574
1109.313 | 11087.035 | 76.1558
1109.412 | 11088.864 | 76.1572
1109.512 | 11089.539 | 76.1598
1109.62 | 11090.198 | 76.1632
1109.709 | 11091.285 | 76.164
1109.803 | 11092.751 | 76.1664
1109.913 | 11093.525 | 76.1659
1110.004 | 11094.25 | 76.1736
1110.128 | 11095.535 | 76.1714
1110.204 | 11096.556 | 76.1743
1110.308 | 11097.133 | 76.1776
1110.411 | 11098.582 | 76.1767
1110.516 | 11099.62 | 76.1814
1110.61 | 11100.361 | 76.182
1110.708 | 11101.465 | 76.1864
1110.823 | 11102.091 | 76.1861
1110.9 | 11103.771 | 76.1871
1111.039 | 11105.155 | 76.1911
1111.103 | 11105.155 | 76.194
1111.201 | 11106.753 | 76.1986
1111.306 | 11107.478 | 76.2018
1111.412 | 11108.153 | 76.2036
1111.515 | 11109.191 | 76.2031
1111.608 | 11109.899 | 76.206
1111.704 | 11111.596 | 76.2095
1111.814 | 11112.139 | 76.2107
1111.918 | 11113.21 | 76.2112
1112.005 | 11113.935 | 76.2132
1112.106 | 11115.615 | 76.2191
1112.212 | 11116.159 | 76.2211
1112.302 | 11117.213 | 76.2253
1112.405 | 11118.498 | 76.2248
1112.54 | 11119.882 | 76.2299
1112.642 | 11120.524 | 76.2318
1112.701 | 11121.183 | 76.2278
1112.801 | 11122.764 | 76.2358
1112.928 | 11123.225 | 76.232
1113.002 | 11123.983 | 76.2367
1113.123 | 11125.713 | 76.2399
1113.202 | 11126.092 | 76.2401
1113.332 | 11127.887 | 76.2422
1113.43 | 11128.431 | 76.2467
1113.5 | 11129.238 | 76.2496
1113.603 | 11129.732 | 76.2511
1113.716 | 11131.347 | 76.2538
1113.822 | 11132.252 | 76.2569
1113.939 | 11133.85 | 76.2601
1114.007 | 11134.526 | 76.2615
1114.139 | 11135.448 | 76.2624
1114.212 | 11136.14 | 76.2645
1114.329 | 11137.721 | 76.2666
1114.432 | 11138.446 | 76.2727
1114.52 | 11139.748 | 76.2723
1114.634 | 11140.308 | 76.2785
1114.731 | 11141.312 | 76.2768
1114.801 | 11142.054 | 76.2773
1114.919 | 11143.717 | 76.2814
1115.034 | 11144.294 | 76.2862
1115.119 | 11145.101 | 76.2859
1115.214 | 11146.897 | 76.2901
1115.318 | 11147.605 | 76.291
1115.433 | 11148.264 | 76.294
1115.507 | 11149.055 | 76.2924
1115.621 | 11150.735 | 76.2969
1115.716 | 11151.542 | 76.2985
1115.801 | 11152.036 | 76.3021
1115.915 | 11153.914 | 76.3052
1116.024 | 11154.441 | 76.3086
1116.138 | 11155.627 | 76.3107
1116.226 | 11156.731 | 76.3153
1116.311 | 11157.522 | 76.3173
1116.426 | 11158.197 | 76.3182
1116.51 | 11159.004 | 76.3191
1116.616 | 11160.668 | 76.3209
1116.716 | 11161.145 | 76.3263
1116.815 | 11162.513 | 76.3318
1116.923 | 11163.205 | 76.3349
1117.007 | 11164.835 | 76.3348
1117.111 | 11165.527 | 76.3385
1117.225 | 11166.203 | 76.3425
1117.316 | 11167.702 | 76.3453
1117.412 | 11168.245 | 76.3491
1117.515 | 11169.547 | 76.351
1117.618 | 11170.65 | 76.3535
1117.726 | 11171.54 | 76.3538
1117.815 | 11172.676 | 76.3574
1117.904 | 11173.138 | 76.358
1118.014 | 11174.686 | 76.3631
1118.104 | 11175.46 | 76.365
1118.217 | 11176.136 | 76.3663
1118.302 | 11176.926 | 76.3693
1118.42 | 11178.656 | 76.3764
1118.502 | 11179.562 | 76.3782
1118.609 | 11180.089 | 76.3762
1118.71 | 11181.654 | 76.3797
1118.82 | 11182.198 | 76.384
1118.91 | 11183.252 | 76.3853
1119.005 | 11183.993 | 76.3861
1119.112 | 11185.196 | 76.3872
1119.205 | 11185.854 | 76.3906
1119.353 | 11187.699 | 76.3951
1119.415 | 11188.276 | 76.3955
1119.507 | 11189.1 | 76.3999
1119.607 | 11190.599 | 76.4024
1119.701 | 11191.043 | 76.4025
1119.82 | 11192.625 | 76.4071
1119.9 | 11193.415 | 76.4091
1120.007 | 11194.503 | 76.4131
1120.111 | 11195.145 | 76.4113
1120.209 | 11196.133 | 76.4157
1120.313 | 11197.237 | 76.4187
1120.408 | 11197.896 | 76.4213
1120.541 | 11199.675 | 76.4257
1120.611 | 11200.268 | 76.426
1120.715 | 11201.322 | 76.4328
1120.812 | 11201.882 | 76.4351
1120.929 | 11203.661 | 76.4375
1121.031 | 11204.65 | 76.4417
1121.104 | 11205.589 | 76.4425
1121.207 | 11206.066 | 76.4472
1121.3 | 11207.697 | 76.4489
1121.407 | 11208.29 | 76.4501
1121.543 | 11209.377 | 76.4529
1121.626 | 11210.152 | 76.4553
1121.703 | 11210.975 | 76.4527
1121.827 | 11212.968 | 76.4578
1121.953 | 11213.561 | 76.4611
1122.024 | 11214.632 | 76.4647
1122.135 | 11215.324 | 76.4662
1122.226 | 11216.922 | 76.4687
1122.305 | 11216.922 | 76.4713
1122.44 | 11218.52 | 76.4715
1122.513 | 11219.129 | 76.4742
1122.62 | 11220.941 | 76.4795
1122.734 | 11221.584 | 76.4819
1122.829 | 11222.572 | 76.4853
1122.91 | 11223.116 | 76.4818
1123.004 | 11224.351 | 76.4866
1123.121 | 11225.735 | 76.489
1123.228 | 11226.558 | 76.4944
1123.31 | 11227.135 | 76.4951
1123.424 | 11228.799 | 76.5
1123.532 | 11229.589 | 76.4999
1123.626 | 11230.215 | 76.5058
1123.739 | 11231.615 | 76.5127
1123.826 | 11232.768 | 76.5136
1123.932 | 11233.51 | 76.5145
1124.024 | 11234.185 | 76.5157
1124.128 | 11235.618 | 76.5186
1124.221 | 11236.623 | 76.526
1124.327 | 11237.249 | 76.5262
1124.411 | 11238.007 | 76.5281
1124.515 | 11239.687 | 76.5333
1124.638 | 11240.247 | 76.5341
1124.718 | 11241.351 | 76.5391
1124.814 | 11242.174 | 76.5367
1124.91 | 11243.146 | 76.5422
1125.012 | 11244.662 | 76.5429
1125.125 | 11245.189 | 76.5477
1125.201 | 11245.996 | 76.5477
1125.307 | 11247.775 | 76.5501
1125.434 | 11248.599 | 76.5508
1125.508 | 11249.62 | 76.5524
1125.614 | 11250.147 | 76.5568
1125.717 | 11251.333 | 76.5608
1125.809 | 11251.91 | 76.56
1125.902 | 11253.03 | 76.5428
1126.012 | 11254.545 | 76.5371
1126.115 | 11255.698 | 76.5317
1126.209 | 11256.209 | 76.5338
1126.328 | 11257.51 | 76.5363
1126.418 | 11258.565 | 76.5339
1126.518 | 11259.158 | 76.5347
1126.602 | 11259.915 | 76.5346
1126.701 | 11261.678 | 76.5394
1126.821 | 11262.205 | 76.5418
1126.909 | 11263.819 | 76.5429
1127.009 | 11264.61 | 76.5423
1127.111 | 11265.269 | 76.5449
1127.203 | 11265.846 | 76.5429
1127.319 | 11267.592 | 76.5521
1127.41 | 11268.646 | 76.5515
1127.501 | 11269.206 | 76.5555
1127.608 | 11270.013 | 76.5566
1127.715 | 11271.496 | 76.5584
1127.806 | 11272.451 | 76.5587
1127.907 | 11273.588 | 76.5621
1128.013 | 11274.181 | 76.5642
1128.13 | 11275.713 | 76.5655
1128.212 | 11276.273 | 76.567
1128.34 | 11277.805 | 76.5672
1128.442 | 11278.678 | 76.5699
1128.504 | 11279.287 | 76.5664
1128.603 | 11280.111 | 76.5623
1128.701 | 11281.544 | 76.5622
1128.832 | 11282.664 | 76.5655
1128.901 | 11283.158 | 76.5662
1129.004 | 11284.74 | 76.5684
1129.102 | 11285.563 | 76.5695
1129.232 | 11286.848 | 76.5719
1129.3 | 11287.375 | 76.5771
1129.43 | 11288.364 | 76.5765
1129.504 | 11289.023 | 76.5784
1129.629 | 11290.604 | 76.5854
1129.743 | 11291.131 | 76.5838
1129.824 | 11292.745 | 76.5881
1129.902 | 11293.322 | 76.5922
1130.028 | 11294.821 | 76.5923
1130.137 | 11295.628 | 76.5967
1130.227 | 11296.27 | 76.5974
1130.302 | 11296.995 | 76.5971
1130.437 | 11298.461 | 76.6035
1130.543 | 11299.796 | 76.6043
1130.621 | 11300.636 | 76.6048
1130.749 | 11301.344 | 76.6109
1130.801 | 11302.464 | 76.6114
1130.921 | 11303.107 | 76.6131
1131 | 11304.309 | 76.6165
1131.131 | 11305.693 | 76.6195
1131.235 | 11306.286 | 76.6197
1131.328 | 11307.818 | 76.618
1131.406 | 11308.378 | 76.6234
1131.526 | 11309.284 | 76.622
1131.611 | 11309.976 | 76.6191
1131.731 | 11311.738 | 76.6184
1131.826 | 11312.644 | 76.6225
1131.9 | 11313.336 | 76.6205
1132.033 | 11314.786 | 76.6249
1132.136 | 11315.626 | 76.6281
1132.227 | 11316.252 | 76.6319
1132.303 | 11317.009 | 76.6342
1132.426 | 11318.509 | 76.6368
1132.513 | 11319.662 | 76.6367
1132.602 | 11320.222 | 76.6364
1132.723 | 11321.276 | 76.6406
1132.811 | 11322.857 | 76.6434
1132.911 | 11323.516 | 76.6481
1133.017 | 11324.883 | 76.6488
1133.146 | 11325.526 | 76.6487
1133.212 | 11326.415 | 76.6524
1133.311 | 11327.074 | 76.6565
1133.411 | 11328.211 | 76.662
1133.519 | 11329.578 | 76.6644
1133.624 | 11330.55 | 76.6665
1133.718 | 11331.127 | 76.6686
1133.834 | 11332.576 | 76.6715
1133.928 | 11333.499 | 76.6729
1134.018 | 11334.174 | 76.6789
1134.111 | 11335.821 | 76.6766
1134.205 | 11336.563 | 76.6798
1134.318 | 11337.156 | 76.6808
1134.405 | 11338.012 | 76.6868
1134.507 | 11339.791 | 76.6913
1134.604 | 11340.45 | 76.6908
1134.723 | 11341.01 | 76.6964
1134.81 | 11342.822 | 76.6971
1134.908 | 11343.613 | 76.7014
1135.019 | 11344.206 | 76.7041
1135.109 | 11345.804 | 76.7061
1135.213 | 11346.545 | 76.7069
1135.307 | 11347.253 | 76.7133
1135.43 | 11348.538 | 76.7141
1135.507 | 11349.576 | 76.7159
1135.618 | 11350.169 | 76.7152
1135.715 | 11350.91 | 76.7197
1135.822 | 11351.816 | 76.7247
1135.917 | 11353.15 | 76.7227
1136.02 | 11354.056 | 76.7283
1136.103 | 11354.897 | 76.7274
1136.249 | 11356.692 | 76.733
1136.301 | 11357.532 | 76.7331
1136.41 | 11358.125 | 76.7408
1136.504 | 11359.756 | 76.7404
1136.606 | 11360.464 | 76.7441
1136.713 | 11361.156 | 76.7457
1136.829 | 11363.1 | 76.755
1136.903 | 11363.1 | 76.7524
1137.003 | 11364.731 | 76.7565
1137.139 | 11365.324 | 76.7608
1137.235 | 11366.081 | 76.7611
1137.305 | 11367.037 | 76.7642
1137.436 | 11368.635 | 76.7663
1137.517 | 11369.195 | 76.7702
1137.625 | 11370.924 | 76.7722
1137.737 | 11371.567 | 76.7764
1137.836 | 11372.918 | 76.7752
1137.904 | 11372.918 | 76.7778
1138.001 | 11374.45 | 76.7809
1138.102 | 11375.125 | 76.7859
1138.234 | 11376.657 | 76.7875
1138.33 | 11377.678 | 76.7932
1138.423 | 11378.288 | 76.7947
1138.518 | 11379.062 | 76.7951
1138.642 | 11380.841 | 76.7987
1138.702 | 11381.566 | 76.8004
1138.826 | 11382.768 | 76.8027
1138.923 | 11383.592 | 76.8049
1139.026 | 11384.053 | 76.8105
1139.13 | 11385.667 | 76.8133
1139.201 | 11386.129 | 76.814
1139.322 | 11387.891 | 76.8168
1139.427 | 11388.418 | 76.8221
1139.51 | 11389.308 | 76.8235
1139.632 | 11390.461 | 76.8268
1139.738 | 11391.68 | 76.8295
1139.821 | 11392.701 | 76.8344
1139.934 | 11393.311 | 76.8313
1140.035 | 11394.381 | 76.8388
1140.107 | 11395.073 | 76.8388
1140.213 | 11396.836 | 76.8395
1140.325 | 11397.643 | 76.8471
1140.4 | 11398.318 | 76.8461
1140.503 | 11399.06 | 76.8502
1140.62 | 11400.723 | 76.8553
1140.712 | 11401.811 | 76.8526
1140.813 | 11402.486 | 76.8584
1140.93 | 11403.194 | 76.859
1141.012 | 11404.018 | 76.8606
1141.109 | 11405.797 | 76.8674
1141.219 | 11406.621 | 76.8682
1141.318 | 11407.592 | 76.8713
1141.423 | 11408.202 | 76.8743
1141.536 | 11409.602 | 76.879
1141.612 | 11410.788 | 76.8816
1141.71 | 11411.464 | 76.8858
1141.825 | 11412.172 | 76.8875
1141.915 | 11413.654 | 76.8886
1142.017 | 11414.132 | 76.8957
1142.13 | 11415.499 | 76.8952
1142.218 | 11416.587 | 76.9004
1142.324 | 11417.525 | 76.9026
1142.423 | 11418.646 | 76.9038
1142.507 | 11419.585 | 76.9065
1142.618 | 11420.161 | 76.9093
1142.709 | 11421.792 | 76.9115
1142.805 | 11422.385 | 76.9172
1142.903 | 11423.324 | 76.9192
1143.024 | 11423.999 | 76.9205
1143.11 | 11425.828 | 76.9228
1143.21 | 11426.635 | 76.9256
1143.304 | 11427.426 | 76.9285
1143.415 | 11428.579 | 76.9291
1143.51 | 11429.468 | 76.9322
1143.61 | 11430.061 | 76.9363
1143.73 | 11431.511 | 76.9404
1143.806 | 11432.581 | 76.9403
1143.918 | 11433.109 | 76.9446
1144.015 | 11433.899 | 76.9488
1144.109 | 11435.596 | 76.9488
1144.215 | 11436.156 | 76.9529
1144.319 | 11437.326 | 76.9551
1144.412 | 11438.528 | 76.9573
1144.508 | 11439.747 | 76.9578
1144.646 | 11440.357 | 76.9529
1144.71 | 11441.147 | 76.9524
1144.815 | 11442.564 | 76.957
1144.95 | 11443.388 | 76.9616
1145 | 11444.277 | 76.9644
1145.129 | 11445.793 | 76.9666
1145.24 | 11446.369 | 76.9705
1145.304 | 11447.143 | 76.9749
1145.405 | 11448.56 | 76.9732
1145.513 | 11449.087 | 76.9748
1145.614 | 11450.141 | 76.9803
1145.733 | 11451.64 | 76.9846
1145.804 | 11451.64 | 76.985
1145.91 | 11453.535 | 76.9897
1146.033 | 11454.457 | 76.9938
1146.111 | 11455.001 | 76.9943
1146.234 | 11456.648 | 77.0002
1146.338 | 11457.669 | 77.0016
1146.439 | 11458.262 | 77.0029
1146.543 | 11459.349 | 77.0082
1146.635 | 11460.667 | 77.0092
1146.726 | 11461.639 | 77.0164
1146.818 | 11462.1 | 77.02
1146.91 | 11463.237 | 77.0183
1147.02 | 11464.687 | 77.0226
1147.134 | 11465.247 | 77.0276
1147.224 | 11466.91 | 77.0306
1147.348 | 11467.487 | 77.0327
1147.428 | 11468.673 | 77.0347
1147.543 | 11469.266 | 77.0402
1147.621 | 11470.139 | 77.0422
1147.719 | 11471.704 | 77.044
1147.838 | 11472.511 | 77.0469
1147.908 | 11473.071 | 77.0477
1148.002 | 11474.274 | 77.0525
1148.103 | 11474.883 | 77.0541
1148.217 | 11476.596 | 77.0582
1148.326 | 11477.947 | 77.0635
1148.42 | 11478.622 | 77.0662
1148.544 | 11479.644 | 77.068
1148.615 | 11480.813 | 77.072
1148.723 | 11481.39 | 77.0741
1148.819 | 11482.905 | 77.0735
1148.92 | 11483.696 | 77.0642
1149.025 | 11484.52 | 77.0683
1149.11 | 11485.096 | 77.0696
1149.216 | 11486.167 | 77.0734
1149.321 | 11487.699 | 77.0753
1149.425 | 11488.506 | 77.0779
1149.51 | 11489.099 | 77.0823
1149.604 | 11490.022 | 77.0844
1149.712 | 11491.208 | 77.0895
1149.821 | 11492.707 | 77.0955
1149.914 | 11493.547 | 77.0967
1150.015 | 11494.881 | 77.1017
1150.109 | 11495.573 | 77.1022
1150.218 | 11496.693 | 77.1034
1150.309 | 11497.582 | 77.1076
1150.416 | 11498.208 | 77.1124
1150.514 | 11498.999 | 77.1141
1150.62 | 11500.218 | 77.1166
1150.706 | 11501.701 | 77.1213
1150.806 | 11502.574 | 77.1256
1150.911 | 11503.068 | 77.1287
1151.017 | 11504.6 | 77.1329
1151.113 | 11505.506 | 77.1345
1151.205 | 11506.066 | 77.1362
1151.305 | 11507.565 | 77.1415
1151.412 | 11508.141 | 77.1466
1151.508 | 11509.08 | 77.1468
1151.613 | 11510.069 | 77.1518
1151.718 | 11511.584 | 77.1509
1151.811 | 11512.474 | 77.1546
1151.901 | 11513.693 | 77.1572
1152.005 | 11514.45 | 77.1608
1152.102 | 11515.356 | 77.1639
1152.215 | 11516.575 | 77.1683
1152.317 | 11517.103 | 77.1721
1152.413 | 11517.86 | 77.1733
1152.501 | 11519.705 | 77.1793
1152.601 | 11520.479 | 77.1788
1152.709 | 11521.072 | 77.1843
1152.808 | 11522.736 | 77.1872
1152.9 | 11523.494 | 77.191
1153.006 | 11524.005 | 77.1957
1153.11 | 11524.729 | 77.2011
1153.237 | 11526.854 | 77.2035
1153.301 | 11527.694 | 77.2088
1153.434 | 11528.287 | 77.2107
1153.5 | 11528.996 | 77.2173
1153.606 | 11530.742 | 77.2158
1153.739 | 11531.285 | 77.2212
1153.806 | 11532.093 | 77.2227
1153.901 | 11532.999 | 77.2262
1154.034 | 11534.596 | 77.232
1154.148 | 11535.305 | 77.2349
1154.231 | 11536.606 | 77.2373
1154.306 | 11537.298 | 77.2386
1154.425 | 11538.649 | 77.2446
1154.509 | 11539.291 | 77.2466
1154.635 | 11540.461 | 77.2521
1154.754 | 11541.581 | 77.2556
1154.806 | 11541.581 | 77.2581
1154.908 | 11543.475 | 77.2605
1155.037 | 11544.365 | 77.2651
1155.13 | 11545.073 | 77.2704
1155.216 | 11545.963 | 77.2717
1155.307 | 11547.017 | 77.2757
1155.428 | 11548.648 | 77.2781
1155.509 | 11549.092 | 77.2812
1155.601 | 11550.13 | 77.2871
1155.728 | 11551.992 | 77.2856
1155.813 | 11551.992 | 77.29
1155.903 | 11552.898 | 77.2955
1156.023 | 11554.742 | 77.3024
1156.143 | 11555.319 | 77.301
1156.221 | 11556.11 | 77.3082
1156.322 | 11557.922 | 77.312
1156.433 | 11558.531 | 77.3178
1156.515 | 11559.503 | 77.3191
1156.608 | 11560.063 | 77.3199
1156.715 | 11561.496 | 77.3274
1156.827 | 11562.172 | 77.3297
1156.926 | 11563.489 | 77.3328
1157.018 | 11564.56 | 77.3343
1157.129 | 11565.219 | 77.3376
1157.222 | 11566.735 | 77.3434
1157.326 | 11567.525 | 77.3448
1157.408 | 11568.069 | 77.348
1157.511 | 11569.617 | 77.3521
1157.617 | 11570.836 | 77.3596
1157.714 | 11571.66 | 77.3603
1157.81 | 11572.78 | 77.3638
1157.911 | 11573.472 | 77.3675
1158.025 | 11574.378 | 77.3719
1158.115 | 11575.827 | 77.3723
1158.211 | 11576.503 | 77.3819
1158.308 | 11577.804 | 77.3856
1158.418 | 11578.529 | 77.3853
1158.512 | 11578.99 | 77.3888
1158.607 | 11580.736 | 77.3929
1158.701 | 11580.736 | 77.3978
1158.823 | 11582.631 | 77.3993
1158.925 | 11583.504 | 77.4031
1159.01 | 11584.13 | 77.4092
1159.11 | 11585.76 | 77.4131
1159.216 | 11586.535 | 77.4141
1159.313 | 11587.144 | 77.4173
1159.414 | 11588.627 | 77.4212
1159.519 | 11589.417 | 77.4261
1159.607 | 11590.537 | 77.4286
1159.713 | 11591.131 | 77.4306
1159.824 | 11592.662 | 77.4331
1159.909 | 11593.47 | 77.437
1160.013 | 11594.145 | 77.444
1160.111 | 11595.776 | 77.4488
1160.211 | 11596.616 | 77.4508
1160.303 | 11597.192 | 77.4568
1160.415 | 11598.346 | 77.4556
1160.514 | 11599.532 | 77.4674
1160.607 | 11600.767 | 77.4687
1160.751 | 11601.541 | 77.4732
1160.834 | 11603.007 | 77.4761
1160.903 | 11603.007 | 77.4814
1161.007 | 11604.589 | 77.4826
1161.104 | 11605.198 | 77.4846
1161.202 | 11606.005 | 77.4912
1161.3 | 11607.488 | 77.4922
1161.408 | 11608.048 | 77.4977
1161.529 | 11609.679 | 77.5018
1161.608 | 11609.679 | 77.5032
1161.712 | 11611.557 | 77.5067
1161.84 | 11612.232 | 77.5119
1161.92 | 11613.138 | 77.5144
1162.012 | 11614.357 | 77.5218
1162.114 | 11614.95 | 77.5219
1162.213 | 11616.531 | 77.5285
1162.302 | 11617.421 | 77.5292
1162.415 | 11618.014 | 77.5314
1162.529 | 11619.579 | 77.5394
1162.623 | 11620.122 | 77.5421
1162.743 | 11621.588 | 77.5466
1162.812 | 11622.099 | 77.5469
1162.903 | 11623.153 | 77.5533
1163.007 | 11623.73 | 77.5541
1163.112 | 11625.509 | 77.5599
1163.201 | 11626.333 | 77.5622
1163.329 | 11627.766 | 77.5651
1163.438 | 11628.589 | 77.5708
1163.537 | 11629.644 | 77.5747
1163.62 | 11630.55 | 77.579
1163.752 | 11631.521 | 77.581
1163.805 | 11632.246 | 77.5823
1163.929 | 11633.333 | 77.5938
1164.036 | 11634.651 | 77.594
1164.128 | 11635.607 | 77.5958
1164.222 | 11636.084 | 77.6004
1164.33 | 11637.814 | 77.605
1164.448 | 11638.473 | 77.6072
1164.519 | 11639.544 | 77.614
1164.604 | 11640.071 | 77.6168
1164.728 | 11641.636 | 77.6226
1164.827 | 11642.459 | 77.6229
1164.926 | 11643.629 | 77.6279
1165.001 | 11644.09 | 77.6317
1165.124 | 11645.721 | 77.635
1165.229 | 11646.297 | 77.641
1165.337 | 11647.434 | 77.6419
1165.424 | 11648.9 | 77.6473
1165.515 | 11649.493 | 77.6493
1165.616 | 11650.383 | 77.6566
1165.732 | 11651.618 | 77.6563
1165.838 | 11651.618 | 77.6602
1165.935 | 11653.644 | 77.6636
1166.018 | 11654.55 | 77.6671
1166.111 | 11655.786 | 77.6714
1166.209 | 11656.576 | 77.6776
1166.312 | 11657.07 | 77.6792
1166.416 | 11658.817 | 77.6847
1166.515 | 11659.508 | 77.6869
1166.608 | 11660.447 | 77.6902
1166.726 | 11661.123 | 77.6919
1166.802 | 11661.946 | 77.6963
1166.908 | 11663.725 | 77.703
1167.014 | 11664.598 | 77.7046
1167.128 | 11665.175 | 77.7085
1167.219 | 11666.592 | 77.7159
1167.331 | 11667.662 | 77.7199
1167.413 | 11668.486 | 77.7223
1167.518 | 11669.161 | 77.7279
1167.623 | 11670.298 | 77.7319
1167.711 | 11671.78 | 77.7377
1167.811 | 11672.439 | 77.7394
1167.902 | 11673.164 | 77.7446
1168.004 | 11674.482 | 77.7445
1168.11 | 11675.059 | 77.7504
1168.203 | 11676.706 | 77.7541
1168.305 | 11677.431 | 77.7588
1168.414 | 11678.106 | 77.7606
1168.51 | 11679.094 | 77.7658
1168.612 | 11680.577 | 77.7675
1168.704 | 11681.137 | 77.7752
1168.843 | 11682.636 | 77.7783
1168.923 | 11683.229 | 77.7817
1169.002 | 11684.349 | 77.783
1169.11 | 11685.041 | 77.7874
1169.206 | 11685.766 | 77.7919
1169.309 | 11687.594 | 77.7954
1169.403 | 11688.204 | 77.7956
1169.502 | 11689.357 | 77.8022
1169.615 | 11689.966 | 77.8046
1169.749 | 11691.63 | 77.8095
1169.838 | 11692.141 | 77.8136
1169.902 | 11693.327 | 77.8183
1170.03 | 11694.677 | 77.8194
1170.109 | 11695.106 | 77.8259
1170.207 | 11696.358 | 77.8275
1170.302 | 11697.346 | 77.8335
1170.404 | 11698.417 | 77.8346
1170.528 | 11699.751 | 77.8435
1170.605 | 11700.311 | 77.8436
1170.701 | 11701.365 | 77.8468
1170.831 | 11702.65 | 77.8511
1170.941 | 11703.556 | 77.8586
1171.026 | 11704.627 | 77.8599
1171.102 | 11705.5 | 77.8641
1171.229 | 11706.768 | 77.8703
1171.337 | 11707.641 | 77.8742
1171.4 | 11708.119 | 77.8748
1171.533 | 11709.651 | 77.8816
1171.637 | 11710.475 | 77.8867
1171.721 | 11711.035 | 77.8877
1171.802 | 11712.221 | 77.8896
1171.923 | 11713.588 | 77.8996
1172.013 | 11714.099 | 77.899
1172.121 | 11715.894 | 77.904
1172.201 | 11715.894 | 77.9067
1172.342 | 11717.509 | 77.9118
1172.424 | 11718.102 | 77.9138
1172.504 | 11719.288 | 77.9182
1172.632 | 11720.539 | 77.9219
1172.728 | 11721.165 | 77.9255
1172.825 | 11722.088 | 77.9285
1172.917 | 11723.159 | 77.935
1173.003 | 11723.867 | 77.9383
1173.12 | 11725.547 | 77.941
1173.221 | 11726.14 | 77.9473
1173.338 | 11727.524 | 77.9496
1173.42 | 11728.446 | 77.954
1173.514 | 11729.847 | 77.9562
1173.615 | 11730.522 | 77.9585
1173.733 | 11731.049 | 77.9663
1173.805 | 11731.988 | 77.9698
1173.925 | 11733.586 | 77.9754
1174.025 | 11734.261 | 77.9758
1174.123 | 11735.381 | 77.9789
1174.211 | 11736.584 | 77.9864
1174.311 | 11736.963 | 77.991
1174.409 | 11738.742 | 77.9937
1174.51 | 11739.467 | 77.9972
1174.612 | 11740.834 | 78.0013
1174.719 | 11741.575 | 78.0054
1174.811 | 11742.761 | 78.0088
1174.912 | 11743.469 | 78.0152
1175.03 | 11744.161 | 78.0181
1175.111 | 11744.952 | 78.0204
1175.215 | 11746.599 | 78.0246
1175.303 | 11747.093 | 78.0246
1175.426 | 11748.625 | 78.0347
1175.506 | 11749.531 | 78.0351
1175.626 | 11750.635 | 78.0387
1175.707 | 11751.426 | 78.044
1175.835 | 11751.969 | 78.0442
1175.908 | 11753.435 | 78.0514
1176.011 | 11754.078 | 78.0534
1176.116 | 11755.264 | 78.0585
1176.21 | 11755.824 | 78.063
1176.322 | 11757.603 | 78.0655
1176.426 | 11758.427 | 78.0713
1176.521 | 11759.547 | 78.076
1176.606 | 11760.156 | 78.0778
1176.713 | 11761.49 | 78.0843
1176.811 | 11762.067 | 78.0891
1176.915 | 11763.599 | 78.0899
1177.013 | 11764.027 | 78.0941
1177.115 | 11765.773 | 78.0987
1177.209 | 11766.564 | 78.1014
1177.335 | 11767.19 | 78.1048
1177.407 | 11768.425 | 78.1118
1177.514 | 11769.134 | 78.1131
1177.614 | 11770.501 | 78.113
1177.711 | 11771.44 | 78.1186
1177.802 | 11772.148 | 78.1243
1177.9 | 11773.647 | 78.128
1178.01 | 11774.108 | 78.1331
1178.107 | 11775.723 | 78.1356
1178.208 | 11776.415 | 78.1431
1178.312 | 11777.106 | 78.1429
1178.429 | 11778.737 | 78.1501
1178.542 | 11779.33 | 78.1524
1178.61 | 11780.236 | 78.1552
1178.731 | 11781.62 | 78.1606
1178.817 | 11782.081 | 78.1644
1178.913 | 11783.119 | 78.1663
1179.001 | 11783.794 | 78.1713
1179.106 | 11784.931 | 78.174
1179.233 | 11786.661 | 78.1773
1179.354 | 11787.303 | 78.1813
1179.411 | 11788.44 | 78.1851
1179.538 | 11789.362 | 78.1875
1179.624 | 11790.021 | 78.1919
1179.737 | 11791.586 | 78.1956
1179.817 | 11792.014 | 78.1968
1179.906 | 11792.871 | 78.2048
1180.025 | 11794.617 | 78.2091
1180.107 | 11795.062 | 78.2111
1180.234 | 11796.544 | 78.2189
1180.306 | 11797.154 | 78.2193
1180.403 | 11797.961 | 78.2231
1180.535 | 11799.526 | 78.2315
1180.642 | 11800.596 | 78.2333
1180.732 | 11801.684 | 78.237
1180.8 | 11801.684 | 78.2386
1180.93 | 11803.413 | 78.2448
1181.013 | 11803.99 | 78.2464
1181.122 | 11805.67 | 78.2516
1181.207 | 11806.065 | 78.2544
1181.329 | 11807.63 | 78.2606
1181.402 | 11808.404 | 78.2618
1181.504 | 11809.063 | 78.2636
1181.605 | 11809.722 | 78.2689
1181.733 | 11811.534 | 78.2739
1181.826 | 11812.16 | 78.2802
1181.909 | 11812.885 | 78.2831
1182.017 | 11814.071 | 78.2876
1182.121 | 11815.554 | 78.2906
1182.226 | 11816.361 | 78.2912
1182.314 | 11816.921 | 78.2958
1182.405 | 11818.024 | 78.2999
1182.524 | 11819.589 | 78.3036
1182.625 | 11820.199 | 78.3083
1182.744 | 11821.583 | 78.3113
1182.826 | 11822.653 | 78.3168
1182.919 | 11823.559 | 78.3191
1183.035 | 11824.465 | 78.3223
1183.1 | 11825.354 | 78.3261
1183.207 | 11826.03 | 78.3252
1183.326 | 11827.644 | 78.3341
1183.429 | 11828.484 | 78.3385
1183.521 | 11829.11 | 78.3399
1183.635 | 11830.477 | 78.346
1183.724 | 11831.581 | 78.3513
1183.828 | 11832.503 | 78.3544
1183.919 | 11833.656 | 78.3599
1184.008 | 11834.217 | 78.3619
1184.107 | 11834.974 | 78.3686
1184.215 | 11836.836 | 78.372
1184.317 | 11837.495 | 78.3732
1184.408 | 11838.186 | 78.3781
1184.525 | 11839.636 | 78.3804
1184.606 | 11840.394 | 78.3858
1184.713 | 11841.053 | 78.3817
1184.826 | 11842.651 | 78.3822
1184.907 | 11843.524 | 78.3835
1185.016 | 11844.084 | 78.388
1185.115 | 11845.253 | 78.392
1185.215 | 11846.587 | 78.3944
1185.304 | 11847.115 | 78.399
1185.423 | 11847.971 | 78.4035
1185.52 | 11848.894 | 78.4096
1185.616 | 11849.849 | 78.4117
1185.704 | 11851.694 | 78.4149
1185.802 | 11851.694 | 78.414
1185.911 | 11853.605 | 78.4212
1186.009 | 11854.379 | 78.4216
1186.109 | 11855.532 | 78.4278
1186.21 | 11855.993 | 78.4323
1186.314 | 11857.509 | 78.4332
1186.4 | 11858.629 | 78.4415
1186.504 | 11859.518 | 78.4424
1186.614 | 11860.111 | 78.4455
1186.711 | 11861.05 | 78.4494
1186.801 | 11861.956 | 78.4539
1186.907 | 11863.67 | 78.4543
1187 | 11864.46 | 78.4578
1187.129 | 11865.745 | 78.4631
1187.245 | 11866.322 | 78.4663
1187.307 | 11867.458 | 78.4686
1187.427 | 11868.084 | 78.4708
1187.535 | 11869.303 | 78.4738
1187.622 | 11870.012 | 78.4781
1187.703 | 11871.511 | 78.4815
1187.816 | 11872.087 | 78.4843
1187.909 | 11873.158 | 78.4893
1188.036 | 11874.558 | 78.4933
1188.115 | 11875.118 | 78.4954
1188.201 | 11876.386 | 78.5006
1188.308 | 11877.029 | 78.5043
1188.402 | 11878.1 | 78.5067
1188.542 | 11879.516 | 78.5112
1188.612 | 11880.109 | 78.5128
1188.729 | 11881.773 | 78.5179
1188.841 | 11882.3 | 78.5204
1188.903 | 11883.404 | 78.5234
1189.024 | 11884.31 | 78.5304
1189.101 | 11884.886 | 78.5314
1189.205 | 11886.435 | 78.5355
1189.326 | 11887.127 | 78.5413
1189.44 | 11888.527 | 78.5468
1189.5 | 11888.527 | 78.5467
1189.633 | 11890.553 | 78.5523
1189.728 | 11891.129 | 78.5541
1189.833 | 11892.958 | 78.5585
1189.929 | 11893.633 | 78.563
1190.007 | 11894.309 | 78.5633
1190.128 | 11895.248 | 78.5705
1190.201 | 11895.923 | 78.5737
1190.302 | 11896.994 | 78.5778
1190.424 | 11898.707 | 78.5813
1190.529 | 11899.481 | 78.5878
1190.615 | 11900.766 | 78.5874
1190.713 | 11901.458 | 78.5924
1190.804 | 11902.018 | 78.5977
1190.925 | 11903.583 | 78.5977
1191.014 | 11904.621 | 78.6055
1191.132 | 11905.23 | 78.6074
1191.206 | 11905.988 | 78.6087
1191.314 | 11907.767 | 78.6153
1191.432 | 11908.689 | 78.6161
1191.511 | 11909.463 | 78.6212
1191.628 | 11910.155 | 78.6266
1191.725 | 11911.144 | 78.629
1191.817 | 11912.626 | 78.6316
1191.909 | 11913.73 | 78.6357
1192.012 | 11914.438 | 78.6395
1192.123 | 11915.196 | 78.6439
1192.228 | 11916.53 | 78.6473
1192.312 | 11917.469 | 78.6493
1192.407 | 11918.705 | 78.6566
1192.517 | 11919.479 | 78.6579
1192.608 | 11919.924 | 78.6594
1192.707 | 11921.719 | 78.6659
1192.81 | 11922.543 | 78.6691
1192.914 | 11923.268 | 78.6701
1193.015 | 11924.421 | 78.6763
1193.115 | 11925.557 | 78.6761
1193.214 | 11926.035 | 78.6821
1193.324 | 11927.6 | 78.6855
1193.408 | 11928.391 | 78.6897
1193.505 | 11929.198 | 78.6944
1193.604 | 11930.384 | 78.693
1193.702 | 11930.927 | 78.6969
1193.805 | 11932.064 | 78.7018
1193.906 | 11933.415 | 78.707
1194 | 11933.827 | 78.7099
1194.111 | 11935.573 | 78.716
1194.226 | 11936.396 | 78.7211
1194.312 | 11937.467 | 78.7235
1194.407 | 11938.406 | 78.7272
1194.551 | 11939.888 | 78.7315
1194.61 | 11940.449 | 78.7316
1194.734 | 11941.98 | 78.7397
1194.8 | 11941.98 | 78.7405
1194.932 | 11943.644 | 78.7451
1195.037 | 11944.105 | 78.7468
1195.109 | 11944.978 | 78.7515
1195.211 | 11946.477 | 78.755
1195.344 | 11947.598 | 78.7605
1195.402 | 11947.598 | 78.7626
1195.506 | 11949.36 | 78.7663
1195.603 | 11950.332 | 78.7697
1195.708 | 11951.139 | 78.7741
1195.834 | 11951.732 | 78.7772
1195.918 | 11953.248 | 78.7831
1196.005 | 11954.697 | 78.7858
1196.127 | 11955.439 | 78.7912
1196.219 | 11956.279 | 78.7947
1196.303 | 11956.839 | 78.7951
1196.427 | 11958.618 | 78.8012
1196.505 | 11959.689 | 78.8051
1196.615 | 11960.479 | 78.8085
1196.706 | 11961.171 | 78.8115
1196.817 | 11962.308 | 78.8167
1196.914 | 11963.51 | 78.8183
1197.023 | 11964.4 | 78.8214
1197.113 | 11965.24 | 78.8254
1197.208 | 11966.525 | 78.8284
1197.315 | 11967.085 | 78.8286
1197.443 | 11968.633 | 78.8348
1197.503 | 11969.226 | 78.8354
1197.611 | 11970 | 78.8385
1197.732 | 11971.648 | 78.8445
1197.82 | 11972.537 | 78.8481
1197.909 | 11973.69 | 78.8515
1198.015 | 11974.333 | 78.8515
1198.107 | 11975.37 | 78.8554
1198.211 | 11975.996 | 78.8579
1198.315 | 11977.199 | 78.8646
1198.403 | 11977.792 | 78.8651
1198.502 | 11979.637 | 78.8682
1198.635 | 11980.444 | 78.8754
1198.715 | 11980.988 | 78.8755
1198.809 | 11982.025 | 78.8831
1198.899 | 11983.607 | 78.8824
1199.026 | 11984.727 | 78.8889
1199.138 | 11985.303 | 78.8925
1199.206 | 11986.489 | 78.8974
1199.312 | 11987.066 | 78.8977
1199.429 | 11988.746 | 78.9021
1199.541 | 11989.29 | 78.9077
1199.603 | 11990.394 | 78.9049
1199.714 | 11991.085 | 78.9118
1199.824 | 11992.815 | 78.9175
1199.926 | 11993.573 | 78.9196
1200.027 | 11994.199 | 78.9237
1200.106 | 11994.907 | 78.9223
1200.221 | 11996.851 | 78.932
1200.307 | 11996.851 | 78.9325
1200.403 | 11998.449 | 78.9362
1200.514 | 11999.042 | 78.9427
1200.622 | 12000.854 | 78.9453
1200.746 | 12001.364 | 78.9448
1200.83 | 12002.484 | 78.9502
1200.926 | 12003.094 | 78.9508
1201.006 | 12004.263 | 78.9539
1201.135 | 12005.515 | 78.9586
1201.247 | 12006.57 | 78.9599
1201.318 | 12007.805 | 78.9654
1201.402 | 12007.805 | 78.9694
1201.518 | 12009.502 | 78.9725
1201.619 | 12010.474 | 78.9747
1201.716 | 12011.577 | 78.9795
1201.832 | 12012.17 | 78.9831
1201.904 | 12012.961 | 78.984
1202.014 | 12014.773 | 78.9887
1202.133 | 12015.465 | 78.9906
1202.233 | 12016.354 | 78.9955
1202.308 | 12016.997 | 78.9984
1202.416 | 12018.776 | 79.0041
1202.514 | 12019.484 | 79.0064
1202.6 | 12020.341 | 79.0087
1202.729 | 12021.247 | 79.0104
1202.803 | 12021.955 | 79.0153
1202.923 | 12023.668 | 79.0162
1203.023 | 12024.541 | 79.0214
1203.128 | 12025.151 | 79.0245
1203.219 | 12026.617 | 79.0273
1203.316 | 12027.193 | 79.0324
1203.423 | 12028.478 | 79.0343
1203.509 | 12029.532 | 79.0385
1203.624 | 12030.125 | 79.0426
1203.714 | 12031.592 | 79.0477
1203.812 | 12032.152 | 79.0471
1203.951 | 12033.453 | 79.0527
1204.011 | 12034.524 | 79.0543
1204.109 | 12035.199 | 79.0588
1204.22 | 12036.27 | 79.0605
1204.302 | 12036.978 | 79.0632
1204.41 | 12038.148 | 79.0676
1204.504 | 12039.647 | 79.0715
1204.611 | 12040.404 | 79.073
1204.703 | 12041.673 | 79.0785
1204.805 | 12042.365 | 79.0825
1204.911 | 12043.024 | 79.085
1205.023 | 12044.588 | 79.087
1205.107 | 12045.412 | 79.0892
1205.209 | 12045.956 | 79.0943
1205.316 | 12046.713 | 79.0987
1205.4 | 12048.608 | 79.1032
1205.504 | 12049.497 | 79.106
1205.601 | 12050.14 | 79.1074
1205.715 | 12051.49 | 79.1125
1205.813 | 12051.49 | 79.1149
1205.904 | 12053.5 | 79.1164
1206.052 | 12054.851 | 79.123
1206.114 | 12054.851 | 79.1258
1206.211 | 12056.432 | 79.1318
1206.304 | 12057.108 | 79.1312
1206.406 | 12058.393 | 79.1359
1206.502 | 12058.393 | 79.1375
1206.621 | 12060.27 | 79.1439
1206.703 | 12061.325 | 79.1463
1206.816 | 12062.511 | 79.1499
1206.948 | 12063.845 | 79.1552
1207.01 | 12064.471 | 79.1565
1207.105 | 12065.393 | 79.1604
1207.226 | 12066.069 | 79.1666
1207.303 | 12066.892 | 79.1656
1207.4 | 12067.881 | 79.1683
1207.535 | 12069.561 | 79.1736
1207.606 | 12070.138 | 79.1751
1207.728 | 12071.554 | 79.1747
1207.8 | 12072.032 | 79.1801
1207.943 | 12073.514 | 79.1822
1208.026 | 12074.042 | 79.1852
1208.134 | 12075.293 | 79.1905
1208.231 | 12075.985 | 79.196
1208.304 | 12076.908 | 79.1978
1208.4 | 12078.637 | 79.2007
1208.525 | 12079.395 | 79.204
1208.638 | 12080.499 | 79.2088
1208.701 | 12080.499 | 79.2093
1208.837 | 12082.327 | 79.2168
1208.922 | 12083.003 | 79.218
1209.024 | 12084.683 | 79.2246
1209.112 | 12085.243 | 79.2276
1209.238 | 12086.462 | 79.2315
1209.31 | 12087.071 | 79.2339
1209.417 | 12088.817 | 79.2365
1209.548 | 12089.443 | 79.2396
1209.63 | 12090.58 | 79.2413
1209.733 | 12091.107 | 79.247
1209.804 | 12091.98 | 79.2497
1209.915 | 12093.792 | 79.2534
1210.035 | 12094.27 | 79.2578
1210.14 | 12095.571 | 79.2637
1210.221 | 12096.527 | 79.2614
1210.304 | 12096.971 | 79.2642
1210.424 | 12098.569 | 79.2705
1210.527 | 12099.541 | 79.2701
1210.628 | 12100.068 | 79.2766
1210.714 | 12100.925 | 79.2767
1210.821 | 12102.144 | 79.282
1210.914 | 12103.593 | 79.2858
1211.027 | 12104.17 | 79.2871
1211.102 | 12104.878 | 79.2903
1211.214 | 12106.443 | 79.2941
1211.341 | 12107.563 | 79.2985
1211.415 | 12108.552 | 79.2978
1211.503 | 12109.276 | 79.3021
1211.611 | 12110.759 | 79.3092
1211.71 | 12111.434 | 79.3104
1211.815 | 12112.027 | 79.3119
1211.922 | 12112.802 | 79.3162
1212.008 | 12113.543 | 79.3177
1212.126 | 12115.602 | 79.3228
1212.209 | 12116.376 | 79.3246
1212.314 | 12117.76 | 79.3307
1212.414 | 12118.468 | 79.3332
1212.507 | 12119.16 | 79.334
1212.606 | 12120.363 | 79.3412
1212.713 | 12120.939 | 79.3429
1212.813 | 12122.57 | 79.3466
1212.908 | 12123.146 | 79.3507
1213.014 | 12123.987 | 79.3513
1213.122 | 12125.551 | 79.356
1213.217 | 12126.77 | 79.358
1213.309 | 12127.215 | 79.3631
1213.413 | 12128.154 | 79.3647
1213.503 | 12128.78 | 79.369
1213.612 | 12130.543 | 79.3714
1213.721 | 12131.383 | 79.3768
1213.813 | 12132.009 | 79.3768
1213.911 | 12132.783 | 79.3829
1214.001 | 12134.463 | 79.384
1214.11 | 12135.023 | 79.3843
1214.237 | 12136.572 | 79.3906
1214.329 | 12137.115 | 79.3892
1214.452 | 12138.581 | 79.3966
1214.51 | 12139.141 | 79.3951
1214.611 | 12140.179 | 79.4031
1214.701 | 12141.612 | 79.4061
1214.807 | 12142.073 | 79.411
1214.908 | 12142.831 | 79.4115
1215.008 | 12144.363 | 79.4144
1215.128 | 12145.039 | 79.4207
1215.208 | 12146.274 | 79.4214
1215.309 | 12146.834 | 79.4241
1215.409 | 12148.415 | 79.428
1215.503 | 12149.618 | 79.4319
1215.643 | 12150.211 | 79.4407
1215.71 | 12151.035 | 79.4441
1215.84 | 12151.759 | 79.4517
1215.907 | 12153.011 | 79.4568
1216.005 | 12153.934 | 79.4603
1216.13 | 12155.581 | 79.4656
1216.214 | 12156.256 | 79.4693
1216.302 | 12157.344 | 79.4741
1216.414 | 12158.003 | 79.4709
1216.504 | 12159.073 | 79.4654
1216.624 | 12160.539 | 79.4701
1216.741 | 12161.445 | 79.4768
1216.824 | 12162.038 | 79.471
1216.934 | 12163.257 | 79.4742
1217.04 | 12164.723 | 79.4808
1217.1 | 12164.723 | 79.4844
1217.222 | 12166.535 | 79.4859
1217.307 | 12167.474 | 79.4875
1217.429 | 12168.232 | 79.4969
1217.515 | 12168.891 | 79.5045
1217.603 | 12170.011 | 79.5032
1217.735 | 12171.527 | 79.5278
1217.826 | 12172.136 | 79.5357
1217.938 | 12173.717 | 79.5437
1218.004 | 12173.717 | 79.5331
1218.124 | 12175.496 | 79.542
1218.217 | 12176.781 | 79.5509
1218.322 | 12177.621 | 79.538
1218.417 | 12178.544 | 79.5389
1218.5 | 12179.335 | 79.5555
1218.627 | 12180.224 | 79.5477
1218.732 | 12181.641 | 79.5309
1218.8 | 12182.217 | 79.5318
1218.918 | 12183.189 | 79.5341
1219.024 | 12184.672 | 79.5374
1219.115 | 12185.429 | 79.5422
1219.21 | 12185.99 | 79.5448
1219.321 | 12187.637 | 79.5501
1219.429 | 12188.362 | 79.5526
1219.511 | 12188.889 | 79.554
1219.622 | 12190.832 | 79.5589
1219.728 | 12191.59 | 79.5607
1219.817 | 12192.463 | 79.5587
1219.922 | 12193.106 | 79.5674
1220.033 | 12194.374 | 79.57
1220.122 | 12195.264 | 79.5734
1220.217 | 12195.972 | 79.5743
1220.314 | 12197.553 | 79.578
1220.408 | 12198.756 | 79.5774
1220.512 | 12199.448 | 79.5815
1220.6 | 12200.156 | 79.5846
1220.708 | 12201.721 | 79.5876
1220.816 | 12202.446 | 79.5936
1220.905 | 12203.138 | 79.595
1221.017 | 12204.505 | 79.5978
1221.115 | 12205.394 | 79.6018
1221.214 | 12206.564 | 79.6042
1221.313 | 12207.058 | 79.6062
1221.415 | 12207.75 | 79.6126
1221.515 | 12209.578 | 79.616
1221.609 | 12210.171 | 79.6169
1221.713 | 12211.193 | 79.6201
1221.807 | 12211.753 | 79.6226
1221.901 | 12213.664 | 79.6281
1222.014 | 12214.421 | 79.6303
1222.105 | 12215.113 | 79.633
1222.229 | 12216.398 | 79.639
1222.315 | 12217.452 | 79.6414
1222.407 | 12218.688 | 79.6425
1222.507 | 12219.511 | 79.6435
1222.617 | 12220.088 | 79.6472
1222.73 | 12222.065 | 79.6486
1222.804 | 12222.065 | 79.6521
1222.913 | 12222.888 | 79.6526
1223.016 | 12223.745 | 79.654
1223.142 | 12225.524 | 79.6602
1223.203 | 12226.051 | 79.6627
1223.307 | 12227.517 | 79.6609
1223.417 | 12228.061 | 79.663
1223.508 | 12229.28 | 79.6674
1223.616 | 12229.856 | 79.6701
1223.736 | 12231.602 | 79.6729
1223.803 | 12232.624 | 79.6781
1223.916 | 12233.068 | 79.6789
1224.004 | 12234.09 | 79.681
1224.125 | 12235.539 | 79.6857
1224.202 | 12236.445 | 79.6841
1224.335 | 12237.779 | 79.6874
1224.402 | 12237.779 | 79.6887
1224.524 | 12239.558 | 79.6967
1224.607 | 12240.119 | 79.6928
1224.728 | 12241.585 | 79.7016
1224.836 | 12242.161 | 79.702
1224.92 | 12242.919 | 79.7055
1225.001 | 12244.105 | 79.7048
1225.129 | 12245.555 | 79.7089
1225.241 | 12246.625 | 79.7143
1225.325 | 12247.548 | 79.7161
1225.406 | 12248.157 | 79.7206
1225.527 | 12249.574 | 79.7179
1225.631 | 12250.529 | 79.7222
1225.72 | 12251.468 | 79.7269
1225.818 | 12251.929 | 79.7258
1225.903 | 12253.017 | 79.7283
1226.056 | 12254.483 | 79.7325
1226.116 | 12254.483 | 79.7341
1226.219 | 12256.591 | 79.7346
1226.308 | 12257.036 | 79.7342
1226.43 | 12258.321 | 79.7389
1226.535 | 12259.655 | 79.7415
1226.601 | 12260.33 | 79.7413
1226.709 | 12261.006 | 79.7444
1226.823 | 12262.834 | 79.7506
1226.95 | 12263.444 | 79.7515
1227.017 | 12264.58 | 79.7535
1227.134 | 12265.173 | 79.7527
1227.205 | 12265.981 | 79.7561
1227.319 | 12267.611 | 79.7582
1227.427 | 12268.419 | 79.761
1227.509 | 12269.012 | 79.763
1227.612 | 12270.675 | 79.7642
1227.722 | 12271.45 | 79.769
1227.821 | 12272.619 | 79.7756
1227.92 | 12273.064 | 79.777
1228.022 | 12274.662 | 79.7783
1228.111 | 12275.419 | 79.7815
1228.221 | 12276.243 | 79.7826
1228.319 | 12277.034 | 79.7848
1228.437 | 12278.516 | 79.7886
1228.517 | 12279.472 | 79.7873
1228.614 | 12280.757 | 79.7911
1228.715 | 12281.432 | 79.7931
1228.808 | 12282.206 | 79.7983
1228.92 | 12283.507 | 79.8028
1229.006 | 12284.348 | 79.8009
1229.108 | 12285.138 | 79.8048
1229.218 | 12286.357 | 79.805
1229.301 | 12286.934 | 79.8076
1229.415 | 12288.565 | 79.8097
1229.513 | 12289.141 | 79.8114
1229.614 | 12290.426 | 79.8123
1229.712 | 12291.398 | 79.8165
1229.809 | 12292.139 | 79.8146
1229.909 | 12292.93 | 79.8171
1230.003 | 12294.001 | 79.8198
1230.112 | 12295.022 | 79.8189
1230.216 | 12296.455 | 79.8177
1230.31 | 12297.377 | 79.8242
1230.409 | 12297.97 | 79.8235
1230.51 | 12299.371 | 79.8272
1230.614 | 12300.474 | 79.8323
1230.743 | 12301.183 | 79.8332
1230.806 | 12302.072 | 79.8346
1230.9 | 12302.929 | 79.835
1231.007 | 12303.983 | 79.8378
1231.111 | 12305.416 | 79.8412
1231.205 | 12306.141 | 79.8443
1231.305 | 12307.277 | 79.8392
1231.416 | 12308.447 | 79.8474
1231.511 | 12309.057 | 79.8465
1231.631 | 12310.605 | 79.8504
1231.706 | 12311.643 | 79.8528
1231.841 | 12312.4 | 79.8514
1231.922 | 12312.977 | 79.8581
1232.013 | 12314.196 | 79.8623
1232.105 | 12315.613 | 79.8618
1232.238 | 12316.387 | 79.8617
1232.345 | 12316.996 | 79.8672
1232.403 | 12318.627 | 79.8634
1232.501 | 12319.418 | 79.8662
1232.629 | 12320.703 | 79.871
1232.737 | 12321.493 | 79.871
1232.811 | 12322.119 | 79.8713
1232.907 | 12322.943 | 79.8714
1233.002 | 12324.59 | 79.8752
1233.123 | 12325.859 | 79.8747
1233.201 | 12326.452 | 79.8765
1233.326 | 12327.539 | 79.866
1233.4 | 12328.577 | 79.8587
1233.51 | 12329.054 | 79.8549
1233.63 | 12330.553 | 79.8505
1233.701 | 12331.328 | 79.8469
1233.838 | 12332.678 | 79.8438
1233.94 | 12333.485 | 79.8421
1234.006 | 12333.485 | 79.8376
1234.141 | 12335.215 | 79.8208
1234.216 | 12336.006 | 79.8185
1234.334 | 12337.142 | 79.8105
1234.438 | 12338.592 | 79.8053
1234.518 | 12339.564 | 79.8004
1234.637 | 12340.371 | 79.7949
1234.725 | 12340.964 | 79.7927
1234.828 | 12342.117 | 79.7875
1234.945 | 12343.517 | 79.7853
1235.003 | 12343.517 | 79.7801
1235.118 | 12345.461 | 79.7755
1235.223 | 12346.466 | 79.7738
1235.342 | 12347.504 | 79.7689
1235.414 | 12348.723 | 79.767
1235.513 | 12349.414 | 79.7638
1235.632 | 12350.353 | 79.7602
1235.725 | 12351.095 | 79.7588
1235.839 | 12352.478 | 79.7521
1235.9 | 12352.478 | 79.749
1236.053 | 12354.439 | 79.7459
1236.125 | 12354.439 | 79.7407
1236.212 | 12356.695 | 79.7316
1236.312 | 12357.404 | 79.7307
1236.426 | 12358.096 | 79.7244
1236.523 | 12358.886 | 79.7198
1236.61 | 12360.715 | 79.7163
1236.71 | 12361.505 | 79.7124
1236.819 | 12362.626 | 79.7044
1236.915 | 12363.4 | 79.6966
1237.016 | 12364.569 | 79.6955
1237.107 | 12365.656 | 79.6891
1237.206 | 12366.447 | 79.6865
1237.322 | 12367.073 | 79.6756
1237.419 | 12367.847 | 79.6694
1237.517 | 12368.819 | 79.6591
1237.61 | 12370.499 | 79.6486
1237.715 | 12371.043 | 79.6359
1237.81 | 12372.69 | 79.6303
1237.911 | 12373.399 | 79.6253
1238.021 | 12374.074 | 79.6144
1238.122 | 12375.128 | 79.609
1238.202 | 12376.594 | 79.6071
1238.314 | 12377.451 | 79.5997
1238.402 | 12378.077 | 79.5976
1238.504 | 12379.461 | 79.5898
1238.611 | 12379.988 | 79.5854
1238.701 | 12381.421 | 79.585
1238.807 | 12382.64 | 79.5747
1238.948 | 12383.2 | 79.5779
1239.022 | 12384.353 | 79.5742
1239.113 | 12385.209 | 79.5675
1239.216 | 12385.737 | 79.5625
1239.331 | 12387.565 | 79.558
1239.403 | 12388.043 | 79.5516
1239.507 | 12389.459 | 79.5447
1239.602 | 12390.085 | 79.5379
1239.705 | 12391.436 | 79.5293
1239.813 | 12391.963 | 79.5021
1239.914 | 12392.902 | 79.5012
1240.01 | 12393.742 | 79.4926
1240.106 | 12394.698 | 79.4953
1240.204 | 12395.67 | 79.4911
1240.336 | 12397.63 | 79.4911
1240.449 | 12398.223 | 79.4864
1240.536 | 12399.129 | 79.484
1240.61 | 12399.92 | 79.4808
1240.715 | 12401.451 | 79.4853
1240.814 | 12402.275 | 79.4786
1240.904 | 12403.329 | 79.4787
1241.027 | 12404.664 | 79.4741
1241.131 | 12405.158 | 79.4712
1241.214 | 12405.899 | 79.4698
1241.305 | 12407.085 | 79.4728
1241.438 | 12408.518 | 79.4663
1241.52 | 12409.095 | 79.4615
1241.6 | 12410.281 | 79.464
1241.728 | 12411.566 | 79.4575
1241.844 | 12412.142 | 79.4594
1241.906 | 12413.065 | 79.456
1242.037 | 12414.679 | 79.4546
1242.141 | 12415.552 | 79.4523
1242.233 | 12416.194 | 79.4485
1242.317 | 12416.903 | 79.4476
1242.419 | 12418.599 | 79.4464
1242.535 | 12419.209 | 79.4415
1242.624 | 12420.84 | 79.4398
1242.735 | 12421.449 | 79.4389
1242.8 | 12421.449 | 79.4382
1242.917 | 12423.755 | 79.4364
1243.017 | 12424.48 | 79.4349
1243.149 | 12425.254 | 79.4308
1243.22 | 12426.473 | 79.4286
1243.341 | 12427.198 | 79.4269
1243.41 | 12427.972 | 79.4223
1243.526 | 12429.587 | 79.4167
1243.631 | 12430.427 | 79.4151
1243.741 | 12431.481 | 79.4147
1243.826 | 12432.585 | 79.4098
1243.919 | 12433.375 | 79.4138
1244 | 12434.067 | 79.4077
1244.113 | 12435.715 | 79.3998
1244.214 | 12436.406 | 79.3956
1244.327 | 12437.279 | 79.397
1244.415 | 12437.872 | 79.3934
1244.51 | 12439.668 | 79.3914
1244.611 | 12440.376 | 79.3883
1244.727 | 12441.085 | 79.3861
1244.812 | 12441.875 | 79.3811
1244.911 | 12443.72 | 79.3825
1245.012 | 12444.412 | 79.3789
1245.127 | 12445.087 | 79.3789
1245.207 | 12446.669 | 79.375
1245.314 | 12447.542 | 79.3738
1245.422 | 12448.333 | 79.3718
1245.511 | 12449.519 | 79.3665
1245.613 | 12450.046 | 79.3574
1245.72 | 12450.836 | 79.3562
1245.816 | 12451.792 | 79.3533
1245.914 | 12452.764 | 79.3529
1246.023 | 12454.526 | 79.3481
1246.118 | 12454.526 | 79.3507
1246.208 | 12456.635 | 79.3504
1246.32 | 12457.508 | 79.344
1246.408 | 12458.331 | 79.3457
1246.52 | 12458.859 | 79.3441
1246.609 | 12460.687 | 79.341
1246.709 | 12461.346 | 79.3421
1246.818 | 12462.021 | 79.3409
1246.906 | 12463.669 | 79.336
1247.008 | 12464.377 | 79.3397
1247.101 | 12465.085 | 79.3342
1247.201 | 12466.205 | 79.3327
1247.32 | 12467.49 | 79.3303
1247.423 | 12468.297 | 79.327
1247.508 | 12469.335 | 79.3243
1247.608 | 12469.928 | 79.3234
1247.712 | 12471.477 | 79.322
1247.807 | 12472.119 | 79.3215
1247.95 | 12473.371 | 79.3187
1248.005 | 12474.442 | 79.3167
1248.111 | 12475.035 | 79.3142
1248.238 | 12476.55 | 79.3111
1248.334 | 12477.259 | 79.309
1248.413 | 12478.181 | 79.3054
1248.53 | 12479.68 | 79.3015
1248.6 | 12480.273 | 79.3019
1248.705 | 12481.344 | 79.2978
1248.8 | 12482.233 | 79.2965
1248.914 | 12483.436 | 79.2931
1249.015 | 12483.979 | 79.293
1249.123 | 12485.462 | 79.2932
1249.203 | 12486.318 | 79.2922
1249.311 | 12486.961 | 79.2919
1249.424 | 12488.526 | 79.2897
1249.503 | 12489.069 | 79.2893
1249.602 | 12490.305 | 79.2893
1249.711 | 12490.98 | 79.2893
1249.803 | 12492.051 | 79.2875
1249.902 | 12492.759 | 79.2875
1250.025 | 12494.522 | 79.2847
1250.1 | 12495.378 | 79.2837
1250.207 | 12495.906 | 79.2849
1250.323 | 12497.619 | 79.284
1250.438 | 12498.179 | 79.2812
1250.5 | 12499.184 | 79.2807
1250.607 | 12499.925 | 79.2803
1250.72 | 12501.885 | 79.2771
1250.829 | 12502.429 | 79.2803
1250.935 | 12503.351 | 79.2753
1251.019 | 12503.944 | 79.2742
1251.103 | 12504.933 | 79.2735
1251.22 | 12506.58 | 79.2716
1251.332 | 12507.123 | 79.2724
1251.407 | 12507.865 | 79.2746
1251.522 | 12509.479 | 79.2719
1251.628 | 12510.863 | 79.2702
1251.723 | 12511.456 | 79.2698
1251.822 | 12512.395 | 79.2702
1251.927 | 12513.268 | 79.2693
1252.02 | 12514.618 | 79.2697
1252.116 | 12515.393 | 79.2698
1252.229 | 12516.052 | 79.2709
1252.304 | 12516.892 | 79.2694
1252.413 | 12518.687 | 79.2667
1252.506 | 12518.687 | 79.2693
1252.627 | 12520.582 | 79.2692
1252.729 | 12521.339 | 79.2666
1252.811 | 12522.707 | 79.2655
1252.915 | 12523.398 | 79.2643
1253.028 | 12524.057 | 79.2681
1253.125 | 12524.881 | 79.2658
1253.214 | 12525.82 | 79.2626
1253.314 | 12527.517 | 79.2639
1253.421 | 12528.768 | 79.2648
1253.518 | 12529.543 | 79.2604
1253.624 | 12530.383 | 79.2621
1253.709 | 12530.992 | 79.2626
1253.807 | 12532.623 | 79.2584
1253.918 | 12533.48 | 79.2557
1254.011 | 12534.419 | 79.2475
1254.108 | 12534.979 | 79.2436
1254.211 | 12536.494 | 79.2447
1254.319 | 12537.038 | 79.2482
1254.419 | 12537.927 | 79.248
1254.515 | 12539.41 | 79.2443
1254.604 | 12540.398 | 79.2486
1254.716 | 12541.024 | 79.2494
1254.803 | 12542.655 | 79.2463
1254.91 | 12543.281 | 79.2464
1255.004 | 12544.269 | 79.2506
1255.104 | 12544.862 | 79.2479
1255.211 | 12546.674 | 79.246
1255.301 | 12547.366 | 79.2486
1255.411 | 12548.486 | 79.2449
1255.5 | 12549.046 | 79.2479
1255.609 | 12549.82 | 79.2457
1255.73 | 12551.484 | 79.2485
1255.812 | 12552.357 | 79.2446
1255.9 | 12553.016 | 79.246
1256.012 | 12553.823 | 79.2456
1256.109 | 12555.092 | 79.2457
1256.212 | 12556.162 | 79.2479
1256.316 | 12556.706 | 79.2461
1256.436 | 12558.353 | 79.2513
1256.502 | 12558.946 | 79.2509
1256.612 | 12559.77 | 79.2517
1256.703 | 12561.598 | 79.2513
1256.8 | 12562.389 | 79.253
1256.906 | 12562.933 | 79.2529
1257.03 | 12564.218 | 79.2523
1257.107 | 12564.893 | 79.2553
1257.229 | 12566.672 | 79.2566
1257.355 | 12567.248 | 79.2577
1257.408 | 12568.352 | 79.2596
1257.532 | 12569.703 | 79.2599
1257.61 | 12570.279 | 79.2587
1257.735 | 12571.218 | 79.2606
1257.81 | 12571.91 | 79.2594
1257.932 | 12573.459 | 79.2623
1258.007 | 12574.019 | 79.2627
1258.132 | 12575.567 | 79.263
1258.209 | 12575.567 | 79.2665
1258.326 | 12577.511 | 79.2649
1258.427 | 12578.516 | 79.2662
1258.521 | 12578.977 | 79.2679
1258.642 | 12580.69 | 79.2655
1258.729 | 12581.563 | 79.2718
1258.833 | 12582.173 | 79.2674
1258.906 | 12582.865 | 79.2674
1259.02 | 12584.429 | 79.2711
1259.101 | 12584.924 | 79.2708
1259.234 | 12586.357 | 79.2732
1259.31 | 12586.933 | 79.2741
1259.42 | 12588.564 | 79.271
1259.53 | 12589.915 | 79.2732
1259.63 | 12590.557 | 79.2778
1259.721 | 12591.249 | 79.2752
1259.802 | 12592.303 | 79.2783
1259.913 | 12593.028 | 79.277
1260.02 | 12594.082 | 79.2802
1260.109 | 12594.758 | 79.2803
1260.22 | 12596.57 | 79.2814
1260.316 | 12597.377 | 79.2817
1260.425 | 12598.546 | 79.2871
1260.536 | 12599.354 | 79.2854
1260.635 | 12600.523 | 79.283
1260.721 | 12601.462 | 79.2875
1260.812 | 12602.796 | 79.2863
1260.924 | 12603.521 | 79.2871
1261.024 | 12604.114 | 79.2896
1261.129 | 12605.564 | 79.2903
1261.214 | 12606.371 | 79.2932
1261.322 | 12607.771 | 79.2899
1261.418 | 12608.545 | 79.2956
1261.521 | 12609.04 | 79.2955
1261.635 | 12610.423 | 79.2965
1261.715 | 12611.51 | 79.2968
1261.81 | 12612.351 | 79.2952
1261.914 | 12613.026 | 79.2991
1262.018 | 12613.981 | 79.3025
1262.125 | 12614.756 | 79.3027
1262.22 | 12616.403 | 79.304
1262.307 | 12616.897 | 79.3059
1262.41 | 12618.676 | 79.3057
1262.507 | 12619.335 | 79.3046
1262.605 | 12620.29 | 79.3034
1262.721 | 12620.999 | 79.3058
1262.809 | 12622.646 | 79.3104
1262.909 | 12623.47 | 79.3049
1263.002 | 12624.03 | 79.3042
1263.112 | 12625.693 | 79.3103
1263.21 | 12626.484 | 79.3086
1263.32 | 12627.044 | 79.3119
1263.401 | 12628.148 | 79.3114
1263.515 | 12629.416 | 79.3125
1263.608 | 12630.339 | 79.313
1263.705 | 12630.932 | 79.3159
1263.817 | 12632.464 | 79.3178
1263.901 | 12633.37 | 79.3177
1264.011 | 12633.93 | 79.3204
1264.108 | 12635.462 | 79.3199
1264.235 | 12636.549 | 79.3213
1264.326 | 12637.059 | 79.3203
1264.403 | 12637.817 | 79.3224
1264.507 | 12639.596 | 79.3246
1264.604 | 12640.288 | 79.3261
1264.713 | 12640.996 | 79.328
1264.803 | 12642.594 | 79.3287
1264.907 | 12643.253 | 79.3296
1265.01 | 12644.126 | 79.328
1265.103 | 12644.67 | 79.3302
1265.216 | 12646.449 | 79.3322
1265.312 | 12647.124 | 79.3374
1265.433 | 12648.491 | 79.3346
1265.526 | 12649.809 | 79.3384
1265.639 | 12650.485 | 79.3397
1265.737 | 12651.473 | 79.3423
1265.809 | 12652.083 | 79.3449
1265.906 | 12652.873 | 79.3455
1266.071 | 12654.471 | 79.3475
1266.102 | 12654.471 | 79.3487
1266.228 | 12656.53 | 79.3502
1266.301 | 12657.535 | 79.3491
1266.43 | 12658.144 | 79.3509
1266.525 | 12659.627 | 79.3519
1266.647 | 12660.187 | 79.3539
1266.713 | 12661.044 | 79.3557
1266.808 | 12661.703 | 79.3579
1266.943 | 12663.432 | 79.3582
1267.032 | 12663.992 | 79.36
1267.136 | 12665.129 | 79.3593
1267.22 | 12665.969 | 79.3655
1267.328 | 12667.139 | 79.3646
1267.407 | 12667.847 | 79.3659
1267.522 | 12668.621 | 79.3688
1267.624 | 12670.482 | 79.3676
1267.705 | 12671.339 | 79.3716
1267.824 | 12672.262 | 79.3713
1267.942 | 12673.464 | 79.3729
1268.028 | 12674.518 | 79.3739
1268.132 | 12675.441 | 79.3772
1268.227 | 12676.001 | 79.3778
1268.302 | 12676.824 | 79.3795
1268.432 | 12678.587 | 79.3836
1268.516 | 12679.361 | 79.3855
1268.601 | 12680.284 | 79.3871
1268.717 | 12681.124 | 79.385
1268.813 | 12682.491 | 79.3854
1268.926 | 12683.035 | 79.3884
1269 | 12683.842 | 79.3903
1269.125 | 12685.505 | 79.3904
1269.223 | 12686.774 | 79.3944
1269.323 | 12687.449 | 79.3966
1269.412 | 12688.174 | 79.399
1269.522 | 12689.228 | 79.4003
1269.605 | 12689.92 | 79.3976
1269.713 | 12690.991 | 79.4033
1269.8 | 12691.716 | 79.4019
1269.911 | 12693.495 | 79.4058
1270.031 | 12694.088 | 79.4098
1270.121 | 12695.126 | 79.4087
1270.231 | 12696.476 | 79.4088
1270.313 | 12697.465 | 79.4115
1270.417 | 12698.091 | 79.4177
1270.508 | 12698.865 | 79.4162
1270.622 | 12700.496 | 79.419
1270.725 | 12701.27 | 79.424
1270.809 | 12702.357 | 79.4232
1270.905 | 12703.592 | 79.4249
1271.012 | 12704.35 | 79.433
1271.116 | 12705.536 | 79.4337
1271.218 | 12706.294 | 79.4349
1271.311 | 12706.903 | 79.4366
1271.414 | 12708.518 | 79.4379
1271.522 | 12709.325 | 79.4372
1271.614 | 12709.934 | 79.44
1271.721 | 12710.725 | 79.443
1271.803 | 12712.389 | 79.445
1271.912 | 12712.932 | 79.4485
1272.011 | 12714.382 | 79.451
1272.105 | 12715.568 | 79.4554
1272.203 | 12716.26 | 79.4559
1272.31 | 12716.952 | 79.4532
1272.41 | 12718.484 | 79.4578
1272.507 | 12719.456 | 79.4604
1272.602 | 12720.378 | 79.4638
1272.71 | 12720.905 | 79.4626
1272.805 | 12722.618 | 79.4651
1272.907 | 12723.294 | 79.4694
1273.007 | 12724.644 | 79.4707
1273.109 | 12725.254 | 79.4728
1273.23 | 12726.193 | 79.475
1273.344 | 12727.478 | 79.4751
1273.406 | 12727.478 | 79.4764
1273.509 | 12729.24 | 79.4804
1273.603 | 12730.278 | 79.4796
1273.732 | 12731.53 | 79.4816
1273.807 | 12732.024 | 79.4842
1273.928 | 12733.655 | 79.4885
1274.043 | 12734.215 | 79.4897
1274.107 | 12735.335 | 79.4937
1274.213 | 12736.06 | 79.4948
1274.326 | 12737.46 | 79.4957
1274.408 | 12737.921 | 79.499
1274.531 | 12739.453 | 79.5007
1274.644 | 12740.129 | 79.5014
1274.701 | 12741.002 | 79.501
1274.803 | 12741.545 | 79.506
1274.931 | 12743.835 | 79.509
1275.035 | 12744.362 | 79.5136
1275.104 | 12745.12 | 79.514
1275.23 | 12746.257 | 79.5142
1275.313 | 12746.85 | 79.5165
1275.436 | 12748.299 | 79.5173
1275.51 | 12748.925 | 79.519
1275.602 | 12749.996 | 79.5226
1275.73 | 12751.874 | 79.5279
1275.805 | 12752.318 | 79.5292
1275.926 | 12753.472 | 79.53
1276.037 | 12754.509 | 79.5312
1276.121 | 12755.432 | 79.5314
1276.236 | 12756.371 | 79.5353
1276.344 | 12756.931 | 79.5349
1276.432 | 12758.43 | 79.5369
1276.516 | 12759.682 | 79.5349
1276.617 | 12760.374 | 79.5382
1276.725 | 12761.823 | 79.5403
1276.821 | 12762.449 | 79.5415
1276.928 | 12763.339 | 79.5434
1277.022 | 12764.014 | 79.5459
1277.1 | 12764.755 | 79.5419
1277.223 | 12766.485 | 79.548
1277.328 | 12767.424 | 79.5493
1277.412 | 12768 | 79.5526
1277.524 | 12769.516 | 79.5548
1277.618 | 12770.422 | 79.5589
1277.713 | 12771.674 | 79.5609
1277.814 | 12772.382 | 79.5647
1277.931 | 12773.107 | 79.5648
1278.007 | 12773.865 | 79.5682
1278.123 | 12774.968 | 79.5676
1278.21 | 12776.649 | 79.5714
1278.311 | 12777.373 | 79.5737
1278.426 | 12778.082 | 79.5799
1278.513 | 12779.663 | 79.5777
1278.617 | 12780.404 | 79.5828
1278.717 | 12780.964 | 79.5865
1278.803 | 12781.706 | 79.5874
1278.924 | 12783.518 | 79.5889
1279.012 | 12784.275 | 79.5914
1279.108 | 12785.28 | 79.5939
1279.211 | 12786.433 | 79.5977
1279.315 | 12787.01 | 79.5995
1279.42 | 12788.13 | 79.6023
1279.515 | 12789.398 | 79.6043
1279.613 | 12790.37 | 79.6055
1279.705 | 12791.408 | 79.6061
1279.825 | 12792.116 | 79.6094
1279.91 | 12793.269 | 79.6126
1280.008 | 12794.423 | 79.6142
1280.11 | 12794.917 | 79.6172
1280.214 | 12795.641 | 79.6179
1280.3 | 12797.519 | 79.624
1280.41 | 12798.327 | 79.6256
1280.509 | 12798.903 | 79.6284
1280.615 | 12799.595 | 79.6352
1280.707 | 12801.423 | 79.6431
1280.805 | 12802.263 | 79.6466
1280.918 | 12803.417 | 79.6515
1281.018 | 12804.01 | 79.6522
1281.11 | 12804.734 | 79.6516
1281.218 | 12806.448 | 79.6432
1281.306 | 12807.057 | 79.6464
1281.4 | 12807.848 | 79.6478
1281.507 | 12809.33 | 79.6495
1281.601 | 12810.039 | 79.6494
1281.728 | 12811.29 | 79.6536
1281.804 | 12812.361 | 79.6535
1281.933 | 12813.284 | 79.6643
1282.009 | 12813.877 | 79.6571
1282.138 | 12815.639 | 79.6646
1282.233 | 12816.298 | 79.6867
1282.305 | 12817.006 | 79.6762
1282.404 | 12817.847 | 79.6773
1282.531 | 12819.411 | 79.6885
1282.641 | 12820.499 | 79.7
1282.745 | 12821.438 | 79.6896
1282.81 | 12821.981 | 79.682
1282.901 | 12822.903 | 79.7123
1283.023 | 12824.781 | 79.6929
1283.139 | 12825.275 | 79.6983
1283.216 | 12826 | 79.705
1283.333 | 12827.647 | 79.6977
1283.402 | 12827.647 | 79.6962
1283.531 | 12829.311 | 79.6972
1283.641 | 12830.563 | 79.6999
1283.728 | 12831.502 | 79.6998
1283.822 | 12831.963 | 79.7017
1283.93 | 12833.116 | 79.708
1284.044 | 12834.483 | 79.709
1284.111 | 12834.483 | 79.7141
1284.238 | 12836.46 | 79.7134
1284.329 | 12837.07 | 79.7186
1284.402 | 12837.811 | 79.719
1284.518 | 12839.376 | 79.7227
1284.626 | 12840.348 | 79.7235
1284.729 | 12841.501 | 79.7254
1284.817 | 12842.39 | 79.7265
1284.925 | 12843.527 | 79.7305
1285.019 | 12844.416 | 79.7324
1285.135 | 12845.355 | 79.7337
1285.217 | 12846.097 | 79.7367
1285.318 | 12847.513 | 79.7402
1285.43 | 12848.09 | 79.7438
1285.523 | 12849.572 | 79.7452
1285.617 | 12850.379 | 79.745
1285.729 | 12851.45 | 79.75
1285.813 | 12852.34 | 79.7487
1285.914 | 12853.048 | 79.7538
1286.032 | 12854.498 | 79.7579
1286.12 | 12855.404 | 79.76
1286.216 | 12856.376 | 79.7612
1286.316 | 12856.376 | 79.7655
1286.423 | 12857.677 | 79.7678
1286.521 | 12859.439 | 79.7658
1286.613 | 12860.362 | 79.7726
1286.713 | 12860.938 | 79.7728
1286.808 | 12862.602 | 79.777
1286.919 | 12863.409 | 79.7755
1287.038 | 12864.085 | 79.7793
1287.117 | 12864.941 | 79.7818
1287.218 | 12866.424 | 79.7838
1287.311 | 12867.313 | 79.7831
1287.422 | 12868.499 | 79.7865
1287.506 | 12869.29 | 79.7904
1287.617 | 12870.509 | 79.7924
1287.719 | 12871.02 | 79.7971
1287.815 | 12871.744 | 79.7971
1287.905 | 12873.408 | 79.7991
1288.009 | 12874.331 | 79.8022
1288.11 | 12875.352 | 79.8064
1288.213 | 12876.489 | 79.8051
1288.308 | 12877.312 | 79.8068
1288.411 | 12877.988 | 79.8118
1288.518 | 12878.762 | 79.8133
1288.614 | 12879.701 | 79.8159
1288.729 | 12881.315 | 79.8192
1288.818 | 12882.435 | 79.8219
1288.911 | 12882.995 | 79.8237
1289.007 | 12883.901 | 79.8273
1289.135 | 12885.516 | 79.832
1289.227 | 12886.043 | 79.8348
1289.309 | 12887.641 | 79.8345
1289.411 | 12888.332 | 79.8364
1289.511 | 12888.942 | 79.8391
1289.63 | 12890.507 | 79.8438
1289.708 | 12891.166 | 79.8442
1289.807 | 12891.841 | 79.8477
1289.924 | 12893.389 | 79.8507
1290.003 | 12894.361 | 79.851
1290.146 | 12895.712 | 79.8552
1290.213 | 12896.388 | 79.8553
1290.306 | 12897.557 | 79.8569
1290.401 | 12898.15 | 79.8579
1290.528 | 12899.633 | 79.8585
1290.639 | 12900.176 | 79.8644
1290.703 | 12901.395 | 79.8658
1290.827 | 12901.988 | 79.8701
1290.936 | 12902.96 | 79.8724
1291.006 | 12903.85 | 79.8701
1291.124 | 12905.464 | 79.8706
1291.23 | 12906.831 | 79.8762
1291.309 | 12906.831 | 79.8771
1291.423 | 12908.775 | 79.8773
1291.509 | 12909.335 | 79.8811
1291.622 | 12910.439 | 79.881
1291.727 | 12911.476 | 79.8877
1291.81 | 12911.938 | 79.8876
1291.923 | 12913.453 | 79.8903
1292.001 | 12914.491 | 79.8895
1292.126 | 12915.825 | 79.893
1292.239 | 12916.286 | 79.8932
1292.314 | 12916.962 | 79.8964
1292.423 | 12918.082 | 79.8987
1292.524 | 12919.4 | 79.903
1292.622 | 12920.421 | 79.9011
1292.736 | 12921.525 | 79.9086
1292.8 | 12921.525 | 79.9078
1292.925 | 12923.781 | 79.9098
1293.025 | 12924.605 | 79.9093
1293.127 | 12925.066 | 79.9162
1293.222 | 12926.516 | 79.9195
1293.333 | 12927.092 | 79.9184
1293.416 | 12927.9 | 79.9208
1293.501 | 12928.888 | 79.9224
1293.613 | 12930.371 | 79.9252
1293.708 | 12930.914 | 79.9241
1293.824 | 12932.578 | 79.9291
1293.93 | 12933.369 | 79.9315
1294.024 | 12933.995 | 79.9342
1294.133 | 12935.296 | 79.9318
1294.228 | 12936.218 | 79.938
1294.3 | 12936.811 | 79.9348
1294.421 | 12938.459 | 79.9387
1294.516 | 12939.381 | 79.9434
1294.628 | 12940.024 | 79.9453
1294.709 | 12941.621 | 79.9451
1294.819 | 12942.396 | 79.9459
1294.91 | 12943.615 | 79.9464
1295.012 | 12944.323 | 79.9518
1295.117 | 12945.064 | 79.951
1295.21 | 12946.184 | 79.9538
1295.307 | 12947.617 | 79.9562
1295.408 | 12948.425 | 79.9566
1295.502 | 12948.853 | 79.9592
1295.606 | 12949.924 | 79.9621
1295.724 | 12951.472 | 79.9664
1295.81 | 12952.411 | 79.9661
1295.917 | 12952.971 | 79.9669
1296.016 | 12954.503 | 79.9698
1296.117 | 12954.948 | 79.971
1296.223 | 12955.705 | 79.976
1296.328 | 12956.727 | 79.9743
1296.412 | 12958.671 | 79.9784
1296.513 | 12959.478 | 79.9809
1296.604 | 12960.532 | 79.9831
1296.706 | 12961.207 | 79.982
1296.813 | 12961.932 | 79.9849
1296.912 | 12963.464 | 79.9889
1297.016 | 12964.271 | 79.9909
1297.124 | 12964.848 | 79.9946
1297.221 | 12965.787 | 79.9951
1297.308 | 12966.742 | 79.9932
1297.408 | 12968.571 | 79.9949
1297.502 | 12969.378 | 80
1297.611 | 12969.839 | 79.9991
1297.709 | 12971.404 | 80.0001
1297.818 | 12972.013 | 80.003
1297.912 | 12973.183 | 80.0063
1298.011 | 12973.776 | 80.0084
1298.107 | 12975.209 | 80.0111
1298.204 | 12976.23 | 80.0128
1298.334 | 12977.499 | 80.0132
1298.405 | 12977.993 | 80.0162
1298.506 | 12978.553 | 80.0136
1298.604 | 12980.381 | 80.0186
1298.708 | 12981.057 | 80.0181
1298.811 | 12982.342 | 80.0192
1298.934 | 12983.264 | 80.0212
1299.002 | 12983.857 | 80.0241
1299.143 | 12985.504 | 80.026
1299.246 | 12986.114 | 80.0253
1299.32 | 12987.003 | 80.0278
1299.402 | 12988.074 | 80.0268
1299.507 | 12988.799 | 80.0274
1299.604 | 12989.606 | 80.0317
1299.729 | 12991.533 | 80.0346
1299.851 | 12992.159 | 80.0345
1299.906 | 12993.263 | 80.0357
1300.015 | 12993.922 | 80.0375
1300.107 | 12995.009 | 80.0359
1300.222 | 12996.426 | 80.0401
1300.305 | 12997.052 | 80.0446
1300.425 | 12998.386 | 80.0396
1300.529 | 12999.061 | 80.0426
1300.64 | 13000.659 | 80.0412
1300.742 | 13001.483 | 80.0448
1300.834 | 13002.109 | 80.0483
1300.921 | 13003.114 | 80.0481
1301.002 | 13003.723 | 80.0487
1301.102 | 13004.547 | 80.0491
1301.207 | 13005.898 | 80.0556
1301.309 | 13006.705 | 80.0498
1301.418 | 13008.418 | 80.0547
1301.512 | 13008.961 | 80.0557
1301.62 | 13010.147 | 80.0551
1301.725 | 13011.63 | 80.0572
1301.818 | 13012.388 | 80.059
1301.92 | 13013.524 | 80.0621
1302.014 | 13014.463 | 80.0619
1302.104 | 13015.007 | 80.059
1302.213 | 13016.687 | 80.0634
1302.314 | 13017.379 | 80.0625
1302.402 | 13017.807 | 80.0653
1302.522 | 13019.422 | 80.0691
1302.628 | 13020.393 | 80.0726
1302.72 | 13021.398 | 80.0714
1302.818 | 13022.37 | 80.0746
1302.9 | 13023.111 | 80.0758
1303.018 | 13024.182 | 80.0775
1303.119 | 13025.549 | 80.0795
1303.219 | 13026.422 | 80.0792
1303.34 | 13027.098 | 80.08
1303.426 | 13027.889 | 80.0817
1303.514 | 13028.795 | 80.0841
1303.615 | 13029.684 | 80.0775
1303.721 | 13031.463 | 80.0646
1303.809 | 13032.303 | 80.0541
1303.92 | 13032.995 | 80.0471
1304.008 | 13034.609 | 80.0386
1304.112 | 13035.351 | 80.0357
1304.205 | 13035.861 | 80.0244
1304.326 | 13036.619 | 80.0231
1304.409 | 13037.838 | 80.0099
1304.522 | 13039.469 | 79.9995
1304.608 | 13040.391 | 79.9914
1304.715 | 13041.133 | 79.9468
1304.831 | 13041.89 | 79.9202
1304.903 | 13043.554 | 79.9061
1305.005 | 13044.262 | 79.8988
1305.121 | 13044.954 | 79.8958
1305.213 | 13045.728 | 79.8916
1305.31 | 13047.59 | 79.8873
1305.404 | 13048.38 | 79.8828
1305.512 | 13048.941 | 79.8807
1305.611 | 13049.995 | 79.8785
1305.71 | 13051.461 | 79.8746
1305.809 | 13052.021 | 79.8647
1305.912 | 13052.894 | 79.8609
1306.008 | 13054.426 | 79.8539
1306.106 | 13055.299 | 79.8471
1306.233 | 13056.666 | 79.8306
1306.322 | 13056.666 | 79.8001
1306.416 | 13057.572 | 79.7802
1306.537 | 13059.483 | 79.768
1306.635 | 13060.85 | 79.7649
1306.707 | 13061.41 | 79.7604
1306.829 | 13062.481 | 79.7555
1306.911 | 13063.091 | 79.7522
1307.032 | 13064.441 | 79.7522
1307.11 | 13064.968 | 79.7518
1307.227 | 13066.55 | 79.7466
1307.336 | 13067.159 | 79.7478
1307.404 | 13067.901 | 79.7452
1307.531 | 13069.482 | 79.7434
1307.607 | 13070.207 | 79.7397
1307.728 | 13071.146 | 79.7377
1307.803 | 13071.788 | 79.7344
1307.93 | 13073.518 | 79.7338
1308.036 | 13074.44 | 79.731
1308.107 | 13075.017 | 79.7321
1308.207 | 13075.939 | 79.7288
1308.302 | 13077.323 | 79.7269
1308.409 | 13077.85 | 79.723
1308.541 | 13079.613 | 79.715
1308.605 | 13079.613 | 79.7037
1308.723 | 13081.392 | 79.699
1308.83 | 13082.116 | 79.6977
1308.902 | 13082.775 | 79.6964
1309.022 | 13084.423 | 79.6954
1309.104 | 13084.966 | 79.6965
1309.223 | 13086.416 | 79.6957
1309.328 | 13087.256 | 79.6983
1309.441 | 13088.425 | 79.6962
1309.528 | 13089.611 | 79.6938
1309.635 | 13090.435 | 79.6951
1309.736 | 13091.456 | 79.6934
1309.821 | 13092.395 | 79.6941
1309.926 | 13093.614 | 79.6927
1310.014 | 13094.454 | 79.6922
1310.127 | 13094.982 | 79.6928
1310.223 | 13096.448 | 79.6931
1310.32 | 13097.37 | 79.6904
1310.423 | 13098.424 | 79.6922
1310.526 | 13098.951 | 79.6883
1310.644 | 13100.434 | 79.6939
1310.73 | 13101.538 | 79.6915
1310.812 | 13102.427 | 79.6916
1310.935 | 13103.152 | 79.6817
1311.033 | 13104.437 | 79.6793
1311.115 | 13105.442 | 79.6788
1311.238 | 13106.068 | 79.6745
1311.328 | 13107.155 | 79.6744
1311.411 | 13107.814 | 79.6714
1311.519 | 13109 | 79.6707
1311.614 | 13110.35 | 79.673
1311.706 | 13110.35 | 79.6708
1311.816 | 13112.245 | 79.6672
1311.914 | 13112.706 | 79.6615
1312.013 | 13112.706 | 79.65
1312.123 | 13112.706 | 79.6403
1312.213 | 13112.706 | 79.6264
1312.315 | 13112.706 | 79.6179
1312.412 | 13112.706 | 79.6107
1312.507 | 13112.706 | 79.6003
1312.603 | 13112.706 | 79.5912
1312.724 | 13112.706 | 79.58
1312.806 | 13112.706 | 79.57
1312.92 | 13112.706 | 79.5581

## POE2.5k_A3
Time (sec) | Position (microns) | Load (N) | Disp to subtract (mm) | Disp recorded (mm) | Disp corrected (mm) | Load (N) | Recorded "a" (mm) | "a" (mm) | Gc calculation (J/m2) | Mark | Notes | Notes 2 | Data to Report (preconditioned) |  |  | Notes
0.126 | 0 | 0.101 | 0.1025057 | 1.9 | 1.797494 | 40.2846 | 7.45 | 21.79 | 766.881 | 1 | glass side debond |  | Gc_plateau CELL SIDE debond (and std dev) | 1718.486 | 82.46168 | More on the interior of the mini-module
0.239 | 0 | 0.1018 |  | 2.5 | 2.397494 | 49.5677 | 9.76 | 24.1 | 1014.973 | 2 | glass side debond |  | Gc_plateau GLASS SIDE debond (and std dev) | 1738.215 | 439.7804 | More on the exterior of the mini-module (AEROBIC REGION)
0.316 | 0 | 0.1056 | "a" to add (mm) | 3.55 | 3.447494 | 60.0103 | 12.96 | 27.3 | 1359.811 | 3 | cell side debond
0.413 | 0 | 0.103 | 14.34 | 4.7 | 4.597494 | 69.1274 | 16.4 | 30.74 | 1635.649 | 4 | cell side debond
0.52 | 0 | 0.1035 |  | 5.5 | 5.397494 | 74.7681 | 17.75 | 32.09 | 1899.719 | 5 | glass side debond |  | Note: This adhesion test was performed on the cell in a region WITHOUT busbars. WITH 2 weeks vacuum desiccator preconditioning
0.633 | 0 | 0.1017 |  | 6.6 | 6.497494 | 78.1385 | 20.05 | 34.39 | 2074.409 | 6 | glass side debond |  | Note: glass debond occurred between marks 1 and 2, and marks 5 to 9
0.733 | 0 | 0.1026 |  | 7.4 | 7.297494 | 50.2175 | 23.41 | 37.75 | 1240.517 | 7 | glass side debond |  | Partial cell debond, partial glass debond at marks 8 and 9
0.813 | 0 | 0.1063 |  | 7.8 | 7.697494 | 50.5024 | 30.57 | 44.91 | 929.1168 | 8 | mixed debonding, Si chip |  | Cell side debond observed at marks 3 to 4, and 10 to 17
0.903 | 0.527 | 0.1146 |  | 8.8 | 8.697494 | 55.3037 | 33.07 | 47.41 | 1030.023 | 9 | mixed debonding, Si chip
1.013 | 2.109 | 0.1289 |  | 9.45 | 9.347494 | 58.3707 | 34.85 | 49.19 | 1084.483 | 10 | cell side debond
1.133 | 2.916 | 0.1381 |  | 11.7 | 11.59749 | 68.4624 | 38.07 | 52.41 | 1387.265 | 11 | cell side debond
1.223 | 4.135 | 0.1449 |  | 13.3 | 13.19749 | 72.8575 | 39.86 | 54.2 | 1569.196 | 12 | cell side debond, plateau
1.319 | 4.711 | 0.1528 |  | 15 | 14.89749 | 76.5164 | 42.71 | 57.05 | 1677.584 | 13 | cell side debond, plateau
1.409 | 5.502 | 0.1602 |  | 16.05 | 15.94749 | 78.4474 | 43.9 | 58.24 | 1765.878 | 14 | cell side debond, plateau
1.514 | 7.495 | 0.1724 |  | 16.8 | 16.69749 | 79.3359 | 45.98 | 60.32 | 1742.634 | 15 | cell side debond, plateau
1.628 | 7.923 | 0.1827 |  | 17.7 | 17.59749 | 80.7128 | 47.65 | 61.99 | 1768.57 | 16 | cell side debond, plateau
1.723 | 9.06 | 0.1856 |  | 18.5 | 18.39749 | 81.6454 | 49.07 | 63.41 | 1787.054 | 17 | cell side debond, plateau
1.815 | 10.032 | 0.1956
1.928 | 10.641 | 0.2055
2.011 | 11.58 | 0.2099
2.106 | 12.733 | 0.2212
2.225 | 13.689 | 0.2297
2.3 | 14.595 | 0.2374
2.409 | 16.423 | 0.2486
2.524 | 17.033 | 0.2561
2.61 | 18.12 | 0.2683
2.721 | 18.729 | 0.2748
2.804 | 20.344 | 0.2849
2.903 | 21.184 | 0.2978
3.019 | 22.255 | 0.3004
3.153 | 23.309 | 0.3206
3.224 | 23.852 | 0.3266
3.322 | 25.022 | 0.3344
3.414 | 26.027 | 0.3425
3.521 | 26.62 | 0.3544
3.611 | 28.251 | 0.3645
3.706 | 28.827 | 0.368
3.833 | 30.31 | 0.3863
3.931 | 30.903 | 0.393
4.018 | 31.957 | 0.3993
4.1 | 32.533 | 0.4131
4.231 | 34.131 | 0.422
4.304 | 34.131 | 0.4326
4.4 | 36.125 | 0.4469
4.503 | 37.36 | 0.4567
4.602 | 37.953 | 0.4659
4.729 | 39.271 | 0.4797
4.819 | 39.847 | 0.4859
4.902 | 40.836 | 0.4999
5.01 | 41.495 | 0.5087
5.105 | 42.434 | 0.5191
5.227 | 44.031 | 0.5281
5.327 | 45.283 | 0.5437
5.44 | 45.942 | 0.5535
5.515 | 46.716 | 0.5577
5.608 | 47.902 | 0.5717
5.741 | 49.451 | 0.5841
5.805 | 50.093 | 0.591
5.941 | 51.263 | 0.6064
6.011 | 51.922 | 0.6074
6.123 | 53.355 | 0.6188
6.222 | 53.948 | 0.6342
6.323 | 55.546 | 0.6482
6.421 | 56.518 | 0.6539
6.51 | 56.518 | 0.6586
6.601 | 58.165 | 0.6741
6.702 | 59.071 | 0.6835
6.822 | 60.059 | 0.6962
6.922 | 61.558 | 0.7038
7.036 | 61.987 | 0.7113
7.104 | 62.695 | 0.7217
7.234 | 64.375 | 0.731
7.323 | 65.248 | 0.7483
7.434 | 65.956 | 0.753
7.517 | 67.472 | 0.7625
7.642 | 68.032 | 0.7762
7.733 | 69.202 | 0.7823
7.835 | 70.371 | 0.7952
7.904 | 71.063 | 0.7956
8.037 | 72.249 | 0.8084
8.101 | 72.858 | 0.8168
8.224 | 73.979 | 0.827
8.321 | 75.214 | 0.838
8.417 | 76.186 | 0.844
8.507 | 76.911 | 0.8511
8.614 | 78.443 | 0.8696
8.721 | 79.052 | 0.8772
8.817 | 80.189 | 0.8834
8.912 | 81.012 | 0.8915
9.011 | 82.116 | 0.9043
9.141 | 82.907 | 0.9161
9.231 | 84.043 | 0.921
9.317 | 84.62 | 0.9316
9.411 | 85.46 | 0.9485
9.502 | 86.432 | 0.9456
9.617 | 88.162 | 0.9618
9.726 | 89.051 | 0.9726
9.812 | 89.595 | 0.986
9.907 | 90.435 | 1.0013
10.008 | 91.39 | 1.002
10.106 | 93.186 | 1.0174
10.221 | 93.779 | 1.0266
10.313 | 94.734 | 1.0322
10.417 | 95.805 | 1.0451
10.512 | 96.48 | 1.051
10.628 | 98.259 | 1.0666
10.717 | 99.198 | 1.0792
10.804 | 100.022 | 1.0838
10.902 | 100.796 | 1.0915
11.003 | 102.328 | 1.1011
11.104 | 103.069 | 1.1194
11.207 | 103.843 | 1.1226
11.302 | 104.667 | 1.1272
11.404 | 105.59 | 1.1435
11.526 | 107.023 | 1.1537
11.606 | 108.06 | 1.1589
11.734 | 109.345 | 1.1665
11.816 | 109.922 | 1.1792
11.905 | 110.795 | 1.1896
12.009 | 112.228 | 1.1998
12.114 | 113.019 | 1.2066
12.207 | 113.628 | 1.221
12.317 | 115.028 | 1.2341
12.407 | 116.116 | 1.2432
12.542 | 116.972 | 1.2562
12.6 | 117.796 | 1.2604
12.703 | 118.504 | 1.2712
12.804 | 119.394 | 1.2832
12.928 | 121.321 | 1.3001
13.017 | 121.321 | 1.2998
13.105 | 123.067 | 1.3158
13.22 | 124.006 | 1.3247
13.309 | 124.566 | 1.3396
13.428 | 126.246 | 1.3522
13.508 | 126.773 | 1.3572
13.611 | 128.141 | 1.3666
13.742 | 128.997 | 1.3803
13.837 | 129.771 | 1.3923
13.927 | 131.402 | 1.4051
14.045 | 131.896 | 1.4144
14.114 | 132.769 | 1.4215
14.229 | 134.4 | 1.4373
14.3 | 135.043 | 1.4417
14.422 | 136.344 | 1.4581
14.546 | 136.97 | 1.4645
14.604 | 138.09 | 1.4768
14.705 | 138.914 | 1.4841
14.804 | 139.853 | 1.4927
14.921 | 141.319 | 1.5072
15.038 | 141.912 | 1.5166
15.1 | 141.912 | 1.5293
15.211 | 143.971 | 1.5387
15.321 | 145.338 | 1.5517
15.412 | 145.898 | 1.5608
15.529 | 147.414 | 1.5774
15.601 | 147.99 | 1.5894
15.717 | 149.308 | 1.6082
15.819 | 149.95 | 1.6159
15.937 | 151.021 | 1.6291
16.042 | 151.861 | 1.6454
16.128 | 152.751 | 1.6578
16.216 | 154.447 | 1.6724
16.327 | 155.222 | 1.6853
16.418 | 156.474 | 1.7003
16.535 | 156.984 | 1.7114
16.622 | 157.973 | 1.7307
16.719 | 159.159 | 1.7426
16.828 | 160.015 | 1.7554
16.929 | 160.625 | 1.7691
17.023 | 162.371 | 1.7833
17.128 | 163.31 | 1.799
17.22 | 163.985 | 1.8103
17.305 | 164.792 | 1.8202
17.415 | 166.258 | 1.8429
17.509 | 166.835 | 1.8592
17.601 | 167.658 | 1.8645
17.724 | 169.256 | 1.8857
17.814 | 170.146 | 1.9091
17.946 | 171.167 | 1.9247
18.028 | 172.304 | 1.9399
18.131 | 173.094 | 1.9566
18.219 | 173.967 | 1.9695
18.308 | 175.368 | 1.9938
18.415 | 176.175 | 2.0075
18.534 | 176.949 | 2.022
18.621 | 177.954 | 2.0364
18.706 | 179.354 | 2.0544
18.821 | 180.029 | 2.0747
18.923 | 180.688 | 2.0958
19.015 | 182.27 | 2.1126
19.108 | 182.83 | 2.1267
19.217 | 184.115 | 2.147
19.315 | 185.119 | 2.1664
19.419 | 185.712 | 2.189
19.508 | 187.376 | 2.2061
19.624 | 188.002 | 2.2221
19.707 | 189.073 | 2.2378
19.804 | 190.045 | 2.2595
19.913 | 191.115 | 2.2767
20.018 | 191.791 | 2.2945
20.102 | 192.763 | 2.311
20.227 | 194.031 | 2.3315
20.322 | 194.031 | 2.3479
20.431 | 196.321 | 2.3759
20.514 | 196.98 | 2.3859
20.609 | 197.902 | 2.4067
20.71 | 199.138 | 2.4271
20.843 | 199.928 | 2.4497
20.909 | 200.752 | 2.4638
21.019 | 201.543 | 2.4824
21.122 | 203.058 | 2.4998
21.203 | 204.014 | 2.5196
21.302 | 205.134 | 2.5363
21.427 | 206.254 | 2.5644
21.524 | 206.83 | 2.5746
21.602 | 207.901 | 2.592
21.707 | 208.593 | 2.6088
21.833 | 209.911 | 2.6281
21.926 | 211.393 | 2.652
22.042 | 211.97 | 2.6711
22.105 | 212.728 | 2.6844
22.227 | 214.243 | 2.7095
22.316 | 214.737 | 2.7208
22.401 | 216.319 | 2.7435
22.508 | 217.093 | 2.7611
22.602 | 217.801 | 2.7824
22.723 | 219.234 | 2.8089
22.827 | 219.778 | 2.8286
22.937 | 221.211 | 2.8488
23.028 | 222.018 | 2.8629
23.134 | 223.056 | 2.8883
23.205 | 223.632 | 2.9013
23.338 | 225.033 | 2.9304
23.423 | 225.692 | 2.9445
23.504 | 226.911 | 2.9624
23.619 | 228.146 | 2.9905
23.712 | 228.739 | 3.0029
23.802 | 230.024 | 3.0235
23.931 | 230.979 | 3.0495
24.021 | 232.495 | 3.0704
24.105 | 232.495 | 3.0827
24.239 | 234.224 | 3.1063
24.303 | 234.85 | 3.1215
24.421 | 236.3 | 3.1495
24.545 | 236.926 | 3.1637
24.633 | 237.947 | 3.186
24.718 | 238.672 | 3.1988
24.815 | 240.451 | 3.2256
24.929 | 240.451 | 3.2454
25.005 | 241.555 | 3.2566
25.13 | 243.301 | 3.2883
25.203 | 243.993 | 3.3082
25.314 | 244.915 | 3.3398
25.414 | 246.414 | 3.3683
25.534 | 246.974 | 3.398
25.612 | 248.407 | 3.4299
25.741 | 248.934 | 3.4588
25.827 | 250.038 | 3.488
25.921 | 251.323 | 3.5164
26.012 | 252.081 | 3.544
26.12 | 252.805 | 3.5738
26.209 | 254.206 | 3.605
26.303 | 254.782 | 3.6243
26.411 | 255.82 | 3.6632
26.511 | 257.385 | 3.6961
26.608 | 258.192 | 3.7258
26.706 | 258.802 | 3.7583
26.811 | 259.839 | 3.7899
26.911 | 261.388 | 3.813
27.01 | 262.211 | 3.8397
27.106 | 263.002 | 3.8697
27.215 | 264.106 | 3.898
27.308 | 265.061 | 3.9261
27.408 | 266.017 | 3.9601
27.52 | 266.642 | 3.9891
27.613 | 268.076 | 4.0201
27.715 | 269.146 | 4.0469
27.816 | 269.888 | 4.078
27.916 | 271.123 | 4.1087
28.009 | 272.078 | 4.1408
28.106 | 273.067 | 4.1738
28.223 | 273.825 | 4.2065
28.324 | 275.126 | 4.2388
28.411 | 276.098 | 4.269
28.548 | 277.514 | 4.3124
28.606 | 277.514 | 4.3286
28.712 | 279.129 | 4.3604
28.805 | 280.018 | 4.3916
28.95 | 281.501 | 4.4304
29.02 | 281.501 | 4.4521
29.111 | 283.148 | 4.4812
29.214 | 283.84 | 4.5123
29.317 | 285.026 | 4.5425
29.407 | 285.915 | 4.5738
29.502 | 287.036 | 4.6034
29.607 | 287.596 | 4.6353
29.719 | 289.012 | 4.6629
29.827 | 290.38 | 4.7029
29.935 | 291.648 | 4.7348
30.005 | 292.323 | 4.7562
30.108 | 292.933 | 4.7897
30.202 | 293.542 | 4.8173
30.318 | 294.284 | 4.8446
30.407 | 295.453 | 4.877
30.504 | 296.722 | 4.9097
30.623 | 298.221 | 4.9497
30.711 | 298.764 | 4.9708
30.808 | 299.604 | 5.0014
30.922 | 301.219 | 5.0384
31.002 | 301.219 | 5.0614
31.132 | 303.162 | 5.096
31.207 | 303.739 | 5.1175
31.305 | 304.562 | 5.1427
31.425 | 306.193 | 5.184
31.512 | 306.671 | 5.2041
31.626 | 308.236 | 5.2447
31.729 | 309.191 | 5.2725
31.822 | 310.492 | 5.3013
31.919 | 311.134 | 5.3316
32.008 | 311.909 | 5.3512
32.128 | 313.227 | 5.3891
32.22 | 314.462 | 5.4169
32.317 | 315.286 | 5.4446
32.416 | 316.142 | 5.4742
32.533 | 317.312 | 5.5034
32.625 | 318.251 | 5.5272
32.735 | 318.943 | 5.5553
32.833 | 320.079 | 5.5852
32.935 | 321.084 | 5.6133
33.021 | 321.66 | 5.643
33.114 | 323.44 | 5.6699
33.226 | 324.065 | 5.7
33.32 | 325.169 | 5.7291
33.441 | 326.009 | 5.7621
33.527 | 326.998 | 5.7893
33.629 | 327.591 | 5.8185
33.732 | 329.337 | 5.8463
33.821 | 330.078 | 5.8775
33.918 | 330.803 | 5.9052
34.014 | 331.906 | 5.9332
34.113 | 333.422 | 5.9636
34.237 | 333.966 | 5.995
34.314 | 335.102 | 6.0232
34.432 | 335.909 | 6.0533
34.519 | 336.931 | 6.0848
34.611 | 338.364 | 6.1142
34.721 | 338.94 | 6.1475
34.813 | 339.649 | 6.1762
34.908 | 341.362 | 6.208
35.037 | 342.037 | 6.238
35.117 | 343.454 | 6.2671
35.215 | 343.931 | 6.2938
35.323 | 344.87 | 6.33
35.41 | 346.369 | 6.3562
35.506 | 347.012 | 6.3857
35.626 | 347.737 | 6.416
35.722 | 348.857 | 6.4483
35.816 | 349.68 | 6.4777
35.913 | 350.636 | 6.5073
36.043 | 352.184 | 6.5345
36.107 | 353.337 | 6.5642
36.214 | 354.145 | 6.5943
36.305 | 355.133 | 6.6247
36.409 | 355.808 | 6.6525
36.523 | 357.159 | 6.6826
36.614 | 358.147 | 6.7107
36.702 | 358.987 | 6.7398
36.801 | 359.531 | 6.7684
36.9 | 361.096 | 6.7964
37.003 | 361.607 | 6.8292
37.105 | 363.139 | 6.8548
37.201 | 363.699 | 6.8823
37.316 | 365 | 6.9104
37.4 | 365.972 | 6.9381
37.51 | 366.828 | 6.9676
37.631 | 368.278 | 7.003
37.726 | 368.723 | 7.0228
37.8 | 369.579 | 7.0514
37.929 | 371.243 | 7.0914
38.022 | 372.05 | 7.1079
38.105 | 373.137 | 7.1397
38.231 | 374.043 | 7.1759
38.327 | 375.213 | 7.2012
38.401 | 376.103 | 7.2256
38.545 | 377.453 | 7.2628
38.605 | 378.326 | 7.285
38.71 | 378.919 | 7.3152
38.824 | 380.501 | 7.3519
38.93 | 381.044 | 7.3715
39.033 | 382.049 | 7.4081
39.125 | 382.609 | 7.4357
39.206 | 383.515 | 7.4564
39.302 | 384.388 | 7.4865
39.404 | 386.052 | 7.5126
39.508 | 387.073 | 7.5398
39.616 | 387.782 | 7.5669
39.725 | 389.248 | 7.6052
39.816 | 389.676 | 7.6227
39.92 | 391.29 | 7.6514
40.019 | 391.768 | 7.6784
40.131 | 393.316 | 7.7018
40.206 | 394.041 | 7.7266
40.303 | 395.145 | 7.7536
40.422 | 395.804 | 7.7887
40.504 | 396.496 | 7.8067
40.635 | 398.126 | 7.8415
40.745 | 399.049 | 7.87
40.826 | 399.873 | 7.8889
40.924 | 401.339 | 7.9239
41.027 | 402.228 | 7.9552
41.114 | 402.821 | 7.9703
41.22 | 404.188 | 8.0064
41.299 | 404.188 | 8.024
41.416 | 405.967 | 8.0626
41.516 | 407.417 | 8.0913
41.613 | 408.043 | 8.1182
41.74 | 408.834 | 8.1471
41.816 | 409.707 | 8.1686
41.916 | 411.272 | 8.2088
42.014 | 411.782 | 8.2372
42.131 | 413.331 | 8.2648
42.229 | 414.138 | 8.2921
42.323 | 415.241 | 8.3217
42.412 | 416.098 | 8.3485
42.523 | 417.482 | 8.3774
42.618 | 418.124 | 8.405
42.709 | 419.063 | 8.4313
42.823 | 420.052 | 8.4549
42.921 | 421.468 | 8.4863
43.028 | 422.094 | 8.5143
43.103 | 422.094 | 8.5364
43.211 | 424.071 | 8.5754
43.313 | 424.664 | 8.6039
43.416 | 426.08 | 8.5543
43.509 | 427.085 | 8.5829
43.611 | 428.041 | 8.6118
43.719 | 429.111 | 8.6378
43.805 | 430.034 | 8.6614
43.913 | 430.643 | 8.6945
44.009 | 432.357 | 8.7204
44.121 | 433.032 | 8.7428
44.203 | 434.284 | 8.7749
44.312 | 435.437 | 8.8029
44.424 | 435.915 | 8.8331
44.504 | 437.298 | 8.856
44.612 | 437.858 | 8.8821
44.708 | 438.402 | 8.9117
44.809 | 440.346 | 8.9375
44.93 | 440.873 | 8.966
45.014 | 441.795 | 8.9922
45.107 | 442.603 | 9.0189
45.227 | 443.986 | 9.0466
45.309 | 445.024 | 9.0742
45.417 | 446.078 | 9.1051
45.541 | 447.396 | 9.1379
45.608 | 448.335 | 9.1558
45.7 | 448.961 | 9.1824
45.814 | 449.966 | 9.2108
45.906 | 450.592 | 9.2409
46.016 | 452.008 | 9.2691
46.106 | 452.997 | 9.294
46.204 | 453.771 | 9.324
46.33 | 455.204 | 9.3626
46.417 | 455.715 | 9.3828
46.513 | 457.131 | 9.4099
46.604 | 458.021 | 9.4364
46.725 | 459.536 | 9.4761
46.829 | 460.393 | 9.506
46.951 | 460.871 | 9.5326
47.014 | 461.826 | 9.552
47.106 | 462.765 | 9.5775
47.202 | 463.358 | 9.6087
47.324 | 465.631 | 9.6444
47.416 | 466.109 | 9.664
47.505 | 467.015 | 9.6675
47.627 | 468.349 | 9.6915
47.715 | 468.942 | 9.7094
47.808 | 470.079 | 9.7358
47.938 | 470.968 | 9.7709
48.006 | 471.677 | 9.7925
48.101 | 472.632 | 9.8185
48.226 | 474.214 | 9.8548
48.313 | 475.054 | 9.8756
48.42 | 476.47 | 9.9125
48.518 | 477.459 | 9.9426
48.619 | 478.595 | 9.9776
48.719 | 479.106 | 9.9953
48.82 | 479.682 | 10.0113
48.936 | 480.473 | 10.0541
49.001 | 481.593 | 10.0676
49.119 | 483.257 | 10.0714
49.222 | 483.685 | 10.0689
49.332 | 485.25 | 10.1551
49.419 | 486.123 | 10.1863
49.532 | 487.326 | 10.2082
49.605 | 487.869 | 10.2316
49.701 | 488.841 | 10.261
49.817 | 490.11 | 10.2985
49.916 | 491.411 | 10.3267
50.042 | 491.971 | 10.3536
50.13 | 492.992 | 10.3852
50.202 | 493.552 | 10.3988
50.3 | 494.294 | 10.4303
50.432 | 495.809 | 10.4674
50.515 | 496.616 | 10.4934
50.616 | 498.412 | 10.5199
50.743 | 499.054 | 10.5478
50.81 | 500.191 | 10.5757
50.928 | 500.751 | 10.6036
51.017 | 502.25 | 10.6269
51.116 | 503.419 | 10.6558
51.219 | 503.864 | 10.6867
51.329 | 505.281 | 10.7096
51.402 | 505.94 | 10.7275
51.516 | 507.225 | 10.7598
51.616 | 507.884 | 10.7848
51.715 | 509.07 | 10.8133
51.817 | 509.992 | 10.8381
51.915 | 511.079 | 10.8633
52.025 | 511.985 | 10.8908
52.112 | 512.825 | 10.9176
52.222 | 514.044 | 10.9465
52.311 | 515.412 | 10.9704
52.421 | 515.856 | 10.9975
52.512 | 516.795 | 11.0261
52.604 | 517.405 | 11.0545
52.717 | 519.151 | 11.0842
52.805 | 520.007 | 11.1095
52.904 | 520.765 | 11.1403
53.022 | 522.034 | 11.166
53.119 | 522.94 | 11.1929
53.202 | 523.45 | 11.2193
53.311 | 525.114 | 11.2467
53.43 | 525.921 | 11.2729
53.52 | 526.909 | 11.2985
53.604 | 527.486 | 11.3174
53.705 | 529.133 | 11.357
53.812 | 529.891 | 11.3811
53.92 | 530.55 | 11.4051
54.047 | 532.197 | 11.4438
54.118 | 532.741 | 11.4629
54.207 | 534.042 | 11.4889
54.336 | 535.047 | 11.5258
54.428 | 535.64 | 11.5451
54.512 | 536.744 | 11.5722
54.602 | 538.094 | 11.5977
54.714 | 538.869 | 11.6249
54.801 | 539.56 | 11.6553
54.935 | 541.62 | 11.6903
55.005 | 541.62 | 11.7136
55.157 | 543.201 | 11.7475
55.226 | 544.535 | 11.7719
55.315 | 544.963 | 11.7911
55.407 | 546.051 | 11.8148
55.535 | 546.841 | 11.4861
55.637 | 548.274 | 11.5002
55.728 | 549.246 | 11.4135
55.803 | 550.021 | 11.3998
55.901 | 550.992 | 11.4073
56.024 | 552.327 | 11.4424
56.137 | 552.936 | 11.4638
56.213 | 553.809 | 11.482
56.335 | 554.847 | 11.515
56.443 | 556.395 | 11.5427
56.506 | 556.395 | 11.5612
56.605 | 558.026 | 11.5889
56.707 | 558.866 | 11.6147
56.83 | 560.299 | 11.6506
56.905 | 561.024 | 11.6699
57.038 | 561.963 | 11.7047
57.123 | 563.462 | 11.7319
57.208 | 564.006 | 11.7496
57.318 | 565.274 | 11.7788
57.411 | 565.884 | 11.7984
57.534 | 566.987 | 11.8334
57.621 | 568.453 | 11.8588
57.731 | 569.096 | 11.8874
57.824 | 570.183 | 11.9127
57.923 | 571.517 | 11.9226
58.008 | 571.995 | 11.9404
58.117 | 573.263 | 11.9693
58.242 | 573.873 | 11.9939
58.333 | 574.993 | 12.0224
58.401 | 575.619 | 12.0395
58.526 | 576.887 | 11.9551
58.613 | 578.37 | 11.969
58.74 | 578.979 | 11.9868
58.815 | 580.116 | 12.0112
58.918 | 580.907 | 12.0343
59.026 | 582.142 | 12.0526
59.109 | 583.032 | 12.077
59.216 | 584.086 | 12.1015
59.315 | 585.008 | 12.1263
59.425 | 585.717 | 12.1509
59.509 | 587.348 | 12.178
59.623 | 587.941 | 12.2047
59.71 | 588.665 | 12.2292
59.831 | 589.884 | 12.2535
59.919 | 590.873 | 12.2814
60.019 | 592.075 | 12.311
60.117 | 592.981 | 12.3363
60.214 | 594.2 | 12.3635
60.303 | 594.2 | 12.3847
60.421 | 596.193 | 12.4162
60.529 | 596.852 | 12.4445
60.625 | 597.874 | 12.4699
60.714 | 599.389 | 12.4974
60.804 | 600.114 | 12.5207
60.906 | 601.003 | 12.5484
61.013 | 602.387 | 12.5778
61.108 | 603.046 | 12.6068
61.205 | 603.787 | 12.6312
61.31 | 604.545 | 12.6591
61.416 | 606.06 | 12.6864
61.517 | 606.868 | 12.7115
61.613 | 607.461 | 12.7409
61.709 | 609.141 | 12.7704
61.809 | 609.668 | 12.797
61.939 | 611.233 | 12.8361
62.003 | 611.941 | 12.85
62.119 | 612.913 | 12.8751
62.208 | 613.737 | 12.905
62.302 | 615.302 | 12.9332
62.41 | 616.092 | 12.9585
62.5 | 616.85 | 12.9861
62.636 | 618.646 | 13.0215
62.719 | 618.646 | 13.0387
62.83 | 620.26 | 13.0805
62.915 | 621.051 | 13.0982
63.047 | 622.451 | 13.135
63.108 | 623.011 | 13.1544
63.243 | 623.933 | 13.1917
63.306 | 624.691 | 13.2133
63.404 | 625.531 | 13.2396
63.503 | 626.997 | 13.264
63.612 | 628.068 | 13.2957
63.735 | 628.891 | 13.332
63.812 | 629.748 | 13.3496
63.904 | 630.852 | 13.3817
64.012 | 631.84 | 13.4111
64.118 | 633.076 | 13.4348
64.224 | 634.476 | 13.4771
64.336 | 634.986 | 13.5058
64.418 | 635.761 | 13.5256
64.539 | 636.881 | 13.5595
64.602 | 637.688 | 13.578
64.733 | 639.269 | 13.613
64.805 | 639.945 | 13.633
64.939 | 640.9 | 13.6672
65.007 | 641.641 | 13.6896
65.103 | 642.827 | 13.7204
65.226 | 644.228 | 13.7533
65.314 | 644.837 | 13.7749
65.435 | 645.858 | 13.815
65.524 | 647.456 | 13.8411
65.617 | 648.099 | 13.8691
65.724 | 648.922 | 13.8951
65.822 | 650.125 | 13.9263
65.916 | 651.113 | 13.9515
66.03 | 651.821 | 13.9826
66.116 | 653.057 | 14.013
66.225 | 653.848 | 14.0447
66.301 | 654.968 | 14.0629
66.422 | 656.088 | 14.0991
66.526 | 657.323 | 14.1354
66.621 | 658.163 | 14.159
66.721 | 659.119 | 14.1881
66.818 | 660.404 | 14.2159
66.927 | 660.914 | 14.244
67.021 | 661.672 | 14.2733
67.129 | 663.253 | 14.3041
67.217 | 663.797 | 14.3179
67.322 | 665.181 | 14.3576
67.411 | 666.153 | 14.388
67.529 | 666.762 | 14.4171
67.613 | 667.586 | 14.447
67.709 | 668.393 | 14.4764
67.825 | 670.007 | 14.5046
67.908 | 670.979 | 14.5337
68.012 | 672.05 | 14.5568
68.109 | 673.038 | 14.5862
68.213 | 673.994 | 14.6117
68.33 | 675.245 | 14.6435
68.424 | 676.201 | 14.6681
68.512 | 677.057 | 14.6958
68.617 | 677.865 | 14.7216
68.705 | 679.281 | 14.7505
68.808 | 680.121 | 14.7778
68.927 | 680.698 | 14.8078
69.022 | 681.835 | 14.8363
69.12 | 682.642 | 14.8637
69.218 | 683.943 | 14.8905
69.307 | 684.767 | 14.9155
69.408 | 685.31 | 14.9485
69.501 | 686.299 | 14.9739
69.601 | 688.242 | 15.0003
69.713 | 688.934 | 15.0313
69.804 | 689.988 | 15.0597
69.914 | 690.812 | 15.0801
70.004 | 691.916 | 15.1086
70.111 | 693.365 | 15.1365
70.22 | 693.991 | 15.1647
70.326 | 693.991 | 15.1928
70.452 | 696.232 | 15.2305
70.503 | 697.105 | 15.2465
70.621 | 697.648 | 15.2776
70.718 | 698.752 | 15.3081
70.802 | 700.284 | 15.3258
70.906 | 701.009 | 15.3544
71.022 | 701.816 | 15.3814
71.112 | 702.771 | 15.4091
71.205 | 704.089 | 15.4315
71.31 | 704.847 | 15.4606
71.406 | 705.522 | 15.4911
71.511 | 707.071 | 15.5193
71.607 | 708.026 | 15.5489
71.731 | 709.228 | 15.5828
71.808 | 709.673 | 15.5998
71.904 | 710.975 | 15.6288
72.008 | 711.568 | 15.6558
72.136 | 713.05 | 15.6962
72.227 | 714.351 | 15.7231
72.35 | 714.895 | 15.755
72.409 | 716.048 | 15.7725
72.542 | 716.872 | 15.8086
72.616 | 717.679 | 15.6894
72.743 | 719.376 | 15.7122
72.826 | 720.166 | 15.7437
72.935 | 721.039 | 15.7717
73.026 | 722.489 | 15.8008
73.12 | 723.148 | 15.8277
73.237 | 724.35 | 15.6969
73.322 | 725.19 | 15.7207
73.422 | 726.278 | 15.75
73.5 | 726.805 | 15.767
73.619 | 728.254 | 15.807
73.717 | 729.407 | 15.834
73.836 | 729.951 | 15.8619
73.92 | 731.269 | 15.8907
74.018 | 732.422 | 15.9182
74.101 | 732.982 | 15.9362
74.231 | 733.921 | 15.9749
74.3 | 734.563 | 15.991
74.417 | 736.112 | 16.0298
74.542 | 737.034 | 16.0551
74.631 | 737.99 | 16.0858
74.724 | 739.308 | 16.1099
74.832 | 739.868 | 16.1413
74.92 | 740.872 | 16.1691
75.03 | 742.273 | 16.1937
75.121 | 743.096 | 16.2207
75.223 | 743.903 | 16.2499
75.326 | 745.007 | 16.2786
75.43 | 745.781 | 16.2679
75.521 | 747.297 | 16.2795
75.633 | 747.857 | 16.3069
75.722 | 748.878 | 16.3289
75.824 | 750.476 | 16.3532
75.925 | 751.053 | 16.377
76.009 | 752.041 | 16.4067
76.135 | 753.013 | 16.4343
76.219 | 753.639 | 16.4639
76.316 | 755.072 | 16.4882
76.423 | 755.912 | 16.5153
76.519 | 756.505 | 16.5422
76.609 | 758.3 | 16.5677
76.727 | 758.795 | 16.5927
76.809 | 759.552 | 16.6173
76.925 | 761.035 | 16.6489
77.007 | 761.957 | 16.6723
77.109 | 763.11 | 16.7036
77.214 | 764.362 | 16.7245
77.317 | 765.137 | 16.7512
77.403 | 765.927 | 16.7814
77.504 | 767.262 | 16.805
77.606 | 767.97 | 16.8338
77.707 | 768.81 | 16.8596
77.806 | 769.469 | 16.8803
77.912 | 771.05 | 16.78
78.032 | 771.841 | 16.8029
78.119 | 772.895 | 16.8308
78.209 | 774.147 | 16.8615
78.31 | 774.625 | 16.8889
78.404 | 776.256 | 16.9169
78.509 | 776.898 | 16.9299
78.613 | 777.59 | 16.9576
78.703 | 778.397 | 16.9848
78.83 | 780.209 | 17.0198
78.929 | 780.802 | 17.0383
79.005 | 781.873 | 17.0642
79.106 | 782.927 | 17.0946
79.229 | 784.475 | 17.1207
79.33 | 785.349 | 17.1404
79.404 | 786.09 | 17.1548
79.506 | 786.946 | 17.1774
79.632 | 788.363 | 17.215
79.728 | 788.89 | 17.2397
79.818 | 789.681 | 17.2574
79.913 | 790.422 | 17.2795
80.002 | 792.069 | 17.3018
80.103 | 792.547 | 17.3266
80.207 | 793.964 | 17.357
80.305 | 793.964 | 17.3741
80.428 | 796.55 | 17.4156
80.511 | 796.995 | 17.4312
80.632 | 798.263 | 17.4705
80.716 | 799.054 | 17.4864
80.831 | 800.355 | 17.5267
80.933 | 800.866 | 17.5422
81.002 | 801.805 | 17.5692
81.127 | 803.221 | 17.6092
81.231 | 804.193 | 17.6379
81.3 | 804.671 | 17.6578
81.401 | 805.445 | 17.68
81.502 | 806.384 | 17.7041
81.606 | 807.982 | 17.7324
81.725 | 808.855 | 17.7617
81.801 | 809.695 | 17.788
81.919 | 811.079 | 17.8232
82.044 | 812.034 | 17.853
82.132 | 812.726 | 17.8804
82.22 | 814.406 | 17.9069
82.333 | 815.296 | 17.9315
82.417 | 816.103 | 17.9608
82.502 | 816.663 | 17.9811
82.6 | 817.454 | 18.007
82.717 | 819.084 | 18.0428
82.816 | 820.188 | 18.0694
82.926 | 821.325 | 18.0944
83.021 | 822.017 | 18.1229
83.12 | 822.708 | 18.1519
83.227 | 824.026 | 18.177
83.324 | 824.932 | 18.2053
83.44 | 825.937 | 18.2305
83.514 | 827.403 | 18.2594
83.615 | 827.864 | 18.29
83.716 | 829.034 | 18.3195
83.828 | 829.742 | 18.3468
83.919 | 831.241 | 18.3737
84.016 | 832.378 | 18.3995
84.124 | 832.954 | 18.4264
84.22 | 834.42 | 18.4573
84.337 | 834.882 | 18.4889
84.41 | 835.887 | 18.5114
84.505 | 836.463 | 18.5285
84.601 | 837.583 | 18.5559
84.708 | 839.082 | 18.5906
84.821 | 839.84 | 18.6213
84.911 | 840.482 | 18.6478
85.017 | 842.047 | 18.6754
85.112 | 843.019 | 18.703
85.207 | 843.826 | 18.7349
85.308 | 844.864 | 18.7625
85.408 | 846.297 | 18.789
85.504 | 846.973 | 18.8134
85.617 | 847.582 | 18.8416
85.712 | 849.18 | 18.8676
85.832 | 849.74 | 18.8927
85.909 | 850.778 | 18.9183
86.007 | 851.354 | 18.937
86.122 | 853.002 | 18.9632
86.206 | 853.908 | 18.9884
86.301 | 855.225 | 19.0154
86.407 | 856.131 | 19.0457
86.508 | 856.856 | 19.07
86.601 | 858.24 | 19.0965
86.703 | 859.064 | 19.1245
86.801 | 860.365 | 19.1511
86.907 | 860.908 | 19.1792
87.011 | 861.782 | 19.2082
87.11 | 862.358 | 19.2361
87.208 | 864.121 | 19.2605
87.3 | 864.944 | 19.2909
87.416 | 865.949 | 19.3144
87.508 | 866.575 | 19.3449
87.62 | 867.942 | 19.3683
87.706 | 868.964 | 19.3967
87.814 | 869.557 | 19.4259
87.946 | 871.187 | 19.4587
88.037 | 872.621 | 19.479
88.117 | 872.621 | 19.4966
88.21 | 873.411 | 19.526
88.302 | 875.24 | 19.5502
88.401 | 875.915 | 19.5765
88.534 | 877.266 | 19.6051
88.607 | 878.024 | 19.6189
88.732 | 879.374 | 19.6537
88.82 | 879.951 | 19.6736
88.935 | 880.972 | 19.7096
89.036 | 882.372 | 19.7367
89.112 | 883.015 | 19.7555
89.203 | 883.987 | 19.7813
89.322 | 885.469 | 19.8201
89.404 | 885.93 | 19.834
89.53 | 887.364 | 19.8701
89.603 | 887.973 | 19.8869
89.734 | 889.077 | 19.9212
89.819 | 889.719 | 19.9429
89.925 | 890.773 | 19.9758
90.027 | 892.322 | 20.0007
90.114 | 892.898 | 20.0219
90.22 | 894.051 | 20.0618
90.33 | 895.534 | 20.0883
90.439 | 896.275 | 20.1128
90.524 | 897.082 | 20.1404
90.63 | 897.807 | 20.1661
90.716 | 899.372 | 20.1926
90.838 | 899.932 | 20.1044
90.925 | 901.135 | 19.9011
91.023 | 902.172 | 19.9173
91.118 | 902.732 | 19.9412
91.206 | 903.408 | 19.958
91.332 | 904.956 | 19.9911
91.403 | 905.566 | 20.0083
91.514 | 907.065 | 20.0463
91.6 | 907.493 | 20.0638
91.727 | 909.223 | 20.0947
91.829 | 909.947 | 19.7688
91.923 | 910.821 | 19.7888
92.015 | 911.479 | 19.8087
92.127 | 913.209 | 19.8357
92.231 | 913.835 | 19.8571
92.325 | 915.103 | 19.8862
92.411 | 916.042 | 19.9061
92.53 | 916.948 | 19.9294
92.624 | 917.558 | 19.9556
92.715 | 919.189 | 19.9821
92.809 | 919.749 | 20.0056
92.908 | 921.314 | 20.031
93.013 | 922.022 | 20.0533
93.108 | 922.994 | 20.078
93.225 | 923.784 | 20.106
93.315 | 924.839 | 20.1279
93.41 | 925.382 | 20.1501
93.52 | 927.145 | 20.1753
93.612 | 928.314 | 20.2003
93.707 | 929.089 | 20.2235
93.824 | 929.698 | 20.2504
93.921 | 930.67 | 20.2771
94.011 | 932.317 | 20.3013
94.115 | 933.059 | 20.2771
94.217 | 933.833 | 20.085
94.325 | 934.574 | 20.1054
94.416 | 935.447 | 20.1313
94.517 | 936.93 | 20.1593
94.611 | 938.033 | 20.1878
94.721 | 938.873 | 20.2092
94.804 | 939.45 | 20.2362
94.918 | 941.031 | 20.2591
95.011 | 942.036 | 20.2873
95.12 | 942.893 | 20.3137
95.207 | 943.453 | 20.3375
95.301 | 944.26 | 20.3615
95.403 | 946.055 | 20.388
95.524 | 946.813 | 20.4148
95.615 | 947.637 | 20.4408
95.704 | 949.268 | 20.4688
95.809 | 950.009 | 20.4915
95.915 | 951.08 | 20.5194
96.002 | 951.92 | 20.5476
96.1 | 952.743 | 20.5756
96.241 | 953.831 | 20.6068
96.326 | 954.654 | 20.6312
96.402 | 955.675 | 20.6562
96.509 | 957.026 | 20.6865
96.612 | 957.883 | 20.7151
96.725 | 959.448 | 20.7492
96.826 | 959.958 | 20.7761
96.943 | 961.375 | 20.806
97.025 | 962.166 | 20.8346
97.103 | 962.166 | 20.8519
97.239 | 964.077 | 20.887
97.314 | 964.884 | 20.9044
97.425 | 965.938 | 20.9427
97.503 | 966.498 | 20.958
97.634 | 968.244 | 20.9959
97.705 | 968.936 | 21.0131
97.802 | 969.974 | 21.0426
97.936 | 970.814 | 21.073
98.028 | 972.478 | 21.0945
98.108 | 972.922 | 21.1166
98.207 | 973.729 | 21.1427
98.322 | 975.13 | 21.1755
98.419 | 975.92 | 21.2027
98.529 | 976.925 | 21.2329
98.618 | 978.375 | 21.2594
98.729 | 978.951 | 21.2836
98.827 | 980.302 | 21.3118
98.933 | 980.879 | 21.3406
99.024 | 981.883 | 21.3642
99.125 | 983.086 | 21.3929
99.217 | 984.074 | 21.4162
99.32 | 985.063 | 21.4425
99.409 | 985.573 | 21.4628
99.526 | 987.451 | 21.4858
99.635 | 987.945 | 21.5095
99.731 | 988.868 | 21.5316
99.825 | 989.691 | 21.5568
99.913 | 991.339 | 21.5836
100.04 | 991.915 | 21.6101
100.128 | 992.937 | 21.6368
100.218 | 994.386 | 21.663
100.319 | 994.386 | 21.6907
100.428 | 996.215 | 21.7208
100.533 | 996.874 | 21.7486
100.623 | 997.895 | 21.771
100.711 | 999.147 | 21.7983
100.823 | 1000.069 | 21.8248
100.925 | 1000.596 | 21.8476
101.009 | 1002.342 | 21.8753
101.122 | 1002.968 | 21.8984
101.208 | 1004.418 | 21.9273
101.315 | 1005.011 | 21.9472
101.414 | 1006.016 | 21.9704
101.525 | 1006.971 | 21.9944
101.622 | 1007.877 | 22.0223
101.728 | 1008.619 | 22.045
101.823 | 1009.459 | 22.0707
101.908 | 1011.271 | 22.0916
102.022 | 1012.061 | 22.1199
102.126 | 1012.934 | 22.1463
102.209 | 1013.478 | 22.1756
102.325 | 1015.092 | 22.2
102.415 | 1016.081 | 22.2209
102.514 | 1016.937 | 22.244
102.614 | 1017.497 | 22.2741
102.715 | 1019.062 | 22.3021
102.803 | 1019.919 | 22.3243
102.902 | 1020.693 | 22.3511
103.008 | 1021.467 | 22.3788
103.124 | 1022.966 | 22.4022
103.218 | 1023.938 | 22.4279
103.302 | 1024.531 | 22.4534
103.409 | 1025.486 | 22.4798
103.509 | 1027.134 | 22.5062
103.6 | 1027.908 | 22.5332
103.715 | 1028.682 | 22.564
103.838 | 1030.016 | 22.5963
103.912 | 1030.609 | 22.6172
104.01 | 1032.043 | 22.6419
104.113 | 1032.899 | 22.6676
104.205 | 1033.525 | 22.6949
104.327 | 1035.502 | 22.7289
104.41 | 1036.293 | 22.7483
104.515 | 1036.737 | 22.7755
104.609 | 1037.824 | 22.8021
104.734 | 1038.978 | 22.8389
104.844 | 1040.378 | 22.8642
104.927 | 1041.185 | 22.8919
105.037 | 1042.322 | 22.9155
105.103 | 1043.079 | 22.9344
105.243 | 1043.87 | 22.9719
105.307 | 1044.661 | 22.9873
105.404 | 1045.682 | 23.0095
105.521 | 1046.917 | 23.0232
105.629 | 1047.922 | 23.0532
105.707 | 1048.515 | 23.0701
105.804 | 1049.52 | 23.0925
105.933 | 1051.217 | 23.1281
106.029 | 1051.942 | 23.1522
106.107 | 1052.502 | 23.1722
106.208 | 1053.49 | 23.2003
106.324 | 1055.121 | 23.2326
106.417 | 1055.582 | 23.251
106.525 | 1057.147 | 23.283
106.601 | 1057.938 | 23.3047
106.723 | 1058.992 | 23.3402
106.823 | 1060.408 | 23.3647
106.904 | 1060.969 | 23.382
107.025 | 1062.468 | 23.4153
107.116 | 1062.962 | 23.4325
107.221 | 1064.115 | 23.4703
107.318 | 1065.367 | 23.4965
107.43 | 1065.844 | 23.5205
107.523 | 1067.426 | 23.5501
107.638 | 1067.904 | 23.5761
107.726 | 1068.875 | 23.6036
107.829 | 1070.16 | 23.6326
107.921 | 1070.621 | 23.6571
108.018 | 1072.368 | 23.6818
108.128 | 1072.895 | 23.6949
108.224 | 1074.114 | 23.7213
108.317 | 1075.069 | 23.7423
108.417 | 1075.843 | 23.7713
108.527 | 1077.128 | 23.7938
108.62 | 1078.084 | 23.8182
108.711 | 1078.99 | 23.8425
108.826 | 1079.698 | 23.8697
108.909 | 1081.296 | 23.8952
109.023 | 1081.823 | 23.9155
109.121 | 1082.581 | 23.931
109.213 | 1084.36 | 23.9681
109.325 | 1084.969 | 23.9905
109.421 | 1086.106 | 23.9983
109.508 | 1086.946 | 24.0284
109.633 | 1088.017 | 24.0539
109.71 | 1088.988 | 24.0794
109.813 | 1090.339 | 24.1044
109.921 | 1090.916 | 24.1275
110.01 | 1092.003 | 24.1561
110.117 | 1093.024 | 24.1834
110.208 | 1093.831 | 24.2063
110.319 | 1094.408 | 24.226
110.403 | 1095.726 | 24.2584
110.503 | 1097.225 | 24.2839
110.62 | 1097.966 | 24.3149
110.714 | 1099.07 | 24.3384
110.822 | 1099.844 | 24.3629
110.907 | 1100.75 | 24.3892
111.017 | 1101.277 | 24.4126
111.129 | 1103.023 | 24.437
111.211 | 1103.995 | 24.4645
111.313 | 1104.967 | 24.4848
111.413 | 1106.318 | 24.5087
111.517 | 1106.911 | 24.5328
111.602 | 1107.932 | 24.5552
111.75 | 1109.431 | 24.5844
111.825 | 1109.975 | 24.6026
111.9 | 1110.914 | 24.6299
112.004 | 1111.688 | 24.6557
112.123 | 1112.956 | 24.6802
112.22 | 1113.829 | 24.7048
112.3 | 1114.422 | 24.7342
112.425 | 1115.987 | 24.7552
112.5 | 1116.893 | 24.7798
112.604 | 1117.486 | 24.8048
112.714 | 1118.87 | 24.8321
112.842 | 1119.858 | 24.8669
112.901 | 1120.649 | 24.8844
113.003 | 1121.538 | 24.9087
113.112 | 1123.037 | 24.9334
113.209 | 1124.009 | 24.9563
113.327 | 1125.442 | 24.9917
113.407 | 1125.442 | 25.0132
113.513 | 1127.04 | 25.0176
113.616 | 1127.88 | 25.0386
113.738 | 1128.819 | 25.0687
113.83 | 1130.467 | 25.089
113.914 | 1130.467 | 25.1031
114.048 | 1132.18 | 25.1375
114.131 | 1133.135 | 25.1597
114.223 | 1134.387 | 25.1792
114.301 | 1134.387 | 25.1957
114.442 | 1136.084 | 25.2327
114.533 | 1137.5 | 25.2578
114.62 | 1138.11 | 25.2825
114.721 | 1139.23 | 25.3067
114.811 | 1139.839 | 25.3233
114.905 | 1140.943 | 25.3515
115.02 | 1142.393 | 25.3875
115.14 | 1142.903 | 25.4122
115.226 | 1143.908 | 25.4417
115.323 | 1145.078 | 25.4606
115.433 | 1145.967 | 25.4818
115.532 | 1146.544 | 25.4952
115.619 | 1148.208 | 25.5197
115.718 | 1149.081 | 25.5438
115.825 | 1150.448 | 25.5659
115.919 | 1151.024 | 25.5899
116.033 | 1152.013 | 25.6139
116.125 | 1152.721 | 25.6236
116.205 | 1153.578 | 25.6346
116.301 | 1154.533 | 25.6545
116.414 | 1156.312 | 25.6889
116.513 | 1157.3 | 25.7134
116.619 | 1158.091 | 25.7357
116.72 | 1159.211 | 25.7564
116.834 | 1159.821 | 25.7802
116.923 | 1160.842 | 25.7876
117.034 | 1162.226 | 25.8107
117.121 | 1162.934 | 25.8388
117.218 | 1163.84 | 25.8609
117.327 | 1164.977 | 25.8866
117.41 | 1165.949 | 25.9138
117.529 | 1166.41 | 25.9365
117.617 | 1168.024 | 25.9619
117.712 | 1169.293 | 25.9821
117.818 | 1170.067 | 26.0095
117.912 | 1171.022 | 26.0355
118.015 | 1171.549 | 26.059
118.109 | 1173.279 | 26.0818
118.217 | 1174.07 | 26.1039
118.321 | 1175.041 | 26.1293
118.414 | 1175.569 | 26.1583
118.507 | 1177.298 | 26.1809
118.623 | 1177.908 | 26.2019
118.717 | 1179.324 | 26.2309
118.822 | 1179.967 | 26.254
118.907 | 1180.955 | 26.279
119.02 | 1181.911 | 26.3046
119.1 | 1182.569 | 26.3181
119.202 | 1184.2 | 26.3541
119.319 | 1184.859 | 26.3777
119.4 | 1185.419 | 26.3991
119.505 | 1187.215 | 26.4249
119.629 | 1187.841 | 26.4494
119.723 | 1188.977 | 26.474
119.815 | 1189.587 | 26.5002
119.911 | 1190.559 | 26.5243
120.015 | 1191.333 | 26.5486
120.111 | 1192.964 | 26.5746
120.211 | 1193.441 | 26.5992
120.342 | 1194.034 | 26.6217
120.432 | 1196.308 | 26.6577
120.539 | 1197.148 | 26.6766
120.635 | 1197.708 | 26.69
120.715 | 1198.91 | 26.7178
120.8 | 1199.503 | 26.7387
120.9 | 1200.904 | 26.7597
121.032 | 1201.974 | 26.7927
121.11 | 1202.501 | 26.8073
121.21 | 1203.671 | 26.8234
121.33 | 1205.285 | 26.8554
121.41 | 1205.779 | 26.8701
121.509 | 1206.603 | 26.8926
121.624 | 1207.937 | 26.9187
121.726 | 1209.272 | 26.9506
121.81 | 1210.013 | 26.9711
121.915 | 1210.869 | 26.9913
122.005 | 1211.528 | 27.0174
122.118 | 1212.896 | 27.0412
122.224 | 1214.246 | 27.0721
122.312 | 1214.839 | 27.0876
122.425 | 1215.861 | 27.122
122.501 | 1216.437 | 27.1361
122.63 | 1218.167 | 27.1705
122.711 | 1218.826 | 27.1865
122.824 | 1219.847 | 27.2168
122.902 | 1220.44 | 27.2372
123.028 | 1222.17 | 27.2698
123.136 | 1222.829 | 27.292
123.22 | 1224.377 | 27.3128
123.335 | 1225.069 | 27.3392
123.421 | 1226.387 | 27.3618
123.536 | 1226.864 | 27.3849
123.637 | 1227.919 | 27.4097
123.706 | 1228.594 | 27.4221
123.802 | 1229.797 | 27.4483
123.927 | 1231.131 | 27.4798
124.028 | 1232.152 | 27.5047
124.1 | 1232.63 | 27.521
124.203 | 1233.388 | 27.5478
124.319 | 1235.018 | 27.576
124.414 | 1235.99 | 27.6002
124.533 | 1236.896 | 27.623
124.622 | 1238.23 | 27.649
124.713 | 1238.725 | 27.6672
124.824 | 1240.257 | 27.6975
124.924 | 1240.883 | 27.7216
125.015 | 1241.64 | 27.7472
125.133 | 1242.843 | 27.7676
125.223 | 1243.831 | 27.7925
125.325 | 1245.215 | 27.8179
125.436 | 1245.874 | 27.8412
125.524 | 1246.599 | 27.8657
125.612 | 1248.295 | 27.8895
125.713 | 1249.135 | 27.9111
125.823 | 1249.695 | 27.9379
125.918 | 1251.194 | 27.9616
126.009 | 1251.952 | 27.989
126.112 | 1252.743 | 28.0151
126.223 | 1254.16 | 28.0349
126.316 | 1254.818 | 28.0603
126.413 | 1255.626 | 28.0839
126.509 | 1257.289 | 28.1081
126.616 | 1258.047 | 28.1328
126.716 | 1259.381 | 28.1575
126.822 | 1259.925 | 28.1811
126.917 | 1260.617 | 28.1999
127.008 | 1262.231 | 28.2049
127.115 | 1262.906 | 28.2197
127.21 | 1264.29 | 28.2431
127.317 | 1265.081 | 28.2654
127.404 | 1265.888 | 28.2899
127.515 | 1267.321 | 28.3158
127.623 | 1267.964 | 28.3428
127.709 | 1268.952 | 28.3675
127.806 | 1270.072 | 28.389
127.902 | 1270.863 | 28.4148
128.02 | 1271.933 | 28.4387
128.107 | 1272.988 | 28.4636
128.208 | 1274.24 | 28.4862
128.302 | 1274.981 | 28.5098
128.427 | 1275.623 | 28.5407
128.502 | 1276.661 | 28.5615
128.618 | 1277.847 | 28.5876
128.734 | 1279.181 | 28.6214
128.812 | 1279.643 | 28.6352
128.916 | 1280.895 | 28.661
129.006 | 1281.932 | 28.6846
129.112 | 1282.855 | 28.7091
129.207 | 1283.481 | 28.6356
129.323 | 1284.766 | 28.6391
129.414 | 1285.622 | 28.6542
129.508 | 1286.331 | 28.6745
129.638 | 1287.961 | 28.7021
129.708 | 1288.571 | 28.7176
129.83 | 1289.922 | 28.7433
129.907 | 1290.465 | 28.7594
130.004 | 1291.454 | 28.7804
130.132 | 1292.953 | 28.8061
130.208 | 1293.496 | 28.8222
130.31 | 1294.221 | 28.8412
130.437 | 1295.951 | 28.87
130.516 | 1296.56 | 28.8833
130.611 | 1297.334 | 28.9065
130.727 | 1299.13 | 28.9391
130.834 | 1300.003 | 28.9602
130.924 | 1300.53 | 28.98
131.022 | 1302.21 | 29.0096
131.146 | 1302.951 | 29.0338
131.203 | 1303.676 | 29.0478
131.303 | 1304.401 | 29.0725
131.412 | 1305.373 | 29.0977
131.539 | 1307.02 | 29.125
131.62 | 1307.564 | 29.1487
131.724 | 1309.392 | 29.1632
131.85 | 1310.002 | 29.1847
131.928 | 1311.105 | 29.2058
132.029 | 1311.879 | 28.9722
132.135 | 1313.164 | 28.9876
132.221 | 1314.086 | 29.0055
132.338 | 1314.828 | 29.0277
132.402 | 1315.569 | 29.0381
132.525 | 1317.249 | 29.0676
132.633 | 1317.826 | 29.0916
132.703 | 1318.929 | 29.0989
132.836 | 1319.769 | 29.1262
132.921 | 1320.544 | 29.1485
133.015 | 1322.323 | 29.1698
133.115 | 1322.833 | 29.1657
133.222 | 1323.558 | 29.1819
133.319 | 1325.354 | 29.2036
133.418 | 1325.996 | 29.2273
133.514 | 1327.314 | 29.2449
133.623 | 1327.923 | 29.2706
133.717 | 1329.027 | 29.2915
133.8 | 1329.818 | 29.3063
133.915 | 1331.136 | 29.3248
134.023 | 1331.926 | 29.337
134.11 | 1333.244 | 29.3586
134.218 | 1333.821 | 29.3772
134.315 | 1334.628 | 29.401
134.414 | 1336.11 | 29.4235
134.525 | 1336.687 | 29.4467
134.612 | 1337.741 | 29.4658
134.72 | 1339.059 | 29.4881
134.819 | 1339.817 | 29.5115
134.905 | 1341.25 | 29.5342
135.014 | 1341.876 | 29.5577
135.126 | 1343.078 | 29.5827
135.209 | 1343.968 | 29.5954
135.307 | 1345.071 | 29.62
135.405 | 1345.648 | 29.6447
135.52 | 1347.081 | 29.6649
135.619 | 1347.888 | 29.6841
135.705 | 1348.926 | 29.7061
135.81 | 1349.47 | 29.7268
135.917 | 1350.31 | 29.7499
136.009 | 1351.957 | 29.7715
136.113 | 1352.715 | 29.7921
136.216 | 1353.341 | 29.8129
136.319 | 1355.103 | 29.8316
136.447 | 1355.894 | 29.8648
136.519 | 1356.668 | 29.8777
136.615 | 1357.969 | 29.8955
136.751 | 1359.386 | 29.9204
136.803 | 1359.386 | 29.9352
136.907 | 1361.05 | 29.9565
137.014 | 1361.643 | 29.981
137.103 | 1362.895 | 30.0026
137.202 | 1363.9 | 30.0217
137.312 | 1364.74 | 30.0454
137.404 | 1366.041 | 30.0691
137.525 | 1366.766 | 30.0907
137.619 | 1367.606 | 30.1049
137.731 | 1369.171 | 30.1325
137.808 | 1369.171 | 30.1505
137.914 | 1371.049 | 30.1712
138.003 | 1371.889 | 30.1929
138.129 | 1372.762 | 30.2051
138.24 | 1374.31 | 30.226
138.328 | 1375.068 | 30.2468
138.436 | 1375.678 | 30.2641
138.503 | 1376.864 | 30.2879
138.602 | 1377.49 | 30.3072
138.718 | 1378.89 | 30.3334
138.841 | 1380.076 | 30.3625
138.915 | 1380.833 | 30.3802
139.025 | 1381.871 | 30.4092
139.107 | 1382.431 | 30.4203
139.225 | 1384.095 | 30.4507
139.34 | 1385.298 | 30.4726
139.427 | 1386.154 | 30.4919
139.53 | 1387.274 | 30.5145
139.606 | 1387.884 | 30.5289
139.72 | 1389.333 | 30.5612
139.804 | 1389.333 | 30.576
139.901 | 1390.915 | 30.5971
140.022 | 1391.607 | 30.6253
140.118 | 1393.336 | 30.6448
140.22 | 1393.83 | 30.6669
140.31 | 1394.374 | 30.6836
140.431 | 1395.741 | 30.7103
140.502 | 1396.482 | 30.7219
140.635 | 1398.245 | 30.7518
140.729 | 1398.871 | 30.7788
140.824 | 1400.222 | 30.7983
140.925 | 1400.716 | 30.8113
141.019 | 1402.182 | 30.8432
141.114 | 1402.66 | 30.8584
141.23 | 1404.192 | 30.8801
141.328 | 1405.18 | 30.847
141.401 | 1405.905 | 30.8551
141.52 | 1406.778 | 30.8833
141.631 | 1408.211 | 30.9087
141.713 | 1409.002 | 30.9264
141.815 | 1410.155 | 30.9503
141.922 | 1410.632 | 30.9675
142.014 | 1411.39 | 30.9898
142.126 | 1413.12 | 31.0109
142.226 | 1413.96 | 31.0331
142.311 | 1414.965 | 31.0555
142.424 | 1415.508 | 31.0794
142.523 | 1417.123 | 31.087
142.608 | 1417.963 | 31.1109
142.711 | 1418.753 | 31.1302
142.828 | 1420.154 | 31.151
142.915 | 1420.697 | 31.1658
143.016 | 1422.147 | 31.1921
143.123 | 1422.954 | 31.2106
143.214 | 1423.563 | 31.2257
143.319 | 1425.326 | 31.2464
143.417 | 1425.82 | 31.2641
143.526 | 1427.039 | 31.2882
143.616 | 1427.995 | 31.3112
143.704 | 1428.901 | 31.3308
143.813 | 1429.988 | 31.3528
143.923 | 1430.581 | 31.3708
144.021 | 1431.899 | 31.3948
144.104 | 1432.838 | 31.4164
144.221 | 1433.925 | 31.4383
144.313 | 1434.93 | 31.4626
144.419 | 1435.984 | 31.4817
144.513 | 1436.972 | 31.5015
144.602 | 1437.862 | 31.5245
144.718 | 1438.768 | 31.5474
144.815 | 1439.377 | 31.5696
144.903 | 1441.222 | 31.5949
145.038 | 1441.963 | 31.6258
145.117 | 1442.523 | 31.6422
145.202 | 1444.187 | 31.6655
145.311 | 1444.978 | 31.6866
145.439 | 1445.933 | 31.7125
145.519 | 1446.559 | 31.7293
145.606 | 1447.778 | 31.7543
145.708 | 1448.948 | 31.7758
145.849 | 1450.381 | 31.8026
145.922 | 1451.04 | 31.8198
146.031 | 1451.896 | 31.8525
146.117 | 1452.473 | 31.8632
146.223 | 1453.923 | 31.8838
146.336 | 1454.944 | 31.9147
146.415 | 1455.537 | 31.9283
146.509 | 1456.328 | 31.9325
146.61 | 1457.909 | 31.9548
146.735 | 1459.358 | 31.9831
146.807 | 1459.869 | 31.9979
146.909 | 1460.66 | 32.0183
147.031 | 1462.142 | 32.0504
147.112 | 1462.637 | 32.0655
147.234 | 1464.086 | 32.0936
147.33 | 1464.63 | 32.1075
147.409 | 1465.799 | 32.1288
147.527 | 1467.249 | 32.163
147.637 | 1467.825 | 32.1874
147.713 | 1468.534 | 32.2009
147.805 | 1469.95 | 32.2209
147.923 | 1471.351 | 32.2449
148.021 | 1472.355 | 32.2547
148.129 | 1473.047 | 32.2714
148.203 | 1473.574 | 32.2833
148.334 | 1475.222 | 32.3134
148.42 | 1475.881 | 32.3226
148.528 | 1476.803 | 32.3509
148.621 | 1477.445 | 32.3729
148.7 | 1478.351 | 32.3871
148.83 | 1480.147 | 32.4201
148.919 | 1481.053 | 32.4452
149.042 | 1481.745 | 32.4616
149.133 | 1482.914 | 32.4846
149.227 | 1483.524 | 32.51
149.332 | 1485.105 | 32.5319
149.421 | 1486.061 | 32.5573
149.526 | 1486.851 | 32.5774
149.601 | 1487.56 | 32.5907
149.714 | 1489.289 | 32.6256
149.817 | 1489.965 | 32.6432
149.902 | 1490.706 | 32.66
150.028 | 1491.678 | 32.6856
150.119 | 1493.16 | 32.7082
150.225 | 1493.951 | 32.728
150.323 | 1494.923 | 32.7481
150.42 | 1496.372 | 32.7708
150.535 | 1496.801 | 32.7959
150.619 | 1497.822 | 32.8177
150.729 | 1499.173 | 32.8374
150.811 | 1499.964 | 32.8561
150.913 | 1500.491 | 32.8767
151.008 | 1502.22 | 32.9003
151.112 | 1502.912 | 32.9228
151.222 | 1503.686 | 32.9452
151.313 | 1504.543 | 32.9571
151.406 | 1506.223 | 32.9926
151.52 | 1506.717 | 33.0126
151.614 | 1507.689 | 33.0348
151.709 | 1508.299 | 33.053
151.807 | 1510.226 | 33.0755
151.92 | 1510.868 | 33.0986
152.015 | 1512.005 | 33.1238
152.102 | 1512.944 | 33.1456
152.211 | 1514.262 | 33.1701
152.32 | 1514.937 | 33.1892
152.408 | 1516.238 | 33.2123
152.523 | 1516.815 | 33.2297
152.619 | 1517.425 | 33.2514
152.703 | 1518.38 | 33.2641
152.806 | 1520.044 | 33.2901
152.911 | 1520.818 | 33.3139
153.011 | 1521.427 | 33.335
153.107 | 1523.042 | 33.3529
153.2 | 1523.832 | 33.3742
153.309 | 1524.491 | 33.3967
153.423 | 1525.76 | 33.4185
153.515 | 1526.732 | 33.4407
153.601 | 1528.165 | 33.4609
153.715 | 1528.807 | 33.4816
153.805 | 1529.647 | 33.5014
153.906 | 1530.932 | 33.5211
154.015 | 1531.838 | 33.5429
154.109 | 1532.48 | 33.565
154.22 | 1533.864 | 33.5868
154.305 | 1534.885 | 33.6092
154.403 | 1536.17 | 33.6291
154.507 | 1536.665 | 33.65
154.605 | 1537.636 | 33.67
154.705 | 1538.938 | 33.6913
154.842 | 1539.794 | 33.7187
154.925 | 1541.392 | 33.7347
155.03 | 1542.282 | 33.7569
155.126 | 1542.743 | 33.7799
155.243 | 1544.275 | 33.7984
155.307 | 1544.275 | 33.813
155.428 | 1546.054 | 33.8379
155.516 | 1546.581 | 33.8519
155.61 | 1547.306 | 33.8732
155.7 | 1548.986 | 33.8943
155.806 | 1549.727 | 33.9125
155.942 | 1551.292 | 33.9429
156.008 | 1551.951 | 33.9541
156.104 | 1552.907 | 33.9744
156.236 | 1553.697 | 34.0028
156.327 | 1554.521 | 34.015
156.423 | 1556.185 | 34.0455
156.522 | 1557.354 | 34.0664
156.604 | 1557.354 | 34.0802
156.73 | 1559.183 | 34.1094
156.826 | 1560.105 | 34.1297
156.931 | 1561.077 | 34.1485
157.001 | 1561.604 | 34.1642
157.121 | 1563.037 | 34.1907
157.217 | 1564.289 | 34.2103
157.331 | 1565.113 | 34.2345
157.434 | 1565.788 | 34.1109
157.501 | 1566.496 | 34.1255
157.615 | 1568.308 | 34.156
157.714 | 1568.803 | 34.1747
157.805 | 1569.544 | 34.1902
157.916 | 1571.29 | 34.2164
158.046 | 1571.801 | 34.2369
158.125 | 1572.987 | 34.2598
158.223 | 1574.37 | 34.2449
158.334 | 1575.013 | 34.2514
158.419 | 1576.001 | 34.2677
158.511 | 1577.237 | 34.2847
158.62 | 1578.027 | 34.3073
158.719 | 1578.999 | 34.3293
158.813 | 1579.691 | 34.3455
158.91 | 1581.239 | 34.3749
159.023 | 1581.931 | 34.3959
159.129 | 1582.804 | 34.4163
159.229 | 1583.463 | 34.4336
159.315 | 1585.111 | 34.4564
159.423 | 1585.885 | 34.4807
159.517 | 1586.955 | 34.5004
159.615 | 1587.894 | 34.5205
159.72 | 1588.603 | 34.5421
159.823 | 1589.904 | 34.5636
159.905 | 1590.859 | 34.5831
160.006 | 1592.21 | 34.607
160.12 | 1592.886 | 34.6266
160.216 | 1594.022 | 34.6441
160.328 | 1594.022 | 34.6643
160.414 | 1596.263 | 34.6847
160.525 | 1596.954 | 34.7036
160.612 | 1598.239 | 34.7218
160.717 | 1598.717 | 34.7435
160.813 | 1599.442 | 34.7626
160.911 | 1600.941 | 34.7807
161.016 | 1601.517 | 34.8026
161.103 | 1603.214 | 34.8212
161.229 | 1603.79 | 34.847
161.32 | 1604.845 | 34.8649
161.405 | 1605.372 | 34.8785
161.5 | 1607.134 | 34.9068
161.604 | 1607.859 | 34.9234
161.725 | 1608.584 | 34.9441
161.838 | 1610.116 | 34.9715
161.914 | 1610.824 | 34.9846
162.002 | 1611.796 | 35.0068
162.108 | 1613.065 | 35.026
162.239 | 1613.872 | 35.0496
162.312 | 1614.975 | 35.0698
162.414 | 1615.667 | 35.0903
162.508 | 1616.787 | 35.1105
162.606 | 1617.776 | 35.1291
162.713 | 1618.484 | 35.1517
162.801 | 1619.967 | 35.1712
162.932 | 1621.268 | 35.2007
163.016 | 1621.828 | 35.2163
163.109 | 1622.948 | 35.2352
163.212 | 1623.805 | 35.2613
163.308 | 1624.826 | 35.2797
163.401 | 1625.403 | 35.2991
163.51 | 1626.967 | 35.3212
163.611 | 1627.775 | 35.3404
163.708 | 1628.763 | 35.3594
163.827 | 1630.213 | 35.3884
163.937 | 1630.789 | 35.4091
164.014 | 1631.662 | 35.426
164.101 | 1632.881 | 35.4468
164.232 | 1634.298 | 35.4643
164.332 | 1634.841 | 35.4886
164.426 | 1635.599 | 35.5056
164.508 | 1636.588 | 35.5188
164.623 | 1638.07 | 35.5446
164.738 | 1639.24 | 35.5636
164.804 | 1639.882 | 35.5806
164.935 | 1640.854 | 35.6061
165.003 | 1641.513 | 35.6176
165.13 | 1643.275 | 35.6466
165.228 | 1643.984 | 35.6651
165.321 | 1645.005 | 35.6879
165.423 | 1646.043 | 35.7093
165.518 | 1647.295 | 35.7279
165.604 | 1647.904 | 35.7451
165.703 | 1648.876 | 35.7606
165.832 | 1650.194 | 35.7925
165.921 | 1651.133 | 35.8104
166.025 | 1651.627 | 35.8341
166.101 | 1652.368 | 35.8421
166.226 | 1654.131 | 35.8729
166.315 | 1654.773 | 35.8938
166.423 | 1655.795 | 35.9142
166.524 | 1656.915 | 35.9303
166.623 | 1658.2 | 35.9494
166.732 | 1658.793 | 35.9743
166.814 | 1660.292 | 35.9947
166.924 | 1660.753 | 36.016
167.021 | 1662.301 | 36.0337
167.119 | 1662.845 | 36.0556
167.237 | 1664.031 | 36.0719
167.312 | 1665.069 | 36.092
167.432 | 1665.645 | 36.1114
167.511 | 1666.469 | 36.132
167.607 | 1667.26 | 36.1499
167.71 | 1669.22 | 36.1705
167.807 | 1670.01 | 36.1728
167.929 | 1670.603 | 36.1307
168.022 | 1671.773 | 36.1474
168.109 | 1673.239 | 36.162
168.217 | 1673.816 | 36.1791
168.311 | 1674.936 | 36.1986
168.414 | 1675.743 | 36.2185
168.505 | 1677.176 | 36.2365
168.617 | 1677.687 | 36.2584
168.711 | 1678.494 | 36.2788
168.811 | 1679.96 | 36.2987
168.908 | 1681.228 | 36.3201
169.005 | 1681.986 | 36.3403
169.116 | 1682.628 | 36.3615
169.218 | 1684.045 | 36.3793
169.303 | 1684.671 | 36.3984
169.402 | 1685.709 | 36.4233
169.51 | 1686.302 | 36.4423
169.627 | 1687.949 | 36.4427
169.721 | 1688.905 | 36.4598
169.812 | 1689.514 | 36.4767
169.903 | 1690.469 | 36.494
170.021 | 1691.87 | 36.513
170.134 | 1692.891 | 36.5408
170.217 | 1693.5 | 36.5526
170.305 | 1695.016 | 36.5724
170.423 | 1695.56 | 36.5451
170.516 | 1696.367 | 36.5639
170.605 | 1697.997 | 36.5814
170.7 | 1698.558 | 36.6011
170.806 | 1699.414 | 36.6214
170.916 | 1700.831 | 36.6403
171.005 | 1701.901 | 36.6581
171.112 | 1702.824 | 36.6767
171.231 | 1704.257 | 36.6872
171.315 | 1704.834 | 36.6992
171.444 | 1705.822 | 36.7226
171.508 | 1706.613 | 36.7364
171.604 | 1707.453 | 36.7577
171.726 | 1709.051 | 36.779
171.813 | 1709.545 | 36.7964
171.924 | 1711.06 | 36.8223
172.024 | 1711.703 | 36.834
172.124 | 1713.185 | 36.8602
172.223 | 1714.371 | 36.8772
172.305 | 1714.882 | 36.892
172.424 | 1716.381 | 36.918
172.5 | 1716.859 | 36.9274
172.603 | 1717.896 | 36.9454
172.701 | 1718.588 | 36.9669
172.836 | 1719.906 | 36.9889
172.921 | 1720.499 | 36.9981
173 | 1721.669 | 37.0171
173.125 | 1723.069 | 37.0433
173.227 | 1724.403 | 37.0582
173.322 | 1724.864 | 37.0727
173.417 | 1726.297 | 37.093
173.529 | 1727.072 | 37.1103
173.628 | 1727.978 | 37.1324
173.721 | 1728.571 | 37.1559
173.823 | 1730.152 | 37.1705
173.943 | 1730.762 | 37.1917
174.004 | 1731.865 | 37.2041
174.116 | 1732.705 | 37.2272
174.22 | 1734.32 | 37.2462
174.318 | 1734.913 | 37.2654
174.402 | 1735.687 | 37.28
174.518 | 1736.708 | 37.3038
174.6 | 1737.318 | 37.3141
174.724 | 1739.064 | 37.3419
174.84 | 1739.673 | 37.3577
174.931 | 1740.826 | 37.3753
175.02 | 1742.309 | 37.3976
175.127 | 1742.935 | 37.4196
175.22 | 1744.006 | 37.4398
175.325 | 1744.994 | 37.4577
175.417 | 1745.521 | 37.4725
175.51 | 1746.262 | 37.4917
175.612 | 1748.223 | 37.5172
175.708 | 1748.898 | 37.5327
175.809 | 1749.458 | 37.5544
175.916 | 1751.27 | 37.5718
176.011 | 1752.061 | 37.5933
176.118 | 1752.72 | 37.6101
176.233 | 1754.07 | 37.6286
176.324 | 1755.059 | 37.6515
176.415 | 1755.965 | 37.6718
176.519 | 1756.821 | 37.6936
176.601 | 1757.464 | 37.7046
176.722 | 1758.6 | 37.7268
176.815 | 1760.066 | 37.7458
176.921 | 1760.841 | 37.7702
177.008 | 1761.516 | 37.7891
177.122 | 1762.883 | 37.8113
177.204 | 1763.872 | 37.8314
177.315 | 1764.728 | 37.847
177.412 | 1765.288 | 37.8678
177.518 | 1766.952 | 37.8866
177.639 | 1767.693 | 37.9077
177.719 | 1768.879 | 37.9275
177.812 | 1769.489 | 37.9487
177.921 | 1770.889 | 37.9651
178.02 | 1771.564 | 37.9858
178.1 | 1772.322 | 38.0068
178.233 | 1773.903 | 38.0231
178.302 | 1774.941 | 38.0442
178.41 | 1776.226 | 38.0668
178.517 | 1776.819 | 38.0841
178.611 | 1777.939 | 38.1028
178.731 | 1779.422 | 38.1288
178.81 | 1780.212 | 38.1417
178.906 | 1781.003 | 38.1628
179.01 | 1781.662 | 38.1813
179.131 | 1783.095 | 38.2029
179.213 | 1783.556 | 38.2173
179.306 | 1785.022 | 38.2362
179.415 | 1785.797 | 38.2521
179.519 | 1786.867 | 38.274
179.647 | 1788.3 | 38.2997
179.72 | 1788.828 | 38.313
179.8 | 1789.717 | 38.3296
179.927 | 1791.364 | 38.3553
180.039 | 1791.875 | 38.3754
180.137 | 1793.226 | 38.3938
180.208 | 1793.226 | 38.4076
180.32 | 1793.934 | 38.4255
180.427 | 1796.092 | 38.4469
180.515 | 1796.52 | 38.4609
180.609 | 1797.245 | 38.4783
180.704 | 1798.233 | 38.4965
180.808 | 1799.914 | 38.5165
180.933 | 1801.149 | 38.5415
181.005 | 1801.89 | 38.5588
181.137 | 1802.928 | 38.5777
181.23 | 1804.394 | 38.598
181.349 | 1804.987 | 38.619
181.419 | 1805.976 | 38.641
181.515 | 1806.618 | 38.6514
181.603 | 1807.475 | 38.6712
181.722 | 1809.007 | 38.7
181.839 | 1810.225 | 38.7186
181.938 | 1810.95 | 38.7382
182.004 | 1811.51 | 38.7538
182.1 | 1812.713 | 38.7745
182.215 | 1814.097 | 38.7978
182.316 | 1814.624 | 38.8168
182.431 | 1816.156 | 38.8368
182.515 | 1816.963 | 38.8583
182.614 | 1817.753 | 38.8713
182.715 | 1818.907 | 38.8976
182.803 | 1819.417 | 38.913
182.921 | 1821.015 | 38.936
183.014 | 1822.234 | 38.954
183.116 | 1823.091 | 38.9769
183.236 | 1823.651 | 38.9923
183.332 | 1824.787 | 39.0124
183.423 | 1825.611 | 39.0323
183.511 | 1827.258 | 39.0491
183.625 | 1827.802 | 39.0703
183.729 | 1828.576 | 39.0922
183.817 | 1830.124 | 39.1157
183.924 | 1830.619 | 39.1419
184.009 | 1832.2 | 39.1716
184.128 | 1832.694 | 39.1966
184.201 | 1833.435 | 39.2129
184.318 | 1835.033 | 39.2315
184.404 | 1835.643 | 39.2381
184.515 | 1836.681 | 39.264
184.628 | 1838.031 | 39.2889
184.718 | 1839.02 | 39.3044
184.821 | 1839.711 | 39.3169
184.916 | 1840.93 | 39.3129
185.016 | 1841.919 | 39.3003
185.112 | 1843.22 | 39.3366
185.219 | 1843.846 | 39.3422
185.312 | 1844.917 | 39.3337
185.414 | 1846.268 | 39.3704
185.521 | 1846.861 | 39.3596
185.607 | 1847.882 | 39.3751
185.706 | 1849.167 | 39.4196
185.802 | 1849.826 | 39.4109
185.908 | 1851.242 | 39.4393
186.021 | 1851.852 | 39.4413
186.117 | 1852.791 | 39.4028
186.21 | 1853.483 | 39.5378
186.303 | 1854.85 | 39.5507
186.416 | 1855.97 | 39.5452
186.515 | 1856.81 | 39.501
186.641 | 1858.227 | 39.5533
186.71 | 1858.227 | 39.5768
186.804 | 1860.138 | 39.5493
186.917 | 1860.813 | 39.5913
187.027 | 1861.735 | 39.5858
187.105 | 1862.444 | 39.6652
187.207 | 1864.173 | 39.6308
187.302 | 1864.849 | 39.6491
187.424 | 1865.886 | 39.6691
187.507 | 1867.007 | 39.6819
187.632 | 1867.896 | 39.7052
187.729 | 1869.066 | 39.7202
187.802 | 1869.955 | 39.733
187.918 | 1870.499 | 39.7513
188.001 | 1871.306 | 39.7694
188.141 | 1872.739 | 39.7958
188.207 | 1873.53 | 39.8097
188.303 | 1874.403 | 39.8294
188.424 | 1876.017 | 39.8533
188.541 | 1877.22 | 39.8744
188.608 | 1877.22 | 39.8821
188.728 | 1879.015 | 39.9136
188.816 | 1879.509 | 39.9275
188.924 | 1881.074 | 39.9473
189.042 | 1881.7 | 39.967
189.135 | 1882.853 | 39.987
189.221 | 1883.496 | 39.9988
189.339 | 1885.242 | 40.0257
189.402 | 1885.868 | 40.0379
189.534 | 1886.889 | 40.0582
189.636 | 1887.499 | 40.078
189.719 | 1889.113 | 40.0934
189.813 | 1889.607 | 40.1041
189.926 | 1891.057 | 40.126
190.021 | 1892.292 | 40.1407
190.128 | 1893.083 | 40.1613
190.22 | 1894.104 | 40.1762
190.34 | 1895.043 | 40.1976
190.429 | 1895.85 | 40.2148
190.518 | 1897.267 | 40.2338
190.617 | 1897.959 | 40.2495
190.701 | 1898.568 | 40.266
190.825 | 1900.199 | 40.2846
190.92 | 1900.743 | 40.2964
191.029 | 1901.896 | 40.3216
191.101 | 1902.588 | 40.3306
191.229 | 1904.087 | 40.3495
191.318 | 1905.108 | 40.3712
191.417 | 1906.244 | 40.3861
191.522 | 1906.706 | 40.4032
191.618 | 1907.48 | 40.4166
191.72 | 1909.111 | 40.4338
191.828 | 1909.885 | 40.451
191.907 | 1910.692 | 40.4703
192.023 | 1911.779 | 40.4923
192.114 | 1912.521 | 40.5049
192.211 | 1914.217 | 40.5267
192.309 | 1915.189 | 40.5436
192.429 | 1915.864 | 40.564
192.524 | 1916.425 | 40.5801
192.621 | 1917.396 | 40.5965
192.729 | 1918.319 | 40.6133
192.808 | 1920.016 | 40.6346
192.932 | 1920.592 | 40.6489
193.02 | 1921.482 | 40.6654
193.111 | 1923.03 | 40.6807
193.215 | 1923.672 | 40.7
193.316 | 1924.265 | 40.7131
193.41 | 1926.193 | 40.7297
193.523 | 1926.852 | 40.7484
193.613 | 1927.659 | 40.7658
193.72 | 1928.944 | 40.7835
193.807 | 1929.899 | 40.7981
193.906 | 1930.838 | 40.8174
194.013 | 1931.678 | 40.8343
194.11 | 1932.255 | 40.8538
194.206 | 1933.227 | 40.8684
194.315 | 1934.198 | 40.8869
194.409 | 1936.01 | 40.9038
194.5 | 1937.246 | 40.9221
194.621 | 1937.855 | 40.9369
194.71 | 1938.877 | 40.9524
194.818 | 1939.914 | 40.9664
194.911 | 1940.903 | 40.9883
195.014 | 1941.595 | 41.0053
195.113 | 1942.945 | 41.0214
195.216 | 1943.802 | 41.04
195.333 | 1945.103 | 41.0648
195.414 | 1945.565 | 41.0756
195.538 | 1947.492 | 41.1027
195.61 | 1947.492 | 41.1138
195.723 | 1948.892 | 41.1335
195.808 | 1950.029 | 41.1509
195.905 | 1950.803 | 41.1674
196.006 | 1951.692 | 41.181
196.109 | 1952.252 | 41.1983
196.228 | 1954.048 | 41.2199
196.317 | 1954.509 | 41.2307
196.404 | 1956.14 | 41.2461
196.501 | 1956.799 | 41.2624
196.637 | 1957.87 | 41.288
196.729 | 1959.187 | 41.3019
196.816 | 1959.764 | 41.316
196.902 | 1960.818 | 41.3289
197.008 | 1961.741 | 41.3469
197.102 | 1962.367 | 41.3629
197.203 | 1963.108 | 41.3793
197.305 | 1964.887 | 41.3966
197.435 | 1965.777 | 41.4165
197.529 | 1966.485 | 41.4294
197.64 | 1968.231 | 41.445
197.702 | 1968.857 | 41.4592
197.836 | 1969.895 | 41.4844
197.905 | 1970.488 | 41.4928
198.002 | 1971.608 | 41.5105
198.123 | 1973.024 | 41.5323
198.239 | 1973.667 | 41.5495
198.33 | 1974.82 | 41.5652
198.424 | 1976.154 | 41.5828
198.521 | 1976.616 | 41.6006
198.602 | 1977.291 | 41.6165
198.72 | 1978.773 | 41.6364
198.83 | 1980.025 | 41.6553
198.938 | 1980.948 | 41.6603
199 | 1981.524 | 41.6712
199.116 | 1983.073 | 41.6927
199.214 | 1983.748 | 41.7107
199.314 | 1985.231 | 41.7258
199.433 | 1985.923 | 41.745
199.517 | 1986.466 | 41.7645
199.618 | 1988.097 | 41.7809
199.718 | 1989.283 | 41.7979
199.8 | 1989.283 | 41.8098
199.922 | 1990.864 | 41.8339
200.019 | 1992.281 | 41.8516
200.126 | 1992.775 | 41.8638
200.211 | 1994.192 | 41.8821
200.321 | 1995.048 | 41.8988
200.42 | 1996.086 | 41.9151
200.518 | 1997.256 | 41.9321
200.622 | 1997.849 | 41.9489
200.729 | 1998.87 | 41.9673
200.812 | 1999.43 | 41.9798
200.92 | 2001.011 | 42.0018
201.02 | 2001.011 | 42.0159
201.107 | 2003.153 | 42.0335
201.245 | 2003.729 | 42.0461
201.316 | 2004.899 | 42.0649
201.407 | 2006.151 | 42.0825
201.515 | 2006.925 | 42.1011
201.606 | 2007.831 | 42.1169
201.72 | 2008.539 | 42.1368
201.804 | 2009.33 | 42.1485
201.918 | 2010.796 | 42.1684
202.012 | 2011.916 | 42.1886
202.107 | 2012.674 | 42.2052
202.204 | 2013.811 | 42.2217
202.305 | 2014.585 | 42.2409
202.427 | 2015.87 | 42.2562
202.503 | 2016.891 | 42.2801
202.617 | 2017.682 | 42.2939
202.701 | 2018.291 | 42.3045
202.804 | 2019.988 | 42.3304
202.915 | 2020.548 | 42.3467
203.01 | 2022.014 | 42.3651
203.101 | 2022.805 | 42.3814
203.201 | 2023.579 | 42.398
203.339 | 2025.506 | 42.4186
203.41 | 2025.506 | 42.431
203.509 | 2026.906 | 42.4413
203.615 | 2027.582 | 42.4589
203.705 | 2028.603 | 42.4744
203.808 | 2029.904 | 42.4919
203.905 | 2030.761 | 42.5084
204.031 | 2032.062 | 42.5313
204.119 | 2032.837 | 42.5401
204.203 | 2033.776 | 42.5581
204.311 | 2034.5 | 42.5726
204.426 | 2036.049 | 42.5984
204.521 | 2036.856 | 42.6082
204.635 | 2037.877 | 42.6282
204.717 | 2038.454 | 42.6388
204.805 | 2039.953 | 42.6534
204.935 | 2040.71 | 42.676
205.003 | 2041.468 | 42.6869
205.101 | 2042.951 | 42.7055
205.206 | 2043.89 | 42.7188
205.324 | 2045.323 | 42.7455
205.407 | 2045.323 | 42.7555
205.531 | 2047.085 | 42.773
205.604 | 2047.777 | 42.7858
205.727 | 2049.359 | 42.8067
205.823 | 2050.149 | 42.8234
205.949 | 2050.775 | 42.8377
206.006 | 2051.895 | 42.8475
206.109 | 2052.703 | 42.866
206.219 | 2054.3 | 42.8897
206.322 | 2054.976 | 42.9065
206.439 | 2055.898 | 42.9206
206.508 | 2056.491 | 42.9308
206.604 | 2057.677 | 42.9482
206.719 | 2058.979 | 42.9706
206.801 | 2059.555 | 42.9805
206.926 | 2061.038 | 43.0021
207.023 | 2062.306 | 43.0165
207.12 | 2063.113 | 43.0328
207.226 | 2063.772 | 43.0455
207.302 | 2064.332 | 43.0608
207.403 | 2065.337 | 43.0758
207.528 | 2067.1 | 43.0967
207.616 | 2067.89 | 43.1122
207.703 | 2068.665 | 43.1234
207.831 | 2069.768 | 43.1466
207.92 | 2071.267 | 43.1585
208.016 | 2071.893 | 43.1702
208.121 | 2072.733 | 43.1863
208.203 | 2073.293 | 43.1959
208.317 | 2075.007 | 43.218
208.427 | 2075.55 | 43.2345
208.521 | 2076.67 | 43.2502
208.635 | 2077.807 | 43.2676
208.727 | 2078.729 | 43.285
208.816 | 2080.228 | 43.3015
208.941 | 2080.854 | 43.3163
209.009 | 2081.958 | 43.3368
209.116 | 2082.6 | 43.3466
209.21 | 2083.622 | 43.3687
209.311 | 2085.187 | 43.3862
209.408 | 2085.878 | 43.4012
209.507 | 2087.147 | 43.4192
209.63 | 2087.707 | 43.4339
209.714 | 2088.86 | 43.4481
209.805 | 2090.112 | 43.4651
209.933 | 2090.903 | 43.4805
210.012 | 2091.463 | 43.495
210.113 | 2092.995 | 43.5102
210.206 | 2094.131 | 43.5262
210.305 | 2094.955 | 43.5435
210.423 | 2095.696 | 43.5497
210.513 | 2097.03 | 43.5566
210.609 | 2097.59 | 43.5746
210.714 | 2098.875 | 43.5923
210.809 | 2099.88 | 43.6037
210.91 | 2100.671 | 43.6136
211 | 2101.33 | 43.6323
211.117 | 2102.878 | 43.6453
211.213 | 2103.867 | 43.6615
211.318 | 2104.46 | 43.6783
211.407 | 2105.975 | 43.6935
211.504 | 2106.749 | 43.7093
211.621 | 2107.836 | 43.725
211.703 | 2108.792 | 43.7384
211.837 | 2110.472 | 43.7626
211.906 | 2111.115 | 43.7693
212.013 | 2111.576 | 43.7865
212.121 | 2112.828 | 43.8068
212.233 | 2113.865 | 43.8266
212.308 | 2114.426 | 43.8389
212.431 | 2116.056 | 43.8654
212.521 | 2116.534 | 43.8721
212.613 | 2117.292 | 43.8894
212.705 | 2118.873 | 43.9054
212.827 | 2120.323 | 43.9316
212.926 | 2121.015 | 43.9451
213.013 | 2121.937 | 43.9548
213.1 | 2122.744 | 43.9734
213.228 | 2124.194 | 43.9985
213.32 | 2124.803 | 44.0099
213.411 | 2124.803 | 44.0264
213.508 | 2126.895 | 44.0476
213.641 | 2127.719 | 44.067
213.733 | 2128.806 | 44.0855
213.816 | 2129.432 | 44.0976
213.925 | 2131.046 | 44.121
214.002 | 2131.821 | 44.1319
214.134 | 2132.875 | 44.1558
214.223 | 2134.143 | 44.1733
214.31 | 2134.72 | 44.1828
214.435 | 2135.873 | 44.2057
214.5 | 2136.433 | 44.2173
214.62 | 2137.948 | 44.2416
214.702 | 2138.541 | 44.251
214.83 | 2140.04 | 44.2705
214.923 | 2140.518 | 44.2857
215 | 2141.309 | 44.2979
215.109 | 2142.248 | 44.316
215.204 | 2143.17 | 44.3344
215.331 | 2144.818 | 44.3585
215.42 | 2146.267 | 44.3741
215.518 | 2146.91 | 44.3957
215.635 | 2147.651 | 44.4142
215.706 | 2148.441 | 44.4228
215.822 | 2149.94 | 44.4453
215.914 | 2151.192 | 44.4615
216.023 | 2151.736 | 44.4779
216.104 | 2152.313 | 44.4895
216.2 | 2153.433 | 44.5042
216.315 | 2155.245 | 44.5231
216.44 | 2155.805 | 44.5427
216.532 | 2156.793 | 44.5603
216.625 | 2158.309 | 44.5773
216.715 | 2158.885 | 44.5919
216.826 | 2159.725 | 44.6087
216.933 | 2161.125 | 44.6272
217.028 | 2162.081 | 44.6442
217.109 | 2162.872 | 44.6619
217.213 | 2163.876 | 44.6799
217.309 | 2164.98 | 44.693
217.416 | 2165.54 | 44.7085
217.517 | 2167.089 | 44.7277
217.614 | 2167.583 | 44.7432
217.719 | 2168.917 | 44.764
217.829 | 2169.79 | 44.7774
217.909 | 2171.223 | 44.795
218.022 | 2171.849 | 44.8112
218.117 | 2172.936 | 44.8276
218.223 | 2173.727 | 44.8476
218.307 | 2174.616 | 44.8626
218.41 | 2175.16 | 44.8778
218.507 | 2177.137 | 44.897
218.616 | 2177.796 | 44.9133
218.715 | 2178.883 | 44.929
218.817 | 2179.492 | 44.9483
218.909 | 2180.975 | 44.9624
219.006 | 2181.535 | 44.9789
219.124 | 2182.836 | 44.9994
219.209 | 2183.874 | 45.0142
219.303 | 2184.302 | 45.0251
219.454 | 2186.065 | 45.0544
219.518 | 2186.79 | 45.0669
219.606 | 2187.828 | 45.077
219.719 | 2188.816 | 45.096
219.81 | 2189.442 | 45.1139
219.901 | 2190.859 | 45.129
220.019 | 2191.732 | 45.1494
220.101 | 2192.275 | 45.1659
220.202 | 2193.115 | 45.1861
220.313 | 2194.071 | 45.2005
220.418 | 2195.8 | 45.219
220.5 | 2196.805 | 45.2325
220.601 | 2198.106 | 45.2486
220.729 | 2198.716 | 45.2654
220.805 | 2199.82 | 45.2798
220.944 | 2200.792 | 45.3033
221.022 | 2201.533 | 45.3161
221.107 | 2202.505 | 45.3308
221.226 | 2204.037 | 45.3517
221.324 | 2204.58 | 45.3599
221.401 | 2205.667 | 45.3789
221.53 | 2207.199 | 45.3979
221.623 | 2207.694 | 45.4099
221.745 | 2209.242 | 45.4324
221.83 | 2210 | 45.449
221.901 | 2210.889 | 45.4576
222.023 | 2212.289 | 45.4738
222.116 | 2212.289 | 45.4832
222.228 | 2214.035 | 45.5067
222.305 | 2214.843 | 45.5167
222.428 | 2215.963 | 45.5348
222.506 | 2216.506 | 45.5494
222.604 | 2217.857 | 45.5639
222.71 | 2218.73 | 45.5824
222.801 | 2219.34 | 45.5952
222.935 | 2220.641 | 45.6204
223.018 | 2222.222 | 45.6356
223.102 | 2222.832 | 45.6473
223.204 | 2223.82 | 45.6629
223.32 | 2224.627 | 45.6743
223.429 | 2226.192 | 45.6963
223.527 | 2226.983 | 45.7087
223.626 | 2227.889 | 45.7305
223.723 | 2229.108 | 45.7426
223.811 | 2229.701 | 45.755
223.927 | 2230.903 | 45.7695
224.023 | 2232.122 | 45.7754
224.104 | 2232.748 | 45.7891
224.219 | 2233.737 | 45.8055
224.309 | 2234.412 | 45.8158
224.425 | 2235.796 | 45.8362
224.513 | 2237.212 | 45.8539
224.603 | 2237.756 | 45.8629
224.714 | 2239.024 | 45.8827
224.81 | 2240.309 | 45.8998
224.921 | 2240.771 | 45.9133
225.016 | 2241.429 | 45.9284
225.112 | 2243.176 | 45.9412
225.205 | 2243.176 | 45.9579
225.321 | 2244.757 | 45.979
225.416 | 2245.449 | 45.9986
225.51 | 2247.178 | 46.0129
225.621 | 2247.837 | 46.0293
225.717 | 2248.925 | 46.0449
225.812 | 2249.682 | 46.0602
225.925 | 2250.868 | 46.0767
226.012 | 2252.17 | 46.0893
226.107 | 2252.829 | 46.1046
226.229 | 2253.537 | 46.1196
226.325 | 2254.673 | 46.1361
226.423 | 2255.481 | 46.1517
226.517 | 2256.354 | 46.1688
226.605 | 2258.083 | 46.1809
226.707 | 2258.841 | 46.1964
226.806 | 2259.632 | 46.2109
226.914 | 2260.67 | 46.2268
227.02 | 2261.921 | 46.242
227.107 | 2262.827 | 46.2538
227.215 | 2263.651 | 46.2711
227.318 | 2264.771 | 46.2847
227.411 | 2265.858 | 46.298
227.509 | 2266.814 | 46.3149
227.621 | 2267.637 | 46.3323
227.704 | 2268.675 | 46.3438
227.809 | 2269.4 | 46.3603
227.921 | 2270.817 | 46.3737
228.008 | 2271.838 | 46.3906
228.105 | 2273.123 | 46.4065
228.231 | 2273.732 | 46.4181
228.311 | 2274.836 | 46.4309
228.422 | 2275.462 | 46.4483
228.516 | 2276.862 | 46.4613
228.602 | 2277.785 | 46.4733
228.704 | 2278.378 | 46.4857
228.836 | 2279.728 | 46.5068
228.931 | 2280.585 | 46.5205
229.011 | 2281.754 | 46.537
229.106 | 2282.364 | 46.5515
229.214 | 2283.764 | 46.5664
229.311 | 2284.917 | 46.5809
229.414 | 2285.56 | 46.5938
229.507 | 2286.68 | 46.6091
229.637 | 2288.146 | 46.63
229.714 | 2288.64 | 46.64
229.811 | 2289.53 | 46.6581
229.902 | 2290.353 | 46.6691
230.035 | 2291.72 | 46.6898
230.12 | 2292.528 | 46.7001
230.2 | 2293.615 | 46.7134
230.302 | 2294.191 | 46.7306
230.431 | 2296.053 | 46.7524
230.508 | 2296.843 | 46.7609
230.625 | 2297.766 | 46.7793
230.728 | 2299.166 | 46.7966
230.814 | 2299.759 | 46.806
230.933 | 2300.698 | 46.826
231.029 | 2302.197 | 46.8412
231.108 | 2302.708 | 46.851
231.225 | 2304.157 | 46.8729
231.312 | 2304.717 | 46.8824
231.44 | 2305.755 | 46.9044
231.507 | 2306.463 | 46.9177
231.602 | 2307.452 | 46.9278
231.717 | 2309.066 | 46.9511
231.817 | 2310.237 | 46.9628
231.928 | 2310.797 | 46.9789
232.022 | 2311.736 | 46.9933
232.1 | 2312.559 | 47.0069
232.225 | 2313.647 | 47.0273
232.321 | 2314.915 | 47.0428
232.429 | 2315.804 | 47.0598
232.527 | 2317.172 | 47.0703
232.614 | 2317.896 | 47.0886
232.722 | 2318.457 | 47.0996
232.802 | 2319.643 | 47.1132
232.918 | 2321.059 | 47.1331
233.017 | 2322.245 | 47.1505
233.14 | 2322.789 | 47.1649
233.218 | 2323.942 | 47.1795
233.348 | 2324.733 | 47.1915
233.421 | 2325.737 | 47.206
233.507 | 2326.298 | 47.2176
233.62 | 2328.258 | 47.2395
233.73 | 2328.719 | 47.2531
233.827 | 2329.971 | 47.2679
233.921 | 2330.959 | 47.2845
234.02 | 2332.277 | 47.2991
234.117 | 2332.887 | 47.3099
234.222 | 2333.727 | 47.3274
234.307 | 2335.143 | 47.3438
234.406 | 2335.819 | 47.3596
234.524 | 2336.362 | 47.3706
234.622 | 2337.334 | 47.3862
234.71 | 2338.29 | 47.4039
234.816 | 2340.036 | 47.4208
234.905 | 2340.892 | 47.4373
235.023 | 2341.469 | 47.4504
235.105 | 2343.116 | 47.4646
235.22 | 2343.808 | 47.4803
235.325 | 2344.747 | 47.4976
235.422 | 2345.323 | 47.5141
235.509 | 2347.185 | 47.5265
235.617 | 2347.761 | 47.5411
235.711 | 2348.849 | 47.5584
235.821 | 2349.755 | 47.5736
235.902 | 2350.282 | 47.5939
236.019 | 2351.764 | 47.607
236.109 | 2352.604 | 47.6236
236.206 | 2353.181 | 47.639
236.314 | 2354.927 | 47.6519
236.41 | 2355.981 | 47.6665
236.501 | 2356.525 | 47.6847
236.641 | 2358.073 | 47.7101
236.726 | 2358.6 | 47.721
236.845 | 2359.721 | 47.7411
236.93 | 2360.561 | 47.7494
237.03 | 2362.175 | 47.7724
237.119 | 2362.768 | 47.7815
237.207 | 2363.855 | 47.8001
237.313 | 2364.728 | 47.8097
237.429 | 2366.013 | 47.8305
237.518 | 2366.491 | 47.8383
237.602 | 2368.105 | 47.855
237.745 | 2368.715 | 47.8745
237.808 | 2369.818 | 47.8876
237.905 | 2370.527 | 47.9011
238 | 2371.251 | 47.9147
238.126 | 2373.014 | 47.9381
238.213 | 2373.689 | 47.9512
238.3 | 2374.513 | 47.9659
238.402 | 2375.765 | 47.9848
238.509 | 2376.358 | 48.0015
238.623 | 2377.972 | 48.0205
238.752 | 2378.928 | 48.0412
238.819 | 2379.751 | 48.0482
238.941 | 2381.168 | 48.0713
239.041 | 2381.827 | 48.0837
239.131 | 2382.815 | 48.1013
239.223 | 2384.298 | 48.1194
239.339 | 2384.924 | 48.1376
239.402 | 2385.467 | 48.1472
239.501 | 2386.291 | 48.1617
239.604 | 2387.082 | 48.1771
239.731 | 2389.371 | 48.1968
239.842 | 2389.832 | 48.2157
239.936 | 2391.051 | 48.2255
240.022 | 2391.974 | 48.2441
240.112 | 2392.715 | 48.255
240.235 | 2393.835 | 48.2705
240.318 | 2394.758 | 48.2802
240.42 | 2395.894 | 48.2957
240.519 | 2397.229 | 48.3165
240.617 | 2397.904 | 48.3302
240.722 | 2399.238 | 48.3458
240.8 | 2399.238 | 48.3556
240.916 | 2400.902 | 48.379
241.014 | 2402.203 | 48.3949
241.12 | 2402.665 | 48.4027
241.214 | 2403.488 | 48.4202
241.316 | 2405.185 | 48.4358
241.442 | 2405.794 | 48.4488
241.518 | 2406.931 | 48.4662
241.617 | 2407.672 | 48.4858
241.727 | 2408.957 | 48.4989
241.811 | 2409.88 | 48.5147
241.92 | 2410.407 | 48.5304
242.016 | 2412.202 | 48.5442
242.116 | 2412.828 | 48.5621
242.22 | 2413.668 | 48.5773
242.324 | 2414.294 | 48.5928
242.419 | 2415.925 | 48.6115
242.525 | 2416.469 | 48.6274
242.61 | 2418.132 | 48.6422
242.711 | 2418.857 | 48.6592
242.819 | 2419.714 | 48.6731
242.923 | 2420.356 | 48.6897
243.008 | 2422.135 | 48.705
243.119 | 2422.778 | 48.7252
243.211 | 2423.848 | 48.7346
243.316 | 2424.639 | 48.7539
243.41 | 2426.122 | 48.7697
243.504 | 2426.649 | 48.7841
243.607 | 2427.917 | 48.8002
243.712 | 2429.136 | 48.8142
243.813 | 2429.861 | 48.8311
243.918 | 2430.8 | 48.8429
244.003 | 2432.052 | 48.8637
244.122 | 2432.727 | 48.8772
244.211 | 2433.996 | 48.8958
244.319 | 2434.77 | 48.9262
244.415 | 2435.841 | 48.9527
244.509 | 2436.73 | 48.9827
244.603 | 2437.274 | 48.9966
244.706 | 2439.102 | 49.0233
244.802 | 2439.876 | 49.0379
244.94 | 2441.145 | 49.0289
245.01 | 2442.133 | 49.0121
245.115 | 2442.743 | 49.0105
245.211 | 2443.846 | 49.0308
245.309 | 2444.686 | 48.9593
245.403 | 2445.329 | 48.9446
245.502 | 2447.108 | 48.9464
245.613 | 2447.586 | 48.7382
245.73 | 2449.002 | 48.7435
245.817 | 2449.48 | 48.7504
245.929 | 2451.028 | 48.8054
246.017 | 2451.572 | 48.777
246.145 | 2452.972 | 48.8011
246.235 | 2453.647 | 48.8187
246.316 | 2454.405 | 48.8458
246.408 | 2455.179 | 48.8691
246.5 | 2457.024 | 48.8819
246.633 | 2457.716 | 48.8728
246.712 | 2458.392 | 48.8787
246.808 | 2459.578 | 48.9007
246.936 | 2460.862 | 48.9539
247.028 | 2461.439 | 48.9372
247.105 | 2462.345 | 48.9443
247.206 | 2463.828 | 48.9639
247.308 | 2464.585 | 48.9811
247.401 | 2465.31 | 48.9998
247.525 | 2466.974 | 49.0194
247.611 | 2467.715 | 49.0322
247.736 | 2468.835 | 49.055
247.801 | 2469.445 | 49.0647
247.922 | 2470.927 | 49.0863
248.014 | 2471.405 | 49.0988
248.13 | 2472.986 | 49.1221
248.221 | 2473.48 | 49.1351
248.318 | 2475.21 | 49.1533
248.416 | 2476.363 | 49.1692
248.543 | 2476.824 | 49.1876
248.636 | 2477.961 | 49.2051
248.732 | 2478.62 | 49.2228
248.815 | 2480.185 | 49.2445
248.901 | 2480.778 | 49.2538
249.025 | 2481.766 | 49.2781
249.117 | 2483.183 | 49.2924
249.216 | 2484.039 | 49.3128
249.323 | 2484.715 | 49.333
249.423 | 2485.258 | 49.3478
249.518 | 2487.219 | 49.3671
249.617 | 2487.845 | 49.3834
249.728 | 2488.8 | 49.4032
249.802 | 2489.739 | 49.415
249.926 | 2491.007 | 49.4341
250.03 | 2491.65 | 49.4518
250.124 | 2492.918 | 49.4696
250.22 | 2493.841 | 49.4841
250.303 | 2494.796 | 49.4931
250.428 | 2495.867 | 49.5164
250.516 | 2497.168 | 49.5273
250.623 | 2497.745 | 49.5378
250.717 | 2499.244 | 49.5507
250.831 | 2499.688 | 49.5677
250.909 | 2501.154 | 49.5857
251.022 | 2501.731 | 49.6006
251.112 | 2502.604 | 49.618
251.219 | 2503.955 | 49.6316
251.323 | 2504.828 | 49.6506
251.42 | 2505.47 | 49.6665
251.517 | 2507.183 | 49.6836
251.614 | 2507.694 | 49.7019
251.713 | 2508.6 | 49.7162
251.807 | 2510.099 | 49.7323
251.913 | 2510.61 | 49.7457
252.023 | 2511.203 | 49.7627
252.105 | 2512.109 | 49.7793
252.202 | 2513.904 | 49.7947
252.305 | 2514.563 | 49.8105
252.403 | 2515.881 | 49.826
252.51 | 2517.149 | 49.8403
252.606 | 2517.907 | 49.8615
252.716 | 2518.714 | 49.8754
252.826 | 2519.802 | 49.8921
252.918 | 2520.955 | 49.912
253.009 | 2521.63 | 49.9274
253.11 | 2522.849 | 49.9452
253.204 | 2523.903 | 49.9637
253.318 | 2524.43 | 49.9779
253.407 | 2526.094 | 49.9946
253.515 | 2526.736 | 50.0107
253.615 | 2527.923 | 50.0228
253.737 | 2528.829 | 50.048
253.81 | 2530.113 | 50.0537
253.913 | 2530.706 | 50.0673
254.007 | 2531.827 | 50.085
254.137 | 2532.798 | 50.1035
254.209 | 2533.391 | 50.1133
254.305 | 2534.825 | 50.1279
254.431 | 2536.175 | 50.1529
254.507 | 2536.653 | 50.1611
254.615 | 2537.658 | 50.1789
254.704 | 2538.218 | 50.1964
254.8 | 2539.849 | 50.2106
254.93 | 2541.15 | 50.2387
255.014 | 2541.71 | 50.2458
255.1 | 2542.731 | 50.2616
255.206 | 2543.324 | 50.2791
255.328 | 2544.955 | 50.2946
255.416 | 2545.466 | 50.308
255.51 | 2546.191 | 50.3252
255.605 | 2547.163 | 50.3413
255.738 | 2548.958 | 50.365
255.82 | 2549.6 | 50.3745
255.942 | 2551.165 | 50.397
256.016 | 2551.857 | 50.4056
256.128 | 2552.747 | 50.4246
256.206 | 2553.439 | 50.4367
256.305 | 2554.806 | 50.4525
256.424 | 2555.695 | 50.4727
256.502 | 2556.305 | 50.4828
256.625 | 2558.1 | 50.5077
256.711 | 2558.66 | 50.5178
256.805 | 2559.797 | 50.5329
256.921 | 2560.67 | 50.5537
257.02 | 2562.235 | 50.5699
257.118 | 2563.042 | 50.584
257.241 | 2563.8 | 50.5996
257.306 | 2564.607 | 50.6094
257.428 | 2565.661 | 50.6359
257.52 | 2567.061 | 50.6467
257.642 | 2567.622 | 50.6619
257.722 | 2568.775 | 50.6781
257.801 | 2569.384 | 50.6864
257.912 | 2570.57 | 50.71
258.024 | 2572.119 | 50.7178
258.116 | 2572.876 | 50.7305
258.218 | 2573.552 | 50.7402
258.312 | 2574.589 | 50.7609
258.427 | 2575.808 | 50.7772
258.5 | 2576.731 | 50.7875
258.625 | 2578.016 | 50.8071
258.718 | 2578.642 | 50.8174
258.812 | 2580.141 | 50.8344
258.909 | 2580.915 | 50.8496
259.022 | 2581.524 | 50.8652
259.125 | 2582.71 | 50.8806
259.221 | 2583.32 | 50.8979
259.313 | 2585.148 | 50.9107
259.422 | 2585.692 | 50.9258
259.525 | 2586.993 | 50.9438
259.612 | 2587.949 | 50.9596
259.708 | 2588.756 | 50.9707
259.805 | 2589.909 | 50.9717
259.928 | 2590.502 | 50.9887
260.018 | 2591.655 | 51.0024
260.106 | 2593.072 | 51.0148
260.224 | 2593.797 | 51.0297
260.318 | 2593.797 | 51.0441
260.417 | 2595.938 | 51.058
260.519 | 2596.778 | 51.0731
260.62 | 2597.404 | 51.0894
260.716 | 2598.821 | 51.1044
260.807 | 2599.793 | 51.1173
260.915 | 2600.451 | 51.1312
261.023 | 2601.852 | 51.1427
261.11 | 2602.824 | 51.1541
261.219 | 2603.697 | 51.1689
261.311 | 2604.949 | 51.188
261.412 | 2605.624 | 51.2057
261.531 | 2607.024 | 51.2268
261.615 | 2607.485 | 51.2357
261.729 | 2609.001 | 51.2594
261.811 | 2609.561 | 51.2694
261.9 | 2610.352 | 51.2831
262.017 | 2611.916 | 51.2882
262.131 | 2612.724 | 51.3039
262.21 | 2613.383 | 51.3238
262.331 | 2614.98 | 51.346
262.419 | 2615.491 | 51.3546
262.514 | 2616.232 | 51.3698
262.606 | 2617.912 | 51.3858
262.728 | 2618.473 | 51.405
262.83 | 2620.169 | 51.4249
262.91 | 2620.63 | 51.4347
263.01 | 2621.471 | 51.451
263.108 | 2622.179 | 51.4637
263.226 | 2624.123 | 51.4875
263.333 | 2624.798 | 51.5036
263.41 | 2625.358 | 51.5111
263.511 | 2626.346 | 51.531
263.623 | 2628.257 | 51.549
263.722 | 2629.213 | 51.5708
263.828 | 2630.02 | 51.5832
263.933 | 2631.189 | 51.5981
264 | 2631.766 | 51.6098
264.134 | 2632.804 | 51.6323
264.203 | 2633.347 | 51.6399
264.325 | 2635.242 | 51.6574
264.412 | 2635.785 | 51.67
264.522 | 2637.087 | 51.6884
264.611 | 2637.663 | 51.6965
264.729 | 2639.327 | 51.7112
264.803 | 2639.788 | 51.7244
264.919 | 2640.892 | 51.7456
265.033 | 2641.682 | 51.759
265.127 | 2642.934 | 51.7769
265.224 | 2643.84 | 51.7898
265.32 | 2645.224 | 51.8035
265.43 | 2645.718 | 51.8161
265.512 | 2646.443 | 51.8269
265.615 | 2648.173 | 51.8454
265.704 | 2648.173 | 51.8583
265.817 | 2650.001 | 51.877
265.918 | 2651.187 | 51.8882
266.021 | 2651.912 | 51.9023
266.117 | 2652.884 | 51.9182
266.23 | 2653.576 | 51.9338
266.318 | 2654.844 | 51.9482
266.433 | 2655.585 | 51.959
266.504 | 2656.393 | 51.9694
266.6 | 2657.529 | 51.9889
266.713 | 2659.176 | 52.0085
266.81 | 2659.951 | 52.0167
266.936 | 2660.527 | 52.0338
267.012 | 2661.4 | 52.0472
267.127 | 2662.932 | 52.0664
267.212 | 2663.855 | 52.0802
267.316 | 2664.612 | 52.0935
267.431 | 2665.963 | 52.1074
267.514 | 2666.853 | 52.1196
267.61 | 2668.088 | 52.1359
267.706 | 2668.895 | 52.1463
267.817 | 2670.164 | 52.1628
267.92 | 2670.707 | 52.177
268.009 | 2672.091 | 52.1898
268.118 | 2672.618 | 52.2054
268.224 | 2673.359 | 52.2167
268.315 | 2674.99 | 52.2309
268.416 | 2675.666 | 52.2436
268.511 | 2676.193 | 52.2603
268.626 | 2677.807 | 52.2762
268.711 | 2678.861 | 52.2871
268.817 | 2679.635 | 52.3036
268.901 | 2680.195 | 52.3126
269.004 | 2681.876 | 52.3345
269.126 | 2682.436 | 52.3499
269.217 | 2683.605 | 52.3663
269.306 | 2684.907 | 52.3771
269.404 | 2685.45 | 52.395
269.519 | 2686.933 | 52.4107
269.617 | 2687.938 | 52.4213
269.736 | 2689.404 | 52.4383
269.806 | 2690.046 | 52.4474
269.938 | 2690.787 | 52.4649
270.018 | 2691.364 | 52.4778
270.105 | 2692.896 | 52.4883
270.225 | 2693.472 | 52.5069
270.332 | 2694.329 | 52.5224
270.411 | 2695.334 | 52.5316
270.512 | 2696.866 | 52.5476
270.631 | 2697.673 | 52.56
270.708 | 2698.678 | 52.5765
270.808 | 2699.254 | 52.59
270.912 | 2700.852 | 52.6072
271.033 | 2702.318 | 52.6238
271.112 | 2702.796 | 52.6329
271.204 | 2703.636 | 52.6493
271.33 | 2705.003 | 52.6678
271.414 | 2705.712 | 52.6789
271.508 | 2706.634 | 52.6919
271.627 | 2708.1 | 52.7088
271.714 | 2708.66 | 52.7206
271.841 | 2710.176 | 52.7319
271.928 | 2711.098 | 52.7452
272.016 | 2711.708 | 52.755
272.13 | 2712.762 | 52.7735
272.205 | 2713.338 | 52.7817
272.304 | 2714.063 | 52.7953
272.424 | 2715.958 | 52.8131
272.523 | 2717.226 | 52.829
272.624 | 2717.803 | 52.8382
272.722 | 2718.939 | 52.8539
272.805 | 2719.713 | 52.8646
272.942 | 2721.13 | 52.8867
273.029 | 2721.921 | 52.8998
273.125 | 2722.942 | 52.9125
273.22 | 2723.617 | 52.9248
273.328 | 2724.985 | 52.9464
273.444 | 2725.643 | 52.9624
273.536 | 2726.764 | 52.9786
273.629 | 2727.406 | 52.9937
273.7 | 2728.279 | 53.0032
273.825 | 2729.943 | 53.0189
273.929 | 2730.931 | 53.0307
274.021 | 2731.442 | 53.046
274.1 | 2732.2 | 53.058
274.217 | 2733.847 | 53.0737
274.318 | 2734.292 | 53.086
274.4 | 2735.165 | 53.1017
274.522 | 2736.927 | 53.1156
274.618 | 2738.196 | 53.1311
274.724 | 2738.756 | 53.1423
274.819 | 2739.892 | 53.1584
274.915 | 2740.667 | 53.1718
275.024 | 2741.688 | 53.185
275.107 | 2742.264 | 53.1951
275.21 | 2743.945 | 53.2149
275.332 | 2744.488 | 53.228
275.426 | 2745.658 | 53.2408
275.525 | 2746.432 | 53.2528
275.623 | 2747.75 | 53.2706
275.712 | 2748.573 | 53.2816
275.819 | 2749.924 | 53.2934
275.92 | 2750.649 | 53.309
276.02 | 2751.193 | 53.3262
276.106 | 2752.889 | 53.3412
276.226 | 2753.466 | 53.3571
276.322 | 2754.619 | 53.366
276.421 | 2755.41 | 53.3782
276.513 | 2756.48 | 53.3981
276.618 | 2757.139 | 53.4079
276.712 | 2758.951 | 53.4239
276.814 | 2759.429 | 53.4339
276.916 | 2760.17 | 53.4453
277.02 | 2761.916 | 53.4608
277.11 | 2762.756 | 53.4693
277.22 | 2763.728 | 53.4827
277.316 | 2764.684 | 53.4985
277.428 | 2765.458 | 53.5136
277.519 | 2766.512 | 53.5291
277.618 | 2767.846 | 53.544
277.704 | 2768.769 | 53.5541
277.814 | 2769.625 | 53.5696
277.917 | 2770.284 | 53.581
278.004 | 2772.063 | 53.5941
278.146 | 2772.673 | 53.6111
278.232 | 2773.661 | 53.6237
278.32 | 2774.37 | 53.6345
278.415 | 2775.21 | 53.6446
278.536 | 2777.005 | 53.6619
278.613 | 2777.532 | 53.6675
278.721 | 2778.751 | 53.6829
278.806 | 2779.789 | 53.696
278.913 | 2780.695 | 53.7095
279.029 | 2781.963 | 53.726
279.126 | 2782.589 | 53.7341
279.23 | 2783.627 | 53.7532
279.333 | 2785.176 | 53.7617
279.43 | 2785.966 | 53.7763
279.517 | 2786.444 | 53.7838
279.612 | 2787.169 | 53.7984
279.741 | 2789.145 | 53.8168
279.828 | 2789.92 | 53.8309
279.926 | 2790.529 | 53.8411
280.03 | 2791.616 | 53.8549
280.107 | 2792.325 | 53.8652
280.209 | 2793.741 | 53.8803
280.31 | 2794.812 | 53.8941
280.4 | 2795.454 | 53.9076
280.509 | 2796.163 | 53.923
280.604 | 2797.151 | 53.9375
280.725 | 2798.93 | 53.9596
280.815 | 2799.408 | 53.968
280.923 | 2800.94 | 53.9867
281.002 | 2801.483 | 53.997
281.106 | 2802.357 | 54.0065
281.234 | 2803.872 | 54.0237
281.348 | 2804.63 | 54.0393
281.438 | 2805.684 | 54.0559
281.504 | 2806.392 | 54.06
281.6 | 2807.595 | 54.075
281.717 | 2808.847 | 54.0908
281.808 | 2809.423 | 54.0979
281.918 | 2811.186 | 54.1137
282.02 | 2811.812 | 54.1268
282.118 | 2812.866 | 54.1413
282.236 | 2814.069 | 54.151
282.318 | 2814.909 | 54.1674
282.42 | 2815.864 | 54.1806
282.528 | 2816.539 | 54.1938
282.621 | 2817.923 | 54.2079
282.725 | 2818.994 | 54.2218
282.834 | 2819.669 | 54.2365
282.93 | 2820.789 | 54.2462
283.018 | 2821.498 | 54.2591
283.103 | 2822.173 | 54.2697
283.219 | 2823.837 | 54.2866
283.315 | 2825.138 | 54.2965
283.411 | 2825.715 | 54.3067
283.52 | 2827.197 | 54.3207
283.632 | 2827.724 | 54.3299
283.723 | 2828.63 | 54.3442
283.826 | 2829.273 | 54.3566
283.929 | 2831.035 | 54.3706
284.02 | 2831.727 | 54.3787
284.116 | 2832.979 | 54.3924
284.213 | 2833.539 | 54.4007
284.329 | 2835.005 | 54.4188
284.431 | 2835.664 | 54.4306
284.515 | 2836.636 | 54.4412
284.619 | 2837.394 | 54.4529
284.708 | 2839.058 | 54.4652
284.817 | 2839.848 | 54.4746
284.916 | 2841.166 | 54.4843
285.023 | 2841.743 | 54.497
285.107 | 2842.896 | 54.5073
285.214 | 2843.571 | 54.5204
285.309 | 2844.131 | 54.5314
285.418 | 2845.894 | 54.545
285.523 | 2846.948 | 54.5585
285.617 | 2847.689 | 54.5693
285.709 | 2848.513 | 54.5699
285.813 | 2849.979 | 54.5803
285.904 | 2850.72 | 54.5974
286.015 | 2851.494 | 54.607
286.111 | 2852.565 | 54.6174
286.205 | 2853.257 | 54.6308
286.316 | 2854.674 | 54.64
286.402 | 2855.695 | 54.6562
286.515 | 2856.782 | 54.6693
286.619 | 2857.639 | 54.6802
286.709 | 2858.891 | 54.6933
286.801 | 2860.011 | 54.702
286.9 | 2860.818 | 54.7189
287.008 | 2861.641 | 54.7294
287.102 | 2862.844 | 54.7425
287.215 | 2863.552 | 54.758
287.307 | 2864.491 | 54.7707
287.428 | 2865.974 | 54.7845
287.514 | 2866.699 | 54.7923
287.61 | 2867.802 | 54.8022
287.732 | 2869.137 | 54.8198
287.817 | 2869.73 | 54.8318
287.934 | 2870.734 | 54.8479
288.007 | 2871.327 | 54.8548
288.103 | 2872.761 | 54.8645
288.208 | 2873.601 | 54.8795
288.337 | 2874.704 | 54.8963
288.441 | 2876.121 | 54.9096
288.511 | 2876.121 | 54.9156
288.634 | 2878.032 | 54.9324
288.736 | 2878.674 | 54.9454
288.833 | 2880.124 | 54.9586
288.932 | 2880.964 | 54.9678
289 | 2881.458 | 54.9764
289.122 | 2882.891 | 54.9934
289.213 | 2883.352 | 55.0012
289.305 | 2884.143 | 55.0063
289.427 | 2885.906 | 55.0279
289.506 | 2886.416 | 55.0336
289.63 | 2887.668 | 55.0516
289.711 | 2888.261 | 55.0608
289.821 | 2889.892 | 55.0745
289.923 | 2890.864 | 55.0866
290.018 | 2892.149 | 55.099
290.118 | 2892.857 | 55.1134
290.227 | 2893.549 | 55.1217
290.336 | 2894.982 | 55.136
290.418 | 2895.872 | 55.1484
290.541 | 2896.893 | 55.1614
290.602 | 2896.893 | 55.1696
290.728 | 2898.985 | 55.1863
290.832 | 2899.627 | 55.196
290.924 | 2900.682 | 55.2069
291 | 2901.736 | 55.2149
291.12 | 2902.79 | 55.2335
291.224 | 2903.68 | 55.2441
291.319 | 2904.256 | 55.2582
291.41 | 2906.101 | 55.2684
291.523 | 2906.678 | 55.2818
291.615 | 2908.127 | 55.2953
291.719 | 2908.671 | 55.3072
291.82 | 2909.84 | 55.3206
291.91 | 2910.779 | 55.3365
292.012 | 2911.372 | 55.3477
292.109 | 2913.102 | 55.3572
292.217 | 2913.744 | 55.3687
292.319 | 2914.881 | 55.384
292.417 | 2916.149 | 55.3958
292.518 | 2916.792 | 55.4068
292.62 | 2917.665 | 55.4185
292.711 | 2918.406 | 55.4292
292.817 | 2920.004 | 55.4436
292.913 | 2920.762 | 55.4553
293.02 | 2921.322 | 55.4689
293.108 | 2922.87 | 55.4835
293.216 | 2924.139 | 55.4952
293.317 | 2924.863 | 55.5096
293.414 | 2925.835 | 55.5215
293.51 | 2926.577 | 55.5337
293.604 | 2927.285 | 55.545
293.72 | 2928.817 | 55.5602
293.806 | 2929.706 | 55.5679
293.908 | 2930.761 | 55.581
294.001 | 2931.452 | 55.5931
294.113 | 2932.573 | 55.6071
294.214 | 2933.956 | 55.6169
294.304 | 2934.714 | 55.6282
294.414 | 2935.669 | 55.6478
294.52 | 2936.559 | 55.6571
294.633 | 2937.992 | 55.6687
294.715 | 2938.733 | 55.6784
294.821 | 2939.886 | 55.6904
294.905 | 2940.743 | 55.7021
295.016 | 2941.55 | 55.7148
295.103 | 2943.049 | 55.7265
295.207 | 2943.527 | 55.7352
295.33 | 2944.977 | 55.753
295.417 | 2945.454 | 55.7607
295.505 | 2946.887 | 55.7733
295.611 | 2947.662 | 55.7857
295.728 | 2948.946 | 55.8016
295.821 | 2949.408 | 55.8115
295.907 | 2950.89 | 55.8208
296.007 | 2951.5 | 55.831
296.103 | 2952.076 | 55.8447
296.213 | 2953.74 | 55.8572
296.328 | 2954.629 | 55.8708
296.418 | 2955.288 | 55.8809
296.502 | 2956.178 | 55.8957
296.611 | 2957.759 | 55.9029
296.742 | 2958.665 | 55.918
296.834 | 2959.439 | 55.9291
296.903 | 2960.378 | 55.935
297.022 | 2961.927 | 55.9532
297.135 | 2962.503 | 55.9601
297.232 | 2964.118 | 55.9754
297.345 | 2964.711 | 55.9892
297.423 | 2965.781 | 55.9985
297.521 | 2967.165 | 56.0103
297.606 | 2967.659 | 56.0155
297.707 | 2968.598 | 56.0299
297.823 | 2969.916 | 56.0419
297.916 | 2970.344 | 56.0534
298.03 | 2971.827 | 56.0676
298.127 | 2972.865 | 56.0757
298.222 | 2973.886 | 56.0925
298.312 | 2974.397 | 56.1005
298.437 | 2976.093 | 56.116
298.539 | 2976.769 | 56.1249
298.63 | 2977.741 | 56.1379
298.726 | 2978.317 | 56.1517
298.83 | 2979.882 | 56.1649
298.916 | 2980.936 | 56.1789
299.032 | 2981.529 | 56.1926
299.1 | 2982.32 | 56.1978
299.215 | 2983.951 | 56.2167
299.333 | 2984.692 | 56.2268
299.424 | 2985.367 | 56.2377
299.536 | 2986.949 | 56.2502
299.616 | 2987.855 | 56.2633
299.72 | 2988.547 | 56.2742
299.81 | 2989.37 | 56.2825
299.918 | 2991.182 | 56.2974
300.026 | 2991.759 | 56.3074
300.11 | 2992.78 | 56.3177
300.22 | 2993.34 | 56.3248
300.312 | 2995.103 | 56.3415
300.412 | 2995.646 | 56.353
300.528 | 2996.766 | 56.3645
300.615 | 2997.969 | 56.3794
300.717 | 2998.826 | 56.3901
300.822 | 2999.303 | 56.4006
300.906 | 3000.176 | 56.4075
301.015 | 3001.214 | 56.424
301.116 | 3003.125 | 56.4365
301.206 | 3003.718 | 56.4477
301.306 | 3004.624 | 56.4562
301.407 | 3006.024 | 56.4649
301.514 | 3007.161 | 56.478
301.622 | 3007.737 | 56.4876
301.709 | 3008.89 | 56.5003
301.808 | 3010.06 | 56.5111
301.904 | 3010.834 | 56.5172
302.022 | 3011.658 | 56.534
302.117 | 3012.234 | 56.5439
302.213 | 3013.19 | 56.5539
302.306 | 3014.87 | 56.5687
302.415 | 3015.43 | 56.5808
302.509 | 3017.094 | 56.5889
302.608 | 3017.72 | 56.6012
302.726 | 3018.757 | 56.6136
302.812 | 3019.828 | 56.6265
302.934 | 3020.668 | 56.646
303.013 | 3021.327 | 56.6502
303.133 | 3022.974 | 56.6653
303.207 | 3024.062 | 56.6703
303.334 | 3024.77 | 56.6873
303.411 | 3025.314 | 56.694
303.501 | 3027.01 | 56.7087
303.633 | 3028.114 | 56.722
303.717 | 3028.674 | 56.7327
303.808 | 3029.761 | 56.7415
303.9 | 3030.568 | 56.7511
304.006 | 3031.277 | 56.7626
304.113 | 3032.743 | 56.7725
304.244 | 3033.682 | 56.7882
304.336 | 3035.164 | 56.7985
304.405 | 3035.724 | 56.8059
304.526 | 3036.894 | 56.8218
304.607 | 3037.404 | 56.8277
304.701 | 3038.821 | 56.8396
304.812 | 3039.414 | 56.8475
304.926 | 3041.061 | 56.8593
305.015 | 3041.654 | 56.8642
305.102 | 3042.692 | 56.876
305.223 | 3044.208 | 56.8868
305.311 | 3044.208 | 56.8928
305.424 | 3045.904 | 56.9105
305.538 | 3046.629 | 56.9206
305.604 | 3047.552 | 56.9255
305.723 | 3049.199 | 56.9402
305.836 | 3049.677 | 56.9504
305.921 | 3051.159 | 56.9615
306.001 | 3051.719 | 56.9704
306.127 | 3052.938 | 56.9848
306.218 | 3053.614 | 56.989
306.33 | 3055.113 | 57.0034
306.402 | 3055.113 | 57.0099
306.525 | 3056.859 | 57.0221
306.619 | 3058.16 | 57.0352
306.728 | 3058.786 | 57.0462
306.817 | 3059.824 | 57.0557
306.903 | 3060.516 | 57.0646
307.026 | 3061.586 | 57.077
307.124 | 3062.278 | 57.0838
307.215 | 3064.156 | 57.0941
307.324 | 3065.046 | 57.1037
307.433 | 3065.655 | 57.1153
307.524 | 3066.676 | 57.1271
307.607 | 3067.22 | 57.1311
307.717 | 3068.554 | 57.1433
307.82 | 3069.872 | 57.1552
307.909 | 3070.333 | 57.1604
308.024 | 3071.915 | 57.1731
308.11 | 3073.068 | 57.1859
308.233 | 3073.628 | 57.1959
308.328 | 3074.814 | 57.2032
308.423 | 3075.868 | 57.2099
308.509 | 3076.774 | 57.2237
308.616 | 3077.384 | 57.2329
308.712 | 3079.08 | 57.2424
308.812 | 3079.92 | 57.2519
308.923 | 3080.497 | 57.2588
309.015 | 3081.683 | 57.266
309.114 | 3082.935 | 57.2759
309.208 | 3083.742 | 57.2864
309.306 | 3084.483 | 57.2964
309.411 | 3085.274 | 57.3094
309.516 | 3086.938 | 57.3172
309.622 | 3087.761 | 57.326
309.719 | 3088.387 | 57.3349
309.812 | 3089.409 | 57.3487
309.92 | 3090.084 | 57.3608
310.011 | 3091.945 | 57.3721
310.116 | 3092.39 | 57.382
310.206 | 3093.658 | 57.3939
310.308 | 3094.317 | 57.4027
310.41 | 3096.063 | 57.4119
310.537 | 3096.558 | 57.4242
310.613 | 3097.793 | 57.4328
310.742 | 3098.567 | 57.4409
310.809 | 3099.77 | 57.4521
310.906 | 3101.038 | 57.4599
311.032 | 3101.631 | 57.4684
311.138 | 3102.784 | 57.4767
311.223 | 3103.394 | 57.4844
311.312 | 3104.448 | 57.4953
311.41 | 3105.123 | 57.505
311.524 | 3106.787 | 57.5148
311.608 | 3107.726 | 57.5242
311.713 | 3108.533 | 57.5328
311.81 | 3109.11 | 57.5413
311.905 | 3110.115 | 57.5518
312.017 | 3111.712 | 57.5604
312.13 | 3112.75 | 57.5727
312.208 | 3113.294 | 57.5799
312.309 | 3114.348 | 57.589
312.428 | 3115.929 | 57.597
312.55 | 3116.638 | 57.6026
312.613 | 3117.494 | 57.611
312.7 | 3118.417 | 57.6196
312.835 | 3119.735 | 57.6356
312.919 | 3120.328 | 57.6381
313.008 | 3121.365 | 57.6515
313.125 | 3122.93 | 57.6683
313.235 | 3123.737 | 57.6752
313.306 | 3124.298 | 57.6815
313.427 | 3125.945 | 57.695
313.503 | 3126.719 | 57.698
313.625 | 3127.889 | 57.7089
313.742 | 3129.108 | 57.7176
313.834 | 3129.948 | 57.7281
313.9 | 3130.623 | 57.7344
314.004 | 3131.546 | 57.7395
314.142 | 3133.094 | 57.7561
314.205 | 3133.753 | 57.7596
314.335 | 3134.725 | 57.7731
314.41 | 3135.334 | 57.7798
314.52 | 3136.833 | 57.7886
314.629 | 3138.085 | 57.7967
314.741 | 3138.793 | 57.8052
314.827 | 3139.716 | 57.8114
314.919 | 3141.133 | 57.8206
315.025 | 3141.676 | 57.8323
315.123 | 3142.846 | 57.8377
315.217 | 3143.768 | 57.8473
315.328 | 3144.46 | 57.858
315.401 | 3145.3 | 57.8615
315.518 | 3146.849 | 57.8749
315.622 | 3147.376 | 57.8771
315.717 | 3149.122 | 57.8906
315.82 | 3149.978 | 57.9021
315.908 | 3150.538 | 57.9061
316.031 | 3151.609 | 57.9156
316.105 | 3152.301 | 57.9225
316.224 | 3153.899 | 57.9318
316.314 | 3154.937 | 57.9395
316.436 | 3155.497 | 57.9508
316.532 | 3156.683 | 57.9597
316.603 | 3157.457 | 57.963
316.712 | 3158.758 | 57.9772
316.812 | 3159.862 | 57.9846
316.931 | 3160.62 | 57.9979
317.019 | 3162.152 | 58.0043
317.113 | 3162.596 | 58.012
317.221 | 3163.799 | 58.0232
317.314 | 3164.82 | 58.0347
317.428 | 3165.561 | 58.0417
317.525 | 3166.55 | 58.0535
317.621 | 3167.802 | 58.061
317.714 | 3168.807 | 58.0688
317.818 | 3170.141 | 58.0787
317.919 | 3170.882 | 58.0874
318.02 | 3171.541 | 58.0941
318.105 | 3173.024 | 58.1043
318.227 | 3173.781 | 58.1056
318.317 | 3174.243 | 58.1132
318.408 | 3176.022 | 58.1224
318.52 | 3176.681 | 58.1252
318.608 | 3177.488 | 58.1343
318.719 | 3178.674 | 58.1464
318.814 | 3179.58 | 58.154
318.913 | 3180.93 | 58.1628
319.001 | 3181.804 | 58.1723
319.123 | 3182.397 | 58.1812
319.213 | 3183.813 | 58.1898
319.303 | 3184.983 | 58.1962
319.401 | 3185.757 | 58.2025
319.521 | 3186.35 | 58.2125
319.6 | 3187.19 | 58.2193
319.717 | 3188.656 | 58.2274
319.832 | 3190.122 | 58.2381
319.919 | 3190.699 | 58.2398
320.007 | 3191.72 | 58.2472
320.109 | 3192.774 | 58.2432
320.202 | 3193.796 | 58.25
320.31 | 3195.047 | 58.2571
320.402 | 3195.641 | 58.2631
320.531 | 3196.629 | 58.2738
320.606 | 3197.716 | 58.2804
320.709 | 3198.787 | 58.2911
320.817 | 3199.38 | 58.2965
320.91 | 3200.105 | 58.3051
321.006 | 3201.076 | 58.3101
321.117 | 3202.674 | 58.3165
321.205 | 3203.564 | 58.3235
321.309 | 3204.75 | 58.3303
321.43 | 3206.249 | 58.3389
321.509 | 3206.249 | 58.344
321.601 | 3207.962 | 58.3467
321.714 | 3208.522 | 58.3582
321.806 | 3209.428 | 58.3643
321.933 | 3210.713 | 58.3734
322.024 | 3212.031 | 58.3798
322.146 | 3212.591 | 58.3878
322.207 | 3213.727 | 58.3934
322.322 | 3214.535 | 58.3957
322.401 | 3215.556 | 58.4054
322.534 | 3216.775 | 58.4166
322.614 | 3217.467 | 58.4187
322.701 | 3218.323 | 58.4306
322.821 | 3219.855 | 58.4364
322.911 | 3220.317 | 58.4397
323.023 | 3221.898 | 58.4516
323.1 | 3222.672 | 58.4584
323.22 | 3224.188 | 58.4689
323.312 | 3224.632 | 58.4737
323.425 | 3225.621 | 58.4833
323.504 | 3226.378 | 58.4884
323.6 | 3227.548 | 58.4946
323.714 | 3229.08 | 58.5018
323.828 | 3229.969 | 58.5112
323.937 | 3230.661 | 58.5192
324.032 | 3231.65 | 58.5281
324.134 | 3232.457 | 58.5372
324.226 | 3233.841 | 58.5403
324.317 | 3234.829 | 58.5488
324.421 | 3235.834 | 58.5563
324.514 | 3237.086 | 58.5627
324.613 | 3237.596 | 58.5684
324.721 | 3238.371 | 58.5728
324.813 | 3239.408 | 58.5801
324.918 | 3241.105 | 58.5863
325.025 | 3241.731 | 58.5931
325.109 | 3242.818 | 58.6016
325.218 | 3244.185 | 58.6094
325.327 | 3244.745 | 58.6102
325.424 | 3245.783 | 58.6183
325.504 | 3246.393 | 58.6188
325.614 | 3247.513 | 58.6289
325.724 | 3248.748 | 58.6344
325.82 | 3249.885 | 58.6392
325.92 | 3250.676 | 58.6439
326.014 | 3251.779 | 58.6529
326.126 | 3252.669 | 58.6581
326.212 | 3254.052 | 58.6622
326.311 | 3254.761 | 58.6703
326.405 | 3255.667 | 58.6705
326.523 | 3256.721 | 58.6654
326.608 | 3257.726 | 58.663
326.708 | 3258.681 | 58.6668
326.806 | 3259.834 | 58.6707
326.926 | 3260.427 | 58.6716
327.009 | 3262.075 | 58.674
327.12 | 3262.536 | 58.681
327.212 | 3263.524 | 58.6856
327.314 | 3264.101 | 58.6902
327.401 | 3265.979 | 58.6956
327.518 | 3266.687 | 58.7018
327.603 | 3267.675 | 58.7084
327.71 | 3268.12 | 58.7181
327.851 | 3269.916 | 58.7235
327.937 | 3270.476 | 58.7236
328.011 | 3271.546 | 58.73
328.132 | 3272.947 | 58.7357
328.214 | 3273.424 | 58.7382
328.307 | 3274.857 | 58.7475
328.415 | 3275.665 | 58.753
328.532 | 3276.933 | 58.7585
328.613 | 3277.411 | 58.7619
328.701 | 3278.102 | 58.7599
328.808 | 3279.766 | 58.7647
328.94 | 3280.738 | 58.772
329.045 | 3282.105 | 58.778
329.115 | 3282.105 | 58.7817
329.235 | 3283.868 | 58.7883
329.338 | 3284.774 | 58.7932
329.423 | 3285.35 | 58.7973
329.505 | 3286.536 | 58.7991
329.609 | 3287.755 | 58.8041
329.707 | 3288.447 | 58.8097
329.803 | 3289.222 | 58.8141
329.924 | 3290.869 | 58.8232
330.043 | 3292.088 | 58.829
330.132 | 3292.895 | 58.8352
330.201 | 3293.603 | 58.8391
330.323 | 3294.987 | 58.8492
330.441 | 3295.58 | 58.853
330.5 | 3296.387 | 58.8563
330.609 | 3297.425 | 58.86
330.724 | 3298.825 | 58.8688
330.812 | 3299.336 | 58.8718
330.929 | 3300.934 | 58.8775
331 | 3301.395 | 58.8831
331.121 | 3303.009 | 58.8938
331.21 | 3303.586 | 58.8937
331.33 | 3304.953 | 58.9057
331.423 | 3305.464 | 58.9067
331.502 | 3306.534 | 58.913
331.637 | 3308.066 | 58.9197
331.702 | 3308.692 | 58.9218
331.825 | 3310.224 | 58.9294
331.922 | 3310.981 | 58.933
332.016 | 3311.788 | 58.935
332.117 | 3313.106 | 58.9411
332.236 | 3313.765 | 58.9461
332.319 | 3314.325 | 58.9494
332.4 | 3315.412 | 58.9506
332.524 | 3316.878 | 58.9613
332.626 | 3317.702 | 58.9612
332.722 | 3318.658 | 58.9694
332.818 | 3320.14 | 58.9765
332.918 | 3320.585 | 58.9776
333.022 | 3321.82 | 58.9855
333.117 | 3322.825 | 58.9887
333.213 | 3323.599 | 58.9943
333.321 | 3324.604 | 59.0016
333.406 | 3325.181 | 59.0055
333.521 | 3326.647 | 59.0101
333.623 | 3327.404 | 59.0144
333.714 | 3329.068 | 59.0239
333.809 | 3329.595 | 59.0299
333.92 | 3330.287 | 59.0295
334.009 | 3332.066 | 59.038
334.123 | 3332.692 | 59.0422
334.216 | 3333.582 | 59.0453
334.328 | 3334.932 | 59.0532
334.414 | 3336.119 | 59.0558
334.523 | 3336.712 | 59.0625
334.609 | 3337.733 | 59.0661
334.712 | 3338.309 | 59.0683
334.817 | 3340.121 | 59.0742
334.922 | 3340.698 | 59.0779
335.003 | 3341.736 | 59.084
335.107 | 3342.543 | 59.0874
335.222 | 3343.894 | 59.0926
335.311 | 3344.75 | 59.0975
335.414 | 3345.706 | 59.0815
335.505 | 3346.612 | 59.0821
335.604 | 3347.781 | 59.0868
335.712 | 3349.066 | 59.0891
335.81 | 3349.741 | 59.0962
335.917 | 3350.746 | 59.1001
336.001 | 3351.669 | 59.1026
336.121 | 3352.608 | 59.1084
336.205 | 3353.184 | 59.1106
336.304 | 3354.683 | 59.1201
336.401 | 3355.952 | 59.1245
336.549 | 3357.154 | 59.071
336.61 | 3358.027 | 59.0729
336.716 | 3358.637 | 59.074
336.801 | 3359.625 | 59.0734
336.918 | 3360.827 | 59.0747
337.001 | 3361.668 | 59.0726
337.116 | 3362.425 | 59.0773
337.224 | 3363.694 | 59.0821
337.35 | 3365.143 | 59.084
337.423 | 3365.687 | 59.0881
337.516 | 3366.659 | 59.0919
337.612 | 3367.713 | 59.0968
337.727 | 3369.196 | 59.0997
337.829 | 3369.854 | 59.1055
337.91 | 3370.777 | 59.1076
338.038 | 3371.634 | 59.1125
338.103 | 3372.358 | 59.1154
338.203 | 3373.182 | 59.1169
338.302 | 3374.121 | 59.122
338.424 | 3375.62 | 59.1262
338.535 | 3377.02 | 59.1312
338.668 | 3377.827 | 59.1343
338.726 | 3378.865 | 59.1383
338.81 | 3379.557 | 59.1375
338.926 | 3381.221 | 59.1471
339.031 | 3381.978 | 59.1501
339.107 | 3382.67 | 59.15
339.239 | 3384.07 | 59.156
339.328 | 3385.059 | 59.158
339.405 | 3385.635 | 59.1643
339.518 | 3387.118 | 59.1657
339.601 | 3387.694 | 59.1716
339.72 | 3388.584 | 59.1699
339.822 | 3389.177 | 59.1717
339.916 | 3391.088 | 59.1784
340.016 | 3391.598 | 59.1817
340.126 | 3393.015 | 59.1839
340.235 | 3393.624 | 59.187
340.319 | 3395.107 | 59.189
340.445 | 3395.733 | 59.1944
340.541 | 3396.837 | 59.2003
340.617 | 3397.825 | 59.2022
340.717 | 3398.78 | 59.2073
340.808 | 3399.555 | 59.2087
340.918 | 3400.592 | 59.2116
341.018 | 3401.136 | 59.2143
341.101 | 3402.108 | 59.2165
341.214 | 3403.755 | 59.223
341.323 | 3405.155 | 59.225
341.421 | 3405.666 | 59.2283
341.519 | 3406.44 | 59.2319
341.626 | 3407.857 | 59.234
341.71 | 3408.763 | 59.2406
341.819 | 3410.097 | 59.2458
341.93 | 3410.624 | 59.251
342.026 | 3411.547 | 59.2547
342.12 | 3412.387 | 59.2574
342.207 | 3414.018 | 59.2587
342.332 | 3414.594 | 59.2689
342.428 | 3415.731 | 59.2727
342.522 | 3416.785 | 59.2735
342.609 | 3417.724 | 59.2802
342.717 | 3419.075 | 59.2823
342.816 | 3419.618 | 59.2864
342.909 | 3420.689 | 59.2892
343.003 | 3421.315 | 59.2957
343.111 | 3422.369 | 59.3003
343.215 | 3424.066 | 59.301
343.319 | 3424.824 | 59.3089
343.42 | 3425.664 | 59.313
343.511 | 3426.504 | 59.3169
343.612 | 3427.888 | 59.3175
343.722 | 3428.695 | 59.3244
343.808 | 3429.831 | 59.3276
343.911 | 3430.474 | 59.3326
344.019 | 3431.693 | 59.3387
344.104 | 3432.681 | 59.3416
344.201 | 3433.62 | 59.3491
344.313 | 3434.625 | 59.3559
344.406 | 3435.251 | 59.3594
344.516 | 3436.618 | 59.3631
344.607 | 3437.458 | 59.3684
344.716 | 3438.71 | 59.372
344.842 | 3440.061 | 59.3769
344.914 | 3440.802 | 59.3818
345.014 | 3441.774 | 59.3878
345.116 | 3442.466 | 59.3964
345.22 | 3443.668 | 59.3972
345.317 | 3444.574 | 59.4023
345.406 | 3445.118 | 59.4102
345.501 | 3446.633 | 59.4151
345.609 | 3447.193 | 59.4195
345.737 | 3449.137 | 59.4293
345.81 | 3449.137 | 59.4347
345.927 | 3450.916 | 59.4385
346.004 | 3451.69 | 59.4431
346.134 | 3452.679 | 59.4492
346.208 | 3453.272 | 59.452
346.307 | 3454.721 | 59.4612
346.43 | 3456.023 | 59.4686
346.525 | 3456.846 | 59.4722
346.613 | 3457.324 | 59.4732
346.725 | 3458.873 | 59.4818
346.836 | 3459.499 | 59.4925
346.929 | 3461.03 | 59.4942
347.022 | 3461.492 | 59.504
347.13 | 3462.875 | 59.5074
347.224 | 3463.88 | 59.5128
347.326 | 3464.836 | 59.5218
347.416 | 3465.313 | 59.5238
347.508 | 3466.088 | 59.53
347.635 | 3467.718 | 59.5355
347.711 | 3468.311 | 59.542
347.827 | 3469.909 | 59.5508
347.92 | 3470.469 | 59.556
348.026 | 3471.82 | 59.5605
348.124 | 3472.808 | 59.5664
348.228 | 3473.648 | 59.5716
348.317 | 3475.098 | 59.576
348.41 | 3475.543 | 59.5842
348.5 | 3476.663 | 59.5913
348.62 | 3477.47 | 59.6044
348.746 | 3478.87 | 59.6271
348.815 | 3479.842 | 59.6363
348.904 | 3480.452 | 59.6452
349.014 | 3481.522 | 59.6566
349.116 | 3482.923 | 59.6624
349.214 | 3484.059 | 59.6642
349.32 | 3484.52 | 59.656
349.4 | 3485.459 | 59.6451
349.519 | 3486.909 | 59.6502
349.614 | 3487.403 | 59.6562
349.722 | 3488.672 | 59.6503
349.818 | 3490.121 | 59.6587
349.935 | 3490.566 | 59.6686
350.012 | 3491.67 | 59.6711
350.122 | 3492.839 | 59.6912
350.218 | 3494.107 | 59.6869
350.328 | 3494.585 | 59.6908
350.409 | 3496.035 | 59.7002
350.528 | 3496.035 | 59.6878
350.602 | 3497.204 | 59.6928
350.714 | 3498.67 | 59.7061
350.827 | 3499.346 | 59.7061
350.919 | 3500.779 | 59.761
351.027 | 3501.668 | 59.7789
351.115 | 3503.036 | 59.7891
351.223 | 3503.678 | 59.7648
351.307 | 3504.716 | 59.7566
351.407 | 3505.984 | 59.7602
351.528 | 3506.528 | 59.7512
351.62 | 3507.533 | 59.795
351.706 | 3508.966 | 59.7502
351.815 | 3509.74 | 59.7542
351.914 | 3510.448 | 59.7596
352.039 | 3511.519 | 59.7615
352.119 | 3512.672 | 59.7715
352.216 | 3513.298 | 59.7734
352.308 | 3514.319 | 59.7801
352.439 | 3515.505 | 59.7848
352.509 | 3516.659 | 59.7915
352.618 | 3517.746 | 59.8002
352.71 | 3518.718 | 59.8044
352.836 | 3519.591 | 59.8124
352.91 | 3521.007 | 59.8157
353.016 | 3521.469 | 59.8223
353.115 | 3522.572 | 59.8271
353.204 | 3523.412 | 59.8371
353.312 | 3524.78 | 59.8421
353.442 | 3525.587 | 59.8515
353.507 | 3526.361 | 59.8548
353.63 | 3528.008 | 59.8611
353.714 | 3528.601 | 59.8653
353.805 | 3529.655 | 59.8725
353.91 | 3530.578 | 59.8796
354.003 | 3531.204 | 59.8868
354.144 | 3532.588 | 59.8966
354.202 | 3533.411 | 59.9027
354.322 | 3534.663 | 59.9091
354.435 | 3535.586 | 59.9184
354.517 | 3536.31 | 59.9187
354.608 | 3537.101 | 59.926
354.738 | 3538.732 | 59.9385
354.831 | 3540.05 | 59.9387
354.909 | 3540.742 | 59.9496
355.026 | 3541.615 | 59.9561
355.105 | 3542.224 | 59.9575
355.228 | 3544.003 | 59.9713
355.313 | 3544.629 | 59.974
355.409 | 3545.733 | 59.9796
355.524 | 3546.606 | 59.989
355.6 | 3547.166 | 59.9905
355.712 | 3548.138 | 60.0002
355.809 | 3549.06 | 60.0046
355.927 | 3550.724 | 60.0103
356.032 | 3551.482 | 60.0175
356.124 | 3552.997 | 60.026
356.235 | 3553.557 | 60.032
356.324 | 3555.188 | 60.037
356.426 | 3555.995 | 60.0393
356.54 | 3556.605 | 60.0488
356.626 | 3557.642 | 60.0546
356.724 | 3558.828 | 60.0607
356.825 | 3559.751 | 60.0671
356.918 | 3560.311 | 60.0758
357.02 | 3561.909 | 60.0809
357.115 | 3562.419 | 60.0873
357.232 | 3563.77 | 60.0941
357.322 | 3564.808 | 60.0973
357.417 | 3566.076 | 60.1044
357.52 | 3566.587 | 60.1057
357.603 | 3567.147 | 60.1012
357.713 | 3568.729 | 60.1092
357.818 | 3569.799 | 60.116
357.926 | 3570.705 | 60.124
358.022 | 3572.155 | 60.1321
358.129 | 3572.764 | 60.1406
358.218 | 3573.769 | 60.1489
358.311 | 3575.054 | 60.1527
358.418 | 3575.779 | 60.1606
358.519 | 3577.113 | 60.169
358.617 | 3577.574 | 60.1782
358.71 | 3579.04 | 60.1834
358.809 | 3579.831 | 60.1911
358.921 | 3580.424 | 60.2004
359.019 | 3581.33 | 60.2069
359.113 | 3583.027 | 60.2161
359.208 | 3583.817 | 60.2216
359.321 | 3584.41 | 60.2317
359.424 | 3585.481 | 60.2377
359.51 | 3586.997 | 60.2472
359.62 | 3587.507 | 60.2563
359.708 | 3588.973 | 60.2646
359.809 | 3589.451 | 60.2732
359.913 | 3591.049 | 60.2795
360.02 | 3591.691 | 60.2904
360.108 | 3592.976 | 60.2981
360.234 | 3593.52 | 60.3023
360.31 | 3594.591 | 60.3154
360.416 | 3595.48 | 60.321
360.512 | 3596.122 | 60.3283
360.601 | 3597.391 | 60.3372
360.711 | 3598.725 | 60.3442
360.812 | 3599.829 | 60.3545
360.9 | 3600.603 | 60.3588
361.013 | 3601.361 | 60.3689
361.121 | 3602.58 | 60.3739
361.21 | 3603.832 | 60.3323
361.318 | 3604.392 | 60.3419
361.43 | 3606.039 | 60.3489
361.522 | 3606.681 | 60.3545
361.608 | 3607.769 | 60.3563
361.704 | 3608.609 | 60.3661
361.831 | 3609.91 | 60.3734
361.915 | 3610.404 | 60.3808
362 | 3611.08 | 60.3871
362.101 | 3612.925 | 60.3958
362.228 | 3614.176 | 60.4069
362.33 | 3615.05 | 60.4093
362.415 | 3615.61 | 60.4154
362.504 | 3616.763 | 60.4231
362.638 | 3617.389 | 60.4327
362.73 | 3619.003 | 60.4397
362.819 | 3619.612 | 60.4432
362.909 | 3620.733 | 60.4479
363.013 | 3621.507 | 60.4558
363.103 | 3622.396 | 60.4682
363.201 | 3622.989 | 60.4774
363.324 | 3624.818 | 60.4862
363.41 | 3625.526 | 60.491
363.507 | 3626.547 | 60.4993
363.623 | 3627.816 | 60.5098
363.717 | 3628.376 | 60.515
363.808 | 3629.315 | 60.5225
363.904 | 3630.023 | 60.5346
364.023 | 3631.802 | 60.5436
364.141 | 3633.038 | 60.551
364.208 | 3633.038 | 60.5563
364.301 | 3633.993 | 60.5671
364.423 | 3635.805 | 60.5758
364.529 | 3637.04 | 60.5843
364.624 | 3637.848 | 60.5895
364.728 | 3639.001 | 60.6
364.84 | 3639.61 | 60.6097
364.929 | 3640.615 | 60.6185
365.023 | 3641.818 | 60.6266
365.124 | 3642.74 | 60.6334
365.22 | 3643.317 | 60.6416
365.315 | 3645.079 | 60.654
365.401 | 3645.656 | 60.6588
365.503 | 3646.628 | 60.6684
365.604 | 3647.451 | 60.6756
365.715 | 3649.066 | 60.6866
365.802 | 3649.642 | 60.6948
365.919 | 3650.565 | 60.7028
366.018 | 3651.734 | 60.7117
366.125 | 3652.64 | 60.7214
366.217 | 3654.073 | 60.7291
366.34 | 3654.65 | 60.736
366.429 | 3655.671 | 60.7443
366.519 | 3657.088 | 60.756
366.629 | 3657.565 | 60.7644
366.726 | 3658.653 | 60.7726
366.814 | 3659.509 | 60.7831
366.911 | 3660.069 | 60.794
367.013 | 3662.029 | 60.8033
367.122 | 3662.54 | 60.816
367.219 | 3664.072 | 60.8203
367.327 | 3664.715 | 60.8323
367.413 | 3665.868 | 60.8379
367.512 | 3666.477 | 60.85
367.618 | 3667.729 | 60.8571
367.718 | 3668.717 | 60.8642
367.817 | 3670.052 | 60.8755
367.909 | 3670.694 | 60.8864
368.009 | 3671.962 | 60.8959
368.115 | 3672.638 | 60.9051
368.217 | 3673.89 | 60.9125
368.307 | 3674.977 | 60.9221
368.405 | 3675.751 | 60.934
368.502 | 3676.377 | 60.9409
368.621 | 3677.448 | 60.9529
368.705 | 3678.14 | 60.9548
368.806 | 3679.952 | 60.9668
368.904 | 3680.726 | 60.9754
369.006 | 3681.22 | 60.9844
369.116 | 3682.604 | 60.9935
369.211 | 3683.477 | 61.0041
369.333 | 3684.926 | 61.0172
369.414 | 3685.404 | 61.0237
369.512 | 3686.821 | 61.0307
369.604 | 3687.611 | 61.0395
369.733 | 3688.913 | 61.0517
369.815 | 3689.358 | 61.0584
369.918 | 3690.066 | 61.0708
370.014 | 3691.104 | 61.0773
370.101 | 3692.751 | 61.0872
370.223 | 3693.509 | 61.0973
370.32 | 3694.332 | 61.1081
370.412 | 3695.436 | 61.1154
370.516 | 3696.721 | 61.1251
370.638 | 3697.643 | 61.1404
370.723 | 3698.302 | 61.1439
370.816 | 3699.356 | 61.1548
370.901 | 3700.724 | 61.1633
371.034 | 3701.959 | 61.1774
371.119 | 3702.635 | 61.1832
371.23 | 3703.639 | 61.195
371.311 | 3704.199 | 61.1972
371.407 | 3705.336 | 61.209
371.525 | 3706.983 | 61.2196
371.647 | 3707.56 | 61.2281
371.709 | 3708.416 | 61.236
371.802 | 3709.372 | 61.2454
371.934 | 3710.673 | 61.2566
372.007 | 3711.25 | 61.2651
372.103 | 3712.666 | 61.2772
372.207 | 3713.539 | 61.2829
372.33 | 3714.66 | 61.2958
372.424 | 3715.977 | 61.3049
372.52 | 3717.081 | 61.3151
372.602 | 3717.641 | 61.3241
372.737 | 3718.778 | 61.3345
372.829 | 3719.618 | 61.346
372.906 | 3720.178 | 61.3513
373.027 | 3721.743 | 61.3616
373.121 | 3722.303 | 61.3685
373.217 | 3724.065 | 61.3839
373.316 | 3724.56 | 61.3912
373.434 | 3725.976 | 61.3967
373.527 | 3726.882 | 61.409
373.633 | 3727.558 | 61.4159
373.724 | 3728.562 | 61.4242
373.819 | 3729.765 | 61.4363
373.929 | 3730.654 | 61.4419
374.017 | 3732.055 | 61.4519
374.115 | 3732.565 | 61.4623
374.223 | 3733.307 | 61.4735
374.336 | 3734.921 | 61.4717
374.419 | 3735.794 | 61.4793
374.526 | 3736.683 | 61.4872
374.641 | 3737.787 | 61.4992
374.71 | 3738.792 | 61.505
374.818 | 3740.077 | 61.5133
374.924 | 3740.67 | 61.5275
375.01 | 3741.708 | 61.53
375.121 | 3742.251 | 61.5399
375.208 | 3743.997 | 61.5481
375.328 | 3744.673 | 61.5567
375.411 | 3745.645 | 61.5671
375.508 | 3746.781 | 61.5765
375.616 | 3748.099 | 61.5833
375.721 | 3748.659 | 61.5956
375.817 | 3749.549 | 61.6034
375.918 | 3750.636 | 61.6139
376.016 | 3751.756 | 61.6213
376.126 | 3752.349 | 61.6298
376.222 | 3753.502 | 61.6392
376.309 | 3754.293 | 61.6445
376.415 | 3755.693 | 61.6538
376.514 | 3756.698 | 61.6643
376.613 | 3757.834 | 61.674
376.714 | 3758.493 | 61.6816
376.802 | 3759.053 | 61.6863
376.912 | 3760.733 | 61.6991
377.016 | 3761.294 | 61.7072
377.107 | 3762.941 | 61.7173
377.232 | 3763.567 | 61.7249
377.316 | 3764.67 | 61.7354
377.402 | 3765.23 | 61.7461
377.505 | 3766.664 | 61.7546
377.611 | 3767.85 | 61.7647
377.739 | 3768.607 | 61.7792
377.802 | 3769.266 | 61.7853
377.91 | 3770.699 | 61.7918
378.005 | 3771.935 | 61.8062
378.111 | 3772.561 | 61.8116
378.215 | 3773.78 | 61.822
378.306 | 3774.603 | 61.833
378.426 | 3775.674 | 61.8421
378.511 | 3776.712 | 61.8516
378.638 | 3777.849 | 61.8651
378.712 | 3778.392 | 61.8726
378.808 | 3779.397 | 61.8842
378.921 | 3780.665 | 61.8955
379.026 | 3782.263 | 61.9052
379.111 | 3782.263 | 61.9115
379.227 | 3783.878 | 61.9249
379.311 | 3784.635 | 61.9286
379.437 | 3785.953 | 61.9464
379.505 | 3786.925 | 61.9504
379.604 | 3787.716 | 61.9588
379.709 | 3788.556 | 61.9676
379.824 | 3789.824 | 61.9813
379.921 | 3790.384 | 61.9883
380.001 | 3791.471 | 62.0009
380.101 | 3792.69 | 62.0072
380.219 | 3793.283 | 62.0138
380.331 | 3794.881 | 62.0268
380.416 | 3795.688 | 62.0313
380.535 | 3796.594 | 62.0429
380.622 | 3797.27 | 62.0477
380.7 | 3798.324 | 62.0522
380.829 | 3799.757 | 62.0691
380.92 | 3800.317 | 62.0733
381.001 | 3801.091 | 62.0844
381.121 | 3802.557 | 62.0953
381.201 | 3803.628 | 62.0982
381.336 | 3804.501 | 62.1097
381.402 | 3805.275 | 62.1187
381.529 | 3806.89 | 62.1326
381.619 | 3807.68 | 62.1422
381.706 | 3808.471 | 62.1464
381.832 | 3809.558 | 62.1568
381.9 | 3810.217 | 62.1625
382.025 | 3811.453 | 62.1768
382.125 | 3812.771 | 62.1838
382.22 | 3813.792 | 62.1961
382.321 | 3814.78 | 62.2003
382.415 | 3816.016 | 62.2093
382.542 | 3816.642 | 62.219
382.634 | 3817.679 | 62.2281
382.7 | 3818.239 | 62.2336
382.811 | 3820.035 | 62.245
382.916 | 3820.743 | 62.253
383.024 | 3821.386 | 62.2631
383.128 | 3822.588 | 62.2522
383.222 | 3823.198 | 62.2566
383.311 | 3824.977 | 62.2652
383.41 | 3825.702 | 62.2708
383.52 | 3827.052 | 62.2742
383.616 | 3827.711 | 62.2845
383.712 | 3828.568 | 62.2907
383.804 | 3829.128 | 62.2932
383.914 | 3830.231 | 62.3064
384.011 | 3832.027 | 62.3136
384.123 | 3832.636 | 62.3154
384.219 | 3833.641 | 62.3242
384.314 | 3834.201 | 62.3319
384.429 | 3835.783 | 62.3368
384.523 | 3836.705 | 62.3456
384.611 | 3837.957 | 62.3521
384.703 | 3838.501 | 62.3632
384.822 | 3839.16 | 62.37
384.918 | 3840.164 | 62.3754
385.009 | 3841.795 | 62.3873
385.104 | 3842.355 | 62.391
385.221 | 3843.805 | 62.3994
385.302 | 3844.596 | 62.4065
385.408 | 3845.666 | 62.4143
385.515 | 3846.688 | 62.4215
385.606 | 3847.627 | 62.4304
385.706 | 3848.17 | 62.4332
385.801 | 3849.307 | 62.4447
385.906 | 3850.756 | 62.4521
386.043 | 3851.877 | 62.4617
386.12 | 3852.338 | 62.4662
386.216 | 3853.095 | 62.4742
386.331 | 3854.891 | 62.484
386.425 | 3855.649 | 62.4883
386.509 | 3856.719 | 62.4951
386.617 | 3857.609 | 62.5009
386.709 | 3858.251 | 62.5111
386.839 | 3859.717 | 62.5202
386.941 | 3861.019 | 62.531
387.011 | 3861.711 | 62.5323
387.103 | 3862.617 | 62.54
387.222 | 3863.622 | 62.5504
387.336 | 3864.692 | 62.5609
387.409 | 3865.269 | 62.5636
387.501 | 3866.455 | 62.5708
387.636 | 3867.954 | 62.5786
387.705 | 3868.497 | 62.5864
387.802 | 3869.469 | 62.5961
387.903 | 3870.935 | 62.6033
388.001 | 3871.611 | 62.6099
388.105 | 3872.484 | 62.6204
388.233 | 3873.917 | 62.6341
388.305 | 3874.658 | 62.6406
388.401 | 3875.597 | 62.6474
388.505 | 3876.503 | 62.6535
388.628 | 3877.854 | 62.6636
388.721 | 3878.76 | 62.6716
388.836 | 3879.485 | 62.6797
388.907 | 3880.259 | 62.6834
389.021 | 3881.741 | 62.6953
389.121 | 3883.076 | 62.7047
389.238 | 3883.965 | 62.7091
389.306 | 3883.965 | 62.7149
389.43 | 3885.876 | 62.7231
389.53 | 3886.584 | 62.73
389.603 | 3887.243 | 62.7371
389.724 | 3888.841 | 62.7432
389.82 | 3890.093 | 62.7519
389.919 | 3890.554 | 62.7627
390.009 | 3891.213 | 62.7641
390.117 | 3892.762 | 62.776
390.222 | 3893.75 | 62.7866
390.31 | 3894.261 | 62.7886
390.405 | 3894.985 | 62.8002
390.532 | 3896.649 | 62.8076
390.613 | 3897.209 | 62.8126
390.7 | 3898.016 | 62.8176
390.812 | 3899.68 | 62.831
390.925 | 3901.113 | 62.8396
391.033 | 3901.113 | 62.8462
391.121 | 3903.073 | 62.8548
391.223 | 3903.798 | 62.8625
391.322 | 3904.507 | 62.872
391.42 | 3905.89 | 62.881
391.516 | 3906.747 | 62.8876
391.622 | 3907.323 | 62.8948
391.71 | 3908.971 | 62.8941
391.837 | 3909.547 | 62.8827
391.926 | 3910.585 | 62.8835
392.008 | 3911.145 | 62.8862
392.119 | 3912.924 | 62.8915
392.218 | 3913.632 | 62.8896
392.328 | 3914.802 | 62.8917
392.42 | 3915.823 | 62.8921
392.538 | 3916.597 | 62.889
392.605 | 3917.619 | 62.8942
392.722 | 3918.64 | 62.8974
392.812 | 3919.661 | 62.8984
392.911 | 3920.798 | 62.9034
393.005 | 3921.589 | 62.908
393.119 | 3922.775 | 62.9074
393.224 | 3923.664 | 62.9068
393.314 | 3924.274 | 62.9098
393.416 | 3925.674 | 62.9143
393.51 | 3926.662 | 62.9213
393.62 | 3927.552 | 62.9263
393.701 | 3928.079 | 62.935
393.816 | 3929.693 | 62.942
393.901 | 3930.566 | 62.9447
394.01 | 3931.95 | 62.9539
394.12 | 3932.477 | 62.9593
394.211 | 3933.4 | 62.9646
394.302 | 3934.701 | 62.9742
394.451 | 3935.854 | 62.981
394.508 | 3936.398 | 62.9821
394.612 | 3937.353 | 62.9883
394.718 | 3938.539 | 62.9929
394.806 | 3939.379 | 62.9982
394.9 | 3939.939 | 63.0058
395.009 | 3941.685 | 63.0124
395.105 | 3942.74 | 63.021
395.206 | 3943.267 | 63.026
395.302 | 3944.584 | 63.036
395.401 | 3945.589 | 63.0424
395.508 | 3946.199 | 63.0504
395.607 | 3947.5 | 63.0621
395.734 | 3948.505 | 63.0726
395.816 | 3949.213 | 63.0794
395.945 | 3950.795 | 63.0897
396.011 | 3951.717 | 63.094
396.133 | 3952.623 | 63.1058
396.206 | 3953.183 | 63.1096
396.305 | 3954.633 | 63.1157
396.424 | 3956.165 | 63.1275
396.52 | 3956.593 | 63.1323
396.607 | 3957.68 | 63.1408
396.707 | 3958.389 | 63.1445
396.835 | 3959.92 | 63.1558
396.92 | 3960.431 | 63.1629
397.009 | 3961.156 | 63.1686
397.137 | 3962.688 | 63.1799
397.221 | 3964.088 | 63.1865
397.309 | 3964.582 | 63.1954
397.42 | 3965.521 | 63.2065
397.537 | 3966.938 | 63.2134
397.622 | 3967.761 | 63.2191
397.724 | 3968.766 | 63.2279
397.812 | 3969.244 | 63.2344
397.919 | 3970.842 | 63.2449
398.028 | 3971.435 | 63.2515
398.123 | 3973.082 | 63.259
398.232 | 3973.708 | 63.2687
398.338 | 3974.696 | 63.273
398.406 | 3975.273 | 63.2753
398.502 | 3976.475 | 63.2861
398.625 | 3977.81 | 63.2989
398.712 | 3978.469 | 63.3001
398.82 | 3979.49 | 63.3131
398.92 | 3980.05 | 63.3173
399.021 | 3981.895 | 63.3273
399.118 | 3983.048 | 63.3316
399.212 | 3984.102 | 63.3423
399.322 | 3984.893 | 63.3473
399.419 | 3985.717 | 63.3539
399.514 | 3986.969 | 63.3575
399.633 | 3987.545 | 63.3596
399.701 | 3988.22 | 63.3655
399.824 | 3989.456 | 63.367
399.917 | 3990.856 | 63.3768
400.02 | 3991.515 | 63.3804
400.122 | 3993.063 | 63.384
400.219 | 3993.673 | 63.3955
400.308 | 3994.645 | 63.3977
400.403 | 3995.435 | 63.4007
400.528 | 3996.49 | 63.4129
400.621 | 3997.198 | 63.4173
400.712 | 3998.697 | 63.423
400.81 | 3999.801 | 63.4335
400.927 | 4000.361 | 63.4382
401.021 | 4001.151 | 63.4418
401.112 | 4002.403 | 63.4479
401.212 | 4003.837 | 63.4587
401.317 | 4004.347 | 63.4652
401.404 | 4005.912 | 63.4723
401.519 | 4006.604 | 63.4769
401.615 | 4007.757 | 63.4846
401.717 | 4008.564 | 63.4923
401.811 | 4009.651 | 63.5007
401.914 | 4010.459 | 63.5092
402.001 | 4011.167 | 63.5146
402.128 | 4012.699 | 63.5218
402.206 | 4013.753 | 63.5283
402.319 | 4014.297 | 63.5346
402.41 | 4015.779 | 63.5346
402.506 | 4016.356 | 63.5456
402.63 | 4017.525 | 63.5508
402.708 | 4018.629 | 63.5598
402.82 | 4019.321 | 63.5659
402.901 | 4020.869 | 63.5752
403.003 | 4021.594 | 63.582
403.114 | 4022.302 | 63.5911
403.215 | 4023.34 | 63.6021
403.304 | 4024.921 | 63.6116
403.43 | 4025.531 | 63.6176
403.529 | 4027.129 | 63.6338
403.624 | 4027.607 | 63.6372
403.703 | 4028.48 | 63.6422
403.807 | 4029.188 | 63.6526
403.92 | 4030.621 | 63.6594
404.032 | 4031.642 | 63.671
404.108 | 4032.927 | 63.6784
404.227 | 4034.13 | 63.6897
404.339 | 4034.64 | 63.6977
404.433 | 4035.447 | 63.7045
404.51 | 4036.189 | 63.711
404.607 | 4037.227 | 63.7213
404.727 | 4038.857 | 63.7325
404.824 | 4039.763 | 63.7368
404.942 | 4041.015 | 63.7496
405.004 | 4041.015 | 63.7542
405.134 | 4042.663 | 63.7635
405.228 | 4043.964 | 63.7723
405.337 | 4044.507 | 63.7798
405.406 | 4045.413 | 63.7842
405.503 | 4046.171 | 63.794
405.6 | 4046.912 | 63.8018
405.72 | 4048.741 | 63.8096
405.805 | 4049.334 | 63.8174
405.927 | 4050.948 | 63.8283
406.051 | 4051.558 | 63.8338
406.129 | 4052.595 | 63.8458
406.221 | 4053.172 | 63.8545
406.302 | 4054.045 | 63.8584
406.43 | 4055.906 | 63.8708
406.52 | 4056.895 | 63.8795
406.626 | 4057.554 | 63.8888
406.714 | 4058.262 | 63.8944
406.824 | 4059.761 | 63.9063
406.918 | 4061.046 | 63.9139
407.017 | 4061.754 | 63.9183
407.115 | 4062.99 | 63.9233
407.205 | 4063.55 | 63.9333
407.32 | 4064.522 | 63.9411
407.415 | 4065.988 | 63.9481
407.528 | 4066.762 | 63.9555
407.62 | 4068.063 | 63.9639
407.712 | 4068.656 | 63.9717
407.827 | 4069.496 | 63.982
407.92 | 4070.468 | 63.9896
408.011 | 4071.654 | 63.9979
408.118 | 4072.725 | 64.0039
408.214 | 4073.993 | 64.0144
408.322 | 4074.768 | 64.0245
408.41 | 4075.674 | 64.0311
408.516 | 4076.234 | 64.0387
408.611 | 4076.991 | 64.0522
408.712 | 4078.803 | 64.0601
408.823 | 4079.38 | 64.0653
408.925 | 4080.533 | 64.076
409.017 | 4081.999 | 64.0819
409.124 | 4082.477 | 64.0914
409.202 | 4083.119 | 64.1
409.322 | 4084.799 | 64.1143
409.418 | 4086.018 | 64.1224
409.509 | 4086.661 | 64.134
409.61 | 4087.962 | 64.1415
409.746 | 4088.506 | 64.1533
409.825 | 4089.692 | 64.1611
409.908 | 4090.944 | 64.1685
410.006 | 4091.718 | 64.1785
410.103 | 4092.327 | 64.185
410.221 | 4093.398 | 64.1941
410.304 | 4094.09 | 64.202
410.412 | 4095.704 | 64.2091
410.517 | 4096.759 | 64.2175
410.6 | 4097.648 | 64.2279
410.708 | 4098.949 | 64.2343
410.805 | 4099.608 | 64.2452
410.915 | 4100.168 | 64.2528
411.031 | 4101.009 | 64.2622
411.11 | 4102.919 | 64.2705
411.213 | 4103.727 | 64.281
411.315 | 4104.484 | 64.2896
411.45 | 4106.082 | 64.3028
411.514 | 4106.626 | 64.3067
411.605 | 4107.581 | 64.3138
411.709 | 4108.191 | 64.3268
411.814 | 4108.981 | 64.3352
411.916 | 4110.727 | 64.3417
412.037 | 4112.226 | 64.3535
412.107 | 4112.226 | 64.3589
412.229 | 4113.791 | 64.3735
412.319 | 4114.302 | 64.3811
412.412 | 4115.027 | 64.3877
412.505 | 4116.707 | 64.3983
412.644 | 4117.992 | 64.4063
412.728 | 4118.947 | 64.3083
412.807 | 4119.524 | 64.3114
412.941 | 4120.512 | 64.3157
413.047 | 4122.028 | 64.3187
413.111 | 4122.604 | 64.3204
413.231 | 4123.461 | 64.3273
413.309 | 4124.169 | 64.3318
413.429 | 4125.816 | 64.3392
413.532 | 4127.019 | 64.3461
413.6 | 4127.678 | 64.3479
413.732 | 4128.847 | 64.3575
413.833 | 4130 | 64.3656
413.926 | 4130.725 | 64.3698
414.003 | 4131.252 | 64.3769
414.106 | 4132.636 | 64.382
414.209 | 4133.476 | 64.39
414.324 | 4134.662 | 64.3942
414.4 | 4135.37 | 64.3995
414.519 | 4136.853 | 64.4113
414.607 | 4137.43 | 64.4136
414.726 | 4138.929 | 64.4202
414.838 | 4139.522 | 64.4272
414.925 | 4140.559 | 64.4341
415.024 | 4141.745 | 64.4404
415.116 | 4142.668 | 64.4501
415.217 | 4143.327 | 64.4518
415.327 | 4144.941 | 64.4591
415.401 | 4144.941 | 64.4639
415.517 | 4146.737 | 64.4729
415.634 | 4147.511 | 64.4789
415.73 | 4148.664 | 64.4864
415.825 | 4149.735 | 64.4903
415.913 | 4150.641 | 64.499
416.032 | 4151.365 | 64.5076
416.112 | 4152.963 | 64.513
416.225 | 4153.672 | 64.5219
416.335 | 4154.545 | 64.5256
416.427 | 4155.385 | 64.5355
416.523 | 4156.34 | 64.5381
416.607 | 4157.114 | 64.5406
416.709 | 4158.745 | 64.546
416.827 | 4159.338 | 64.5537
416.91 | 4160.145 | 64.5571
417.011 | 4161.776 | 64.5702
417.123 | 4162.353 | 64.5765
417.212 | 4163.44 | 64.5806
417.32 | 4164.774 | 64.592
417.411 | 4165.598 | 64.5967
417.519 | 4166.257 | 64.6045
417.611 | 4167.031 | 64.6092
417.718 | 4168.003 | 64.6224
417.807 | 4169.914 | 64.6258
417.91 | 4170.589 | 64.6337
418.015 | 4171.347 | 64.6406
418.116 | 4172.977 | 64.6474
418.22 | 4173.603 | 64.6512
418.306 | 4174.575 | 64.6614
418.413 | 4175.201 | 64.6697
418.522 | 4176.618 | 64.6761
418.61 | 4177.639 | 64.6864
418.714 | 4178.397 | 64.6927
418.803 | 4179.88 | 64.6994
418.916 | 4180.505 | 64.7061
419.004 | 4181.346 | 64.7122
419.109 | 4182.63 | 64.7204
419.214 | 4183.536 | 64.7254
419.319 | 4184.772 | 64.7348
419.402 | 4185.612 | 64.7413
419.518 | 4186.551 | 64.7502
419.636 | 4187.885 | 64.7598
419.715 | 4188.33 | 64.7677
419.822 | 4189.582 | 64.7729
419.904 | 4190.62 | 64.7819
420.001 | 4191.888 | 64.7909
420.11 | 4192.514 | 64.796
420.209 | 4193.107 | 64.8076
420.314 | 4194.672 | 64.8154
420.409 | 4195.66 | 64.8243
420.526 | 4197.093 | 64.8353
420.603 | 4197.093 | 64.8403
420.729 | 4198.823 | 64.8478
420.812 | 4199.498 | 64.8549
420.937 | 4200.635 | 64.8639
421.048 | 4202.035 | 64.8733
421.109 | 4202.035 | 64.8781
421.209 | 4203.633 | 64.8859
421.313 | 4203.633 | 64.8956
421.443 | 4205.725 | 64.9074
421.504 | 4206.598 | 64.9087
421.614 | 4207.323 | 64.9191
421.705 | 4208.344 | 64.9287
421.825 | 4209.794 | 64.9371
421.94 | 4210.963 | 64.946
422.005 | 4211.606 | 64.9562
422.124 | 4213.072 | 64.966
422.227 | 4213.928 | 64.973
422.319 | 4215.049 | 64.9824
422.437 | 4215.51 | 64.9905
422.501 | 4216.531 | 64.9981
422.609 | 4217.223 | 65.0051
422.728 | 4218.491 | 65.014
422.82 | 4219.875 | 65.0205
422.936 | 4220.402 | 65.0304
423.007 | 4221.209 | 65.0378
423.129 | 4222.56 | 65.0464
423.223 | 4223.878 | 65.0539
423.306 | 4224.421 | 65.0549
423.417 | 4225.492 | 65.0672
423.528 | 4226.859 | 65.0745
423.617 | 4227.667 | 65.081
423.705 | 4228.424 | 65.0898
423.801 | 4229.544 | 65.0975
423.902 | 4230.401 | 65.1048
424.018 | 4231.834 | 65.1179
424.109 | 4232.46 | 65.1244
424.218 | 4233.465 | 65.1315
424.316 | 4234.651 | 65.1424
424.415 | 4235.541 | 65.1512
424.516 | 4236.809 | 65.1599
424.625 | 4237.369 | 65.1697
424.719 | 4239.016 | 65.1753
424.827 | 4239.642 | 65.1855
424.913 | 4240.746 | 65.1935
425.027 | 4241.372 | 65.2021
425.13 | 4242.426 | 65.2091
425.201 | 4243.151 | 65.2148
425.317 | 4244.732 | 65.2259
425.423 | 4245.457 | 65.2345
425.508 | 4246.742 | 65.2449
425.618 | 4247.5 | 65.2502
425.711 | 4248.159 | 65.2606
425.809 | 4249.789 | 65.2705
425.921 | 4250.349 | 65.2773
426.024 | 4251.486 | 65.2881
426.112 | 4252.985 | 65.299
426.238 | 4253.545 | 65.3042
426.306 | 4254.698 | 65.3119
426.415 | 4255.983 | 65.3205
426.52 | 4256.774 | 65.3326
426.608 | 4257.746 | 65.3352
426.704 | 4258.899 | 65.3474
426.804 | 4259.558 | 65.3544
426.919 | 4260.217 | 65.3597
427.011 | 4261.765 | 65.3688
427.103 | 4262.325 | 65.3743
427.225 | 4263.593 | 65.3849
427.301 | 4264.681 | 65.3943
427.42 | 4265.372 | 65.4053
427.507 | 4266.888 | 65.4149
427.642 | 4267.942 | 65.4251
427.718 | 4268.634 | 65.432
427.803 | 4269.573 | 65.4434
427.915 | 4270.545 | 65.4503
428.031 | 4271.83 | 65.4632
428.114 | 4272.324 | 65.4691
428.209 | 4273.905 | 65.4807
428.303 | 4274.679 | 65.4892
428.407 | 4275.207 | 65.4961
428.541 | 4276.788 | 65.5086
428.616 | 4277.249 | 65.5153
428.71 | 4278.007 | 65.5221
428.801 | 4279.671 | 65.5349
428.919 | 4280.115 | 65.5453
429.037 | 4281.911 | 65.5549
429.103 | 4282.652 | 65.559
429.212 | 4283.525 | 65.5679
429.327 | 4285.09 | 65.5745
429.421 | 4285.568 | 65.5837
429.529 | 4286.441 | 65.5966
429.611 | 4287.1 | 65.6036
429.707 | 4288.253 | 65.6081
429.837 | 4289.884 | 65.6209
429.917 | 4290.526 | 65.6278
430 | 4291.482 | 65.6362
430.127 | 4292.75 | 65.6505
430.215 | 4293.228 | 65.6538
430.309 | 4294.002 | 65.6661
430.432 | 4295.797 | 65.6713
430.502 | 4296.292 | 65.6773
430.626 | 4297.922 | 65.6874
430.712 | 4298.466 | 65.6982
430.807 | 4299.636 | 65.7065
430.909 | 4300.41 | 65.715
431.025 | 4301.892 | 65.7258
431.117 | 4302.386 | 65.7355
431.206 | 4303.227 | 65.7447
431.31 | 4303.902 | 65.7547
431.419 | 4305.697 | 65.7647
431.53 | 4306.389 | 65.7751
431.627 | 4307.74 | 65.7856
431.725 | 4308.415 | 65.7955
431.829 | 4309.503 | 65.8019
431.922 | 4311.052 | 65.8115
432.027 | 4311.629 | 65.818
432.126 | 4312.749 | 65.8283
432.219 | 4313.276 | 65.8376
432.319 | 4314.857 | 65.8475
432.417 | 4315.994 | 65.8574
432.533 | 4316.439 | 65.8672
432.603 | 4317.246 | 65.8736
432.72 | 4318.844 | 65.8833
432.818 | 4320.013 | 65.8958
432.911 | 4321.084 | 65.9028
433.035 | 4321.66 | 65.9148
433.116 | 4322.665 | 65.9239
433.21 | 4323.917 | 65.9295
433.308 | 4324.51 | 65.9393
433.418 | 4325.169 | 65.9461
433.511 | 4326.932 | 65.9593
433.613 | 4327.953 | 65.9663
433.718 | 4328.464 | 65.9774
433.807 | 4330.029 | 65.9816
433.925 | 4330.605 | 65.992
434.012 | 4331.676 | 66
434.105 | 4332.104 | 66.0075
434.213 | 4333.274 | 66.0202
434.305 | 4334.707 | 66.0319
434.425 | 4335.267 | 66.0389
434.516 | 4336.436 | 66.0514
434.627 | 4337.622 | 66.061
434.703 | 4338.66 | 66.0703
434.822 | 4339.237 | 66.0803
434.903 | 4340.884 | 66.0906
435.018 | 4341.526 | 66.0975
435.101 | 4342.531 | 66.1094
435.218 | 4343.734 | 66.1169
435.32 | 4344.574 | 66.1273
435.417 | 4345.216 | 66.1364
435.523 | 4346.6 | 66.1451
435.612 | 4347.605 | 66.153
435.714 | 4348.099 | 66.1617
435.802 | 4348.676 | 66.1733
435.904 | 4350.652 | 66.1798
436.019 | 4351.476 | 66.1936
436.116 | 4352.052 | 66.1993
436.209 | 4353.914 | 66.2114
436.331 | 4354.968 | 66.2229
436.418 | 4355.545 | 66.2298
436.502 | 4356.566 | 66.2314
436.606 | 4357.521 | 66.2436
436.724 | 4358.592 | 66.252
436.83 | 4359.795 | 66.2651
436.916 | 4360.272 | 66.2705
437.011 | 4360.997 | 66.2784
437.133 | 4362.826 | 66.2883
437.213 | 4363.287 | 66.2964
437.347 | 4364.753 | 66.3056
437.417 | 4365.329 | 66.3147
437.506 | 4366.598 | 66.3225
437.625 | 4368.097 | 66.333
437.705 | 4368.097 | 66.3409
437.81 | 4369.645 | 66.3489
437.906 | 4370.337 | 66.3593
438.007 | 4371.111 | 66.3696
438.101 | 4372.083 | 66.3775
438.208 | 4372.808 | 66.3899
438.331 | 4374.834 | 66.4037
438.406 | 4375.592 | 66.4095
438.523 | 4376.416 | 66.419
438.63 | 4377.42 | 66.4349
438.74 | 4378.936 | 66.444
438.828 | 4379.809 | 66.4555
438.92 | 4381.011 | 66.4649
439.006 | 4381.604 | 66.4694
439.124 | 4382.379 | 66.4822
439.202 | 4383.565 | 66.4884
439.323 | 4384.767 | 66.4971
439.415 | 4385.212 | 66.5048
439.538 | 4386.645 | 66.5191
439.606 | 4387.222 | 66.5247
439.702 | 4388.441 | 66.5334
439.838 | 4389.94 | 66.5454
439.903 | 4390.516 | 66.5519
440.015 | 4391.933 | 66.564
440.104 | 4392.509 | 66.5705
440.22 | 4393.86 | 66.582
440.32 | 4394.354 | 66.5926
440.423 | 4395.705 | 66.6012
440.518 | 4396.71 | 66.6071
440.633 | 4397.484 | 66.6193
440.723 | 4398.505 | 66.6289
440.807 | 4399.082 | 66.6333
440.916 | 4400.416 | 66.6466
441.019 | 4401.701 | 66.656
441.112 | 4402.92 | 66.6653
441.222 | 4403.744 | 66.6732
441.323 | 4404.765 | 66.6816
441.448 | 4405.457 | 66.691
441.518 | 4406.495 | 66.6981
441.623 | 4407.351 | 66.7125
441.703 | 4408.076 | 66.7198
441.818 | 4409.674 | 66.7318
441.912 | 4410.168 | 66.7433
442.014 | 4411.766 | 66.7532
442.118 | 4412.342 | 66.7603
442.218 | 4413.364 | 66.7691
442.317 | 4414.616 | 66.7808
442.409 | 4415.587 | 66.7909
442.516 | 4416.395 | 66.7996
442.607 | 4417.861 | 66.8089
442.713 | 4418.635 | 66.8163
442.807 | 4419.903 | 66.8255
442.918 | 4420.529 | 66.8369
443.012 | 4421.633 | 66.8459
443.107 | 4422.555 | 66.8518
443.203 | 4423.577 | 66.8629
443.315 | 4424.433 | 66.8712
443.41 | 4424.96 | 66.8832
443.507 | 4425.916 | 66.8925
443.61 | 4427.909 | 66.8993
443.715 | 4428.518 | 66.9095
443.803 | 4429.556 | 66.9171
443.922 | 4430.265 | 66.9263
444.008 | 4431.912 | 66.9371
444.117 | 4432.538 | 66.9474
444.201 | 4433.51 | 66.9571
444.307 | 4434.943 | 66.9666
444.406 | 4435.519 | 66.9741
444.545 | 4436.524 | 66.9853
444.632 | 4437.282 | 66.9932
444.709 | 4438.369 | 67.0023
444.803 | 4439.094 | 67.0079
444.947 | 4440.478 | 67.0224
445.017 | 4441.301 | 67.0296
445.107 | 4442.191 | 67.0393
445.219 | 4443.558 | 67.0509
445.33 | 4445.09 | 67.0604
445.408 | 4445.09 | 67.0688
445.52 | 4446.572 | 67.0803
445.634 | 4447.594 | 67.0962
445.718 | 4448.17 | 67.1012
445.826 | 4449.785 | 67.1168
445.912 | 4450.575 | 67.1223
446.034 | 4451.547 | 67.1362
446.145 | 4452.997 | 67.1355
446.206 | 4452.997 | 67.1312
446.336 | 4454.611 | 67.1435
446.406 | 4455.204 | 67.1501
446.537 | 4456.835 | 67.1629
446.613 | 4457.444 | 67.1693
446.723 | 4458.499 | 67.1815
446.801 | 4459.059 | 67.187
446.927 | 4460.788 | 67.199
447.041 | 4461.447 | 67.2048
447.104 | 4462.238 | 67.212
447.225 | 4463.753 | 67.2264
447.319 | 4464.989 | 67.2334
447.439 | 4465.681 | 67.2474
447.507 | 4466.241 | 67.2519
447.618 | 4468.036 | 67.2631
447.717 | 4468.662 | 67.2751
447.831 | 4469.618 | 67.2807
447.926 | 4471.117 | 67.2929
448.024 | 4471.891 | 67.3013
448.135 | 4472.5 | 67.3126
448.227 | 4473.62 | 67.3195
448.303 | 4474.246 | 67.3265
448.43 | 4475.811 | 67.3393
448.517 | 4476.52 | 67.3437
448.623 | 4477.376 | 67.3542
448.708 | 4478.068 | 67.3624
448.817 | 4479.682 | 67.3765
448.933 | 4480.473 | 67.3845
449.027 | 4481.643 | 67.3941
449.126 | 4482.746 | 67.4085
449.222 | 4483.702 | 67.4129
449.32 | 4485.02 | 67.4238
449.417 | 4485.613 | 67.4344
449.52 | 4486.469 | 67.4418
449.618 | 4487.639 | 67.4503
449.725 | 4488.545 | 67.4606
449.815 | 4489.797 | 67.4676
449.925 | 4490.307 | 67.4761
450.009 | 4491.889 | 67.4838
450.133 | 4492.449 | 67.4923
450.217 | 4493.618 | 67.5032
450.325 | 4494.689 | 67.5124
450.406 | 4495.562 | 67.5182
450.518 | 4496.995 | 67.5268
450.607 | 4497.687 | 67.535
450.722 | 4498.214 | 67.5469
450.812 | 4499.73 | 67.5583
450.925 | 4500.306 | 67.5667
451.022 | 4501.097 | 67.5754
451.109 | 4502.942 | 67.5831
451.219 | 4503.535 | 67.5953
451.318 | 4504.638 | 67.5926
451.415 | 4505.94 | 67.6017
451.521 | 4506.549 | 67.5973
451.605 | 4507.571 | 67.5964
451.717 | 4508.625 | 67.5983
451.804 | 4508.625 | 67.6053
451.914 | 4510.7 | 67.6118
452.018 | 4511.557 | 67.6156
452.112 | 4512.166 | 67.6245
452.222 | 4513.583 | 67.6301
452.31 | 4514.654 | 67.6352
452.402 | 4515.51 | 67.6451
452.502 | 4516.285 | 67.6524
452.62 | 4517.734 | 67.6584
452.718 | 4518.541 | 67.6692
452.804 | 4519.596 | 67.6732
452.909 | 4520.37 | 67.6806
453.018 | 4521.638 | 67.6922
453.149 | 4523.038 | 67.7006
453.225 | 4523.681 | 67.7076
453.301 | 4524.537 | 67.7123
453.44 | 4525.608 | 67.717
453.522 | 4526.201 | 67.7219
453.63 | 4527.832 | 67.7316
453.717 | 4528.623 | 67.7348
453.827 | 4530.039 | 67.744
453.904 | 4530.039 | 67.7478
454.038 | 4531.752 | 67.7571
454.107 | 4532.329 | 67.7625
454.231 | 4533.795 | 67.7714
454.314 | 4534.306 | 67.7757
454.432 | 4535.805 | 67.7835
454.5 | 4536.809 | 67.7899
454.609 | 4537.485 | 67.795
454.701 | 4538.078 | 67.8017
454.807 | 4539.544 | 67.8129
454.932 | 4541.125 | 67.8209
455.005 | 4541.587 | 67.8264
455.125 | 4542.756 | 67.8394
455.22 | 4543.333 | 67.8433
455.31 | 4544.222 | 67.8485
455.411 | 4545.639 | 67.8573
455.501 | 4546.117 | 67.8618
455.621 | 4547.698 | 67.8708
455.731 | 4549.098 | 67.8823
455.828 | 4549.823 | 67.8897
455.937 | 4550.531 | 67.9031
456.029 | 4551.487 | 67.9156
456.12 | 4552.986 | 67.9235
456.203 | 4553.546 | 67.9338
456.327 | 4554.715 | 67.9426
456.422 | 4555.852 | 67.9538
456.527 | 4556.527 | 67.963
456.616 | 4557.927 | 67.9612
456.736 | 4558.504 | 67.9595
456.825 | 4559.69 | 67.9684
456.917 | 4560.629 | 67.9753
457.027 | 4561.601 | 67.9779
457.102 | 4562.523 | 67.9852
457.22 | 4563.989 | 68.0014
457.317 | 4564.632 | 68.0029
457.422 | 4565.455 | 68.0192
457.522 | 4566.856 | 68.0218
457.6 | 4567.383 | 68.0212
457.711 | 4568.305 | 68.0398
457.826 | 4569.574 | 68.039
457.9 | 4570.512 | 68.0672
458.02 | 4571.995 | 68.0586
458.116 | 4572.605 | 68.0674
458.212 | 4573.609 | 68.0857
458.313 | 4574.911 | 68.0857
458.436 | 4575.471 | 68.0837
458.516 | 4576.541 | 68.0997
458.612 | 4577.25 | 68.0984
458.718 | 4578.386 | 68.1058
458.808 | 4579.704 | 68.1293
458.923 | 4580.297 | 68.1235
459.011 | 4581.928 | 68.1314
459.123 | 4582.406 | 68.1467
459.236 | 4583.625 | 68.1739
459.314 | 4584.514 | 68.1543
459.424 | 4585.404 | 68.1579
459.512 | 4586.919 | 68.1693
459.618 | 4587.496 | 68.1788
459.715 | 4588.418 | 68.1865
459.811 | 4589.934 | 68.1985
459.909 | 4590.691 | 68.2216
460.017 | 4591.499 | 68.2388
460.114 | 4592.471 | 68.2477
460.223 | 4593.426 | 68.2432
460.311 | 4594.892 | 68.247
460.418 | 4595.353 | 68.2585
460.525 | 4596.589 | 68.257
460.6 | 4597.61 | 68.2629
460.719 | 4598.351 | 68.2659
460.806 | 4599.142 | 68.2637
460.925 | 4600.559 | 68.2779
461.002 | 4601.596 | 68.2722
461.111 | 4602.881 | 68.2869
461.216 | 4603.342 | 68.3024
461.307 | 4604.314 | 68.3041
461.42 | 4605.533 | 68.3173
461.51 | 4606.604 | 68.3123
461.603 | 4607.477 | 68.3825
461.731 | 4608.745 | 68.3481
461.832 | 4609.8 | 68.3558
461.916 | 4610.492 | 68.3613
462.007 | 4611.595 | 68.3701
462.107 | 4612.139 | 68.3822
462.21 | 4612.88 | 68.3848
462.304 | 4614.824 | 68.3968
462.417 | 4615.499 | 68.4057
462.511 | 4616.438 | 68.4147
462.626 | 4617.756 | 68.4241
462.725 | 4618.316 | 68.4304
462.826 | 4619.42 | 68.4434
462.911 | 4620.079 | 68.4481
463.001 | 4621.561 | 68.4568
463.123 | 4622.846 | 68.469
463.216 | 4623.488 | 68.4743
463.309 | 4624.46 | 68.4833
463.422 | 4626.025 | 68.4954
463.52 | 4626.997 | 68.506
463.641 | 4627.673 | 68.5135
463.71 | 4628.216 | 68.5213
463.828 | 4629.896 | 68.5315
463.916 | 4630.489 | 68.5375
464.002 | 4631.56 | 68.5462
464.138 | 4632.911 | 68.5596
464.213 | 4633.553 | 68.5662
464.318 | 4635.003 | 68.5756
464.429 | 4635.481 | 68.5839
464.511 | 4636.238 | 68.59
464.608 | 4637.375 | 68.6007
464.729 | 4638.561 | 68.6103
464.819 | 4639.829 | 68.6184
464.922 | 4640.488 | 68.6309
465.023 | 4641.855 | 68.651
465.149 | 4642.481 | 68.6693
465.217 | 4643.7 | 68.6886
465.326 | 4644.228 | 68.6942
465.423 | 4645.727 | 68.7056
465.52 | 4647.011 | 68.7119
465.631 | 4647.456 | 68.7094
465.724 | 4648.444 | 68.7113
465.835 | 4649.845 | 68.7249
465.925 | 4650.652 | 68.7301
466.024 | 4651.508 | 68.732
466.128 | 4652.085 | 68.751
466.223 | 4653.716 | 68.7526
466.333 | 4654.292 | 68.7978
466.428 | 4655.462 | 68.7609
466.53 | 4656.253 | 68.7694
466.609 | 4657.933 | 68.7881
466.719 | 4658.658 | 68.8016
466.815 | 4659.135 | 68.814
466.908 | 4660.914 | 68.8053
467.023 | 4661.425 | 68.815
467.11 | 4662.067 | 68.8277
467.218 | 4663.649 | 68.8488
467.307 | 4664.884 | 68.8468
467.409 | 4665.593 | 68.8622
467.52 | 4666.63 | 68.853
467.616 | 4667.602 | 68.8567
467.712 | 4668.887 | 68.8665
467.82 | 4669.579 | 68.8773
467.918 | 4670.172 | 68.8804
468.011 | 4671.226 | 68.8927
468.118 | 4671.902 | 68.8991
468.209 | 4673.862 | 68.9097
468.304 | 4674.652 | 68.9189
468.402 | 4675.806 | 68.9227
468.51 | 4676.481 | 68.9292
468.607 | 4677.848 | 68.941
468.72 | 4678.491 | 68.9488
468.802 | 4679.38 | 68.9548
468.903 | 4680.616 | 68.9633
469.021 | 4681.176 | 68.9692
469.107 | 4682.708 | 68.982
469.203 | 4683.251 | 68.9883
469.338 | 4684.602 | 69.0004
469.422 | 4685.178 | 69.0038
469.51 | 4686.052 | 69.013
469.649 | 4687.732 | 69.0219
469.702 | 4688.654 | 69.0294
469.819 | 4689.544 | 69.0335
469.906 | 4690.68 | 69.0441
470.039 | 4692.015 | 69.0549
470.139 | 4692.575 | 69.0655
470.216 | 4693.316 | 69.0713
470.338 | 4694.996 | 69.0778
470.406 | 4695.573 | 69.0855
470.501 | 4696.61 | 69.0957
470.635 | 4697.846 | 69.1023
470.708 | 4698.505 | 69.1115
470.838 | 4699.444 | 69.1187
470.907 | 4700.201 | 69.1274
471.003 | 4701.404 | 69.1348
471.103 | 4702.821 | 69.1447
471.225 | 4703.496 | 69.1499
471.308 | 4704.04 | 69.1568
471.402 | 4705.654 | 69.1624
471.515 | 4706.461 | 69.1734
471.606 | 4707.12 | 69.1832
471.727 | 4708.718 | 69.1905
471.812 | 4708.718 | 69.1992
471.942 | 4710.48 | 69.2092
472.029 | 4711.238 | 69.217
472.11 | 4712.095 | 69.2215
472.224 | 4713.693 | 69.2329
472.334 | 4714.912 | 69.2391
472.42 | 4715.653 | 69.243
472.54 | 4716.345 | 69.2546
472.603 | 4717.218 | 69.2599
472.73 | 4718.766 | 69.2709
472.818 | 4719.672 | 69.2806
472.925 | 4720.348 | 69.2839
473.031 | 4721.501 | 69.2971
473.117 | 4722.143 | 69.3022
473.237 | 4723.856 | 69.3094
473.324 | 4724.663 | 69.3183
473.422 | 4725.668 | 69.3273
473.519 | 4726.953 | 69.3355
473.616 | 4727.464 | 69.3432
473.706 | 4728.221 | 69.3476
473.824 | 4729.869 | 69.3599
473.936 | 4730.445 | 69.3667
474.016 | 4731.467 | 69.372
474.106 | 4732.093 | 69.3783
474.216 | 4733.657 | 69.3872
474.32 | 4734.629 | 69.3931
474.412 | 4735.881 | 69.4017
474.512 | 4736.425 | 69.4111
474.619 | 4737.15 | 69.4138
474.72 | 4738.813 | 69.4256
474.814 | 4739.62 | 69.4314
474.917 | 4740.049 | 69.4389
475.01 | 4741.663 | 69.452
475.134 | 4742.289 | 69.4557
475.222 | 4743.343 | 69.4641
475.309 | 4744.892 | 69.4734
475.41 | 4745.584 | 69.4803
475.517 | 4747 | 69.4882
475.624 | 4747.56 | 69.4969
475.718 | 4748.697 | 69.505
475.836 | 4749.438 | 69.5123
475.921 | 4750.624 | 69.5231
476.028 | 4751.184 | 69.5331
476.107 | 4752.864 | 69.5398
476.212 | 4753.606 | 69.5421
476.33 | 4754.265 | 69.5529
476.421 | 4755.467 | 69.5625
476.508 | 4756.867 | 69.5706
476.619 | 4757.493 | 69.5784
476.725 | 4758.498 | 69.5888
476.806 | 4759.058 | 69.5904
476.908 | 4760.837 | 69.597
477.006 | 4761.397 | 69.6051
477.111 | 4762.748 | 69.6154
477.201 | 4763.489 | 69.6243
477.316 | 4764.148 | 69.6289
477.406 | 4765.647 | 69.64
477.501 | 4766.224 | 69.6501
477.6 | 4767.772 | 69.6575
477.709 | 4768.513 | 69.6628
477.808 | 4769.667 | 69.6714
477.913 | 4770.457 | 69.6781
478.008 | 4771.1 | 69.6833
478.122 | 4772.385 | 69.6936
478.213 | 4773.225 | 69.6982
478.309 | 4773.933 | 69.7075
478.429 | 4775.761 | 69.7178
478.528 | 4776.289 | 69.7244
478.608 | 4777.079 | 69.7286
478.7 | 4778.479 | 69.7387
478.805 | 4778.924 | 69.7455
478.903 | 4780.637 | 69.7549
479.043 | 4781.445 | 69.7659
479.126 | 4782.252 | 69.7705
479.228 | 4783.899 | 69.7805
479.315 | 4784.475 | 69.7847
479.443 | 4785.431 | 69.7974
479.513 | 4786.222 | 69.7992
479.636 | 4787.869 | 69.8127
479.708 | 4787.869 | 69.8176
479.808 | 4789.615 | 69.8272
479.911 | 4790.439 | 69.8341
480.002 | 4791.065 | 69.8419
480.121 | 4792.366 | 69.8527
480.241 | 4793.914 | 69.8623
480.303 | 4794.54 | 69.8683
480.439 | 4795.743 | 69.8792
480.522 | 4796.352 | 69.8812
480.629 | 4797.472 | 69.896
480.725 | 4798.691 | 69.9037
480.823 | 4799.713 | 69.9091
480.93 | 4800.388 | 69.9171
481.028 | 4801.904 | 69.9297
481.128 | 4802.628 | 69.9412
481.215 | 4803.188 | 69.9431
481.318 | 4804.967 | 69.9536
481.417 | 4805.577 | 69.9608
481.531 | 4806.417 | 69.9697
481.602 | 4807.521 | 69.9696
481.725 | 4808.69 | 69.9846
481.81 | 4808.69 | 69.9893
481.92 | 4810.65 | 69.9996
482.02 | 4811.359 | 70.0091
482.132 | 4812.018 | 70.0187
482.214 | 4813.072 | 70.0286
482.317 | 4814.752 | 70.0358
482.415 | 4815.279 | 70.0423
482.53 | 4816.795 | 70.0496
482.622 | 4817.684 | 70.0633
482.721 | 4818.327 | 70.07
482.816 | 4819.743 | 70.0806
482.927 | 4820.303 | 70.0905
483.031 | 4821.226 | 70.0969
483.119 | 4822.61 | 70.1066
483.219 | 4823.417 | 70.114
483.321 | 4824.965 | 70.1245
483.418 | 4825.509 | 70.1336
483.52 | 4826.695 | 70.1422
483.611 | 4827.897 | 70.1477
483.711 | 4828.556 | 70.15
483.818 | 4829.94 | 70.1536
483.925 | 4830.533 | 70.1609
484.011 | 4831.604 | 70.1662
484.127 | 4832.757 | 70.1726
484.219 | 4833.3 | 70.1801
484.323 | 4834.437 | 70.1891
484.418 | 4835.046 | 70.1953
484.523 | 4836.496 | 70.2057
484.612 | 4837.353 | 70.2152
484.738 | 4838.67 | 70.2182
484.81 | 4839.84 | 70.228
484.92 | 4840.499 | 70.2345
485.011 | 4841.339 | 70.2432
485.103 | 4842.591 | 70.2498
485.217 | 4843.151 | 70.2484
485.305 | 4844.831 | 70.2454
485.432 | 4845.441 | 70.251
485.511 | 4846.462 | 70.2547
485.611 | 4847.549 | 70.2625
485.711 | 4848.027 | 70.2736
485.835 | 4849.789 | 70.2812
485.915 | 4850.284 | 70.286
486.009 | 4850.959 | 70.2942
486.103 | 4852.787 | 70.3003
486.205 | 4853.628 | 70.3104
486.33 | 4854.764 | 70.3214
486.417 | 4855.242 | 70.3218
486.511 | 4856.609 | 70.3295
486.61 | 4857.581 | 70.3371
486.73 | 4858.388 | 70.345
486.835 | 4859.442 | 70.3559
486.919 | 4860.151 | 70.3618
487.005 | 4861.551 | 70.3695
487.136 | 4862.589 | 70.3762
487.228 | 4864.038 | 70.3873
487.31 | 4864.038 | 70.3926
487.401 | 4865.768 | 70.4004
487.537 | 4866.394 | 70.4088
487.634 | 4867.547 | 70.4167
487.716 | 4868.123 | 70.4219
487.827 | 4869.705 | 70.4292
487.931 | 4870.759 | 70.4432
488.018 | 4871.22 | 70.4474
488.101 | 4871.978 | 70.4564
488.209 | 4873.576 | 70.4608
488.322 | 4874.449 | 70.4736
488.402 | 4875.026 | 70.4761
488.529 | 4876.755 | 70.4918
488.608 | 4876.755 | 70.4962
488.743 | 4878.715 | 70.5078
488.823 | 4879.984 | 70.5187
488.924 | 4880.84 | 70.5245
489.04 | 4881.615 | 70.5312
489.109 | 4882.191 | 70.5362
489.225 | 4883.838 | 70.5476
489.338 | 4884.431 | 70.5559
489.43 | 4885.502 | 70.5643
489.508 | 4886.112 | 70.5686
489.6 | 4887.528 | 70.5759
489.729 | 4888.797 | 70.5845
489.828 | 4889.456 | 70.5948
489.924 | 4890.164 | 70.6
490.004 | 4891.35 | 70.6067
490.122 | 4892.816 | 70.6176
490.244 | 4893.409 | 70.6259
490.314 | 4895.023 | 70.6309
490.424 | 4895.797 | 70.6384
490.5 | 4896.341 | 70.6444
490.613 | 4897.89 | 70.6534
490.726 | 4898.664 | 70.6654
490.814 | 4899.586 | 70.6687
490.933 | 4900.262 | 70.6787
491.024 | 4901.448 | 70.6876
491.129 | 4902.041 | 70.6891
491.212 | 4903.671 | 70.6967
491.319 | 4904.133 | 70.7018
491.41 | 4905.203 | 70.7087
491.509 | 4906.834 | 70.7196
491.604 | 4906.834 | 70.7205
491.714 | 4908.333 | 70.7305
491.818 | 4909.75 | 70.7396
491.921 | 4910.656 | 70.7464
492.007 | 4911.512 | 70.7541
492.129 | 4912.072 | 70.7612
492.217 | 4913.604 | 70.7655
492.312 | 4914.856 | 70.7753
492.416 | 4915.367 | 70.7805
492.505 | 4916.619 | 70.7899
492.618 | 4917.41 | 70.7951
492.714 | 4918.711 | 70.8045
492.819 | 4919.518 | 70.8101
492.902 | 4920.095 | 70.8153
493.01 | 4921.297 | 70.8253
493.135 | 4922.631 | 70.8324
493.211 | 4923.669 | 70.839
493.312 | 4924.147 | 70.8491
493.424 | 4925.531 | 70.8553
493.504 | 4926.486 | 70.8637
493.614 | 4927.376 | 70.8751
493.718 | 4928.446 | 70.8799
493.827 | 4929.369 | 70.8841
493.917 | 4930.209 | 70.8923
494.006 | 4931.823 | 70.8962
494.118 | 4932.449 | 70.9021
494.207 | 4933.289 | 70.9062
494.305 | 4933.866 | 70.9111
494.431 | 4935.793 | 70.919
494.508 | 4936.567 | 70.9215
494.605 | 4937.605 | 70.932
494.717 | 4938.165 | 70.9371
494.837 | 4940.125 | 70.9442
494.908 | 4940.125 | 70.9513
495.023 | 4941.509 | 70.9585
495.118 | 4942.646 | 70.9643
495.213 | 4943.618 | 70.9688
495.306 | 4944.524 | 70.9794
495.41 | 4945.413 | 70.985
495.525 | 4946.714 | 70.9942
495.623 | 4947.307 | 71.0012
495.726 | 4949.037 | 71.0134
495.843 | 4949.564 | 71.0185
495.904 | 4950.24 | 71.0239
496.001 | 4950.816 | 71.0303
496.104 | 4952.562 | 71.0388
496.2 | 4953.485 | 71.044
496.323 | 4955 | 71.0575
496.426 | 4955.873 | 71.0654
496.514 | 4956.417 | 71.0686
496.626 | 4957.553 | 71.0772
496.721 | 4958.986 | 71.0838
496.808 | 4959.464 | 71.0903
496.941 | 4960.403 | 71.0987
497.009 | 4961.21 | 71.1023
497.133 | 4962.413 | 71.116
497.201 | 4963.138 | 71.12
497.329 | 4964.34 | 71.1284
497.403 | 4965.032 | 71.1312
497.528 | 4966.893 | 71.1437
497.604 | 4967.453 | 71.1466
497.726 | 4968.409 | 71.1574
497.836 | 4969.858 | 71.1649
497.919 | 4970.649 | 71.169
498.022 | 4971.621 | 71.1771
498.112 | 4972.115 | 71.1818
498.217 | 4973.713 | 71.19
498.327 | 4974.487 | 71.1986
498.419 | 4975.179 | 71.2039
498.5 | 4975.937 | 71.2098
498.624 | 4977.436 | 71.2196
498.7 | 4978.012 | 71.2259
498.827 | 4979.726 | 71.2328
498.933 | 4980.401 | 71.2427
499.013 | 4981.439 | 71.2487
499.111 | 4982.18 | 71.2551
499.228 | 4983.267 | 71.2654
499.319 | 4984.75 | 71.2731
499.425 | 4985.31 | 71.2835
499.507 | 4986.166 | 71.2867
499.602 | 4987.303 | 71.2947
499.71 | 4988.571 | 71.3081
499.825 | 4989.543 | 71.3103
499.912 | 4990.861 | 71.3198
500.016 | 4991.602 | 71.3228
500.126 | 4992.294 | 71.3321
500.219 | 4993.052 | 71.3424
500.312 | 4994.699 | 71.3474
500.427 | 4995.276 | 71.357
500.517 | 4996.742 | 71.3633
500.626 | 4997.269 | 71.3717
500.707 | 4998.834 | 71.376
500.816 | 4999.592 | 71.3822
500.913 | 5000.465 | 71.3911
501.015 | 5001.618 | 71.3993
501.105 | 5002.375 | 71.4077
501.219 | 5003.578 | 71.4187
501.314 | 5004.418 | 71.4242
501.418 | 5004.896 | 71.4303
501.509 | 5006.839 | 71.4399
501.616 | 5007.449 | 71.4482
501.701 | 5008.899 | 71.455
501.822 | 5008.899 | 71.4582
501.915 | 5010.249 | 71.4676
502.003 | 5011.798 | 71.4755
502.104 | 5012.588 | 71.4825
502.215 | 5013.198 | 71.4862
502.314 | 5014.648 | 71.4969
502.434 | 5015.438 | 71.5037
502.502 | 5016.558 | 71.516
502.604 | 5017.069 | 71.5224
502.715 | 5018.436 | 71.5296
502.811 | 5019.326 | 71.5391
502.934 | 5020.792 | 71.5475
503.016 | 5021.237 | 71.5535
503.147 | 5022.686 | 71.5649
503.205 | 5023.246 | 71.565
503.301 | 5024.202 | 71.566
503.437 | 5025.536 | 71.5669
503.521 | 5026.162 | 71.5723
503.628 | 5027.71 | 71.5817
503.7 | 5028.732 | 71.5846
503.807 | 5029.407 | 71.5907
503.915 | 5029.967 | 71.5952
504.005 | 5031.647 | 71.598
504.1 | 5032.405 | 71.6064
504.228 | 5033.871 | 71.6137
504.334 | 5034.53 | 71.6205
504.417 | 5035.09 | 71.6219
504.507 | 5036.128 | 71.6268
504.628 | 5037.726 | 71.6335
504.717 | 5038.17 | 71.6404
504.827 | 5039.719 | 71.6486
504.91 | 5040.378 | 71.6483
505.035 | 5041.531 | 71.6534
505.129 | 5042.124 | 71.6476
505.201 | 5043.03 | 71.6511
505.325 | 5044.414 | 71.6602
505.402 | 5044.99 | 71.6655
505.531 | 5046.736 | 71.672
505.621 | 5047.445 | 71.6798
505.711 | 5048.087 | 71.6876
505.803 | 5048.861 | 71.6944
505.93 | 5050.492 | 71.7052
506.023 | 5051.81 | 71.7129
506.113 | 5052.37 | 71.7181
506.235 | 5053.408 | 71.7282
506.32 | 5054.149 | 71.7318
506.418 | 5055.598 | 71.7429
506.537 | 5056.85 | 71.7498
506.609 | 5057.361 | 71.7546
506.702 | 5058.316 | 71.7663
506.825 | 5059.717 | 71.7739
506.926 | 5060.557 | 71.7782
507.002 | 5061.15 | 71.7835
507.125 | 5062.83 | 71.7965
507.233 | 5063.406 | 71.7985
507.328 | 5064.543 | 71.81
507.423 | 5065.63 | 71.8176
507.52 | 5066.52 | 71.8241
507.616 | 5067.096 | 71.8313
507.714 | 5068.727 | 71.8396
507.816 | 5069.221 | 71.8456
507.921 | 5070.589 | 71.8518
508.026 | 5071.247 | 71.8606
508.115 | 5072.895 | 71.8667
508.224 | 5073.554 | 71.8727
508.309 | 5074.624 | 71.8806
508.412 | 5075.135 | 71.8896
508.515 | 5076.865 | 71.8967
508.614 | 5077.556 | 71.9005
508.707 | 5078.248 | 71.9115
508.828 | 5079.517 | 71.9176
508.912 | 5080.554 | 71.9223
509.012 | 5081.329 | 71.93
509.108 | 5082.63 | 71.9353
509.216 | 5083.882 | 71.9452
509.32 | 5084.673 | 71.9491
509.424 | 5085.463 | 71.9603
509.513 | 5086.353 | 71.9663
509.615 | 5087.555 | 71.9736
509.707 | 5088.527 | 71.9807
509.817 | 5089.351 | 71.9881
509.921 | 5089.977 | 71.9971
510.025 | 5091.723 | 72.0029
510.127 | 5092.514 | 72.0104
510.21 | 5093.65 | 72.0138
510.312 | 5094.342 | 72.0201
510.408 | 5094.886 | 72.0302
510.503 | 5096.582 | 72.0348
510.609 | 5096.994 | 72.0395
510.707 | 5098.641 | 72.0475
510.803 | 5099.185 | 72.0508
510.92 | 5100.47 | 72.059
511.006 | 5101.508 | 72.0684
511.103 | 5102.793 | 72.0722
511.2 | 5103.353 | 72.078
511.315 | 5104.637 | 72.0848
511.406 | 5105.494 | 72.0888
511.511 | 5106.104 | 72.0941
511.603 | 5107.586 | 72.1018
511.727 | 5108.69 | 72.1085
511.822 | 5109.793 | 72.1126
511.931 | 5110.469 | 72.1201
512.006 | 5111.062 | 72.1191
512.106 | 5112.05 | 72.1233
512.211 | 5113.516 | 72.115
512.316 | 5114.241 | 72.1229
512.412 | 5115.229 | 72.1324
512.527 | 5116.712 | 72.14
512.622 | 5117.288 | 72.1451
512.704 | 5118.458 | 72.1534
512.825 | 5119.693 | 72.1591
512.904 | 5120.501 | 72.1651
513.007 | 5121.555 | 72.1736
513.105 | 5122.23 | 72.182
513.226 | 5123.729 | 72.1912
513.301 | 5124.503 | 72.1949
513.432 | 5125.492 | 72.1993
513.527 | 5126.085 | 72.2086
513.608 | 5127.007 | 72.2128
513.735 | 5128.523 | 72.2241
513.81 | 5129.132 | 72.2306
513.93 | 5130.878 | 72.2407
514.028 | 5131.702 | 72.2447
514.129 | 5132.69 | 72.2565
514.222 | 5133.942 | 72.2612
514.331 | 5134.585 | 72.2671
514.429 | 5135.721 | 72.2758
514.509 | 5136.183 | 72.2802
514.619 | 5137.253 | 72.2908
514.724 | 5138.785 | 72.2974
514.809 | 5139.329 | 72.3014
514.935 | 5140.416 | 72.3117
515.019 | 5141.141 | 72.3196
515.113 | 5142.31 | 72.3228
515.23 | 5143.694 | 72.3358
515.327 | 5144.666 | 72.3416
515.43 | 5145.275 | 72.3457
515.52 | 5146.939 | 72.3544
515.616 | 5147.532 | 72.3619
515.702 | 5148.306 | 72.367
515.822 | 5149.97 | 72.3769
515.916 | 5150.53 | 72.3817
516.015 | 5151.535 | 72.3915
516.125 | 5152.639 | 72.3967
516.218 | 5153.611 | 72.4045
516.319 | 5154.599 | 72.4117
516.416 | 5155.884 | 72.4163
516.522 | 5156.477 | 72.4257
516.618 | 5157.597 | 72.4357
516.715 | 5158.305 | 72.4422
516.807 | 5159.014 | 72.4525
516.916 | 5160.513 | 72.462
517.002 | 5161.27 | 72.4677
517.118 | 5162.391 | 72.4777
517.214 | 5163.922 | 72.4832
517.31 | 5164.664 | 72.4896
517.409 | 5165.438 | 72.498
517.518 | 5166.542 | 72.5056
517.609 | 5167.53 | 72.5135
517.71 | 5168.288 | 72.5192
517.81 | 5169.622 | 72.5275
517.931 | 5170.199 | 72.5322
518.013 | 5171.434 | 72.5406
518.111 | 5172.851 | 72.5467
518.22 | 5173.444 | 72.5505
518.313 | 5174.284 | 72.5584
518.402 | 5175.75 | 72.567
518.5 | 5176.524 | 72.5751
518.613 | 5177.117 | 72.5832
518.701 | 5178.748 | 72.5879
518.801 | 5179.456 | 72.5971
518.917 | 5180.115 | 72.6078
519.009 | 5181.631 | 72.6118
519.105 | 5182.174 | 72.6208
519.223 | 5183.492 | 72.6285
519.318 | 5184.612 | 72.6375
519.419 | 5185.436 | 72.647
519.503 | 5186.49 | 72.6512
519.61 | 5187.379 | 72.6599
519.717 | 5187.973 | 72.6687
519.804 | 5188.928 | 72.6707
519.907 | 5190.509 | 72.6821
520.002 | 5191.58 | 72.6888
520.104 | 5192.041 | 72.6963
520.238 | 5194.133 | 72.7042
520.333 | 5194.891 | 72.7123
520.443 | 5195.698 | 72.7194
520.519 | 5196.176 | 72.7245
520.602 | 5196.934 | 72.7314
520.701 | 5198.762 | 72.7385
520.838 | 5199.421 | 72.7485
520.929 | 5200.854 | 72.7542
521.049 | 5201.398 | 72.7623
521.111 | 5202.551 | 72.7677
521.211 | 5203.374 | 72.7742
521.336 | 5204.396 | 72.7842
521.414 | 5205.104 | 72.7884
521.508 | 5205.878 | 72.795
521.601 | 5207.526 | 72.8006
521.705 | 5208.349 | 72.8101
521.817 | 5208.959 | 72.8136
521.934 | 5210.705 | 72.82
522.015 | 5211.281 | 72.8279
522.105 | 5212.22 | 72.8326
522.222 | 5213.604 | 72.8424
522.311 | 5214.098 | 72.849
522.405 | 5214.823 | 72.8542
522.501 | 5215.778 | 72.8576
522.62 | 5217.64 | 72.8699
522.712 | 5218.216 | 72.8744
522.822 | 5219.369 | 72.8863
522.932 | 5220.572 | 72.8929
523.037 | 5221.56 | 72.8976
523.118 | 5222.894 | 72.9076
523.2 | 5223.471 | 72.909
523.332 | 5224.377 | 72.9158
523.4 | 5225.052 | 72.924
523.525 | 5226.304 | 72.9336
523.613 | 5227.507 | 72.94
523.701 | 5228.265 | 72.9414
523.802 | 5229.302 | 72.9526
523.916 | 5230.884 | 72.961
524.026 | 5231.51 | 72.9658
524.127 | 5232.613 | 72.9775
524.218 | 5233.898 | 72.9854
524.317 | 5234.524 | 72.993
524.42 | 5235.364 | 72.9992
524.521 | 5236.797 | 73.0069
524.634 | 5237.407 | 73.0137
524.71 | 5238.511 | 73.0234
524.831 | 5239.334 | 73.0308
524.911 | 5240.388 | 73.0348
525.014 | 5241.525 | 73.0409
525.124 | 5242.431 | 73.0514
525.22 | 5242.991 | 73.0564
525.307 | 5244.803 | 73.0655
525.406 | 5245.511 | 73.073
525.513 | 5246.088 | 73.0775
525.613 | 5247.669 | 73.0858
525.719 | 5248.46 | 73.0924
525.816 | 5249.053 | 73.1007
525.928 | 5250.634 | 73.1035
526.019 | 5251.656 | 73.1112
526.12 | 5252.298 | 73.1218
526.213 | 5253.715 | 73.129
526.304 | 5254.555 | 73.1362
526.407 | 5255.131 | 73.1424
526.509 | 5256.812 | 73.1496
526.607 | 5257.421 | 73.1567
526.716 | 5258.162 | 73.1671
526.803 | 5259.085 | 73.1721
526.904 | 5260.782 | 73.1765
527.017 | 5261.407 | 73.1844
527.152 | 5262.972 | 73.1925
527.21 | 5263.812 | 73.1944
527.308 | 5264.653 | 73.2034
527.414 | 5265.41 | 73.2101
527.533 | 5266.712 | 73.218
527.62 | 5267.189 | 73.2209
527.706 | 5268.606 | 73.2277
527.843 | 5269.397 | 73.2383
527.948 | 5270.187 | 73.2467
528.028 | 5271.851 | 73.2489
528.119 | 5272.312 | 73.2543
528.21 | 5273.235 | 73.26
528.331 | 5274.717 | 73.2688
528.414 | 5275.212 | 73.2774
528.501 | 5275.887 | 73.2845
528.634 | 5277.699 | 73.2911
528.727 | 5278.193 | 73.2981
528.817 | 5279 | 73.3052
528.901 | 5280.137 | 73.3113
529.001 | 5281.718 | 73.3175
529.127 | 5282.377 | 73.3244
529.205 | 5283.217 | 73.3339
529.305 | 5283.926 | 73.3412
529.427 | 5285.425 | 73.3493
529.532 | 5286.891 | 73.3575
529.608 | 5287.335 | 73.3633
529.7 | 5288.176 | 73.3666
529.835 | 5289.724 | 73.375
529.914 | 5290.218 | 73.3779
530 | 5290.959 | 73.3848
530.123 | 5292.607 | 73.3932
530.214 | 5293.101 | 73.4001
530.306 | 5293.875 | 73.4039
530.42 | 5295.654 | 73.4142
530.539 | 5296.395 | 73.4214
530.628 | 5297.45 | 73.4294
530.704 | 5298.01 | 73.4364
530.826 | 5299.575 | 73.4449
530.92 | 5300.909 | 73.4522
531.001 | 5300.909 | 73.4559
531.104 | 5302.507 | 73.4612
531.232 | 5303.495 | 73.4682
531.327 | 5304.73 | 73.473
531.423 | 5305.752 | 73.4778
531.529 | 5307.004 | 73.4843
531.601 | 5307.004 | 73.4918
531.727 | 5308.453 | 73.4959
531.83 | 5309.013 | 73.5004
531.926 | 5310.644 | 73.5068
532.013 | 5311.648 | 73.5122
532.128 | 5312.208 | 73.5179
532.219 | 5313.872 | 73.5263
532.326 | 5314.498 | 73.5324
532.413 | 5315.536 | 73.5426
532.52 | 5316.953 | 73.5446
532.617 | 5317.381 | 73.5517
532.723 | 5318.353 | 73.5598
532.811 | 5319.819 | 73.5668
532.949 | 5320.395 | 73.5739
533.028 | 5321.581 | 73.5792
533.129 | 5322.158 | 73.5815
533.232 | 5323.575 | 73.5906
533.328 | 5324.728 | 73.5988
533.402 | 5325.37 | 73.5982
533.505 | 5326.227 | 73.6056
533.615 | 5327.577 | 73.6124
533.728 | 5328.434 | 73.6202
533.823 | 5329.027 | 73.6289
533.909 | 5329.999 | 73.6341
534.01 | 5331.646 | 73.6426
534.116 | 5332.223 | 73.6464
534.216 | 5333.195 | 73.6518
534.321 | 5334.447 | 73.6606
534.415 | 5335.583 | 73.6662
534.518 | 5336.275 | 73.6714
534.624 | 5337.494 | 73.6816
534.712 | 5338.499 | 73.6887
534.813 | 5339.652 | 73.6971
534.904 | 5340.212 | 73.7006
535.021 | 5341.003 | 73.7065
535.119 | 5342.6 | 73.7167
535.208 | 5343.259 | 73.7263
535.307 | 5344.577 | 73.7302
535.411 | 5345.253 | 73.7338
535.512 | 5346.686 | 73.745
535.62 | 5347.476 | 73.7475
535.708 | 5348.778 | 73.7552
535.803 | 5349.585 | 73.7631
535.942 | 5350.837 | 73.7698
536.006 | 5351.413 | 73.7796
536.103 | 5352.418 | 73.7814
536.224 | 5353.472 | 73.7921
536.338 | 5354.527 | 73.8016
536.411 | 5355.12 | 73.8049
536.503 | 5356.421 | 73.8095
536.623 | 5357.492 | 73.8151
536.727 | 5358.661 | 73.8232
536.835 | 5359.238 | 73.8332
536.905 | 5360.424 | 73.8417
537.013 | 5361.478 | 73.8425
537.138 | 5362.483 | 73.8482
537.217 | 5363.125 | 73.8593
537.31 | 5363.9 | 73.8609
537.426 | 5365.695 | 73.8769
537.512 | 5366.371 | 73.8788
537.627 | 5367.688 | 73.8867
537.75 | 5368.38 | 73.8973
537.815 | 5369.22 | 73.9001
537.906 | 5370.406 | 73.9073
538 | 5371.411 | 73.9187
538.13 | 5372.317 | 73.9244
538.204 | 5373.025 | 73.9294
538.301 | 5374.459 | 73.9354
538.433 | 5375.496 | 73.9466
538.522 | 5376.913 | 73.9568
538.605 | 5377.49 | 73.9587
538.728 | 5378.676 | 73.9666
538.822 | 5379.944 | 73.9728
538.906 | 5380.488 | 73.9788
539.026 | 5381.394 | 73.9862
539.103 | 5381.954 | 73.9946
539.229 | 5383.7 | 74.0044
539.305 | 5384.392 | 74.0078
539.438 | 5385.33 | 74.0146
539.527 | 5386.83 | 74.0225
539.639 | 5387.39 | 74.0307
539.726 | 5388.444 | 74.0354
539.817 | 5389.86 | 74.0432
539.941 | 5390.421 | 74.0503
540.023 | 5391.623 | 74.0548
540.128 | 5392.826 | 74.0612
540.214 | 5393.6 | 74.0652
540.322 | 5394.588 | 74.0684
540.417 | 5395.576 | 74.0776
540.519 | 5396.565 | 74.0821
540.628 | 5397.026 | 74.0899
540.732 | 5398.756 | 74.0973
540.82 | 5399.48 | 74.1039
540.923 | 5400.667 | 74.1081
541.013 | 5401.869 | 74.1158
541.139 | 5402.413 | 74.1207
541.233 | 5403.566 | 74.1294
541.333 | 5404.208 | 74.1366
541.411 | 5405.806 | 74.144
541.509 | 5406.613 | 74.1592
541.62 | 5407.453 | 74.1695
541.715 | 5408.59 | 74.187
541.811 | 5409.002 | 74.1936
541.906 | 5410.814 | 74.2023
542.049 | 5411.39 | 74.216
542.106 | 5412.543 | 74.221
542.228 | 5413.136 | 74.2248
542.321 | 5414.553 | 74.2341
542.406 | 5415.459 | 74.2339
542.516 | 5416.53 | 74.2346
542.621 | 5417.386 | 74.2386
542.707 | 5418.803 | 74.2457
542.806 | 5419.61 | 74.2503
542.913 | 5420.17 | 74.2628
543.021 | 5421.175 | 74.2664
543.105 | 5421.949 | 74.263
543.202 | 5423.728 | 74.2814
543.301 | 5424.519 | 74.2803
543.421 | 5425.375 | 74.2965
543.516 | 5425.952 | 74.2961
543.601 | 5426.874 | 74.2981
543.703 | 5428.588 | 74.3184
543.818 | 5429.131 | 74.3122
543.907 | 5430.811 | 74.3382
544.017 | 5431.404 | 74.3605
544.111 | 5432.525 | 74.369
544.2 | 5433.398 | 74.3743
544.304 | 5433.941 | 74.3754
544.408 | 5435.588 | 74.3565
544.512 | 5436.396 | 74.3617
544.608 | 5437.022 | 74.3848
544.733 | 5438.488 | 74.3895
544.807 | 5439.048 | 74.3955
544.905 | 5440.563 | 74.378
545.03 | 5441.832 | 74.3775
545.118 | 5442.441 | 74.3831
545.206 | 5443.462 | 74.3913
545.307 | 5444.286 | 74.3984
545.407 | 5445.34 | 74.4036
545.533 | 5446.345 | 74.4161
545.607 | 5447.037 | 74.4162
545.733 | 5448.684 | 74.424
545.814 | 5449.162 | 74.4292
545.901 | 5449.887 | 74.4377
546.006 | 5451.386 | 74.4452
546.107 | 5452.259 | 74.4517
546.229 | 5453.675 | 74.4603
546.308 | 5454.137 | 74.4653
546.43 | 5455.438 | 74.4744
546.507 | 5456.015 | 74.4809
546.629 | 5457.645 | 74.4871
546.707 | 5458.123 | 74.4941
546.821 | 5459.391 | 74.4996
546.909 | 5460.067 | 74.5045
547.002 | 5460.792 | 74.5145
547.12 | 5462.587 | 74.5203
547.231 | 5463.263 | 74.5266
547.333 | 5464.712 | 74.5304
547.424 | 5465.239 | 74.5338
547.518 | 5466.919 | 74.548
547.619 | 5467.562 | 74.5558
547.738 | 5468.616 | 74.5604
547.805 | 5468.616 | 74.5629
547.917 | 5470.56 | 74.5739
548.02 | 5471.565 | 74.5791
548.109 | 5472.059 | 74.5834
548.202 | 5472.817 | 74.5887
548.323 | 5474.48 | 74.5956
548.417 | 5475.073 | 74.6029
548.518 | 5476.688 | 74.6079
548.617 | 5477.182 | 74.613
548.719 | 5478.533 | 74.6212
548.82 | 5479.554 | 74.6262
548.914 | 5480.822 | 74.6343
549.012 | 5481.646 | 74.6377
549.123 | 5482.898 | 74.6485
549.207 | 5483.409 | 74.6544
549.322 | 5484.331 | 74.6601
549.408 | 5484.957 | 74.6627
549.529 | 5486.472 | 74.6744
549.62 | 5487.873 | 74.6796
549.716 | 5488.482 | 74.6869
549.829 | 5489.438 | 74.6945
549.909 | 5490.327 | 74.7018
550.026 | 5491.645 | 74.7079
550.118 | 5492.567 | 74.7155
550.223 | 5493.473 | 74.7172
550.31 | 5494.824 | 74.727
550.416 | 5495.45 | 74.7316
550.514 | 5496.801 | 74.7383
550.624 | 5497.46 | 74.7467
550.71 | 5498.481 | 74.7527
550.825 | 5499.189 | 74.7628
550.922 | 5499.964 | 74.7681
551.018 | 5500.935 | 74.7783
551.105 | 5502.764 | 74.7839
551.23 | 5503.34 | 74.7914
551.326 | 5504.329 | 74.7938
551.425 | 5505.119 | 74.798
551.52 | 5506.52 | 74.8087
551.614 | 5507.524 | 74.8139
551.717 | 5508.167 | 74.8192
551.809 | 5509.814 | 74.8217
551.912 | 5510.473 | 74.826
552.018 | 5511.165 | 74.8355
552.108 | 5512.219 | 74.8438
552.215 | 5512.796 | 74.8501
552.306 | 5514.739 | 74.8581
552.401 | 5515.547 | 74.8661
552.533 | 5516.123 | 74.8702
552.613 | 5517.029 | 74.8767
552.703 | 5518.709 | 74.8842
552.802 | 5519.418 | 74.8911
552.917 | 5520.604 | 74.8968
553.008 | 5521.477 | 74.9065
553.113 | 5522.053 | 74.9101
553.2 | 5523.717 | 74.9188
553.311 | 5524.376 | 74.925
553.416 | 5525.562 | 74.9305
553.545 | 5526.386 | 74.939
553.609 | 5527.176 | 74.9413
553.736 | 5528.758 | 74.9524
553.805 | 5529.301 | 74.9572
553.903 | 5530.306 | 74.9621
554.01 | 5531.014 | 74.9721
554.124 | 5532.645 | 74.9769
554.222 | 5533.419 | 74.984
554.312 | 5534.523 | 74.9877
554.409 | 5535.083 | 74.9951
554.506 | 5535.791 | 75.003
554.624 | 5537.636 | 75.0127
554.707 | 5538.246 | 75.0148
554.809 | 5539.086 | 75.0194
554.927 | 5540.7 | 75.0278
555.014 | 5541.145 | 75.0326
555.131 | 5542.694 | 75.0407
555.232 | 5543.369 | 75.0441
555.304 | 5544.061 | 75.0496
555.4 | 5544.967 | 75.0543
555.52 | 5546.581 | 75.0668
555.619 | 5547.207 | 75.0706
555.725 | 5548.607 | 75.0784
555.824 | 5549.628 | 75.085
555.928 | 5550.189 | 75.092
556.017 | 5551.836 | 75.1011
556.103 | 5552.445 | 75.1036
556.226 | 5553.565 | 75.1128
556.326 | 5554.751 | 75.1219
556.412 | 5555.328 | 75.1272
556.536 | 5556.382 | 75.1328
556.624 | 5557.766 | 75.1393
556.725 | 5558.655 | 75.1477
556.843 | 5559.314 | 75.1572
556.912 | 5560.484 | 75.1622
557.022 | 5561.901 | 75.1711
557.119 | 5562.543 | 75.1759
557.231 | 5563.515 | 75.1816
557.313 | 5564.8 | 75.1871
557.432 | 5565.508 | 75.1926
557.52 | 5566.035 | 75.2016
557.617 | 5567.485 | 75.2083
557.729 | 5568.424 | 75.2141
557.82 | 5569.873 | 75.2164
557.927 | 5570.681 | 75.227
558.013 | 5571.455 | 75.2318
558.126 | 5572.114 | 75.2381
558.237 | 5573.563 | 75.2445
558.319 | 5574.568 | 75.2511
558.416 | 5575.82 | 75.2558
558.523 | 5576.462 | 75.264
558.607 | 5577.55 | 75.2657
558.725 | 5578.159 | 75.2745
558.808 | 5578.966 | 75.2809
558.912 | 5580.778 | 75.286
559.02 | 5581.289 | 75.2915
559.118 | 5582.508 | 75.2957
559.215 | 5583.513 | 75.301
559.314 | 5584.633 | 75.3128
559.409 | 5585.193 | 75.3154
559.515 | 5586.478 | 75.3233
559.61 | 5587.499 | 75.3285
559.726 | 5588.29 | 75.3365
559.802 | 5589.311 | 75.3396
559.909 | 5589.871 | 75.3492
560.024 | 5591.485 | 75.3517
560.113 | 5592.606 | 75.3585
560.214 | 5593.281 | 75.3649
560.317 | 5594.368 | 75.3713
560.413 | 5595.307 | 75.3768
560.507 | 5596.608 | 75.3843
560.637 | 5598.074 | 75.3911
560.706 | 5598.733 | 75.3939
560.8 | 5599.409 | 75.3996
560.907 | 5600.068 | 75.4063
561.012 | 5600.776 | 75.4169
561.103 | 5602.687 | 75.4213
561.228 | 5603.313 | 75.4234
561.31 | 5604.449 | 75.4297
561.428 | 5605.685 | 75.4356
561.516 | 5606.311 | 75.4421
561.636 | 5607.777 | 75.4493
561.728 | 5608.32 | 75.4528
561.807 | 5608.979 | 75.4541
561.907 | 5610.577 | 75.4613
562.027 | 5611.928 | 75.4686
562.142 | 5612.834 | 75.4733
562.245 | 5613.625 | 75.4808
562.315 | 5614.152 | 75.4815
562.429 | 5615.98 | 75.4868
562.508 | 5615.98 | 75.493
562.61 | 5617.512 | 75.499
562.726 | 5618.27 | 75.5069
562.805 | 5618.962 | 75.5107
562.901 | 5619.769 | 75.5163
563.023 | 5621.581 | 75.5276
563.115 | 5622.059 | 75.527
563.205 | 5623.459 | 75.5345
563.334 | 5624.332 | 75.54
563.426 | 5625.765 | 75.5471
563.5 | 5626.325 | 75.5487
563.622 | 5627.923 | 75.5552
563.702 | 5628.434 | 75.5594
563.833 | 5629.587 | 75.5629
563.93 | 5630.987 | 75.569
564.021 | 5631.613 | 75.5733
564.139 | 5632.403 | 75.576
564.213 | 5633.342 | 75.5813
564.326 | 5634.265 | 75.582
564.424 | 5635.599 | 75.5862
564.525 | 5636.604 | 75.5837
564.629 | 5637.411 | 75.5819
564.72 | 5638.729 | 75.5794
564.817 | 5639.849 | 75.5795
564.9 | 5640.376 | 75.5783
565.033 | 5641.546 | 75.5766
565.115 | 5642.205 | 75.5744
565.213 | 5643.473 | 75.5698
565.3 | 5643.934 | 75.5656
565.401 | 5644.89 | 75.5416
565.525 | 5646.652 | 75.5433
565.612 | 5647.525 | 75.5397
565.727 | 5648.596 | 75.5401
565.816 | 5649.551 | 75.5391
565.934 | 5650.342 | 75.5363
566.022 | 5651.331 | 75.5337
566.118 | 5652.517 | 75.5329
566.228 | 5653.439 | 75.5279
566.316 | 5654.806 | 75.521
566.413 | 5655.449 | 75.5073
566.517 | 5655.943 | 75.4994
566.629 | 5657.705 | 75.5012
566.718 | 5658.578 | 75.498
566.807 | 5659.435 | 75.4966
566.91 | 5660.407 | 75.4913
567.035 | 5661.494 | 75.4901
567.117 | 5662.499 | 75.4903
567.211 | 5662.993 | 75.4885
567.305 | 5664.723 | 75.4887
567.418 | 5665.382 | 75.4885
567.523 | 5666.139 | 75.4892
567.613 | 5667.622 | 75.4875
567.707 | 5668.182 | 75.4884
567.805 | 5669.73 | 75.4896
567.909 | 5670.488 | 75.4864
568.005 | 5671.427 | 75.488
568.103 | 5672.383 | 75.4893
568.202 | 5673.717 | 75.4908
568.303 | 5674.507 | 75.4956
568.419 | 5675.084 | 75.4968
568.51 | 5676.616 | 75.4953
568.604 | 5677.143 | 75.5009
568.701 | 5678.692 | 75.4974
568.822 | 5679.334 | 75.4996
568.904 | 5679.894 | 75.4999
569.051 | 5681.706 | 75.5002
569.119 | 5682.381 | 75.5032
569.236 | 5683.469 | 75.5051
569.318 | 5684.045 | 75.5071
569.411 | 5685.511 | 75.507
569.514 | 5686.302 | 75.511
569.606 | 5687.142 | 75.5117
569.702 | 5687.735 | 75.5125
569.808 | 5688.74 | 75.5145
569.948 | 5690.634 | 75.5216
570.001 | 5691.491 | 75.5203
570.106 | 5692.413 | 75.5214
570.21 | 5693.039 | 75.5206
570.305 | 5694.538 | 75.5231
570.43 | 5695.807 | 75.5268
570.515 | 5696.367 | 75.5269
570.605 | 5697.421 | 75.5298
570.711 | 5698.327 | 75.5301
570.829 | 5699.595 | 75.535
570.92 | 5700.089 | 75.5346
571 | 5701.506 | 75.5368
571.111 | 5702.33 | 75.5393
571.202 | 5702.956 | 75.5393
571.307 | 5704.471 | 75.5426
571.4 | 5705.344 | 75.5442
571.501 | 5706.135 | 75.5487
571.619 | 5707.387 | 75.5478
571.724 | 5708.556 | 75.5511
571.831 | 5709.413 | 75.5518
571.913 | 5710.105 | 75.5517
572.007 | 5711.307 | 75.5545
572.129 | 5712.675 | 75.5554
572.232 | 5713.465 | 75.5621
572.306 | 5714.437 | 75.558
572.408 | 5715.277 | 75.559
572.522 | 5716.381 | 75.5586
572.619 | 5717.847 | 75.5584
572.717 | 5718.522 | 75.5587
572.807 | 5719.231 | 75.5599
572.921 | 5720.384 | 75.5599
573.018 | 5721.833 | 75.5557
573.102 | 5722.426 | 75.5534
573.201 | 5723.415 | 75.5469
573.333 | 5724.37 | 75.4307
573.418 | 5725.194 | 75.4342
573.52 | 5726.034 | 75.4376
573.601 | 5726.858 | 75.4355
573.728 | 5728.702 | 75.4428
573.805 | 5729.378 | 75.4482
573.924 | 5730.201 | 75.4498
574.023 | 5731.437 | 75.4567
574.127 | 5732.343 | 75.4577
574.221 | 5733.71 | 75.4637
574.331 | 5734.303 | 75.47
574.42 | 5735.308 | 75.4723
574.517 | 5736.527 | 75.4754
574.617 | 5737.466 | 75.476
574.718 | 5738.817 | 75.4826
574.819 | 5739.41 | 75.4854
574.908 | 5740.579 | 75.4865
575.016 | 5741.057 | 75.4924
575.116 | 5742.638 | 75.4938
575.221 | 5743.429 | 75.4975
575.321 | 5744.038 | 75.5023
575.426 | 5745.142 | 75.5015
575.521 | 5745.949 | 75.5023
575.604 | 5747.728 | 75.5028
575.719 | 5748.42 | 75.5056
575.81 | 5749.079 | 75.5069
575.921 | 5750.397 | 75.5123
576.005 | 5751.402 | 75.5125
576.117 | 5752.357 | 75.5129
576.21 | 5753.016 | 75.5187
576.323 | 5754.433 | 75.5219
576.409 | 5755.569 | 75.5276
576.516 | 5756.442 | 75.5274
576.609 | 5757.002 | 75.5336
576.72 | 5758.419 | 75.5341
576.82 | 5759.49 | 75.5335
576.912 | 5760.05 | 75.54
577 | 5761.681 | 75.5406
577.111 | 5762.801 | 75.544
577.218 | 5763.394 | 75.54
577.311 | 5764.514 | 75.5304
577.416 | 5765.189 | 75.522
577.512 | 5766.771 | 75.5223
577.621 | 5767.281 | 75.5235
577.713 | 5768.237 | 75.5226
577.8 | 5769.653 | 75.5259
577.947 | 5770.856 | 75.5259
578.021 | 5771.712 | 75.5259
578.104 | 5772.404 | 75.5264
578.246 | 5773.623 | 75.5304
578.339 | 5774.496 | 75.5307
578.418 | 5775.056 | 75.5341
578.512 | 5775.847 | 75.5368
578.633 | 5777.676 | 75.5382
578.713 | 5778.087 | 75.5382
578.835 | 5779.619 | 75.5445
578.918 | 5780.163 | 75.5444
579.01 | 5780.888 | 75.5502
579.144 | 5782.617 | 75.5517
579.235 | 5783.441 | 75.5526
579.306 | 5784.001 | 75.5549
579.407 | 5785.072 | 75.5599
579.527 | 5786.637 | 75.5655
579.603 | 5787.23 | 75.5689
579.741 | 5788.795 | 75.5689
579.804 | 5788.795 | 75.5764
579.939 | 5790.59 | 75.5773
580.024 | 5791.233 | 75.5811
580.13 | 5792.27 | 75.5878
580.213 | 5792.962 | 75.5893
580.303 | 5793.786 | 75.5901
580.423 | 5795.466 | 75.5947
580.531 | 5796.174 | 75.597
580.619 | 5797.805 | 75.6007
580.719 | 5798.283 | 75.6077
580.826 | 5799.765 | 75.6129
580.911 | 5800.309 | 75.6138
581.003 | 5801.429 | 75.6176
581.107 | 5802.17 | 75.6197
581.228 | 5803.653 | 75.6321
581.316 | 5804.213 | 75.6284
581.422 | 5805.58 | 75.6347
581.502 | 5806.14 | 75.6375
581.624 | 5807.738 | 75.6397
581.733 | 5808.315 | 75.6457
581.823 | 5809.336 | 75.6503
581.902 | 5809.929 | 75.6525
582.04 | 5810.934 | 75.6568
582.119 | 5812.861 | 75.6602
582.217 | 5813.471 | 75.6649
582.304 | 5814.228 | 75.6654
582.429 | 5815.398 | 75.6727
582.52 | 5816.534 | 75.6762
582.615 | 5817.457 | 75.6806
582.725 | 5818.445 | 75.6826
582.822 | 5819.895 | 75.6888
582.922 | 5820.702 | 75.6902
583.015 | 5821.493 | 75.6969
583.108 | 5822.745 | 75.7023
583.221 | 5823.535 | 75.7071
583.332 | 5824.161 | 75.7121
583.414 | 5825.776 | 75.7141
583.521 | 5826.402 | 75.7243
583.607 | 5827.522 | 75.7261
583.718 | 5828.807 | 75.7298
583.834 | 5829.301 | 75.7323
583.91 | 5830.322 | 75.7361
584.015 | 5831.047 | 75.7381
584.118 | 5832.842 | 75.7441
584.215 | 5833.304 | 75.7475
584.319 | 5834.243 | 75.7534
584.407 | 5834.852 | 75.7562
584.511 | 5836.45 | 75.7637
584.622 | 5837.57 | 75.7662
584.725 | 5838.295 | 75.7737
584.802 | 5839.646 | 75.7756
584.916 | 5840.65 | 75.7793
585.026 | 5841.458 | 75.7841
585.117 | 5842.084 | 75.7857
585.219 | 5843.368 | 75.796
585.302 | 5844.505 | 75.7932
585.414 | 5845.246 | 75.7981
585.508 | 5845.922 | 75.8019
585.631 | 5847.651 | 75.8101
585.726 | 5848.409 | 75.8127
585.845 | 5849.612 | 75.8195
585.93 | 5850.748 | 75.8258
586.016 | 5851.358 | 75.828
586.113 | 5852.379 | 75.8322
586.229 | 5853.614 | 75.8364
586.337 | 5854.191 | 75.8413
586.408 | 5855.377 | 75.8482
586.509 | 5855.888 | 75.8495
586.645 | 5857.584 | 75.8547
586.747 | 5858.606 | 75.8626
586.821 | 5859.149 | 75.8663
586.913 | 5860.154 | 75.8665
587.03 | 5861.62 | 75.873
587.119 | 5862.081 | 75.8769
587.226 | 5863.712 | 75.8862
587.31 | 5864.289 | 75.8863
587.429 | 5865.755 | 75.8924
587.518 | 5866.381 | 75.9001
587.603 | 5867.32 | 75.9029
587.73 | 5868.539 | 75.9068
587.834 | 5869.823 | 75.9102
587.971 | 5870.548 | 75.9176
588.003 | 5871.421 | 75.92
588.131 | 5872.97 | 75.9245
588.24 | 5873.431 | 75.9313
588.302 | 5874.386 | 75.9329
588.423 | 5875.21 | 75.9403
588.527 | 5876.248 | 75.9448
588.629 | 5877.796 | 75.9473
588.723 | 5878.57 | 75.9536
588.82 | 5879.839 | 75.957
588.939 | 5880.333 | 75.9596
589.01 | 5881.091 | 75.9657
589.127 | 5882.771 | 75.9703
589.213 | 5883.331 | 75.9708
589.318 | 5884.468 | 75.9764
589.408 | 5884.978 | 75.9802
589.525 | 5886.527 | 75.9819
589.617 | 5887.795 | 75.9867
589.726 | 5888.619 | 75.9941
589.829 | 5889.673 | 75.9974
589.951 | 5890.365 | 76.002
590.02 | 5891.551 | 76.0082
590.11 | 5892.012 | 76.0105
590.221 | 5893.28 | 76.0143
590.325 | 5894.895 | 76.0202
590.421 | 5895.488 | 76.0229
590.512 | 5896.806 | 76.0281
590.616 | 5897.53 | 76.0264
590.712 | 5898.766 | 76.0324
590.819 | 5899.326 | 76.0363
590.93 | 5900.594 | 76.0404
591.022 | 5901.583 | 76.0404
591.12 | 5902.439 | 76.0457
591.215 | 5903.461 | 76.049
591.31 | 5904.449 | 76.0521
591.423 | 5905.454 | 76.0568
591.511 | 5906.755 | 76.0584
591.617 | 5907.216 | 76.0621
591.743 | 5908.287 | 76.0661
591.823 | 5909.473 | 76.0677
591.91 | 5910.741 | 76.0725
592.046 | 5911.417 | 76.0797
592.114 | 5912.29 | 76.0796
592.207 | 5913.394 | 76.0814
592.337 | 5914.201 | 76.0891
592.426 | 5915.238 | 76.0881
592.503 | 5916.655 | 76.094
592.618 | 5917.298 | 76.0967
592.72 | 5918.368 | 76.0975
592.813 | 5919.488 | 76.0991
592.914 | 5920.444 | 76.1018
593.025 | 5921.053 | 76.1016
593.105 | 5921.926 | 76.1033
593.213 | 5923.458 | 76.1025
593.304 | 5924.381 | 76.1036
593.418 | 5925.27 | 76.107
593.509 | 5926.736 | 76.109
593.616 | 5927.329 | 76.1143
593.722 | 5928.301 | 76.1186
593.81 | 5928.911 | 76.1196
593.908 | 5930.41 | 76.1223
594.017 | 5931.464 | 76.124
594.109 | 5932.419 | 76.1284
594.237 | 5933.358 | 76.1303
594.319 | 5934.034 | 76.1301
594.41 | 5935.187 | 76.1329
594.508 | 5935.763 | 76.135
594.612 | 5936.735 | 76.136
594.704 | 5938.415 | 76.14
594.801 | 5939.667 | 76.1439
594.938 | 5940.442 | 76.1455
595.028 | 5941.018 | 76.1504
595.136 | 5942.649 | 76.155
595.234 | 5943.637 | 76.1545
595.312 | 5944.23 | 76.1584
595.403 | 5945.136 | 76.1566
595.506 | 5946.421 | 76.1632
595.602 | 5947.311 | 76.1675
595.729 | 5948.76 | 76.1695
595.825 | 5949.897 | 76.1732
595.906 | 5949.897 | 76.1729
596.007 | 5951.445 | 76.1777
596.116 | 5952.154 | 76.1763
596.228 | 5953.751 | 76.1791
596.313 | 5954.328 | 76.1823
596.403 | 5955.465 | 76.1859
596.523 | 5956.058 | 76.1892
596.627 | 5957.738 | 76.1867
596.731 | 5958.38 | 76.1864
596.815 | 5958.973 | 76.1895
596.923 | 5960.555 | 76.1933
597.027 | 5961.362 | 76.2018
597.135 | 5962.63 | 76.2007
597.222 | 5963.553 | 76.2048
597.341 | 5964.426 | 76.2104
597.438 | 5965.233 | 76.2124
597.529 | 5966.32 | 76.218
597.624 | 5966.963 | 76.2215
597.733 | 5968.709 | 76.2252
597.84 | 5969.318 | 76.2329
597.917 | 5970.504 | 76.2342
598.029 | 5971.311 | 76.2295
598.136 | 5972.086 | 76.2325
598.211 | 5973.041 | 76.2386
598.321 | 5974.523 | 76.2416
598.416 | 5975.775 | 76.2397
598.523 | 5976.583 | 76.2472
598.626 | 5977.62 | 76.2486
598.722 | 5978.51 | 76.258
598.816 | 5979.795 | 76.2611
598.911 | 5980.767 | 76.264
599.033 | 5981.261 | 76.2677
599.117 | 5981.986 | 76.2687
599.211 | 5983.781 | 76.2767
599.327 | 5984.456 | 76.2841
599.432 | 5985.395 | 76.2892
599.521 | 5986.829 | 76.2916
599.617 | 5987.471 | 76.2976
599.726 | 5988.41 | 76.2998
599.82 | 5989.481 | 76.3058
599.908 | 5990.403 | 76.3121
600.015 | 5991.77 | 76.3157
600.125 | 5992.281 | 76.322
600.21 | 5993.22 | 76.3244
600.316 | 5994.62 | 76.326
600.414 | 5995.51 | 76.3314
600.527 | 5996.086 | 76.3383
600.611 | 5997.536 | 76.3419
600.708 | 5998.722 | 76.3481
600.828 | 5999.463 | 76.3489
600.928 | 6000.764 | 76.3578
601.005 | 6001.539 | 76.3629
601.117 | 6002.329 | 76.3646
601.212 | 6003.334 | 76.3693
601.315 | 6004.602 | 76.3741
601.41 | 6005.146 | 76.3788
601.52 | 6006.349 | 76.3839
601.622 | 6007.189 | 76.388
601.715 | 6008.556 | 76.3928
601.82 | 6009.396 | 76.3988
601.907 | 6010.697 | 76.4005
602.03 | 6011.274 | 76.4024
602.11 | 6012.46 | 76.41
602.202 | 6012.921 | 76.4129
602.321 | 6013.662 | 76.4173
602.402 | 6015.079 | 76.4231
602.5 | 6016.463 | 76.4213
602.611 | 6017.023 | 76.4291
602.703 | 6018.357 | 76.4317
602.803 | 6019.494 | 76.4386
602.915 | 6020.037 | 76.4435
603.015 | 6021.108 | 76.4473
603.103 | 6022.673 | 76.451
603.229 | 6023.282 | 76.4591
603.337 | 6024.403 | 76.4658
603.409 | 6024.996 | 76.4688
603.509 | 6026.462 | 76.4718
603.626 | 6027.911 | 76.4774
603.709 | 6027.911 | 76.4817
603.831 | 6029.394 | 76.4908
603.907 | 6029.937 | 76.4947
604.005 | 6031.403 | 76.4969
604.102 | 6032.128 | 76.5037
604.201 | 6032.886 | 76.5085
604.341 | 6034.566 | 76.515
604.404 | 6035.077 | 76.5196
604.501 | 6035.95 | 76.5223
604.623 | 6037.564 | 76.5291
604.714 | 6038.009 | 76.5341
604.822 | 6039.541 | 76.5366
604.905 | 6040.216 | 76.5414
605.031 | 6041.353 | 76.5434
605.107 | 6041.946 | 76.5479
605.223 | 6043.313 | 76.5518
605.325 | 6044.713 | 76.5574
605.431 | 6045.389 | 76.5623
605.54 | 6046.772 | 76.5681
605.609 | 6046.772 | 76.5739
605.7 | 6047.761 | 76.5748
605.823 | 6049.54 | 76.5794
605.912 | 6050.018 | 76.5839
606.018 | 6051.615 | 76.5922
606.124 | 6052.159 | 76.5963
606.218 | 6053.806 | 76.5986
606.317 | 6054.432 | 76.6065
606.423 | 6055.322 | 76.6101
606.521 | 6056.475 | 76.6163
606.628 | 6057.397 | 76.6221
606.72 | 6058.814 | 76.6258
606.827 | 6059.423 | 76.6293
606.901 | 6060.362 | 76.636
607.029 | 6061.005 | 76.6369
607.113 | 6062.751 | 76.6434
607.205 | 6062.751 | 76.6468
607.331 | 6064.695 | 76.6511
607.428 | 6065.354 | 76.659
607.525 | 6066.309 | 76.6599
607.612 | 6067.759 | 76.6638
607.722 | 6068.385 | 76.6693
607.849 | 6069.307 | 76.6724
607.916 | 6070.46 | 76.6486
608.015 | 6071.251 | 76.6512
608.112 | 6072.552 | 76.6554
608.222 | 6073.145 | 76.6569
608.325 | 6074.232 | 76.6629
608.409 | 6074.924 | 76.6638
608.506 | 6076.703 | 76.6705
608.619 | 6077.362 | 76.6766
608.724 | 6078.268 | 76.6795
608.814 | 6079.602 | 76.6828
608.911 | 6080.146 | 76.6867
609.018 | 6081.464 | 76.692
609.11 | 6082.452 | 76.6973
609.216 | 6083.786 | 76.7009
609.311 | 6084.429 | 76.7059
609.418 | 6085.121 | 76.7082
609.518 | 6086.439 | 76.7152
609.608 | 6087.394 | 76.7203
609.707 | 6088.728 | 76.726
609.805 | 6089.486 | 76.7334
609.919 | 6090.277 | 76.7351
610.019 | 6091.001 | 76.7407
610.109 | 6092.55 | 76.7461
610.211 | 6093.028 | 76.7504
610.324 | 6094.428 | 76.754
610.402 | 6095.466 | 76.7652
610.515 | 6096.009 | 76.7691
610.607 | 6097.525 | 76.7733
610.731 | 6098.612 | 76.7827
610.816 | 6099.106 | 76.7851
610.94 | 6100.605 | 76.7932
611.017 | 6101.165 | 76.797
611.15 | 6102.615 | 76.8042
611.211 | 6103.471 | 76.8094
611.334 | 6104.278 | 76.8141
611.444 | 6105.794 | 76.8218
611.506 | 6105.794 | 76.8274
611.629 | 6107.573 | 76.8313
611.719 | 6108.067 | 76.8358
611.81 | 6108.825 | 76.8405
611.924 | 6110.39 | 76.8431
612.04 | 6111.312 | 76.8506
612.118 | 6112.021 | 76.855
612.211 | 6112.811 | 76.8614
612.318 | 6113.75 | 76.8679
612.427 | 6115.579 | 76.8745
612.516 | 6116.056 | 76.8763
612.602 | 6116.798 | 76.8809
612.726 | 6118.89 | 76.8863
612.829 | 6119.713 | 76.8956
612.916 | 6120.339 | 76.9006
613.029 | 6121.36 | 76.9112
613.107 | 6121.937 | 76.9133
613.229 | 6123.568 | 76.9272
613.321 | 6124.803 | 76.9328
613.421 | 6125.545 | 76.9296
613.528 | 6126.154 | 76.927
613.603 | 6126.895 | 76.9278
613.732 | 6128.625 | 76.9413
613.808 | 6128.625 | 76.9391
613.929 | 6130.503 | 76.9443
614.027 | 6131.903 | 76.9522
614.11 | 6132.348 | 76.9484
614.219 | 6133.847 | 76.9633
614.312 | 6134.275 | 76.9633
614.434 | 6135.296 | 76.964
614.503 | 6135.988 | 76.9736
614.626 | 6137.224 | 76.9726
614.719 | 6138.459 | 76.9794
614.804 | 6139.184 | 76.9873
614.924 | 6140.699 | 76.9895
615.033 | 6141.276 | 77.009
615.125 | 6142.314 | 76.9932
615.209 | 6142.874 | 76.996
615.327 | 6144.62 | 77.0092
615.433 | 6145.279 | 77.0226
615.526 | 6146.432 | 77.0307
615.624 | 6147.848 | 77.022
615.725 | 6148.491 | 77.0244
615.818 | 6149.446 | 77.0369
615.93 | 6150.089 | 77.0425
616.011 | 6151.687 | 77.0371
616.119 | 6152.494 | 77.0393
616.216 | 6153.4 | 77.0424
616.313 | 6154.767 | 77.0467
616.424 | 6155.228 | 77.0492
616.52 | 6156.53 | 77.0539
616.615 | 6157.09 | 77.0631
616.716 | 6158.605 | 77.066
616.813 | 6159.198 | 77.0707
616.918 | 6160.45 | 77.0763
617.018 | 6161.455 | 77.0838
617.122 | 6162.278 | 77.0854
617.208 | 6163.745 | 77.0934
617.311 | 6164.42 | 77.0997
617.417 | 6165.754 | 77.1054
617.525 | 6166.397 | 77.1108
617.624 | 6167.566 | 77.1158
617.708 | 6168.34 | 77.1201
617.804 | 6169.51 | 77.1286
617.91 | 6169.922 | 77.13
618.01 | 6171.536 | 77.1386
618.101 | 6172.327 | 77.1434
618.202 | 6173.776 | 77.1495
618.301 | 6174.633 | 77.1567
618.421 | 6175.374 | 77.1613
618.514 | 6176.478 | 77.1657
618.632 | 6177.285 | 77.1725
618.713 | 6178.405 | 77.1728
618.82 | 6178.883 | 77.1815
618.902 | 6179.805 | 77.1806
619.048 | 6181.601 | 77.1905
619.143 | 6182.392 | 77.1944
619.216 | 6183.083 | 77.197
619.315 | 6184.335 | 77.1979
619.412 | 6185.307 | 77.2071
619.506 | 6185.917 | 77.2112
619.619 | 6187.333 | 77.2162
619.702 | 6188.371 | 77.2185
619.808 | 6189.112 | 77.2268
619.928 | 6190.611 | 77.2303
620.019 | 6191.073 | 77.2352
620.101 | 6191.814 | 77.2416
620.202 | 6193.461 | 77.2463
620.312 | 6194.021 | 77.2532
620.427 | 6195.718 | 77.258
620.548 | 6196.278 | 77.2653
620.611 | 6197.431 | 77.2682
620.71 | 6198.255 | 77.2729
620.845 | 6199.787 | 77.2776
620.935 | 6200.33 | 77.2818
621.008 | 6200.989 | 77.2804
621.128 | 6202.587 | 77.2883
621.204 | 6203.197 | 77.2907
621.301 | 6204.218 | 77.2949
621.425 | 6205.289 | 77.2955
621.504 | 6206.392 | 77.3024
621.625 | 6207.512 | 77.3052
621.716 | 6208.039 | 77.3101
621.826 | 6209.571 | 77.3156
621.929 | 6210.543 | 77.3199
622.023 | 6211.021 | 77.3252
622.123 | 6212.668 | 77.3283
622.239 | 6213.228 | 77.3357
622.341 | 6214.365 | 77.3374
622.405 | 6215.123 | 77.3397
622.519 | 6216.786 | 77.348
622.631 | 6217.281 | 77.3531
622.706 | 6217.956 | 77.3574
622.824 | 6219.537 | 77.3646
622.919 | 6220.789 | 77.3674
623.031 | 6221.3 | 77.373
623.116 | 6222.568 | 77.3761
623.225 | 6223.128 | 77.3802
623.32 | 6224.776 | 77.3896
623.416 | 6225.418 | 77.3874
623.504 | 6226.192 | 77.3918
623.632 | 6227.247 | 77.4014
623.717 | 6227.971 | 77.4056
623.813 | 6229.783 | 77.4101
623.939 | 6230.343 | 77.4163
624.021 | 6231.842 | 77.427
624.131 | 6232.32 | 77.4275
624.227 | 6233.243 | 77.4362
624.327 | 6234.066 | 77.4348
624.422 | 6235.845 | 77.4445
624.518 | 6236.438 | 77.4503
624.622 | 6237.311 | 77.4535
624.719 | 6237.871 | 77.4576
624.81 | 6239.683 | 77.4617
624.916 | 6240.194 | 77.465
625.017 | 6241.594 | 77.4693
625.119 | 6242.27 | 77.4765
625.225 | 6242.846 | 77.4817
625.307 | 6244.46 | 77.4853
625.428 | 6245.07 | 77.4896
625.518 | 6246.536 | 77.4941
625.608 | 6247.393 | 77.5012
625.706 | 6248.661 | 77.503
625.826 | 6249.238 | 77.5097
625.919 | 6250.209 | 77.5111
626.004 | 6250.835 | 77.5177
626.103 | 6252.483 | 77.5203
626.214 | 6253.751 | 77.5243
626.308 | 6254.344 | 77.5313
626.414 | 6255.201 | 77.536
626.517 | 6255.777 | 77.538
626.603 | 6257.441 | 77.5443
626.708 | 6258.693 | 77.5461
626.808 | 6259.516 | 77.5527
626.916 | 6260.274 | 77.5554
627.01 | 6261.411 | 77.5574
627.135 | 6262.432 | 77.5645
627.217 | 6262.959 | 77.5662
627.309 | 6263.799 | 77.5752
627.422 | 6265.364 | 77.5752
627.502 | 6266.418 | 77.5815
627.619 | 6266.979 | 77.5814
627.705 | 6268.478 | 77.5906
627.85 | 6269.828 | 77.595
627.912 | 6270.751 | 77.5999
628.007 | 6271.476 | 77.6036
628.101 | 6272.085 | 77.611
628.229 | 6273.255 | 77.6147
628.349 | 6274.803 | 77.6203
628.4 | 6275.594 | 77.6216
628.502 | 6276.368 | 77.6261
628.609 | 6277.274 | 77.6321
628.746 | 6278.806 | 77.638
628.811 | 6278.806 | 77.6431
628.928 | 6280.585 | 77.646
629.004 | 6281.359 | 77.6475
629.129 | 6282.529 | 77.6567
629.207 | 6283.056 | 77.6584
629.306 | 6284.39 | 77.6615
629.409 | 6285.263 | 77.6655
629.523 | 6286.812 | 77.6709
629.624 | 6287.701 | 77.6793
629.747 | 6288.261 | 77.6838
629.816 | 6289.151 | 77.685
629.925 | 6290.666 | 77.6909
630.016 | 6291.292 | 77.6933
630.136 | 6292.379 | 77.7021
630.23 | 6293.763 | 77.704
630.332 | 6294.389 | 77.7104
630.401 | 6294.949 | 77.7106
630.539 | 6296.745 | 77.7161
630.627 | 6297.338 | 77.7207
630.701 | 6298.326 | 77.7259
630.82 | 6299.792 | 77.7347
630.915 | 6300.27 | 77.7352
631.024 | 6301.258 | 77.7423
631.121 | 6302.461 | 77.7495
631.228 | 6303.35 | 77.7533
631.318 | 6304.602 | 77.7594
631.437 | 6305.426 | 77.762
631.505 | 6306.019 | 77.7662
631.622 | 6307.682 | 77.7687
631.733 | 6308.242 | 77.7736
631.821 | 6309.264 | 77.7771
631.926 | 6310.861 | 77.782
632.023 | 6311.471 | 77.785
632.128 | 6312.426 | 77.7927
632.215 | 6313.085 | 77.7946
632.304 | 6313.974 | 77.7929
632.428 | 6315.21 | 77.7976
632.524 | 6315.918 | 77.7976
632.618 | 6317.401 | 77.7998
632.7 | 6318.142 | 77.8004
632.815 | 6319.196 | 77.8032
632.916 | 6320.712 | 77.8096
633.02 | 6321.502 | 77.8152
633.12 | 6322.359 | 77.8176
633.217 | 6322.935 | 77.8189
633.307 | 6324.665 | 77.8242
633.423 | 6325.357 | 77.8297
633.51 | 6326.494 | 77.8325
633.623 | 6327.087 | 77.834
633.724 | 6328.157 | 77.8387
633.816 | 6329.376 | 77.8407
633.916 | 6330.216 | 77.8463
634.019 | 6330.809 | 77.8469
634.116 | 6332.605 | 77.8487
634.225 | 6333.132 | 77.8533
634.311 | 6334.351 | 77.8595
634.413 | 6335.158 | 77.8635
634.522 | 6335.784 | 77.8658
634.613 | 6337.728 | 77.8712
634.705 | 6338.387 | 77.8761
634.816 | 6338.963 | 77.877
634.901 | 6340.413 | 77.8819
635.024 | 6341.039 | 77.8883
635.108 | 6342.67 | 77.8934
635.233 | 6343.279 | 77.8985
635.303 | 6344.449 | 77.9013
635.417 | 6345.025 | 77.9074
635.505 | 6346.673 | 77.9096
635.617 | 6347.282 | 77.9146
635.741 | 6348.699 | 77.9166
635.816 | 6348.699 | 77.9226
635.904 | 6349.506 | 77.9247
636.008 | 6351.417 | 77.927
636.114 | 6352.487 | 77.9273
636.205 | 6353.262 | 77.9365
636.346 | 6354.53 | 77.939
636.404 | 6355.107 | 77.9407
636.531 | 6356.737 | 77.9464
636.62 | 6357.314 | 77.9496
636.731 | 6358.385 | 77.9558
636.83 | 6359.538 | 77.9608
636.902 | 6360.427 | 77.9579
637.019 | 6361.004 | 77.9667
637.113 | 6361.778 | 77.9693
637.242 | 6363.491 | 77.975
637.331 | 6364.924 | 77.9785
637.423 | 6365.352 | 77.983
637.531 | 6366.967 | 77.9849
637.607 | 6366.967 | 77.9879
637.705 | 6368.4 | 77.9917
637.823 | 6369.85 | 77.998
637.917 | 6369.85 | 77.9958
638.027 | 6371.579 | 78.0028
638.103 | 6372.37 | 78.0081
638.238 | 6373.539 | 78.0114
638.338 | 6374.149 | 78.0159
638.404 | 6375.022 | 78.0155
638.506 | 6376.01 | 78.0167
638.611 | 6377.361 | 78.0254
638.719 | 6378.811 | 78.0265
638.803 | 6379.272 | 78.0288
638.905 | 6379.98 | 78.0324
639.029 | 6381.595 | 78.0375
639.121 | 6382.5 | 78.0401
639.204 | 6383.077 | 78.0435
639.305 | 6384.098 | 78.0437
639.419 | 6385.482 | 78.0471
639.518 | 6386.289 | 78.0531
639.625 | 6387.311 | 78.0522
639.725 | 6388.497 | 78.0577
639.826 | 6389.419 | 78.0638
639.919 | 6390.012 | 78.0597
640.02 | 6391.626 | 78.0662
640.113 | 6392.384 | 78.0664
640.225 | 6393.801 | 78.0707
640.323 | 6394.46 | 78.0718
640.417 | 6395.448 | 78.0735
640.525 | 6396.387 | 78.077
640.612 | 6397.441 | 78.0803
640.703 | 6398.149 | 78.0854
640.816 | 6399.78 | 78.0922
640.923 | 6400.357 | 78.0954
641.009 | 6401.51 | 78.0964
641.12 | 6402.811 | 78.0999
641.231 | 6403.272 | 78.105
641.314 | 6404.393 | 78.1071
641.423 | 6405.447 | 78.1104
641.507 | 6406.814 | 78.1146
641.631 | 6407.259 | 78.1149
641.724 | 6408.412 | 78.1189
641.817 | 6409.005 | 78.1246
641.912 | 6409.812 | 78.1279
642.005 | 6411.641 | 78.13
642.115 | 6412.135 | 78.1325
642.22 | 6413.337 | 78.1348
642.306 | 6414.342 | 78.1411
642.424 | 6415.38 | 78.1441
642.523 | 6416.418 | 78.143
642.622 | 6417.208 | 78.1452
642.719 | 6418.411 | 78.147
642.813 | 6419.267 | 78.1489
642.912 | 6420.552 | 78.1571
643.008 | 6421.656 | 78.1583
643.112 | 6422.43 | 78.1627
643.212 | 6423.171 | 78.1634
643.32 | 6423.847 | 78.1672
643.416 | 6424.802 | 78.1721
643.504 | 6426.664 | 78.1745
643.63 | 6427.207 | 78.1756
643.737 | 6428.393 | 78.1771
643.814 | 6428.953 | 78.1818
643.903 | 6430.617 | 78.1821
644.03 | 6431.243 | 78.1783
644.102 | 6432.281 | 78.1842
644.204 | 6432.841 | 78.1854
644.33 | 6434.603 | 78.1845
644.4 | 6435.559 | 78.1858
644.538 | 6436.267 | 78.1874
644.602 | 6436.975 | 78.1897
644.704 | 6438.442 | 78.1927
644.802 | 6439.018 | 78.195
644.919 | 6440.319 | 78.1975
645.026 | 6441.785 | 78.1958
645.108 | 6441.785 | 78.196
645.206 | 6443.383 | 78.1973
645.331 | 6444.718 | 78.1976
645.41 | 6445.195 | 78.2011
645.511 | 6446.019 | 78.1992
645.604 | 6447.436 | 78.2032
645.709 | 6448.21 | 78.2075
645.833 | 6449.346 | 78.2054
645.907 | 6449.906 | 78.2052
646.005 | 6451.356 | 78.2063
646.114 | 6452.081 | 78.2067
646.224 | 6453.498 | 78.2097
646.341 | 6454.733 | 78.2083
646.433 | 6455.458 | 78.2094
646.502 | 6456.034 | 78.2131
646.625 | 6457.533 | 78.2115
646.715 | 6457.962 | 78.2093
646.826 | 6459.246 | 78.2018
646.938 | 6460.663 | 78.1979
647.019 | 6461.47 | 78.1948
647.12 | 6462.327 | 78.1946
647.229 | 6463.562 | 78.1888
647.318 | 6464.765 | 78.1929
647.424 | 6465.49 | 78.1901
647.521 | 6466.149 | 78.1881
647.613 | 6466.906 | 78.1906
647.702 | 6468.356 | 78.1914
647.832 | 6469.212 | 78.1867
647.918 | 6470.761 | 78.1883
648.047 | 6471.37 | 78.1877
648.115 | 6472.408 | 78.1909
648.2 | 6473.116 | 78.1874
648.318 | 6474.27 | 78.1655
648.413 | 6475.703 | 78.1412
648.514 | 6476.427 | 78.119
648.623 | 6477.795 | 78.1179
648.733 | 6478.437 | 78.1208
648.826 | 6479.393 | 78.1191
648.914 | 6480.71 | 78.1172
649.002 | 6481.155 | 78.117
649.125 | 6482.176 | 78.116
649.216 | 6483.725 | 78.1186
649.341 | 6484.301 | 78.1156
649.409 | 6485.487 | 78.1163
649.53 | 6485.965 | 78.1148
649.617 | 6487.563 | 78.1142
649.723 | 6488.107 | 78.1161
649.816 | 6489.177 | 78.1154
649.917 | 6490.759 | 78.115
650.009 | 6491.385 | 78.1158
650.122 | 6492.356 | 78.1111
650.208 | 6493.658 | 78.1123
650.325 | 6494.3 | 78.1098
650.415 | 6495.717 | 78.1096
650.51 | 6496.343 | 78.1082
650.605 | 6497.298 | 78.1087
650.71 | 6497.875 | 78.1083
650.818 | 6499.555 | 78.1107
650.903 | 6500.313 | 78.107
651.019 | 6501.268 | 78.1076
651.106 | 6502.635 | 78.11
651.214 | 6503.393 | 78.1119
651.304 | 6503.904 | 78.1103
651.409 | 6505.65 | 78.111
651.505 | 6506.408 | 78.1094
651.606 | 6506.935 | 78.1104
651.708 | 6507.66 | 78.1028
651.803 | 6509.603 | 78.0939
651.905 | 6510.46 | 78.0963
652.019 | 6511.003 | 78.0958
652.152 | 6512.568 | 78.0963
652.216 | 6513.31 | 78.0981
652.302 | 6514.298 | 78.0993
652.401 | 6515.402 | 78.0992
652.503 | 6515.863 | 78.1057
652.606 | 6517.461 | 78.1054
652.712 | 6518.268 | 78.1065
652.829 | 6519.701 | 78.107
652.915 | 6520.261 | 78.1068
653.004 | 6521.315 | 78.1066
653.108 | 6522.106 | 78.1116
653.209 | 6522.683 | 78.1117
653.302 | 6523.687 | 78.1124
653.414 | 6525.236 | 78.1101
653.504 | 6526.307 | 78.1108
653.626 | 6527.855 | 78.113
653.707 | 6527.855 | 78.114
653.843 | 6529.502 | 78.1166
653.93 | 6530.029 | 78.1155
654.024 | 6531.808 | 78.1164
654.103 | 6532.303 | 78.1188
654.233 | 6533.966 | 78.1165
654.329 | 6534.51 | 78.1194
654.429 | 6535.548 | 78.1229
654.5 | 6536.042 | 78.1238
654.632 | 6537.442 | 78.125
654.706 | 6538.035 | 78.1249
654.802 | 6538.875 | 78.1247
654.923 | 6540.539 | 78.1318
655.005 | 6541.082 | 78.1318
655.132 | 6542.565 | 78.1331
655.216 | 6543.059 | 78.1285
655.3 | 6543.817 | 78.1311
655.43 | 6545.563 | 78.1283
655.519 | 6546.486 | 78.1263
655.607 | 6547.161 | 78.1274
655.7 | 6548.314 | 78.1257
655.83 | 6549.582 | 78.1276
655.902 | 6549.582 | 78.1296
656.035 | 6551.279 | 78.1289
656.122 | 6551.954 | 78.1303
656.215 | 6553.717 | 78.133
656.319 | 6554.409 | 78.1297
656.405 | 6555.167 | 78.127
656.53 | 6556.221 | 78.1314
656.626 | 6556.896 | 78.1365
656.719 | 6558.412 | 78.1332
656.804 | 6559.136 | 78.1343
656.9 | 6560.273 | 78.1374
657.018 | 6561.772 | 78.1367
657.134 | 6562.217 | 78.137
657.223 | 6563.238 | 78.138
657.321 | 6564.029 | 78.1395
657.4 | 6564.77 | 78.1379
657.517 | 6566.286 | 78.1367
657.625 | 6567.356 | 78.1369
657.73 | 6568.262 | 78.1376
657.811 | 6569.679 | 78.1374
657.943 | 6570.223 | 78.1379
658.024 | 6571.359 | 78.1383
658.104 | 6571.837 | 78.1386
658.208 | 6573.451 | 78.1378
658.322 | 6574.209 | 78.1362
658.407 | 6574.818 | 78.1371
658.508 | 6576.482 | 78.1349
658.632 | 6577.042 | 78.135
658.719 | 6577.965 | 78.1326
658.81 | 6579.348 | 78.1345
658.922 | 6579.958 | 78.1347
659.018 | 6581.407 | 78.135
659.113 | 6582.297 | 78.1317
659.218 | 6583.203 | 78.1363
659.306 | 6584.636 | 78.1361
659.417 | 6585.246 | 78.1337
659.522 | 6586.185 | 78.1333
659.611 | 6587.535 | 78.1371
659.709 | 6588.079 | 78.1335
659.806 | 6589.463 | 78.1324
659.924 | 6590.006 | 78.1374
660.006 | 6590.797 | 78.1383
660.106 | 6592.461 | 78.1375
660.214 | 6593.251 | 78.1397
660.322 | 6593.861 | 78.1401
660.409 | 6595.508 | 78.1382
660.506 | 6596.266 | 78.1373
660.611 | 6596.925 | 78.1393
660.724 | 6598.325 | 78.1354
660.818 | 6599.461 | 78.1411
660.903 | 6600.12 | 78.1385
661.04 | 6601.685 | 78.1409
661.113 | 6601.685 | 78.1406
661.236 | 6603.349 | 78.1371
661.319 | 6603.926 | 78.1415
661.403 | 6605.425 | 78.1392
661.5 | 6606.001 | 78.1412
661.628 | 6607.171 | 78.1411
661.711 | 6607.863 | 78.1461
661.828 | 6609.559 | 78.1452
661.911 | 6610.3 | 78.1459
662.005 | 6611.223 | 78.1453
662.106 | 6611.783 | 78.1475
662.2 | 6613.282 | 78.1469
662.33 | 6614.6 | 78.1446
662.421 | 6615.292 | 78.1437
662.553 | 6616.329 | 78.1435
662.608 | 6617.285 | 78.1455
662.728 | 6618.207 | 78.1469
662.801 | 6618.833 | 78.147
662.924 | 6620.464 | 78.1474
663.014 | 6620.958 | 78.1486
663.13 | 6622.54 | 78.151
663.223 | 6623.775 | 78.1471
663.323 | 6624.418 | 78.1512
663.409 | 6625.192 | 78.1509
663.523 | 6626.262 | 78.1518
663.625 | 6627.613 | 78.1517
663.722 | 6628.437 | 78.1535
663.829 | 6629.689 | 78.155
663.908 | 6629.689 | 78.1584
664 | 6630.644 | 78.1575
664.123 | 6632.44 | 78.1561
664.212 | 6632.917 | 78.1577
664.318 | 6634.532 | 78.1584
664.4 | 6635.009 | 78.1586
664.529 | 6636.558 | 78.163
664.604 | 6637.266 | 78.1597
664.715 | 6638.518 | 78.1628
664.804 | 6639.111 | 78.1608
664.92 | 6640.281 | 78.161
665.019 | 6641.747 | 78.1643
665.102 | 6642.323 | 78.1649
665.232 | 6643.295 | 78.1635
665.322 | 6644.761 | 78.1631
665.416 | 6645.371 | 78.1648
665.531 | 6646.326 | 78.1638
665.634 | 6647.216 | 78.1662
665.7 | 6647.924 | 78.1648
665.822 | 6649.126 | 78.1612
665.91 | 6650.658 | 78.1579
666.035 | 6651.268 | 78.1583
666.131 | 6652.223 | 78.1566
666.223 | 6653.063 | 78.156
666.31 | 6654.678 | 78.1566
666.437 | 6655.238 | 78.1557
666.533 | 6656.424 | 78.1569
666.613 | 6656.967 | 78.1551
666.714 | 6658.532 | 78.1568
666.819 | 6659.224 | 78.1579
666.901 | 6659.933 | 78.1517
667.015 | 6661.399 | 78.1521
667.126 | 6662.469 | 78.1493
667.207 | 6663.326 | 78.148
667.315 | 6663.886 | 78.1452
667.421 | 6664.71 | 78.1436
667.508 | 6666.67 | 78.1458
667.607 | 6667.362 | 78.1419
667.712 | 6667.971 | 78.1409
667.826 | 6669.322 | 78.1416
667.909 | 6670.393 | 78.1405
668.007 | 6671.645 | 78.1408
668.116 | 6672.238 | 78.1395
668.208 | 6673.358 | 78.1397
668.304 | 6674.313 | 78.1398
668.413 | 6674.988 | 78.1408
668.501 | 6676.586 | 78.138
668.603 | 6677.41 | 78.138
668.724 | 6677.987 | 78.1355
668.813 | 6678.893 | 78.1382
668.902 | 6680.589 | 78.1367
669.002 | 6681.38 | 78.1362
669.121 | 6682.022 | 78.1343
669.216 | 6682.78 | 78.1338
669.33 | 6684.543 | 78.1348
669.415 | 6685.234 | 78.1347
669.549 | 6686.783 | 78.1339
669.636 | 6687.755 | 78.1332
669.716 | 6688.282 | 78.1308
669.81 | 6689.188 | 78.1296
669.929 | 6690.687 | 78.1329
670.014 | 6691.247 | 78.1308
670.111 | 6692.384 | 78.134
670.211 | 6693.207 | 78.1337
670.335 | 6694.607 | 78.1369
670.408 | 6694.607 | 78.1386
670.507 | 6696.37 | 78.137
670.61 | 6697.227 | 78.1411
670.724 | 6698.791 | 78.138
670.84 | 6699.681 | 78.1305
670.922 | 6700.472 | 78.137
671.017 | 6701.048 | 78.135
671.122 | 6702.794 | 78.1352
671.239 | 6703.272 | 78.1353
671.33 | 6704.507 | 78.1386
671.441 | 6705.512 | 78.1401
671.539 | 6706.155 | 78.139
671.623 | 6707.473 | 78.1441
671.72 | 6708.115 | 78.1425
671.837 | 6709.663 | 78.1438
671.901 | 6709.663 | 78.1444
672.023 | 6711.442 | 78.1441
672.111 | 6711.92 | 78.1455
672.231 | 6713.501 | 78.1436
672.323 | 6714.786 | 78.1431
672.42 | 6715.429 | 78.1447
672.529 | 6716.005 | 78.1426
672.616 | 6717.537 | 78.1435
672.717 | 6718.064 | 78.141
672.806 | 6718.756 | 78.1427
672.92 | 6720.749 | 78.1433
673.001 | 6721.31 | 78.1398
673.123 | 6722.38 | 78.1399
673.219 | 6722.957 | 78.1402
673.313 | 6724.736 | 78.1428
673.4 | 6725.296 | 78.1375
673.533 | 6726.35 | 78.1372
673.621 | 6727.75 | 78.1251
673.731 | 6728.36 | 78.1072
673.813 | 6729.496 | 78.1094
673.923 | 6730.781 | 78.101
674.021 | 6731.588 | 78.1023
674.124 | 6732.264 | 78.1007
674.216 | 6733.351 | 78.1036
674.301 | 6734.109 | 78.103
674.433 | 6735.262 | 78.1017
674.516 | 6735.937 | 78.0981
674.617 | 6737.552 | 78.1008
674.719 | 6738.194 | 78.0952
674.808 | 6739.611 | 78.0962
674.936 | 6740.204 | 78.0984
675.02 | 6741.241 | 78.0945
675.123 | 6742.296 | 78.0989
675.214 | 6743.136 | 78.0977
675.317 | 6744.437 | 78.0976
675.441 | 6745.162 | 78.0937
675.508 | 6746.331 | 78.095
675.611 | 6746.924 | 78.094
675.725 | 6748.325 | 78.0943
675.826 | 6749.379 | 78.0917
675.921 | 6750.384 | 78.0936
676.007 | 6751.323 | 78.0932
676.124 | 6752.245 | 78.091
676.22 | 6752.838 | 78.0897
676.307 | 6754.65 | 78.087
676.406 | 6755.243 | 78.0852
676.516 | 6756.182 | 78.0849
676.611 | 6757.17 | 78.0849
676.708 | 6758.324 | 78.083
676.808 | 6759.427 | 78.0848
676.908 | 6759.938 | 78.082
677.02 | 6761.289 | 78.0817
677.133 | 6762.853 | 78.0817
677.212 | 6762.853 | 78.078
677.332 | 6764.517 | 78.0587
677.416 | 6765.044 | 78.0561
677.503 | 6765.753 | 78.0574
677.609 | 6766.593 | 78.0543
677.729 | 6768.537 | 78.054
677.82 | 6769.294 | 78.0534
677.933 | 6770.332 | 78.053
678.011 | 6770.892 | 78.0469
678.109 | 6771.699 | 78.0472
678.229 | 6773.528 | 78.0452
678.318 | 6773.973 | 78.0429
678.403 | 6775.57 | 78.045
678.511 | 6776.345 | 78.0383
678.626 | 6777.844 | 78.0363
678.706 | 6777.844 | 78.0351
678.809 | 6779.359 | 78.0347
678.911 | 6780.232 | 78.0313
679.002 | 6780.842 | 78.031
679.117 | 6782.242 | 78.0278
679.202 | 6783.312 | 78.0275
679.306 | 6784.087 | 78.0252
679.4 | 6785.339 | 78.0209
679.523 | 6786.755 | 78.016
679.642 | 6787.431 | 78.0166
679.705 | 6787.991 | 78.0133
679.827 | 6789.622 | 78.0099
679.92 | 6790.132 | 78.0074
680.03 | 6791.697 | 78.0056
680.102 | 6792.29 | 78.0044
680.22 | 6793.756 | 78.0001
680.301 | 6794.267 | 77.9978
680.427 | 6795.255 | 77.9984
680.521 | 6795.832 | 77.9945
680.628 | 6797.512 | 77.994
680.721 | 6797.973 | 77.9871
680.827 | 6799.653 | 77.9877
680.927 | 6800.839 | 77.9869
681.003 | 6801.301 | 77.9843
681.123 | 6802.371 | 77.9795
681.219 | 6803.739 | 77.9782
681.345 | 6804.315 | 77.976
681.424 | 6805.814 | 77.977
681.518 | 6806.374 | 77.9732
681.629 | 6807.395 | 77.9728
681.717 | 6808.713 | 77.9681
681.815 | 6809.372 | 77.967
681.92 | 6809.949 | 77.9644
682 | 6810.739 | 77.9622
682.114 | 6812.337 | 77.9588
682.226 | 6813.803 | 77.9566
682.313 | 6814.363 | 77.9515
682.4 | 6814.907 | 77.953
682.511 | 6816.653 | 77.9485
682.61 | 6817.246 | 77.946
682.718 | 6817.905 | 77.9462
682.808 | 6817.905 | 77.9446
682.92 | 6820.178 | 77.9406
683.013 | 6821.298 | 77.9379
683.129 | 6822.204 | 77.9359
683.222 | 6822.88 | 77.9335
683.317 | 6824.527 | 77.9305
683.421 | 6825.318 | 77.9276
683.509 | 6826.619 | 77.9235
683.615 | 6827.08 | 77.9233
683.721 | 6828.299 | 77.9191
683.809 | 6829.304 | 77.9188
683.909 | 6830.391 | 77.9158
684.016 | 6831.017 | 77.9137
684.115 | 6831.989 | 77.9118
684.209 | 6833.62 | 77.9081
684.312 | 6834.114 | 77.9065
684.402 | 6835.547 | 77.9028
684.511 | 6836.256 | 77.8968
684.624 | 6836.964 | 77.8917
684.703 | 6838.611 | 77.8919
684.802 | 6839.402 | 77.8877
684.923 | 6839.962 | 77.8876
685.008 | 6841.642 | 77.8862
685.116 | 6842.433 | 77.8815
685.243 | 6843.355 | 77.8795
685.319 | 6843.998 | 77.8789
685.416 | 6845.002 | 77.8732
685.506 | 6846.6 | 77.87
685.617 | 6847.21 | 77.8689
685.706 | 6848.066 | 77.8629
685.841 | 6849.516 | 77.8643
685.919 | 6850.093 | 77.8625
686.026 | 6851.328 | 77.8556
686.13 | 6852.465 | 77.8526
686.22 | 6853.008 | 77.8518
686.329 | 6854.524 | 77.8473
686.4 | 6855.529 | 77.8462
686.538 | 6856.237 | 77.8424
686.603 | 6856.929 | 77.8415
686.699 | 6857.802 | 77.8395
686.804 | 6859.4 | 77.8331
686.93 | 6860.651 | 77.832
687.02 | 6861.245 | 77.8274
687.103 | 6862.381 | 77.8243
687.24 | 6863.172 | 77.8215
687.304 | 6863.979 | 77.82
687.426 | 6865.61 | 77.8148
687.52 | 6866.087 | 77.8138
687.632 | 6867.537 | 77.8052
687.714 | 6867.998 | 77.8001
687.824 | 6869.613 | 77.7983
687.915 | 6870.222 | 77.7933
688.007 | 6871.359 | 77.7897
688.121 | 6872.775 | 77.7839
688.2 | 6873.286 | 77.7796
688.303 | 6874.324 | 77.7784
688.425 | 6875.098 | 77.7728
688.536 | 6876.63 | 77.7686
688.607 | 6876.63 | 77.7606
688.72 | 6878.376 | 77.7572
688.813 | 6878.887 | 77.7555
688.902 | 6880.287 | 77.7508
689.031 | 6881.226 | 77.7456
689.134 | 6881.901 | 77.7408
689.217 | 6883.532 | 77.7388
689.305 | 6884.109 | 77.7346
689.417 | 6885.706 | 77.7244
689.522 | 6886.596 | 77.7213
689.624 | 6887.057 | 77.7173
689.734 | 6888.606 | 77.7149
689.823 | 6889.38 | 77.7103
689.919 | 6890.385 | 77.7013
690.015 | 6891.702 | 77.6991
690.124 | 6892.164 | 77.6924
690.222 | 6893.729 | 77.6879
690.306 | 6894.239 | 77.683
690.417 | 6895.557 | 77.6786
690.514 | 6896.068 | 77.673
690.621 | 6897.369 | 77.6718
690.72 | 6898.39 | 77.6674
690.813 | 6899.626 | 77.6588
690.915 | 6900.499 | 77.6562
691.012 | 6900.96 | 77.6507
691.125 | 6902.525 | 77.646
691.216 | 6903.365 | 77.6415
691.309 | 6904.65 | 77.6372
691.437 | 6905.21 | 77.6303
691.52 | 6906.396 | 77.6271
691.612 | 6906.874 | 77.6217
691.713 | 6908.472 | 77.6165
691.817 | 6909.147 | 77.6108
691.905 | 6910.596 | 77.6038
692.019 | 6911.025 | 77.6011
692.113 | 6912.491 | 77.5938
692.216 | 6913.133 | 77.5906
692.307 | 6914.402 | 77.5856
692.423 | 6914.995 | 77.5821
692.507 | 6915.785 | 77.5768
692.602 | 6917.564 | 77.5692
692.702 | 6918.372 | 77.5629
692.804 | 6919.525 | 77.5594
692.922 | 6920.299 | 77.5551
693.012 | 6920.941 | 77.5468
693.106 | 6922.407 | 77.5416
693.222 | 6922.967 | 77.5341
693.311 | 6924.648 | 77.5266
693.418 | 6925.224 | 77.5219
693.502 | 6926.262 | 77.5135
693.63 | 6927.432 | 77.5057
693.711 | 6928.436 | 77.4992
693.818 | 6929.178 | 77.4899
693.91 | 6929.902 | 77.4805
694.021 | 6931.27 | 77.4752
694.109 | 6932.307 | 77.4669
694.205 | 6933.559 | 77.4599
694.303 | 6934.251 | 77.4522
694.428 | 6935.19 | 77.4439
694.528 | 6936.804 | 77.4317
694.61 | 6936.804 | 77.4263
694.702 | 6938.534 | 77.4193
694.815 | 6939.028 | 77.4113
694.937 | 6940.494 | 77.4027
695.019 | 6941.038 | 77.3968
695.11 | 6941.829 | 77.3864
695.231 | 6943.674 | 77.3792
695.307 | 6944.135 | 77.3761
695.413 | 6944.991 | 77.3673
695.51 | 6945.716 | 77.3631
695.629 | 6947.512 | 77.3448
695.72 | 6947.989 | 77.3407
695.827 | 6949.505 | 77.33
695.945 | 6950.164 | 77.3222
696.037 | 6951.333 | 77.311
696.128 | 6952.635 | 77.3012
696.221 | 6953.557 | 77.2979
696.333 | 6954.875 | 77.2897
696.411 | 6954.875 | 77.2793
696.527 | 6956.423 | 77.2733
696.617 | 6956.95 | 77.2636
696.72 | 6958.515 | 77.254
696.811 | 6959.141 | 77.2503
696.905 | 6960.163 | 77.2401
697.019 | 6961.415 | 77.2302
697.107 | 6961.991 | 77.2256
697.228 | 6963.507 | 77.2122
697.324 | 6964.759 | 77.2042
697.408 | 6965.253 | 77.2007
697.516 | 6966.669 | 77.1861
697.626 | 6967.378 | 77.1784
697.705 | 6968.102 | 77.1733
697.827 | 6969.239 | 77.1622
697.92 | 6970.557 | 77.1529
698.014 | 6971.661 | 77.1405
698.107 | 6972.221 | 77.133
698.228 | 6973.209 | 77.1214
698.32 | 6974.576 | 77.1122
698.434 | 6974.988 | 77.1026
698.523 | 6976.619 | 77.0924
698.631 | 6977.113 | 77.0816
698.722 | 6978.464 | 77.0704
698.815 | 6979.32 | 77.062
698.913 | 6980.655 | 77.0554
699.034 | 6981.182 | 77.0431
699.118 | 6982.401 | 77.0352
699.211 | 6983.62 | 77.0237
699.309 | 6984.41 | 77.0124
699.418 | 6984.937 | 77.0027
699.509 | 6986.634 | 76.9897
699.639 | 6987.128 | 76.983
699.717 | 6987.985 | 76.9723
699.819 | 6989.336 | 76.9619
699.915 | 6990.34 | 76.9507
700.007 | 6990.818 | 76.9392
700.108 | 6992.416 | 76.9293
700.227 | 6993.256 | 76.9221
700.311 | 6993.849 | 76.9138
700.406 | 6995.612 | 76.8983
700.521 | 6996.271 | 76.8901
700.615 | 6997.259 | 76.88
700.722 | 6997.836 | 76.8689
700.811 | 6999.466 | 76.8585
700.909 | 7000.257 | 76.844
701.025 | 7001.328 | 76.8353
701.114 | 7002.333 | 76.8198
701.203 | 7002.86 | 76.8109
701.306 | 7004.408 | 76.8004
701.404 | 7005.281 | 76.7912
701.522 | 7006.302 | 76.7798
701.61 | 7007.456 | 76.7683
701.705 | 7008.082 | 76.7577
701.842 | 7009.185 | 76.7449
701.9 | 7009.992 | 76.7371
702.018 | 7011.08 | 76.7235
702.102 | 7011.738 | 76.7166
702.246 | 7013.517 | 76.6984
702.329 | 7014.176 | 76.6869
702.418 | 7015.049 | 76.677
702.507 | 7016.614 | 76.6544
702.649 | 7017.191 | 76.6344
702.708 | 7018.015 | 76.6259
702.813 | 7019.036 | 76.6105
702.93 | 7020.502 | 76.5904
703.014 | 7021.194 | 76.5865
703.127 | 7022.775 | 76.5706
703.23 | 7023.665 | 76.5615
703.32 | 7024.109 | 76.5508
703.409 | 7024.818 | 76.5382
703.531 | 7026.514 | 76.5251
703.615 | 7027.025 | 76.5157
703.7 | 7027.717 | 76.5014
703.802 | 7029.512 | 76.4881
703.905 | 7030.303 | 76.4741
704.023 | 7031.72 | 76.4567
704.119 | 7031.72 | 76.4469
704.225 | 7033.482 | 76.4292
704.314 | 7034.009 | 76.4213
704.425 | 7035.492 | 76.403
704.504 | 7036.052 | 76.3964
704.621 | 7037.551 | 76.3758
704.718 | 7038.012 | 76.3693
704.805 | 7038.951 | 76.3544
704.919 | 7040.697 | 76.3359
705.022 | 7041.587 | 76.3235
705.105 | 7042.032 | 76.3124
705.201 | 7042.789 | 76.2994
705.323 | 7044.453 | 76.285
705.412 | 7044.881 | 76.2746
705.537 | 7046.331 | 76.2571
705.626 | 7047.781 | 76.2427
705.725 | 7048.357 | 76.2293
705.835 | 7049.329 | 76.2169
705.922 | 7050.021 | 76.2008
706.033 | 7051.569 | 76.1899
706.126 | 7052.475 | 76.175
706.246 | 7053.184 | 76.1644
706.316 | 7054.37 | 76.1504
706.427 | 7055.078 | 76.1351
706.537 | 7056.758 | 76.1246
706.618 | 7057.417 | 76.1083
706.713 | 7058.669 | 76.0968
706.814 | 7059.344 | 76.0832
706.933 | 7060.283 | 76.0693
707.03 | 7061.041 | 76.0545
707.129 | 7062.425 | 76.0394
707.223 | 7063.43 | 76.0269
707.321 | 7064.747 | 76.016
707.417 | 7065.324 | 75.9985
707.514 | 7066.312 | 75.9839
707.61 | 7067.597 | 75.9672
707.738 | 7068.174 | 75.9556
707.815 | 7069.261 | 75.9395
707.918 | 7069.969 | 75.9209
708.023 | 7071.369 | 75.8338
708.128 | 7072.292 | 75.8018
708.219 | 7073.725 | 75.7877
708.306 | 7074.285 | 75.7535
708.41 | 7075.405 | 75.7165
708.537 | 7076.015 | 75.68
708.624 | 7077.118 | 75.6417
708.72 | 7077.794 | 75.6036
708.824 | 7078.749 | 75.577
708.916 | 7080.512 | 75.5391
709.029 | 7081.352 | 75.5083
709.115 | 7082.357 | 75.4805
709.22 | 7083.263 | 75.4537
709.319 | 7083.889 | 75.4272
709.423 | 7085.47 | 75.4079
709.505 | 7086.294 | 75.3765
709.606 | 7087.068 | 75.3547
709.716 | 7088.221 | 75.3323
709.824 | 7088.847 | 75.3074
709.92 | 7089.769 | 75.2914
710.009 | 7091.631 | 75.2625
710.118 | 7092.224 | 75.2275
710.21 | 7093.064 | 75.2034
710.337 | 7094.909 | 75.1743
710.413 | 7094.909 | 75.158
710.511 | 7096.309 | 75.1359
710.632 | 7097.495 | 75.1067
710.716 | 7098.022 | 75.0917
710.838 | 7099.455 | 75.0638
710.905 | 7100.196 | 75.0421
711.029 | 7101.778 | 75.0069
711.106 | 7101.778 | 74.9883
711.203 | 7102.783 | 74.9637
711.306 | 7104.397 | 74.9394
711.412 | 7105.204 | 74.9152
711.506 | 7105.814 | 74.8909
711.622 | 7107.263 | 74.8652
711.715 | 7108.235 | 74.8401
711.829 | 7109.784 | 74.8074
711.913 | 7110.278 | 74.7901
712.006 | 7111.217 | 74.767
712.113 | 7111.859 | 74.7422
712.226 | 7113.457 | 74.706
712.303 | 7114.264 | 74.686
712.406 | 7115.302 | 74.6613
712.514 | 7115.895 | 74.6345
712.606 | 7116.653 | 74.6069
712.717 | 7118.234 | 74.5808
712.815 | 7118.234 | 74.5478
712.931 | 7120.359 | 74.5018
713.011 | 7120.952 | 74.4735
713.126 | 7122.764 | 74.4145
713.206 | 7122.764 | 74.4004
713.347 | 7124.329 | 74.3478
713.42 | 7125.037 | 74.2585
713.527 | 7126.47 | 74.1737
713.621 | 7127.689 | 74.1294
713.719 | 7128.365 | 74.0924
713.83 | 7129.106 | 74.0529
713.903 | 7129.962 | 74.0314
714.024 | 7131.742 | 74.0039
714.118 | 7132.335 | 73.9766
714.223 | 7133.191 | 73.9423
714.322 | 7134.377 | 73.9075
714.421 | 7135.283 | 73.8657
714.518 | 7135.975 | 73.817
714.615 | 7137.672 | 73.7805
714.713 | 7138.347 | 73.744
714.821 | 7139.714 | 73.7055
714.919 | 7140.538 | 73.6696
715.018 | 7141.049 | 73.6348
715.122 | 7142.383 | 73.5878
715.22 | 7143.322 | 73.5569
715.325 | 7144.211 | 73.519
715.413 | 7145.644 | 73.4751
715.54 | 7146.237 | 73.4382
715.623 | 7147.407 | 73.3951
715.718 | 7148.692 | 73.3501
715.827 | 7149.301 | 73.3099
715.909 | 7150.29 | 73.2618
716.009 | 7151.426 | 73.2422
716.114 | 7152.662 | 73.194
716.211 | 7153.172 | 73.1545
716.307 | 7153.93 | 73.1263
716.415 | 7155.05 | 73.0566
716.507 | 7156.566 | 72.9983
716.607 | 7157.274 | 72.9743
716.711 | 7158.312 | 72.9293
716.817 | 7158.905 | 72.8706
716.905 | 7160.552 | 72.81
717.018 | 7161.656 | 72.7479
717.109 | 7162.298 | 72.7012
717.201 | 7162.891 | 72.6575
717.311 | 7163.962 | 72.5783
717.418 | 7165.329 | 72.5185
717.508 | 7166.268 | 72.4496
717.609 | 7166.878 | 72.3947
717.725 | 7168.294 | 72.3346
717.814 | 7169.447 | 72.2754
717.923 | 7170.073 | 72.2209
718.012 | 7171.111 | 72.1643
718.101 | 7172.528 | 72.108
718.201 | 7173.22 | 72.0453
718.315 | 7173.895 | 71.9891
718.419 | 7175.361 | 71.9326
718.502 | 7175.971 | 71.8923
718.607 | 7176.909 | 71.8174
718.739 | 7178.491 | 71.7439
718.816 | 7179.183 | 71.7016
718.904 | 7180.237 | 71.64
719.008 | 7181.159 | 71.5809
719.116 | 7181.736 | 71.5197
719.203 | 7183.548 | 71.4559
719.304 | 7184.355 | 71.3956
719.431 | 7185.656 | 71.3093
719.518 | 7186.2 | 71.2678
719.619 | 7187.403 | 71.2046
719.712 | 7188.21 | 71.1387
719.85 | 7189.709 | 71.0505
719.908 | 7189.709 | 70.9975
720.029 | 7191.257 | 70.8741
720.107 | 7191.817 | 70.8299
720.204 | 7193.003 | 70.7589
720.307 | 7194.305 | 70.6313
720.403 | 7195.557 | 70.5359
720.54 | 7196.15 | 70.4136
720.603 | 7197.319 | 70.3576
720.704 | 7198.093 | 70.2745
720.802 | 7198.703 | 70.184
720.925 | 7200.218 | 70.069
721.031 | 7201.668 | 69.9754
721.11 | 7202.096 | 69.9169
721.222 | 7203.546 | 69.7863
721.31 | 7204.106 | 69.7017
721.405 | 7205.242 | 69.5878
721.504 | 7206.132 | 69.5003
721.62 | 7207.532 | 69.3839
721.748 | 7208.158 | 69.2941
721.835 | 7209.212 | 69.2033
721.903 | 7209.871 | 69.141
722.028 | 7211.123 | 68.993
722.13 | 7212.441 | 68.8555
722.227 | 7213.462 | 68.7333
722.302 | 7214.204 | 68.6567
722.416 | 7215.653 | 68.5192
722.502 | 7216.263 | 68.4484
722.62 | 7217.169 | 68.3142
722.705 | 7217.712 | 68.247
722.813 | 7218.569 | 68.1335
722.908 | 7219.623 | 67.9967
723.015 | 7221.468 | 67.8351
723.12 | 7222.703 | 67.6892
723.232 | 7223.329 | 67.5589
723.323 | 7224.449 | 67.4422
723.444 | 7225.224 | 67.3278
723.521 | 7226.294 | 67.2167
723.627 | 7227.217 | 67.1048
723.72 | 7227.81 | 66.9847
723.833 | 7229.572 | 66.8661
723.924 | 7230.462 | 66.7235
724.047 | 7231.154 | 66.5838
724.127 | 7232.323 | 66.4465
724.209 | 7232.949 | 66.354
724.321 | 7234.695 | 66.1549
724.414 | 7235.305 | 66.0267
724.522 | 7236.211 | 65.9035
724.611 | 7237.578 | 65.7882
724.712 | 7238.303 | 65.6641
724.821 | 7238.962 | 65.5395
724.907 | 7239.901 | 65.3934
725.014 | 7241.482 | 65.2839
725.109 | 7242.009 | 65.1812
725.206 | 7243.36 | 65.0776
725.33 | 7243.986 | 64.9726
725.415 | 7245.469 | 64.8707
725.506 | 7246.012 | 64.7713
725.621 | 7247.33 | 64.6688
725.713 | 7248.302 | 64.5691
725.807 | 7248.878 | 64.4659
725.909 | 7250.575 | 64.3574
726.033 | 7251.135 | 64.2437
726.117 | 7252.321 | 64.1356
726.203 | 7252.815 | 64.0237
726.307 | 7254.545 | 63.9109
726.402 | 7255.122 | 63.7948
726.51 | 7255.764 | 63.7185
726.605 | 7256.95 | 63.5657
726.708 | 7258.4 | 63.4493
726.802 | 7259.19 | 63.3364
726.916 | 7260.64 | 63.2242
727.021 | 7261.249 | 63.111
727.109 | 7262.287 | 62.9984
727.209 | 7262.864 | 62.8739
727.322 | 7264.247 | 62.7387
727.413 | 7265.335 | 62.6013
727.532 | 7266.257 | 62.4179
727.609 | 7266.834 | 62.3404
727.729 | 7268.448 | 62.1834
727.806 | 7269.584 | 62.1071
727.916 | 7270.194 | 61.9797
728.011 | 7271.314 | 61.8428
728.109 | 7272.187 | 61.7142
728.236 | 7273.554 | 61.5357
728.312 | 7274.329 | 61.4516
728.433 | 7275.449 | 61.2875
728.548 | 7276.684 | 61.1658
728.639 | 7277.244 | 61.0402
728.736 | 7278.48 | 60.9183
728.8 | 7279.468 | 60.8321
728.927 | 7280.802 | 60.6208
729.01 | 7281.247 | 60.5091
729.122 | 7282.697 | 60.327
729.205 | 7283.29 | 60.2419
729.301 | 7284.196 | 60.1066
729.408 | 7284.855 | 59.9825
729.541 | 7286.634 | 59.8212
729.604 | 7287.26 | 59.7386
729.726 | 7288.808 | 59.4302
729.812 | 7289.269 | 59.2105
729.92 | 7290.669 | 58.9096
730.004 | 7291.279 | 58.7691
730.118 | 7292.366 | 58.5024
730.231 | 7293.042 | 58.3263
730.306 | 7293.832 | 58.2118
730.428 | 7295.348 | 57.9895
730.502 | 7295.908 | 57.8785
730.625 | 7297.588 | 57.6502
730.737 | 7298.165 | 57.4806
730.801 | 7299.202 | 57.2926
730.93 | 7300.438 | 56.9483
731.025 | 7301.014 | 56.7453
731.122 | 7302.546 | 56.5482
731.226 | 7303.007 | 56.2741
731.322 | 7303.782 | 56.113
731.416 | 7305.66 | 55.9649
731.521 | 7306.401 | 55.8055
731.63 | 7307.109 | 55.6555
731.721 | 7308.163 | 55.5211
731.826 | 7309.761 | 55.3909
731.92 | 7310.322 | 55.2276
732.012 | 7311.179 | 55.1202
732.117 | 7311.772 | 55.003
732.228 | 7313.485 | 54.9042
732.333 | 7314.161 | 54.8075
732.415 | 7315.33 | 54.7026
732.516 | 7316.648 | 54.6121
732.609 | 7317.422 | 54.53
732.72 | 7317.982 | 54.4484
732.801 | 7318.707 | 54.3899
732.908 | 7320.568 | 54.2899
733.008 | 7321.705 | 54.2202
733.117 | 7322.183 | 54.1527
733.222 | 7322.973 | 54.0892
733.311 | 7324.621 | 54.0256
733.421 | 7325.214 | 53.9649
733.517 | 7326.317 | 53.9075
733.615 | 7327.652 | 53.8315
733.71 | 7328.426 | 53.7595
733.819 | 7329.233 | 53.6974
733.908 | 7330.567 | 53.6418
734.017 | 7331.012 | 53.5538
734.121 | 7332.215 | 53.4677
734.207 | 7333.269 | 53.4111
734.318 | 7334.323 | 53.2644
734.413 | 7335.196 | 53.1974
734.511 | 7336.613 | 53.1338
734.605 | 7337.288 | 52.7651
734.717 | 7338.178 | 52.6659
734.809 | 7339.034 | 52.5756
734.943 | 7340.484 | 52.4674
735.021 | 7341.077 | 52.4141
735.118 | 7342.279 | 52.3446
735.2 | 7343.202 | 52.2811
735.305 | 7343.778 | 52.2149
735.408 | 7345.557 | 52.1531
735.533 | 7346.15 | 52.0886
735.602 | 7347.188 | 52.0309
735.717 | 7347.929 | 51.9695
735.8 | 7348.687 | 51.9136
735.909 | 7349.527 | 51.8586
736 | 7351.356 | 51.7987
736.104 | 7351.784 | 51.7458
736.209 | 7353.563 | 51.6936
736.303 | 7354.222 | 51.6427
736.411 | 7355.111 | 51.5837
736.503 | 7355.77 | 51.5268
736.606 | 7357.171 | 51.4296
736.702 | 7358.06 | 51.3902
736.8 | 7358.637 | 51.3487
736.911 | 7360.333 | 51.3101
737.004 | 7361.206 | 51.2754
737.102 | 7362.524 | 51.2364
737.231 | 7363.216 | 51.1902
737.303 | 7363.941 | 51.1699
737.424 | 7365.407 | 51.1147
737.515 | 7365.868 | 51.0894
737.606 | 7367.268 | 51.0562
737.7 | 7368.224 | 51.0178
737.843 | 7369.624 | 50.9757
737.916 | 7370.167 | 50.9535
738.023 | 7371.057 | 50.9139
738.134 | 7372.54 | 50.8829
738.202 | 7372.54 | 50.8641
738.327 | 7374.187 | 50.8254
738.406 | 7374.763 | 50.8075
738.501 | 7375.801 | 50.7651
738.623 | 7377.399 | 50.7071
738.715 | 7377.844 | 50.6844
738.828 | 7379.31 | 50.6477
738.901 | 7379.755 | 50.6287
739.022 | 7381.435 | 50.5919
739.117 | 7382.16 | 50.5633
739.216 | 7383.477 | 50.53
739.325 | 7384.004 | 50.5106
739.429 | 7385.009 | 50.4569
739.529 | 7385.816 | 50.4353
739.617 | 7387.48 | 50.4122
739.732 | 7388.04 | 50.3934
739.806 | 7388.814 | 50.3804
739.925 | 7390.462 | 50.3562
740.014 | 7391.269 | 50.3409
740.107 | 7391.747 | 50.3316
740.228 | 7393.46 | 50.3091
740.319 | 7394.498 | 50.2975
740.427 | 7395.288 | 50.2839
740.515 | 7395.964 | 50.2698
740.62 | 7397.314 | 50.2544
740.716 | 7398.336 | 50.2414
740.827 | 7398.929 | 50.2266
740.91 | 7399.802 | 50.2175
741.022 | 7401.301 | 50.2011
741.119 | 7402.338 | 50.1888
741.211 | 7403.574 | 50.1799
741.308 | 7404.134 | 50.1695
741.408 | 7405.353 | 50.1585
741.531 | 7405.979 | 50.1502
741.618 | 7407.429 | 50.1432
741.714 | 7408.236 | 50.1329
741.81 | 7408.878 | 50.1233
741.915 | 7410.344 | 50.1118
742.012 | 7411.596 | 50.1066
742.108 | 7412.387 | 50.0959
742.205 | 7412.864 | 50.0854
742.304 | 7414.331 | 50.076
742.413 | 7414.907 | 50.0694
742.514 | 7416.34 | 50.0611
742.619 | 7417.411 | 50.0541
742.73 | 7418.086 | 50.0464
742.816 | 7418.086 | 50.039
742.92 | 7420.211 | 50.0301
743.005 | 7421.249 | 50.0214
743.112 | 7422.04 | 50.0159
743.205 | 7422.781 | 50.0077
743.317 | 7424.181 | 50.0003
743.407 | 7425.235 | 49.9951
743.5 | 7425.911 | 49.9869
743.631 | 7427.443 | 49.9802
743.715 | 7427.986 | 49.9749
743.803 | 7429.535 | 49.9697
743.929 | 7430.128 | 49.9628
744.03 | 7431.775 | 49.9541
744.107 | 7432.549 | 49.9521
744.201 | 7433.225 | 49.9428
744.307 | 7433.785 | 49.9421
744.419 | 7435.201 | 49.9353
744.533 | 7436.256 | 49.9256
744.606 | 7437.524 | 49.9227
744.727 | 7438.743 | 49.9165
744.823 | 7439.237 | 49.9122
744.908 | 7440.341 | 49.9103
745.001 | 7441.115 | 49.9035
745.127 | 7442.746 | 49.8968
745.212 | 7443.24 | 49.8946
745.33 | 7444.228 | 49.8914
745.442 | 7445.629 | 49.885
745.505 | 7445.629 | 49.8821
745.634 | 7447.276 | 49.8749
745.704 | 7447.852 | 49.8748
745.832 | 7449.5 | 49.8678
745.911 | 7450.109 | 49.8648
746.033 | 7451.163 | 49.8621
746.122 | 7452.712 | 49.8596
746.208 | 7453.206 | 49.8546
746.323 | 7454.738 | 49.8508
746.426 | 7455.578 | 49.8482
746.507 | 7456.155 | 49.8459
746.62 | 7457.143 | 49.8388
746.712 | 7457.851 | 49.8363
746.834 | 7459.284 | 49.8358
746.919 | 7459.844 | 49.8309
747.017 | 7461.623 | 49.8313
747.127 | 7462.777 | 49.8252
747.212 | 7463.254 | 49.8242
747.33 | 7464.21 | 49.8143
747.425 | 7464.836 | 49.8159
747.53 | 7466.433 | 49.8073
747.626 | 7467.405 | 49.8058
747.722 | 7468.707 | 49.806
747.82 | 7469.497 | 49.7994
747.912 | 7469.959 | 49.8
748.019 | 7471.079 | 49.7998
748.129 | 7472.512 | 49.7948
748.219 | 7473.368 | 49.791
748.325 | 7474.274 | 49.7909
748.415 | 7475.609 | 49.7886
748.539 | 7476.136 | 49.7845
748.617 | 7477.256 | 49.7824
748.721 | 7477.915 | 49.7816
748.822 | 7479.529 | 49.7786
748.924 | 7480.353 | 49.7771
749.017 | 7481.325 | 49.7724
749.115 | 7482.61 | 49.7718
749.212 | 7483.104 | 49.7673
749.312 | 7483.763 | 49.7674
749.426 | 7485.278 | 49.7672
749.522 | 7486.135 | 49.7642
749.609 | 7487.551 | 49.763
749.717 | 7488.326 | 49.7595
749.815 | 7489.232 | 49.7588
749.927 | 7489.923 | 49.7552
750.016 | 7491.373 | 49.755
750.122 | 7492.427 | 49.7499
750.231 | 7493.103 | 49.7515
750.322 | 7494.124 | 49.7519
750.41 | 7495.409 | 49.7519
750.516 | 7496.051 | 49.7512
750.633 | 7497.32 | 49.7489
750.711 | 7498.16 | 49.7464
750.816 | 7498.885 | 49.7453
750.919 | 7500.202 | 49.7445
751.018 | 7500.944 | 49.7482
751.113 | 7502.443 | 49.7439
751.221 | 7503.167 | 49.7457
751.309 | 7503.876 | 49.7443
751.405 | 7505.325 | 49.7442
751.519 | 7505.902 | 49.7455
751.601 | 7506.676 | 49.7436
751.711 | 7507.483 | 49.7455
751.803 | 7509.493 | 49.7457
751.93 | 7510.053 | 49.7465
752.007 | 7511.124 | 49.743
752.103 | 7512.507 | 49.7438
752.21 | 7513.265 | 49.7442
752.3 | 7514.155 | 49.744
752.415 | 7514.847 | 49.7427
752.506 | 7516.346 | 49.747
752.628 | 7516.939 | 49.7412
752.724 | 7517.894 | 49.7448
752.8 | 7518.751 | 49.743
752.905 | 7520.25 | 49.7459
753 | 7521.139 | 49.7424
753.132 | 7522.605 | 49.7456
753.208 | 7523.165 | 49.7434
753.302 | 7524.187 | 49.7446
753.407 | 7524.763 | 49.7461
753.505 | 7525.57 | 49.7475
753.611 | 7527.217 | 49.745
753.704 | 7528.173 | 49.7453
753.808 | 7528.651 | 49.7453
753.93 | 7530.479 | 49.7485
754.001 | 7531.154 | 49.7497
754.133 | 7532.34 | 49.7472
754.211 | 7532.851 | 49.7484
754.336 | 7534.251 | 49.7489
754.426 | 7535.536 | 49.7506
754.532 | 7536.36 | 49.7505
754.639 | 7537.595 | 49.7507
754.701 | 7537.595 | 49.7551
754.83 | 7539.226 | 49.7501
754.924 | 7540.527 | 49.7502
755.039 | 7541.087 | 49.7568
755.135 | 7542.273 | 49.7573
755.225 | 7543.69 | 49.7591
755.321 | 7544.464 | 49.7588
755.428 | 7545.189 | 49.757
755.507 | 7545.897 | 49.7573
755.63 | 7547.1 | 49.7613
755.725 | 7548.533 | 49.7641
755.843 | 7549.093 | 49.7622
755.905 | 7550.23 | 49.7628
756.024 | 7551.037 | 49.7664
756.124 | 7552.503 | 49.7647
756.215 | 7553.063 | 49.7654
756.323 | 7553.87 | 49.7667
756.417 | 7555.073 | 49.7711
756.521 | 7556.654 | 49.7704
756.629 | 7557.264 | 49.7724
756.735 | 7558.285 | 49.7741
756.823 | 7559.669 | 49.7718
756.922 | 7560.295 | 49.773
757.016 | 7561.266 | 49.7729
757.123 | 7562.354 | 49.7785
757.21 | 7563.243 | 49.7789
757.319 | 7564.643 | 49.7855
757.429 | 7565.253 | 49.7849
757.51 | 7566.126 | 49.7845
757.61 | 7567.542 | 49.7853
757.733 | 7568.119 | 49.7864
757.827 | 7569.256 | 49.7886
757.914 | 7570.606 | 49.7894
758.02 | 7571.051 | 49.7904
758.114 | 7572.254 | 49.7959
758.215 | 7573.291 | 49.7998
758.319 | 7573.736 | 49.7987
758.414 | 7574.659 | 49.8022
758.506 | 7576.322 | 49.8021
758.627 | 7576.915 | 49.8027
758.71 | 7578.579 | 49.8063
758.808 | 7579.353 | 49.8064
758.907 | 7580.523 | 49.8069
759.007 | 7581.248 | 49.8077
759.104 | 7582.038 | 49.8084
759.218 | 7583.224 | 49.8102
759.311 | 7583.801 | 49.8132
759.422 | 7585.218 | 49.8148
759.513 | 7586.272 | 49.8182
759.617 | 7587.178 | 49.8179
759.713 | 7587.82 | 49.8195
759.803 | 7589.27 | 49.8196
759.913 | 7589.896 | 49.82
760.011 | 7591.28 | 49.8211
760.113 | 7592.153 | 49.8244
760.221 | 7592.762 | 49.826
760.309 | 7593.717 | 49.8272
760.405 | 7595.216 | 49.8233
760.526 | 7596.238 | 49.8301
760.603 | 7597.292 | 49.8322
760.719 | 7597.852 | 49.8325
760.801 | 7598.659 | 49.8335
760.949 | 7600.455 | 49.8374
761.011 | 7601.147 | 49.8393
761.104 | 7601.937 | 49.8411
761.22 | 7603.272 | 49.8394
761.309 | 7604.293 | 49.8424
761.4 | 7605.298 | 49.8456
761.506 | 7605.858 | 49.8453
761.614 | 7606.929 | 49.8459
761.708 | 7607.604 | 49.8457
761.844 | 7609.416 | 49.85
761.922 | 7610.108 | 49.8509
762.012 | 7610.948 | 49.8559
762.134 | 7612.48 | 49.8541
762.214 | 7612.925 | 49.8546
762.324 | 7614.407 | 49.8594
762.443 | 7615.626 | 49.8641
762.514 | 7615.626 | 49.8627
762.623 | 7617.405 | 49.8649
762.72 | 7618.179 | 49.87
762.805 | 7619.234 | 49.8687
762.9 | 7619.925 | 49.8688
763.041 | 7620.93 | 49.877
763.132 | 7621.869 | 49.8768
763.224 | 7623.533 | 49.8807
763.344 | 7624.077 | 49.8825
763.435 | 7625.23 | 49.8879
763.504 | 7625.839 | 49.8876
763.629 | 7627.075 | 49.8902
763.704 | 7627.75 | 49.8923
763.822 | 7629.381 | 49.8955
763.904 | 7630.056 | 49.8994
764.016 | 7631.094 | 49.9024
764.119 | 7632.494 | 49.9071
764.24 | 7633.038 | 49.9064
764.303 | 7634.191 | 49.9083
764.419 | 7634.998 | 49.9091
764.515 | 7636.563 | 49.9132
764.615 | 7637.255 | 49.9099
764.73 | 7638.21 | 49.9162
764.82 | 7639.627 | 49.918
764.903 | 7640.137 | 49.9174
765.02 | 7641.06 | 49.921
765.113 | 7642.559 | 49.9265
765.234 | 7643.119 | 49.932
765.316 | 7644.272 | 49.933
765.425 | 7644.799 | 49.9354
765.51 | 7646.38 | 49.938
765.618 | 7647.632 | 49.9411
765.726 | 7648.225 | 49.9434
765.816 | 7649.313 | 49.9461
765.9 | 7649.972 | 49.9465
766.012 | 7651.026 | 49.9516
766.118 | 7652.624 | 49.9537
766.224 | 7653.2 | 49.9591
766.321 | 7654.238 | 49.9614
766.418 | 7655.292 | 49.9616
766.513 | 7656.215 | 49.9646
766.619 | 7657.121 | 49.9687
766.703 | 7657.664 | 49.9714
766.805 | 7659.328 | 49.9756
766.908 | 7660.58 | 49.9765
767.025 | 7661.206 | 49.9819
767.105 | 7662.54 | 49.9829
767.207 | 7663.314 | 49.9832
767.324 | 7664.121 | 49.9888
767.419 | 7664.715 | 49.9906
767.502 | 7665.67 | 49.9944
767.614 | 7667.432 | 49.9989
767.717 | 7667.96 | 49.9997
767.809 | 7669.261 | 50.0039
767.907 | 7669.689 | 50.0081
768.017 | 7671.254 | 50.0119
768.158 | 7672.572 | 50.0141
768.222 | 7673.214 | 50.0148
768.306 | 7674.203 | 50.0158
768.4 | 7675.455 | 50.0196
768.501 | 7676.163 | 50.0249
768.61 | 7676.838 | 50.0294
768.714 | 7677.991 | 50.0295
768.803 | 7679.49 | 50.0334
768.928 | 7680.083 | 50.0372
769.008 | 7681.22 | 50.0417
769.13 | 7682.456 | 50.0458
769.207 | 7682.456 | 50.0471
769.348 | 7684.383 | 50.0528
769.412 | 7685.305 | 50.0551
769.532 | 7686.112 | 50.0605
769.609 | 7686.771 | 50.0616
769.705 | 7687.76 | 50.0667
769.809 | 7689.275 | 50.0703
769.905 | 7690.511 | 50.0725
770 | 7691.17 | 50.0789
770.104 | 7692.273 | 50.081
770.202 | 7692.734 | 50.0847
770.306 | 7694.481 | 50.0871
770.416 | 7695.123 | 50.0931
770.531 | 7696.589 | 50.0927
770.617 | 7697.166 | 50.0995
770.733 | 7698.137 | 50.1049
770.801 | 7698.78 | 50.1047
770.908 | 7699.867 | 50.1078
771.002 | 7700.526 | 50.1138
771.117 | 7702.157 | 50.1165
771.201 | 7703.178 | 50.1182
771.33 | 7704.595 | 50.1282
771.424 | 7705.072 | 50.1288
771.501 | 7705.929 | 50.1319
771.603 | 7706.588 | 50.135
771.701 | 7708.136 | 50.1382
771.807 | 7709.059 | 50.1401
771.93 | 7710.212 | 50.1495
772.024 | 7711.497 | 50.1506
772.108 | 7712.007 | 50.156
772.233 | 7713.128 | 50.1573
772.321 | 7714.643 | 50.1603
772.405 | 7715.137 | 50.1637
772.536 | 7716.043 | 50.169
772.624 | 7716.834 | 50.1729
772.703 | 7717.658 | 50.175
772.817 | 7719.618 | 50.1835
772.902 | 7719.618 | 50.1799
773.042 | 7721.364 | 50.1879
773.125 | 7722.319 | 50.1917
773.215 | 7723.637 | 50.1952
773.301 | 7724.181 | 50.1939
773.433 | 7725.251 | 50.2005
773.528 | 7725.795 | 50.204
773.62 | 7727.459 | 50.208
773.722 | 7727.969 | 50.2091
773.811 | 7729.37 | 50.2138
773.92 | 7730.687 | 50.2156
774.028 | 7731.231 | 50.224
774.112 | 7732.285 | 50.2268
774.223 | 7732.845 | 50.2303
774.313 | 7733.932 | 50.2309
774.42 | 7735.464 | 50.2375
774.515 | 7735.975 | 50.2415
774.632 | 7737.276 | 50.2459
774.713 | 7738.364 | 50.2491
774.832 | 7738.924 | 50.2538
774.917 | 7740.587 | 50.2589
775.023 | 7741.049 | 50.2635
775.116 | 7742.251 | 50.2637
775.214 | 7743.289 | 50.2669
775.319 | 7743.833 | 50.2738
775.409 | 7745.529 | 50.271
775.534 | 7746.106 | 50.2779
775.615 | 7747.275 | 50.2808
775.704 | 7747.802 | 50.2842
775.821 | 7749.137 | 50.2895
775.903 | 7750.043 | 50.2943
776.021 | 7751.212 | 50.2978
776.111 | 7752.25 | 50.302
776.214 | 7752.827 | 50.3063
776.306 | 7754.309 | 50.3117
776.409 | 7754.952 | 50.3164
776.503 | 7756.187 | 50.3181
776.605 | 7757.208 | 50.3231
776.718 | 7758.279 | 50.3298
776.802 | 7759.185 | 50.3342
776.904 | 7759.762 | 50.3374
777.013 | 7760.503 | 50.3403
777.108 | 7762.331 | 50.3468
777.251 | 7763.682 | 50.3501
777.316 | 7763.682 | 50.3546
777.408 | 7765.511 | 50.3599
777.542 | 7766.186 | 50.3628
777.63 | 7766.894 | 50.3666
777.743 | 7768.509 | 50.3691
777.82 | 7769.052 | 50.3723
777.91 | 7769.909 | 50.3781
778.032 | 7771.424 | 50.3831
778.115 | 7771.935 | 50.3839
778.207 | 7772.676 | 50.39
778.301 | 7774.175 | 50.3938
778.431 | 7775.575 | 50.4009
778.521 | 7776.168 | 50.4019
778.632 | 7777.19 | 50.409
778.707 | 7777.766 | 50.4091
778.799 | 7779.232 | 50.4136
778.908 | 7779.825 | 50.4215
779.043 | 7781.604 | 50.4251
779.107 | 7782.247 | 50.431
779.202 | 7783.449 | 50.4325
779.326 | 7784.685 | 50.4407
779.406 | 7784.685 | 50.4411
779.53 | 7786.134 | 50.4472
779.627 | 7787.551 | 50.443
779.722 | 7788.358 | 50.4534
779.81 | 7789.05 | 50.4569
779.91 | 7789.61 | 50.4602
780.032 | 7791.373 | 50.467
780.126 | 7792.377 | 50.4699
780.221 | 7793.629 | 50.4716
780.302 | 7793.629 | 50.4765
780.429 | 7795.721 | 50.4811
780.543 | 7796.199 | 50.4853
780.629 | 7796.891 | 50.4881
780.733 | 7797.764 | 50.4939
780.817 | 7798.752 | 50.4962
780.901 | 7800.185 | 50.5024
781.029 | 7801.19 | 50.5065
781.12 | 7802.607 | 50.5109
781.244 | 7803.216 | 50.5164
781.328 | 7804.353 | 50.5198
781.419 | 7804.897 | 50.5231
781.515 | 7805.72 | 50.5295
781.614 | 7807.549 | 50.5341
781.725 | 7808.043 | 50.5388
781.804 | 7808.735 | 50.5417
781.918 | 7810.448 | 50.5476
782.041 | 7811.057 | 50.5524
782.123 | 7812.227 | 50.5562
782.219 | 7813.265 | 50.5605
782.313 | 7814.27 | 50.5608
782.425 | 7815.258 | 50.5678
782.515 | 7815.884 | 50.5722
782.612 | 7817.383 | 50.5758
782.731 | 7818.075 | 50.5814
782.821 | 7819.096 | 50.5837
782.927 | 7820.2 | 50.5863
783.037 | 7821.056 | 50.589
783.109 | 7822.308 | 50.5998
783.216 | 7823.412 | 50.6005
783.323 | 7824.005 | 50.606
783.405 | 7825.043 | 50.61
783.516 | 7826.591 | 50.6157
783.616 | 7827.102 | 50.6181
783.723 | 7828.205 | 50.6218
783.813 | 7829.029 | 50.6277
783.917 | 7830.215 | 50.6286
784.013 | 7831.253 | 50.6345
784.123 | 7832.291 | 50.6398
784.208 | 7833.328 | 50.6431
784.314 | 7833.905 | 50.6458
784.421 | 7835.009 | 50.6493
784.503 | 7835.667 | 50.6557
784.617 | 7836.475 | 50.6591
784.703 | 7838.27 | 50.6649
784.824 | 7838.863 | 50.6687
784.916 | 7839.687 | 50.6755
785.007 | 7841.482 | 50.6792
785.131 | 7842.092 | 50.6825
785.238 | 7843.245 | 50.6864
785.323 | 7843.788 | 50.6904
785.413 | 7844.744 | 50.693
785.526 | 7846.193 | 50.6983
785.602 | 7847.248 | 50.7007
785.715 | 7847.824 | 50.7051
785.802 | 7849.488 | 50.7109
785.918 | 7850.081 | 50.7127
786.008 | 7850.954 | 50.7173
786.109 | 7851.662 | 50.7161
786.2 | 7852.552 | 50.7222
786.307 | 7854.216 | 50.726
786.403 | 7855.253 | 50.7279
786.536 | 7856.094 | 50.7361
786.618 | 7856.785 | 50.7391
786.707 | 7857.691 | 50.7447
786.826 | 7859.042 | 50.7481
786.934 | 7860.475 | 50.75
787.007 | 7860.475 | 50.7543
787.106 | 7862.188 | 50.7599
787.235 | 7863.012 | 50.7682
787.321 | 7863.786 | 50.7719
787.438 | 7865.433 | 50.7771
787.514 | 7866.01 | 50.7782
787.622 | 7867.674 | 50.7835
787.7 | 7867.674 | 50.7863
787.821 | 7869.288 | 50.7902
787.912 | 7869.749 | 50.7966
788.028 | 7871.413 | 50.8023
788.123 | 7872.632 | 50.8039
788.25 | 7873.258 | 50.8096
788.3 | 7874.428 | 50.8078
788.436 | 7874.988 | 50.8205
788.506 | 7875.795 | 50.8232
788.63 | 7877.574 | 50.825
788.718 | 7878.084 | 50.8278
788.825 | 7879.419 | 50.834
788.936 | 7879.962 | 50.8382
789 | 7880.934 | 50.8422
789.124 | 7881.972 | 50.8453
789.22 | 7882.713 | 50.8498
789.3 | 7883.586 | 50.8532
789.419 | 7885.332 | 50.8562
789.52 | 7886.617 | 50.8604
789.641 | 7887.177 | 50.8669
789.735 | 7888.347 | 50.8691
789.82 | 7889.599 | 50.8774
789.929 | 7890.225 | 50.878
790.022 | 7891.328 | 50.8803
790.121 | 7892.317 | 50.8848
790.222 | 7893.618 | 50.8887
790.329 | 7894.228 | 50.8959
790.414 | 7895.249 | 50.8978
790.521 | 7896.649 | 50.9049
790.606 | 7897.11 | 50.9079
790.713 | 7898.395 | 50.908
790.811 | 7899.235 | 50.9098
790.93 | 7900.257 | 50.916
791.016 | 7901.41 | 50.9211
791.133 | 7902.052 | 50.9242
791.209 | 7903.073 | 50.9256
791.314 | 7903.815 | 50.9303
791.411 | 7904.589 | 50.9363
791.521 | 7906.236 | 50.9399
791.609 | 7907.208 | 50.945
791.711 | 7907.801 | 50.9496
791.804 | 7909.284 | 50.9486
791.914 | 7910.025 | 50.9495
792.009 | 7911.524 | 50.9552
792.119 | 7912.002 | 50.9592
792.215 | 7913.122 | 50.9631
792.325 | 7914.061 | 50.9687
792.423 | 7914.868 | 50.9753
792.519 | 7916.153 | 50.977
792.602 | 7917.108 | 50.9808
792.718 | 7918.344 | 50.984
792.809 | 7919.513 | 50.9909
792.905 | 7920.123 | 50.9882
793.034 | 7920.979 | 50.9949
793.12 | 7921.819 | 50.9998
793.205 | 7922.643 | 51.0028
793.311 | 7924.257 | 51.0103
793.413 | 7925.147 | 51.0134
793.508 | 7925.707 | 51.0167
793.61 | 7927.338 | 51.0193
793.701 | 7927.931 | 51.0258
793.801 | 7929.1 | 51.0274
793.902 | 7930.27 | 51.0308
794.016 | 7930.83 | 51.0358
794.101 | 7931.604 | 51.039
794.247 | 7933.416 | 51.0483
794.311 | 7934.091 | 51.051
794.416 | 7934.981 | 51.0527
794.505 | 7936.496 | 51.059
794.647 | 7937.056 | 51.063
794.715 | 7937.913 | 51.066
794.801 | 7938.605 | 51.0708
794.909 | 7939.478 | 51.0737
795.03 | 7941.405 | 51.073
795.103 | 7942.179 | 51.0804
795.207 | 7943.217 | 51.0857
795.32 | 7943.942 | 51.0875
795.408 | 7944.881 | 51.0919
795.5 | 7946.149 | 51.0973
795.623 | 7947.648 | 51.1004
795.712 | 7947.648 | 51.1044
795.826 | 7949.378 | 51.1112
795.902 | 7950.169 | 51.112
796.007 | 7951.206 | 51.114
796.122 | 7952.656 | 51.1219
796.214 | 7953.101 | 51.1205
796.308 | 7954.04 | 51.127
796.424 | 7955.358 | 51.1316
796.519 | 7956.577 | 51.1389
796.605 | 7957.087 | 51.1496
796.731 | 7958.537 | 51.1632
796.843 | 7959.113 | 51.1777
796.92 | 7960.184 | 51.1857
797.017 | 7961.568 | 51.1908
797.108 | 7962.062 | 51.1918
797.218 | 7962.951 | 51.1929
797.322 | 7964.467 | 51.1943
797.444 | 7965.06 | 51.1893
797.521 | 7965.9 | 51.1936
797.626 | 7967.663 | 51.1992
797.701 | 7967.663 | 51.1968
797.823 | 7969.096 | 51.198
797.908 | 7969.689 | 51.2056
798.017 | 7971.27 | 51.2016
798.148 | 7972.094 | 51.2147
798.218 | 7973.296 | 51.212
798.311 | 7974.68 | 51.2157
798.411 | 7975.504 | 51.219
798.534 | 7976.064 | 51.2292
798.629 | 7977.233 | 51.2563
798.725 | 7978.304 | 51.2655
798.813 | 7979.226 | 51.27
798.927 | 7980.116 | 51.2528
799.012 | 7981.566 | 51.2508
799.124 | 7982.175 | 51.2575
799.213 | 7983.328 | 51.2709
799.319 | 7984.613 | 51.2796
799.416 | 7985.387 | 51.2629
799.507 | 7986.194 | 51.2653
799.612 | 7986.853 | 51.2672
799.706 | 7988.303 | 51.2734
799.813 | 7989.571 | 51.2808
799.923 | 7990.148 | 51.2811
800.006 | 7991.317 | 51.289
800.126 | 7991.894 | 51.296
800.214 | 7993.591 | 51.2974
800.322 | 7994.151 | 51.3037
800.406 | 7995.188 | 51.3072
800.528 | 7996.21 | 51.3118
800.621 | 7997.363 | 51.31
800.706 | 7998.153 | 51.3157
800.807 | 7999.043 | 51.3204
800.917 | 8000.114 | 51.3268
801.007 | 8001.168 | 51.331
801.11 | 8002.552 | 51.3324
801.211 | 8003.145 | 51.3384
801.302 | 8004.1 | 51.3439
801.4 | 8005.418 | 51.3464
801.522 | 8005.978 | 51.3536
801.614 | 8006.983 | 51.3589
801.71 | 8007.576 | 51.3609
801.803 | 8009.256 | 51.3674
801.917 | 8009.8 | 51.372
802.007 | 8011.332 | 51.3736
802.105 | 8011.875 | 51.3811
802.221 | 8013.16 | 51.3853
802.301 | 8014.214 | 51.3882
802.42 | 8014.807 | 51.3912
802.532 | 8016.389 | 51.3999
802.601 | 8017.262 | 51.4008
802.704 | 8017.69 | 51.4098
802.816 | 8019.074 | 51.4132
802.905 | 8020.293 | 51.4179
803.015 | 8020.836 | 51.4217
803.136 | 8022.006 | 51.4278
803.216 | 8022.797 | 51.431
803.301 | 8024.427 | 51.4369
803.439 | 8025.053 | 51.4427
803.542 | 8026.552 | 51.4465
803.607 | 8026.552 | 51.4508
803.727 | 8028.15 | 51.4528
803.805 | 8029.188 | 51.458
803.929 | 8030.374 | 51.4625
804.05 | 8031.082 | 51.4653
804.118 | 8031.955 | 51.4691
804.206 | 8032.828 | 51.4734
804.323 | 8034.311 | 51.4809
804.406 | 8035.2 | 51.4857
804.527 | 8036.008 | 51.489
804.624 | 8036.683 | 51.4934
804.701 | 8037.638 | 51.4961
804.823 | 8039.302 | 51.5044
804.913 | 8039.78 | 51.5053
805.023 | 8041.312 | 51.513
805.14 | 8042.119 | 51.5157
805.235 | 8043.288 | 51.5197
805.314 | 8043.783 | 51.525
805.417 | 8045.397 | 51.5324
805.502 | 8046.155 | 51.5327
805.629 | 8047.011 | 51.5389
805.738 | 8048.51 | 51.5465
805.803 | 8048.51 | 51.5477
805.937 | 8050.322 | 51.5568
806.038 | 8050.932 | 51.5582
806.112 | 8051.805 | 51.5626
806.225 | 8053.221 | 51.5719
806.305 | 8053.814 | 51.5726
806.427 | 8055.05 | 51.5779
806.516 | 8056.565 | 51.5842
806.626 | 8057.208 | 51.5896
806.731 | 8058.13 | 51.5948
806.824 | 8059.646 | 51.6003
806.909 | 8060.107 | 51.6039
807.022 | 8060.931 | 51.61
807.115 | 8062.265 | 51.6157
807.221 | 8063.434 | 51.6189
807.308 | 8063.945 | 51.6225
807.427 | 8065.312 | 51.6278
807.51 | 8066.317 | 51.6351
807.634 | 8066.91 | 51.6383
807.723 | 8067.833 | 51.6429
807.807 | 8069.496 | 51.6488
807.924 | 8070.172 | 51.6505
808.013 | 8071.012 | 51.6554
808.11 | 8071.555 | 51.6605
808.207 | 8072.511 | 51.6673
808.315 | 8074.273 | 51.6707
808.404 | 8075.443 | 51.674
808.543 | 8076.053 | 51.6807
808.623 | 8077.206 | 51.686
808.724 | 8077.799 | 51.6887
808.809 | 8079.298 | 51.6944
808.92 | 8079.874 | 51.6973
809.019 | 8081.34 | 51.7013
809.122 | 8082.032 | 51.7055
809.218 | 8083.202 | 51.7129
809.303 | 8084.124 | 51.7157
809.418 | 8084.816 | 51.7216
809.511 | 8086.496 | 51.7275
809.618 | 8087.089 | 51.7332
809.709 | 8088.176 | 51.734
809.821 | 8089.066 | 51.739
809.903 | 8089.642 | 51.7415
810.049 | 8091.405 | 51.7525
810.126 | 8091.916 | 51.7557
810.203 | 8092.706 | 51.7571
810.307 | 8094.172 | 51.7664
810.404 | 8095.276 | 51.7702
810.501 | 8095.836 | 51.7713
810.62 | 8097.137 | 51.7762
810.709 | 8098.192 | 51.7816
810.804 | 8099.114 | 51.7827
810.931 | 8100.333 | 51.7909
811.022 | 8100.877 | 51.7921
811.129 | 8102.392 | 51.8016
811.215 | 8103.068 | 51.8025
811.337 | 8104.237 | 51.8085
811.442 | 8105.539 | 51.8136
811.526 | 8106.362 | 51.8171
811.614 | 8107.054 | 51.8207
811.7 | 8108.174 | 51.8236
811.828 | 8109.475 | 51.8314
811.906 | 8110.2 | 51.8364
812.017 | 8110.892 | 51.8407
812.105 | 8111.65 | 51.8437
812.217 | 8113.116 | 51.8511
812.323 | 8114.45 | 51.8602
812.433 | 8115.06 | 51.8602
812.509 | 8116.213 | 51.865
812.608 | 8117.003 | 51.8693
812.733 | 8118.025 | 51.8749
812.823 | 8119.458 | 51.8787
812.911 | 8119.985 | 51.8831
813.032 | 8121.089 | 51.892
813.109 | 8122.11 | 51.8915
813.227 | 8123.049 | 51.9008
813.318 | 8124.564 | 51.9053
813.445 | 8125.124 | 51.9123
813.521 | 8126.245 | 51.9173
813.605 | 8126.92 | 51.922
813.706 | 8127.826 | 51.9262
813.803 | 8128.501 | 51.9301
813.93 | 8130.396 | 51.9386
814.025 | 8131.335 | 51.9435
814.116 | 8132.389 | 51.9472
814.224 | 8133.624 | 51.9493
814.311 | 8134.135 | 51.9549
814.418 | 8135.568 | 51.9618
814.529 | 8136.046 | 51.9634
814.62 | 8137.265 | 51.9689
814.722 | 8138.204 | 51.9761
814.819 | 8139.571 | 51.9793
814.916 | 8140.197 | 51.9856
815.002 | 8140.955 | 51.9858
815.133 | 8142.075 | 51.9942
815.225 | 8142.898 | 51.9974
815.312 | 8144.546 | 52.0051
815.443 | 8145.089 | 52.0099
815.512 | 8146.209 | 52.0147
815.616 | 8146.753 | 52.0216
815.715 | 8148.367 | 52.0257
815.825 | 8148.911 | 52.031
815.929 | 8150.393 | 52.0343
816.029 | 8151.069 | 52.0403
816.122 | 8152.041 | 52.04
816.212 | 8153.49 | 52.0474
816.307 | 8154.265 | 52.0494
816.417 | 8155.582 | 52.055
816.524 | 8156.142 | 52.0587
816.613 | 8157.213 | 52.0631
816.706 | 8158.037 | 52.0702
816.818 | 8159.19 | 52.0766
816.913 | 8160.195 | 52.0785
817.01 | 8160.672 | 52.0845
817.108 | 8162.451 | 52.0898
817.225 | 8163.143 | 52.0955
817.306 | 8163.637 | 52.1006
817.41 | 8165.482 | 52.105
817.519 | 8166.092 | 52.1072
817.606 | 8167.426 | 52.1142
817.711 | 8168.2 | 52.1166
817.823 | 8168.81 | 52.1202
817.905 | 8170.441 | 52.1282
818.031 | 8171.034 | 52.1336
818.138 | 8172.17 | 52.1372
818.224 | 8172.78 | 52.1406
818.3 | 8174.427 | 52.1466
818.43 | 8175.201 | 52.149
818.514 | 8176.256 | 52.1565
818.634 | 8177.096 | 52.1648
818.718 | 8177.738 | 52.1675
818.806 | 8179.254 | 52.1704
818.9 | 8179.797 | 52.175
819.007 | 8181.082 | 52.1793
819.104 | 8182.103 | 52.186
819.208 | 8182.581 | 52.1889
819.306 | 8184.459 | 52.1929
819.448 | 8185.184 | 52.1975
819.504 | 8185.925 | 52.201
819.607 | 8186.699 | 52.206
819.704 | 8187.885 | 52.2119
819.833 | 8189.187 | 52.2175
819.91 | 8189.714 | 52.2243
820.026 | 8191.377 | 52.2303
820.112 | 8192.152 | 52.2322
820.237 | 8193.749 | 52.2414
820.309 | 8193.749 | 52.2461
820.424 | 8195.314 | 52.2519
820.526 | 8195.973 | 52.2526
820.632 | 8197.159 | 52.2614
820.708 | 8197.736 | 52.2637
820.8 | 8199.07 | 52.2707
820.935 | 8200.223 | 52.2757
821.028 | 8201.475 | 52.2796
821.115 | 8202.068 | 52.2805
821.239 | 8203.106 | 52.2888
821.326 | 8203.831 | 52.2942
821.423 | 8205.61 | 52.298
821.536 | 8206.483 | 52.3041
821.638 | 8207.059 | 52.3045
821.713 | 8207.784 | 52.3097
821.805 | 8208.954 | 52.3183
821.928 | 8210.09 | 52.3233
822.019 | 8211.21 | 52.3286
822.106 | 8211.836 | 52.3308
822.229 | 8213.401 | 52.3385
822.323 | 8214.307 | 52.3422
822.419 | 8215.559 | 52.3472
822.5 | 8216.136 | 52.3508
822.622 | 8217.322 | 52.3569
822.718 | 8218.574 | 52.3635
822.8 | 8219.134 | 52.3656
822.92 | 8220.056 | 52.3708
823.017 | 8221.209 | 52.3765
823.118 | 8222.148 | 52.3837
823.209 | 8222.741 | 52.3824
823.312 | 8223.532 | 52.3905
823.429 | 8225.163 | 52.394
823.51 | 8226.464 | 52.3975
823.62 | 8227.436 | 52.406
823.727 | 8227.947 | 52.4077
823.818 | 8229.001 | 52.4138
823.918 | 8230.187 | 52.4182
824.025 | 8231.192 | 52.4219
824.105 | 8231.834 | 52.4281
824.209 | 8233.481 | 52.4352
824.335 | 8234.058 | 52.4412
824.425 | 8235.096 | 52.445
824.518 | 8235.821 | 52.4484
824.607 | 8237.468 | 52.4505
824.736 | 8238.028 | 52.4579
824.808 | 8239.148 | 52.4617
824.921 | 8240.153 | 52.4701
825.001 | 8240.779 | 52.4747
825.115 | 8242.574 | 52.4775
825.223 | 8243.134 | 52.479
825.313 | 8244.205 | 52.489
825.405 | 8244.88 | 52.494
825.521 | 8245.589 | 52.495
825.62 | 8247.285 | 52.5005
825.712 | 8248.027 | 52.5058
825.819 | 8249.213 | 52.5079
825.904 | 8250.135 | 52.5157
826.028 | 8250.86 | 52.5165
826.106 | 8252.458 | 52.522
826.219 | 8252.952 | 52.5264
826.327 | 8254.155 | 52.5282
826.415 | 8255.357 | 52.5347
826.51 | 8255.934 | 52.5403
826.605 | 8257.136 | 52.5474
826.712 | 8257.927 | 52.5533
826.806 | 8258.503 | 52.5547
826.923 | 8260.134 | 52.5626
827.017 | 8261.172 | 52.5632
827.108 | 8261.748 | 52.5708
827.231 | 8263.033 | 52.5764
827.314 | 8263.709 | 52.5788
827.407 | 8265.274 | 52.5828
827.512 | 8266.048 | 52.5868
827.63 | 8267.366 | 52.5946
827.722 | 8267.81 | 52.598
827.8 | 8269.392 | 52.6026
827.919 | 8269.919 | 52.6091
828.004 | 8270.841 | 52.6129
828.139 | 8272.143 | 52.6171
828.236 | 8273.378 | 52.6241
828.301 | 8274.383 | 52.6269
828.409 | 8275.058 | 52.6299
828.535 | 8276.146 | 52.6358
828.618 | 8276.755 | 52.6406
828.724 | 8278.336 | 52.6461
828.816 | 8278.864 | 52.6464
828.901 | 8279.786 | 52.6556
829.018 | 8281.087 | 52.6598
829.112 | 8282.059 | 52.6646
829.229 | 8283.509 | 52.6695
829.309 | 8284.085 | 52.6733
829.431 | 8285.074 | 52.6789
829.534 | 8286.523 | 52.6876
829.602 | 8287.149 | 52.6886
829.724 | 8288.236 | 52.6939
829.8 | 8288.928 | 52.6984
829.926 | 8289.95 | 52.7026
830.037 | 8291.449 | 52.706
830.124 | 8292.19 | 52.7107
830.22 | 8292.915 | 52.7149
830.317 | 8294.562 | 52.723
830.428 | 8295.106 | 52.7274
830.531 | 8295.88 | 52.7307
830.62 | 8297.56 | 52.7321
830.728 | 8298.087 | 52.7384
830.824 | 8298.812 | 52.7432
830.916 | 8299.981 | 52.7497
831.019 | 8301.283 | 52.7592
831.122 | 8301.859 | 52.7594
831.215 | 8303.325 | 52.7667
831.333 | 8303.885 | 52.7694
831.4 | 8304.709 | 52.7757
831.522 | 8306.29 | 52.7817
831.612 | 8307.081 | 52.7874
831.722 | 8307.74 | 52.7912
831.82 | 8309.42 | 52.7957
831.93 | 8309.997 | 52.8019
832.021 | 8311.018 | 52.8082
832.127 | 8312.632 | 52.8126
832.209 | 8313.274 | 52.8175
832.332 | 8313.834 | 52.8201
832.411 | 8315.482 | 52.8275
832.508 | 8316.042 | 52.8331
832.612 | 8316.569 | 52.8364
832.717 | 8318.249 | 52.8419
832.813 | 8318.661 | 52.8445
832.914 | 8320.226 | 52.8489
833.006 | 8321.428 | 52.8559
833.134 | 8321.988 | 52.8623
833.211 | 8323.075 | 52.8663
833.315 | 8323.965 | 52.8721
833.419 | 8325.546 | 52.8746
833.527 | 8325.546 | 52.8803
833.619 | 8326.634 | 52.8853
833.713 | 8327.573 | 52.894
833.807 | 8329.269 | 52.8923
833.922 | 8330.043 | 52.8977
834.012 | 8331.509 | 52.9025
834.122 | 8331.971 | 52.9064
834.218 | 8333.173 | 52.9091
834.302 | 8334.096 | 52.9135
834.411 | 8334.755 | 52.9197
834.509 | 8336.435 | 52.9229
834.617 | 8337.061 | 52.9284
834.708 | 8337.901 | 52.9334
834.837 | 8339.186 | 52.9396
834.923 | 8339.746 | 52.9416
835.02 | 8341.179 | 52.9484
835.101 | 8342.068 | 52.9547
835.218 | 8343.024 | 52.9565
835.302 | 8343.6 | 52.9604
835.43 | 8345.379 | 52.9691
835.524 | 8346.154 | 52.9748
835.614 | 8347.208 | 52.9731
835.732 | 8348.707 | 52.9795
835.811 | 8348.707 | 52.9827
835.906 | 8349.909 | 52.9873
836.018 | 8351.095 | 52.9937
836.107 | 8352.166 | 52.9968
836.2 | 8353.089 | 53.0033
836.303 | 8354.209 | 53.0109
836.427 | 8355.477 | 53.0135
836.516 | 8356.054 | 53.0172
836.601 | 8357.223 | 53.021
836.7 | 8357.816 | 53.0269
836.819 | 8359.085 | 53.0323
836.912 | 8360.221 | 53.0377
837.002 | 8361.028 | 53.0434
837.102 | 8362.182 | 53.0488
837.21 | 8362.742 | 53.0527
837.329 | 8364.339 | 53.0556
837.406 | 8365.18 | 53.0633
837.501 | 8366.366 | 53.0664
837.633 | 8367.024 | 53.072
837.72 | 8367.733 | 53.0789
837.82 | 8369.413 | 53.0861
837.909 | 8369.957 | 53.0869
838.031 | 8371.044 | 53.095
838.119 | 8371.719 | 53.0984
838.208 | 8372.806 | 53.1
838.317 | 8374.371 | 53.1086
838.406 | 8374.931 | 53.1106
838.527 | 8376.068 | 53.1192
838.631 | 8377.419 | 53.1235
838.728 | 8378.325 | 53.1288
838.825 | 8379.61 | 53.1332
838.923 | 8380.236 | 53.1352
839.025 | 8381.076 | 53.1426
839.128 | 8381.636 | 53.147
839.225 | 8383.332 | 53.1527
839.334 | 8384.041 | 53.1554
839.416 | 8385.243 | 53.1633
839.544 | 8386.429 | 53.1681
839.604 | 8386.429 | 53.1711
839.715 | 8388.225 | 53.1739
839.801 | 8388.999 | 53.1822
839.92 | 8390.004 | 53.1863
840.032 | 8391.42 | 53.1908
840.124 | 8392.293 | 53.1973
840.244 | 8393.002 | 53.2005
840.324 | 8394.204 | 53.2059
840.423 | 8394.764 | 53.2106
840.521 | 8396.247 | 53.213
840.62 | 8396.823 | 53.2197
840.715 | 8398.339 | 53.2243
840.809 | 8399.113 | 53.2264
840.908 | 8400.25 | 53.233
841.03 | 8400.843 | 53.2379
841.114 | 8402.507 | 53.245
841.211 | 8403.281 | 53.2492
841.324 | 8403.907 | 53.2513
841.424 | 8404.977 | 53.2578
841.506 | 8405.636 | 53.2637
841.616 | 8406.674 | 53.2668
841.719 | 8408.19 | 53.2747
841.813 | 8409.096 | 53.2756
841.911 | 8409.771 | 53.2825
842.023 | 8411.221 | 53.2863
842.108 | 8412.143 | 53.2897
842.214 | 8412.802 | 53.2966
842.322 | 8414.087 | 53.2999
842.421 | 8415.273 | 53.3061
842.503 | 8415.833 | 53.3113
842.622 | 8416.689 | 53.3153
842.707 | 8417.612 | 53.321
842.807 | 8419.276 | 53.3267
842.915 | 8420.066 | 53.3324
843.01 | 8420.676 | 53.3392
843.111 | 8421.615 | 53.345
843.205 | 8423.147 | 53.3513
843.312 | 8423.921 | 53.3534
843.409 | 8424.514 | 53.3569
843.512 | 8426.441 | 53.3612
843.621 | 8426.952 | 53.366
843.71 | 8427.644 | 53.3703
843.804 | 8428.484 | 53.3754
843.908 | 8429.67 | 53.3803
844.032 | 8431.136 | 53.3871
844.109 | 8431.696 | 53.3939
844.205 | 8433.146 | 53.3969
844.327 | 8434.315 | 53.4034
844.418 | 8434.776 | 53.4085
844.528 | 8436.358 | 53.4148
844.632 | 8437.346 | 53.4178
844.724 | 8437.824 | 53.425
844.813 | 8438.598 | 53.4263
844.907 | 8439.521 | 53.4294
845.001 | 8441.349 | 53.4376
845.136 | 8442.14 | 53.4431
845.239 | 8443.474 | 53.4468
845.304 | 8443.474 | 53.4537
845.403 | 8445.121 | 53.4554
845.506 | 8445.978 | 53.4622
845.633 | 8447.016 | 53.4665
845.714 | 8447.691 | 53.4718
845.81 | 8448.828 | 53.4766
845.926 | 8450.31 | 53.4861
846.023 | 8450.92 | 53.4868
846.14 | 8452.501 | 53.4955
846.202 | 8453.11 | 53.4952
846.326 | 8454.181 | 53.5041
846.425 | 8455.433 | 53.5085
846.512 | 8455.993 | 53.5131
846.627 | 8457.163 | 53.5187
846.723 | 8457.756 | 53.5236
846.826 | 8459.436 | 53.5298
846.917 | 8460.227 | 53.5304
847.005 | 8460.787 | 53.5333
847.102 | 8461.66 | 53.5399
847.222 | 8463.291 | 53.5479
847.313 | 8463.752 | 53.5513
847.428 | 8465.185 | 53.5575
847.5 | 8465.63 | 53.5643
847.626 | 8467.326 | 53.5698
847.732 | 8468.002 | 53.5762
847.815 | 8469.171 | 53.5805
847.933 | 8470.209 | 53.5845
848 | 8470.209 | 53.5854
848.119 | 8472.202 | 53.5928
848.225 | 8473.158 | 53.6011
848.314 | 8474.475 | 53.6056
848.436 | 8475.035 | 53.6095
848.529 | 8476.222 | 53.6124
848.618 | 8477.523 | 53.6168
848.716 | 8478.215 | 53.6248
848.805 | 8478.907 | 53.6252
848.912 | 8479.911 | 53.6319
849.016 | 8481.328 | 53.6375
849.124 | 8481.872 | 53.6425
849.221 | 8483.552 | 53.65
849.318 | 8484.161 | 53.6513
849.421 | 8485.034 | 53.6582
849.523 | 8486.435 | 53.6646
849.608 | 8487.126 | 53.6699
849.718 | 8488.527 | 53.6745
849.814 | 8489.004 | 53.6778
849.923 | 8490.108 | 53.6848
850.005 | 8491.195 | 53.6904
850.125 | 8492.085 | 53.6951
850.209 | 8492.645 | 53.7002
850.304 | 8494.391 | 53.708
850.419 | 8494.934 | 53.7098
850.516 | 8496.153 | 53.7134
850.612 | 8497.158 | 53.7204
850.715 | 8497.619 | 53.7272
850.805 | 8499.382 | 53.7286
850.933 | 8499.975 | 53.7381
851.002 | 8501.062 | 53.7414
851.102 | 8502.084 | 53.746
851.204 | 8502.874 | 53.7491
851.309 | 8503.714 | 53.7557
851.42 | 8505.082 | 53.7629
851.51 | 8506.169 | 53.7659
851.607 | 8507.058 | 53.7746
851.724 | 8508.129 | 53.7787
851.812 | 8509.216 | 53.7844
851.92 | 8510.106 | 53.7875
852.01 | 8510.715 | 53.7937
852.103 | 8512.214 | 53.794
852.231 | 8512.774 | 53.8009
852.321 | 8513.68 | 53.8101
852.403 | 8515.41 | 53.8141
852.512 | 8516.069 | 53.8152
852.606 | 8516.645 | 53.8217
852.707 | 8518.062 | 53.8266
852.804 | 8518.968 | 53.8342
852.908 | 8519.874 | 53.8383
853.027 | 8521.307 | 53.8439
853.122 | 8521.933 | 53.85
853.211 | 8522.806 | 53.8532
853.3 | 8524.387 | 53.8601
853.435 | 8525.03 | 53.8649
853.53 | 8525.755 | 53.8717
853.602 | 8526.644 | 53.8729
853.723 | 8528.275 | 53.8845
853.818 | 8528.275 | 53.8848
853.914 | 8529.527 | 53.8926
854.026 | 8531.339 | 53.8948
854.139 | 8532.163 | 53.9002
854.215 | 8532.772 | 53.9057
854.322 | 8534.386 | 53.9136
854.447 | 8535.012 | 53.9171
854.51 | 8536.165 | 53.9247
854.606 | 8536.973 | 53.9266
854.731 | 8537.994 | 53.933
854.824 | 8539.411 | 53.9387
854.92 | 8540.547 | 53.9418
855.006 | 8540.975 | 53.9492
855.129 | 8542.013 | 53.9563
855.233 | 8543.43 | 53.9615
855.304 | 8543.43 | 53.9629
855.438 | 8545.275 | 53.9703
855.525 | 8545.917 | 53.9754
855.633 | 8547.301 | 53.9783
855.726 | 8548.207 | 53.9819
855.824 | 8548.783 | 53.9885
855.929 | 8549.871 | 53.9927
856.019 | 8551.534 | 53.9995
856.116 | 8552.16 | 54.0052
856.226 | 8552.902 | 54.0109
856.328 | 8553.742 | 54.0158
856.423 | 8555.57 | 54.0239
856.527 | 8556.147 | 54.0278
856.624 | 8557.267 | 54.0319
856.721 | 8558.535 | 54.0389
856.811 | 8559.293 | 54.0461
856.926 | 8560.183 | 54.0494
857.016 | 8560.792 | 54.0586
857.11 | 8562.439 | 54.0599
857.232 | 8563.016 | 54.0651
857.316 | 8564.152 | 54.0721
857.425 | 8565.108 | 54.0795
857.52 | 8566.211 | 54.083
857.626 | 8567.085 | 54.0876
857.71 | 8567.645 | 54.0911
857.807 | 8569.424 | 54.0972
857.92 | 8570.066 | 54.1
858.018 | 8571.219 | 54.1076
858.116 | 8572.488 | 54.1086
858.224 | 8573.097 | 54.115
858.305 | 8574.118 | 54.1223
858.408 | 8574.662 | 54.128
858.515 | 8576.21 | 54.1317
858.617 | 8576.985 | 54.1376
858.701 | 8577.528 | 54.1411
858.804 | 8579.225 | 54.1502
858.928 | 8579.801 | 54.1531
859.009 | 8580.674 | 54.1595
859.114 | 8581.729 | 54.1646
859.217 | 8583.03 | 54.1678
859.323 | 8583.887 | 54.1748
859.405 | 8584.595 | 54.1782
859.513 | 8585.797 | 54.1837
859.627 | 8587.132 | 54.1902
859.711 | 8588.318 | 54.1971
859.807 | 8589.108 | 54.2006
859.919 | 8589.734 | 54.2048
860.051 | 8591.332 | 54.214
860.114 | 8592.205 | 54.2182
860.234 | 8593.029 | 54.2251
860.338 | 8594.544 | 54.2295
860.404 | 8595.368 | 54.234
860.53 | 8596.472 | 54.2421
860.62 | 8597.048 | 54.2468
860.708 | 8598.119 | 54.2473
860.812 | 8599.058 | 54.2549
860.905 | 8599.651 | 54.2586
861.009 | 8601.051 | 54.2657
861.104 | 8602.072 | 54.2689
861.207 | 8602.649 | 54.2735
861.322 | 8604.082 | 54.2818
861.408 | 8605.153 | 54.2883
861.531 | 8606.059 | 54.2981
861.607 | 8606.635 | 54.2974
861.704 | 8607.41 | 54.3054
861.802 | 8608.398 | 54.3093
861.924 | 8610.062 | 54.3158
862.041 | 8611.478 | 54.3222
862.126 | 8612.252 | 54.3251
862.229 | 8612.846 | 54.3336
862.303 | 8613.636 | 54.3362
862.426 | 8615.3 | 54.3433
862.54 | 8616.305 | 54.3466
862.628 | 8617.59 | 54.3534
862.752 | 8618.183 | 54.3592
862.823 | 8619.27 | 54.3624
862.925 | 8620.637 | 54.3666
863.039 | 8621.082 | 54.3753
863.136 | 8622.433 | 54.3792
863.22 | 8623.24 | 54.3845
863.329 | 8623.899 | 54.3921
863.405 | 8624.656 | 54.3958
863.53 | 8626.089 | 54.4009
863.614 | 8626.65 | 54.4062
863.727 | 8628.626 | 54.4143
863.815 | 8628.626 | 54.4208
863.932 | 8629.549 | 54.4258
864.022 | 8631.18 | 54.4327
864.121 | 8631.789 | 54.4344
864.207 | 8632.563 | 54.4431
864.322 | 8634.029 | 54.4448
864.419 | 8635.528 | 54.4523
864.513 | 8636.171 | 54.4551
864.615 | 8636.698 | 54.4597
864.721 | 8638.246 | 54.4669
864.816 | 8639.482 | 54.4728
864.926 | 8639.976 | 54.4765
865.022 | 8641.409 | 54.4822
865.101 | 8641.986 | 54.4832
865.214 | 8643.518 | 54.4914
865.344 | 8644.061 | 54.4954
865.416 | 8645.148 | 54.5023
865.527 | 8646.021 | 54.5078
865.62 | 8647.537 | 54.5138
865.725 | 8648.097 | 54.5176
865.81 | 8649.234 | 54.5214
865.926 | 8649.843 | 54.5253
866.002 | 8650.617 | 54.5318
866.108 | 8652.446 | 54.5372
866.21 | 8653.253 | 54.5457
866.335 | 8653.829 | 54.5487
866.412 | 8655.493 | 54.5566
866.525 | 8656.103 | 54.5594
866.619 | 8657.091 | 54.5638
866.701 | 8657.668 | 54.5677
866.815 | 8659.331 | 54.5754
866.922 | 8660.155 | 54.5819
867.011 | 8661.16 | 54.5844
867.111 | 8662.115 | 54.5901
867.234 | 8662.972 | 54.5923
867.303 | 8664.075 | 54.6018
867.418 | 8664.981 | 54.6085
867.503 | 8665.673 | 54.6106
867.623 | 8666.629 | 54.6156
867.719 | 8667.584 | 54.6235
867.807 | 8668.539 | 54.6261
867.918 | 8670.121 | 54.6356
868.002 | 8671.472 | 54.6414
868.122 | 8672.081 | 54.6447
868.212 | 8673.185 | 54.6482
868.308 | 8674.091 | 54.6561
868.442 | 8675.441 | 54.6644
868.524 | 8676.133 | 54.6669
868.618 | 8677.105 | 54.6722
868.746 | 8678.341 | 54.6713
868.827 | 8678.967 | 54.674
868.934 | 8680.12 | 54.6839
869.023 | 8680.696 | 54.6864
869.113 | 8681.833 | 54.6902
869.205 | 8682.657 | 54.6917
869.309 | 8683.414 | 54.6974
869.432 | 8685.094 | 54.7039
869.508 | 8685.655 | 54.7103
869.629 | 8687.45 | 54.7138
869.705 | 8687.944 | 54.7184
869.83 | 8688.949 | 54.7246
869.917 | 8689.641 | 54.7312
870 | 8691.14 | 54.7332
870.102 | 8691.634 | 54.7427
870.214 | 8693.001 | 54.7487
870.34 | 8694.105 | 54.7585
870.427 | 8694.764 | 54.7609
870.507 | 8695.703 | 54.7625
870.627 | 8697.317 | 54.7693
870.745 | 8697.993 | 54.7781
870.835 | 8699.129 | 54.7813
870.926 | 8700.595 | 54.7884
871.025 | 8701.188 | 54.7921
871.111 | 8701.946 | 54.7927
871.201 | 8703.033 | 54.801
871.308 | 8703.692 | 54.8066
871.4 | 8704.927 | 54.8116
871.5 | 8705.488 | 54.8183
871.622 | 8707.02 | 54.8239
871.724 | 8708.551 | 54.8278
871.823 | 8709.177 | 54.8336
871.912 | 8709.952 | 54.8368
872.038 | 8711.039 | 54.845
872.123 | 8711.747 | 54.85
872.227 | 8712.884 | 54.8548
872.321 | 8714.531 | 54.8562
872.418 | 8715.124 | 54.861
872.502 | 8715.865 | 54.8665
872.619 | 8717.562 | 54.8737
872.718 | 8718.122 | 54.8783
872.804 | 8718.913 | 54.8829
872.933 | 8719.967 | 54.8875
873 | 8720.708 | 54.8933
873.124 | 8721.911 | 54.9015
873.227 | 8722.619 | 54.908
873.312 | 8724.266 | 54.9117
873.422 | 8724.826 | 54.9173
873.517 | 8726.49 | 54.9219
873.626 | 8727.083 | 54.9278
873.719 | 8727.956 | 54.9339
873.804 | 8728.533 | 54.938
873.924 | 8729.636 | 54.9452
874.02 | 8730.839 | 54.9527
874.12 | 8732.173 | 54.9532
874.208 | 8733.227 | 54.9639
874.314 | 8734.463 | 54.9674
874.419 | 8734.957 | 54.9736
874.507 | 8736.407 | 54.9786
874.609 | 8737.099 | 54.9838
874.714 | 8738.449 | 54.9867
874.813 | 8739.158 | 54.9937
874.912 | 8740.442 | 54.996
875.018 | 8740.887 | 55
875.116 | 8742.337 | 55.0059
875.214 | 8742.864 | 55.01
875.312 | 8744.264 | 55.0189
875.406 | 8744.824 | 55.023
875.525 | 8746.093 | 55.0282
875.615 | 8747.163 | 55.0327
875.719 | 8748.069 | 55.0363
875.809 | 8748.712 | 55.0446
875.904 | 8750.178 | 55.0555
876.011 | 8750.738 | 55.0661
876.113 | 8751.594 | 55.0681
876.206 | 8753.373 | 55.0712
876.302 | 8754.148 | 55.0749
876.419 | 8754.757 | 55.0697
876.502 | 8755.498 | 55.0748
876.635 | 8757.294 | 55.0854
876.717 | 8757.805 | 55.0869
876.852 | 8759.287 | 55.0976
876.925 | 8759.864 | 55.0966
877.017 | 8760.984 | 55.0984
877.129 | 8762.631 | 55.103
877.211 | 8762.631 | 55.1183
877.305 | 8764.081 | 55.1172
877.411 | 8764.657 | 55.1319
877.508 | 8765.448 | 55.1376
877.615 | 8767.211 | 55.1505
877.732 | 8767.985 | 55.1461
877.841 | 8769.467 | 55.1521
877.903 | 8770.192 | 55.1597
878.006 | 8770.966 | 55.1521
878.105 | 8772.103 | 55.1704
878.228 | 8773.635 | 55.1653
878.333 | 8774.475 | 55.1716
878.427 | 8775.249 | 55.176
878.518 | 8775.727 | 55.1817
878.601 | 8777.176 | 55.1828
878.738 | 8777.951 | 55.1947
878.834 | 8778.741 | 55.1968
878.905 | 8779.647 | 55.2018
879.027 | 8781.064 | 55.2116
879.127 | 8782.234 | 55.2138
879.234 | 8783.107 | 55.2187
879.338 | 8783.7 | 55.2234
879.42 | 8785.495 | 55.2306
879.503 | 8786.088 | 55.232
879.634 | 8787.109 | 55.2379
879.721 | 8788.526 | 55.2447
879.848 | 8789.136 | 55.2485
879.93 | 8790.289 | 55.2536
880.001 | 8790.783 | 55.2546
880.121 | 8792.216 | 55.2648
880.216 | 8792.842 | 55.2675
880.317 | 8794.308 | 55.2768
880.438 | 8794.868 | 55.2809
880.529 | 8796.038 | 55.2849
880.632 | 8797.421 | 55.2933
880.716 | 8798.64 | 55.2977
880.825 | 8799.382 | 55.3008
880.901 | 8799.909 | 55.3037
881.017 | 8800.963 | 55.3147
881.118 | 8802.495 | 55.3158
881.213 | 8803.253 | 55.3228
881.324 | 8803.846 | 55.3282
881.418 | 8805.476 | 55.335
881.516 | 8806.284 | 55.3399
881.627 | 8806.877 | 55.3424
881.717 | 8808.524 | 55.3505
881.819 | 8809.117 | 55.3544
881.921 | 8809.99 | 55.3604
882.025 | 8810.566 | 55.3629
882.11 | 8812.247 | 55.3708
882.218 | 8812.79 | 55.3773
882.316 | 8814.454 | 55.3825
882.439 | 8815.031 | 55.3859
882.509 | 8816.217 | 55.3893
882.633 | 8816.793 | 55.396
882.719 | 8817.699 | 55.4027
882.807 | 8819.379 | 55.4073
882.928 | 8819.972 | 55.4089
883.014 | 8820.615 | 55.4141
883.113 | 8822.46 | 55.4206
883.237 | 8822.888 | 55.4284
883.306 | 8824.502 | 55.431
883.416 | 8825.095 | 55.4393
883.515 | 8826.117 | 55.4429
883.625 | 8827.171 | 55.4468
883.708 | 8828.176 | 55.4538
883.803 | 8828.176 | 55.4567
883.911 | 8830.021 | 55.4629
884.009 | 8831.421 | 55.4673
884.119 | 8832.047 | 55.4741
884.211 | 8832.87 | 55.4795
884.303 | 8834.336 | 55.4826
884.409 | 8835.127 | 55.4872
884.501 | 8836.346 | 55.4983
884.617 | 8836.84 | 55.4993
884.705 | 8837.532 | 55.5062
884.814 | 8838.389 | 55.5127
884.907 | 8840.234 | 55.5174
885.05 | 8841.551 | 55.5213
885.131 | 8842.095 | 55.5292
885.241 | 8843.446 | 55.5346
885.317 | 8844.154 | 55.5362
885.4 | 8845.044 | 55.5428
885.504 | 8845.637 | 55.5479
885.621 | 8847.07 | 55.5548
885.703 | 8848.042 | 55.5578
885.803 | 8849.145 | 55.5606
885.907 | 8849.837 | 55.5679
886.006 | 8851.106 | 55.5714
886.128 | 8852.605 | 55.5812
886.233 | 8853.478 | 55.5857
886.328 | 8853.939 | 55.5902
886.404 | 8854.845 | 55.5973
886.502 | 8856.36 | 55.6004
886.603 | 8857.036 | 55.6044
886.707 | 8857.991 | 55.6101
886.801 | 8858.584 | 55.6182
886.926 | 8860.297 | 55.623
887.018 | 8861.104 | 55.6263
887.102 | 8862.027 | 55.633
887.235 | 8862.999 | 55.6416
887.319 | 8863.839 | 55.6456
887.411 | 8864.943 | 55.6513
887.527 | 8866.293 | 55.656
887.625 | 8866.788 | 55.6599
887.732 | 8868.468 | 55.6671
887.82 | 8868.978 | 55.6709
887.929 | 8870.428 | 55.6779
888.037 | 8871.005 | 55.6875
888.12 | 8872.174 | 55.6933
888.215 | 8872.668 | 55.6941
888.303 | 8874.068 | 55.6993
888.434 | 8875.007 | 55.7076
888.517 | 8876.49 | 55.7162
888.63 | 8877.001 | 55.7174
888.707 | 8877.791 | 55.7216
888.823 | 8879.241 | 55.729
888.921 | 8880.526 | 55.7356
889.032 | 8880.987 | 55.7402
889.129 | 8881.992 | 55.7449
889.228 | 8882.799 | 55.7511
889.309 | 8883.623 | 55.7535
889.424 | 8884.957 | 55.7609
889.53 | 8885.583 | 55.7662
889.613 | 8887.263 | 55.7723
889.718 | 8887.971 | 55.7752
889.834 | 8889.256 | 55.7828
889.916 | 8890.179 | 55.7863
890.024 | 8891.546 | 55.7913
890.125 | 8892.155 | 55.7988
890.213 | 8893.144 | 55.8014
890.32 | 8894.363 | 55.8074
890.413 | 8894.906 | 55.8142
890.511 | 8896.405 | 55.8221
890.628 | 8897.114 | 55.8257
890.71 | 8898.118 | 55.8297
890.824 | 8899.288 | 55.8393
890.932 | 8899.963 | 55.8431
891.015 | 8901.018 | 55.8468
891.124 | 8902.105 | 55.8516
891.207 | 8903.522 | 55.8569
891.322 | 8904.115 | 55.8614
891.421 | 8904.79 | 55.8715
891.515 | 8905.548 | 55.874
891.609 | 8907.376 | 55.879
891.706 | 8908.101 | 55.8859
891.814 | 8909.468 | 55.8929
891.927 | 8909.913 | 55.8964
892.016 | 8911.313 | 55.9008
892.117 | 8911.955 | 55.9081
892.203 | 8912.993 | 55.9102
892.309 | 8913.702 | 55.9191
892.42 | 8915.052 | 55.9229
892.502 | 8916.041 | 55.9283
892.618 | 8917.227 | 55.9344
892.721 | 8918.067 | 55.9402
892.823 | 8918.693 | 55.9461
892.901 | 8920.34 | 55.9521
893.001 | 8921.032 | 55.9539
893.116 | 8921.707 | 55.9612
893.213 | 8922.498 | 55.9621
893.301 | 8924.343 | 55.971
893.4 | 8925.018 | 55.9797
893.516 | 8925.694 | 55.9842
893.603 | 8926.484 | 55.9865
893.703 | 8928.165 | 55.9959
893.816 | 8929.285 | 55.9965
893.935 | 8929.977 | 56.0074
894.02 | 8930.685 | 56.011
894.109 | 8931.541 | 56.0155
894.204 | 8932.414 | 56.0195
894.323 | 8934.012 | 56.0238
894.429 | 8935.034 | 56.0336
894.541 | 8936.45 | 56.042
894.615 | 8936.45 | 56.0451
894.726 | 8938.542 | 56.0479
894.809 | 8938.542 | 56.0515
894.929 | 8940.272 | 56.0598
895.002 | 8940.947 | 56.0608
895.145 | 8942.496 | 56.0689
895.218 | 8943.023 | 56.075
895.312 | 8943.995 | 56.0797
895.405 | 8944.604 | 56.0846
895.553 | 8946.004 | 56.0935
895.644 | 8947.207 | 56.0995
895.7 | 8947.783 | 56.1
895.811 | 8948.772 | 56.1122
895.924 | 8950.254 | 56.1114
896.039 | 8951.407 | 56.1201
896.106 | 8951.968 | 56.1234
896.208 | 8952.956 | 56.1295
896.327 | 8954.389 | 56.1341
896.438 | 8954.982 | 56.1432
896.503 | 8956.053 | 56.1451
896.627 | 8957.568 | 56.1533
896.727 | 8958.375 | 56.1551
896.821 | 8959.183 | 56.1656
896.913 | 8959.66 | 56.1673
897.019 | 8961.192 | 56.1732
897.122 | 8962.559 | 56.1775
897.224 | 8963.35 | 56.1844
897.323 | 8964.009 | 56.1866
897.44 | 8965.195 | 56.1933
897.527 | 8966.249 | 56.1997
897.621 | 8967.172 | 56.2062
897.711 | 8967.666 | 56.209
897.816 | 8969.28 | 56.2158
897.923 | 8970.516 | 56.2217
898.023 | 8971.224 | 56.2269
898.143 | 8971.932 | 56.2342
898.215 | 8973.135 | 56.2366
898.313 | 8973.827 | 56.2437
898.419 | 8975.177 | 56.2491
898.526 | 8975.952 | 56.2536
898.626 | 8977.072 | 56.2581
898.713 | 8978.11 | 56.2611
898.827 | 8978.983 | 56.2718
898.912 | 8980.432 | 56.2753
899.025 | 8981.058 | 56.2769
899.108 | 8982.096 | 56.2874
899.227 | 8982.804 | 56.29
899.314 | 8984.452 | 56.2984
899.424 | 8985.045 | 56.3042
899.519 | 8986.066 | 56.3096
899.619 | 8987.482 | 56.318
899.718 | 8988.092 | 56.3223
899.811 | 8989.113 | 56.3244
899.912 | 8989.69 | 56.3296
900.007 | 8991.172 | 56.333
900.12 | 8991.947 | 56.3432
900.212 | 8993.396 | 56.3477
900.309 | 8994.17 | 56.3527
900.421 | 8994.763 | 56.3596
900.521 | 8995.884 | 56.364
900.608 | 8997.399 | 56.3697
900.72 | 8997.893 | 56.3717
900.806 | 8999.178 | 56.3823
900.929 | 8999.755 | 56.3852
901.017 | 9000.875 | 56.3906
901.111 | 9001.517 | 56.3953
901.216 | 9003 | 56.4016
901.351 | 9004.548 | 56.4071
901.423 | 9005.059 | 56.41
901.517 | 9006.014 | 56.4188
901.61 | 9006.657 | 56.4194
901.734 | 9007.941 | 56.4268
901.801 | 9008.65 | 56.4346
901.906 | 9010.182 | 56.4355
902.013 | 9010.907 | 56.4444
902.106 | 9011.615 | 56.449
902.222 | 9013.032 | 56.4529
902.305 | 9014.185 | 56.4601
902.401 | 9014.761 | 56.4655
902.532 | 9016.441 | 56.4724
902.62 | 9017.018 | 56.4756
902.704 | 9018.171 | 56.4817
902.829 | 9019.588 | 56.4884
902.915 | 9020.082 | 56.4905
903.034 | 9020.971 | 56.4985
903.117 | 9021.647 | 56.4998
903.208 | 9022.487 | 56.5055
903.33 | 9024.2 | 56.5119
903.4 | 9024.744 | 56.5165
903.533 | 9026.21 | 56.5228
903.616 | 9026.786 | 56.5295
903.704 | 9027.709 | 56.5336
903.821 | 9028.368 | 56.5364
903.942 | 9030.443 | 56.5451
904.015 | 9030.97 | 56.5501
904.129 | 9032.42 | 56.5549
904.208 | 9033.013 | 56.5604
904.322 | 9034.347 | 56.5673
904.413 | 9034.924 | 56.5713
904.534 | 9036.077 | 56.5777
904.626 | 9037.543 | 56.5834
904.722 | 9038.152 | 56.5868
904.826 | 9039.009 | 56.5949
904.903 | 9039.569 | 56.5938
905.019 | 9041.48 | 56.6021
905.122 | 9042.353 | 56.6104
905.247 | 9042.929 | 56.615
905.321 | 9043.819 | 56.6189
905.428 | 9045.384 | 56.6227
905.539 | 9045.977 | 56.6293
905.601 | 9047.031 | 56.6336
905.721 | 9047.838 | 56.6387
905.821 | 9049.14 | 56.6435
905.928 | 9050.046 | 56.6463
906.019 | 9051.479 | 56.6547
906.118 | 9052.088 | 56.6608
906.238 | 9052.846 | 56.6676
906.323 | 9054.378 | 56.6716
906.417 | 9055.136 | 56.6801
906.529 | 9055.58 | 56.6815
906.622 | 9057.211 | 56.6889
906.721 | 9058.512 | 56.6915
906.819 | 9058.941 | 56.6992
906.918 | 9060.094 | 56.7015
907 | 9060.835 | 56.7079
907.132 | 9061.955 | 56.7156
907.221 | 9062.795 | 56.7199
907.315 | 9064.245 | 56.7228
907.41 | 9064.805 | 56.7285
907.52 | 9066.106 | 56.7331
907.615 | 9067.128 | 56.7409
907.719 | 9067.951 | 56.7454
907.812 | 9069.236 | 56.7477
907.918 | 9069.763 | 56.7568
908.018 | 9071.312 | 56.7596
908.111 | 9071.872 | 56.7685
908.209 | 9072.695 | 56.7683
908.309 | 9074.161 | 56.777
908.415 | 9075.413 | 56.784
908.509 | 9076.006 | 56.7881
908.625 | 9076.682 | 56.7925
908.713 | 9077.588 | 56.7961
908.803 | 9078.411 | 56.8018
908.911 | 9080.108 | 56.8087
909.006 | 9081.327 | 56.812
909.107 | 9082.151 | 56.8164
909.2 | 9082.744 | 56.8217
909.301 | 9084.012 | 56.8289
909.419 | 9085.05 | 56.8328
909.511 | 9085.659 | 56.8375
909.618 | 9087.06 | 56.8434
909.75 | 9088.526 | 56.8489
909.816 | 9088.526 | 56.8554
909.905 | 9090.156 | 56.8607
910.008 | 9090.733 | 56.8641
910.104 | 9091.59 | 56.87
910.21 | 9092.347 | 56.878
910.302 | 9094.307 | 56.8808
910.414 | 9094.917 | 56.8856
910.504 | 9095.625 | 56.8923
910.61 | 9097.091 | 56.8952
910.71 | 9097.866 | 56.9058
910.824 | 9099.035 | 56.9094
910.909 | 9100.122 | 56.9118
911.006 | 9101.028 | 56.92
911.127 | 9102.231 | 56.9259
911.213 | 9102.89 | 56.9283
911.3 | 9103.96 | 56.9348
911.418 | 9104.685 | 56.94
911.51 | 9105.476 | 56.9432
911.623 | 9107.041 | 56.949
911.709 | 9108.227 | 56.9525
911.809 | 9108.82 | 56.9583
911.912 | 9109.726 | 56.9671
912.008 | 9110.418 | 56.9724
912.111 | 9111.406 | 56.9789
912.223 | 9113.185 | 56.9857
912.314 | 9113.679 | 56.9872
912.405 | 9114.421 | 56.9937
912.526 | 9116.249 | 56.9997
912.602 | 9116.826 | 56.9998
912.727 | 9117.913 | 57.011
912.839 | 9119.198 | 57.0116
912.926 | 9120.235 | 57.0189
913.025 | 9121.52 | 57.0234
913.15 | 9122.113 | 57.0308
913.221 | 9123.184 | 57.0326
913.334 | 9124.057 | 57.0375
913.421 | 9124.65 | 57.0416
913.501 | 9125.573 | 57.0495
913.617 | 9127.467 | 57.0559
913.727 | 9128.373 | 57.0601
913.81 | 9128.373 | 57.0626
913.916 | 9130.432 | 57.0731
914.032 | 9131.305 | 57.076
914.124 | 9132.112 | 57.0823
914.201 | 9132.837 | 57.0851
914.324 | 9133.891 | 57.0937
914.419 | 9135.094 | 57.0983
914.503 | 9135.835 | 57.1041
914.629 | 9136.906 | 57.1086
914.72 | 9138.471 | 57.1132
914.814 | 9139.245 | 57.1164
914.905 | 9139.821 | 57.1244
915.03 | 9140.909 | 57.1284
915.123 | 9141.617 | 57.1352
915.212 | 9143.396 | 57.1399
915.307 | 9143.396 | 57.1432
915.415 | 9145.126 | 57.1499
915.545 | 9145.916 | 57.1534
915.611 | 9147.432 | 57.1613
915.738 | 9147.992 | 57.168
915.82 | 9149.161 | 57.1727
915.923 | 9149.705 | 57.1736
916.02 | 9150.562 | 57.1781
916.119 | 9151.5 | 57.1853
916.209 | 9152.456 | 57.1898
916.306 | 9154.136 | 57.193
916.417 | 9154.713 | 57.1981
916.513 | 9156.245 | 57.2065
916.624 | 9156.788 | 57.2108
916.726 | 9157.859 | 57.2192
916.812 | 9159.424 | 57.2223
916.91 | 9160.214 | 57.2272
917.015 | 9160.989 | 57.2347
917.114 | 9161.598 | 57.2383
917.21 | 9163.114 | 57.2396
917.316 | 9163.657 | 57.2444
917.404 | 9165.37 | 57.2524
917.503 | 9166.112 | 57.2603
917.605 | 9166.705 | 57.2658
917.709 | 9168.385 | 57.2702
917.803 | 9168.896 | 57.2716
917.923 | 9170.065 | 57.278
918.002 | 9171.119 | 57.2825
918.105 | 9171.976 | 57.2882
918.21 | 9172.651 | 57.294
918.302 | 9174.299 | 57.3002
918.4 | 9174.974 | 57.3039
918.517 | 9175.633 | 57.3092
918.616 | 9177.099 | 57.3134
918.741 | 9178.005 | 57.3214
918.822 | 9178.713 | 57.3258
918.908 | 9180.377 | 57.3307
919.004 | 9181.168 | 57.3362
919.111 | 9181.958 | 57.3433
919.239 | 9183.243 | 57.3463
919.327 | 9183.82 | 57.3527
919.433 | 9185.632 | 57.3564
919.521 | 9186.093 | 57.3605
919.638 | 9187.361 | 57.3647
919.721 | 9188.02 | 57.3682
919.829 | 9189.009 | 57.3725
919.933 | 9190.442 | 57.378
920.012 | 9191.018 | 57.3799
920.132 | 9192.023 | 57.3877
920.209 | 9192.6 | 57.3904
920.332 | 9194.23 | 57.399
920.429 | 9195.565 | 57.4056
920.541 | 9196.158 | 57.409
920.631 | 9197.64 | 57.4145
920.728 | 9198.2 | 57.4219
920.827 | 9199.123 | 57.428
920.905 | 9199.815 | 57.4299
921.019 | 9201.462 | 57.4377
921.103 | 9202.022 | 57.4431
921.238 | 9203.241 | 57.4482
921.34 | 9203.85 | 57.4513
921.414 | 9204.691 | 57.4533
921.523 | 9206.206 | 57.459
921.628 | 9207.211 | 57.4626
921.721 | 9208.463 | 57.47
921.808 | 9209.006 | 57.4721
921.925 | 9209.962 | 57.4816
922.025 | 9211.362 | 57.4862
922.122 | 9211.873 | 57.49
922.218 | 9213.454 | 57.4953
922.301 | 9214.031 | 57.4992
922.415 | 9215.118 | 57.5068
922.53 | 9216.007 | 57.5127
922.617 | 9216.584 | 57.5167
922.725 | 9218.363 | 57.522
922.824 | 9219.088 | 57.525
922.919 | 9220.488 | 57.5302
923.035 | 9220.949 | 57.532
923.126 | 9221.954 | 57.5397
923.22 | 9222.728 | 57.5432
923.32 | 9224.293 | 57.5506
923.417 | 9225.117 | 57.5567
923.522 | 9225.957 | 57.5604
923.61 | 9227.39 | 57.5652
923.71 | 9228.082 | 57.5743
923.82 | 9229.317 | 57.5772
923.913 | 9230.075 | 57.5826
924.016 | 9230.701 | 57.5886
924.11 | 9232.183 | 57.5923
924.224 | 9232.743 | 57.5974
924.319 | 9233.699 | 57.6043
924.406 | 9235.313 | 57.6083
924.52 | 9236.005 | 57.6101
924.626 | 9236.993 | 57.6191
924.712 | 9238.443 | 57.6222
924.84 | 9239.003 | 57.6266
924.908 | 9240.173 | 57.6333
925.036 | 9240.749 | 57.6387
925.127 | 9241.869 | 57.6435
925.21 | 9243.368 | 57.6493
925.309 | 9244.044 | 57.6583
925.415 | 9244.983 | 57.6574
925.502 | 9246.119 | 57.6626
925.606 | 9246.646 | 57.6653
925.709 | 9248.343 | 57.6729
925.831 | 9248.92 | 57.6759
925.911 | 9250.073 | 57.6759
926.026 | 9250.682 | 57.6828
926.112 | 9251.588 | 57.6878
926.208 | 9252.412 | 57.6912
926.301 | 9254.092 | 57.6949
926.435 | 9254.949 | 57.7001
926.512 | 9255.624 | 57.701
926.608 | 9256.645 | 57.7102
926.72 | 9257.996 | 57.7133
926.809 | 9259.166 | 57.7148
926.919 | 9259.989 | 57.7222
927.027 | 9261.043 | 57.7264
927.132 | 9262.229 | 57.7349
927.211 | 9262.74 | 57.7356
927.308 | 9264.041 | 57.7427
927.401 | 9264.849 | 57.7451
927.502 | 9266.101 | 57.7498
927.606 | 9266.842 | 57.7556
927.731 | 9268.011 | 57.7608
927.815 | 9268.555 | 57.7661
927.902 | 9270.087 | 57.7692
928.001 | 9270.548 | 57.7757
928.102 | 9272.13 | 57.7794
928.212 | 9272.953 | 57.7886
928.303 | 9273.579 | 57.7871
928.416 | 9274.963 | 57.795
928.506 | 9276.066 | 57.8018
928.612 | 9276.94 | 57.8067
928.728 | 9278.208 | 57.8165
928.804 | 9278.834 | 57.8147
928.935 | 9279.905 | 57.8225
929.041 | 9281.371 | 57.8269
929.103 | 9281.371 | 57.832
929.221 | 9283.051 | 57.84
929.319 | 9283.594 | 57.8424
929.43 | 9285.275 | 57.8433
929.52 | 9286.461 | 57.8491
929.614 | 9287.004 | 57.8495
929.7 | 9287.861 | 57.8567
929.822 | 9289.179 | 57.8597
929.944 | 9289.821 | 57.8648
930.031 | 9290.76 | 57.8707
930.126 | 9291.6 | 57.8753
930.218 | 9293.297 | 57.8802
930.319 | 9293.758 | 57.8841
930.424 | 9295.208 | 57.8892
930.522 | 9296.476 | 57.8941
930.616 | 9297.234 | 57.8967
930.71 | 9297.843 | 57.9014
930.832 | 9298.898 | 57.91
930.918 | 9299.622 | 57.9136
931.015 | 9301.237 | 57.9205
931.117 | 9301.764 | 57.9259
931.206 | 9302.439 | 57.9269
931.325 | 9304.004 | 57.9341
931.417 | 9305.421 | 57.9379
931.54 | 9305.981 | 57.9421
931.62 | 9307.167 | 57.9488
931.735 | 9307.793 | 57.9556
931.823 | 9308.649 | 57.9591
931.91 | 9310.378 | 57.9646
932.021 | 9310.856 | 57.97
932.112 | 9311.531 | 57.9755
932.219 | 9313.08 | 57.9812
932.31 | 9314.052 | 57.9828
932.425 | 9314.497 | 57.9874
932.516 | 9316.144 | 57.9929
932.612 | 9317.429 | 57.9977
932.722 | 9317.989 | 58.0023
932.811 | 9319.059 | 58.008
932.926 | 9319.965 | 58.0123
933.019 | 9321.432 | 58.017
933.123 | 9322.025 | 58.0215
933.208 | 9323.145 | 58.0223
933.313 | 9323.738 | 58.0291
933.422 | 9324.743 | 58.037
933.52 | 9325.517 | 58.0424
933.602 | 9326.489 | 58.0427
933.704 | 9328.119 | 58.0489
933.8 | 9328.119 | 58.0508
933.913 | 9330.129 | 58.0594
934.017 | 9331.002 | 58.0627
934.11 | 9331.595 | 58.0685
934.209 | 9333.061 | 58.0717
934.314 | 9334.083 | 58.0789
934.418 | 9335.021 | 58.0831
934.509 | 9335.647 | 58.0872
934.621 | 9337.031 | 58.0923
934.713 | 9338.102 | 58.0978
934.806 | 9338.893 | 58.1006
934.917 | 9340.046 | 58.1062
935.001 | 9341.001 | 58.1141
935.139 | 9342.368 | 58.1184
935.206 | 9342.928 | 58.1224
935.301 | 9343.966 | 58.1282
935.438 | 9345.482 | 58.1329
935.509 | 9346.338 | 58.1374
935.609 | 9347.063 | 58.1403
935.728 | 9348.529 | 58.1451
935.833 | 9349.435 | 58.1513
935.918 | 9349.979 | 58.154
936.004 | 9351.132 | 58.1582
936.102 | 9351.741 | 58.1639
936.223 | 9353.026 | 58.1693
936.334 | 9354.064 | 58.177
936.41 | 9354.624 | 58.1765
936.506 | 9356.123 | 58.1808
936.63 | 9357.391 | 58.1902
936.723 | 9357.885 | 58.1927
936.802 | 9358.726 | 58.1982
936.927 | 9359.961 | 58.2028
937.005 | 9360.538 | 58.2073
937.102 | 9361.542 | 58.2126
937.243 | 9363.19 | 58.2187
937.333 | 9363.717 | 58.2216
937.402 | 9364.639 | 58.2273
937.525 | 9366.336 | 58.2332
937.635 | 9366.847 | 58.2384
937.716 | 9367.654 | 58.2412
937.825 | 9369.07 | 58.2468
937.924 | 9370.471 | 58.2501
938.035 | 9371.08 | 58.2564
938.13 | 9372.233 | 58.2642
938.227 | 9373.534 | 58.2802
938.324 | 9374.325 | 58.2529
938.404 | 9374.803 | 58.2334
938.5 | 9375.989 | 58.234
938.623 | 9376.928 | 58.2306
938.7 | 9377.488 | 58.2223
938.821 | 9379.185 | 58.2171
938.914 | 9379.876 | 58.2226
939.035 | 9380.98 | 58.2368
939.128 | 9382.364 | 58.2436
939.22 | 9383.138 | 58.2442
939.32 | 9384.291 | 58.241
939.407 | 9384.818 | 58.2489
939.531 | 9385.938 | 58.2551
939.619 | 9386.597 | 58.2602
939.723 | 9387.717 | 58.2651
939.825 | 9389.348 | 58.2688
939.93 | 9389.925 | 58.2723
940.021 | 9391.308 | 58.2745
940.135 | 9391.868 | 58.2756
940.212 | 9392.939 | 58.2704
940.303 | 9393.483 | 58.2691
940.418 | 9395.13 | 58.2738
940.523 | 9395.921 | 58.2741
940.609 | 9397.37 | 58.2764
940.738 | 9397.963 | 58.2799
940.809 | 9399.018 | 58.2774
940.932 | 9399.726 | 58.2828
941.02 | 9400.615 | 58.2859
941.111 | 9402.18 | 58.2869
941.224 | 9402.74 | 58.2912
941.323 | 9403.861 | 58.3091
941.414 | 9405.211 | 58.3139
941.519 | 9406.018 | 58.3266
941.62 | 9407.073 | 58.3285
941.715 | 9408.045 | 58.3151
941.815 | 9409.395 | 58.3189
941.922 | 9409.972 | 58.3193
942.004 | 9411.076 | 58.3028
942.122 | 9411.702 | 58.2988
942.206 | 9413.332 | 58.3151
942.314 | 9414.074 | 58.2872
942.419 | 9414.732 | 58.2907
942.507 | 9415.787 | 58.2928
942.609 | 9417.039 | 58.2927
942.706 | 9418.34 | 58.2934
942.804 | 9419.114 | 58.2991
942.9 | 9419.691 | 58.3009
943.011 | 9420.827 | 58.2996
943.133 | 9422.277 | 58.3038
943.206 | 9423.298 | 58.3037
943.303 | 9424.072 | 58.3073
943.418 | 9424.649 | 58.3101
943.507 | 9426.329 | 58.3118
943.633 | 9426.922 | 58.3137
943.701 | 9428.059 | 58.3169
943.805 | 9428.998 | 58.3213
943.913 | 9430.085 | 58.3228
944.018 | 9430.793 | 58.3271
944.114 | 9431.485 | 58.3282
944.234 | 9433.034 | 58.3325
944.301 | 9433.594 | 58.3329
944.402 | 9435.126 | 58.3361
944.5 | 9435.9 | 58.3416
944.636 | 9437.036 | 58.3407
944.723 | 9437.629 | 58.3411
944.81 | 9438.717 | 58.3458
944.907 | 9439.376 | 58.3451
945.026 | 9441.171 | 58.3459
945.119 | 9441.649 | 58.3525
945.209 | 9442.439 | 58.355
945.3 | 9444.251 | 58.3566
945.423 | 9445.52 | 58.3583
945.509 | 9445.52 | 58.3604
945.627 | 9446.953 | 58.363
945.734 | 9448.419 | 58.3682
945.843 | 9448.963 | 58.3712
945.907 | 9450.033 | 58.3707
946.041 | 9450.725 | 58.3767
946.135 | 9451.664 | 58.3779
946.202 | 9452.554 | 58.3796
946.323 | 9454.168 | 58.3856
946.421 | 9455.436 | 58.3867
946.518 | 9456.029 | 58.3873
946.619 | 9457.413 | 58.3935
946.739 | 9457.94 | 58.3988
946.801 | 9458.994 | 58.3985
946.922 | 9459.835 | 58.4018
947.037 | 9460.493 | 58.4033
947.12 | 9462.487 | 58.4049
947.218 | 9463.063 | 58.4093
947.308 | 9463.837 | 58.4102
947.433 | 9464.908 | 58.4149
947.5 | 9465.616 | 58.4144
947.623 | 9466.835 | 58.423
947.727 | 9468.153 | 58.4259
947.814 | 9469.076 | 58.4283
947.927 | 9469.768 | 58.4316
948.03 | 9471.217 | 58.437
948.116 | 9472.123 | 58.4411
948.226 | 9472.782 | 58.4392
948.315 | 9474.413 | 58.4457
948.429 | 9475.039 | 58.4478
948.515 | 9476.192 | 58.4546
948.631 | 9476.801 | 58.4564
948.721 | 9478.449 | 58.4588
948.81 | 9479.042 | 58.464
948.924 | 9480.063 | 58.4686
949.004 | 9480.672 | 58.4704
949.118 | 9482.435 | 58.4747
949.226 | 9483.028 | 58.4774
949.314 | 9484.099 | 58.4822
949.407 | 9485.351 | 58.4818
949.508 | 9486.01 | 58.4861
949.617 | 9487.41 | 58.49
949.706 | 9488.003 | 58.4944
949.816 | 9488.876 | 58.4945
949.912 | 9489.419 | 58.4998
950.015 | 9491.133 | 58.5046
950.112 | 9492.022 | 58.5078
950.205 | 9492.5 | 58.5092
950.308 | 9494.147 | 58.5137
950.42 | 9494.707 | 58.5166
950.511 | 9495.827 | 58.5182
950.61 | 9497.145 | 58.5215
950.703 | 9497.738 | 58.5245
950.808 | 9498.595 | 58.5299
950.922 | 9499.962 | 58.5343
951.009 | 9501.033 | 58.5373
951.103 | 9501.939 | 58.5388
951.208 | 9502.581 | 58.5446
951.326 | 9504.014 | 58.5483
951.405 | 9505.019 | 58.5525
951.512 | 9505.596 | 58.5544
951.614 | 9506.93 | 58.5574
951.73 | 9508.363 | 58.5624
951.816 | 9508.923 | 58.5663
951.906 | 9510.01 | 58.5687
952.011 | 9510.949 | 58.5731
952.104 | 9511.526 | 58.5796
952.215 | 9512.926 | 58.5794
952.302 | 9514.095 | 58.5844
952.407 | 9514.705 | 58.5861
952.528 | 9516.204 | 58.59
952.619 | 9516.649 | 58.5977
952.7 | 9517.439 | 58.5991
952.829 | 9519.169 | 58.6036
952.901 | 9520.058 | 58.6075
953.007 | 9520.602 | 58.6142
953.111 | 9521.755 | 58.6182
953.199 | 9523.254 | 58.6196
953.335 | 9523.946 | 58.6257
953.424 | 9524.621 | 58.6297
953.512 | 9525.725 | 58.6303
953.631 | 9527.142 | 58.6296
953.708 | 9527.817 | 58.6329
953.805 | 9528.888 | 58.6349
953.906 | 9529.777 | 58.6393
954.006 | 9530.667 | 58.6428
954.126 | 9532.232 | 58.6468
954.221 | 9533.451 | 58.6509
954.349 | 9533.928 | 58.6512
954.438 | 9534.95 | 58.6575
954.506 | 9535.642 | 58.6597
954.632 | 9536.894 | 58.6635
954.715 | 9537.585 | 58.6654
954.818 | 9539.216 | 58.6737
954.906 | 9539.727 | 58.6738
955.02 | 9541.473 | 58.6788
955.121 | 9542.066 | 58.6805
955.207 | 9542.824 | 58.6857
955.321 | 9544.504 | 58.6866
955.424 | 9545.311 | 58.6924
955.527 | 9545.97 | 58.6935
955.615 | 9547.37 | 58.6956
955.7 | 9547.37 | 58.7001
955.822 | 9549.034 | 58.7027
955.916 | 9549.627 | 58.7059
956.023 | 9551.324 | 58.7106
956.12 | 9552.477 | 58.7152
956.212 | 9552.954 | 58.7169
956.313 | 9554.404 | 58.7209
956.428 | 9554.898 | 58.7242
956.524 | 9555.985 | 58.7251
956.63 | 9556.858 | 58.7322
956.711 | 9557.567 | 58.7354
956.811 | 9559.329 | 58.7379
956.924 | 9560.021 | 58.7415
957.029 | 9560.927 | 58.7479
957.125 | 9562.195 | 58.7498
957.218 | 9563.118 | 58.7507
957.309 | 9564.337 | 58.7584
957.41 | 9565.029 | 58.7596
957.518 | 9566.396 | 58.7666
957.614 | 9567.022 | 58.7684
957.705 | 9567.5 | 58.7692
957.808 | 9569.163 | 58.7805
957.916 | 9569.707 | 58.784
958.016 | 9571.387 | 58.7891
958.124 | 9571.98 | 58.7891
958.209 | 9573.018 | 58.7952
958.327 | 9573.693 | 58.7994
958.415 | 9575.225 | 58.8016
958.521 | 9575.901 | 58.8072
958.62 | 9576.625 | 58.8091
958.72 | 9578.059 | 58.8139
958.811 | 9579.03 | 58.8164
958.916 | 9579.656 | 58.8214
959.011 | 9581.139 | 58.8244
959.101 | 9581.666 | 58.8286
959.211 | 9583.033 | 58.8326
959.313 | 9584.153 | 58.8359
959.412 | 9584.648 | 58.8375
959.515 | 9585.9 | 58.8437
959.621 | 9586.921 | 58.849
959.707 | 9588.305 | 58.8565
959.809 | 9589.145 | 58.8607
959.914 | 9589.886 | 58.8628
960.018 | 9591.138 | 58.8646
960.122 | 9591.978 | 58.873
960.216 | 9593.032 | 58.8748
960.306 | 9593.988 | 58.8802
960.408 | 9594.894 | 58.8861
960.507 | 9595.47 | 58.8891
960.607 | 9597.019 | 58.8941
960.701 | 9597.908 | 58.8973
960.8 | 9599.209 | 58.9009
960.935 | 9599.984 | 58.9072
961.012 | 9600.56 | 58.9095
961.109 | 9601.318 | 58.9123
961.23 | 9603.229 | 58.9172
961.318 | 9603.674 | 58.9218
961.411 | 9604.415 | 58.9258
961.508 | 9605.37 | 58.9325
961.63 | 9607.215 | 58.9342
961.729 | 9607.808 | 58.9399
961.824 | 9609.439 | 58.9429
961.907 | 9610.016 | 58.9476
962.028 | 9611.202 | 58.9538
962.123 | 9611.811 | 58.9569
962.243 | 9613.376 | 58.9602
962.33 | 9614.15 | 58.9647
962.401 | 9615.073 | 58.9682
962.531 | 9616.012 | 58.9736
962.623 | 9616.572 | 58.9789
962.721 | 9618.384 | 58.9816
962.802 | 9618.977 | 58.9855
962.925 | 9620.146 | 58.9893
963.02 | 9621.398 | 59.0005
963.112 | 9621.876 | 58.9984
963.234 | 9622.93 | 59.0041
963.326 | 9624.478 | 59.0101
963.421 | 9625.071 | 59.015
963.508 | 9625.846 | 59.0188
963.634 | 9626.966 | 59.0224
963.724 | 9627.592 | 59.0283
963.835 | 9628.465 | 59.0285
963.915 | 9629.832 | 59.0356
964.043 | 9631.1 | 59.0362
964.121 | 9632.056 | 59.0429
964.226 | 9632.929 | 59.0472
964.331 | 9633.505 | 59.0488
964.4 | 9634.527 | 59.0545
964.529 | 9635.96 | 59.0582
964.622 | 9637.426 | 59.0624
964.729 | 9638.019 | 59.0656
964.811 | 9639.04 | 59.073
964.923 | 9640.44 | 59.075
965.018 | 9641.231 | 59.081
965.122 | 9641.907 | 59.084
965.225 | 9642.977 | 59.0908
965.31 | 9644.031 | 59.0957
965.425 | 9644.69 | 59.1003
965.514 | 9646.371 | 59.1025
965.622 | 9646.947 | 59.1072
965.71 | 9648.1 | 59.1124
965.834 | 9648.726 | 59.1155
965.92 | 9649.632 | 59.1206
966.014 | 9651.181 | 59.1226
966.118 | 9651.938 | 59.1283
966.2 | 9652.564 | 59.1306
966.315 | 9654.195 | 59.1373
966.416 | 9654.722 | 59.1402
966.514 | 9655.628 | 59.145
966.608 | 9657.094 | 59.1515
966.724 | 9657.687 | 59.1559
966.806 | 9658.478 | 59.1572
966.914 | 9659.697 | 59.168
967.018 | 9661.031 | 59.1703
967.115 | 9661.805 | 59.1743
967.213 | 9663.156 | 59.1806
967.306 | 9663.947 | 59.1814
967.4 | 9664.425 | 59.1882
967.502 | 9666.055 | 59.1944
967.61 | 9667.307 | 59.2018
967.717 | 9667.851 | 59.2028
967.807 | 9668.576 | 59.2085
967.903 | 9670.075 | 59.2102
968.018 | 9670.487 | 59.2175
968.105 | 9672.282 | 59.2195
968.216 | 9672.892 | 59.2237
968.3 | 9674.028 | 59.2316
968.426 | 9674.621 | 59.2353
968.519 | 9675.758 | 59.237
968.628 | 9677.01 | 59.2449
968.712 | 9678.097 | 59.248
968.834 | 9678.921 | 59.2556
968.92 | 9679.579 | 59.2562
969.001 | 9680.502 | 59.2631
969.102 | 9682.067 | 59.2656
969.207 | 9682.61 | 59.271
969.307 | 9683.747 | 59.2761
969.41 | 9684.505 | 59.2788
969.505 | 9685.328 | 59.2853
969.602 | 9686.284 | 59.2883
969.731 | 9688.244 | 59.2934
969.807 | 9688.919 | 59.298
969.928 | 9690.353 | 59.3027
970.018 | 9690.929 | 59.3038
970.145 | 9692.132 | 59.3113
970.202 | 9692.708 | 59.3174
970.323 | 9694.438 | 59.3245
970.401 | 9694.981 | 59.3265
970.53 | 9696.003 | 59.3285
970.608 | 9696.546 | 59.3311
970.729 | 9698.342 | 59.3398
970.805 | 9698.836 | 59.3426
970.929 | 9699.874 | 59.3476
971.02 | 9701.422 | 59.354
971.103 | 9701.982 | 59.3577
971.224 | 9703.135 | 59.3629
971.337 | 9703.728 | 59.3679
971.427 | 9704.865 | 59.3711
971.504 | 9706.002 | 59.3746
971.617 | 9707.089 | 59.3795
971.7 | 9707.764 | 59.3855
971.824 | 9708.835 | 59.3901
971.905 | 9709.494 | 59.3929
972.024 | 9711.108 | 59.398
972.119 | 9712.426 | 59.4068
972.218 | 9713.019 | 59.4092
972.307 | 9713.793 | 59.4113
972.434 | 9714.897 | 59.4174
972.523 | 9715.572 | 59.4229
972.62 | 9717.252 | 59.4266
972.735 | 9718.307 | 59.4337
972.822 | 9718.998 | 59.4353
972.921 | 9720.415 | 59.4394
973.017 | 9721.107 | 59.4422
973.124 | 9722.013 | 59.4497
973.223 | 9722.622 | 59.4559
973.327 | 9723.743 | 59.4592
973.417 | 9725.192 | 59.4641
973.516 | 9725.719 | 59.4698
973.614 | 9726.971 | 59.4716
973.727 | 9727.581 | 59.4787
973.819 | 9728.47 | 59.4812
973.925 | 9730.084 | 59.4896
974.012 | 9731.023 | 59.4928
974.119 | 9731.682 | 59.4996
974.223 | 9732.852 | 59.4989
974.313 | 9734.351 | 59.5105
974.422 | 9734.944 | 59.5093
974.506 | 9736.064 | 59.5192
974.625 | 9736.641 | 59.5263
974.707 | 9737.464 | 59.5269
974.804 | 9739.243 | 59.5347
974.917 | 9739.935 | 59.5397
975.023 | 9740.923 | 59.5439
975.119 | 9741.484 | 59.5475
975.207 | 9743.296 | 59.553
975.306 | 9744.119 | 59.5561
975.415 | 9744.877 | 59.5619
975.518 | 9746.112 | 59.5655
975.611 | 9747.002 | 59.5711
975.707 | 9747.595 | 59.5761
975.803 | 9749.077 | 59.5806
975.925 | 9749.654 | 59.5858
976.021 | 9750.972 | 59.5907
976.104 | 9751.96 | 59.5922
976.206 | 9752.965 | 59.5958
976.301 | 9753.904 | 59.6044
976.42 | 9754.958 | 59.6077
976.529 | 9755.996 | 59.6127
976.634 | 9757.198 | 59.6178
976.725 | 9757.709 | 59.6211
976.8 | 9758.434 | 59.6237
976.908 | 9759.982 | 59.6304
977.01 | 9760.888 | 59.6374
977.11 | 9761.448 | 59.638
977.232 | 9762.98 | 59.6463
977.319 | 9763.524 | 59.6486
977.414 | 9765.072 | 59.654
977.537 | 9765.896 | 59.6606
977.612 | 9766.588 | 59.6593
977.71 | 9768.037 | 59.6706
977.801 | 9768.878 | 59.6741
977.926 | 9770.294 | 59.6797
978.017 | 9770.887 | 59.6849
978.134 | 9772.37 | 59.6895
978.213 | 9772.946 | 59.6911
978.324 | 9774.462 | 59.6976
978.408 | 9774.462 | 59.7022
978.541 | 9776.093 | 59.7088
978.609 | 9776.653 | 59.7111
978.7 | 9777.905 | 59.7151
978.841 | 9779.354 | 59.7259
978.949 | 9779.881 | 59.7294
979.002 | 9780.919 | 59.732
979.112 | 9781.594 | 59.7376
979.24 | 9783.357 | 59.7454
979.331 | 9784.543 | 59.7489
979.428 | 9785.334 | 59.7529
979.524 | 9786.124 | 59.7583
979.622 | 9787.409 | 59.762
979.718 | 9787.903 | 59.7653
979.817 | 9789.205 | 59.7698
979.923 | 9789.699 | 59.7737
980.005 | 9790.704 | 59.7805
980.127 | 9792.318 | 59.7873
980.229 | 9793.109 | 59.7894
980.324 | 9794.13 | 59.7961
980.424 | 9795.283 | 59.7961
980.517 | 9796.057 | 59.8031
980.608 | 9796.502 | 59.8051
980.7 | 9797.639 | 59.81
980.824 | 9799.154 | 59.8192
980.931 | 9799.863 | 59.8238
981.014 | 9800.983 | 59.8298
981.106 | 9801.51 | 59.8295
981.22 | 9802.894 | 59.8361
981.32 | 9804.393 | 59.8434
981.427 | 9805.002 | 59.8472
981.513 | 9806.023 | 59.8534
981.62 | 9806.682 | 59.857
981.723 | 9807.918 | 59.8647
981.816 | 9809.384 | 59.8665
981.925 | 9809.812 | 59.8688
982.018 | 9810.487 | 59.877
982.13 | 9812.019 | 59.8817
982.219 | 9812.876 | 59.8862
982.322 | 9814.078 | 59.8914
982.407 | 9815.001 | 59.8944
982.528 | 9815.544 | 59.9014
982.619 | 9817.011 | 59.9068
982.707 | 9817.966 | 59.9125
982.809 | 9818.592 | 59.9135
982.924 | 9819.976 | 59.9202
983.01 | 9821.03 | 59.9247
983.106 | 9822.315 | 59.9243
983.234 | 9822.875 | 59.9321
983.309 | 9823.962 | 59.9399
983.427 | 9824.654 | 59.9398
983.523 | 9826.038 | 59.946
983.608 | 9827.108 | 59.9518
983.703 | 9828.377 | 59.956
983.822 | 9828.377 | 59.9599
983.917 | 9830.09 | 59.9656
984.004 | 9831.095 | 59.9685
984.102 | 9831.77 | 59.976
984.216 | 9833.104 | 59.9786
984.319 | 9833.977 | 59.9854
984.411 | 9834.57 | 59.989
984.524 | 9835.987 | 59.997
984.612 | 9837.058 | 59.9973
984.719 | 9837.848 | 60.0046
984.812 | 9838.573 | 60.0085
984.927 | 9839.973 | 60.0136
985.042 | 9841.143 | 60.0226
985.121 | 9841.67 | 60.0242
985.211 | 9842.411 | 60.0309
985.318 | 9843.861 | 60.0374
985.448 | 9845.426 | 60.0409
985.511 | 9845.426 | 60.0464
985.601 | 9846.941 | 60.0518
985.708 | 9847.534 | 60.0573
985.82 | 9848.902 | 60.0589
985.905 | 9849.906 | 60.0642
986.018 | 9850.565 | 60.0702
986.108 | 9851.405 | 60.0765
986.228 | 9853.184 | 60.0804
986.317 | 9853.629 | 60.0862
986.403 | 9855.244 | 60.0886
986.539 | 9855.919 | 60.0962
986.623 | 9856.627 | 60.0966
986.736 | 9858.242 | 60.105
986.824 | 9859.115 | 60.1072
986.907 | 9859.691 | 60.1119
987.022 | 9861.421 | 60.1199
987.107 | 9861.421 | 60.1211
987.227 | 9862.903 | 60.1276
987.33 | 9864.336 | 60.1323
987.4 | 9864.946 | 60.1333
987.534 | 9866.099 | 60.1415
987.623 | 9867.417 | 60.1459
987.721 | 9868.076 | 60.1527
987.8 | 9868.636 | 60.155
987.922 | 9870.003 | 60.1593
988.015 | 9870.547 | 60.1601
988.123 | 9872.111 | 60.169
988.2 | 9872.935 | 60.1742
988.334 | 9874.121 | 60.1784
988.42 | 9875.406 | 60.1828
988.544 | 9875.966 | 60.1866
988.629 | 9877.119 | 60.1964
988.723 | 9878.421 | 60.1968
988.818 | 9878.964 | 60.2039
988.911 | 9879.524 | 60.2076
989.019 | 9881.073 | 60.2132
989.105 | 9881.896 | 60.2198
989.214 | 9883.329 | 60.2249
989.344 | 9883.988 | 60.227
989.416 | 9885.026 | 60.2331
989.525 | 9885.701 | 60.2374
989.612 | 9887.349 | 60.2416
989.726 | 9887.843 | 60.2476
989.818 | 9888.815 | 60.2533
989.917 | 9890.017 | 60.2572
990.017 | 9891.071 | 60.2632
990.111 | 9892.323 | 60.267
990.24 | 9892.933 | 60.2722
990.32 | 9894.07 | 60.2788
990.436 | 9894.679 | 60.2859
990.522 | 9895.799 | 60.2887
990.61 | 9897.282 | 60.2934
990.729 | 9897.957 | 60.2977
990.814 | 9898.501 | 60.2981
990.908 | 9899.687 | 60.306
991.023 | 9901.268 | 60.3125
991.11 | 9901.993 | 60.3167
991.219 | 9902.668 | 60.3217
991.308 | 9904.283 | 60.3264
991.415 | 9905.007 | 60.3305
991.504 | 9905.699 | 60.3337
991.624 | 9906.786 | 60.3429
991.721 | 9907.478 | 60.3504
991.817 | 9908.417 | 60.3537
991.905 | 9910.246 | 60.3597
992.045 | 9910.806 | 60.3619
992.103 | 9912.025 | 60.3686
992.215 | 9912.469 | 60.3762
992.306 | 9914.248 | 60.3809
992.433 | 9914.825 | 60.384
992.503 | 9915.896 | 60.3867
992.606 | 9917.279 | 60.3937
992.719 | 9917.757 | 60.396
992.815 | 9918.861 | 60.4044
992.909 | 9919.816 | 60.4074
993.01 | 9920.409 | 60.4133
993.106 | 9921.941 | 60.4151
993.217 | 9922.864 | 60.4208
993.331 | 9924.313 | 60.4255
993.418 | 9924.906 | 60.4291
993.507 | 9925.977 | 60.434
993.613 | 9926.899 | 60.4406
993.705 | 9927.509 | 60.4437
993.818 | 9928.25 | 60.4508
993.905 | 9930.243 | 60.4534
994.001 | 9931.018 | 60.4601
994.13 | 9932.335 | 60.4628
994.211 | 9932.813 | 60.4655
994.311 | 9933.703 | 60.4724
994.409 | 9934.345 | 60.4774
994.503 | 9935.317 | 60.4843
994.64 | 9936.931 | 60.4906
994.732 | 9938.15 | 60.4968
994.801 | 9939.221 | 60.4955
994.934 | 9939.781 | 60.504
995.042 | 9941.346 | 60.5083
995.111 | 9941.346 | 60.5127
995.234 | 9943.174 | 60.5216
995.316 | 9943.685 | 60.5209
995.4 | 9944.64 | 60.5281
995.522 | 9946.139 | 60.5326
995.611 | 9946.815 | 60.5406
995.723 | 9948.413 | 60.5473
995.836 | 9948.923 | 60.5533
995.923 | 9950.406 | 60.5558
996.005 | 9950.982 | 60.5631
996.121 | 9952.086 | 60.5646
996.224 | 9953.091 | 60.5716
996.321 | 9954.409 | 60.5782
996.403 | 9954.936 | 60.5792
996.527 | 9956.303 | 60.5874
996.637 | 9956.896 | 60.5902
996.73 | 9958.082 | 60.5947
996.82 | 9958.692 | 60.6004
996.916 | 9960.158 | 60.6009
997.022 | 9961.393 | 60.6104
997.135 | 9961.871 | 60.616
997.202 | 9962.925 | 60.6178
997.314 | 9964.128 | 60.6239
997.43 | 9964.737 | 60.6304
997.525 | 9965.544 | 60.6344
997.617 | 9967.34 | 60.6403
997.72 | 9967.801 | 60.6449
997.822 | 9969.251 | 60.6503
997.936 | 9969.811 | 60.655
998.011 | 9971.359 | 60.662
998.142 | 9971.919 | 60.6641
998.211 | 9972.99 | 60.6688
998.326 | 9973.879 | 60.6733
998.43 | 9975.098 | 60.6769
998.515 | 9976.136 | 60.6808
998.634 | 9976.729 | 60.6893
998.716 | 9978.376 | 60.6941
998.826 | 9978.969 | 60.6986
998.912 | 9980.106 | 60.701
999.015 | 9980.6 | 60.7103
999.119 | 9982.379 | 60.7157
999.214 | 9982.989 | 60.7213
999.308 | 9984.29 | 60.7244
999.42 | 9984.933 | 60.7303
999.525 | 9985.855 | 60.7358
999.601 | 9986.464 | 60.7374
999.707 | 9988.293 | 60.742
999.806 | 9989.067 | 60.7486
999.903 | 9989.66 | 60.7536
1000.021 | 9990.797 | 60.7578
1000.118 | 9991.439 | 60.7627
1000.221 | 9992.378 | 60.7669
1000.303 | 9994.042 | 60.771
1000.429 | 9994.635 | 60.7782
1000.518 | 9995.739 | 60.7818
1000.602 | 9996.397 | 60.7889
1000.705 | 9998.045 | 60.7944
1000.818 | 9998.654 | 60.7992
1000.921 | 9999.758 | 60.7996
1001.013 | 10000.779 | 60.8053
1001.109 | 10001.356 | 60.8117
1001.217 | 10002.987 | 60.8162
1001.324 | 10003.728 | 60.8231
1001.417 | 10004.914 | 60.8277
1001.51 | 10005.54 | 60.8306
1001.624 | 10006.923 | 60.8344
1001.711 | 10008.011 | 60.8415
1001.802 | 10008.719 | 60.8464
1001.901 | 10009.773 | 60.8463
1002.031 | 10011.206 | 60.8558
1002.119 | 10011.618 | 60.8616
1002.213 | 10012.376 | 60.8682
1002.302 | 10013.348 | 60.8723
1002.421 | 10014.913 | 60.8768
1002.533 | 10016 | 60.8839
1002.618 | 10016.527 | 60.8858
1002.708 | 10017.351 | 60.8933
1002.83 | 10019.146 | 60.8974
1002.922 | 10019.64 | 60.9053
1003.002 | 10020.431 | 60.911
1003.127 | 10021.93 | 60.9155
1003.205 | 10022.457 | 60.9187
1003.326 | 10024.286 | 60.9249
1003.425 | 10024.747 | 60.9253
1003.531 | 10026.098 | 60.9335
1003.63 | 10027.152 | 60.9394
1003.729 | 10028.288 | 60.9447
1003.815 | 10028.288 | 60.9489
1003.928 | 10030.166 | 60.9562
1004.02 | 10031.072 | 60.9587
1004.111 | 10031.682 | 60.9628
1004.224 | 10033.263 | 60.9714
1004.312 | 10033.807 | 60.9723
1004.423 | 10034.845 | 60.9762
1004.525 | 10036.228 | 60.9823
1004.621 | 10037.068 | 60.9882
1004.73 | 10037.628 | 60.9929
1004.811 | 10038.518 | 60.9977
1004.931 | 10039.951 | 61.0048
1005.036 | 10041.285 | 61.0102
1005.101 | 10041.285 | 61.0113
1005.222 | 10042.817 | 61.0182
1005.327 | 10044.448 | 61.0236
1005.422 | 10045.025 | 61.0294
1005.516 | 10045.997 | 61.0325
1005.628 | 10046.639 | 61.0355
1005.724 | 10048.089 | 61.0418
1005.827 | 10048.698 | 61.0481
1005.942 | 10050.131 | 61.0523
1006.027 | 10051.169 | 61.0562
1006.152 | 10051.877 | 61.0631
1006.22 | 10052.767 | 61.0691
1006.315 | 10054.151 | 61.072
1006.415 | 10054.678 | 61.0794
1006.512 | 10056.275 | 61.0834
1006.634 | 10056.852 | 61.0886
1006.714 | 10057.956 | 61.0953
1006.827 | 10058.615 | 61.098
1006.91 | 10060.278 | 61.1044
1007.048 | 10060.838 | 61.1069
1007.122 | 10061.695 | 61.1109
1007.213 | 10063.128 | 61.1174
1007.306 | 10063.721 | 61.1199
1007.427 | 10064.775 | 61.1231
1007.509 | 10065.467 | 61.131
1007.611 | 10067.296 | 61.1372
1007.711 | 10067.988 | 61.1365
1007.826 | 10068.663 | 61.1424
1007.9 | 10069.454 | 61.1466
1008.019 | 10071.084 | 61.1528
1008.121 | 10071.892 | 61.1615
1008.218 | 10072.913 | 61.1631
1008.303 | 10074.017 | 61.1685
1008.42 | 10074.807 | 61.1746
1008.503 | 10075.417 | 61.1764
1008.603 | 10076.899 | 61.1836
1008.702 | 10077.459 | 61.1879
1008.82 | 10078.892 | 61.1969
1008.909 | 10080.078 | 61.2
1009.006 | 10080.655 | 61.205
1009.125 | 10081.923 | 61.2109
1009.209 | 10083.076 | 61.2142
1009.314 | 10083.62 | 61.2197
1009.418 | 10084.345 | 61.2248
1009.519 | 10086.124 | 61.2304
1009.612 | 10086.832 | 61.2342
1009.713 | 10087.491 | 61.2393
1009.802 | 10088.348 | 61.244
1009.923 | 10089.946 | 61.2513
1010.009 | 10091.115 | 61.2557
1010.104 | 10091.807 | 61.2581
1010.207 | 10093.224 | 61.2634
1010.339 | 10093.965 | 61.2696
1010.435 | 10094.607 | 61.2752
1010.518 | 10095.513 | 61.2785
1010.609 | 10097.012 | 61.2853
1010.716 | 10097.688 | 61.2878
1010.807 | 10098.396 | 61.294
1010.905 | 10099.961 | 61.3019
1011 | 10100.9 | 61.3045
1011.104 | 10101.476 | 61.3111
1011.218 | 10102.893 | 61.3164
1011.331 | 10103.931 | 61.3208
1011.441 | 10105.1 | 61.327
1011.501 | 10105.1 | 61.3263
1011.627 | 10107.11 | 61.3343
1011.715 | 10107.588 | 61.3399
1011.808 | 10108.329 | 61.3423
1011.929 | 10110.141 | 61.3489
1012.028 | 10111.459 | 61.3556
1012.122 | 10112.052 | 61.3609
1012.211 | 10112.793 | 61.3652
1012.338 | 10113.946 | 61.3697
1012.43 | 10115.297 | 61.3738
1012.521 | 10116.071 | 61.3786
1012.614 | 10116.565 | 61.3829
1012.705 | 10117.965 | 61.3856
1012.832 | 10118.954 | 61.3939
1012.924 | 10120.239 | 61.3977
1013.018 | 10120.799 | 61.4042
1013.102 | 10121.902 | 61.4101
1013.233 | 10122.594 | 61.4145
1013.31 | 10123.55 | 61.4186
1013.401 | 10124.637 | 61.4239
1013.53 | 10126.103 | 61.4311
1013.625 | 10127.388 | 61.4332
1013.716 | 10128.03 | 61.4412
1013.811 | 10128.03 | 61.4419
1013.917 | 10130.172 | 61.4494
1014.018 | 10131.391 | 61.4515
1014.131 | 10132 | 61.4569
1014.217 | 10133.153 | 61.4655
1014.311 | 10133.763 | 61.4674
1014.434 | 10134.833 | 61.4694
1014.524 | 10136.217 | 61.478
1014.631 | 10136.81 | 61.4854
1014.724 | 10138.013 | 61.4878
1014.822 | 10138.573 | 61.4936
1014.904 | 10139.363 | 61.4965
1015.022 | 10141.11 | 61.5018
1015.114 | 10141.966 | 61.5078
1015.212 | 10142.493 | 61.5112
1015.309 | 10144.075 | 61.5192
1015.431 | 10144.635 | 61.5234
1015.511 | 10145.541 | 61.5281
1015.619 | 10147.188 | 61.5325
1015.718 | 10147.929 | 61.542
1015.824 | 10148.819 | 61.5419
1015.913 | 10149.445 | 61.5491
1016.023 | 10150.927 | 61.5527
1016.108 | 10151.932 | 61.5606
1016.216 | 10153.316 | 61.5669
1016.31 | 10153.876 | 61.5702
1016.405 | 10155.21 | 61.5699
1016.518 | 10155.902 | 61.5805
1016.613 | 10157.302 | 61.5854
1016.715 | 10158.126 | 61.5883
1016.808 | 10158.916 | 61.593
1016.902 | 10159.378 | 61.5984
1017.005 | 10160.976 | 61.6037
1017.128 | 10161.618 | 61.6095
1017.214 | 10162.524 | 61.6171
1017.318 | 10163.974 | 61.6204
1017.402 | 10164.896 | 61.6254
1017.512 | 10165.555 | 61.6291
1017.613 | 10166.428 | 61.6357
1017.706 | 10168.207 | 61.64
1017.8 | 10168.998 | 61.6413
1017.916 | 10169.591 | 61.6488
1018.002 | 10170.332 | 61.6552
1018.106 | 10172.029 | 61.6607
1018.211 | 10172.836 | 61.6649
1018.319 | 10173.429 | 61.6672
1018.403 | 10174.351 | 61.6679
1018.506 | 10176.064 | 61.6745
1018.642 | 10177.316 | 61.6823
1018.716 | 10177.316 | 61.6854
1018.809 | 10179.244 | 61.6896
1018.902 | 10179.82 | 61.6968
1019.007 | 10180.693 | 61.701
1019.127 | 10182.159 | 61.7089
1019.217 | 10182.604 | 61.711
1019.3 | 10183.345 | 61.7171
1019.446 | 10184.828 | 61.7198
1019.515 | 10185.635 | 61.7239
1019.625 | 10186.903 | 61.7292
1019.742 | 10187.809 | 61.7342
1019.818 | 10188.6 | 61.7356
1019.907 | 10189.588 | 61.7424
1020.001 | 10190.429 | 61.7513
1020.117 | 10191.845 | 61.7541
1020.203 | 10192.899 | 61.7586
1020.306 | 10193.805 | 61.7621
1020.422 | 10195.222 | 61.7715
1020.547 | 10195.832 | 61.7754
1020.601 | 10196.968 | 61.7794
1020.727 | 10198.253 | 61.7864
1020.817 | 10198.846 | 61.7868
1020.93 | 10199.884 | 61.7973
1021.006 | 10200.955 | 61.8007
1021.124 | 10202.058 | 61.8076
1021.219 | 10202.701 | 61.8093
1021.337 | 10204.282 | 61.8193
1021.432 | 10205.221 | 61.8202
1021.5 | 10205.896 | 61.8229
1021.622 | 10207.082 | 61.8321
1021.72 | 10207.659 | 61.8361
1021.835 | 10209.24 | 61.8397
1021.945 | 10209.866 | 61.8491
1022.017 | 10211.036 | 61.85
1022.118 | 10211.925 | 61.8569
1022.229 | 10212.617 | 61.8584
1022.308 | 10213.507 | 61.8651
1022.424 | 10215.236 | 61.8666
1022.532 | 10215.813 | 61.8752
1022.622 | 10216.834 | 61.8802
1022.701 | 10217.394 | 61.8842
1022.8 | 10218.432 | 61.8901
1022.92 | 10219.997 | 61.8964
1023.015 | 10221.298 | 61.9019
1023.124 | 10221.776 | 61.9052
1023.21 | 10223.209 | 61.9086
1023.335 | 10223.819 | 61.9122
1023.421 | 10224.856 | 61.9181
1023.513 | 10226.273 | 61.9238
1023.622 | 10226.948 | 61.9287
1023.721 | 10228.332 | 61.9332
1023.814 | 10228.332 | 61.9363
1023.925 | 10229.782 | 61.9441
1024.018 | 10230.984 | 61.9459
1024.107 | 10231.923 | 61.9497
1024.221 | 10232.796 | 61.9568
1024.316 | 10233.389 | 61.9606
1024.408 | 10235.053 | 61.9635
1024.537 | 10235.629 | 61.9693
1024.624 | 10236.783 | 61.9757
1024.708 | 10238.282 | 61.9826
1024.805 | 10238.875 | 61.9871
1024.909 | 10239.846 | 61.9933
1025.025 | 10240.785 | 61.9959
1025.114 | 10241.593 | 62.0006
1025.209 | 10243.059 | 62.0051
1025.323 | 10243.849 | 62.0116
1025.411 | 10244.409 | 62.014
1025.501 | 10245.513 | 62.0238
1025.607 | 10247.045 | 62.0282
1025.726 | 10247.622 | 62.0297
1025.808 | 10248.429 | 62.0382
1025.922 | 10249.928 | 62.0412
1026.016 | 10250.883 | 62.0471
1026.132 | 10252.168 | 62.0515
1026.216 | 10252.646 | 62.055
1026.304 | 10254.211 | 62.0587
1026.408 | 10254.919 | 62.0675
1026.511 | 10255.841 | 62.0733
1026.604 | 10256.451 | 62.0771
1026.709 | 10258.23 | 62.0831
1026.807 | 10259.021 | 62.0848
1026.912 | 10259.844 | 62.0894
1027.005 | 10260.47 | 62.0954
1027.12 | 10261.228 | 62.0988
1027.206 | 10262.958 | 62.1062
1027.312 | 10263.847 | 62.1108
1027.428 | 10265.247 | 62.1153
1027.516 | 10265.857 | 62.1213
1027.645 | 10266.927 | 62.1243
1027.711 | 10267.619 | 62.128
1027.802 | 10268.871 | 62.1344
1027.934 | 10270.206 | 62.1433
1028.008 | 10270.963 | 62.1437
1028.101 | 10271.82 | 62.1522
1028.235 | 10272.956 | 62.156
1028.309 | 10273.566 | 62.1603
1028.442 | 10275.065 | 62.1671
1028.511 | 10275.609 | 62.1687
1028.604 | 10276.893 | 62.1733
1028.731 | 10277.816 | 62.1827
1028.823 | 10279.364 | 62.1864
1028.905 | 10279.941 | 62.1912
1029 | 10281.143 | 62.1959
1029.125 | 10282.395 | 62.2047
1029.249 | 10282.988 | 62.2067
1029.319 | 10284.043 | 62.2154
1029.427 | 10284.784 | 62.2165
1029.526 | 10286.25 | 62.2206
1029.632 | 10286.728 | 62.229
1029.73 | 10288.095 | 62.2328
1029.827 | 10289.017 | 62.2399
1029.923 | 10290.368 | 62.2431
1030.033 | 10290.977 | 62.2457
1030.116 | 10292.098 | 62.2519
1030.226 | 10293.415 | 62.2571
1030.339 | 10293.877 | 62.263
1030.407 | 10294.898 | 62.2658
1030.524 | 10295.722 | 62.2722
1030.603 | 10296.413 | 62.2739
1030.723 | 10298.061 | 62.2819
1030.817 | 10299.313 | 62.2857
1030.918 | 10300.136 | 62.2911
1031.032 | 10300.713 | 62.2961
1031.121 | 10302.377 | 62.2979
1031.235 | 10302.838 | 62.3024
1031.326 | 10303.843 | 62.3101
1031.425 | 10304.6 | 62.3134
1031.529 | 10305.704 | 62.3173
1031.621 | 10307.335 | 62.3252
1031.718 | 10307.944 | 62.3306
1031.81 | 10308.883 | 62.333
1031.923 | 10309.493 | 62.3413
1032.013 | 10310.663 | 62.3443
1032.13 | 10312.047 | 62.3516
1032.212 | 10313.052 | 62.3562
1032.317 | 10313.678 | 62.3637
1032.4 | 10314.485 | 62.3634
1032.514 | 10316.116 | 62.3709
1032.622 | 10316.956 | 62.3735
1032.712 | 10317.549 | 62.3805
1032.8 | 10318.241 | 62.3838
1032.921 | 10320.069 | 62.3889
1033.01 | 10321.074 | 62.3942
1033.117 | 10321.881 | 62.4018
1033.211 | 10322.524 | 62.4041
1033.326 | 10323.907 | 62.4118
1033.413 | 10325.027 | 62.4156
1033.512 | 10325.588 | 62.4192
1033.607 | 10327.021 | 62.4251
1033.717 | 10327.597 | 62.4281
1033.815 | 10328.322 | 62.433
1033.919 | 10329.656 | 62.4422
1034.006 | 10331.04 | 62.4503
1034.11 | 10331.814 | 62.452
1034.208 | 10333.247 | 62.4569
1034.31 | 10333.956 | 62.4605
1034.413 | 10334.862 | 62.4673
1034.511 | 10335.438 | 62.4732
1034.613 | 10336.97 | 62.4773
1034.706 | 10337.876 | 62.478
1034.806 | 10339.013 | 62.4841
1034.907 | 10339.49 | 62.4908
1035.009 | 10340.858 | 62.4975
1035.131 | 10341.797 | 62.5053
1035.208 | 10342.488 | 62.5095
1035.304 | 10343.477 | 62.5135
1035.448 | 10345.108 | 62.5193
1035.518 | 10345.651 | 62.5232
1035.64 | 10346.804 | 62.5284
1035.729 | 10347.562 | 62.5365
1035.827 | 10349.242 | 62.5434
1035.915 | 10349.835 | 62.546
1036.006 | 10350.89 | 62.5472
1036.136 | 10351.581 | 62.5564
1036.223 | 10352.52 | 62.559
1036.302 | 10354.184 | 62.5628
1036.415 | 10354.794 | 62.5651
1036.53 | 10356.276 | 62.5742
1036.62 | 10356.853 | 62.5756
1036.733 | 10358.022 | 62.58
1036.815 | 10358.615 | 62.5859
1036.905 | 10359.554 | 62.5884
1037.04 | 10360.905 | 62.597
1037.116 | 10361.564 | 62.6041
1037.208 | 10362.651 | 62.6031
1037.327 | 10364.15 | 62.61
1037.416 | 10364.611 | 62.6158
1037.522 | 10366.028 | 62.6191
1037.616 | 10366.489 | 62.622
1037.721 | 10368.054 | 62.6276
1037.841 | 10368.663 | 62.6341
1037.953 | 10370.113 | 62.6408
1038.022 | 10371.068 | 62.6425
1038.134 | 10371.974 | 62.6513
1038.223 | 10372.502 | 62.6507
1038.304 | 10373.358 | 62.6542
1038.426 | 10375.434 | 62.6629
1038.528 | 10376.043 | 62.6692
1038.626 | 10377.065 | 62.6741
1038.72 | 10378.316 | 62.6808
1038.8 | 10378.893 | 62.6818
1038.908 | 10379.437 | 62.6874
1039 | 10380.557 | 62.6913
1039.123 | 10382.188 | 62.6951
1039.216 | 10383.011 | 62.7034
1039.327 | 10383.555 | 62.7086
1039.422 | 10385.07 | 62.7139
1039.52 | 10386.339 | 62.7182
1039.646 | 10386.932 | 62.725
1039.716 | 10388.101 | 62.7285
1039.824 | 10389.37 | 62.7302
1039.918 | 10390.045 | 62.7397
1040.015 | 10391.28 | 62.7425
1040.127 | 10391.906 | 62.7473
1040.222 | 10393.059 | 62.7524
1040.328 | 10393.62 | 62.755
1040.413 | 10394.427 | 62.7604
1040.508 | 10396.222 | 62.7653
1040.622 | 10396.98 | 62.7718
1040.709 | 10397.919 | 62.7761
1040.822 | 10398.825 | 62.7846
1040.926 | 10400.126 | 62.7849
1041.021 | 10400.867 | 62.7949
1041.105 | 10401.889 | 62.793
1041.219 | 10402.597 | 62.7986
1041.314 | 10404.113 | 62.8022
1041.419 | 10404.887 | 62.8078
1041.528 | 10405.941 | 62.811
1041.618 | 10407.012 | 62.817
1041.708 | 10407.835 | 62.8269
1041.821 | 10408.527 | 62.8287
1041.932 | 10409.96 | 62.835
1042.001 | 10410.982 | 62.8387
1042.109 | 10412.25 | 62.8439
1042.207 | 10412.925 | 62.8493
1042.308 | 10414.013 | 62.8556
1042.411 | 10414.82 | 62.858
1042.508 | 10415.923 | 62.8654
1042.613 | 10416.747 | 62.869
1042.701 | 10418.18 | 62.8727
1042.802 | 10418.971 | 62.8822
1042.916 | 10419.547 | 62.8837
1043.014 | 10420.552 | 62.8889
1043.126 | 10421.903 | 62.8918
1043.204 | 10422.99 | 62.8997
1043.326 | 10423.567 | 62.9007
1043.405 | 10424.67 | 62.9065
1043.509 | 10425.708 | 62.915
1043.63 | 10427.125 | 62.9194
1043.721 | 10427.586 | 62.9212
1043.822 | 10428.393 | 62.9269
1043.913 | 10429.744 | 62.9294
1044.033 | 10431.276 | 62.9372
1044.121 | 10431.869 | 62.9365
1044.203 | 10433.006 | 62.9412
1044.313 | 10433.73 | 62.948
1044.404 | 10434.472 | 62.9526
1044.505 | 10435.74 | 62.96
1044.631 | 10436.794 | 62.9664
1044.733 | 10438.31 | 62.9675
1044.801 | 10439.133 | 62.9751
1044.933 | 10439.875 | 62.9815
1045.029 | 10440.501 | 62.9833
1045.122 | 10442.181 | 62.989
1045.211 | 10442.757 | 62.995
1045.322 | 10444.372 | 62.9987
1045.407 | 10444.372 | 63.0007
1045.526 | 10445.838 | 63.0065
1045.629 | 10447.04 | 63.0117
1045.732 | 10447.946 | 63.0153
1045.837 | 10449.248 | 63.0237
1045.902 | 10449.248 | 63.0245
1046.031 | 10450.878 | 63.0289
1046.126 | 10451.636 | 63.0347
1046.22 | 10453.283 | 63.0398
1046.332 | 10454.189 | 63.0499
1046.419 | 10455.029 | 63.0508
1046.526 | 10455.655 | 63.0555
1046.619 | 10457.369 | 63.0623
1046.731 | 10457.797 | 63.0664
1046.825 | 10458.95 | 63.0711
1046.926 | 10460.4 | 63.0761
1047.023 | 10460.976 | 63.0781
1047.116 | 10461.932 | 63.0866
1047.227 | 10462.557 | 63.0906
1047.314 | 10464.089 | 63.0933
1047.422 | 10464.6 | 63.0967
1047.534 | 10466.083 | 63.1031
1047.615 | 10466.989 | 63.1078
1047.715 | 10467.582 | 63.1099
1047.822 | 10469.048 | 63.1151
1047.918 | 10470.3 | 63.121
1048.024 | 10470.926 | 63.1257
1048.112 | 10471.947 | 63.1293
1048.222 | 10472.573 | 63.1323
1048.31 | 10474.237 | 63.138
1048.425 | 10474.895 | 63.1417
1048.51 | 10476.032 | 63.1472
1048.627 | 10476.609 | 63.1535
1048.712 | 10477.432 | 63.1566
1048.815 | 10479.096 | 63.1641
1048.922 | 10479.64 | 63.1674
1049.009 | 10480.414 | 63.1701
1049.13 | 10481.781 | 63.181
1049.224 | 10482.951 | 63.1826
1049.314 | 10483.56 | 63.1864
1049.419 | 10485.076 | 63.1921
1049.53 | 10485.784 | 63.196
1049.624 | 10486.92 | 63.203
1049.713 | 10487.546 | 63.2055
1049.82 | 10489.062 | 63.2128
1049.906 | 10489.869 | 63.2154
1050.02 | 10490.759 | 63.2208
1050.116 | 10491.368 | 63.2262
1050.211 | 10492.291 | 63.2323
1050.303 | 10493.971 | 63.2345
1050.417 | 10494.564 | 63.2387
1050.514 | 10496.079 | 63.2412
1050.636 | 10496.623 | 63.2497
1050.753 | 10498.369 | 63.2549
1050.812 | 10499.242 | 63.2588
1050.907 | 10500.033 | 63.2622
1051.015 | 10500.856 | 63.2654
1051.108 | 10501.449 | 63.2713
1051.219 | 10502.85 | 63.2742
1051.309 | 10503.92 | 63.2804
1051.403 | 10504.843 | 63.2857
1051.503 | 10505.419 | 63.2927
1051.601 | 10506.918 | 63.296
1051.704 | 10507.363 | 63.2989
1051.81 | 10508.566 | 63.3044
1051.907 | 10509.241 | 63.3128
1052.042 | 10510.921 | 63.3193
1052.114 | 10511.596 | 63.3194
1052.204 | 10513.194 | 63.325
1052.303 | 10513.87 | 63.3332
1052.408 | 10514.776 | 63.3385
1052.507 | 10515.912 | 63.3447
1052.601 | 10516.736 | 63.3457
1052.722 | 10517.889 | 63.3515
1052.811 | 10518.976 | 63.3598
1052.919 | 10519.553 | 63.3641
1053.01 | 10520.343 | 63.3655
1053.132 | 10522.024 | 63.3726
1053.222 | 10522.584 | 63.3749
1053.305 | 10523.325 | 63.3814
1053.407 | 10524.923 | 63.385
1053.501 | 10526.109 | 63.3911
1053.625 | 10526.702 | 63.3933
1053.731 | 10527.789 | 63.4039
1053.818 | 10528.448 | 63.4051
1053.915 | 10529.568 | 63.4077
1054.001 | 10530.985 | 63.4166
1054.138 | 10531.693 | 63.4223
1054.203 | 10532.517 | 63.4246
1054.338 | 10533.835 | 63.4324
1054.406 | 10534.51 | 63.4351
1054.532 | 10535.795 | 63.4381
1054.62 | 10537.31 | 63.443
1054.718 | 10537.986 | 63.4511
1054.803 | 10538.892 | 63.4518
1054.934 | 10539.682 | 63.458
1055.027 | 10540.654 | 63.4633
1055.117 | 10542.269 | 63.4666
1055.201 | 10542.845 | 63.4706
1055.334 | 10544.031 | 63.4758
1055.4 | 10544.641 | 63.4786
1055.515 | 10545.728 | 63.486
1055.608 | 10546.42 | 63.4898
1055.716 | 10547.985 | 63.5008
1055.832 | 10548.775 | 63.5005
1055.926 | 10549.829 | 63.5061
1056.03 | 10550.538 | 63.5076
1056.124 | 10552.333 | 63.5142
1056.219 | 10552.959 | 63.5206
1056.312 | 10553.948 | 63.5224
1056.409 | 10555.232 | 63.5322
1056.533 | 10555.776 | 63.5373
1056.624 | 10556.83 | 63.5383
1056.708 | 10557.374 | 63.5412
1056.819 | 10559.153 | 63.5486
1056.919 | 10559.861 | 63.5547
1057.028 | 10560.767 | 63.5613
1057.131 | 10561.607 | 63.5651
1057.219 | 10562.464 | 63.5701
1057.311 | 10563.321 | 63.5739
1057.421 | 10565.067 | 63.5779
1057.524 | 10565.923 | 63.5835
1057.622 | 10566.566 | 63.5913
1057.721 | 10567.933 | 63.594
1057.814 | 10568.971 | 63.5975
1057.911 | 10570.256 | 63.6021
1058.011 | 10570.931 | 63.6069
1058.118 | 10571.837 | 63.6144
1058.207 | 10572.974 | 63.6165
1058.32 | 10573.731 | 63.6205
1058.404 | 10574.341 | 63.6256
1058.515 | 10575.576 | 63.6325
1058.608 | 10576.268 | 63.6359
1058.751 | 10578.113 | 63.6436
1058.826 | 10578.673 | 63.6474
1058.904 | 10579.777 | 63.65
1059.011 | 10580.452 | 63.656
1059.128 | 10581.737 | 63.6617
1059.235 | 10582.791 | 63.6684
1059.319 | 10583.483 | 63.6722
1059.416 | 10584.768 | 63.6739
1059.503 | 10585.839 | 63.6812
1059.62 | 10586.778 | 63.6855
1059.711 | 10587.502 | 63.6946
1059.808 | 10588.474 | 63.6963
1059.915 | 10589.232 | 63.7019
1060.006 | 10590.879 | 63.7056
1060.112 | 10591.686 | 63.7084
1060.219 | 10593.004 | 63.7147
1060.301 | 10593.795 | 63.7186
1060.407 | 10594.487 | 63.7221
1060.516 | 10595.475 | 63.7296
1060.611 | 10596.612 | 63.7326
1060.705 | 10597.419 | 63.7373
1060.809 | 10599.017 | 63.7421
1060.929 | 10599.709 | 63.7471
1061.007 | 10600.433 | 63.7525
1061.13 | 10602.13 | 63.7567
1061.217 | 10602.822 | 63.7645
1061.303 | 10603.893 | 63.768
1061.438 | 10604.568 | 63.774
1061.509 | 10605.523 | 63.778
1061.6 | 10606.578 | 63.7823
1061.729 | 10607.863 | 63.7864
1061.815 | 10608.39 | 63.7897
1061.936 | 10609.938 | 63.796
1062.01 | 10610.498 | 63.7975
1062.131 | 10611.997 | 63.8055
1062.211 | 10612.59 | 63.807
1062.334 | 10613.809 | 63.8161
1062.421 | 10614.485 | 63.8185
1062.54 | 10616.247 | 63.8278
1062.603 | 10616.873 | 63.8284
1062.726 | 10618.109 | 63.8349
1062.831 | 10618.833 | 63.8374
1062.934 | 10619.443 | 63.8445
1063.027 | 10621.238 | 63.8495
1063.129 | 10622.095 | 63.8521
1063.224 | 10622.951 | 63.8575
1063.302 | 10623.627 | 63.8617
1063.425 | 10624.747 | 63.8685
1063.526 | 10626.197 | 63.8728
1063.629 | 10626.888 | 63.8788
1063.722 | 10627.432 | 63.8845
1063.829 | 10628.338 | 63.8871
1063.922 | 10629.969 | 63.894
1064.013 | 10630.941 | 63.8976
1064.126 | 10631.847 | 63.9028
1064.21 | 10632.39 | 63.9057
1064.332 | 10634.169 | 63.9119
1064.437 | 10634.795 | 63.9153
1064.53 | 10635.965 | 63.9238
1064.631 | 10636.591 | 63.9256
1064.728 | 10637.991 | 63.9308
1064.822 | 10638.996 | 63.9358
1064.926 | 10639.819 | 63.9416
1065.01 | 10640.396 | 63.9453
1065.115 | 10641.977 | 63.9495
1065.222 | 10643.328 | 63.9571
1065.332 | 10643.938 | 63.9592
1065.414 | 10645.074 | 63.9628
1065.522 | 10645.684 | 63.9686
1065.62 | 10646.919 | 63.9743
1065.718 | 10647.973 | 63.9788
1065.82 | 10648.501 | 63.9836
1065.91 | 10650.032 | 63.9883
1066.007 | 10650.84 | 63.9935
1066.118 | 10651.91 | 63.9984
1066.22 | 10652.816 | 64.0064
1066.302 | 10653.327 | 64.0071
1066.413 | 10654.941 | 64.0153
1066.515 | 10656.243 | 64.0228
1066.612 | 10656.786 | 64.0227
1066.712 | 10658.203 | 64.0303
1066.809 | 10659.01 | 64.0346
1066.903 | 10659.817 | 64.0371
1067.018 | 10660.888 | 64.0426
1067.108 | 10661.81 | 64.0483
1067.212 | 10662.683 | 64.0533
1067.328 | 10663.886 | 64.0566
1067.413 | 10664.99 | 64.0618
1067.521 | 10665.879 | 64.0675
1067.62 | 10666.505 | 64.0727
1067.718 | 10667.362 | 64.0788
1067.81 | 10669.223 | 64.0819
1067.911 | 10670.047 | 64.0841
1068.003 | 10670.87 | 64.0883
1068.1 | 10672.139 | 64.0979
1068.201 | 10672.913 | 64.1036
1068.303 | 10673.424 | 64.1077
1068.417 | 10674.972 | 64.1085
1068.55 | 10675.763 | 64.117
1068.616 | 10676.619 | 64.1188
1068.729 | 10678.069 | 64.1278
1068.818 | 10678.794 | 64.129
1068.903 | 10679.947 | 64.137
1069.027 | 10681.347 | 64.1439
1069.103 | 10681.858 | 64.1431
1069.209 | 10682.978 | 64.1479
1069.315 | 10683.768 | 64.1504
1069.405 | 10684.279 | 64.1608
1069.521 | 10685.844 | 64.1624
1069.604 | 10686.882 | 64.1688
1069.729 | 10687.59 | 64.1725
1069.837 | 10688.793 | 64.1781
1069.904 | 10689.484 | 64.182
1070.03 | 10690.72 | 64.1886
1070.133 | 10692.268 | 64.1931
1070.203 | 10692.861 | 64.1982
1070.327 | 10694.031 | 64.2045
1070.407 | 10694.542 | 64.2072
1070.541 | 10695.975 | 64.2151
1070.628 | 10696.551 | 64.2185
1070.723 | 10698.314 | 64.2261
1070.837 | 10699.203 | 64.2285
1070.921 | 10700.027 | 64.2336
1071.04 | 10700.653 | 64.239
1071.103 | 10701.839 | 64.2442
1071.238 | 10702.646 | 64.2502
1071.323 | 10703.503 | 64.253
1071.404 | 10704.87 | 64.2605
1071.524 | 10705.941 | 64.2624
1071.618 | 10707.308 | 64.2672
1071.728 | 10707.769 | 64.2739
1071.816 | 10709.268 | 64.2765
1071.935 | 10709.828 | 64.2837
1072.031 | 10710.8 | 64.2896
1072.133 | 10711.591 | 64.29
1072.222 | 10712.711 | 64.2966
1072.324 | 10714.325 | 64.2997
1072.418 | 10714.852 | 64.3061
1072.523 | 10715.791 | 64.3114
1072.617 | 10716.384 | 64.3144
1072.722 | 10718.147 | 64.3204
1072.819 | 10719.02 | 64.3243
1072.929 | 10719.728 | 64.3278
1073.021 | 10720.766 | 64.3336
1073.125 | 10722.347 | 64.339
1073.207 | 10722.792 | 64.3436
1073.322 | 10723.682 | 64.349
1073.413 | 10724.357 | 64.3552
1073.511 | 10726.202 | 64.36
1073.647 | 10726.762 | 64.3622
1073.717 | 10727.981 | 64.3656
1073.815 | 10727.981 | 64.3714
1073.908 | 10730.007 | 64.379
1074.001 | 10730.567 | 64.3793
1074.107 | 10731.539 | 64.3869
1074.214 | 10733.071 | 64.3916
1074.317 | 10733.73 | 64.3995
1074.413 | 10735.262 | 64.4016
1074.529 | 10735.772 | 64.4065
1074.622 | 10736.909 | 64.4095
1074.716 | 10737.502 | 64.4158
1074.804 | 10739.149 | 64.4198
1074.917 | 10739.627 | 64.4263
1075.004 | 10740.302 | 64.4241
1075.138 | 10741.834 | 64.431
1075.207 | 10742.955 | 64.4377
1075.32 | 10743.564 | 64.4438
1075.425 | 10744.964 | 64.4483
1075.508 | 10745.903 | 64.4514
1075.601 | 10747.106 | 64.4581
1075.701 | 10747.913 | 64.4604
1075.821 | 10748.489 | 64.4652
1075.916 | 10749.329 | 64.4739
1076 | 10751.141 | 64.478
1076.117 | 10751.636 | 64.4811
1076.218 | 10752.311 | 64.4863
1076.302 | 10753.299 | 64.4926
1076.404 | 10754.98 | 64.4975
1076.526 | 10755.721 | 64.5003
1076.621 | 10756.528 | 64.5079
1076.708 | 10757.994 | 64.5145
1076.815 | 10758.801 | 64.5182
1076.925 | 10759.855 | 64.5202
1077.009 | 10760.926 | 64.5243
1077.104 | 10761.849 | 64.5312
1077.208 | 10762.425 | 64.5361
1077.328 | 10763.743 | 64.5423
1077.426 | 10765.357 | 64.546
1077.509 | 10765.357 | 64.5497
1077.603 | 10766.823 | 64.5552
1077.702 | 10767.911 | 64.5594
1077.821 | 10768.504 | 64.564
1077.944 | 10770.003 | 64.5707
1078.017 | 10770.563 | 64.5722
1078.126 | 10772.358 | 64.5795
1078.202 | 10772.358 | 64.5807
1078.301 | 10773.363 | 64.5897
1078.403 | 10774.236 | 64.5921
1078.5 | 10775.817 | 64.5951
1078.606 | 10776.674 | 64.6015
1078.704 | 10777.86 | 64.6098
1078.828 | 10778.7 | 64.6121
1078.911 | 10779.376 | 64.6155
1079.025 | 10781.056 | 64.6229
1079.106 | 10781.501 | 64.6272
1079.24 | 10782.752 | 64.6303
1079.303 | 10783.51 | 64.6344
1079.401 | 10784.367 | 64.6423
1079.5 | 10785.124 | 64.6441
1079.6 | 10786.129 | 64.6487
1079.724 | 10788.37 | 64.6566
1079.813 | 10788.864 | 64.6578
1079.927 | 10789.72 | 64.6655
1080.021 | 10791.318 | 64.6715
1080.102 | 10791.862 | 64.6772
1080.228 | 10793.064 | 64.6828
1080.338 | 10793.789 | 64.6873
1080.426 | 10794.827 | 64.6883
1080.532 | 10796.26 | 64.6952
1080.642 | 10796.672 | 64.6959
1080.728 | 10797.775 | 64.7041
1080.812 | 10798.418 | 64.7052
1080.933 | 10800.164 | 64.7122
1081.026 | 10800.691 | 64.716
1081.122 | 10802.124 | 64.7234
1081.217 | 10802.964 | 64.7285
1081.319 | 10803.541 | 64.7318
1081.413 | 10805.04 | 64.7383
1081.522 | 10805.6 | 64.7464
1081.618 | 10807.247 | 64.749
1081.712 | 10807.774 | 64.7534
1081.809 | 10809.207 | 64.7593
1081.919 | 10809.652 | 64.76
1082.024 | 10810.542 | 64.767
1082.12 | 10811.398 | 64.7738
1082.217 | 10812.304 | 64.7766
1082.319 | 10814.017 | 64.7819
1082.433 | 10814.742 | 64.7873
1082.511 | 10815.797 | 64.7904
1082.616 | 10816.703 | 64.793
1082.706 | 10817.279 | 64.7976
1082.826 | 10818.86 | 64.8019
1082.915 | 10819.948 | 64.8106
1083.015 | 10820.705 | 64.813
1083.136 | 10821.776 | 64.8216
1083.224 | 10822.715 | 64.8234
1083.313 | 10824.231 | 64.8239
1083.421 | 10824.824 | 64.8338
1083.504 | 10825.96 | 64.837
1083.622 | 10826.553 | 64.8428
1083.72 | 10827.327 | 64.8467
1083.803 | 10828.332 | 64.8464
1083.914 | 10829.914 | 64.8501
1084.003 | 10830.951 | 64.8544
1084.117 | 10831.544 | 64.8606
1084.206 | 10833.175 | 64.8649
1084.305 | 10833.982 | 64.8678
1084.411 | 10834.641 | 64.8756
1084.52 | 10835.35 | 64.8782
1084.607 | 10836.321 | 64.8835
1084.717 | 10837.919 | 64.886
1084.802 | 10838.809 | 64.8919
1084.923 | 10839.534 | 64.8934
1085.007 | 10841.148 | 64.9013
1085.104 | 10841.757 | 64.9058
1085.23 | 10843.207 | 64.9081
1085.322 | 10843.833 | 64.9118
1085.431 | 10844.854 | 64.9217
1085.506 | 10845.447 | 64.9217
1085.6 | 10847.062 | 64.9278
1085.736 | 10847.786 | 64.9331
1085.814 | 10848.478 | 64.9388
1085.943 | 10849.944 | 64.9429
1086 | 10850.537 | 64.9464
1086.102 | 10851.526 | 64.9514
1086.207 | 10852.893 | 64.9587
1086.31 | 10853.469 | 64.9633
1086.408 | 10854.227 | 64.9664
1086.516 | 10855.94 | 64.9718
1086.633 | 10856.846 | 64.9782
1086.732 | 10858.246 | 64.9833
1086.805 | 10858.872 | 64.9846
1086.9 | 10859.91 | 64.9896
1087.025 | 10861.146 | 64.9976
1087.119 | 10861.706 | 65.0028
1087.206 | 10862.875 | 65.004
1087.334 | 10863.666 | 65.009
1087.42 | 10864.473 | 65.0121
1087.538 | 10866.203 | 65.0186
1087.628 | 10866.73 | 65.0212
1087.707 | 10867.471 | 65.0252
1087.823 | 10869.135 | 65.0329
1087.918 | 10869.629 | 65.0329
1088.017 | 10871.079 | 65.0429
1088.125 | 10872.347 | 65.0473
1088.221 | 10873.121 | 65.0515
1088.325 | 10873.615 | 65.0541
1088.429 | 10875.362 | 65.06
1088.526 | 10876.086 | 65.0667
1088.649 | 10876.795 | 65.071
1088.714 | 10878.244 | 65.0764
1088.818 | 10879.249 | 65.0818
1088.942 | 10879.809 | 65.0844
1089.012 | 10880.88 | 65.092
1089.124 | 10881.802 | 65.0954
1089.211 | 10882.362 | 65.0985
1089.3 | 10883.235 | 65.104
1089.419 | 10884.998 | 65.1117
1089.524 | 10885.558 | 65.1148
1089.627 | 10886.876 | 65.1191
1089.713 | 10888.029 | 65.1252
1089.822 | 10888.573 | 65.1308
1089.921 | 10890.286 | 65.1352
1090.029 | 10890.879 | 65.1376
1090.11 | 10891.735 | 65.144
1090.21 | 10893.168 | 65.1472
1090.318 | 10893.992 | 65.1528
1090.424 | 10894.816 | 65.1578
1090.506 | 10895.508 | 65.1598
1090.607 | 10897.171 | 65.1662
1090.734 | 10897.715 | 65.1726
1090.82 | 10898.588 | 65.1777
1090.914 | 10899.329 | 65.1802
1091.007 | 10900.96 | 65.1845
1091.116 | 10902.245 | 65.188
1091.205 | 10902.838 | 65.1925
1091.32 | 10903.892 | 65.1984
1091.414 | 10905.276 | 65.2032
1091.519 | 10905.77 | 65.2082
1091.614 | 10906.643 | 65.2122
1091.724 | 10907.928 | 65.2174
1091.807 | 10908.834 | 65.2176
1091.902 | 10909.658 | 65.2247
1092.004 | 10910.909 | 65.2307
1092.116 | 10911.98 | 65.2348
1092.219 | 10912.656 | 65.2394
1092.317 | 10913.973 | 65.2449
1092.417 | 10914.566 | 65.2491
1092.511 | 10916.181 | 65.2527
1092.606 | 10916.971 | 65.2588
1092.714 | 10917.779 | 65.2612
1092.806 | 10918.256 | 65.2661
1092.91 | 10920.167 | 65.2706
1093.018 | 10920.661 | 65.276
1093.12 | 10921.748 | 65.2818
1093.249 | 10923.313 | 65.289
1093.322 | 10923.84 | 65.29
1093.404 | 10924.779 | 65.298
1093.535 | 10926.295 | 65.3016
1093.628 | 10926.839 | 65.3072
1093.71 | 10927.975 | 65.3071
1093.814 | 10928.914 | 65.3175
1093.927 | 10930.051 | 65.3197
1094.007 | 10930.71 | 65.3228
1094.132 | 10931.764 | 65.3341
1094.236 | 10933.263 | 65.3376
1094.306 | 10933.872 | 65.3405
1094.401 | 10933.872 | 65.3449
1094.516 | 10935.783 | 65.3513
1094.61 | 10936.903 | 65.3512
1094.74 | 10937.71 | 65.3609
1094.803 | 10938.485 | 65.3646
1094.907 | 10939.868 | 65.3663
1095.029 | 10940.824 | 65.3707
1095.107 | 10941.4 | 65.3775
1095.227 | 10943.015 | 65.3799
1095.321 | 10944.299 | 65.3841
1095.408 | 10944.86 | 65.389
1095.502 | 10946.079 | 65.3933
1095.625 | 10947.347 | 65.4008
1095.724 | 10948.138 | 65.4081
1095.806 | 10948.862 | 65.4106
1095.924 | 10949.686 | 65.4195
1096.002 | 10950.839 | 65.4213
1096.122 | 10951.926 | 65.4275
1096.224 | 10953.145 | 65.4305
1096.329 | 10953.672 | 65.4363
1096.434 | 10954.875 | 65.4396
1096.502 | 10955.451 | 65.4391
1096.627 | 10956.67 | 65.451
1096.732 | 10957.395 | 65.4562
1096.828 | 10959.174 | 65.4564
1096.95 | 10959.767 | 65.4619
1097.03 | 10960.97 | 65.4669
1097.133 | 10961.563 | 65.472
1097.218 | 10962.436 | 65.4766
1097.322 | 10963.984 | 65.4825
1097.42 | 10965.088 | 65.4847
1097.526 | 10965.895 | 65.4902
1097.626 | 10966.538 | 65.496
1097.722 | 10967.971 | 65.499
1097.818 | 10968.547 | 65.5045
1097.926 | 10969.552 | 65.5083
1098.019 | 10970.524 | 65.5167
1098.106 | 10971.282 | 65.5185
1098.226 | 10972.764 | 65.5228
1098.317 | 10974.23 | 65.528
1098.427 | 10974.84 | 65.5296
1098.52 | 10975.96 | 65.5349
1098.625 | 10976.751 | 65.5396
1098.715 | 10978.2 | 65.5452
1098.824 | 10978.826 | 65.5492
1098.907 | 10979.831 | 65.5511
1099.007 | 10980.951 | 65.5597
1099.113 | 10982.219 | 65.564
1099.212 | 10983.01 | 65.5663
1099.31 | 10983.504 | 65.5704
1099.405 | 10984.905 | 65.5769
1099.529 | 10985.53 | 65.5831
1099.608 | 10987.178 | 65.5872
1099.721 | 10987.787 | 65.5908
1099.804 | 10988.924 | 65.5969
1099.914 | 10989.682 | 65.6024
1100.01 | 10990.324 | 65.6056
1100.12 | 10991.905 | 65.6099
1100.203 | 10992.894 | 65.6172
1100.319 | 10993.52 | 65.6202
1100.404 | 10995.134 | 65.6267
1100.501 | 10995.76 | 65.6323
1100.613 | 10996.798 | 65.6329
1100.721 | 10997.358 | 65.6389
1100.81 | 10999.186 | 65.6453
1100.92 | 10999.779 | 65.6477
1101.004 | 11000.801 | 65.6526
1101.129 | 11001.805 | 65.6608
1101.217 | 11002.975 | 65.6632
1101.309 | 11003.881 | 65.668
1101.413 | 11004.787 | 65.6722
1101.507 | 11005.396 | 65.6739
1101.623 | 11006.813 | 65.68
1101.704 | 11007.818 | 65.6805
1101.833 | 11009.086 | 65.6903
1101.899 | 11009.679 | 65.6901
1102.005 | 11010.305 | 65.6947
1102.111 | 11011.524 | 65.6996
1102.203 | 11012.2 | 65.7064
1102.329 | 11014.012 | 65.7083
1102.42 | 11014.539 | 65.7118
1102.512 | 11015.247 | 65.7223
1102.604 | 11016.927 | 65.7252
1102.73 | 11018.163 | 65.7315
1102.802 | 11018.756 | 65.7376
1102.945 | 11019.975 | 65.7401
1103 | 11020.551 | 65.7419
1103.13 | 11022.199 | 65.7519
1103.218 | 11022.775 | 65.7521
1103.306 | 11023.862 | 65.758
1103.425 | 11024.785 | 65.7628
1103.526 | 11026.152 | 65.7671
1103.617 | 11026.745 | 65.7707
1103.721 | 11028.277 | 65.7776
1103.809 | 11028.277 | 65.7816
1103.905 | 11029.183 | 65.7842
1104.003 | 11030.583 | 65.7903
1104.128 | 11032.033 | 65.7939
1104.238 | 11032.692 | 65.8
1104.313 | 11033.499 | 65.7998
1104.432 | 11034.586 | 65.8095
1104.518 | 11036.266 | 65.8124
1104.631 | 11036.727 | 65.8178
1104.703 | 11037.6 | 65.822
1104.829 | 11039.116 | 65.8265
1104.919 | 11039.973 | 65.832
1105.029 | 11040.516 | 65.8348
1105.126 | 11042.065 | 65.8376
1105.239 | 11042.773 | 65.8464
1105.344 | 11044.025 | 65.8503
1105.415 | 11045.211 | 65.8558
1105.541 | 11045.771 | 65.858
1105.63 | 11046.693 | 65.8614
1105.719 | 11048.258 | 65.8631
1105.803 | 11048.752 | 65.8686
1105.92 | 11049.675 | 65.8674
1106.023 | 11051.108 | 65.8742
1106.133 | 11051.734 | 65.8772
1106.216 | 11052.887 | 65.8764
1106.327 | 11053.941 | 65.886
1106.421 | 11054.979 | 65.8886
1106.527 | 11055.786 | 65.8918
1106.616 | 11057.219 | 65.8951
1106.724 | 11057.812 | 65.8977
1106.809 | 11058.982 | 65.9054
1106.934 | 11059.575 | 65.9077
1107.014 | 11060.662 | 65.9123
1107.107 | 11061.338 | 65.9206
1107.213 | 11063.018 | 65.9234
1107.317 | 11063.561 | 65.9288
1107.414 | 11064.929 | 65.9341
1107.511 | 11066.164 | 65.936
1107.621 | 11066.658 | 65.9438
1107.719 | 11067.894 | 65.9454
1107.814 | 11068.898 | 65.9505
1107.909 | 11070.2 | 65.9548
1108.008 | 11070.842 | 65.9585
1108.116 | 11071.518 | 65.9635
1108.222 | 11072.835 | 65.9681
1108.317 | 11073.956 | 65.9715
1108.421 | 11074.614 | 65.9739
1108.516 | 11075.768 | 65.9785
1108.621 | 11076.739 | 65.9872
1108.718 | 11077.267 | 65.9889
1108.806 | 11079.161 | 65.9951
1108.919 | 11079.606 | 65.9975
1109.009 | 11080.281 | 66.0035
1109.153 | 11082.077 | 66.0112
1109.219 | 11082.768 | 66.0105
1109.307 | 11083.806 | 66.0143
1109.409 | 11084.663 | 66.0194
1109.501 | 11085.305 | 66.0216
1109.62 | 11086.804 | 66.0259
1109.741 | 11088.188 | 66.0319
1109.821 | 11088.814 | 66.0395
1109.91 | 11090.016 | 66.0421
1110.031 | 11090.692 | 66.0472
1110.135 | 11092.207 | 66.053
1110.227 | 11092.833 | 66.0579
1110.311 | 11093.904 | 66.062
1110.431 | 11094.81 | 66.0689
1110.51 | 11095.386 | 66.0674
1110.637 | 11097.281 | 66.0761
1110.712 | 11097.281 | 66.0763
1110.808 | 11098.879 | 66.0814
1110.915 | 11099.752 | 66.0853
1111.005 | 11100.246 | 66.0888
1111.102 | 11101.152 | 66.0936
1111.207 | 11103.112 | 66.096
1111.34 | 11103.705 | 66.1047
1111.436 | 11104.479 | 66.1075
1111.525 | 11106.291 | 66.1113
1111.612 | 11106.802 | 66.1121
1111.715 | 11107.527 | 66.1192
1111.811 | 11108.713 | 66.1239
1111.924 | 11110.311 | 66.1284
1112.01 | 11110.311 | 66.1324
1112.134 | 11112.04 | 66.1414
1112.216 | 11112.567 | 66.146
1112.301 | 11113.473 | 66.1493
1112.449 | 11114.758 | 66.1524
1112.541 | 11115.944 | 66.1591
1112.637 | 11116.488 | 66.1617
1112.724 | 11118.333 | 66.1665
1112.838 | 11118.745 | 66.1697
1112.9 | 11119.782 | 66.1722
1113.021 | 11120.623 | 66.1796
1113.1 | 11121.281 | 66.1793
1113.221 | 11122.863 | 66.1894
1113.318 | 11124.214 | 66.1929
1113.417 | 11124.905 | 66.1958
1113.537 | 11125.581 | 66.202
1113.628 | 11126.783 | 66.2057
1113.726 | 11127.393 | 66.2094
1113.808 | 11128.282 | 66.2118
1113.933 | 11129.748 | 66.2197
1114.014 | 11130.424 | 66.224
1114.114 | 11132.186 | 66.2278
1114.22 | 11132.878 | 66.2317
1114.303 | 11133.603 | 66.2343
1114.414 | 11134.657 | 66.2419
1114.527 | 11135.81 | 66.2421
1114.616 | 11136.98 | 66.2481
1114.726 | 11137.589 | 66.2523
1114.819 | 11139.237 | 66.2551
1114.929 | 11139.846 | 66.258
1115.016 | 11140.917 | 66.2631
1115.108 | 11141.592 | 66.265
1115.205 | 11142.383 | 66.2694
1115.323 | 11143.503 | 66.2733
1115.4 | 11144.31 | 66.2779
1115.508 | 11146.139 | 66.28
1115.609 | 11146.847 | 66.2817
1115.724 | 11147.72 | 66.2879
1115.815 | 11149.021 | 66.2898
1115.926 | 11149.581 | 66.2952
1116.005 | 11150.702 | 66.3007
1116.104 | 11151.937 | 66.3047
1116.227 | 11152.481 | 66.303
1116.323 | 11153.881 | 66.3091
1116.407 | 11154.935 | 66.3163
1116.533 | 11155.512 | 66.3179
1116.624 | 11156.648 | 66.325
1116.722 | 11157.488 | 66.3274
1116.804 | 11158.328 | 66.3322
1116.924 | 11159.844 | 66.3348
1117.014 | 11160.898 | 66.3412
1117.105 | 11161.557 | 66.344
1117.215 | 11162.759 | 66.3482
1117.3 | 11163.353 | 66.3517
1117.404 | 11164.44 | 66.3597
1117.52 | 11165.741 | 66.3602
1117.604 | 11166.878 | 66.3685
1117.708 | 11167.388 | 66.3701
1117.821 | 11168.805 | 66.3753
1117.911 | 11169.859 | 66.3814
1118.015 | 11170.782 | 66.3841
1118.131 | 11172.05 | 66.39
1118.216 | 11172.528 | 66.3929
1118.309 | 11173.977 | 66.3968
1118.417 | 11174.768 | 66.4006
1118.525 | 11175.806 | 66.4063
1118.642 | 11177.025 | 66.4105
1118.72 | 11177.486 | 66.4114
1118.808 | 11178.244 | 66.4178
1118.929 | 11179.71 | 66.4211
1119.036 | 11181.242 | 66.4259
1119.112 | 11181.769 | 66.433
1119.203 | 11182.774 | 66.432
1119.303 | 11183.877 | 66.4385
1119.406 | 11184.47 | 66.4403
1119.53 | 11185.722 | 66.4482
1119.615 | 11186.365 | 66.4513
1119.706 | 11187.205 | 66.4573
1119.814 | 11188.671 | 66.4593
1119.941 | 11190.203 | 66.469
1120.007 | 11190.845 | 66.4709
1120.102 | 11192.064 | 66.477
1120.233 | 11192.657 | 66.4821
1120.33 | 11193.432 | 66.4854
1120.402 | 11194.354 | 66.4892
1120.506 | 11195.837 | 66.4941
1120.609 | 11196.66 | 66.4979
1120.729 | 11197.797 | 66.5078
1120.821 | 11199.246 | 66.5074
1120.903 | 11199.823 | 66.512
1121.037 | 11200.992 | 66.5188
1121.108 | 11201.618 | 66.5216
1121.219 | 11203.052 | 66.5272
1121.321 | 11203.546 | 66.5338
1121.427 | 11205.045 | 66.537
1121.522 | 11205.951 | 66.5376
1121.619 | 11207.236 | 66.5439
1121.729 | 11207.713 | 66.5475
1121.833 | 11208.817 | 66.5534
1121.928 | 11209.41 | 66.5571
1122.001 | 11210.316 | 66.5563
1122.127 | 11211.831 | 66.5645
1122.214 | 11212.985 | 66.5683
1122.324 | 11213.594 | 66.5749
1122.416 | 11214.484 | 66.5789
1122.514 | 11216.016 | 66.5817
1122.629 | 11216.592 | 66.5865
1122.717 | 11217.679 | 66.5901
1122.82 | 11219.244 | 66.5959
1122.918 | 11219.722 | 66.605
1123.011 | 11220.381 | 66.6044
1123.129 | 11221.847 | 66.6077
1123.22 | 11222.95 | 66.6128
1123.314 | 11223.856 | 66.6164
1123.408 | 11224.351 | 66.6201
1123.528 | 11225.8 | 66.6256
1123.623 | 11226.344 | 66.6295
1123.712 | 11226.986 | 66.6333
1123.809 | 11228.222 | 66.6407
1123.907 | 11229.358 | 66.645
1124.006 | 11230.94 | 66.649
1124.127 | 11231.483 | 66.6535
1124.217 | 11232.307 | 66.6563
1124.3 | 11233.229 | 66.6622
1124.424 | 11235.008 | 66.6672
1124.514 | 11236.03 | 66.6636
1124.615 | 11236.672 | 66.6688
1124.71 | 11237.743 | 66.6691
1124.814 | 11239.225 | 66.6736
1124.924 | 11239.786 | 66.6793
1125.011 | 11240.972 | 66.6871
1125.106 | 11241.68 | 66.6869
1125.202 | 11242.882 | 66.6902
1125.312 | 11243.442 | 66.6949
1125.405 | 11244.645 | 66.7
1125.519 | 11245.847 | 66.7041
1125.601 | 11246.753 | 66.7099
1125.701 | 11247.874 | 66.7125
1125.808 | 11249.125 | 66.7183
1125.908 | 11249.801 | 66.719
1126.019 | 11250.855 | 66.727
1126.104 | 11251.761 | 66.7286
1126.208 | 11252.404 | 66.7343
1126.3 | 11254.084 | 66.7373
1126.43 | 11254.693 | 66.7437
1126.513 | 11255.929 | 66.745
1126.607 | 11257.098 | 66.7509
1126.706 | 11257.708 | 66.7523
1126.833 | 11259.19 | 66.7605
1126.921 | 11259.783 | 66.7607
1127.008 | 11260.854 | 66.766
1127.121 | 11261.579 | 66.7704
1127.227 | 11263.308 | 66.7787
1127.339 | 11263.819 | 66.7803
1127.4 | 11264.494 | 66.7826
1127.528 | 11265.763 | 66.79
1127.608 | 11266.323 | 66.7901
1127.727 | 11267.97 | 66.7966
1127.811 | 11268.547 | 66.7981
1127.9 | 11270.112 | 66.8006
1128.008 | 11270.573 | 66.8091
1128.127 | 11272.022 | 66.8164
1128.221 | 11272.615 | 66.8146
1128.329 | 11273.785 | 66.8228
1128.407 | 11274.362 | 66.8206
1128.504 | 11275.366 | 66.8293
1128.626 | 11277.014 | 66.8301
1128.714 | 11277.689 | 66.8362
1128.801 | 11278.776 | 66.8383
1128.921 | 11280.259 | 66.8449
1129.025 | 11281.28 | 66.8497
1129.109 | 11281.857 | 66.854
1129.243 | 11282.664 | 66.8558
1129.324 | 11284.327 | 66.8584
1129.4 | 11284.772 | 66.8639
1129.517 | 11286.222 | 66.8677
1129.616 | 11286.683 | 66.8722
1129.735 | 11287.803 | 66.8786
1129.827 | 11289.138 | 66.8815
1129.902 | 11289.796 | 66.8856
1130.025 | 11290.735 | 66.8883
1130.133 | 11291.987 | 66.8919
1130.222 | 11292.959 | 66.9002
1130.322 | 11294.079 | 66.9053
1130.424 | 11294.541 | 66.9094
1130.501 | 11295.315 | 66.9102
1130.629 | 11297.044 | 66.9165
1130.748 | 11297.703 | 66.9192
1130.826 | 11298.758 | 66.9214
1130.925 | 11299.449 | 66.9275
1131.022 | 11301.245 | 66.9285
1131.131 | 11301.871 | 66.9358
1131.218 | 11302.925 | 66.9392
1131.313 | 11303.584 | 66.9443
1131.421 | 11304.852 | 66.9472
1131.52 | 11305.907 | 66.9522
1131.616 | 11307.175 | 66.9595
1131.713 | 11307.966 | 66.9629
1131.83 | 11308.789 | 66.9664
1131.923 | 11309.382 | 66.9692
1132.02 | 11310.848 | 66.9718
1132.11 | 11311.836 | 66.9758
1132.226 | 11312.281 | 66.9833
1132.323 | 11313.961 | 66.9889
1132.427 | 11314.851 | 66.9932
1132.523 | 11315.888 | 66.9945
1132.609 | 11316.827 | 66.9989
1132.716 | 11318.195 | 67.0048
1132.812 | 11318.689 | 67.0066
1132.918 | 11319.595 | 67.0105
1133.036 | 11320.929 | 67.0146
1133.104 | 11321.885 | 67.0174
1133.213 | 11323.186 | 67.0238
1133.313 | 11323.96 | 67.0264
1133.417 | 11324.751 | 67.0343
1133.508 | 11325.393 | 67.0374
1133.602 | 11326.859 | 67.0405
1133.709 | 11327.386 | 67.0447
1133.808 | 11328.276 | 67.0503
1133.901 | 11329.511 | 67.0532
1134.004 | 11330.879 | 67.0526
1134.109 | 11332.13 | 67.0604
1134.209 | 11332.806 | 67.065
1134.301 | 11333.498 | 67.0683
1134.402 | 11334.848 | 67.0729
1134.516 | 11335.277 | 67.0765
1134.612 | 11336.232 | 67.0804
1134.708 | 11337.171 | 67.0847
1134.8 | 11338.143 | 67.0908
1134.935 | 11340.4 | 67.094
1135.012 | 11340.4 | 67.0964
1135.103 | 11341.882 | 67.1004
1135.208 | 11342.673 | 67.1077
1135.302 | 11343.299 | 67.1104
1135.408 | 11344.04 | 67.1158
1135.532 | 11345.951 | 67.116
1135.622 | 11346.511 | 67.1231
1135.73 | 11348.06 | 67.1262
1135.848 | 11348.718 | 67.1344
1135.901 | 11349.888 | 67.1328
1136.029 | 11351.189 | 67.1391
1136.12 | 11351.749 | 67.1435
1136.211 | 11352.87 | 67.1462
1136.308 | 11353.545 | 67.1511
1136.423 | 11355.242 | 67.1551
1136.5 | 11355.242 | 67.1577
1136.625 | 11357.004 | 67.164
1136.744 | 11357.663 | 67.1711
1136.835 | 11358.849 | 67.1754
1136.94 | 11360.167 | 67.1772
1137.01 | 11360.842 | 67.18
1137.121 | 11361.929 | 67.1875
1137.237 | 11362.588 | 67.1927
1137.306 | 11363.412 | 67.1946
1137.415 | 11364.68 | 67.1971
1137.501 | 11365.784 | 67.2028
1137.621 | 11366.69 | 67.2004
1137.728 | 11368.156 | 67.2043
1137.849 | 11368.881 | 67.207
1137.9 | 11368.881 | 67.2117
1138.023 | 11370.693 | 67.217
1138.128 | 11372.291 | 67.2196
1138.224 | 11372.867 | 67.2227
1138.316 | 11373.872 | 67.2268
1138.409 | 11374.366 | 67.2279
1138.52 | 11376.261 | 67.2332
1138.619 | 11377.068 | 67.2415
1138.714 | 11378.171 | 67.2447
1138.814 | 11379.012 | 67.248
1138.905 | 11379.572 | 67.2512
1139.028 | 11380.626 | 67.258
1139.116 | 11382.174 | 67.2606
1139.212 | 11382.982 | 67.2631
1139.306 | 11383.558 | 67.2659
1139.427 | 11384.728 | 67.2727
1139.521 | 11385.337 | 67.2764
1139.626 | 11387.017 | 67.2819
1139.71 | 11387.824 | 67.2852
1139.82 | 11388.401 | 67.2859
1139.909 | 11389.505 | 67.2925
1140.016 | 11391.004 | 67.298
1140.13 | 11391.827 | 67.297
1140.205 | 11392.354 | 67.3036
1140.308 | 11394.15 | 67.3075
1140.425 | 11394.792 | 67.3095
1140.507 | 11395.797 | 67.3176
1140.622 | 11396.374 | 67.3212
1140.706 | 11397.856 | 67.3215
1140.818 | 11398.449 | 67.3276
1140.904 | 11399.372 | 67.3321
1141.011 | 11400.591 | 67.3343
1141.104 | 11402.09 | 67.3378
1141.222 | 11402.749 | 67.3407
1141.31 | 11403.918 | 67.3454
1141.413 | 11404.495 | 67.3497
1141.514 | 11405.994 | 67.3566
1141.622 | 11406.801 | 67.3578
1141.723 | 11407.427 | 67.3627
1141.803 | 11408.3 | 67.3668
1141.924 | 11409.799 | 67.3707
1142.012 | 11410.87 | 67.3748
1142.118 | 11411.809 | 67.3804
1142.21 | 11412.369 | 67.3835
1142.313 | 11413.884 | 67.3864
1142.421 | 11414.79 | 67.3897
1142.523 | 11415.416 | 67.3931
1142.611 | 11416.553 | 67.3975
1142.724 | 11417.772 | 67.404
1142.809 | 11418.958 | 67.4051
1142.907 | 11419.765 | 67.4089
1143.026 | 11420.803 | 67.413
1143.113 | 11421.89 | 67.4156
1143.233 | 11422.697 | 67.4234
1143.313 | 11423.356 | 67.4262
1143.4 | 11425.036 | 67.4324
1143.538 | 11425.728 | 67.4352
1143.624 | 11426.403 | 67.4417
1143.701 | 11427.26 | 67.446
1143.812 | 11428.018 | 67.4501
1143.909 | 11429.698 | 67.4524
1144.026 | 11430.966 | 67.4575
1144.121 | 11431.526 | 67.465
1144.227 | 11432.745 | 67.4676
1144.344 | 11434.195 | 67.474
1144.409 | 11434.195 | 67.4763
1144.508 | 11435.842 | 67.4806
1144.601 | 11436.485 | 67.4821
1144.704 | 11437.292 | 67.4881
1144.826 | 11439.104 | 67.4885
1144.92 | 11439.581 | 67.4923
1145.034 | 11441.031 | 67.4985
1145.118 | 11441.542 | 67.5022
1145.202 | 11442.448 | 67.5026
1145.349 | 11443.7 | 67.5108
1145.441 | 11444.886 | 67.5175
1145.525 | 11445.479 | 67.5217
1145.631 | 11447.126 | 67.5253
1145.722 | 11447.917 | 67.5265
1145.814 | 11448.378 | 67.5303
1145.935 | 11449.811 | 67.5356
1146.026 | 11451.244 | 67.5399
1146.135 | 11451.887 | 67.5446
1146.227 | 11452.974 | 67.5491
1146.303 | 11453.764 | 67.5499
1146.427 | 11454.934 | 67.5579
1146.506 | 11455.445 | 67.5638
1146.628 | 11456.845 | 67.5671
1146.719 | 11457.487 | 67.5693
1146.824 | 11458.986 | 67.5749
1146.926 | 11460.09 | 67.5787
1147.016 | 11460.897 | 67.5827
1147.134 | 11461.951 | 67.5852
1147.224 | 11462.907 | 67.5933
1147.32 | 11464.225 | 67.5957
1147.435 | 11464.686 | 67.5983
1147.524 | 11465.724 | 67.603
1147.623 | 11467.239 | 67.6083
1147.732 | 11467.733 | 67.6121
1147.824 | 11468.705 | 67.6129
1147.92 | 11469.315 | 67.6168
1148.014 | 11470.962 | 67.6248
1148.127 | 11471.522 | 67.6287
1148.224 | 11472.56 | 67.6337
1148.323 | 11473.268 | 67.6356
1148.422 | 11474.866 | 67.6401
1148.508 | 11475.788 | 67.6395
1148.624 | 11476.678 | 67.6429
1148.708 | 11477.287 | 67.6466
1148.828 | 11479.033 | 67.6559
1148.918 | 11479.742 | 67.6563
1149.024 | 11480.681 | 67.6648
1149.111 | 11482.13 | 67.6653
1149.21 | 11482.97 | 67.6705
1149.323 | 11483.514 | 67.6734
1149.423 | 11484.618 | 67.6778
1149.52 | 11485.277 | 67.6821
1149.615 | 11486.248 | 67.6836
1149.72 | 11487.83 | 67.6926
1149.804 | 11488.884 | 67.6958
1149.909 | 11490.136 | 67.6979
1150.011 | 11490.795 | 67.7059
1150.102 | 11491.503 | 67.7075
1150.205 | 11492.87 | 67.7139
1150.318 | 11493.43 | 67.7167
1150.402 | 11494.238 | 67.7208
1150.546 | 11496 | 67.7279
1150.629 | 11496.659 | 67.7301
1150.718 | 11497.565 | 67.7349
1150.807 | 11498.24 | 67.7404
1150.908 | 11499.838 | 67.7413
1151.031 | 11501.024 | 67.7501
1151.113 | 11501.584 | 67.7513
1151.214 | 11502.523 | 67.7565
1151.311 | 11503.199 | 67.7587
1151.406 | 11504.138 | 67.7606
1151.53 | 11505.801 | 67.7686
1151.637 | 11507.004 | 67.7714
1151.703 | 11508.075 | 67.7733
1151.8 | 11508.832 | 67.7774
1151.929 | 11510.117 | 67.7837
1152.017 | 11510.71 | 67.7869
1152.104 | 11511.88 | 67.7911
1152.205 | 11512.374 | 67.7962
1152.311 | 11513.099 | 67.7991
1152.409 | 11514.845 | 67.8006
1152.5 | 11515.701 | 67.8056
1152.602 | 11516.772 | 67.8106
1152.737 | 11517.975 | 67.8159
1152.828 | 11518.535 | 67.8189
1152.942 | 11519.968 | 67.8227
1153.01 | 11519.968 | 67.8234
1153.123 | 11522.258 | 67.8337
1153.226 | 11522.884 | 67.8357
1153.341 | 11523.905 | 67.8426
1153.429 | 11524.432 | 67.8446
1153.533 | 11525.585 | 67.8493
1153.624 | 11527.232 | 67.8522
1153.709 | 11527.232 | 67.8549
1153.835 | 11527.809 | 67.8602
1153.929 | 11530 | 67.8632
1154.038 | 11530.708 | 67.8681
1154.127 | 11531.581 | 67.8728
1154.204 | 11532.306 | 67.8765
1154.329 | 11534.019 | 67.8832
1154.422 | 11534.958 | 67.8825
1154.538 | 11536.095 | 67.8848
1154.601 | 11536.095 | 67.8935
1154.737 | 11537.94 | 67.895
1154.805 | 11538.533 | 67.8978
1154.927 | 11539.62 | 67.9033
1155.019 | 11540.822 | 67.9117
1155.133 | 11541.778 | 67.9104
1155.22 | 11542.371 | 67.9139
1155.314 | 11544.15 | 67.9182
1155.431 | 11545.056 | 67.9244
1155.516 | 11545.863 | 67.9294
1155.619 | 11547.214 | 67.9312
1155.731 | 11547.675 | 67.9347
1155.824 | 11548.696 | 67.9382
1155.926 | 11549.24 | 67.9449
1156.021 | 11550.887 | 67.9495
1156.118 | 11552.172 | 67.9549
1156.216 | 11552.666 | 67.9579
1156.325 | 11553.885 | 67.9622
1156.421 | 11554.791 | 67.9674
1156.524 | 11555.483 | 67.9708
1156.611 | 11557.13 | 67.9748
1156.723 | 11557.74 | 67.9792
1156.819 | 11558.909 | 67.9822
1156.924 | 11559.716 | 67.9838
1157.008 | 11560.276 | 67.99
1157.119 | 11562.055 | 67.9953
1157.235 | 11562.681 | 68.0007
1157.307 | 11563.867 | 68.0048
1157.421 | 11564.411 | 68.0065
1157.505 | 11565.235 | 68.0104
1157.611 | 11566.915 | 68.0134
1157.733 | 11567.491 | 68.0174
1157.82 | 11568.628 | 68.0225
1157.904 | 11569.238 | 68.0266
1158.015 | 11571 | 68.0327
1158.104 | 11571.758 | 68.0331
1158.219 | 11572.417 | 68.0372
1158.308 | 11574.097 | 68.0409
1158.421 | 11574.558 | 68.0453
1158.512 | 11575.234 | 68.0511
1158.601 | 11576.123 | 68.0538
1158.722 | 11577.556 | 68.059
1158.803 | 11578.66 | 68.0642
1158.924 | 11579.302 | 68.0651
1159.02 | 11580.274 | 68.0712
1159.107 | 11582.086 | 68.0763
1159.209 | 11582.696 | 68.0772
1159.301 | 11583.668 | 68.0839
1159.401 | 11584.821 | 68.0877
1159.517 | 11585.397 | 68.0915
1159.608 | 11586.83 | 68.0942
1159.743 | 11588.247 | 68.099
1159.806 | 11588.247 | 68.1035
1159.938 | 11589.977 | 68.1087
1160.005 | 11590.866 | 68.1115
1160.108 | 11591.36 | 68.1159
1160.239 | 11592.975 | 68.121
1160.322 | 11593.551 | 68.1212
1160.405 | 11594.688 | 68.1263
1160.504 | 11595.874 | 68.1333
1160.604 | 11596.319 | 68.1491
1160.711 | 11597.043 | 68.1553
1160.811 | 11598.855 | 68.1569
1160.931 | 11600.305 | 68.1657
1161.043 | 11600.783 | 68.1715
1161.1 | 11601.458 | 68.1684
1161.207 | 11603.056 | 68.1692
1161.33 | 11604.324 | 68.1771
1161.418 | 11604.802 | 68.172
1161.535 | 11606.35 | 68.1835
1161.608 | 11606.35 | 68.1882
1161.724 | 11607.932 | 68.1895
1161.801 | 11608.739 | 68.192
1161.907 | 11609.81 | 68.1987
1162.022 | 11611.21 | 68.2037
1162.115 | 11611.77 | 68.2036
1162.225 | 11612.791 | 68.2132
1162.342 | 11614.01 | 68.2206
1162.403 | 11614.01 | 68.2211
1162.527 | 11615.608 | 68.2189
1162.614 | 11616.399 | 68.2314
1162.718 | 11618.211 | 68.2424
1162.806 | 11618.705 | 68.2502
1162.924 | 11619.561 | 68.2516
1163.024 | 11620.863 | 68.2458
1163.123 | 11621.835 | 68.258
1163.215 | 11622.362 | 68.2685
1163.315 | 11623.976 | 68.2657
1163.418 | 11624.503 | 68.2613
1163.527 | 11626.085 | 68.2586
1163.633 | 11626.661 | 68.2541
1163.728 | 11627.798 | 68.2596
1163.815 | 11628.638 | 68.2624
1163.925 | 11630.087 | 68.2669
1164.013 | 11630.796 | 68.2732
1164.13 | 11631.652 | 68.2743
1164.214 | 11632.838 | 68.2757
1164.329 | 11633.497 | 68.281
1164.405 | 11634.304 | 68.2839
1164.516 | 11636.001 | 68.2876
1164.619 | 11636.644 | 68.2912
1164.727 | 11638.258 | 68.294
1164.82 | 11638.917 | 68.296
1164.92 | 11639.526 | 68.2977
1165.016 | 11640.959 | 68.3058
1165.137 | 11641.519 | 68.3074
1165.225 | 11642.607 | 68.3106
1165.301 | 11643.249 | 68.3145
1165.407 | 11645.061 | 68.3197
1165.535 | 11645.687 | 68.3224
1165.615 | 11646.857 | 68.3256
1165.719 | 11647.466 | 68.3291
1165.804 | 11649.047 | 68.3299
1165.919 | 11649.575 | 68.3365
1166.02 | 11650.793 | 68.3409
1166.128 | 11651.584 | 68.3426
1166.22 | 11652.803 | 68.3494
1166.32 | 11653.38 | 68.3471
1166.405 | 11654.862 | 68.3523
1166.53 | 11655.455 | 68.3575
1166.608 | 11656.559 | 68.3605
1166.702 | 11658.041 | 68.3651
1166.807 | 11658.75 | 68.3659
1166.912 | 11659.392 | 68.3722
1167.025 | 11660.875 | 68.3787
1167.11 | 11661.913 | 68.3815
1167.203 | 11662.44 | 68.3771
1167.322 | 11663.757 | 68.3748
1167.415 | 11664.845 | 68.3748
1167.516 | 11665.718 | 68.3743
1167.608 | 11666.344 | 68.3771
1167.754 | 11667.958 | 68.3771
1167.826 | 11668.551 | 68.3794
1167.944 | 11669.688 | 68.3821
1168.012 | 11670.462 | 68.3844
1168.101 | 11671.73 | 68.387
1168.208 | 11673.081 | 68.3899
1168.309 | 11673.773 | 68.3918
1168.4 | 11674.465 | 68.3917
1168.539 | 11675.799 | 68.3952
1168.615 | 11676.392 | 68.3949
1168.702 | 11678.039 | 68.3988
1168.802 | 11678.731 | 68.4022
1168.935 | 11679.423 | 68.4065
1169.002 | 11680.378 | 68.4081
1169.13 | 11681.976 | 68.4132
1169.206 | 11682.783 | 68.412
1169.327 | 11683.953 | 68.4169
1169.413 | 11684.546 | 68.4197
1169.511 | 11685.518 | 68.4222
1169.607 | 11686.144 | 68.426
1169.727 | 11687.956 | 68.4245
1169.821 | 11688.417 | 68.4246
1169.923 | 11690.031 | 68.4323
1170.044 | 11690.575 | 68.4323
1170.104 | 11691.464 | 68.4361
1170.233 | 11693.013 | 68.4385
1170.308 | 11693.705 | 68.4403
1170.425 | 11694.594 | 68.4461
1170.507 | 11695.237 | 68.4466
1170.632 | 11697.016 | 68.4523
1170.719 | 11697.889 | 68.4575
1170.814 | 11698.35 | 68.4568
1170.934 | 11699.783 | 68.4624
1171.024 | 11701.2 | 68.4662
1171.124 | 11701.826 | 68.4671
1171.233 | 11702.6 | 68.4707
1171.326 | 11703.868 | 68.4742
1171.423 | 11704.807 | 68.4743
1171.52 | 11706.174 | 68.4796
1171.605 | 11706.652 | 68.4823
1171.72 | 11707.509 | 68.4892
1171.822 | 11709.041 | 68.4919
1171.911 | 11709.634 | 68.4936
1172.029 | 11710.836 | 68.4948
1172.126 | 11711.89 | 68.4999
1172.223 | 11712.895 | 68.5043
1172.32 | 11714.18 | 68.5091
1172.419 | 11714.79 | 68.5093
1172.507 | 11715.449 | 68.5094
1172.628 | 11717.013 | 68.5138
1172.721 | 11717.837 | 68.5148
1172.814 | 11718.809 | 68.5239
1172.918 | 11719.418 | 68.5253
1173.011 | 11720.917 | 68.5286
1173.117 | 11721.329 | 68.5318
1173.208 | 11722.449 | 68.5365
1173.325 | 11723.965 | 68.5368
1173.43 | 11724.574 | 68.5405
1173.525 | 11725.316 | 68.5473
1173.6 | 11726.255 | 68.5467
1173.712 | 11727.951 | 68.5517
1173.81 | 11728.89 | 68.5546
1173.921 | 11729.648 | 68.5592
1174.012 | 11730.85 | 68.5637
1174.106 | 11731.262 | 68.5636
1174.215 | 11732.465 | 68.5656
1174.309 | 11733.881 | 68.5688
1174.426 | 11734.689 | 68.5739
1174.516 | 11735.43 | 68.5792
1174.611 | 11736.929 | 68.5831
1174.704 | 11737.472 | 68.5834
1174.813 | 11739.169 | 68.5865
1174.913 | 11739.943 | 68.5929
1175.018 | 11740.718 | 68.5961
1175.109 | 11741.36 | 68.6003
1175.22 | 11742.925 | 68.6031
1175.313 | 11743.847 | 68.6086
1175.418 | 11744.77 | 68.6077
1175.51 | 11745.346 | 68.6148
1175.623 | 11746.73 | 68.6185
1175.71 | 11747.933 | 68.6189
1175.807 | 11748.707 | 68.6238
1175.909 | 11749.876 | 68.6247
1176.051 | 11751.227 | 68.6302
1176.11 | 11751.227 | 68.6354
1176.207 | 11752.759 | 68.637
1176.302 | 11753.566 | 68.6392
1176.431 | 11754.983 | 68.6433
1176.544 | 11756.152 | 68.6469
1176.612 | 11756.152 | 68.6465
1176.701 | 11757.981 | 68.6529
1176.811 | 11758.607 | 68.6546
1176.902 | 11759.282 | 68.6596
1177.01 | 11760.007 | 68.6585
1177.126 | 11761.934 | 68.6671
1177.237 | 11762.791 | 68.6675
1177.319 | 11763.351 | 68.6702
1177.437 | 11765.081 | 68.6746
1177.505 | 11765.756 | 68.6759
1177.6 | 11766.777 | 68.6839
1177.722 | 11767.403 | 68.6862
1177.844 | 11768.869 | 68.6904
1177.916 | 11769.446 | 68.6943
1178.004 | 11770.237 | 68.6988
1178.102 | 11771.834 | 68.6994
1178.231 | 11772.724 | 68.7053
1178.318 | 11773.992 | 68.7072
1178.43 | 11775.112 | 68.7141
1178.5 | 11775.705 | 68.7146
1178.629 | 11776.743 | 68.7177
1178.709 | 11777.303 | 68.7203
1178.837 | 11778.572 | 68.7238
1178.9 | 11779.362 | 68.7275
1179.04 | 11781.108 | 68.7298
1179.106 | 11781.669 | 68.731
1179.208 | 11782.607 | 68.7338
1179.327 | 11784.09 | 68.7405
1179.44 | 11784.667 | 68.7429
1179.532 | 11785.721 | 68.7458
1179.603 | 11786.479 | 68.7479
1179.701 | 11787.286 | 68.7522
1179.82 | 11788.884 | 68.7565
1179.923 | 11789.477 | 68.7591
1180.017 | 11790.811 | 68.7613
1180.101 | 11791.519 | 68.7682
1180.227 | 11792.59 | 68.7718
1180.323 | 11793.282 | 68.7768
1180.418 | 11794.978 | 68.7797
1180.542 | 11795.538 | 68.783
1180.63 | 11796.659 | 68.7853
1180.719 | 11798.158 | 68.7912
1180.813 | 11798.734 | 68.7948
1180.923 | 11799.36 | 68.7962
1181.028 | 11800.48 | 68.7978
1181.111 | 11802.062 | 68.8059
1181.227 | 11802.737 | 68.8101
1181.311 | 11803.907 | 68.8131
1181.421 | 11805.191 | 68.8163
1181.52 | 11805.784 | 68.8182
1181.608 | 11806.658 | 68.8226
1181.721 | 11807.827 | 68.8264
1181.81 | 11808.782 | 68.8271
1181.914 | 11809.425 | 68.8308
1182.025 | 11810.858 | 68.8353
1182.11 | 11811.896 | 68.8415
1182.206 | 11813.181 | 68.8436
1182.327 | 11813.724 | 68.8472
1182.411 | 11814.828 | 68.8487
1182.519 | 11815.619 | 68.8551
1182.618 | 11816.343 | 68.8572
1182.721 | 11817.464 | 68.8596
1182.815 | 11818.93 | 68.8626
1182.9 | 11819.473 | 68.8656
1183.014 | 11820.692 | 68.8699
1183.114 | 11821.285 | 68.875
1183.21 | 11822.768 | 68.8771
1183.312 | 11823.904 | 68.8802
1183.411 | 11824.366 | 68.8793
1183.524 | 11825.749 | 68.8852
1183.613 | 11826.853 | 68.8912
1183.718 | 11827.742 | 68.8932
1183.83 | 11828.698 | 68.8985
1183.91 | 11829.67 | 68.8996
1184.011 | 11830.246 | 68.9069
1184.108 | 11831.778 | 68.9096
1184.215 | 11832.701 | 68.9139
1184.324 | 11833.722 | 68.9162
1184.418 | 11834.908 | 68.916
1184.506 | 11835.616 | 68.9204
1184.609 | 11836.292 | 68.9227
1184.71 | 11837.626 | 68.9254
1184.802 | 11838.713 | 68.9273
1184.905 | 11840.048 | 68.9326
1185.002 | 11840.624 | 68.9374
1185.127 | 11842.238 | 68.9433
1185.226 | 11842.733 | 68.9423
1185.306 | 11843.77 | 68.9449
1185.414 | 11844.676 | 68.9496
1185.505 | 11845.302 | 68.9544
1185.614 | 11846.587 | 68.9609
1185.714 | 11847.197 | 68.9617
1185.802 | 11849.025 | 68.9668
1185.902 | 11849.7 | 68.9682
1186.007 | 11850.557 | 68.9706
1186.106 | 11851.776 | 68.9746
1186.227 | 11852.583 | 68.98
1186.304 | 11853.242 | 68.9819
1186.425 | 11854.939 | 68.9865
1186.545 | 11856.141 | 68.9876
1186.626 | 11856.866 | 68.99
1186.709 | 11857.574 | 68.9904
1186.822 | 11858.629 | 68.9934
1186.922 | 11859.353 | 68.9952
1187.015 | 11860.441 | 68.9994
1187.124 | 11861.907 | 69.0032
1187.226 | 11862.912 | 69.0047
1187.322 | 11864.196 | 69.01
1187.418 | 11864.822 | 69.0106
1187.509 | 11865.415 | 69.0144
1187.632 | 11866.684 | 69.0152
1187.722 | 11868.183 | 69.0224
1187.847 | 11868.792 | 69.0262
1187.918 | 11869.929 | 69.0293
1188.028 | 11870.522 | 69.0317
1188.101 | 11871.428 | 69.0345
1188.225 | 11872.927 | 69.034
1188.319 | 11873.882 | 69.0375
1188.408 | 11874.525 | 69.0384
1188.516 | 11875.579 | 69.0413
1188.603 | 11876.139 | 69.0443
1188.722 | 11877.902 | 69.0466
1188.813 | 11878.89 | 69.0471
1188.924 | 11879.499 | 69.0517
1189.018 | 11881.147 | 69.0567
1189.112 | 11881.707 | 69.0586
1189.229 | 11882.975 | 69.061
1189.319 | 11883.519 | 69.0634
1189.423 | 11884.425 | 69.0665
1189.516 | 11886.105 | 69.0721
1189.612 | 11886.912 | 69.0745
1189.725 | 11887.472 | 69.0766
1189.818 | 11888.411 | 69.077
1189.909 | 11890.075 | 69.0805
1190.015 | 11890.734 | 69.0853
1190.118 | 11892.167 | 69.089
1190.204 | 11892.628 | 69.0912
1190.32 | 11893.633 | 69.0942
1190.424 | 11894.704 | 69.0986
1190.517 | 11895.725 | 69.1018
1190.6 | 11896.269 | 69.1045
1190.719 | 11897.866 | 69.1086
1190.821 | 11898.723 | 69.1116
1190.919 | 11900.008 | 69.1126
1191.023 | 11900.584 | 69.1171
1191.12 | 11901.21 | 69.1229
1191.222 | 11902.759 | 69.1236
1191.314 | 11903.55 | 69.1294
1191.428 | 11904.752 | 69.131
1191.514 | 11905.922 | 69.1364
1191.606 | 11906.482 | 69.1375
1191.718 | 11907.684 | 69.144
1191.816 | 11908.755 | 69.1472
1191.903 | 11909.677 | 69.149
1192.009 | 11910.88 | 69.1546
1192.107 | 11911.736 | 69.1575
1192.211 | 11912.527 | 69.1603
1192.319 | 11913.252 | 69.1662
1192.408 | 11915.064 | 69.1659
1192.517 | 11915.64 | 69.1712
1192.641 | 11916.81 | 69.1755
1192.729 | 11917.37 | 69.1775
1192.819 | 11918.523 | 69.1792
1192.904 | 11919.33 | 69.1819
1193.014 | 11920.648 | 69.1863
1193.129 | 11921.916 | 69.1896
1193.222 | 11922.394 | 69.194
1193.304 | 11924.009 | 69.1995
1193.401 | 11924.799 | 69.1995
1193.509 | 11925.59 | 69.2038
1193.633 | 11926.759 | 69.2093
1193.711 | 11927.32 | 69.2118
1193.812 | 11927.32 | 69.2144
1193.9 | 11929.774 | 69.2184
1194.033 | 11930.614 | 69.2226
1194.136 | 11932.13 | 69.2277
1194.204 | 11932.755 | 69.229
1194.339 | 11933.942 | 69.2348
1194.421 | 11934.386 | 69.236
1194.542 | 11935.819 | 69.2424
1194.605 | 11936.412 | 69.2422
1194.738 | 11938.01 | 69.2469
1194.811 | 11938.01 | 69.2495
1194.942 | 11940.119 | 69.2545
1195.008 | 11940.119 | 69.2558
1195.126 | 11942.227 | 69.2597
1195.229 | 11942.87 | 69.2634
1195.315 | 11943.611 | 69.2659
1195.438 | 11944.813 | 69.2681
1195.507 | 11945.374 | 69.2708
1195.63 | 11946.625 | 69.2794
1195.706 | 11947.301 | 69.2785
1195.829 | 11949.245 | 69.2823
1195.915 | 11949.755 | 69.2862
1196.022 | 11951.155 | 69.2925
1196.135 | 11952.028 | 69.2909
1196.218 | 11952.967 | 69.2961
1196.311 | 11953.544 | 69.2983
1196.431 | 11954.681 | 69.3058
1196.535 | 11956.031 | 69.3078
1196.624 | 11956.904 | 69.3126
1196.725 | 11957.909 | 69.3156
1196.837 | 11958.502 | 69.3182
1196.926 | 11959.392 | 69.3237
1197.02 | 11960.232 | 69.3271
1197.116 | 11961.929 | 69.3312
1197.224 | 11962.456 | 69.3356
1197.325 | 11964.021 | 69.3394
1197.413 | 11964.778 | 69.3417
1197.515 | 11965.421 | 69.3463
1197.619 | 11966.903 | 69.3477
1197.717 | 11968.122 | 69.3494
1197.825 | 11968.616 | 69.3577
1197.918 | 11969.407 | 69.3603
1198.021 | 11970.758 | 69.3612
1198.117 | 11971.812 | 69.3659
1198.218 | 11973.146 | 69.3661
1198.323 | 11973.706 | 69.3766
1198.419 | 11974.81 | 69.3723
1198.517 | 11976.128 | 69.3803
1198.613 | 11976.737 | 69.3836
1198.717 | 11977.215 | 69.3874
1198.814 | 11978.154 | 69.3909
1198.906 | 11979.834 | 69.3927
1199.019 | 11980.411 | 69.4
1199.115 | 11981.959 | 69.4051
1199.22 | 11982.519 | 69.4061
1199.303 | 11984.018 | 69.4128
1199.427 | 11984.578 | 69.417
1199.512 | 11985.731 | 69.4199
1199.62 | 11986.769 | 69.4247
1199.726 | 11987.675 | 69.4252
1199.808 | 11988.235 | 69.4299
1199.915 | 11989.471 | 69.4327
1200.008 | 11991.019 | 69.435
1200.106 | 11991.826 | 69.4378
1200.228 | 11992.403 | 69.4427
1200.316 | 11993.49 | 69.4492
1200.41 | 11994.149 | 69.4485
1200.504 | 11995.813 | 69.4523
1200.618 | 11996.389 | 69.457
1200.708 | 11997.509 | 69.4636
1200.811 | 11998.531 | 69.4658
1200.93 | 11999.601 | 69.4728
1201.001 | 12000.689 | 69.4734
1201.115 | 12001.331 | 69.4772
1201.204 | 12003.011 | 69.4802
1201.303 | 12003.802 | 69.4854
1201.435 | 12004.378 | 69.4845
1201.521 | 12005.334 | 69.4935
1201.612 | 12006.816 | 69.4988
1201.705 | 12007.706 | 69.5005
1201.812 | 12008.381 | 69.5025
1201.904 | 12009.584 | 69.5051
1202.004 | 12011 | 69.5072
1202.144 | 12011.61 | 69.5117
1202.225 | 12013.257 | 69.5175
1202.311 | 12013.257 | 69.5183
1202.428 | 12014.707 | 69.5311
1202.508 | 12015.267 | 69.5272
1202.607 | 12016.568 | 69.5366
1202.726 | 12018.034 | 69.537
1202.841 | 12018.841 | 69.5436
1202.905 | 12019.385 | 69.5416
1203.001 | 12020.275 | 69.5439
1203.132 | 12021.724 | 69.5473
1203.211 | 12022.268 | 69.5513
1203.324 | 12023.915 | 69.5598
1203.401 | 12024.689 | 69.5588
1203.506 | 12025.743 | 69.5624
1203.623 | 12026.485 | 69.5664
1203.715 | 12027.226 | 69.571
1203.825 | 12028.099 | 69.5774
1203.929 | 12029.944 | 69.5816
1204.024 | 12030.521 | 69.5852
1204.12 | 12032.151 | 69.5883
1204.202 | 12032.711 | 69.593
1204.326 | 12033.848 | 69.5957
1204.419 | 12035.133 | 69.5985
1204.519 | 12035.956 | 69.6023
1204.608 | 12036.517 | 69.6083
1204.73 | 12037.62 | 69.6149
1204.82 | 12039.119 | 69.616
1204.918 | 12039.778 | 69.614
1205.006 | 12040.536 | 69.6215
1205.131 | 12041.689 | 69.6295
1205.222 | 12043.155 | 69.6317
1205.319 | 12043.765 | 69.6368
1205.437 | 12044.753 | 69.6385
1205.505 | 12045.346 | 69.6385
1205.62 | 12046.993 | 69.6446
1205.711 | 12047.553 | 69.6497
1205.812 | 12048.657 | 69.6551
1205.926 | 12050.172 | 69.6581
1206.032 | 12050.749 | 69.6626
1206.119 | 12051.853 | 69.6647
1206.221 | 12052.594 | 69.6658
1206.31 | 12053.17 | 69.6709
1206.429 | 12054.752 | 69.6728
1206.516 | 12055.822 | 69.678
1206.634 | 12056.778 | 69.6807
1206.705 | 12057.338 | 69.6855
1206.818 | 12058.969 | 69.6917
1206.921 | 12059.463 | 69.6966
1207.014 | 12060.896 | 69.6958
1207.127 | 12061.44 | 69.6996
1207.228 | 12062.576 | 69.7059
1207.31 | 12063.235 | 69.7086
1207.407 | 12065.064 | 69.7129
1207.522 | 12065.558 | 69.713
1207.612 | 12066.233 | 69.7192
1207.72 | 12067.04 | 69.7261
1207.814 | 12069.066 | 69.7282
1207.921 | 12069.692 | 69.7318
1208.005 | 12070.78 | 69.7341
1208.123 | 12071.636 | 69.7376
1208.218 | 12072.196 | 69.7405
1208.302 | 12073.135 | 69.7444
1208.402 | 12074.799 | 69.7477
1208.519 | 12075.375 | 69.7519
1208.618 | 12076.545 | 69.754
1208.706 | 12078.011 | 69.7543
1208.803 | 12078.818 | 69.7608
1208.951 | 12080.186 | 69.7624
1209.024 | 12080.993 | 69.763
1209.107 | 12081.75 | 69.7663
1209.203 | 12082.656 | 69.7707
1209.325 | 12083.711 | 69.7729
1209.412 | 12084.781 | 69.7764
1209.504 | 12085.72 | 69.7771
1209.601 | 12086.972 | 69.781
1209.739 | 12087.763 | 69.7897
1209.817 | 12088.323 | 69.7902
1209.901 | 12089.097 | 69.7941
1210.006 | 12090.81 | 69.7972
1210.109 | 12091.601 | 69.7995
1210.207 | 12092.194 | 69.8063
1210.307 | 12093.726 | 69.808
1210.413 | 12094.648 | 69.8132
1210.529 | 12095.9 | 69.82
1210.621 | 12096.395 | 69.8201
1210.705 | 12097.811 | 69.8221
1210.815 | 12098.635 | 69.8277
1210.912 | 12099.706 | 69.8291
1211.036 | 12100.595 | 69.8362
1211.103 | 12101.303 | 69.8367
1211.202 | 12102.44 | 69.842
1211.305 | 12103.115 | 69.8493
1211.425 | 12104.911 | 69.8529
1211.524 | 12105.455 | 69.853
1211.64 | 12106.575 | 69.8544
1211.703 | 12107.365 | 69.8557
1211.801 | 12108.255 | 69.8604
1211.93 | 12109.704 | 69.8672
1212.025 | 12111.022 | 69.8689
1212.102 | 12111.681 | 69.8718
1212.223 | 12112.801 | 69.8756
1212.303 | 12113.493 | 69.877
1212.439 | 12114.547 | 69.8819
1212.531 | 12115.898 | 69.8806
1212.624 | 12116.87 | 69.8855
1212.723 | 12118.171 | 69.8854
1212.846 | 12118.731 | 69.8932
1212.926 | 12119.901 | 69.8935
1213.027 | 12121.202 | 69.8953
1213.124 | 12121.878 | 69.8999
1213.221 | 12122.487 | 69.9032
1213.316 | 12123.953 | 69.9074
1213.429 | 12124.464 | 69.9102
1213.523 | 12126.161 | 69.9115
1213.617 | 12126.754 | 69.9177
1213.724 | 12127.413 | 69.9178
1213.807 | 12128.187 | 69.9198
1213.903 | 12129.29 | 69.9252
1214.027 | 12130.691 | 69.9301
1214.127 | 12131.382 | 69.9323
1214.231 | 12132.503 | 69.9369
1214.313 | 12133.277 | 69.9414
1214.4 | 12134.117 | 69.9401
1214.521 | 12135.599 | 69.9452
1214.624 | 12136.785 | 69.9478
1214.719 | 12137.823 | 69.9517
1214.815 | 12139.092 | 69.9586
1214.912 | 12139.767 | 69.9608
1215.027 | 12140.475 | 69.9629
1215.127 | 12141.595 | 69.9675
1215.223 | 12142.254 | 69.9698
1215.311 | 12144.083 | 69.9737
1215.41 | 12144.676 | 69.9794
1215.527 | 12145.434 | 69.9794
1215.623 | 12146.224 | 69.985
1215.707 | 12147.262 | 69.9865
1215.815 | 12148.399 | 69.9924
1215.92 | 12149.782 | 69.9939
1216.015 | 12150.771 | 69.9993
1216.11 | 12152.072 | 70.0025
1216.211 | 12152.747 | 70.0045
1216.304 | 12153.439 | 70.0069
1216.413 | 12155.087 | 70.0102
1216.503 | 12155.663 | 70.0137
1216.614 | 12156.52 | 70.015
1216.719 | 12157.113 | 70.0226
1216.801 | 12158.941 | 70.0244
1216.902 | 12159.649 | 70.025
1217.013 | 12160.292 | 70.0299
1217.102 | 12161.956 | 70.0316
1217.228 | 12162.549 | 70.0376
1217.31 | 12163.718 | 70.0432
1217.413 | 12164.278 | 70.0454
1217.51 | 12165.102 | 70.0503
1217.608 | 12166.057 | 70.0549
1217.709 | 12168.034 | 70.0544
1217.807 | 12168.841 | 70.0572
1217.914 | 12169.681 | 70.0643
1218.007 | 12170.241 | 70.0658
1218.12 | 12171.674 | 70.0709
1218.231 | 12172.712 | 70.0752
1218.307 | 12173.272 | 70.0765
1218.408 | 12174.722 | 70.0806
1218.537 | 12175.644 | 70.0854
1218.611 | 12176.303 | 70.0882
1218.709 | 12177.028 | 70.09
1218.814 | 12178.791 | 70.0943
1218.936 | 12179.598 | 70.0969
1219.001 | 12180.29 | 70.0963
1219.1 | 12181.953 | 70.1008
1219.202 | 12182.645 | 70.1065
1219.326 | 12184.045 | 70.1109
1219.44 | 12184.622 | 70.1162
1219.503 | 12185.693 | 70.1149
1219.613 | 12186.401 | 70.1242
1219.705 | 12187.587 | 70.1231
1219.822 | 12188.987 | 70.1269
1219.945 | 12189.597 | 70.1288
1220.038 | 12190.717 | 70.1308
1220.134 | 12191.343 | 70.1353
1220.205 | 12192.265 | 70.138
1220.325 | 12193.632 | 70.1281
1220.413 | 12194.209 | 70.1261
1220.526 | 12195.856 | 70.1267
1220.622 | 12197.141 | 70.1257
1220.733 | 12197.635 | 70.1284
1220.818 | 12198.953 | 70.129
1220.921 | 12199.398 | 70.1348
1221.025 | 12201.012 | 70.139
1221.131 | 12201.605 | 70.1371
1221.228 | 12203.236 | 70.1386
1221.324 | 12203.813 | 70.1385
1221.404 | 12204.719 | 70.1399
1221.534 | 12205.443 | 70.1439
1221.619 | 12206.333 | 70.1426
1221.724 | 12207.914 | 70.1428
1221.835 | 12208.623 | 70.1495
1221.902 | 12209.66 | 70.1476
1222.032 | 12210.978 | 70.1502
1222.127 | 12211.621 | 70.156
1222.214 | 12212.362 | 70.1565
1222.3 | 12213.087 | 70.161
1222.412 | 12214.635 | 70.1679
1222.504 | 12215.327 | 70.1682
1222.629 | 12216.562 | 70.1706
1222.702 | 12217.254 | 70.1767
1222.813 | 12218.869 | 70.175
1222.914 | 12219.462 | 70.1808
1223.019 | 12220.73 | 70.1836
1223.116 | 12221.784 | 70.1875
1223.214 | 12223.069 | 70.189
1223.308 | 12223.613 | 70.1933
1223.42 | 12224.272 | 70.1903
1223.523 | 12225.425 | 70.195
1223.615 | 12227.055 | 70.1974
1223.724 | 12227.648 | 70.2023
1223.818 | 12227.648 | 70.2061
1223.921 | 12229.098 | 70.2079
1224.012 | 12230.762 | 70.2118
1224.111 | 12232.03 | 70.2138
1224.205 | 12232.59 | 70.2161
1224.324 | 12233.233 | 70.217
1224.411 | 12235.078 | 70.2198
1224.523 | 12235.654 | 70.222
1224.604 | 12236.692 | 70.223
1224.716 | 12237.236 | 70.2276
1224.823 | 12238.636 | 70.2288
1224.911 | 12239.855 | 70.2337
1225.01 | 12240.332 | 70.2356
1225.105 | 12241.798 | 70.2383
1225.218 | 12242.391 | 70.2415
1225.305 | 12243.973 | 70.2449
1225.405 | 12244.599 | 70.2431
1225.515 | 12245.389 | 70.2507
1225.611 | 12246.361 | 70.2512
1225.706 | 12247.992 | 70.2561
1225.804 | 12248.799 | 70.2595
1225.911 | 12249.59 | 70.2611
1226.004 | 12250.232 | 70.2651
1226.118 | 12251.633 | 70.2681
1226.209 | 12252.703 | 70.2697
1226.3 | 12253.593 | 70.2696
1226.439 | 12254.894 | 70.2764
1226.511 | 12255.421 | 70.2783
1226.603 | 12256.97 | 70.2767
1226.716 | 12257.563 | 70.279
1226.848 | 12259.128 | 70.2845
1226.908 | 12260.001 | 70.2832
1227.028 | 12260.676 | 70.2883
1227.114 | 12261.22 | 70.2909
1227.205 | 12262.076 | 70.2939
1227.33 | 12263.888 | 70.2957
1227.447 | 12264.58 | 70.3004
1227.5 | 12265.733 | 70.3012
1227.628 | 12267.002 | 70.3048
1227.716 | 12267.628 | 70.3123
1227.803 | 12268.698 | 70.3129
1227.906 | 12269.275 | 70.3167
1228.025 | 12270.889 | 70.3192
1228.121 | 12271.482 | 70.3213
1228.246 | 12272.948 | 70.3294
1228.329 | 12273.574 | 70.3298
1228.41 | 12274.497 | 70.3309
1228.522 | 12275.831 | 70.3352
1228.619 | 12276.309 | 70.3375
1228.706 | 12277.165 | 70.3419
1228.826 | 12278.944 | 70.3455
1228.908 | 12279.356 | 70.3482
1229.026 | 12280.608 | 70.3549
1229.129 | 12281.843 | 70.3498
1229.225 | 12282.865 | 70.3567
1229.322 | 12284.133 | 70.3614
1229.448 | 12284.743 | 70.3626
1229.528 | 12285.912 | 70.3643
1229.607 | 12286.489 | 70.369
1229.729 | 12287.592 | 70.3696
1229.82 | 12289.091 | 70.373
1229.929 | 12289.586 | 70.3766
1230.019 | 12290.376 | 70.3824
1230.126 | 12291.15 | 70.3796
1230.22 | 12293.127 | 70.3867
1230.33 | 12293.704 | 70.386
1230.423 | 12294.84 | 70.3879
1230.531 | 12295.433 | 70.3925
1230.613 | 12296.257 | 70.3951
1230.724 | 12298.003 | 70.4005
1230.818 | 12298.744 | 70.4008
1230.921 | 12299.436 | 70.406
1231.025 | 12300.606 | 70.4065
1231.121 | 12301.232 | 70.4076
1231.224 | 12302.895 | 70.4162
1231.335 | 12303.604 | 70.4198
1231.419 | 12304.79 | 70.4234
1231.514 | 12306.042 | 70.423
1231.608 | 12306.602 | 70.4283
1231.701 | 12307.162 | 70.4319
1231.824 | 12308.891 | 70.4361
1231.917 | 12309.83 | 70.4366
1232.012 | 12310.456 | 70.4396
1232.106 | 12311.197 | 70.4429
1232.215 | 12312.778 | 70.4459
1232.322 | 12313.355 | 70.4499
1232.405 | 12314.146 | 70.4497
1232.516 | 12315.941 | 70.4544
1232.605 | 12316.666 | 70.4575
1232.72 | 12317.21 | 70.4619
1232.807 | 12319.005 | 70.4639
1232.919 | 12319.631 | 70.4659
1233.004 | 12320.768 | 70.4706
1233.13 | 12321.377 | 70.472
1233.218 | 12322.464 | 70.4745
1233.3 | 12323.123 | 70.4799
1233.408 | 12324.326 | 70.4825
1233.505 | 12325.018 | 70.4817
1233.615 | 12326.006 | 70.4863
1233.721 | 12327.851 | 70.4895
1233.801 | 12327.851 | 70.4915
1233.952 | 12329.894 | 70.4945
1234.011 | 12330.47 | 70.496
1234.111 | 12331.129 | 70.4984
1234.226 | 12332.694 | 70.5025
1234.331 | 12333.88 | 70.5078
1234.422 | 12334.358 | 70.5093
1234.511 | 12335.132 | 70.5125
1234.627 | 12336.68 | 70.5172
1234.701 | 12337.883 | 70.5192
1234.832 | 12338.575 | 70.5281
1234.916 | 12339.25 | 70.5247
1235.003 | 12340.749 | 70.5275
1235.131 | 12342.05 | 70.5315
1235.218 | 12342.594 | 70.535
1235.306 | 12343.698 | 70.5392
1235.412 | 12344.62 | 70.5394
1235.507 | 12345.559 | 70.5438
1235.632 | 12346.597 | 70.5469
1235.71 | 12347.239 | 70.5496
1235.838 | 12348.738 | 70.5538
1235.923 | 12349.348 | 70.5525
1236.001 | 12350.188 | 70.5562
1236.134 | 12351.852 | 70.5627
1236.215 | 12352.56 | 70.5634
1236.304 | 12353.631 | 70.5667
1236.403 | 12354.553 | 70.5704
1236.512 | 12355.113 | 70.5737
1236.607 | 12356.052 | 70.5789
1236.727 | 12357.897 | 70.5784
1236.815 | 12358.474 | 70.5788
1236.924 | 12360.154 | 70.5846
1237.003 | 12360.681 | 70.5871
1237.125 | 12361.867 | 70.5925
1237.24 | 12362.905 | 70.5936
1237.301 | 12362.905 | 70.5984
1237.437 | 12364.75 | 70.5983
1237.501 | 12365.293 | 70.6021
1237.624 | 12366.825 | 70.605
1237.721 | 12368.11 | 70.6081
1237.806 | 12368.703 | 70.6109
1237.917 | 12369.873 | 70.6113
1238.027 | 12370.976 | 70.6147
1238.12 | 12371.8 | 70.6168
1238.212 | 12372.278 | 70.6202
1238.32 | 12373.81 | 70.6236
1238.451 | 12374.633 | 70.6279
1238.519 | 12375.819 | 70.6273
1238.643 | 12376.495 | 70.6317
1238.734 | 12377.73 | 70.6337
1238.827 | 12379.015 | 70.6362
1238.933 | 12379.723 | 70.6419
1239.014 | 12380.728 | 70.643
1239.117 | 12381.37 | 70.6461
1239.211 | 12382.837 | 70.647
1239.334 | 12383.43 | 70.6512
1239.416 | 12385.044 | 70.655
1239.541 | 12385.653 | 70.6557
1239.611 | 12386.839 | 70.6589
1239.719 | 12388.108 | 70.6619
1239.827 | 12388.701 | 70.6635
1239.913 | 12389.821 | 70.6672
1240.007 | 12391.122 | 70.6724
1240.118 | 12391.732 | 70.6734
1240.215 | 12392.737 | 70.6762
1240.318 | 12393.181 | 70.6769
1240.415 | 12394.104 | 70.6809
1240.507 | 12395.8 | 70.684
1240.632 | 12396.361 | 70.6873
1240.71 | 12397.497 | 70.689
1240.812 | 12398.815 | 70.6917
1240.925 | 12399.408 | 70.6722
1241.01 | 12400.199 | 70.6689
1241.117 | 12401.418 | 70.6622
1241.205 | 12403.016 | 70.6622
1241.307 | 12403.79 | 70.6662
1241.421 | 12404.35 | 70.6676
1241.518 | 12405.388 | 70.6706
1241.616 | 12406.129 | 70.6708
1241.713 | 12407.875 | 70.6716
1241.812 | 12408.6 | 70.6706
1241.917 | 12409.522 | 70.6739
1242.014 | 12410.099 | 70.6757
1242.11 | 12411.087 | 70.6794
1242.219 | 12412.734 | 70.6758
1242.31 | 12413.459 | 70.6783
1242.431 | 12414.728 | 70.6812
1242.508 | 12414.728 | 70.6826
1242.634 | 12416.54 | 70.684
1242.721 | 12417.281 | 70.6877
1242.801 | 12418.928 | 70.6905
1242.92 | 12419.455 | 70.6895
1243 | 12420.18 | 70.691
1243.108 | 12421.712 | 70.6929
1243.231 | 12422.667 | 70.6965
1243.334 | 12424.051 | 70.6969
1243.402 | 12424.924 | 70.6975
1243.504 | 12425.649 | 70.6978
1243.632 | 12426.621 | 70.6995
1243.706 | 12427.23 | 70.7008
1243.815 | 12428.235 | 70.7028
1243.943 | 12430.08 | 70.7089
1244.017 | 12430.607 | 70.7083
1244.102 | 12431.76 | 70.7107
1244.23 | 12433.029 | 70.7094
1244.318 | 12433.622 | 70.7132
1244.404 | 12434.676 | 70.7159
1244.528 | 12435.582 | 70.7158
1244.633 | 12437.064 | 70.7191
1244.718 | 12437.625 | 70.7169
1244.807 | 12438.695 | 70.7183
1244.927 | 12439.634 | 70.7175
1245.004 | 12440.178 | 70.7209
1245.125 | 12441.858 | 70.7206
1245.207 | 12442.616 | 70.7228
1245.329 | 12444.049 | 70.7257
1245.4 | 12444.658 | 70.7236
1245.537 | 12445.729 | 70.7299
1245.606 | 12446.306 | 70.7323
1245.717 | 12447.755 | 70.732
1245.807 | 12448.2 | 70.7317
1245.924 | 12449.732 | 70.7343
1246.02 | 12451.083 | 70.7349
1246.146 | 12451.692 | 70.7364
1246.201 | 12451.692 | 70.7402
1246.303 | 12453.521 | 70.7402
1246.429 | 12454.904 | 70.7431
1246.516 | 12455.728 | 70.7434
1246.632 | 12456.963 | 70.7482
1246.716 | 12457.474 | 70.7502
1246.814 | 12459.039 | 70.7514
1246.917 | 12459.764 | 70.7534
1247.024 | 12460.192 | 70.7525
1247.102 | 12461.131 | 70.7569
1247.217 | 12463.058 | 70.7602
1247.334 | 12463.552 | 70.7615
1247.411 | 12464.607 | 70.7624
1247.512 | 12466.007 | 70.765
1247.621 | 12466.814 | 70.7659
1247.743 | 12467.539 | 70.7676
1247.815 | 12468.741 | 70.77
1247.93 | 12469.417 | 70.7735
1248.006 | 12470.257 | 70.7709
1248.114 | 12472.069 | 70.7736
1248.23 | 12472.53 | 70.7746
1248.308 | 12473.584 | 70.7749
1248.409 | 12474.787 | 70.7763
1248.522 | 12475.577 | 70.7824
1248.612 | 12476.994 | 70.7797
1248.711 | 12477.702 | 70.786
1248.825 | 12478.394 | 70.7868
1248.915 | 12480.058 | 70.7901
1249.004 | 12480.635 | 70.7911
1249.109 | 12481.804 | 70.7907
1249.202 | 12482.364 | 70.789
1249.322 | 12483.188 | 70.7941
1249.419 | 12484.176 | 70.7946
1249.514 | 12485.099 | 70.7952
1249.612 | 12486.054 | 70.794
1249.713 | 12487.767 | 70.7906
1249.823 | 12488.706 | 70.7917
1249.914 | 12489.316 | 70.7918
1250.006 | 12490.798 | 70.7931
1250.129 | 12491.358 | 70.7969
1250.218 | 12492.824 | 70.7986
1250.321 | 12493.483 | 70.7998
1250.41 | 12494.159 | 70.8015
1250.519 | 12495.74 | 70.8044
1250.635 | 12496.679 | 70.8037
1250.712 | 12497.255 | 70.8025
1250.81 | 12498.293 | 70.8041
1250.904 | 12499.726 | 70.805
1251.02 | 12500.286 | 70.8051
1251.11 | 12501.835 | 70.8093
1251.206 | 12502.658 | 70.8079
1251.314 | 12503.35 | 70.8134
1251.418 | 12504.437 | 70.8139
1251.514 | 12505.129 | 70.8135
1251.634 | 12506.859 | 70.8169
1251.716 | 12507.386 | 70.8181
1251.827 | 12508.869 | 70.8198
1251.92 | 12509.313 | 70.8177
1252.009 | 12510.73 | 70.8206
1252.118 | 12511.405 | 70.8202
1252.246 | 12513.102 | 70.8222
1252.321 | 12513.629 | 70.8237
1252.403 | 12514.651 | 70.8218
1252.509 | 12515.557 | 70.8246
1252.627 | 12516.99 | 70.8259
1252.737 | 12517.583 | 70.8307
1252.817 | 12518.307 | 70.8302
1252.906 | 12519.098 | 70.8347
1253.029 | 12520.877 | 70.8357
1253.122 | 12521.767 | 70.8361
1253.222 | 12522.87 | 70.8394
1253.323 | 12523.365 | 70.8368
1253.429 | 12525.177 | 70.8382
1253.508 | 12525.177 | 70.839
1253.601 | 12526.56 | 70.8386
1253.721 | 12527.779 | 70.842
1253.806 | 12528.438 | 70.8433
1253.904 | 12529.674 | 70.8435
1254.019 | 12531.057 | 70.8451
1254.127 | 12531.897 | 70.843
1254.226 | 12533.149 | 70.8453
1254.311 | 12533.611 | 70.8473
1254.426 | 12534.467 | 70.8512
1254.526 | 12535.983 | 70.8522
1254.616 | 12536.724 | 70.8485
1254.724 | 12537.416 | 70.8541
1254.819 | 12539.046 | 70.8537
1254.937 | 12539.607 | 70.8567
1255.005 | 12540.298 | 70.8587
1255.129 | 12541.55 | 70.8582
1255.224 | 12542.193 | 70.8629
1255.321 | 12543.181 | 70.8554
1255.414 | 12544.812 | 70.859
1255.524 | 12545.388 | 70.8632
1255.623 | 12546.163 | 70.865
1255.716 | 12547.892 | 70.863
1255.824 | 12549.128 | 70.8667
1255.902 | 12549.128 | 70.8688
1256.015 | 12550.676 | 70.8719
1256.128 | 12551.335 | 70.8753
1256.227 | 12552.883 | 70.872
1256.335 | 12553.542 | 70.8741
1256.428 | 12554.728 | 70.8791
1256.531 | 12555.354 | 70.881
1256.604 | 12556.227 | 70.8814
1256.713 | 12557.348 | 70.8846
1256.827 | 12558.649 | 70.8842
1256.919 | 12559.769 | 70.8849
1257.02 | 12560.692 | 70.8832
1257.118 | 12561.252 | 70.8866
1257.217 | 12562.8 | 70.8891
1257.312 | 12563.706 | 70.892
1257.423 | 12564.266 | 70.8896
1257.505 | 12565.782 | 70.8932
1257.626 | 12566.589 | 70.8945
1257.72 | 12567.149 | 70.8953
1257.804 | 12568.104 | 70.899
1257.915 | 12569.883 | 70.9006
1258.006 | 12570.641 | 70.899
1258.132 | 12571.86 | 70.9028
1258.207 | 12572.799 | 70.9028
1258.314 | 12573.293 | 70.9027
1258.428 | 12574.677 | 70.9067
1258.511 | 12575.863 | 70.9044
1258.606 | 12576.571 | 70.9127
1258.719 | 12577.263 | 70.9109
1258.806 | 12578.729 | 70.9149
1258.911 | 12579.322 | 70.9152
1259.014 | 12580.508 | 70.9179
1259.105 | 12581.941 | 70.9204
1259.202 | 12582.732 | 70.9212
1259.31 | 12583.292 | 70.9234
1259.404 | 12584.56 | 70.9256
1259.516 | 12585.615 | 70.9256
1259.63 | 12586.817 | 70.9278
1259.725 | 12587.361 | 70.932
1259.813 | 12588.135 | 70.9323
1259.905 | 12589.782 | 70.9346
1260.038 | 12591.018 | 70.9386
1260.13 | 12591.825 | 70.94
1260.208 | 12592.583 | 70.9392
1260.302 | 12593.587 | 70.9421
1260.405 | 12594.213 | 70.9413
1260.519 | 12595.581 | 70.9444
1260.606 | 12596.701 | 70.9461
1260.708 | 12597.294 | 70.9518
1260.804 | 12598.743 | 70.9509
1260.937 | 12599.962 | 70.9523
1261.009 | 12599.962 | 70.9561
1261.127 | 12601.593 | 70.9583
1261.207 | 12602.219 | 70.9589
1261.302 | 12603.207 | 70.9582
1261.431 | 12604.904 | 70.9621
1261.5 | 12605.579 | 70.9653
1261.636 | 12606.502 | 70.9673
1261.701 | 12607.26 | 70.9699
1261.799 | 12608.149 | 70.971
1261.924 | 12609.813 | 70.9722
1262.025 | 12610.406 | 70.9744
1262.111 | 12611.147 | 70.9767
1262.201 | 12612.251 | 70.9774
1262.339 | 12614.013 | 70.9795
1262.401 | 12614.639 | 70.9814
1262.521 | 12615.776 | 70.9826
1262.633 | 12616.698 | 70.9859
1262.733 | 12617.39 | 70.9856
1262.826 | 12619.202 | 70.9888
1262.926 | 12619.977 | 70.9895
1263.005 | 12620.537 | 70.9928
1263.115 | 12622.052 | 70.9921
1263.217 | 12623.04 | 70.9923
1263.314 | 12623.699 | 70.9967
1263.425 | 12624.408 | 70.9992
1263.531 | 12625.297 | 71.0007
1263.6 | 12626.236 | 71.0019
1263.723 | 12627.719 | 71.0043
1263.808 | 12628.806 | 70.998
1263.917 | 12629.662 | 71.0013
1264.011 | 12630.338 | 71.0058
1264.12 | 12631.474 | 71.0094
1264.219 | 12632.71 | 71.0131
1264.316 | 12633.764 | 71.0107
1264.421 | 12634.538 | 71.0128
1264.526 | 12635.115 | 71.0142
1264.612 | 12636.828 | 71.015
1264.731 | 12637.52 | 71.0187
1264.812 | 12638.706 | 71.0212
1264.924 | 12639.744 | 71.0231
1265.016 | 12640.732 | 71.0257
1265.115 | 12641.753 | 71.0268
1265.218 | 12642.346 | 71.0291
1265.313 | 12643.845 | 71.0303
1265.405 | 12644.636 | 71.0362
1265.51 | 12645.196 | 71.037
1265.618 | 12646.25 | 71.0386
1265.712 | 12647.996 | 71.0415
1265.806 | 12648.754 | 71.0442
1265.908 | 12649.265 | 71.0462
1266.011 | 12650.714 | 71.0475
1266.105 | 12651.126 | 71.054
1266.204 | 12652.938 | 71.0533
1266.307 | 12653.647 | 71.0556
1266.428 | 12654.322 | 71.0568
1266.508 | 12655.244 | 71.0554
1266.621 | 12656.71 | 71.0627
1266.705 | 12657.616 | 71.0633
1266.813 | 12659.017 | 71.0629
1266.908 | 12659.577 | 71.068
1267.016 | 12660.483 | 71.0684
1267.119 | 12661.932 | 71.0721
1267.238 | 12662.591 | 71.0771
1267.316 | 12663.234 | 71.0777
1267.418 | 12664.568 | 71.0819
1267.5 | 12665.326 | 71.0822
1267.602 | 12666.676 | 71.0869
1267.725 | 12667.286 | 71.0893
1267.818 | 12668.373 | 71.0897
1267.928 | 12669.658 | 71.0906
1268.029 | 12671.305 | 71.0963
1268.102 | 12671.898 | 71.0989
1268.204 | 12672.771 | 71.1016
1268.312 | 12673.578 | 71.0996
1268.423 | 12674.616 | 71.1021
1268.508 | 12675.819 | 71.1074
1268.604 | 12676.593 | 71.109
1268.715 | 12677.647 | 71.1125
1268.837 | 12678.668 | 71.1143
1268.928 | 12679.986 | 71.1131
1269.006 | 12679.986 | 71.1176
1269.1 | 12681.617 | 71.1215
1269.207 | 12682.54 | 71.1243
1269.344 | 12684.055 | 71.1236
1269.409 | 12684.055 | 71.1274
1269.503 | 12685.883 | 71.1298
1269.633 | 12686.575 | 71.132
1269.725 | 12687.234 | 71.1352
1269.8 | 12688.173 | 71.1379
1269.908 | 12689.03 | 71.1406
1270.027 | 12690.825 | 71.1394
1270.122 | 12691.451 | 71.1451
1270.203 | 12692.193 | 71.1446
1270.324 | 12693.823 | 71.1451
1270.434 | 12694.449 | 71.1516
1270.527 | 12696.129 | 71.1542
1270.649 | 12696.69 | 71.1566
1270.73 | 12698.205 | 71.1576
1270.825 | 12698.765 | 71.1579
1270.923 | 12699.671 | 71.1638
1271.034 | 12700.412 | 71.1631
1271.123 | 12701.829 | 71.1651
1271.232 | 12702.916 | 71.1693
1271.307 | 12702.916 | 71.1717
1271.417 | 12705.041 | 71.1744
1271.518 | 12705.519 | 71.177
1271.614 | 12707.001 | 71.1783
1271.724 | 12707.776 | 71.182
1271.819 | 12709.06 | 71.1861
1271.914 | 12709.67 | 71.1878
1272.015 | 12710.279 | 71.1901
1272.124 | 12711.844 | 71.1945
1272.247 | 12712.536 | 71.1959
1272.316 | 12713.722 | 71.2035
1272.424 | 12714.744 | 71.1999
1272.525 | 12715.781 | 71.2039
1272.619 | 12717.033 | 71.2069
1272.717 | 12717.758 | 71.2095
1272.822 | 12718.532 | 71.2111
1272.924 | 12720.114 | 71.2126
1273.021 | 12720.904 | 71.2166
1273.109 | 12721.991 | 71.2185
1273.216 | 12722.848 | 71.2214
1273.323 | 12723.375 | 71.2211
1273.42 | 12724.693 | 71.2276
1273.514 | 12725.714 | 71.2281
1273.608 | 12726.983 | 71.2267
1273.707 | 12727.576 | 71.2302
1273.83 | 12728.07 | 71.2325
1273.914 | 12729.602 | 71.235
1274.017 | 12730.277 | 71.2367
1274.112 | 12731.051 | 71.2411
1274.206 | 12732.748 | 71.2458
1274.332 | 12733.325 | 71.2494
1274.423 | 12734.478 | 71.2507
1274.521 | 12735.697 | 71.2534
1274.608 | 12736.652 | 71.2558
1274.727 | 12737.36 | 71.2599
1274.818 | 12738.135 | 71.2583
1274.919 | 12739.601 | 71.2647
1275.002 | 12740.606 | 71.2671
1275.123 | 12741.627 | 71.2676
1275.209 | 12742.813 | 71.2722
1275.319 | 12743.62 | 71.2722
1275.426 | 12744.641 | 71.2741
1275.512 | 12745.729 | 71.2782
1275.616 | 12746.338 | 71.2787
1275.704 | 12747.969 | 71.2798
1275.805 | 12748.76 | 71.2846
1275.95 | 12750.094 | 71.286
1276.005 | 12750.983 | 71.2887
1276.122 | 12751.428 | 71.2915
1276.235 | 12753.026 | 71.2941
1276.321 | 12753.619 | 71.2969
1276.409 | 12754.673 | 71.2959
1276.53 | 12755.497 | 71.3
1276.609 | 12756.172 | 71.3036
1276.708 | 12757.424 | 71.3051
1276.806 | 12758.132 | 71.3059
1276.929 | 12759.631 | 71.3104
1277.015 | 12760.192 | 71.3137
1277.128 | 12761.822 | 71.3165
1277.244 | 12762.3 | 71.3222
1277.336 | 12763.914 | 71.3195
1277.417 | 12764.409 | 71.3181
1277.523 | 12766.138 | 71.3204
1277.621 | 12766.616 | 71.3255
1277.704 | 12767.752 | 71.3263
1277.839 | 12768.362 | 71.3313
1277.915 | 12769.284 | 71.3329
1278.006 | 12770.372 | 71.3364
1278.13 | 12771.607 | 71.3351
1278.217 | 12772.184 | 71.3415
1278.308 | 12773.337 | 71.3419
1278.431 | 12774.885 | 71.3445
1278.533 | 12775.429 | 71.3493
1278.614 | 12776.219 | 71.3485
1278.733 | 12777.669 | 71.3529
1278.8 | 12778.229 | 71.3566
1278.921 | 12779.761 | 71.3563
1279.015 | 12780.239 | 71.359
1279.129 | 12781.804 | 71.3602
1279.223 | 12783.088 | 71.3639
1279.32 | 12783.665 | 71.3658
1279.414 | 12784.209 | 71.3683
1279.527 | 12785.823 | 71.3661
1279.631 | 12786.399 | 71.3704
1279.706 | 12787.207 | 71.3723
1279.802 | 12788.31 | 71.3752
1279.933 | 12789.908 | 71.3751
1280.025 | 12790.732 | 71.3765
1280.119 | 12791.72 | 71.3786
1280.219 | 12792.676 | 71.3818
1280.32 | 12793.351 | 71.3826
1280.412 | 12794.982 | 71.3833
1280.533 | 12795.525 | 71.3857
1280.627 | 12796.744 | 71.3817
1280.718 | 12797.304 | 71.3822
1280.812 | 12798.787 | 71.386
1280.937 | 12799.363 | 71.3887
1281.021 | 12800.286 | 71.3909
1281.12 | 12801.933 | 71.3909
1281.222 | 12802.477 | 71.3936
1281.319 | 12803.893 | 71.3938
1281.429 | 12804.486 | 71.3978
1281.518 | 12805.541 | 71.4012
1281.606 | 12806.068 | 71.4028
1281.713 | 12807.682 | 71.4047
1281.833 | 12808.489 | 71.4034
1281.922 | 12809.544 | 71.4093
1282.013 | 12810.285 | 71.4109
1282.106 | 12811.734 | 71.408
1282.222 | 12812.542 | 71.4156
1282.304 | 12813.925 | 71.4145
1282.421 | 12814.568 | 71.4173
1282.505 | 12815.721 | 71.4187
1282.617 | 12817.022 | 71.4189
1282.727 | 12817.599 | 71.4222
1282.81 | 12818.719 | 71.4257
1282.905 | 12819.46 | 71.4294
1283.02 | 12820.794 | 71.4328
1283.108 | 12821.684 | 71.4329
1283.222 | 12822.26 | 71.4356
1283.312 | 12823.133 | 71.4387
1283.419 | 12824.797 | 71.4413
1283.517 | 12824.797 | 71.4456
1283.61 | 12826.939 | 71.4465
1283.718 | 12827.548 | 71.4482
1283.826 | 12828.405 | 71.4482
1283.916 | 12829.294 | 71.4532
1284.013 | 12830.019 | 71.4561
1284.11 | 12831.024 | 71.4558
1284.22 | 12832.688 | 71.4581
1284.34 | 12834.252 | 71.4608
1284.413 | 12834.252 | 71.4622
1284.511 | 12834.977 | 71.4638
1284.606 | 12836.015 | 71.4642
1284.712 | 12836.937 | 71.4685
1284.804 | 12838.601 | 71.4731
1284.902 | 12839.194 | 71.4729
1285.005 | 12840.347 | 71.4766
1285.124 | 12841.484 | 71.4782
1285.231 | 12842.637 | 71.4822
1285.318 | 12843.214 | 71.4852
1285.404 | 12844.614 | 71.4871
1285.501 | 12845.701 | 71.4881
1285.631 | 12846.492 | 71.4921
1285.707 | 12847.183 | 71.4914
1285.804 | 12848.699 | 71.4874
1285.909 | 12849.275 | 71.4887
1286.013 | 12850.462 | 71.4902
1286.134 | 12851.763 | 71.494
1286.216 | 12852.339 | 71.4935
1286.329 | 12853.954 | 71.4952
1286.419 | 12854.53 | 71.4933
1286.502 | 12855.634 | 71.4975
1286.635 | 12856.309 | 71.4997
1286.734 | 12857.512 | 71.4994
1286.829 | 12858.961 | 71.5011
1286.92 | 12859.851 | 71.5036
1287.024 | 12861.119 | 71.5027
1287.101 | 12861.597 | 71.5076
1287.225 | 12862.8 | 71.5049
1287.303 | 12863.491 | 71.51
1287.423 | 12864.546 | 71.5103
1287.527 | 12865.929 | 71.5103
1287.622 | 12866.753 | 71.5113
1287.714 | 12867.231 | 71.5153
1287.825 | 12868.68 | 71.5161
1287.925 | 12870.097 | 71.5237
1288.017 | 12870.706 | 71.5232
1288.126 | 12871.81 | 71.5263
1288.22 | 12872.502 | 71.5284
1288.301 | 12873.177 | 71.5275
1288.429 | 12874.874 | 71.5308
1288.507 | 12875.549 | 71.5298
1288.621 | 12876.505 | 71.5363
1288.739 | 12877.592 | 71.5366
1288.832 | 12878.761 | 71.5398
1288.931 | 12879.371 | 71.5424
1289.028 | 12880.656 | 71.5421
1289.111 | 12881.776 | 71.5466
1289.22 | 12883.061 | 71.5476
1289.331 | 12883.522 | 71.5466
1289.412 | 12884.659 | 71.5526
1289.511 | 12885.96 | 71.5531
1289.622 | 12886.734 | 71.5564
1289.719 | 12888.019 | 71.5543
1289.827 | 12888.629 | 71.5581
1289.91 | 12889.782 | 71.5606
1290.028 | 12890.325 | 71.5639
1290.104 | 12891.132 | 71.5647
1290.207 | 12892.911 | 71.5643
1290.311 | 12893.785 | 71.5643
1290.436 | 12894.361 | 71.5658
1290.523 | 12895.465 | 71.5695
1290.619 | 12896.157 | 71.5676
1290.706 | 12897.936 | 71.5719
1290.809 | 12898.743 | 71.5746
1290.921 | 12899.303 | 71.5782
1291.019 | 12900.324 | 71.5773
1291.104 | 12901.906 | 71.5695
1291.209 | 12902.548 | 71.5695
1291.309 | 12903.207 | 71.5731
1291.411 | 12904.953 | 71.5762
1291.523 | 12905.447 | 71.5823
1291.601 | 12906.88 | 71.5835
1291.704 | 12907.704 | 71.5845
1291.818 | 12908.297 | 71.5864
1291.905 | 12909.944 | 71.5905
1292.017 | 12910.554 | 71.591
1292.1 | 12911.657 | 71.596
1292.208 | 12912.926 | 71.5956
1292.308 | 12913.749 | 71.602
1292.404 | 12914.573 | 71.605
1292.524 | 12915.611 | 71.6092
1292.6 | 12916.83 | 71.6115
1292.705 | 12917.406 | 71.613
1292.815 | 12918.543 | 71.6156
1292.908 | 12919.169 | 71.6197
1293.021 | 12920.586 | 71.6208
1293.133 | 12921.607 | 71.6246
1293.218 | 12922.183 | 71.6274
1293.324 | 12923.616 | 71.63
1293.411 | 12924.687 | 71.6313
1293.523 | 12925.445 | 71.6372
1293.614 | 12926.351 | 71.6391
1293.706 | 12927.175 | 71.6401
1293.812 | 12927.949 | 71.6414
1293.906 | 12929.217 | 71.6447
1294.011 | 12930.057 | 71.6478
1294.13 | 12931.853 | 71.6506
1294.216 | 12932.314 | 71.6513
1294.301 | 12933.088 | 71.6585
1294.415 | 12934.505 | 71.6586
1294.501 | 12935.559 | 71.6627
1294.606 | 12936.465 | 71.6635
1294.731 | 12937.849 | 71.6654
1294.827 | 12938.804 | 71.6707
1294.912 | 12939.529 | 71.6733
1295.006 | 12940.468 | 71.6725
1295.121 | 12941.753 | 71.6796
1295.217 | 12942.231 | 71.6846
1295.323 | 12943.795 | 71.6842
1295.4 | 12944.586 | 71.6878
1295.506 | 12945.657 | 71.6906
1295.617 | 12946.25 | 71.6922
1295.705 | 12947.041 | 71.698
1295.825 | 12948.803 | 71.7029
1295.921 | 12949.907 | 71.7013
1296.023 | 12950.417 | 71.7106
1296.114 | 12951.142 | 71.7118
1296.202 | 12952.032 | 71.7111
1296.325 | 12953.778 | 71.7151
1296.414 | 12954.503 | 71.7173
1296.514 | 12955.557 | 71.7199
1296.625 | 12956.265 | 71.7259
1296.701 | 12957.402 | 71.7302
1296.817 | 12958.72 | 71.7304
1296.917 | 12959.296 | 71.7354
1297.014 | 12960.96 | 71.7381
1297.103 | 12961.438 | 71.7424
1297.214 | 12963.019 | 71.7445
1297.328 | 12963.661 | 71.746
1297.423 | 12964.749 | 71.7493
1297.521 | 12966.033 | 71.7541
1297.612 | 12966.659 | 71.7559
1297.713 | 12967.565 | 71.7614
1297.824 | 12968.834 | 71.7647
1297.949 | 12969.526 | 71.7687
1298.029 | 12970.712 | 71.7715
1298.13 | 12971.321 | 71.7744
1298.229 | 12972.161 | 71.777
1298.301 | 12973.117 | 71.7778
1298.423 | 12974.797 | 71.7817
1298.516 | 12975.736 | 71.7835
1298.61 | 12976.642 | 71.7897
1298.721 | 12977.647 | 71.7899
1298.816 | 12978.701 | 71.7926
1298.918 | 12979.492 | 71.7975
1299.009 | 12980.941 | 71.7997
1299.135 | 12981.534 | 71.8041
1299.215 | 12982.687 | 71.8067
1299.319 | 12983.181 | 71.8106
1299.417 | 12984.071 | 71.8135
1299.525 | 12985.784 | 71.8177
1299.603 | 12986.69 | 71.8223
1299.725 | 12987.267 | 71.8215
1299.809 | 12988.93 | 71.8274
1299.906 | 12989.721 | 71.8305
1300.001 | 12990.331 | 71.8319
1300.12 | 12991.451 | 71.8367
1300.217 | 12992.077 | 71.8364
1300.32 | 12993.675 | 71.8424
1300.406 | 12994.564 | 71.8471
1300.505 | 12995.174 | 71.8492
1300.619 | 12996.541 | 71.8516
1300.707 | 12997.71 | 71.8548
1300.803 | 12998.287 | 71.8565
1300.922 | 12999.572 | 71.8603
1301.015 | 13000.725 | 71.8663
1301.125 | 13001.516 | 71.87
1301.24 | 13002.57 | 71.8728
1301.334 | 13003.245 | 71.8752
1301.4 | 13004.234 | 71.8787
1301.518 | 13004.843 | 71.8818
1301.603 | 13006.655 | 71.889
1301.727 | 13007.775 | 71.8873
1301.82 | 13008.253 | 71.8939
1301.911 | 13009.027 | 71.8946
1302.002 | 13010.674 | 71.8997
1302.132 | 13011.976 | 71.903
1302.217 | 13012.536 | 71.9049
1302.304 | 13013.606 | 71.9064
1302.411 | 13014.496 | 71.9104
1302.504 | 13015.138 | 71.9138
1302.601 | 13015.896 | 71.9185
1302.716 | 13017.494 | 71.9226
1302.803 | 13018.68 | 71.9259
1302.907 | 13019.504 | 71.9297
1303.025 | 13020.92 | 71.9348
1303.115 | 13021.497 | 71.9357
1303.225 | 13022.551 | 71.9402
1303.302 | 13023.111 | 71.9434
1303.421 | 13025.022 | 71.9484
1303.535 | 13025.796 | 71.9514
1303.62 | 13026.735 | 71.9554
1303.734 | 13027.625 | 71.9567
1303.811 | 13027.625 | 71.9645
1303.929 | 13029.585 | 71.972
1304.019 | 13031.002 | 71.9788
1304.102 | 13031.578 | 71.9859
1304.224 | 13032.748 | 71.9879
1304.319 | 13033.983 | 71.9882
1304.427 | 13034.56 | 71.9877
1304.501 | 13035.284 | 71.9887
1304.63 | 13036.866 | 71.9989
1304.731 | 13037.525 | 72.0007
1304.825 | 13038.332 | 72.0054
1304.918 | 13039.073 | 72.0063
1305.025 | 13040.803 | 72.0075
1305.12 | 13041.709 | 72.0122
1305.218 | 13043.027 | 72.0112
1305.314 | 13043.669 | 72.0199
1305.424 | 13045.069 | 72.0211
1305.531 | 13045.53 | 72.02
1305.623 | 13046.535 | 72.0231
1305.719 | 13047.112 | 72.0298
1305.822 | 13048.792 | 72.0353
1305.933 | 13049.5 | 72.0488
1306.018 | 13050.653 | 72.031
1306.109 | 13051.938 | 72.0361
1306.239 | 13052.515 | 72.0417
1306.311 | 13053.602 | 72.0422
1306.425 | 13054.574 | 72.0484
1306.518 | 13055.282 | 72.0555
1306.617 | 13056.188 | 72.0635
1306.711 | 13057.407 | 72.067
1306.819 | 13057.967 | 72.0607
1306.913 | 13059.96 | 72.0642
1307.021 | 13060.537 | 72.0708
1307.105 | 13061.739 | 72.0713
1307.22 | 13062.267 | 72.0764
1307.305 | 13063.074 | 72.075
1307.414 | 13064.293 | 72.0885
1307.518 | 13065.643 | 72.096
1307.611 | 13066.665 | 72.098
1307.709 | 13067.917 | 72.1026
1307.808 | 13068.757 | 72.1105
1307.902 | 13069.317 | 72.1052
1308.026 | 13070.453 | 72.104
1308.1 | 13071.837 | 72.1194
1308.208 | 13072.628 | 72.1181
1308.316 | 13073.303 | 72.1182
1308.413 | 13074.275 | 72.1248
1308.516 | 13075.412 | 72.1197
1308.605 | 13076.911 | 72.1196
1308.705 | 13077.701 | 72.1279
1308.813 | 13078.953 | 72.1277
1308.907 | 13079.53 | 72.1349
1309.016 | 13080.584 | 72.1347
1309.108 | 13081.194 | 72.1386
1309.203 | 13082.676 | 72.143
1309.308 | 13083.22 | 72.1479
1309.403 | 13084.9 | 72.1509
1309.53 | 13085.493 | 72.1531
1309.6 | 13086.531 | 72.1583
1309.709 | 13087.931 | 72.1611
1309.803 | 13088.507 | 72.1645
1309.9 | 13089.446 | 72.1706
1310.003 | 13090.665 | 72.1731
1310.102 | 13091.127 | 72.1757
1310.215 | 13092.477 | 72.1804
1310.303 | 13093.68 | 72.1791
1310.436 | 13094.932 | 72.1878
1310.513 | 13094.932 | 72.1889
1310.608 | 13095.69 | 72.1922
1310.725 | 13098.095 | 72.1971
1310.804 | 13098.622 | 72.198
1310.935 | 13099.643 | 72.2061
1311.011 | 13100.187 | 72.2085
1311.107 | 13100.928 | 72.2078
1311.204 | 13101.933 | 72.2146
1311.324 | 13103.778 | 72.2196
1311.422 | 13105.03 | 72.2216
1311.505 | 13105.606 | 72.2247
1311.64 | 13106.809 | 72.2297
1311.726 | 13107.418 | 72.2309
1311.82 | 13108.884 | 72.2362
1311.939 | 13109.675 | 72.2349
1312.008 | 13110.235 | 72.2393
1312.131 | 13111.569 | 72.248
1312.225 | 13112.162 | 72.2484
1312.301 | 13113.068 | 72.25
1312.429 | 13114.831 | 72.2568
1312.524 | 13115.737 | 72.2592
1312.602 | 13116.198 | 72.261
1312.738 | 13117.928 | 72.2655
1312.827 | 13118.702 | 72.271
1312.923 | 13119.674 | 72.2748
1313.027 | 13120.563 | 72.2765
1313.118 | 13121.996 | 72.2822
1313.215 | 13122.688 | 72.2853
1313.336 | 13123.364 | 72.2829
1313.426 | 13124.55 | 72.288
1313.522 | 13125.126 | 72.2943
1313.628 | 13126.823 | 72.2934
1313.753 | 13127.548 | 72.3016
1313.818 | 13127.548 | 72.2994
1313.906 | 13128.997 | 72.3019
1314.011 | 13130.628 | 72.3095
1314.103 | 13131.205 | 72.3119
1314.227 | 13132.473 | 72.3187
1314.325 | 13133.132 | 72.3202
1314.415 | 13134.796 | 72.3242
1314.511 | 13135.323 | 72.3278
1314.62 | 13137.019 | 72.3303
1314.715 | 13137.596 | 72.3337
1314.808 | 13138.881 | 72.3379
1314.921 | 13139.589 | 72.3426
1315.027 | 13140.561 | 72.3432
1315.123 | 13141.121 | 72.3494
1315.219 | 13142.044 | 72.3536
1315.321 | 13143.641 | 72.3585
1315.418 | 13144.696 | 72.3602
1315.516 | 13145.964 | 72.3653
1315.611 | 13146.541 | 72.3698
1315.704 | 13147.891 | 72.3727
1315.82 | 13148.748 | 72.3736
1315.905 | 13149.555 | 72.379
1316.018 | 13150.214 | 72.3831
1316.111 | 13151.911 | 72.3872
1316.233 | 13152.471 | 72.3868
1316.302 | 13153.657 | 72.392
1316.42 | 13154.118 | 72.394
1316.502 | 13155.024 | 72.396
1316.613 | 13156.259 | 72.4065
1316.732 | 13157.742 | 72.4067
1316.814 | 13158.697 | 72.4106
1316.907 | 13159.603 | 72.4147
1317.032 | 13160.493 | 72.4179
1317.102 | 13161.547 | 72.4207
1317.21 | 13162.947 | 72.4266
1317.307 | 13163.721 | 72.4266
1317.41 | 13164.183 | 72.4314
1317.517 | 13165.616 | 72.4351
1317.601 | 13166.505 | 72.44
1317.704 | 13167.477 | 72.4448
1317.809 | 13168.169 | 72.446
1317.924 | 13169.586 | 72.4504
1318.049 | 13170.805 | 72.4539
1318.123 | 13171.348 | 72.4556
1318.201 | 13172.287 | 72.4574
1318.303 | 13173.654 | 72.461
1318.427 | 13174.923 | 72.4642
1318.544 | 13175.747 | 72.4693
1318.634 | 13176.34 | 72.47
1318.709 | 13177.46 | 72.4715
1318.845 | 13179.025 | 72.4779
1318.912 | 13179.025 | 72.4811
1319.003 | 13180.655 | 72.4833
1319.129 | 13182.154 | 72.4867
1319.202 | 13182.583 | 72.4892
1319.336 | 13184.197 | 72.4919
1319.451 | 13184.774 | 72.4964
1319.527 | 13185.696 | 72.5026
1319.608 | 13186.404 | 72.5029
1319.701 | 13187.442 | 72.5067
1319.828 | 13188.529 | 72.5119
1319.906 | 13189.073 | 72.5134
1320.027 | 13190.737 | 72.5195
1320.12 | 13191.214 | 72.521
1320.24 | 13192.68 | 72.5271
1320.303 | 13193.224 | 72.5289
1320.425 | 13194.69 | 72.5321
1320.517 | 13195.217 | 72.5373
1320.621 | 13196.683 | 72.5393
1320.736 | 13197.902 | 72.5434
1320.823 | 13198.693 | 72.5457
1320.92 | 13199.978 | 72.5499
1321.047 | 13200.604 | 72.549
1321.117 | 13201.79 | 72.5563
1321.226 | 13203.042 | 72.5585
1321.321 | 13203.618 | 72.5606
1321.417 | 13204.969 | 72.5635
1321.52 | 13205.694 | 72.5658
1321.637 | 13206.353 | 72.571
1321.716 | 13207.539 | 72.5724
1321.8 | 13208.132 | 72.5749
1321.914 | 13209.795 | 72.5805
1322.032 | 13210.356 | 72.5792
1322.126 | 13211.492 | 72.5849
1322.218 | 13213.008 | 72.5731
1322.318 | 13213.699 | 72.5737
1322.414 | 13214.391 | 72.5733
1322.523 | 13216.039 | 72.578
1322.63 | 13216.615 | 72.5804
1322.715 | 13217.785 | 72.5872
1322.81 | 13218.361 | 72.5868
1322.919 | 13219.728 | 72.5912
1323.015 | 13220.947 | 72.5981
1323.111 | 13221.54 | 72.5981
1323.213 | 13222.232 | 72.5997
1323.326 | 13223.814 | 72.6045
1323.407 | 13224.736 | 72.608
1323.523 | 13225.642 | 72.6095
1323.616 | 13226.252 | 72.6134
1323.708 | 13227.701 | 72.6177
1323.806 | 13228.706 | 72.6229
1323.917 | 13229.612 | 72.6213
1324.015 | 13230.452 | 72.6244
1324.128 | 13231.622 | 72.6281
1324.216 | 13232.709 | 72.6337
1324.307 | 13233.401 | 72.6354
1324.41 | 13234.62 | 72.6391
1324.502 | 13235.822 | 72.6425
1324.604 | 13236.531 | 72.6445
1324.711 | 13237.947 | 72.6475
1324.808 | 13238.623 | 72.6509
1324.915 | 13239.512 | 72.6567
1325.007 | 13240.154 | 72.6592
1325.121 | 13241.538 | 72.661
1325.21 | 13242.642 | 72.6638
1325.3 | 13243.317 | 72.6658
1325.452 | 13245.08 | 72.6707
1325.514 | 13245.953 | 72.6727
1325.645 | 13246.529 | 72.6754
1325.719 | 13247.304 | 72.6819
1325.817 | 13248.638 | 72.6825
1325.9 | 13249.511 | 72.6851
1326.002 | 13250.038 | 72.688
1326.128 | 13251.834 | 72.6914
1326.212 | 13252.509 | 72.6955
1326.35 | 13254.074 | 72.6992
1326.41 | 13254.074 | 72.7023
1326.527 | 13256.1 | 72.7066
1326.606 | 13256.611 | 72.7106
1326.713 | 13257.681 | 72.7151
1326.806 | 13258.34 | 72.7155
1326.909 | 13259.18 | 72.7179
1327.031 | 13260.811 | 72.7227
1327.116 | 13261.305 | 72.7251
1327.214 | 13262.03 | 72.7267
1327.304 | 13262.969 | 72.7297
1327.401 | 13264.518 | 72.735
1327.508 | 13265.44 | 72.7389
1327.631 | 13267.153 | 72.7429
1327.709 | 13267.153 | 72.746
1327.806 | 13267.878 | 72.7476
1327.92 | 13269.542 | 72.7527
1328.007 | 13270.612 | 72.7566
1328.127 | 13271.551 | 72.7633
1328.23 | 13272.935 | 72.7659
1328.3 | 13273.545 | 72.7675
1328.434 | 13274.731 | 72.7757
1328.522 | 13275.307 | 72.7787
1328.617 | 13276.625 | 72.7771
1328.732 | 13277.514 | 72.7826
1328.826 | 13278.898 | 72.7855
1328.901 | 13279.573 | 72.7867
1329.023 | 13280.381 | 72.7921
1329.125 | 13281.896 | 72.7961
1329.249 | 13282.506 | 72.8001
1329.329 | 13283.675 | 72.8047
1329.403 | 13284.268 | 72.8063
1329.501 | 13285.125 | 72.8107
1329.63 | 13286.821 | 72.814
1329.719 | 13287.629 | 72.8179
1329.825 | 13288.535 | 72.8242
1329.9 | 13289.21 | 72.8264
1330.021 | 13290.709 | 72.8287
1330.117 | 13291.977 | 72.8332
1330.231 | 13292.57 | 72.8375
1330.313 | 13293.756 | 72.8407
1330.421 | 13295.008 | 72.843
1330.535 | 13295.486 | 72.8454
1330.629 | 13296.705 | 72.8492
1330.714 | 13297.644 | 72.8493
1330.821 | 13298.319 | 72.8531
1330.924 | 13299.505 | 72.8575
1331.027 | 13300.609 | 72.8608
1331.122 | 13301.581 | 72.8607
1331.222 | 13302.767 | 72.8704
1331.345 | 13303.442 | 72.8718
1331.415 | 13304.678 | 72.8776
1331.51 | 13305.633 | 72.8789
1331.607 | 13306.309 | 72.8819
1331.728 | 13307.577 | 72.8875
1331.818 | 13308.681 | 72.8925
1331.921 | 13309.57 | 72.8945
1332.011 | 13310.196 | 72.8969
1332.125 | 13311.795 | 72.9022
1332.215 | 13312.668 | 72.9065
1332.32 | 13313.591 | 72.9086
1332.405 | 13314.892 | 72.9132
1332.505 | 13315.567 | 72.9168
1332.606 | 13316.094 | 72.9183
1332.721 | 13317.511 | 72.9241
1332.809 | 13318.582 | 72.9267
1332.911 | 13319.191 | 72.9332
1333.001 | 13319.9 | 72.9347
1333.112 | 13321.629 | 72.9396
1333.216 | 13322.568 | 72.9426
1333.313 | 13323.112 | 72.9462
1333.421 | 13324.545 | 72.9493
1333.507 | 13325.698 | 72.9539
1333.602 | 13326.307 | 72.9577
1333.734 | 13327.988 | 72.9614
1333.849 | 13328.992 | 72.9656
1333.914 | 13329.668 | 72.9662
1334.004 | 13330.508 | 72.9691
1334.105 | 13331.562 | 72.971
1334.219 | 13332.205 | 72.9776
1334.307 | 13333.885 | 72.9793
1334.436 | 13334.494 | 72.9827
1334.53 | 13335.45 | 72.9891
1334.609 | 13336.438 | 72.9898
1334.711 | 13337.591 | 72.9948
1334.804 | 13338.415 | 72.9999
1334.914 | 13339.502 | 73.0022
1335.036 | 13340.474 | 73.0032
1335.12 | 13341.149 | 73.0042
1335.204 | 13342.846 | 73.0046
1335.303 | 13343.637 | 73.0134
1335.408 | 13344.444 | 73.0154
1335.543 | 13345.976 | 73.0164
1335.608 | 13345.976 | 73.0201
1335.746 | 13347.788 | 73.0247
1335.803 | 13348.282 | 73.0238
1335.926 | 13349.863 | 73.0325
1336.024 | 13350.473 | 73.034
1336.101 | 13351.824 | 73.0372
1336.235 | 13352.515 | 73.042
1336.324 | 13353.174 | 73.0446
1336.404 | 13354.278 | 73.049
1336.523 | 13355.728 | 73.0544
1336.601 | 13356.271 | 73.052
1336.708 | 13357.605 | 73.0599
1336.82 | 13358.989 | 73.0614
1336.919 | 13359.45 | 73.0669
1337.035 | 13360.389 | 73.0724
1337.1 | 13361.18 | 73.0736
1337.229 | 13362.778 | 73.0777
1337.322 | 13363.717 | 73.0792
1337.409 | 13364.376 | 73.0838
1337.531 | 13365.479 | 73.0845
1337.633 | 13366.88 | 73.085
1337.704 | 13367.571 | 73.0904
1337.833 | 13368.626 | 73.0942
1337.906 | 13369.169 | 73.0998
1338.001 | 13370.569 | 73.1009
1338.113 | 13371.937 | 73.1057
1338.216 | 13372.744 | 73.1087
1338.325 | 13373.304 | 73.1115
1338.419 | 13374.984 | 73.1158
1338.513 | 13375.511 | 73.1211
1338.632 | 13376.219 | 73.1265
1338.704 | 13377.142 | 73.1283
1338.812 | 13378.954 | 73.1314
1338.92 | 13379.613 | 73.1352
1339.017 | 13380.354 | 73.1377
1339.103 | 13381.145 | 73.1408
1339.22 | 13382.561 | 73.1444
1339.313 | 13383.945 | 73.1514
1339.41 | 13384.621 | 73.154
1339.518 | 13385.345 | 73.1576
1339.626 | 13386.136 | 73.1623
1339.721 | 13387.058 | 73.163
1339.809 | 13388.936 | 73.1663
1339.935 | 13389.496 | 73.1737
1340.015 | 13390.65 | 73.1771
1340.131 | 13391.259 | 73.1789
1340.221 | 13392.165 | 73.1806
1340.322 | 13393.631 | 73.1857
1340.408 | 13394.57 | 73.1925
1340.512 | 13395.921 | 73.1958
1340.625 | 13396.398 | 73.1959
1340.723 | 13397.65 | 73.2016
1340.805 | 13398.672 | 73.2035
1340.92 | 13399.248 | 73.2055
1341.017 | 13400.27 | 73.2107
1341.101 | 13400.994 | 73.2141
1341.201 | 13402.642 | 73.2137
1341.328 | 13403.251 | 73.2203
1341.405 | 13404.174 | 73.2212
1341.511 | 13404.997 | 73.2243
1341.606 | 13406.694 | 73.2265
1341.719 | 13407.254 | 73.232
1341.803 | 13407.979 | 73.2366
1341.907 | 13409.675 | 73.2396
1342.002 | 13410.499 | 73.2423
1342.124 | 13411.537 | 73.2456
1342.21 | 13412.624 | 73.2507
1342.303 | 13413.448 | 73.2522
1342.426 | 13414.601 | 73.257
1342.513 | 13415.671 | 73.2584
1342.623 | 13416.347 | 73.2656
1342.702 | 13417.418 | 73.2646
1342.802 | 13418.093 | 73.2714
1342.924 | 13419.526 | 73.2733
1343.033 | 13420.597 | 73.2776
1343.11 | 13421.14 | 73.2793
1343.205 | 13422.672 | 73.2828
1343.308 | 13423.479 | 73.2893
1343.406 | 13424.04 | 73.2905
1343.505 | 13425.571 | 73.2927
1343.602 | 13426.395 | 73.2974
1343.702 | 13427.631 | 73.302
1343.827 | 13428.915 | 73.3062
1343.943 | 13429.673 | 73.305
1344.008 | 13430.25 | 73.3103
1344.11 | 13431.403 | 73.3154
1344.234 | 13432.457 | 73.3177
1344.323 | 13434.022 | 73.3245
1344.414 | 13434.483 | 73.3253
1344.508 | 13435.455 | 73.3271
1344.623 | 13436.723 | 73.3339
1344.718 | 13437.201 | 73.3351
1344.8 | 13438.601 | 73.3368
1344.911 | 13439.211 | 73.3386
1345.034 | 13440.858 | 73.3468
1345.108 | 13440.858 | 73.3467
1345.222 | 13442.703 | 73.3504
1345.303 | 13443.263 | 73.3529
1345.431 | 13444.828 | 73.3593
1345.523 | 13445.652 | 73.3651
1345.612 | 13446.393 | 73.3683
1345.736 | 13447.595 | 73.3699
1345.803 | 13448.188 | 73.3708
1345.917 | 13449.951 | 73.376
1346.02 | 13450.593 | 73.3813
1346.128 | 13451.631 | 73.3836
1346.225 | 13453.031 | 73.3901
1346.31 | 13453.509 | 73.3902
1346.426 | 13454.349 | 73.3956
1346.516 | 13455.931 | 73.3982
1346.643 | 13456.524 | 73.4027
1346.714 | 13457.611 | 73.4081
1346.834 | 13458.418 | 73.4121
1346.913 | 13460.049 | 73.4133
1347.032 | 13460.823 | 73.415
1347.114 | 13461.63 | 73.4195
1347.218 | 13462.668 | 73.4232
1347.339 | 13463.343 | 73.4307
1347.431 | 13464.562 | 73.4271
1347.515 | 13465.139 | 73.4319
1347.615 | 13466.918 | 73.4378
1347.711 | 13467.428 | 73.4418
1347.812 | 13468.713 | 73.443
1347.926 | 13469.52 | 73.4459
1348.011 | 13470.081 | 73.4517
1348.109 | 13471.893 | 73.4536
1348.221 | 13472.518 | 73.4604
1348.325 | 13473.21 | 73.4623
1348.415 | 13474.956 | 73.4642
1348.529 | 13475.401 | 73.4661
1348.607 | 13476.884 | 73.4706
1348.717 | 13477.641 | 73.4745
1348.82 | 13478.251 | 73.4784
1348.915 | 13479.75 | 73.4812
1349.018 | 13480.557 | 73.4833
1349.107 | 13481.117 | 73.4875
1349.224 | 13482.567 | 73.4925
1349.314 | 13483.637 | 73.4928
1349.408 | 13484.527 | 73.4969
1349.519 | 13485.482 | 73.504
1349.622 | 13486.339 | 73.5066
1349.706 | 13487.031 | 73.5096
1349.813 | 13488.283 | 73.5109
1349.919 | 13489.584 | 73.5151
1350.003 | 13490.622 | 73.517
1350.116 | 13491.264 | 73.5197
1350.203 | 13492.796 | 73.527
1350.31 | 13493.587 | 73.53
1350.441 | 13494.888 | 73.5326
1350.519 | 13495.564 | 73.5351
1350.605 | 13496.536 | 73.5371
1350.71 | 13497.326 | 73.5419
1350.809 | 13497.919 | 73.5448
1350.924 | 13499.55 | 73.5485
1351.004 | 13500.505 | 73.5526
1351.118 | 13501.131 | 73.5562
1351.207 | 13502.004 | 73.5595
1351.324 | 13503.569 | 73.5646
1351.409 | 13504.558 | 73.5634
1351.514 | 13505.513 | 73.57
1351.63 | 13506.765 | 73.5731
1351.703 | 13507.21 | 73.5771
1351.801 | 13508.066 | 73.5797
1351.905 | 13509.648 | 73.5833
1352.01 | 13510.438 | 73.5867
1352.126 | 13511.707 | 73.5882
1352.209 | 13512.168 | 73.594
1352.303 | 13513.684 | 73.5964
1352.421 | 13514.458 | 73.597
1352.529 | 13515.891 | 73.606
1352.649 | 13516.467 | 73.6075
1352.719 | 13517.324 | 73.6098
1352.805 | 13518.23 | 73.616
1352.928 | 13519.762 | 73.6198
1353 | 13520.355 | 73.6194
1353.124 | 13521.409 | 73.6229
1353.232 | 13522.941 | 73.6283
1353.321 | 13523.485 | 73.6326
1353.421 | 13524.704 | 73.6354
1353.519 | 13525.956 | 73.6383
1353.603 | 13526.532 | 73.641
1353.723 | 13528.031 | 73.6489
1353.801 | 13528.031 | 73.651
1353.918 | 13529.959 | 73.6532
1354 | 13530.535 | 73.6554
1354.122 | 13531.639 | 73.6602
1354.227 | 13532.545 | 73.6627
1354.326 | 13533.105 | 73.6655
1354.429 | 13534.818 | 73.6724
1354.538 | 13535.477 | 73.6724
1354.628 | 13536.531 | 73.6777
1354.723 | 13537.602 | 73.6816
1354.82 | 13538.277 | 73.6849
1354.924 | 13539.842 | 73.6876
1355.047 | 13540.435 | 73.692
1355.121 | 13541.671 | 73.6935
1355.231 | 13542.362 | 73.6972
1355.332 | 13543.466 | 73.699
1355.404 | 13544.125 | 73.7036
1355.511 | 13545.888 | 73.7075
1355.628 | 13546.563 | 73.7099
1355.712 | 13547.568 | 73.7158
1355.827 | 13548.54 | 73.7167
1355.924 | 13549.1 | 73.7229
1356.015 | 13550.763 | 73.7275
1356.123 | 13551.291 | 73.7236
1356.208 | 13552.855 | 73.7275
1356.316 | 13553.613 | 73.7309
1356.409 | 13554.074 | 73.7328
1356.518 | 13555.804 | 73.7356
1356.636 | 13556.447 | 73.7408
1356.713 | 13557.534 | 73.7431
1356.819 | 13558.423 | 73.7489
1356.922 | 13559.626 | 73.7521
1357.007 | 13560.565 | 73.7554
1357.122 | 13561.224 | 73.7582
1357.212 | 13562.031 | 73.7623
1357.312 | 13563.727 | 73.7662
1357.403 | 13564.271 | 73.7676
1357.526 | 13565.539 | 73.7678
1357.609 | 13566.511 | 73.7736
1357.722 | 13567.187 | 73.7796
1357.812 | 13568.027 | 73.7809
1357.901 | 13569.822 | 73.7875
1358.024 | 13570.547 | 73.7879
1358.107 | 13571.684 | 73.794
1358.225 | 13572.293 | 73.7931
1358.3 | 13573.43 | 73.7995
1358.404 | 13573.924 | 73.8045
1358.509 | 13575.851 | 73.8067
1358.619 | 13576.461 | 73.809
1358.704 | 13577.499 | 73.813
1358.81 | 13578.157 | 73.8167
1358.921 | 13579.508 | 73.8192
1359.009 | 13580.579 | 73.8223
1359.133 | 13581.946 | 73.8282
1359.22 | 13582.49 | 73.8293
1359.307 | 13583.593 | 73.83
1359.404 | 13584.483 | 73.8363
1359.551 | 13586.015 | 73.84
1359.611 | 13586.015 | 73.845
1359.707 | 13587.58 | 73.8493
1359.804 | 13588.535 | 73.8523
1359.912 | 13589.244 | 73.8549
1360.004 | 13590.265 | 73.8601
1360.121 | 13591.517 | 73.8622
1360.235 | 13592.95 | 73.865
1360.315 | 13593.543 | 73.8696
1360.4 | 13594.465 | 73.8693
1360.524 | 13595.849 | 73.877
1360.62 | 13596.294 | 73.8787
1360.71 | 13597.249 | 73.8839
1360.826 | 13598.715 | 73.8861
1360.902 | 13599.292 | 73.8875
1361.026 | 13600.395 | 73.8939
1361.107 | 13601.565 | 73.8938
1361.228 | 13602.718 | 73.8996
1361.321 | 13603.229 | 73.9002
1361.432 | 13604.662 | 73.9054
1361.531 | 13605.914 | 73.9104
1361.627 | 13606.737 | 73.9143
1361.722 | 13607.973 | 73.9171
1361.807 | 13608.582 | 73.918
1361.905 | 13608.582 | 73.9235
1362.018 | 13610.625 | 73.9286
1362.14 | 13611.284 | 73.93
1362.217 | 13612.206 | 73.9336
1362.309 | 13613.228 | 73.9358
1362.401 | 13614.035 | 73.9429
1362.521 | 13615.666 | 73.9449
1362.632 | 13616.819 | 73.9504
1362.717 | 13617.791 | 73.9499
1362.807 | 13618.367 | 73.9555
1362.903 | 13619.504 | 73.9573
1363.017 | 13620.772 | 73.9603
1363.138 | 13621.513 | 73.9656
1363.221 | 13622.172 | 73.9671
1363.329 | 13623.408 | 73.9742
1363.419 | 13624.956 | 73.9719
1363.529 | 13625.45 | 73.9803
1363.613 | 13626.587 | 73.9835
1363.728 | 13627.262 | 73.9886
1363.807 | 13628.086 | 73.9888
1363.923 | 13629.223 | 73.9941
1364 | 13629.997 | 73.9979
1364.121 | 13631.726 | 74.0019
1364.204 | 13632.402 | 74.0057
1364.32 | 13633.44 | 74.0098
1364.426 | 13634.016 | 74.0124
1364.513 | 13635.696 | 74.0165
1364.631 | 13636.421 | 74.0197
1364.725 | 13637.591 | 74.0288
1364.834 | 13638.596 | 74.0307
1364.92 | 13639.798 | 74.0343
1365.036 | 13640.408 | 74.0338
1365.112 | 13641.495 | 74.0379
1365.208 | 13642.862 | 74.0402
1365.312 | 13643.57 | 74.0432
1365.432 | 13644.246 | 74.0474
1365.528 | 13645.201 | 74.049
1365.61 | 13646.684 | 74.0506
1365.721 | 13647.244 | 74.0535
1365.816 | 13648.743 | 74.056
1365.92 | 13649.27 | 74.0593
1366.01 | 13650.851 | 74.0628
1366.12 | 13651.477 | 74.0641
1366.209 | 13652.152 | 74.066
1366.313 | 13652.894 | 74.0694
1366.411 | 13654.574 | 74.0709
1366.504 | 13655.48 | 74.076
1366.61 | 13656.106 | 74.0766
1366.718 | 13656.88 | 74.0762
1366.818 | 13658.659 | 74.0822
1366.907 | 13659.565 | 74.0865
1367.012 | 13660.257 | 74.0901
1367.107 | 13661.509 | 74.0935
1367.206 | 13662.333 | 74.0945
1367.304 | 13663.502 | 74.0965
1367.409 | 13664.326 | 74.1023
1367.551 | 13665.545 | 74.1063
1367.625 | 13666.286 | 74.1071
1367.743 | 13667.406 | 74.1156
1367.833 | 13668.246 | 74.1123
1367.924 | 13669.152 | 74.116
1368.038 | 13670.734 | 74.1228
1368.118 | 13671.475 | 74.1245
1368.203 | 13672.595 | 74.1264
1368.347 | 13673.979 | 74.1298
1368.413 | 13673.979 | 74.1325
1368.507 | 13675.857 | 74.1351
1368.638 | 13676.417 | 74.1375
1368.712 | 13677.619 | 74.14
1368.802 | 13678.278 | 74.1443
1368.911 | 13678.986 | 74.1465
1369.006 | 13679.892 | 74.1518
1369.104 | 13680.897 | 74.1535
1369.226 | 13682.627 | 74.1528
1369.315 | 13683.154 | 74.1576
1369.432 | 13684.686 | 74.1571
1369.5 | 13685.262 | 74.1597
1369.63 | 13686.761 | 74.162
1369.746 | 13687.42 | 74.1683
1369.821 | 13688.277 | 74.1716
1369.928 | 13689.759 | 74.1755
1370.022 | 13690.468 | 74.1791
1370.121 | 13691.637 | 74.18
1370.212 | 13692.132 | 74.1835
1370.301 | 13693.532 | 74.1875
1370.43 | 13694.537 | 74.1936
1370.531 | 13695.08 | 74.1984
1370.622 | 13696.612 | 74.2015
1370.726 | 13697.32 | 74.2057
1370.801 | 13698.49 | 74.205
1370.936 | 13699.281 | 74.2122
1371.02 | 13700.137 | 74.2135
1371.126 | 13701.768 | 74.2197
1371.207 | 13702.46 | 74.2228
1371.316 | 13703.942 | 74.229
1371.43 | 13704.437 | 74.2298
1371.533 | 13705.573 | 74.2349
1371.616 | 13706.133 | 74.2375
1371.704 | 13706.924 | 74.239
1371.814 | 13708.571 | 74.2429
1371.918 | 13709.016 | 74.2462
1372.02 | 13710.696 | 74.2509
1372.119 | 13711.948 | 74.2528
1372.228 | 13712.541 | 74.2582
1372.318 | 13713.612 | 74.2607
1372.433 | 13714.271 | 74.2676
1372.525 | 13715.49 | 74.2706
1372.611 | 13716.083 | 74.2686
1372.712 | 13717.714 | 74.2799
1372.84 | 13718.29 | 74.2824
1372.931 | 13719.427 | 74.2853
1373.016 | 13720.909 | 74.2868
1373.108 | 13721.683 | 74.2917
1373.206 | 13722.26 | 74.2955
1373.325 | 13723.43 | 74.2999
1373.402 | 13724.072 | 74.3022
1373.511 | 13725.686 | 74.3082
1373.606 | 13726.411 | 74.3115
1373.708 | 13727.63 | 74.3124
1373.809 | 13728.058 | 74.3148
1373.915 | 13729.64 | 74.3206
1374.021 | 13730.348 | 74.3238
1374.11 | 13731.007 | 74.3275
1374.22 | 13732.704 | 74.3292
1374.32 | 13732.704 | 74.3342
1374.415 | 13733.956 | 74.337
1374.502 | 13734.895 | 74.3389
1374.607 | 13736.855 | 74.3448
1374.723 | 13737.514 | 74.3463
1374.805 | 13738.535 | 74.3498
1374.931 | 13739.408 | 74.3542
1375.003 | 13740.495 | 74.3564
1375.108 | 13741.138 | 74.3591
1375.212 | 13742.291 | 74.363
1375.3 | 13743.79 | 74.3683
1375.4 | 13744.482 | 74.3725
1375.522 | 13745.14 | 74.3756
1375.615 | 13746.607 | 74.382
1375.702 | 13747.496 | 74.3863
1375.84 | 13748.863 | 74.3924
1375.911 | 13749.868 | 74.395
1376.009 | 13750.461 | 74.3957
1376.1 | 13751.482 | 74.3988
1376.229 | 13752.751 | 74.4046
1376.324 | 13753.261 | 74.4076
1376.407 | 13754.266 | 74.4121
1376.527 | 13755.716 | 74.4161
1376.617 | 13756.54 | 74.4163
1376.735 | 13757.511 | 74.4233
1376.82 | 13758.121 | 74.4253
1376.912 | 13759.241 | 74.4277
1377.003 | 13760.098 | 74.4284
1377.116 | 13761.448 | 74.435
1377.244 | 13762.667 | 74.4382
1377.302 | 13763.244 | 74.4426
1377.429 | 13764.875 | 74.4464
1377.519 | 13765.451 | 74.4508
1377.635 | 13767.131 | 74.4561
1377.708 | 13767.131 | 74.4585
1377.828 | 13768.746 | 74.4638
1377.928 | 13769.866 | 74.4685
1378.018 | 13770.426 | 74.4695
1378.14 | 13771.628 | 74.4751
1378.237 | 13772.189 | 74.4768
1378.309 | 13773.111 | 74.479
1378.42 | 13774.626 | 74.487
1378.522 | 13775.961 | 74.4883
1378.6 | 13775.961 | 74.491
1378.725 | 13777.69 | 74.496
1378.816 | 13778.135 | 74.4979
1378.925 | 13779.684 | 74.5023
1379.007 | 13780.392 | 74.5051
1379.131 | 13781.413 | 74.5084
1379.223 | 13782.995 | 74.5131
1379.345 | 13783.555 | 74.514
1379.418 | 13784.609 | 74.5215
1379.542 | 13785.284 | 74.5246
1379.619 | 13786.24 | 74.5243
1379.716 | 13787.936 | 74.5288
1379.828 | 13788.381 | 74.5346
1379.925 | 13789.617 | 74.537
1380.019 | 13790.638 | 74.5415
1380.117 | 13791.923 | 74.5438
1380.202 | 13792.483 | 74.545
1380.313 | 13793.57 | 74.5495
1380.425 | 13794.262 | 74.5535
1380.522 | 13795.201 | 74.5567
1380.611 | 13796.881 | 74.5584
1380.751 | 13797.441 | 74.5624
1380.821 | 13798.66 | 74.5662
1380.93 | 13799.352 | 74.5723
1381.02 | 13800.423 | 74.5713
1381.131 | 13801.576 | 74.5799
1381.219 | 13802.762 | 74.5812
1381.331 | 13803.371 | 74.5835
1381.423 | 13804.425 | 74.5872
1381.513 | 13805.167 | 74.591
1381.607 | 13806.633 | 74.5937
1381.73 | 13807.209 | 74.5985
1381.828 | 13808.642 | 74.6005
1381.911 | 13809.664 | 74.6044
1382.017 | 13810.207 | 74.6112
1382.113 | 13811.608 | 74.6158
1382.229 | 13812.168 | 74.6167
1382.305 | 13813.831 | 74.6218
1382.409 | 13814.523 | 74.6227
1382.526 | 13815.446 | 74.6307
1382.626 | 13816.187 | 74.6354
1382.723 | 13817.604 | 74.637
1382.805 | 13818.625 | 74.6448
1382.913 | 13819.91 | 74.6442
1383.02 | 13820.486 | 74.6488
1383.12 | 13821.557 | 74.6539
1383.214 | 13822.479 | 74.6568
1383.307 | 13823.072 | 74.6615
1383.424 | 13824.835 | 74.6647
1383.509 | 13825.56 | 74.6678
1383.616 | 13826.235 | 74.6724
1383.71 | 13827.388 | 74.6754
1383.831 | 13827.981 | 74.6769
1383.907 | 13829.48 | 74.6853
1384.019 | 13830.551 | 74.6865
1384.112 | 13831.572 | 74.6893
1384.217 | 13832.017 | 74.6939
1384.301 | 13832.94 | 74.6966
1384.409 | 13834.192 | 74.7007
1384.525 | 13835.526 | 74.7066
1384.641 | 13836.745 | 74.7077
1384.72 | 13837.305 | 74.7112
1384.806 | 13838.639 | 74.7143
1384.908 | 13839.183 | 74.7201
1385.023 | 13840.501 | 74.722
1385.117 | 13841.489 | 74.7272
1385.209 | 13842.131 | 74.7333
1385.303 | 13843.597 | 74.7347
1385.408 | 13844.125 | 74.7401
1385.512 | 13845.327 | 74.7391
1385.602 | 13845.904 | 74.744
1385.722 | 13847.468 | 74.7486
1385.81 | 13848.556 | 74.7528
1385.903 | 13849.264 | 74.7556
1386.031 | 13850.878 | 74.7607
1386.125 | 13851.504 | 74.7654
1386.202 | 13852.591 | 74.7642
1386.33 | 13853.415 | 74.7703
1386.408 | 13854.057 | 74.7762
1386.508 | 13855.326 | 74.779
1386.603 | 13856.018 | 74.7819
1386.71 | 13856.792 | 74.7832
1386.802 | 13858.752 | 74.792
1386.946 | 13859.378 | 74.7936
1387.004 | 13860.218 | 74.7962
1387.145 | 13861.421 | 74.8005
1387.232 | 13862.244 | 74.8035
1387.308 | 13863.381 | 74.8088
1387.4 | 13864.007 | 74.8116
1387.55 | 13865.572 | 74.8139
1387.624 | 13866.676 | 74.821
1387.727 | 13868.076 | 74.8226
1387.839 | 13868.866 | 74.8241
1387.924 | 13869.706 | 74.8313
1388.048 | 13870.382 | 74.8336
1388.102 | 13871.486 | 74.8399
1388.232 | 13872.128 | 74.8424
1388.321 | 13873.116 | 74.8487
1388.418 | 13874.928 | 74.8494
1388.531 | 13875.373 | 74.8537
1388.635 | 13876.46 | 74.8572
1388.719 | 13877.284 | 74.8602
1388.826 | 13878.865 | 74.8668
1388.939 | 13879.359 | 74.8691
1389.031 | 13880.48 | 74.8711
1389.114 | 13881.896 | 74.8772
1389.218 | 13882.555 | 74.878
1389.307 | 13883.313 | 74.8829
1389.43 | 13884.4 | 74.8891
1389.531 | 13885.092 | 74.8925
1389.632 | 13886.805 | 74.894
1389.715 | 13887.382 | 74.8994
1389.817 | 13888.073 | 74.8997
1389.922 | 13889.803 | 74.9044
1390.029 | 13890.38 | 74.9083
1390.121 | 13891.434 | 74.9148
1390.237 | 13892.603 | 74.9161
1390.31 | 13893.542 | 74.921
1390.423 | 13894.415 | 74.9229
1390.514 | 13895.025 | 74.9295
1390.624 | 13896.689 | 74.9314
1390.733 | 13897.397 | 74.9356
1390.818 | 13898.616 | 74.9385
1390.91 | 13899.291 | 74.9404
1391.007 | 13900.807 | 74.9466
1391.108 | 13901.548 | 74.9526
1391.222 | 13902.191 | 74.954
1391.307 | 13902.998 | 74.9554
1391.416 | 13904.233 | 74.9617
1391.505 | 13905.782 | 74.9651
1391.618 | 13906.276 | 74.969
1391.714 | 13907.874 | 74.9713
1391.811 | 13908.648 | 74.9771
1391.905 | 13909.224 | 74.9816
1392.025 | 13910.031 | 74.9821
1392.105 | 13910.987 | 74.9866
1392.206 | 13912.832 | 74.9928
1392.307 | 13913.524 | 74.9995
1392.431 | 13914.199 | 74.9996
1392.522 | 13915.286 | 75.0026
1392.614 | 13916.143 | 75.0048
1392.701 | 13917.774 | 75.0105
1392.803 | 13918.597 | 75.0107
1392.919 | 13919.157 | 75.0155
1393.014 | 13919.899 | 75.0187
1393.11 | 13920.92 | 75.024
1393.208 | 13921.859 | 75.0253
1393.324 | 13923.523 | 75.0309
1393.432 | 13924.412 | 75.0359
1393.536 | 13925.928 | 75.0387
1393.615 | 13926.619 | 75.0411
1393.736 | 13927.41 | 75.0429
1393.8 | 13928.431 | 75.0478
1393.908 | 13929.552 | 75.0522
1394.01 | 13930.375 | 75.0559
1394.104 | 13931.001 | 75.055
1394.213 | 13932.484 | 75.0612
1394.301 | 13933.456 | 75.0655
1394.405 | 13934.032 | 75.0706
1394.5 | 13935.432 | 75.0722
1394.645 | 13936.404 | 75.0777
1394.704 | 13937.211 | 75.0783
1394.81 | 13938.282 | 75.0873
1394.928 | 13939.814 | 75.0896
1395.039 | 13940.423 | 75.092
1395.117 | 13941.148 | 75.0941
1395.205 | 13941.939 | 75.0958
1395.319 | 13943.438 | 75.1025
1395.425 | 13944.673 | 75.1075
1395.539 | 13945.365 | 75.1121
1395.628 | 13946.321 | 75.1137
1395.734 | 13947.424 | 75.1197
1395.841 | 13948.874 | 75.123
1395.923 | 13949.665 | 75.1256
1396.048 | 13950.307 | 75.1297
1396.137 | 13951.46 | 75.1356
1396.203 | 13952.3 | 75.139
1396.318 | 13953.371 | 75.141
1396.405 | 13954.178 | 75.1417
1396.523 | 13955.694 | 75.1484
1396.619 | 13956.254 | 75.1551
1396.719 | 13956.929 | 75.1534
1396.817 | 13958.692 | 75.1586
1396.906 | 13959.285 | 75.1618
1397.028 | 13960.487 | 75.1658
1397.124 | 13961.047 | 75.1686
1397.217 | 13962.727 | 75.1758
1397.32 | 13963.979 | 75.1752
1397.424 | 13964.803 | 75.1818
1397.516 | 13965.594 | 75.1859
1397.623 | 13966.038 | 75.1853
1397.708 | 13966.961 | 75.1883
1397.826 | 13968.723 | 75.1959
1397.931 | 13969.366 | 75.1987
1398.025 | 13970.552 | 75.2035
1398.114 | 13971.87 | 75.2066
1398.21 | 13972.446 | 75.2095
1398.324 | 13973.303 | 75.2132
1398.417 | 13974.901 | 75.2157
1398.526 | 13975.345 | 75.2206
1398.613 | 13976.021 | 75.2221
1398.718 | 13977.619 | 75.2277
1398.809 | 13978.821 | 75.2313
1398.915 | 13979.562 | 75.2326
1399.02 | 13980.221 | 75.2396
1399.102 | 13980.996 | 75.2398
1399.214 | 13982.709 | 75.2449
1399.308 | 13983.499 | 75.2461
1399.424 | 13984.027 | 75.2509
1399.511 | 13984.949 | 75.2551
1399.606 | 13986.827 | 75.2568
1399.712 | 13987.552 | 75.2596
1399.804 | 13988.26 | 75.2598
1399.927 | 13989.364 | 75.268
1400.028 | 13990.171 | 75.2701
1400.105 | 13991.077 | 75.2726
1400.211 | 13992.279 | 75.2761
1400.321 | 13992.872 | 75.2789
1400.421 | 13994.668 | 75.2844
1400.507 | 13995.426 | 75.2894
1400.603 | 13996.348 | 75.2935
1400.726 | 13997.518 | 75.2974
1400.816 | 13998.621 | 75.2997
1400.905 | 13999.544 | 75.305
1401 | 14000.746 | 75.3097
1401.146 | 14001.356 | 75.3116
1401.251 | 14002.756 | 75.3209
1401.321 | 14003.283 | 75.3237
1401.403 | 14004.321 | 75.3245
1401.53 | 14005.737 | 75.3316
1401.618 | 14006.182 | 75.3351
1401.703 | 14006.956 | 75.3378
1401.801 | 14008.768 | 75.3383
1401.901 | 14009.477 | 75.3448
1402.03 | 14010.152 | 75.3492
1402.123 | 14011.058 | 75.3538
1402.21 | 14011.948 | 75.3565
1402.332 | 14013.727 | 75.3592
1402.416 | 14014.204 | 75.3627
1402.507 | 14014.913 | 75.3657
1402.606 | 14016.511 | 75.3741
1402.701 | 14017.713 | 75.3758
1402.835 | 14018.504 | 75.3814
1402.912 | 14019.113 | 75.3848
1403.01 | 14020.233 | 75.3893
1403.124 | 14021.666 | 75.3942
1403.216 | 14022.408 | 75.3948
1403.33 | 14023.462 | 75.403
1403.409 | 14024.055 | 75.4043
1403.524 | 14025.669 | 75.411
1403.6 | 14026.476 | 75.4122
1403.732 | 14027.448 | 75.4193
1403.802 | 14028.091 | 75.4174
1403.905 | 14029.013 | 75.4208
1404.021 | 14030.941 | 75.4258
1404.111 | 14031.468 | 75.4283
1404.227 | 14032.324 | 75.4343
1404.329 | 14033.889 | 75.4368
1404.4 | 14034.449 | 75.4409
1404.523 | 14035.652 | 75.4468
1404.619 | 14036.146 | 75.4485
1404.719 | 14037.711 | 75.4535
1404.806 | 14038.287 | 75.4551
1404.928 | 14039.375 | 75.46
1405.021 | 14040.907 | 75.4643
1405.12 | 14041.648 | 75.471
1405.238 | 14042.307 | 75.4746
1405.329 | 14043.427 | 75.4782
1405.423 | 14044.959 | 75.4786
1405.528 | 14045.486 | 75.4823
1405.627 | 14046.672 | 75.4831
1405.722 | 14047.94 | 75.4906
1405.804 | 14048.484 | 75.4927
1405.914 | 14049.851 | 75.5
1406.026 | 14050.362 | 75.4996
1406.106 | 14051.037 | 75.5026
1406.217 | 14052.734 | 75.5091
1406.321 | 14053.261 | 75.5148
1406.426 | 14054.711 | 75.518
1406.538 | 14055.402 | 75.5216
1406.615 | 14056.506 | 75.5237
1406.735 | 14057.066 | 75.5303
1406.819 | 14058.055 | 75.5325
1406.925 | 14058.944 | 75.538
1407.021 | 14060.624 | 75.5431
1407.125 | 14061.53 | 75.5452
1407.216 | 14062.173 | 75.547
1407.308 | 14063.622 | 75.5554
1407.422 | 14064.199 | 75.5569
1407.518 | 14065.121 | 75.5599
1407.624 | 14066.703 | 75.5645
1407.735 | 14067.411 | 75.5721
1407.806 | 14068.482 | 75.5732
1407.931 | 14069.174 | 75.5782
1408.004 | 14070.327 | 75.5803
1408.119 | 14071.661 | 75.5843
1408.207 | 14072.501 | 75.5859
1408.306 | 14073.489 | 75.5895
1408.407 | 14074.264 | 75.5948
1408.513 | 14075.318 | 75.5989
1408.629 | 14076.487 | 75.6017
1408.714 | 14077.69 | 75.6081
1408.821 | 14078.481 | 75.6108
1408.911 | 14079.107 | 75.6142
1409.011 | 14080.523 | 75.6206
1409.102 | 14081.479 | 75.6277
1409.223 | 14082.253 | 75.6241
1409.304 | 14083.389 | 75.6302
1409.404 | 14084.575 | 75.6334
1409.506 | 14085.037 | 75.6401
1409.613 | 14085.794 | 75.642
1409.706 | 14087.491 | 75.6468
1409.812 | 14088.414 | 75.6499
1409.905 | 14089.023 | 75.6531
1410.002 | 14089.797 | 75.6594
1410.109 | 14091.79 | 75.6622
1410.218 | 14092.252 | 75.6666
1410.327 | 14093.487 | 75.6712
1410.408 | 14094.64 | 75.6757
1410.504 | 14095.447 | 75.6779
1410.626 | 14096.469 | 75.68
1410.729 | 14097.704 | 75.6841
1410.819 | 14098.198 | 75.6878
1410.93 | 14099.714 | 75.6955
1411.003 | 14100.752 | 75.6989
1411.138 | 14101.526 | 75.7002
1411.227 | 14102.086 | 75.7049
1411.335 | 14103.947 | 75.7064
1411.405 | 14103.947 | 75.7089
1411.503 | 14105.545 | 75.711
1411.645 | 14106.896 | 75.7205
1411.708 | 14106.896 | 75.721
1411.8 | 14108.708 | 75.7218
1411.903 | 14109.202 | 75.7279
1412.034 | 14110.75 | 75.732
1412.108 | 14111.426 | 75.7371
1412.226 | 14112.414 | 75.7434
1412.316 | 14112.974 | 75.7422
1412.401 | 14113.897 | 75.7481
1412.521 | 14115.626 | 75.7524
1412.615 | 14116.055 | 75.7558
1412.736 | 14117.554 | 75.7606
1412.826 | 14118.954 | 75.7621
1412.949 | 14119.53 | 75.7669
1413.024 | 14120.634 | 75.7716
1413.106 | 14121.276 | 75.7745
1413.23 | 14122.446 | 75.7797
1413.327 | 14123.83 | 75.7806
1413.406 | 14124.522 | 75.7874
1413.517 | 14125.592 | 75.7902
1413.606 | 14126.268 | 75.7969
1413.727 | 14127.338 | 75.7991
1413.815 | 14127.981 | 75.801
1413.911 | 14129.134 | 75.8053
1414.031 | 14130.287 | 75.8103
1414.115 | 14131.901 | 75.8168
1414.221 | 14132.363 | 75.8217
1414.329 | 14133.054 | 75.8243
1414.413 | 14134.669 | 75.8274
1414.538 | 14135.212 | 75.8321
1414.623 | 14136.332 | 75.8374
1414.726 | 14137.601 | 75.839
1414.813 | 14138.54 | 75.8416
1414.934 | 14139.182 | 75.8467
1415.018 | 14140.895 | 75.8533
1415.141 | 14141.455 | 75.8527
1415.211 | 14142.625 | 75.8613
1415.324 | 14143.119 | 75.8637
1415.419 | 14144.717 | 75.8682
1415.522 | 14145.392 | 75.8707
1415.611 | 14146.134 | 75.8732
1415.716 | 14147.6 | 75.8765
1415.825 | 14148.555 | 75.882
1415.913 | 14149.84 | 75.8846
1416.035 | 14150.4 | 75.8881
1416.107 | 14151.586 | 75.8903
1416.213 | 14152.838 | 75.8937
1416.311 | 14153.53 | 75.8961
1416.417 | 14154.452 | 75.9037
1416.51 | 14155.095 | 75.9058
1416.607 | 14156.824 | 75.9116
1416.713 | 14157.582 | 75.9181
1416.817 | 14158.455 | 75.9204
1416.925 | 14159.048 | 75.9238
1417 | 14160.004 | 75.9272
1417.107 | 14161.799 | 75.9303
1417.221 | 14162.442 | 75.9352
1417.301 | 14163.315 | 75.9374
1417.426 | 14164.484 | 75.9445
1417.513 | 14165.555 | 75.9448
1417.617 | 14166.461 | 75.9515
1417.71 | 14167.037 | 75.9549
1417.803 | 14168.553 | 75.9564
1417.917 | 14169.36 | 75.9621
1418.001 | 14169.904 | 75.9668
1418.1 | 14171.749 | 75.9708
1418.202 | 14172.408 | 75.9703
1418.316 | 14173.132 | 75.9748
1418.437 | 14174.697 | 75.9831
1418.504 | 14175.735 | 75.9827
1418.629 | 14176.344 | 75.9865
1418.72 | 14177.267 | 75.9924
1418.812 | 14178.124 | 75.9964
1418.934 | 14179.738 | 76.0029
1419.017 | 14180.183 | 76.0042
1419.101 | 14180.907 | 76.0085
1419.209 | 14181.731 | 76.0113
1419.301 | 14183.708 | 76.0135
1419.424 | 14184.202 | 76.0193
1419.544 | 14185.882 | 76.0238
1419.618 | 14186.426 | 76.0295
1419.712 | 14187.398 | 76.0333
1419.832 | 14188.847 | 76.0353
1419.931 | 14189.523 | 76.041
1420.02 | 14190.05 | 76.0431
1420.135 | 14191.713 | 76.048
1420.217 | 14192.191 | 76.0493
1420.3 | 14193.163 | 76.0548
1420.427 | 14194.662 | 76.0594
1420.53 | 14195.321 | 76.0626
1420.6 | 14196.573 | 76.0658
1420.73 | 14197.298 | 76.0692
1420.838 | 14198.022 | 76.0761
1420.913 | 14199.077 | 76.0753
1421.021 | 14200.592 | 76.0828
1421.143 | 14201.432 | 76.0867
1421.205 | 14202.503 | 76.0897
1421.314 | 14203.178 | 76.0945
1421.42 | 14204.924 | 76.0994
1421.527 | 14205.798 | 76.1016
1421.62 | 14206.621 | 76.1034
1421.702 | 14207.165 | 76.1106
1421.82 | 14208.219 | 76.1122
1421.926 | 14209.784 | 76.1172
1422.036 | 14210.377 | 76.1205
1422.127 | 14211.431 | 76.1238
1422.231 | 14212.864 | 76.1284
1422.326 | 14213.688 | 76.1342
1422.419 | 14214.264 | 76.135
1422.517 | 14215.681 | 76.14
1422.62 | 14216.225 | 76.1422
1422.718 | 14216.95 | 76.1479
1422.804 | 14217.872 | 76.1493
1422.924 | 14219.42 | 76.1529
1423.026 | 14220.541 | 76.1589
1423.112 | 14221.545 | 76.1626
1423.231 | 14222.468 | 76.1641
1423.331 | 14223.209 | 76.1712
1423.425 | 14224.51 | 76.1735
1423.531 | 14225.449 | 76.1784
1423.624 | 14226.8 | 76.1841
1423.717 | 14227.607 | 76.1864
1423.813 | 14227.607 | 76.1886
1423.927 | 14229.716 | 76.1907
1424.019 | 14230.506 | 76.1955
1424.106 | 14231.445 | 76.1991
1424.219 | 14231.973 | 76.2045
1424.316 | 14232.911 | 76.2093
1424.418 | 14234.592 | 76.2114
1424.531 | 14235.333 | 76.2156
1424.613 | 14236.107 | 76.2187
1424.712 | 14237.623 | 76.2252
1424.81 | 14238.1 | 76.2284
1424.903 | 14239.55 | 76.2315
1425.004 | 14239.978 | 76.2346
1425.11 | 14241.79 | 76.2377
1425.22 | 14242.383 | 76.2411
1425.302 | 14243.553 | 76.248
1425.411 | 14244.311 | 76.2523
1425.504 | 14244.937 | 76.255
1425.61 | 14246.501 | 76.2609
1425.721 | 14247.144 | 76.2603
1425.811 | 14248.824 | 76.2658
1425.92 | 14249.401 | 76.2685
1426.007 | 14250.504 | 76.2722
1426.153 | 14251.954 | 76.282
1426.204 | 14251.954 | 76.2818
1426.304 | 14253.749 | 76.2866
1426.407 | 14254.474 | 76.293
1426.515 | 14255.133 | 76.2922
1426.617 | 14256.204 | 76.298
1426.731 | 14257.686 | 76.3022
1426.821 | 14258.543 | 76.3048
1426.93 | 14259.795 | 76.3082
1427.013 | 14260.421 | 76.3132
1427.107 | 14261.459 | 76.3104
1427.22 | 14262.529 | 76.3148
1427.304 | 14263.452 | 76.3171
1427.44 | 14264.786 | 76.3217
1427.522 | 14265.28 | 76.3249
1427.614 | 14266.203 | 76.3286
1427.729 | 14267.669 | 76.3338
1427.804 | 14268.146 | 76.3374
1427.926 | 14269.794 | 76.3419
1428.025 | 14270.337 | 76.3488
1428.104 | 14271.079 | 76.3483
1428.236 | 14272.759 | 76.3526
1428.338 | 14273.434 | 76.3545
1428.413 | 14274.093 | 76.3571
1428.504 | 14275.18 | 76.3607
1428.625 | 14276.63 | 76.3672
1428.724 | 14277.931 | 76.371
1428.809 | 14277.931 | 76.3691
1428.929 | 14279.661 | 76.3769
1429.028 | 14280.979 | 76.3815
1429.135 | 14281.539 | 76.3798
1429.224 | 14282.609 | 76.3851
1429.3 | 14283.318 | 76.3875
1429.421 | 14284.323 | 76.3921
1429.538 | 14285.805 | 76.3997
1429.624 | 14286.629 | 76.4003
1429.714 | 14287.288 | 76.4033
1429.834 | 14288.342 | 76.4099
1429.924 | 14289.067 | 76.4117
1430.001 | 14289.973 | 76.4146
1430.116 | 14291.834 | 76.4184
1430.225 | 14292.312 | 76.4211
1430.329 | 14293.234 | 76.4228
1430.426 | 14294.025 | 76.4284
1430.518 | 14295.705 | 76.4325
1430.627 | 14296.265 | 76.4372
1430.701 | 14297.122 | 76.4382
1430.824 | 14298.637 | 76.4457
1430.911 | 14299.263 | 76.4465
1431.031 | 14300.383 | 76.4511
1431.12 | 14301.042 | 76.4572
1431.224 | 14301.981 | 76.461
1431.321 | 14302.986 | 76.4673
1431.411 | 14303.909 | 76.4675
1431.532 | 14305.506 | 76.4719
1431.619 | 14306.594 | 76.4757
1431.713 | 14307.516 | 76.4773
1431.83 | 14308.735 | 76.4794
1431.922 | 14309.559 | 76.4874
1432.016 | 14310.431 | 76.4893
1432.13 | 14311.601 | 76.4923
1432.21 | 14312.523 | 76.4975
1432.326 | 14313.182 | 76.5019
1432.4 | 14313.989 | 76.5024
1432.506 | 14315.752 | 76.5086
1432.613 | 14316.839 | 76.5092
1432.707 | 14317.498 | 76.5179
1432.816 | 14318.832 | 76.5193
1432.939 | 14319.326 | 76.5248
1433.011 | 14320.496 | 76.524
1433.119 | 14321.188 | 76.5264
1433.215 | 14322.407 | 76.5331
1433.312 | 14323.823 | 76.5388
1433.422 | 14324.4 | 76.5421
1433.503 | 14325.438 | 76.5446
1433.611 | 14325.998 | 76.5452
1433.718 | 14327.612 | 76.55
1433.814 | 14328.139 | 76.5506
1433.906 | 14329.441 | 76.5565
1434.015 | 14330.149 | 76.5592
1434.118 | 14331.038 | 76.5634
1434.208 | 14332.784 | 76.5705
1434.307 | 14333.641 | 76.5732
1434.433 | 14334.168 | 76.5753
1434.524 | 14335.272 | 76.5788
1434.614 | 14335.997 | 76.5828
1434.712 | 14336.886 | 76.5864
1434.8 | 14338.682 | 76.5908
1434.936 | 14339.505 | 76.5956
1435.023 | 14340.115 | 76.6003
1435.103 | 14341.004 | 76.6031
1435.213 | 14342.372 | 76.6048
1435.31 | 14343.327 | 76.6098
1435.406 | 14344.48 | 76.6125
1435.514 | 14345.419 | 76.6145
1435.63 | 14346.836 | 76.6203
1435.712 | 14347.544 | 76.625
1435.832 | 14348.433 | 76.6286
1435.91 | 14349.01 | 76.6283
1436.004 | 14350.575 | 76.6355
1436.129 | 14351.81 | 76.6405
1436.217 | 14352.37 | 76.6319
1436.302 | 14353.556 | 76.632
1436.41 | 14354.38 | 76.6384
1436.526 | 14355.648 | 76.6212
1436.621 | 14356.126 | 76.6173
1436.709 | 14356.933 | 76.6615
1436.822 | 14358.614 | 76.5804
1436.938 | 14359.24 | 76.449
1437.006 | 14360.524 | 76.3243
1437.104 | 14361.183 | 76.2958
1437.224 | 14362.929 | 76.373
1437.302 | 14363.44 | 76.2938
1437.436 | 14364.61 | 76.4235
1437.521 | 14365.878 | 76.3739
1437.604 | 14366.455 | 76.3905
1437.724 | 14367.575 | 76.5289
1437.804 | 14368.234 | 76.5345
1437.919 | 14369.321 | 76.5466
1438.03 | 14370.836 | 76.5505
1438.13 | 14371.396 | 76.5173
1438.226 | 14372.945 | 76.539
1438.348 | 14373.505 | 76.5452
1438.401 | 14373.505 | 76.5426
1438.532 | 14375.465 | 76.4689
1438.622 | 14376.898 | 76.4461
1438.723 | 14377.541 | 76.5247
1438.81 | 14378.282 | 76.5615
1438.933 | 14379.353 | 76.33
1439.002 | 14380.044 | 76.3459
1439.119 | 14381.313 | 76.344
1439.215 | 14382.828 | 76.5479
1439.316 | 14383.52 | 76.365
1439.423 | 14384.92 | 76.3015
1439.517 | 14385.513 | 76.3193
1439.63 | 14386.123 | 76.3339
1439.72 | 14387.276 | 76.489
1439.817 | 14387.885 | 76.2919
1439.91 | 14389.796 | 76.2704
1440.029 | 14390.455 | 76.2545
1440.113 | 14391.608 | 76.3941
1440.227 | 14392.201 | 76.1881
1440.329 | 14393.354 | 76.2144
1440.421 | 14394.161 | 76.4256
1440.511 | 14394.87 | 76.1954
1440.623 | 14396.55 | 76.3111
1440.718 | 14397.588 | 76.3907
1440.825 | 14398.395 | 76.1155
1440.917 | 14399.12 | 75.7466
1441.01 | 14400.602 | 75.8065
1441.12 | 14401.162 | 75.8294
1441.215 | 14402.81 | 75.7564
1441.312 | 14403.617 | 75.9035
1441.405 | 14404.177 | 75.6058
1441.525 | 14405.379 | 75.8871
1441.606 | 14405.956 | 75.6196
1441.713 | 14407.801 | 75.6659
1441.809 | 14408.559 | 75.6201
1441.924 | 14409.152 | 75.818
1442.025 | 14410.305 | 75.7892
1442.116 | 14411.622 | 75.6553
1442.212 | 14412.1 | 75.7929
1442.329 | 14413.451 | 75.6288
1442.418 | 14414.555 | 75.9007
1442.508 | 14415.494 | 75.9607
1442.604 | 14416.202 | 76.1291
1442.702 | 14417.338 | 75.838
1442.813 | 14418.557 | 75.7907
1442.906 | 14419.463 | 75.6776
1443.02 | 14420.485 | 76.0083
1443.107 | 14421.457 | 75.8111
1443.232 | 14422.774 | 75.8252
1443.322 | 14423.4 | 75.5047
1443.407 | 14424.521 | 75.9301
1443.512 | 14425.377 | 75.6375
1443.605 | 14425.987 | 75.8707
1443.713 | 14426.761 | 75.7345
1443.818 | 14427.799 | 75.6909
1443.908 | 14428.853 | 75.8778
1444.005 | 14429.775 | 75.9228
1444.138 | 14432.081 | 75.725
1444.211 | 14432.081 | 75.4713
1444.307 | 14432.79 | 75.7269
1444.429 | 14434.668 | 76.1009
1444.527 | 14435.195 | 76.1236
1444.635 | 14436.842 | 76.1359
1444.731 | 14437.682 | 76.1476
1444.803 | 14438.143 | 76.1556
1444.925 | 14439.577 | 76.1311
1445.017 | 14440.054 | 76.1626
1445.109 | 14441.471 | 76.2097
1445.236 | 14442.377 | 76.1714
1445.327 | 14443.069 | 76.0986
1445.4 | 14444.238 | 75.4052
1445.508 | 14444.815 | 75.259
1445.628 | 14446.594 | 75.5737
1445.726 | 14447.912 | 75.8394
1445.811 | 14448.373 | 75.8087
1445.926 | 14449.246 | 75.6185
1446.005 | 14450.432 | 75.5892
1446.124 | 14451.602 | 75.0673
1446.231 | 14452.211 | 74.8995
1446.318 | 14453.842 | 74.5554
1446.425 | 14454.649 | 74.8666
1446.531 | 14455.423 | 75.3982
1446.619 | 14455.983 | 75.4011
1446.715 | 14457.828 | 75.4406
1446.854 | 14458.388 | 75.4331
1446.926 | 14459.64 | 74.9707
1447.027 | 14460.332 | 75.1881
1447.117 | 14461.403 | 75.397
1447.201 | 14462.424 | 75.4057
1447.314 | 14463.528 | 75.498
1447.408 | 14464.236 | 75.4986
1447.522 | 14465.603 | 75.4291
1447.612 | 14466.658 | 75.5983
1447.724 | 14467.185 | 75.3847
1447.823 | 14468.898 | 75.5703
1447.929 | 14469.474 | 75.4355
1448.013 | 14470.496 | 75.6239
1448.13 | 14471.187 | 75.6497
1448.229 | 14472.357 | 75.7079
1448.33 | 14473.148 | 75.7123
1448.427 | 14474.021 | 75.7288
1448.509 | 14475.75 | 75.6792
1448.645 | 14476.31 | 75.5804
1448.72 | 14477.579 | 75.607
1448.808 | 14478.238 | 75.7928
1448.917 | 14479.292 | 75.7433
1449.023 | 14479.869 | 75.6008
1449.12 | 14481.697 | 75.6296
1449.222 | 14482.488 | 75.5784
1449.312 | 14483.097 | 75.5821
1449.405 | 14484.744 | 75.5862
1449.525 | 14485.436 | 75.5931
1449.613 | 14486.639 | 75.5886
1449.705 | 14487.182 | 75.5776
1449.816 | 14487.957 | 75.5768
1449.922 | 14489.126 | 75.6129
1450.013 | 14490.642 | 75.6536
1450.12 | 14491.383 | 75.6567
1450.206 | 14492.437 | 75.4763
1450.32 | 14493.129 | 75.2602
1450.417 | 14493.87 | 75.2818
1450.5 | 14495.682 | 75.1941
1450.631 | 14496.308 | 75.3719
1450.704 | 14497.412 | 75.4189
1450.816 | 14498.087 | 75.4165
1450.913 | 14498.845 | 75.4226
1451.003 | 14499.85 | 75.4289
1451.125 | 14501.415 | 75.4276
1451.212 | 14502.535 | 75.4279
1451.303 | 14503.424 | 75.4358
1451.432 | 14504.66 | 75.4087
1451.532 | 14505.269 | 75.2201
1451.622 | 14506.011 | 75.4313
1451.715 | 14507.526 | 75.4539
1451.801 | 14508.317 | 75.4653
1451.939 | 14509.766 | 75.467
1452.021 | 14509.766 | 75.4694
1452.137 | 14511.644 | 75.4729
1452.206 | 14512.204 | 75.4736
1452.329 | 14513.802 | 75.4773
1452.419 | 14514.379 | 75.4782
1452.507 | 14515.466 | 75.4829
1452.64 | 14516.141 | 75.4871
1452.72 | 14517.13 | 75.4859
1452.804 | 14518.283 | 75.4888
1452.94 | 14519.666 | 75.4935
1453.006 | 14520.539 | 75.4932
1453.136 | 14521.347 | 75.4952
1453.231 | 14522.055 | 75.4981
1453.304 | 14522.961 | 75.4997
1453.425 | 14524.938 | 75.5043
1453.532 | 14525.844 | 75.5028
1453.621 | 14526.371 | 75.5065
1453.704 | 14527.557 | 75.5089
1453.826 | 14528.298 | 75.5117
1453.927 | 14529.764 | 75.5146
1454.042 | 14530.374 | 75.515
1454.1 | 14530.374 | 75.5188
1454.203 | 14532.548 | 75.5194
1454.34 | 14533.289 | 75.5237
1454.431 | 14534.426 | 75.5279
1454.536 | 14535.76 | 75.5281
1454.62 | 14536.584 | 75.5336
1454.71 | 14537.243 | 75.5298
1454.831 | 14538.297 | 75.5357
1454.924 | 14539.747 | 75.5361
1455.018 | 14540.389 | 75.5365
1455.12 | 14541.674 | 75.5427
1455.251 | 14542.349 | 75.5446
1455.322 | 14543.585 | 75.5471
1455.414 | 14544.293 | 75.5515
1455.536 | 14545.364 | 75.5521
1455.623 | 14546.072 | 75.555
1455.72 | 14547.703 | 75.5569
1455.812 | 14548.296 | 75.5554
1455.912 | 14549.383 | 75.5561
1456.024 | 14550.882 | 75.5578
1456.113 | 14551.508 | 75.5643
1456.216 | 14552.645 | 75.5667
1456.312 | 14553.238 | 75.566
1456.422 | 14554.901 | 75.5742
1456.534 | 14555.363 | 75.5753
1456.631 | 14556.598 | 75.5758
1456.718 | 14557.537 | 75.5696
1456.831 | 14558.443 | 75.5706
1456.916 | 14559.02 | 75.5698
1457 | 14559.975 | 75.5695
1457.11 | 14561.622 | 75.5716
1457.207 | 14562.199 | 75.5709
1457.318 | 14563.846 | 75.5735
1457.434 | 14564.307 | 75.5741
1457.525 | 14565.394 | 75.5744
1457.608 | 14566.317 | 75.5802
1457.723 | 14567.486 | 75.5801
1457.814 | 14568.508 | 75.58
1457.914 | 14569.826 | 75.5849
1458.023 | 14570.402 | 75.587
1458.108 | 14571.572 | 75.5862
1458.214 | 14572.807 | 75.5902
1458.316 | 14573.515 | 75.588
1458.418 | 14574.389 | 75.5937
1458.513 | 14575.64 | 75.5943
1458.602 | 14576.398 | 75.5956
1458.711 | 14577.057 | 75.5969
1458.822 | 14578.622 | 75.6015
1458.933 | 14579.33 | 75.5998
1459.003 | 14580.516 | 75.6018
1459.11 | 14581.768 | 75.6056
1459.211 | 14582.575 | 75.6073
1459.314 | 14583.366 | 75.6068
1459.407 | 14584.025 | 75.6104
1459.51 | 14585.59 | 75.6127
1459.604 | 14586.183 | 75.6138
1459.702 | 14587.402 | 75.6145
1459.814 | 14588.538 | 75.6164
1459.936 | 14590.037 | 75.6214
1460.015 | 14590.037 | 75.6222
1460.112 | 14590.795 | 75.6263
1460.227 | 14592.41 | 75.6263
1460.312 | 14593.513 | 75.6287
1460.432 | 14594.32 | 75.6317
1460.542 | 14595.819 | 75.6338
1460.604 | 14595.819 | 75.6301
1460.719 | 14597.368 | 75.6347
1460.808 | 14598.488 | 75.6368
1460.941 | 14599.361 | 75.6447
1461.01 | 14600.086 | 75.6404
1461.102 | 14601.371 | 75.6429
1461.213 | 14602.013 | 75.6438
1461.31 | 14602.804 | 75.6455
1461.429 | 14604.632 | 75.6496
1461.525 | 14605.884 | 75.6505
1461.641 | 14606.807 | 75.6547
1461.726 | 14607.597 | 75.6555
1461.832 | 14608.997 | 75.659
1461.914 | 14608.997 | 75.6629
1462.024 | 14610.365 | 75.6635
1462.115 | 14611.04 | 75.662
1462.204 | 14612.44 | 75.666
1462.336 | 14613.363 | 75.6679
1462.421 | 14614.203 | 75.6714
1462.527 | 14615.801 | 75.6728
1462.6 | 14616.394 | 75.6736
1462.711 | 14617.514 | 75.6737
1462.821 | 14618.865 | 75.6757
1462.939 | 14619.342 | 75.6797
1463.002 | 14620.084 | 75.6827
1463.1 | 14620.973 | 75.6829
1463.22 | 14622.554 | 75.6879
1463.326 | 14623.362 | 75.6874
1463.403 | 14623.955 | 75.6903
1463.531 | 14625.668 | 75.6916
1463.639 | 14626.376 | 75.6932
1463.728 | 14627.397 | 75.6954
1463.82 | 14628.122 | 75.6973
1463.932 | 14629.72 | 75.7
1464.043 | 14630.412 | 75.7002
1464.124 | 14631.598 | 75.7042
1464.217 | 14632.537 | 75.7054
1464.322 | 14633.212 | 75.7053
1464.419 | 14634.876 | 75.7096
1464.535 | 14635.337 | 75.7109
1464.6 | 14636.375 | 75.7125
1464.704 | 14636.919 | 75.7131
1464.826 | 14638.648 | 75.7185
1464.943 | 14639.291 | 75.7207
1465.011 | 14640.345 | 75.7192
1465.119 | 14641.893 | 75.7231
1465.219 | 14642.47 | 75.7271
1465.317 | 14643.524 | 75.7262
1465.429 | 14644.43 | 75.731
1465.51 | 14645.451 | 75.7319
1465.628 | 14646.374 | 75.7329
1465.712 | 14646.95 | 75.7359
1465.811 | 14648.795 | 75.7336
1465.937 | 14649.388 | 75.7348
1466.018 | 14650.591 | 75.7394
1466.132 | 14651.266 | 75.7425
1466.211 | 14652.386 | 75.7438
1466.322 | 14653.045 | 75.7431
1466.412 | 14653.902 | 75.7473
1466.508 | 14654.841 | 75.7492
1466.63 | 14656.554 | 75.751
1466.714 | 14657.493 | 75.7525
1466.804 | 14658.251 | 75.7531
1466.917 | 14659.519 | 75.7553
1467.011 | 14660.458 | 75.7593
1467.103 | 14660.886 | 75.7616
1467.206 | 14662.55 | 75.7647
1467.311 | 14663.637 | 75.7674
1467.415 | 14664.527 | 75.7703
1467.519 | 14665.416 | 75.7714
1467.612 | 14666.026 | 75.7729
1467.728 | 14667.442 | 75.7725
1467.801 | 14668.661 | 75.7755
1467.911 | 14669.6 | 75.7814
1468.004 | 14670.375 | 75.7844
1468.102 | 14671.495 | 75.7904
1468.218 | 14672.088 | 75.7902
1468.302 | 14672.862 | 75.79
1468.409 | 14674.081 | 75.7906
1468.527 | 14675.432 | 75.7925
1468.613 | 14676.519 | 75.7956
1468.706 | 14677.194 | 75.798
1468.814 | 14678.347 | 75.8002
1468.909 | 14678.94 | 75.8016
1469.021 | 14680.373 | 75.8048
1469.114 | 14681.526 | 75.8048
1469.202 | 14682.334 | 75.8069
1469.306 | 14682.976 | 75.8108
1469.42 | 14684.36 | 75.8142
1469.536 | 14686.056 | 75.8152
1469.611 | 14686.056 | 75.8175
1469.73 | 14687.638 | 75.8186
1469.817 | 14688.132 | 75.8194
1469.9 | 14688.923 | 75.8202
1470.001 | 14690.504 | 75.8203
1470.106 | 14691.031 | 75.826
1470.226 | 14692.596 | 75.8286
1470.317 | 14693.074 | 75.8304
1470.409 | 14693.881 | 75.8323
1470.5 | 14695.676 | 75.8345
1470.601 | 14696.368 | 75.8368
1470.731 | 14697.307 | 75.8402
1470.81 | 14697.983 | 75.8396
1470.905 | 14698.74 | 75.8412
1471.002 | 14699.729 | 75.8442
1471.131 | 14701.656 | 75.8463
1471.224 | 14702.611 | 75.8458
1471.304 | 14703.419 | 75.8463
1471.424 | 14704.621 | 75.851
1471.538 | 14705.181 | 75.855
1471.635 | 14706.614 | 75.8551
1471.701 | 14706.614 | 75.857
1471.824 | 14708.904 | 75.8582
1471.936 | 14709.365 | 75.8626
1472.029 | 14710.535 | 75.865
1472.12 | 14711.161 | 75.8639
1472.227 | 14712.627 | 75.8683
1472.336 | 14713.352 | 75.8673
1472.402 | 14714.422 | 75.8698
1472.519 | 14715.081 | 75.8756
1472.625 | 14716.646 | 75.8766
1472.735 | 14717.322 | 75.8783
1472.819 | 14718.491 | 75.8822
1472.911 | 14718.985 | 75.8809
1473.019 | 14720.534 | 75.8871
1473.136 | 14721.324 | 75.8859
1473.229 | 14722.543 | 75.8893
1473.322 | 14723.103 | 75.8905
1473.424 | 14724.784 | 75.8914
1473.511 | 14725.459 | 75.8946
1473.62 | 14726.101 | 75.8949
1473.719 | 14726.859 | 75.8978
1473.814 | 14728.622 | 75.902
1473.921 | 14729.165 | 75.9019
1474.054 | 14729.89 | 75.9073
1474.128 | 14731.224 | 75.908
1474.204 | 14732.18 | 75.9096
1474.329 | 14733.415 | 75.9133
1474.427 | 14733.975 | 75.9167
1474.521 | 14734.898 | 75.9203
1474.605 | 14735.886 | 75.9186
1474.712 | 14737.105 | 75.9232
1474.806 | 14738.522 | 75.9271
1474.92 | 14739.312 | 75.9263
1475.005 | 14739.873 | 75.9303
1475.122 | 14741.487 | 75.9336
1475.214 | 14742.508 | 75.9349
1475.321 | 14743.052 | 75.9387
1475.409 | 14744.765 | 75.9392
1475.508 | 14745.341 | 75.9452
1475.618 | 14746.099 | 75.9435
1475.719 | 14747.038 | 75.9466
1475.804 | 14747.862 | 75.9503
1475.912 | 14749.476 | 75.9528
1476.003 | 14750.382 | 75.9541
1476.119 | 14751.074 | 75.956
1476.209 | 14752.754 | 75.9591
1476.31 | 14753.578 | 75.9565
1476.424 | 14754.105 | 75.96
1476.504 | 14755.39 | 75.9617
1476.604 | 14755.9 | 75.9633
1476.711 | 14757.103 | 75.9678
1476.809 | 14757.762 | 75.9717
1476.941 | 14759.623 | 75.9691
1477.021 | 14760.051 | 75.975
1477.106 | 14761.518 | 75.9756
1477.212 | 14762.325 | 75.9755
1477.307 | 14762.934 | 75.98
1477.42 | 14764.351 | 75.9819
1477.506 | 14765.52 | 75.9811
1477.599 | 14766.097 | 75.9844
1477.708 | 14767.267 | 75.9877
1477.816 | 14767.876 | 75.9906
1477.9 | 14768.815 | 75.9944
1478.032 | 14770.61 | 75.9967
1478.122 | 14771.088 | 75.9974
1478.201 | 14772.686 | 76.0014
1478.305 | 14773.427 | 76.0053
1478.425 | 14774.218 | 76.0057
1478.534 | 14775.783 | 76.0067
1478.624 | 14776.228 | 76.0078
1478.71 | 14777.216 | 76.0121
1478.831 | 14778.666 | 76.0168
1478.917 | 14779.094 | 76.0182
1479 | 14780.066 | 76.0183
1479.122 | 14781.581 | 76.0189
1479.208 | 14782.141 | 76.0238
1479.306 | 14783.228 | 76.026
1479.431 | 14784.431 | 76.0258
1479.507 | 14784.958 | 76.0304
1479.606 | 14785.716 | 76.032
1479.726 | 14787.577 | 76.0331
1479.804 | 14788.17 | 76.0353
1479.928 | 14789.225 | 76.0364
1480.024 | 14789.949 | 76.0365
1480.112 | 14790.872 | 76.04
1480.202 | 14792.025 | 76.0456
1480.326 | 14793.606 | 76.0483
1480.402 | 14794.397 | 76.0481
1480.518 | 14795.517 | 76.0541
1480.629 | 14796.192 | 76.0526
1480.734 | 14796.95 | 76.0587
1480.815 | 14798.779 | 76.0594
1480.901 | 14799.372 | 76.0595
1481.026 | 14800.607 | 76.0634
1481.135 | 14801.299 | 76.0615
1481.227 | 14802.337 | 76.0655
1481.316 | 14803.622 | 76.0722
1481.429 | 14804.412 | 76.073
1481.512 | 14804.956 | 76.0767
1481.613 | 14806.817 | 76.0771
1481.71 | 14807.246 | 76.0796
1481.828 | 14808.267 | 76.0834
1481.922 | 14809.848 | 76.0869
1482.033 | 14810.277 | 76.0868
1482.124 | 14811.001 | 76.0929
1482.21 | 14812.566 | 76.0925
1482.325 | 14813.308 | 76.0964
1482.4 | 14813.917 | 76.0946
1482.508 | 14815.729 | 76.0981
1482.638 | 14816.322 | 76.0994
1482.711 | 14817.426 | 76.1017
1482.801 | 14818.249 | 76.1036
1482.907 | 14819.732 | 76.1042
1483.014 | 14820.473 | 76.1103
1483.115 | 14821.346 | 76.1127
1483.221 | 14822.252 | 76.1169
1483.309 | 14823.751 | 76.1187
1483.408 | 14824.344 | 76.1198
1483.519 | 14825.102 | 76.1209
1483.608 | 14826.024 | 76.1228
1483.712 | 14827.738 | 76.1222
1483.809 | 14828.528 | 76.1306
1483.91 | 14829.006 | 76.1305
1484.023 | 14829.714 | 76.1331
1484.108 | 14830.851 | 76.1344
1484.222 | 14832.482 | 76.1373
1484.305 | 14833.486 | 76.1393
1484.412 | 14834.771 | 76.1397
1484.524 | 14835.381 | 76.1423
1484.607 | 14836.534 | 76.146
1484.733 | 14837.802 | 76.1486
1484.802 | 14838.478 | 76.1516
1484.915 | 14839.087 | 76.1521
1485.012 | 14839.812 | 76.1557
1485.1 | 14841.64 | 76.1587
1485.201 | 14842.332 | 76.1622
1485.308 | 14843.716 | 76.1609
1485.406 | 14844.408 | 76.1618
1485.512 | 14845.314 | 76.1664
1485.622 | 14846.368 | 76.1699
1485.709 | 14847.455 | 76.1689
1485.8 | 14848.164 | 76.1726
1485.9 | 14849.366 | 76.175
1486.028 | 14850.75 | 76.1775
1486.12 | 14851.343 | 76.1781
1486.204 | 14852.496 | 76.1812
1486.34 | 14853.072 | 76.1859
1486.431 | 14854.094 | 76.1843
1486.52 | 14855 | 76.1885
1486.634 | 14856.598 | 76.1917
1486.719 | 14857.141 | 76.196
1486.804 | 14858.097 | 76.1961
1486.901 | 14858.706 | 76.1981
1487.004 | 14860.419 | 76.2021
1487.133 | 14861.786 | 76.2034
1487.223 | 14862.363 | 76.2068
1487.325 | 14863.565 | 76.2087
1487.422 | 14864.834 | 76.2129
1487.522 | 14865.559 | 76.212
1487.632 | 14866.218 | 76.2183
1487.724 | 14867.107 | 76.2198
1487.822 | 14868.672 | 76.221
1487.944 | 14869.249 | 76.2247
1488.036 | 14870.418 | 76.2306
1488.134 | 14871.028 | 76.2293
1488.203 | 14871.967 | 76.2294
1488.324 | 14873.367 | 76.2334
1488.411 | 14873.91 | 76.2352
1488.5 | 14874.767 | 76.2343
1488.617 | 14876.826 | 76.2391
1488.703 | 14877.403 | 76.2417
1488.822 | 14878.539 | 76.2452
1488.921 | 14879.577 | 76.2504
1489.027 | 14880.12 | 76.2499
1489.115 | 14881.784 | 76.2589
1489.244 | 14882.361 | 76.2605
1489.316 | 14883.481 | 76.2661
1489.426 | 14884.14 | 76.2711
1489.512 | 14884.93 | 76.2753
1489.612 | 14886.594 | 76.2735
1489.728 | 14887.154 | 76.2709
1489.825 | 14888.274 | 76.276
1489.922 | 14889.444 | 76.276
1490.009 | 14890.202 | 76.2781
1490.122 | 14891.882 | 76.2848
1490.236 | 14892.31 | 76.2767
1490.315 | 14893.414 | 76.2771
1490.421 | 14894.682 | 76.2812
1490.539 | 14895.193 | 76.2763
1490.631 | 14896.28 | 76.2888
1490.722 | 14897.12 | 76.2845
1490.811 | 14898.109 | 76.2822
1490.923 | 14898.998 | 76.2924
1491.012 | 14899.855 | 76.2904
1491.118 | 14900.761 | 76.2899
1491.212 | 14902.737 | 76.2964
1491.324 | 14903.215 | 76.2943
1491.401 | 14903.907 | 76.3047
1491.508 | 14905.159 | 76.3162
1491.616 | 14906.773 | 76.3183
1491.713 | 14907.58 | 76.3122
1491.827 | 14908.124 | 76.3071
1491.917 | 14909.145 | 76.3176
1492.011 | 14910.727 | 76.3161
1492.108 | 14911.418 | 76.3126
1492.218 | 14912.11 | 76.3214
1492.315 | 14913.511 | 76.3189
1492.408 | 14914.417 | 76.3286
1492.514 | 14915.01 | 76.3262
1492.601 | 14916.64 | 76.3261
1492.704 | 14917.349 | 76.3327
1492.81 | 14918.732 | 76.3322
1492.922 | 14919.342 | 76.3392
1493.014 | 14920.215 | 76.3385
1493.122 | 14920.907 | 76.3384
1493.218 | 14921.862 | 76.3471
1493.305 | 14923.691 | 76.3498
1493.416 | 14924.317 | 76.3372
1493.509 | 14925.305 | 76.3453
1493.608 | 14925.881 | 76.3435
1493.707 | 14927.413 | 76.348
1493.814 | 14928.303 | 76.3501
1493.927 | 14929.374 | 76.3561
1494.047 | 14930.609 | 76.3563
1494.112 | 14930.609 | 76.3595
1494.204 | 14932.652 | 76.3581
1494.334 | 14933.788 | 76.3627
1494.401 | 14934.315 | 76.3639
1494.513 | 14935.485 | 76.369
1494.641 | 14936.309 | 76.3801
1494.702 | 14937.478 | 76.3836
1494.827 | 14938.236 | 76.3956
1494.901 | 14939.191 | 76.3983
1495.009 | 14939.784 | 76.4033
1495.118 | 14941.448 | 76.3931
1495.232 | 14942.321 | 76.409
1495.328 | 14943.524 | 76.405
1495.432 | 14944.248 | 76.4092
1495.505 | 14945.105 | 76.4068
1495.628 | 14946.901 | 76.4134
1495.708 | 14946.901 | 76.3944
1495.825 | 14948.581 | 76.3961
1495.929 | 14949.602 | 76.4007
1496.04 | 14950.755 | 76.3996
1496.12 | 14951.48 | 76.3997
1496.212 | 14952.106 | 76.402
1496.3 | 14953.341 | 76.4052
1496.426 | 14954.709 | 76.4125
1496.519 | 14955.302 | 76.4101
1496.627 | 14956.339 | 76.414
1496.703 | 14957.394 | 76.4132
1496.836 | 14958.563 | 76.4173
1496.92 | 14959.173 | 76.4213
1497 | 14959.897 | 76.423
1497.126 | 14961.594 | 76.4276
1497.236 | 14962.154 | 76.4272
1497.316 | 14963.34 | 76.4299
1497.421 | 14964.444 | 76.4311
1497.507 | 14965.202 | 76.4306
1497.6 | 14966.371 | 76.4347
1497.714 | 14967.162 | 76.4388
1497.813 | 14968.727 | 76.441
1497.921 | 14969.452 | 76.4437
1498.024 | 14970.588 | 76.4451
1498.147 | 14971.296 | 76.4473
1498.219 | 14972.532 | 76.4482
1498.311 | 14973.421 | 76.4513
1498.425 | 14973.965 | 76.4547
1498.522 | 14975.563 | 76.4557
1498.634 | 14976.238 | 76.4602
1498.711 | 14977.325 | 76.4646
1498.823 | 14977.984 | 76.4659
1498.912 | 14979.187 | 76.4682
1499.01 | 14979.747 | 76.4694
1499.127 | 14981.625 | 76.4689
1499.222 | 14982.317 | 76.475
1499.307 | 14983.503 | 76.4759
1499.425 | 14984.343 | 76.4799
1499.519 | 14984.87 | 76.48
1499.624 | 14985.842 | 76.484
1499.715 | 14986.863 | 76.4876
1499.817 | 14988.527 | 76.4904
1499.923 | 14989.433 | 76.4921
1500.016 | 14990.042 | 76.4988
1500.103 | 14991.657 | 76.4941
1500.232 | 14992.25 | 76.4992
1500.303 | 14993.337 | 76.5008
1500.419 | 14994.292 | 76.5025
1500.509 | 14995.001 | 76.5029
1500.604 | 14996.467 | 76.5058
1500.719 | 14997.06 | 76.5079
1500.803 | 14997.801 | 76.5095
1500.908 | 14999.316 | 76.5155
1501.012 | 15000.288 | 76.5164
1501.129 | 15001.343 | 76.518
1501.209 | 15002.512 | 76.5207
1501.302 | 15003.122 | 76.5252
1501.407 | 15003.945 | 76.5257
1501.521 | 15005.329 | 76.5281
1501.61 | 15006.449 | 76.5327
1501.714 | 15007.339 | 76.5352
1501.807 | 15007.899 | 76.5357
1501.901 | 15009.348 | 76.5395
1502.038 | 15010.567 | 76.5444
1502.117 | 15011.276 | 76.5452
1502.249 | 15012.824 | 76.5473
1502.312 | 15012.824 | 76.5474
1502.407 | 15014.356 | 76.55
1502.51 | 15014.85 | 76.552
1502.62 | 15016.448 | 76.5563
1502.735 | 15017.42 | 76.5559
1502.814 | 15017.98 | 76.5607
1502.928 | 15019.611 | 76.5596
1503.016 | 15020.401 | 76.5635
1503.135 | 15021.357 | 76.5649
1503.212 | 15021.966 | 76.5689
1503.336 | 15023.63 | 76.5719
1503.407 | 15024.108 | 76.5758
1503.506 | 15025.244 | 76.5769
1503.623 | 15026.645 | 76.5826
1503.746 | 15027.254 | 76.5831
1503.802 | 15028.473 | 76.584
1503.929 | 15029.692 | 76.5879
1504 | 15030.268 | 76.5881
1504.133 | 15031.438 | 76.5937
1504.228 | 15032.509 | 76.5919
1504.33 | 15032.509 | 76.5944
1504.438 | 15034.733 | 76.5939
1504.522 | 15035.523 | 76.5971
1504.63 | 15036.182 | 76.5965
1504.72 | 15037.796 | 76.5961
1504.827 | 15038.472 | 76.5985
1504.913 | 15039.246 | 76.5997
1505.006 | 15040.399 | 76.6001
1505.135 | 15041.289 | 76.6053
1505.201 | 15041.964 | 76.6064
1505.328 | 15043.282 | 76.6095
1505.416 | 15044.764 | 76.6108
1505.553 | 15045.357 | 76.6129
1505.625 | 15046.543 | 76.6173
1505.731 | 15047.235 | 76.6175
1505.814 | 15048.306 | 76.6191
1505.928 | 15049.871 | 76.624
1506.025 | 15050.464 | 76.6275
1506.129 | 15051.452 | 76.6275
1506.22 | 15052.078 | 76.6299
1506.325 | 15053.594 | 76.6283
1506.449 | 15054.286 | 76.6318
1506.522 | 15055.488 | 76.6348
1506.615 | 15056.476 | 76.6368
1506.708 | 15057.152 | 76.6383
1506.82 | 15058.799 | 76.6441
1506.906 | 15059.293 | 76.6451
1507.01 | 15060.726 | 76.6456
1507.11 | 15061.83 | 76.6469
1507.222 | 15062.456 | 76.6472
1507.317 | 15063.494 | 76.6483
1507.413 | 15064.449 | 76.6501
1507.512 | 15065.125 | 76.6544
1507.63 | 15066.409 | 76.6546
1507.721 | 15067.628 | 76.6562
1507.812 | 15068.172 | 76.6546
1507.912 | 15069.704 | 76.6595
1508.006 | 15070.478 | 76.6599
1508.134 | 15071.088 | 76.6616
1508.22 | 15072.241 | 76.6652
1508.318 | 15072.85 | 76.6643
1508.411 | 15074.53 | 76.6676
1508.51 | 15075.107 | 76.6701
1508.607 | 15075.865 | 76.6742
1508.722 | 15077.364 | 76.6722
1508.813 | 15078.187 | 76.6745
1508.906 | 15079.653 | 76.6778
1509.02 | 15080.115 | 76.6791
1509.105 | 15081.68 | 76.6813
1509.209 | 15082.338 | 76.6801
1509.327 | 15083.063 | 76.6858
1509.419 | 15084.282 | 76.6848
1509.505 | 15084.826 | 76.6861
1509.613 | 15085.962 | 76.6902
1509.714 | 15087.494 | 76.6921
1509.838 | 15088.302 | 76.6924
1509.915 | 15089.026 | 76.6963
1510.015 | 15090.311 | 76.6975
1510.107 | 15090.954 | 76.7009
1510.222 | 15092.337 | 76.7039
1510.347 | 15093.573 | 76.7083
1510.404 | 15094.116 | 76.7078
1510.533 | 15095.764 | 76.7105
1510.624 | 15096.357 | 76.7124
1510.708 | 15097.411 | 76.7153
1510.801 | 15098.333 | 76.7167
1510.927 | 15099.882 | 76.72
1511.026 | 15099.882 | 76.7195
1511.114 | 15100.854 | 76.7225
1511.235 | 15102.517 | 76.7288
1511.307 | 15103.094 | 76.7278
1511.427 | 15104.708 | 76.7341
1511.518 | 15105.301 | 76.733
1511.633 | 15106.965 | 76.7368
1511.706 | 15107.41 | 76.7386
1511.826 | 15108.497 | 76.7379
1511.922 | 15109.024 | 76.7445
1512.046 | 15110.606 | 76.7443
1512.147 | 15111.248 | 76.7482
1512.218 | 15112.088 | 76.7503
1512.324 | 15113.521 | 76.7551
1512.424 | 15114.839 | 76.753
1512.525 | 15115.58 | 76.7543
1512.637 | 15116.684 | 76.7573
1512.752 | 15117.475 | 76.7602
1512.803 | 15117.475 | 76.7607
1512.9 | 15119.336 | 76.7638
1513.023 | 15120.884 | 76.7695
1513.125 | 15121.708 | 76.7684
1513.221 | 15122.153 | 76.7692
1513.317 | 15123.602 | 76.7743
1513.408 | 15124.179 | 76.7787
1513.531 | 15125.25 | 76.7805
1513.634 | 15126.666 | 76.7783
1513.701 | 15127.358 | 76.7819
1513.834 | 15128.264 | 76.7841
1513.929 | 15128.972 | 76.7853
1514.034 | 15130.669 | 76.7869
1514.101 | 15131.345 | 76.791
1514.204 | 15131.888 | 76.7884
1514.316 | 15132.662 | 76.7953
1514.415 | 15134.771 | 76.7949
1514.546 | 15135.364 | 76.7981
1514.621 | 15136.517 | 76.7985
1514.712 | 15137.439 | 76.8049
1514.845 | 15138.247 | 76.8052
1514.914 | 15139.466 | 76.8087
1515.042 | 15140.141 | 76.8099
1515.129 | 15141.278 | 76.8121
1515.222 | 15142.809 | 76.8148
1515.33 | 15143.584 | 76.8171
1515.419 | 15144.061 | 76.8193
1515.524 | 15145.808 | 76.8214
1515.61 | 15146.401 | 76.8243
1515.713 | 15147.455 | 76.8274
1515.817 | 15148.015 | 76.8271
1515.912 | 15149.547 | 76.8305
1516.045 | 15150.239 | 76.8313
1516.125 | 15151.425 | 76.833
1516.22 | 15152.051 | 76.8346
1516.305 | 15152.792 | 76.8371
1516.412 | 15153.929 | 76.8387
1516.508 | 15154.769 | 76.8406
1516.616 | 15155.724 | 76.8437
1516.71 | 15157.701 | 76.8451
1516.807 | 15158.376 | 76.8486
1516.921 | 15159.002 | 76.8504
1517.005 | 15159.826 | 76.852
1517.12 | 15161.539 | 76.8575
1517.233 | 15162.214 | 76.8575
1517.306 | 15163.367 | 76.8639
1517.42 | 15164.257 | 76.8632
1517.512 | 15164.965 | 76.8676
1517.601 | 15166.217 | 76.8699
1517.712 | 15166.86 | 76.8734
1517.813 | 15168.424 | 76.871
1517.916 | 15169.347 | 76.875
1518.001 | 15170.582 | 76.8756
1518.132 | 15171.192 | 76.8823
1518.203 | 15172.328 | 76.8814
1518.316 | 15173.234 | 76.8831
1518.408 | 15173.926 | 76.8872
1518.523 | 15175.343 | 76.8903
1518.638 | 15176.562 | 76.8916
1518.718 | 15177.27 | 76.8956
1518.804 | 15178.324 | 76.8927
1518.929 | 15179.708 | 76.8982
1519.021 | 15180.318 | 76.9004
1519.102 | 15181.257 | 76.9044
1519.229 | 15182.887 | 76.9072
1519.344 | 15183.777 | 76.9063
1519.401 | 15183.777 | 76.9056
1519.526 | 15185.556 | 76.911
1519.614 | 15186.231 | 76.911
1519.736 | 15187.368 | 76.9141
1519.826 | 15187.961 | 76.9184
1519.905 | 15189.131 | 76.9217
1520.007 | 15189.855 | 76.9196
1520.105 | 15190.679 | 76.9203
1520.202 | 15191.667 | 76.9244
1520.309 | 15193.298 | 76.9261
1520.425 | 15194.847 | 76.9308
1520.504 | 15195.374 | 76.9325
1520.628 | 15196.56 | 76.9343
1520.718 | 15197.235 | 76.9351
1520.801 | 15198.306 | 76.9409
1520.907 | 15199.228 | 76.9424
1521.025 | 15200.645 | 76.9471
1521.12 | 15201.782 | 76.9461
1521.22 | 15202.259 | 76.9529
1521.307 | 15203.215 | 76.9524
1521.432 | 15204.648 | 76.955
1521.524 | 15205.455 | 76.957
1521.61 | 15206.213 | 76.9587
1521.735 | 15207.349 | 76.9597
1521.826 | 15208.848 | 76.9613
1521.923 | 15209.425 | 76.9643
1522.016 | 15210.298 | 76.968
1522.101 | 15211.023 | 76.9735
1522.219 | 15211.863 | 76.9725
1522.323 | 15213.823 | 76.9695
1522.42 | 15214.4 | 76.9762
1522.509 | 15215.174 | 76.9753
1522.632 | 15216.244 | 76.9825
1522.72 | 15216.953 | 76.98
1522.826 | 15218.682 | 76.9873
1522.946 | 15219.308 | 76.9887
1523.017 | 15220.445 | 76.9909
1523.133 | 15221.12 | 76.9943
1523.23 | 15222.389 | 76.9977
1523.316 | 15223.558 | 76.9926
1523.42 | 15224.81 | 76.9996
1523.533 | 15225.271 | 77.0059
1523.616 | 15226.425 | 77.0054
1523.716 | 15226.919 | 77.0076
1523.812 | 15228.533 | 77.0108
1523.936 | 15229.077 | 77.0107
1524.022 | 15230.246 | 77.0128
1524.109 | 15231.696 | 77.0167
1524.222 | 15232.536 | 77.017
1524.317 | 15232.536 | 77.021
1524.417 | 15234.579 | 77.0222
1524.528 | 15235.089 | 77.0254
1524.608 | 15235.896 | 77.0274
1524.734 | 15237.395 | 77.0306
1524.805 | 15238.351 | 77.032
1524.914 | 15239.57 | 77.0362
1525.019 | 15240.344 | 77.0365
1525.121 | 15241.398 | 77.0385
1525.211 | 15242.436 | 77.0389
1525.308 | 15243.671 | 77.0458
1525.409 | 15244.528 | 77.0453
1525.502 | 15245.088 | 77.0452
1525.623 | 15246.274 | 77.047
1525.705 | 15246.818 | 77.0482
1525.802 | 15248.07 | 77.0514
1525.905 | 15248.745 | 77.0558
1526.025 | 15250.359 | 77.0592
1526.1 | 15251.578 | 77.0592
1526.209 | 15252.402 | 77.0624
1526.303 | 15253.077 | 77.0625
1526.426 | 15254.346 | 77.0665
1526.51 | 15255.383 | 77.0672
1526.617 | 15256.256 | 77.0698
1526.71 | 15256.948 | 77.0678
1526.801 | 15257.706 | 77.0725
1526.922 | 15259.32 | 77.0769
1527.007 | 15260.391 | 77.0762
1527.101 | 15261.281 | 77.0777
1527.23 | 15262.533 | 77.0799
1527.323 | 15263.307 | 77.0846
1527.406 | 15264.377 | 77.0866
1527.531 | 15265.909 | 77.0884
1527.614 | 15265.909 | 77.09
1527.738 | 15267.524 | 77.0909
1527.82 | 15268.018 | 77.0922
1527.901 | 15269.435 | 77.0968
1528.025 | 15270.851 | 77.0979
1528.14 | 15271.691 | 77.0987
1528.227 | 15272.581 | 77.0998
1528.321 | 15273.404 | 77.1058
1528.402 | 15274.278 | 77.1056
1528.524 | 15275.513 | 77.1095
1528.622 | 15276.798 | 77.1125
1528.702 | 15277.589 | 77.1079
1528.8 | 15278.313 | 77.1155
1528.923 | 15279.648 | 77.1185
1529.053 | 15280.257 | 77.1164
1529.107 | 15281.377 | 77.1209
1529.227 | 15282.86 | 77.1207
1529.313 | 15283.321 | 77.1251
1529.431 | 15284.243 | 77.128
1529.525 | 15285.66 | 77.1295
1529.602 | 15285.66 | 77.1316
1529.724 | 15287.439 | 77.1303
1529.802 | 15288.098 | 77.132
1529.926 | 15289.235 | 77.1344
1530.024 | 15289.877 | 77.1373
1530.106 | 15290.816 | 77.1395
1530.204 | 15292.348 | 77.1416
1530.317 | 15293.732 | 77.1427
1530.4 | 15294.308 | 77.1425
1530.516 | 15295.445 | 77.1473
1530.628 | 15296.351 | 77.1513
1530.725 | 15296.894 | 77.1523
1530.821 | 15297.85 | 77.1546
1530.924 | 15299.547 | 77.1545
1531.048 | 15300.238 | 77.1573
1531.117 | 15301.457 | 77.1588
1531.217 | 15302.462 | 77.1622
1531.334 | 15303.352 | 77.165
1531.416 | 15303.945 | 77.1651
1531.512 | 15305.197 | 77.1684
1531.628 | 15306.366 | 77.1725
1531.714 | 15307.42 | 77.1739
1531.826 | 15308.063 | 77.1758
1531.902 | 15308.854 | 77.1744
1532.012 | 15310.517 | 77.177
1532.106 | 15311.11 | 77.1794
1532.226 | 15312.213 | 77.1816
1532.311 | 15312.872 | 77.1818
1532.408 | 15314.108 | 77.1861
1532.526 | 15314.8 | 77.1861
1532.606 | 15316.612 | 77.1876
1532.729 | 15317.188 | 77.1898
1532.813 | 15318.424 | 77.1899
1532.913 | 15319.527 | 77.1928
1533.021 | 15320.054 | 77.1967
1533.108 | 15320.829 | 77.1981
1533.214 | 15322.707 | 77.1984
1533.306 | 15323.316 | 77.2018
1533.426 | 15323.925 | 77.2052
1533.513 | 15324.864 | 77.2049
1533.624 | 15326.314 | 77.2071
1533.712 | 15327.5 | 77.2097
1533.812 | 15327.945 | 77.2115
1533.921 | 15329.411 | 77.2081
1534.011 | 15330.383 | 77.2102
1534.103 | 15330.811 | 77.2104
1534.214 | 15332.046 | 77.2115
1534.306 | 15332.722 | 77.2119
1534.422 | 15334.155 | 77.2156
1534.524 | 15334.979 | 77.2172
1534.602 | 15335.885 | 77.2189
1534.739 | 15337.384 | 77.2204
1534.82 | 15337.993 | 77.2213
1534.916 | 15338.767 | 77.2243
1535.005 | 15339.756 | 77.2255
1535.107 | 15340.662 | 77.2301
1535.212 | 15341.683 | 77.2299
1535.31 | 15343.396 | 77.2303
1535.429 | 15344.22 | 77.2326
1535.506 | 15344.879 | 77.2365
1535.649 | 15346.542 | 77.2393
1535.724 | 15347.086 | 77.2394
1535.815 | 15348.074 | 77.2406
1535.926 | 15349.326 | 77.2442
1536.01 | 15350.397 | 77.2478
1536.108 | 15351.402 | 77.2472
1536.242 | 15352.308 | 77.2465
1536.325 | 15353.016 | 77.2504
1536.41 | 15354.037 | 77.254
1536.513 | 15355.191 | 77.2533
1536.601 | 15355.751 | 77.2537
1536.705 | 15356.854 | 77.2597
1536.812 | 15357.678 | 77.2623
1536.902 | 15358.683 | 77.2634
1537.022 | 15360.495 | 77.2669
1537.118 | 15361.055 | 77.2656
1537.201 | 15361.78 | 77.2703
1537.329 | 15363.559 | 77.271
1537.434 | 15364.267 | 77.2749
1537.533 | 15365.782 | 77.2803
1537.612 | 15365.782 | 77.2785
1537.731 | 15367.331 | 77.2798
1537.836 | 15368.649 | 77.2845
1537.921 | 15369.456 | 77.2862
1538.027 | 15370.131 | 77.2856
1538.124 | 15371.811 | 77.2881
1538.248 | 15372.388 | 77.2914
1538.303 | 15372.388 | 77.2925
1538.453 | 15374.282 | 77.295
1538.533 | 15375.485 | 77.2981
1538.62 | 15376.045 | 77.3011
1538.729 | 15377.709 | 77.3018
1538.801 | 15377.709 | 77.3039
1538.917 | 15379.455 | 77.3045
1539.033 | 15380.13 | 77.3078
1539.111 | 15380.921 | 77.3097
1539.202 | 15382.321 | 77.3107
1539.328 | 15383.095 | 77.3122
1539.422 | 15384.775 | 77.3156
1539.52 | 15385.368 | 77.3185
1539.6 | 15386.307 | 77.3185
1539.728 | 15387.114 | 77.3235
1539.82 | 15388.762 | 77.3264
1539.912 | 15389.355 | 77.3259
1540.025 | 15390.425 | 77.3281
1540.112 | 15391.397 | 77.3282
1540.224 | 15392.023 | 77.3306
1540.318 | 15393.358 | 77.3358
1540.41 | 15394.791 | 77.3359
1540.524 | 15395.417 | 77.341
1540.614 | 15396.438 | 77.3386
1540.708 | 15396.866 | 77.3411
1540.816 | 15398.069 | 77.3428
1540.91 | 15399.535 | 77.3443
1541.033 | 15400.21 | 77.3478
1541.107 | 15401.314 | 77.3481
1541.208 | 15402.335 | 77.352
1541.315 | 15402.813 | 77.3545
1541.414 | 15404.543 | 77.3568
1541.512 | 15405.284 | 77.3562
1541.623 | 15406.42 | 77.3604
1541.71 | 15407.392 | 77.3632
1541.822 | 15408.051 | 77.3637
1541.919 | 15408.809 | 77.3655
1542.006 | 15410.654 | 77.3693
1542.134 | 15411.28 | 77.3677
1542.204 | 15412.4 | 77.3719
1542.331 | 15412.993 | 77.374
1542.403 | 15414.146 | 77.3765
1542.5 | 15415.596 | 77.3769
1542.604 | 15416.37 | 77.3822
1542.703 | 15417.292 | 77.3824
1542.837 | 15418.594 | 77.3881
1542.917 | 15419.269 | 77.3889
1543.011 | 15420.257 | 77.3889
1543.11 | 15420.834 | 77.3898
1543.219 | 15422.267 | 77.394
1543.307 | 15423.437 | 77.3941
1543.4 | 15424.161 | 77.398
1543.502 | 15425.397 | 77.4011
1543.614 | 15425.908 | 77.4013
1543.712 | 15426.731 | 77.4029
1543.807 | 15427.72 | 77.4072
1543.944 | 15429.334 | 77.4079
1544 | 15430.059 | 77.4102
1544.105 | 15431.624 | 77.414
1544.206 | 15432.299 | 77.4144
1544.312 | 15433.32 | 77.4181
1544.43 | 15434.226 | 77.4138
1544.517 | 15434.869 | 77.4218
1544.607 | 15435.742 | 77.4227
1544.711 | 15437.175 | 77.4216
1544.832 | 15438.196 | 77.4228
1544.909 | 15438.888 | 77.4264
1545.032 | 15440.535 | 77.4265
1545.118 | 15441.062 | 77.4307
1545.201 | 15442.018 | 77.4313
1545.323 | 15443.484 | 77.4324
1545.407 | 15444.06 | 77.4349
1545.533 | 15445.18 | 77.4365
1545.624 | 15445.922 | 77.4337
1545.732 | 15447.586 | 77.4381
1545.842 | 15448.195 | 77.4406
1545.923 | 15449.842 | 77.4426
1546.022 | 15450.271 | 77.4422
1546.121 | 15451.325 | 77.448
1546.214 | 15451.901 | 77.4461
1546.301 | 15452.725 | 77.4481
1546.436 | 15454.24 | 77.4517
1546.519 | 15455.377 | 77.4571
1546.62 | 15456.744 | 77.458
1546.73 | 15457.584 | 77.4631
1546.826 | 15458.408 | 77.4609
1546.917 | 15459.462 | 77.4607
1547.004 | 15460.006 | 77.465
1547.135 | 15461.637 | 77.4669
1547.22 | 15462.394 | 77.4684
1547.318 | 15463.333 | 77.4709
1547.411 | 15463.91 | 77.4733
1547.501 | 15464.684 | 77.4739
1547.62 | 15466.348 | 77.4762
1547.725 | 15467.056 | 77.4793
1547.816 | 15468.061 | 77.4785
1547.915 | 15469.511 | 77.4829
1548.028 | 15470.087 | 77.4822
1548.129 | 15471.207 | 77.4863
1548.233 | 15472.047 | 77.4906
1548.308 | 15472.937 | 77.4884
1548.429 | 15474.172 | 77.495
1548.525 | 15474.897 | 77.4973
1548.63 | 15476.594 | 77.4945
1548.726 | 15477.302 | 77.5025
1548.813 | 15478.472 | 77.501
1548.936 | 15479.032 | 77.5022
1549.02 | 15480.185 | 77.5065
1549.123 | 15481.338 | 77.5074
1549.217 | 15482.326 | 77.5073
1549.325 | 15482.837 | 77.5146
1549.412 | 15484.698 | 77.5088
1549.524 | 15485.275 | 77.5169
1549.61 | 15486.362 | 77.5169
1549.723 | 15487.07 | 77.5163
1549.822 | 15488.042 | 77.5167
1549.907 | 15489.673 | 77.5216
1550.009 | 15490.464 | 77.524
1550.103 | 15491.254 | 77.5266
1550.206 | 15492.44 | 77.5288
1550.31 | 15493.346 | 77.5285
1550.419 | 15494.269 | 77.5311
1550.502 | 15495.126 | 77.5331
1550.605 | 15496.394 | 77.5363
1550.728 | 15496.937 | 77.5383
1550.804 | 15497.893 | 77.5419
1550.912 | 15499.095 | 77.5395
1551.006 | 15499.672 | 77.543
1551.114 | 15500.693 | 77.544
1551.236 | 15502.522 | 77.5454
1551.315 | 15503.23 | 77.546
1551.42 | 15504.12 | 77.55
1551.509 | 15505.652 | 77.5535
1551.608 | 15506.343 | 77.5537
1551.712 | 15507.249 | 77.5574
1551.811 | 15508.402 | 77.5598
1551.935 | 15509.275 | 77.5605
1552.021 | 15509.901 | 77.5604
1552.107 | 15511.433 | 77.5615
1552.238 | 15512.257 | 77.5657
1552.302 | 15512.932 | 77.5698
1552.403 | 15514.613 | 77.5705
1552.54 | 15515.222 | 77.5708
1552.605 | 15516.441 | 77.5727
1552.735 | 15517.298 | 77.5768
1552.821 | 15517.907 | 77.5746
1552.933 | 15519.554 | 77.5787
1553.017 | 15520.032 | 77.5807
1553.131 | 15521.482 | 77.5823
1553.217 | 15522.223 | 77.584
1553.305 | 15523.294 | 77.5877
1553.43 | 15524.677 | 77.5888
1553.52 | 15525.254 | 77.5882
1553.633 | 15526.44 | 77.5918
1553.716 | 15526.918 | 77.5962
1553.804 | 15527.725 | 77.5954
1553.918 | 15529.24 | 77.5956
1554.034 | 15530.459 | 77.6022
1554.12 | 15531.184 | 77.6023
1554.234 | 15532.156 | 77.6036
1554.309 | 15533.457 | 77.606
1554.429 | 15534.182 | 77.6074
1554.526 | 15534.874 | 77.6062
1554.612 | 15535.796 | 77.6102
1554.719 | 15537.575 | 77.6151
1554.812 | 15538.267 | 77.6153
1554.918 | 15539.256 | 77.616
1555.03 | 15540.475 | 77.6165
1555.123 | 15541.512 | 77.6208
1555.222 | 15542.764 | 77.6224
1555.306 | 15543.341 | 77.6226
1555.416 | 15544.51 | 77.625
1555.533 | 15545.054 | 77.6278
1555.615 | 15545.894 | 77.6276
1555.725 | 15547.113 | 77.6319
1555.807 | 15547.789 | 77.632
1555.929 | 15549.568 | 77.6341
1556.019 | 15550.457 | 77.6373
1556.114 | 15551.429 | 77.6385
1556.224 | 15552.104 | 77.639
1556.321 | 15553.817 | 77.6455
1556.421 | 15554.378 | 77.6441
1556.514 | 15555.415 | 77.6479
1556.616 | 15555.992 | 77.6488
1556.711 | 15557.491 | 77.6522
1556.834 | 15558.034 | 77.6529
1556.916 | 15559.715 | 77.6526
1557.026 | 15560.324 | 77.6571
1557.109 | 15561.345 | 77.6585
1557.219 | 15562.746 | 77.6623
1557.321 | 15563.207 | 77.6622
1557.424 | 15563.965 | 77.6662
1557.506 | 15565.612 | 77.6668
1557.607 | 15566.353 | 77.6648
1557.729 | 15567.177 | 77.6692
1557.821 | 15568.363 | 77.6709
1557.927 | 15568.956 | 77.6744
1558.005 | 15569.845 | 77.6749
1558.108 | 15570.998 | 77.678
1558.215 | 15572.514 | 77.6784
1558.327 | 15573.041 | 77.6788
1558.425 | 15574.26 | 77.6815
1558.521 | 15574.82 | 77.6846
1558.617 | 15575.792 | 77.6862
1558.713 | 15576.764 | 77.6869
1558.806 | 15577.686 | 77.69
1558.923 | 15579.301 | 77.6946
1559.01 | 15580.47 | 77.6944
1559.107 | 15581.08 | 77.6975
1559.215 | 15582.249 | 77.6993
1559.357 | 15583.682 | 77.7024
1559.423 | 15584.308 | 77.7018
1559.503 | 15585.214 | 77.7018
1559.61 | 15585.89 | 77.7034
1559.727 | 15587.323 | 77.7049
1559.838 | 15588.509 | 77.7071
1559.927 | 15589.052 | 77.7096
1560.032 | 15590.881 | 77.7095
1560.129 | 15591.342 | 77.7118
1560.206 | 15592.446 | 77.7121
1560.322 | 15593.088 | 77.7157
1560.401 | 15593.862 | 77.7194
1560.505 | 15594.851 | 77.7226
1560.618 | 15596.267 | 77.7233
1560.706 | 15597.355 | 77.7219
1560.812 | 15598.228 | 77.7231
1560.928 | 15599.529 | 77.7254
1561.023 | 15599.99 | 77.728
1561.102 | 15600.814 | 77.7274
1561.204 | 15602.28 | 77.7291
1561.304 | 15602.856 | 77.7306
1561.423 | 15604.125 | 77.7353
1561.504 | 15605.344 | 77.736
1561.6 | 15606.003 | 77.7374
1561.708 | 15607.205 | 77.7415
1561.827 | 15608.622 | 77.7407
1561.923 | 15609.198 | 77.743
1562.031 | 15610.895 | 77.7441
1562.132 | 15611.439 | 77.7442
1562.224 | 15612.477 | 77.7466
1562.321 | 15613.135 | 77.7456
1562.408 | 15614.041 | 77.7459
1562.53 | 15615.573 | 77.7475
1562.604 | 15616.051 | 77.7462
1562.727 | 15617.534 | 77.7502
1562.817 | 15618.193 | 77.749
1562.927 | 15619.823 | 77.7494
1563.041 | 15620.4 | 77.7497
1563.104 | 15621.322 | 77.7542
1563.216 | 15622.08 | 77.756
1563.304 | 15622.986 | 77.7547
1563.422 | 15624.502 | 77.7592
1563.504 | 15625.309 | 77.7626
1563.625 | 15626.215 | 77.7625
1563.714 | 15626.791 | 77.7632
1563.83 | 15628.554 | 77.7636
1563.937 | 15629.163 | 77.7629
1564 | 15630.283 | 77.7665
1564.115 | 15631.7 | 77.7663
1564.218 | 15632.425 | 77.7691
1564.321 | 15633.578 | 77.7702
1564.431 | 15634.171 | 77.7686
1564.537 | 15635.225 | 77.7748
1564.609 | 15635.225 | 77.772
1564.716 | 15637.713 | 77.7733
1564.83 | 15638.322 | 77.7755
1564.918 | 15639.376 | 77.7766
1565.011 | 15640.332 | 77.7769
1565.127 | 15641.271 | 77.7797
1565.222 | 15641.847 | 77.7819
1565.327 | 15643.56 | 77.7833
1565.438 | 15644.269 | 77.7816
1565.519 | 15645.455 | 77.7841
1565.632 | 15646.13 | 77.787
1565.725 | 15647.25 | 77.7886
1565.815 | 15648.469 | 77.789
1565.926 | 15649.046 | 77.7911
1566.012 | 15650.693 | 77.7934
1566.127 | 15651.154 | 77.7893
1566.221 | 15652.307 | 77.7926
1566.327 | 15653.296 | 77.796
1566.414 | 15654.729 | 77.7975
1566.504 | 15655.289 | 77.8039
1566.616 | 15656.376 | 77.8005
1566.704 | 15657.019 | 77.8014
1566.823 | 15658.188 | 77.8018
1566.919 | 15658.814 | 77.8059
1567.005 | 15660.626 | 77.8064
1567.109 | 15661.235 | 77.8089
1567.214 | 15662.01 | 77.8109
1567.319 | 15662.883 | 77.8106
1567.405 | 15663.756 | 77.8118
1567.502 | 15665.584 | 77.8107
1567.633 | 15666.128 | 77.8123
1567.705 | 15667.281 | 77.8154
1567.8 | 15668.22 | 77.8156
1567.901 | 15669.027 | 77.8186
1568.032 | 15670.674 | 77.819
1568.129 | 15671.168 | 77.8192
1568.218 | 15672.091 | 77.8228
1568.304 | 15672.882 | 77.8248
1568.405 | 15674.282 | 77.8259
1568.511 | 15675.385 | 77.8255
1568.605 | 15676.061 | 77.8227
1568.73 | 15677.84 | 77.8252
1568.817 | 15677.84 | 77.826
1568.941 | 15679.487 | 77.8331
1569.018 | 15679.965 | 77.8306
1569.101 | 15681.546 | 77.8367
1569.201 | 15682.353 | 77.8397
1569.305 | 15682.815 | 77.8371
1569.405 | 15684.412 | 77.8406
1569.537 | 15685.549 | 77.8405
1569.618 | 15686.076 | 77.8407
1569.745 | 15687.723 | 77.8439
1569.81 | 15687.723 | 77.8444
1569.903 | 15689.404 | 77.8491
1570.023 | 15690.787 | 77.8449
1570.138 | 15691.282 | 77.8481
1570.22 | 15692.072 | 77.847
1570.328 | 15693.159 | 77.8496
1570.436 | 15694.724 | 77.8513
1570.527 | 15695.63 | 77.8517
1570.623 | 15696.421 | 77.854
1570.717 | 15696.882 | 77.853
1570.805 | 15697.706 | 77.8545
1570.925 | 15699.468 | 77.857
1571.027 | 15700.045 | 77.8585
1571.122 | 15701.725 | 77.8621
1571.204 | 15702.285 | 77.8607
1571.338 | 15703.488 | 77.861
1571.44 | 15704.081 | 77.8629
1571.513 | 15704.937 | 77.868
1571.622 | 15706.09 | 77.8656
1571.708 | 15706.782 | 77.8691
1571.804 | 15708.314 | 77.8691
1571.928 | 15709.27 | 77.8709
1572.003 | 15710.011 | 77.8698
1572.125 | 15711.461 | 77.873
1572.224 | 15712.762 | 77.8724
1572.319 | 15713.338 | 77.875
1572.424 | 15714.244 | 77.8737
1572.504 | 15714.936 | 77.8759
1572.621 | 15716.205 | 77.8809
1572.719 | 15717.72 | 77.8811
1572.828 | 15718.33 | 77.881
1572.912 | 15719.483 | 77.8846
1573.019 | 15720.751 | 77.8864
1573.123 | 15721.212 | 77.8859
1573.222 | 15721.904 | 77.8884
1573.324 | 15723.502 | 77.8888
1573.418 | 15724.424 | 77.8931
1573.524 | 15725.018 | 77.8916
1573.614 | 15726.665 | 77.8938
1573.722 | 15727.258 | 77.8944
1573.818 | 15728.312 | 77.8917
1573.901 | 15728.987 | 77.895
1574.014 | 15730.47 | 77.8933
1574.121 | 15731.327 | 77.8897
1574.223 | 15732.364 | 77.8923
1574.307 | 15733.303 | 77.8927
1574.42 | 15734.193 | 77.8959
1574.504 | 15734.769 | 77.8966
1574.603 | 15736.301 | 77.8988
1574.722 | 15736.993 | 77.8992
1574.812 | 15737.784 | 77.902
1574.934 | 15739.365 | 77.9024
1575.022 | 15740.452 | 77.9051
1575.134 | 15741.144 | 77.902
1575.205 | 15742.281 | 77.9035
1575.314 | 15742.973 | 77.9068
1575.414 | 15743.747 | 77.91
1575.516 | 15745.427 | 77.9082
1575.603 | 15746.35 | 77.9105
1575.706 | 15747.601 | 77.9112
1575.807 | 15748.425 | 77.9181
1575.935 | 15749.002 | 77.9151
1576.024 | 15750.138 | 77.9184
1576.114 | 15750.962 | 77.9191
1576.245 | 15752.659 | 77.9202
1576.317 | 15752.659 | 77.9238
1576.45 | 15754.504 | 77.9255
1576.528 | 15755.047 | 77.9267
1576.615 | 15756.266 | 77.9313
1576.749 | 15757.485 | 77.9278
1576.814 | 15758.391 | 77.935
1576.933 | 15759.314 | 77.9337
1577.037 | 15760.747 | 77.9327
1577.105 | 15760.747 | 77.9336
1577.207 | 15762.625 | 77.9354
1577.321 | 15763.234 | 77.9398
1577.405 | 15764.387 | 77.9378
1577.534 | 15765.87 | 77.9429
1577.612 | 15765.87 | 77.9423
1577.735 | 15767.467 | 77.9456
1577.836 | 15768.011 | 77.9473
1577.91 | 15769.214 | 77.9499
1578.045 | 15770.729 | 77.9519
1578.113 | 15770.729 | 77.9524
1578.228 | 15772.525 | 77.9552
1578.304 | 15773.282 | 77.9576
1578.41 | 15774.353 | 77.9615
1578.502 | 15775.111 | 77.9611
1578.61 | 15775.704 | 77.9634
1578.731 | 15777.532 | 77.966
1578.817 | 15777.961 | 77.9661
1578.923 | 15779.46 | 77.9685
1579.022 | 15780.744 | 77.973
1579.105 | 15781.304 | 77.9709
1579.238 | 15782.491 | 77.975
1579.307 | 15783.084 | 77.9752
1579.428 | 15784.138 | 77.9766
1579.53 | 15785.439 | 77.9758
1579.618 | 15786.395 | 77.9812
1579.723 | 15787.053 | 77.9819
1579.823 | 15788.734 | 77.9834
1579.902 | 15789.277 | 77.9835
1580.012 | 15790.364 | 77.9844
1580.124 | 15791.089 | 77.9912
1580.219 | 15792.539 | 77.9918
1580.321 | 15793.049 | 77.9905
1580.433 | 15794.565 | 77.9935
1580.513 | 15795.273 | 77.9964
1580.62 | 15796.443 | 77.9975
1580.711 | 15797.118 | 77.9998
1580.832 | 15798.189 | 77.9979
1580.923 | 15799.737 | 77.9998
1581.032 | 15800.33 | 78.0037
1581.119 | 15801.434 | 78.0033
1581.208 | 15802.093 | 78.0045
1581.33 | 15803.18 | 78.0063
1581.421 | 15804.712 | 78.0083
1581.518 | 15805.19 | 78.0107
1581.64 | 15806.392 | 78.0127
1581.721 | 15807.463 | 78.0136
1581.832 | 15808.138 | 78.0152
1581.915 | 15809.209 | 78.0171
1582.024 | 15810.527 | 78.0194
1582.112 | 15811.433 | 78.0192
1582.217 | 15812.207 | 78.0238
1582.311 | 15813.657 | 78.0237
1582.426 | 15814.134 | 78.027
1582.503 | 15814.81 | 78.0256
1582.611 | 15816.078 | 78.0296
1582.718 | 15817.693 | 78.0277
1582.815 | 15818.5 | 78.0276
1582.92 | 15819.01 | 78.0283
1583.027 | 15820.196 | 78.0268
1583.121 | 15820.806 | 78.027
1583.217 | 15821.745 | 78.028
1583.312 | 15822.7 | 78.0289
1583.408 | 15824.43 | 78.0291
1583.52 | 15824.94 | 78.0287
1583.609 | 15826.637 | 78.0319
1583.722 | 15827.23 | 78.0294
1583.804 | 15828.317 | 78.0316
1583.922 | 15828.96 | 78.0318
1584.016 | 15829.75 | 78.035
1584.121 | 15831.365 | 78.0353
1584.205 | 15832.287 | 78.0387
1584.313 | 15832.963 | 78.0316
1584.408 | 15834.165 | 78.0374
1584.513 | 15834.873 | 78.039
1584.601 | 15836.01 | 78.0392
1584.721 | 15837.048 | 78.0428
1584.807 | 15838.646 | 78.0408
1584.919 | 15839.206 | 78.0406
1585 | 15840.227 | 78.045
1585.129 | 15841.627 | 78.0466
1585.225 | 15842.138 | 78.0459
1585.312 | 15843.044 | 78.0483
1585.401 | 15843.686 | 78.0503
1585.522 | 15845.235 | 78.0495
1585.638 | 15846.503 | 78.0497
1585.707 | 15847.195 | 78.0495
1585.8 | 15848.233 | 78.0473
1585.902 | 15849.353 | 78.0423
1586.032 | 15850.177 | 78.0246
1586.15 | 15851.478 | 78.0253
1586.225 | 15852.466 | 78.0287
1586.331 | 15853.52 | 78.0307
1586.422 | 15854.229 | 78.0316
1586.534 | 15855.448 | 78.0302
1586.63 | 15856.173 | 78.0321
1586.737 | 15857.326 | 78.0324
1586.804 | 15857.902 | 78.0325
1586.934 | 15859.187 | 78.0359
1587.033 | 15860.686 | 78.0362
1587.102 | 15861.263 | 78.0393
1587.232 | 15862.251 | 78.0429
1587.309 | 15862.844 | 78.0417
1587.4 | 15864.31 | 78.0411
1587.52 | 15865.76 | 78.0443
1587.628 | 15866.633 | 78.0512
1587.721 | 15867.176 | 78.0486
1587.801 | 15868.247 | 78.0515
1587.92 | 15869.186 | 78.0508
1588.022 | 15870.586 | 78.0534
1588.118 | 15871.196 | 78.0561
1588.229 | 15872.645 | 78.0579
1588.318 | 15873.403 | 78.0577
1588.437 | 15874.21 | 78.061
1588.531 | 15875.413 | 78.0641
1588.623 | 15876.352 | 78.0651
1588.714 | 15877.488 | 78.0675
1588.829 | 15878.065 | 78.0695
1588.914 | 15878.855 | 78.0716
1589.024 | 15880.074 | 78.0714
1589.115 | 15881.656 | 78.0737
1589.216 | 15882.397 | 78.0772
1589.333 | 15883.188 | 78.0773
1589.426 | 15884.341 | 78.0821
1589.527 | 15884.934 | 78.0806
1589.629 | 15886.532 | 78.0835
1589.718 | 15887.339 | 78.0887
1589.817 | 15888.706 | 78.088
1589.915 | 15889.151 | 78.0872
1590.025 | 15889.843 | 78.0935
1590.12 | 15891.457 | 78.0926
1590.226 | 15892.363 | 78.095
1590.319 | 15892.939 | 78.0969
1590.41 | 15893.697 | 78.0966
1590.529 | 15895.312 | 78.0964
1590.618 | 15896.514 | 78.101
1590.718 | 15896.992 | 78.103
1590.802 | 15897.717 | 78.1023
1590.924 | 15899.479 | 78.1065
1591.016 | 15900.402 | 78.1087
1591.121 | 15901.308 | 78.1123
1591.203 | 15901.884 | 78.1138
1591.312 | 15903.054 | 78.1154
1591.425 | 15904.256 | 78.117
1591.513 | 15905.327 | 78.1186
1591.605 | 15906.035 | 78.1207
1591.712 | 15906.875 | 78.1209
1591.813 | 15907.666 | 78.1266
1591.927 | 15909.396 | 78.1268
1592.009 | 15910.318 | 78.1274
1592.102 | 15911.109 | 78.1286
1592.212 | 15912.641 | 78.1368
1592.312 | 15913.464 | 78.1392
1592.417 | 15914.272 | 78.1384
1592.51 | 15914.881 | 78.1383
1592.612 | 15916.38 | 78.1414
1592.702 | 15917.253 | 78.1423
1592.804 | 15918.044 | 78.1445
1592.902 | 15919.246 | 78.1452
1593.025 | 15920.284 | 78.1509
1593.111 | 15921.47 | 78.1493
1593.203 | 15922.162 | 78.1503
1593.335 | 15923.2 | 78.1563
1593.42 | 15924.023 | 78.1573
1593.506 | 15925.424 | 78.1614
1593.645 | 15926.181 | 78.163
1593.701 | 15926.988 | 78.1626
1593.83 | 15928.636 | 78.1625
1593.921 | 15929.212 | 78.1672
1594.006 | 15930.415 | 78.166
1594.101 | 15931.551 | 78.171
1594.228 | 15932.77 | 78.1747
1594.313 | 15933.264 | 78.1737
1594.445 | 15934.203 | 78.1775
1594.512 | 15934.994 | 78.1767
1594.605 | 15936.295 | 78.1807
1594.723 | 15937.07 | 78.183
1594.814 | 15938.272 | 78.1842
1594.944 | 15939.162 | 78.1888
1595.037 | 15940.315 | 78.1906
1595.122 | 15940.875 | 78.1881
1595.244 | 15942.407 | 78.1935
1595.312 | 15942.967 | 78.1956
1595.403 | 15944.252 | 78.1969
1595.509 | 15945.339 | 78.1984
1595.63 | 15946.278 | 78.2017
1595.716 | 15946.821 | 78.2043
1595.835 | 15948.288 | 78.2062
1595.927 | 15949.754 | 78.213
1596.042 | 15950.347 | 78.2096
1596.106 | 15951.302 | 78.2133
1596.208 | 15952.109 | 78.2145
1596.3 | 15952.768 | 78.2161
1596.419 | 15954.415 | 78.2184
1596.512 | 15954.959 | 78.2229
1596.601 | 15956.26 | 78.2266
1596.717 | 15957.133 | 78.2257
1596.825 | 15958.748 | 78.2287
1596.946 | 15959.308 | 78.2318
1597.017 | 15960.477 | 78.2336
1597.134 | 15961.037 | 78.2355
1597.216 | 15961.861 | 78.235
1597.308 | 15962.734 | 78.2363
1597.416 | 15964.464 | 78.241
1597.526 | 15965.732 | 78.2382
1597.623 | 15966.44 | 78.2426
1597.73 | 15967.149 | 78.2474
1597.813 | 15968.318 | 78.2491
1597.928 | 15968.747 | 78.2503
1598.021 | 15970.427 | 78.2555
1598.115 | 15971.366 | 78.2548
1598.217 | 15972.486 | 78.2571
1598.324 | 15973.046 | 78.2599
1598.411 | 15973.787 | 78.2605
1598.521 | 15974.644 | 78.2657
1598.616 | 15976.653 | 78.2677
1598.751 | 15977.197 | 78.269
1598.81 | 15978.416 | 78.2696
1598.912 | 15978.96 | 78.2734
1599.018 | 15979.767 | 78.2738
1599.109 | 15981.612 | 78.2793
1599.22 | 15982.073 | 78.2789
1599.308 | 15982.765 | 78.2839
1599.417 | 15983.588 | 78.2842
1599.511 | 15985.582 | 78.2874
1599.608 | 15986.257 | 78.2851
1599.715 | 15987.657 | 78.2857
1599.828 | 15988.25 | 78.2883
1599.912 | 15989.288 | 78.2948
1600.003 | 15989.996 | 78.2922
1600.118 | 15991.38 | 78.2978
1600.209 | 15992.319 | 78.2998
1600.315 | 15992.912 | 78.3016
1600.418 | 15994.411 | 78.3036
1600.504 | 15995.251 | 78.3049
1600.611 | 15996.602 | 78.3078
1600.724 | 15997.211 | 78.3081
1600.805 | 15998.381 | 78.3118
1600.921 | 15998.974 | 78.3157
1601.007 | 15999.732 | 78.3176
1601.113 | 16000.868 | 78.3175
1601.22 | 16002.202 | 78.319
1601.303 | 16003.207 | 78.3236
1601.435 | 16004.179 | 78.3286
1601.515 | 16004.855 | 78.3286
1601.602 | 16006.189 | 78.3307
1601.727 | 16007.276 | 78.3302
1601.812 | 16008.347 | 78.3371
1601.935 | 16009.895 | 78.3375
1602.012 | 16009.895 | 78.3391
1602.104 | 16011.345 | 78.3437
1602.206 | 16012.152 | 78.3461
1602.302 | 16012.728 | 78.3473
1602.409 | 16013.914 | 78.3498
1602.53 | 16015.496 | 78.3547
1602.623 | 16015.941 | 78.3527
1602.702 | 16016.781 | 78.3582
1602.831 | 16018.444 | 78.3649
1602.919 | 16019.005 | 78.3637
1603.001 | 16019.943 | 78.3662
1603.108 | 16020.536 | 78.3702
1603.236 | 16022.464 | 78.3742
1603.317 | 16023.024 | 78.3755
1603.426 | 16024.44 | 78.3801
1603.518 | 16024.902 | 78.3849
1603.61 | 16026.318 | 78.3883
1603.701 | 16027.208 | 78.398
1603.832 | 16027.9 | 78.402
1603.92 | 16028.839 | 78.4055
1604 | 16030.552 | 78.4007
1604.1 | 16031.227 | 78.4053
1604.232 | 16032.166 | 78.4063
1604.325 | 16033.616 | 78.4081
1604.42 | 16034.39 | 78.409
1604.521 | 16034.999 | 78.4103
1604.601 | 16035.708 | 78.4172
1604.72 | 16037.536 | 78.415
1604.822 | 16037.536 | 78.4164
1604.917 | 16039.48 | 78.4195
1605.027 | 16040.04 | 78.421
1605.105 | 16040.93 | 78.4216
1605.201 | 16042.231 | 78.4277
1605.326 | 16043.845 | 78.4303
1605.401 | 16044.224 | 78.4366
1605.522 | 16045.427 | 78.4332
1605.63 | 16046.184 | 78.4525
1605.701 | 16047.206 | 78.45
1605.82 | 16047.881 | 78.4561
1605.927 | 16048.705 | 78.4502
1606.001 | 16049.759 | 78.4474
1606.104 | 16050.55 | 78.467
1606.218 | 16052.362 | 78.4582
1606.318 | 16053.399 | 78.4567
1606.432 | 16053.959 | 78.4625
1606.519 | 16054.865 | 78.4719
1606.625 | 16056.48 | 78.4638
1606.734 | 16057.172 | 78.4654
1606.816 | 16058.259 | 78.4567
1606.931 | 16059.28 | 78.4615
1607.012 | 16060.45 | 78.4642
1607.127 | 16061.224 | 78.4679
1607.214 | 16062.657 | 78.4692
1607.327 | 16063.266 | 78.4699
1607.412 | 16064.42 | 78.47
1607.527 | 16064.996 | 78.4736
1607.616 | 16066.66 | 78.4768
1607.729 | 16067.253 | 78.4795
1607.811 | 16068.324 | 78.4802
1607.91 | 16068.9 | 78.4817
1608.005 | 16070.35 | 78.4826
1608.119 | 16070.943 | 78.4884
1608.213 | 16072.458 | 78.4906
1608.32 | 16072.969 | 78.4938
1608.425 | 16074.287 | 78.4987
1608.515 | 16075.324 | 78.4954
1608.61 | 16076.016 | 78.4991
1608.715 | 16077.202 | 78.5026
1608.808 | 16077.812 | 78.5056
1608.904 | 16078.602 | 78.5081
1609.014 | 16079.558 | 78.5109
1609.1 | 16081.469 | 78.5116
1609.218 | 16082.424 | 78.5149
1609.302 | 16083.215 | 78.5141
1609.416 | 16083.857 | 78.5179
1609.503 | 16085.142 | 78.5194
1609.608 | 16085.817 | 78.5239
1609.721 | 16087.201 | 78.5237
1609.811 | 16088.321 | 78.5257
1609.904 | 16089.26 | 78.5292
1610.039 | 16090.726 | 78.5362
1610.144 | 16091.286 | 78.5373
1610.208 | 16091.962 | 78.5405
1610.303 | 16093.543 | 78.5379
1610.405 | 16094.235 | 78.5435
1610.547 | 16095.685 | 78.5447
1610.609 | 16095.685 | 78.5506
1610.71 | 16097.332 | 78.5489
1610.807 | 16098.007 | 78.5494
1610.911 | 16099.111 | 78.5544
1611 | 16099.77 | 78.555
1611.106 | 16101.252 | 78.5594
1611.225 | 16102.735 | 78.5589
1611.317 | 16103.246 | 78.5615
1611.424 | 16104.712 | 78.565
1611.517 | 16105.189 | 78.5656
1611.639 | 16106.112 | 78.5704
1611.727 | 16106.919 | 78.5689
1611.806 | 16107.808 | 78.5718
1611.9 | 16109.06 | 78.574
1612.039 | 16110.609 | 78.5787
1612.13 | 16111.647 | 78.58
1612.24 | 16112.174 | 78.5826
1612.341 | 16113.244 | 78.584
1612.41 | 16113.936 | 78.5828
1612.5 | 16115.205 | 78.5879
1612.625 | 16116.737 | 78.5935
1612.723 | 16117.412 | 78.5927
1612.817 | 16118.021 | 78.5977
1612.933 | 16119.57 | 78.5999
1613.013 | 16120.245 | 78.5995
1613.105 | 16121.25 | 78.5991
1613.206 | 16121.958 | 78.6042
1613.327 | 16123.425 | 78.6085
1613.428 | 16123.902 | 78.612
1613.504 | 16124.775 | 78.609
1613.606 | 16125.566 | 78.6118
1613.702 | 16126.554 | 78.6147
1613.822 | 16128.399 | 78.6147
1613.92 | 16129.651 | 78.6188
1614.044 | 16130.261 | 78.6186
1614.1 | 16130.261 | 78.6173
1614.22 | 16132.287 | 78.6198
1614.321 | 16133.687 | 78.6246
1614.418 | 16134.247 | 78.6222
1614.533 | 16135.268 | 78.6239
1614.622 | 16135.845 | 78.6253
1614.725 | 16136.8 | 78.628
1614.802 | 16137.772 | 78.6321
1614.913 | 16139.436 | 78.6313
1615.024 | 16139.996 | 78.6357
1615.124 | 16140.754 | 78.6389
1615.228 | 16142.5 | 78.6375
1615.313 | 16143.422 | 78.6425
1615.426 | 16143.982 | 78.6466
1615.524 | 16145.168 | 78.6483
1615.611 | 16146.601 | 78.6467
1615.723 | 16147.244 | 78.6479
1615.806 | 16148.117 | 78.6505
1615.912 | 16148.792 | 78.6552
1616.021 | 16149.863 | 78.6559
1616.11 | 16150.72 | 78.6592
1616.22 | 16152.532 | 78.6618
1616.331 | 16153.108 | 78.668
1616.405 | 16154.228 | 78.6675
1616.509 | 16154.854 | 78.6702
1616.614 | 16155.876 | 78.6708
1616.73 | 16157.276 | 78.6758
1616.815 | 16158.363 | 78.677
1616.91 | 16159.269 | 78.6806
1617.019 | 16160.191 | 78.6831
1617.102 | 16161.641 | 78.6853
1617.228 | 16162.267 | 78.6899
1617.314 | 16163.305 | 78.6856
1617.412 | 16163.931 | 78.6918
1617.506 | 16165.364 | 78.697
1617.622 | 16165.924 | 78.695
1617.71 | 16167.588 | 78.6998
1617.806 | 16168.362 | 78.7012
1617.913 | 16169.169 | 78.7033
1618 | 16169.778 | 78.7054
1618.11 | 16171.162 | 78.7094
1618.202 | 16172.134 | 78.7095
1618.311 | 16172.661 | 78.709
1618.44 | 16174.44 | 78.7131
1618.535 | 16175.017 | 78.7136
1618.606 | 16176.252 | 78.7134
1618.711 | 16177.175 | 78.7179
1618.827 | 16178.476 | 78.7219
1618.929 | 16179.003 | 78.7232
1619.015 | 16180.189 | 78.726
1619.131 | 16181.491 | 78.7286
1619.219 | 16181.968 | 78.7316
1619.3 | 16182.742 | 78.7315
1619.402 | 16184.373 | 78.7336
1619.511 | 16185.18 | 78.7345
1619.604 | 16185.773 | 78.7393
1619.725 | 16187.437 | 78.7416
1619.821 | 16188.047 | 78.7418
1619.907 | 16188.953 | 78.7459
1620.031 | 16190.501 | 78.7464
1620.124 | 16191.555 | 78.7478
1620.25 | 16192.148 | 78.753
1620.305 | 16193.268 | 78.7537
1620.439 | 16194.076 | 78.7556
1620.532 | 16195.262 | 78.755
1620.611 | 16195.789 | 78.7561
1620.708 | 16196.579 | 78.7562
1620.803 | 16197.568 | 78.7583
1620.931 | 16199.479 | 78.7564
1621.007 | 16199.479 | 78.7576
1621.123 | 16201.406 | 78.7579
1621.234 | 16202.312 | 78.7598
1621.302 | 16202.839 | 78.7627
1621.43 | 16204.124 | 78.7645
1621.533 | 16204.931 | 78.7672
1621.628 | 16206.496 | 78.769
1621.708 | 16207.204 | 78.769
1621.816 | 16208.621 | 78.7739
1621.93 | 16209.395 | 78.7764
1622.018 | 16210.367 | 78.7763
1622.122 | 16211.059 | 78.7753
1622.202 | 16211.8 | 78.7782
1622.316 | 16213.464 | 78.7812
1622.438 | 16214.04 | 78.7825
1622.528 | 16215.226 | 78.7849
1622.603 | 16215.787 | 78.7832
1622.711 | 16217.599 | 78.7884
1622.824 | 16218.29 | 78.789
1622.93 | 16219.147 | 78.7906
1623.012 | 16219.806 | 78.7923
1623.122 | 16220.844 | 78.7899
1623.215 | 16222.623 | 78.7932
1623.325 | 16223.084 | 78.7952
1623.405 | 16223.776 | 78.7948
1623.512 | 16225.621 | 78.7922
1623.625 | 16226.461 | 78.7528
1623.713 | 16227.317 | 78.7452
1623.826 | 16228.207 | 78.7451
1623.922 | 16228.783 | 78.7414
1624.011 | 16230.579 | 78.7457
1624.111 | 16231.419 | 78.7436
1624.235 | 16231.979 | 78.7436
1624.325 | 16233.083 | 78.7418
1624.41 | 16234.582 | 78.745
1624.52 | 16235.158 | 78.7427
1624.607 | 16236.344 | 78.7431
1624.721 | 16237.168 | 78.7446
1624.808 | 16237.745 | 78.7404
1624.917 | 16239.211 | 78.743
1625 | 16239.804 | 78.7397
1625.108 | 16240.891 | 78.742
1625.215 | 16241.533 | 78.7414
1625.311 | 16242.34 | 78.7266
1625.415 | 16244.136 | 78.7295
1625.524 | 16245.124 | 78.7296
1625.605 | 16245.734 | 78.7276
1625.701 | 16246.936 | 78.7301
1625.811 | 16247.628 | 78.7322
1625.946 | 16249.292 | 78.7294
1626.019 | 16249.967 | 78.7335
1626.106 | 16251.549 | 78.7359
1626.206 | 16252.372 | 78.735
1626.337 | 16253.262 | 78.7352
1626.424 | 16253.855 | 78.7384
1626.513 | 16254.728 | 78.7362
1626.634 | 16256.523 | 78.7397
1626.719 | 16256.968 | 78.7386
1626.815 | 16257.693 | 78.7381
1626.912 | 16258.599 | 78.7415
1627.026 | 16260.263 | 78.7444
1627.114 | 16261.35 | 78.7438
1627.223 | 16262.042 | 78.7435
1627.33 | 16263.145 | 78.7456
1627.418 | 16263.771 | 78.7472
1627.509 | 16264.941 | 78.7473
1627.637 | 16266.407 | 78.7496
1627.725 | 16266.983 | 78.7513
1627.812 | 16268.169 | 78.7549
1627.934 | 16269.52 | 78.7538
1628.029 | 16270.064 | 78.7561
1628.128 | 16270.805 | 78.7548
1628.202 | 16271.744 | 78.7597
1628.323 | 16273.375 | 78.759
1628.413 | 16274.198 | 78.762
1628.529 | 16275.088 | 78.7587
1628.617 | 16275.763 | 78.7627
1628.703 | 16276.669 | 78.7641
1628.818 | 16278.152 | 78.7651
1628.907 | 16279.272 | 78.7653
1629.008 | 16279.98 | 78.7673
1629.128 | 16281.413 | 78.7684
1629.225 | 16281.908 | 78.769
1629.3 | 16283.011 | 78.7692
1629.408 | 16283.654 | 78.7717
1629.504 | 16284.56 | 78.7725
1629.6 | 16285.548 | 78.7727
1629.72 | 16287.377 | 78.7779
1629.8 | 16287.937 | 78.7799
1629.91 | 16288.859 | 78.7778
1630.008 | 16289.831 | 78.7785
1630.119 | 16291.659 | 78.7827
1630.231 | 16292.236 | 78.784
1630.326 | 16293.455 | 78.7858
1630.426 | 16294.707 | 78.7856
1630.519 | 16295.3 | 78.7855
1630.623 | 16295.959 | 78.7889
1630.728 | 16297.458 | 78.7887
1630.841 | 16298.15 | 78.7909
1630.932 | 16299.27 | 78.7912
1631.023 | 16299.978 | 78.7936
1631.129 | 16301.461 | 78.7915
1631.208 | 16302.169 | 78.7925
1631.327 | 16303.108 | 78.7945
1631.412 | 16303.717 | 78.7968
1631.519 | 16305.002 | 78.7976
1631.613 | 16306.551 | 78.7956
1631.734 | 16307.127 | 78.8006
1631.827 | 16308.313 | 78.7988
1631.931 | 16308.923 | 78.7959
1632.012 | 16309.812 | 78.8013
1632.12 | 16311.263 | 78.8047
1632.213 | 16312.202 | 78.8006
1632.32 | 16313.091 | 78.8047
1632.416 | 16313.734 | 78.8074
1632.519 | 16315.398 | 78.8107
1632.643 | 16316.106 | 78.8091
1632.711 | 16317.308 | 78.8095
1632.816 | 16317.852 | 78.8117
1632.921 | 16319.4 | 78.8123
1633.034 | 16320.092 | 78.8144
1633.104 | 16321.196 | 78.8137
1633.219 | 16322.168 | 78.8185
1633.301 | 16322.794 | 78.8199
1633.415 | 16324.441 | 78.819
1633.509 | 16325.298 | 78.8195
1633.613 | 16325.858 | 78.8233
1633.719 | 16327.373 | 78.8237
1633.806 | 16328.23 | 78.8232
1633.921 | 16328.839 | 78.8255
1634.002 | 16329.679 | 78.8288
1634.1 | 16331.491 | 78.8271
1634.202 | 16332.2 | 78.8295
1634.31 | 16332.859 | 78.8339
1634.406 | 16333.732 | 78.8312
1634.527 | 16335.28 | 78.8355
1634.616 | 16336.384 | 78.8362
1634.724 | 16337.026 | 78.8379
1634.825 | 16338.525 | 78.8386
1634.934 | 16339.118 | 78.8423
1635.005 | 16340.205 | 78.8421
1635.116 | 16340.881 | 78.8429
1635.23 | 16342.446 | 78.8445
1635.315 | 16343.17 | 78.8455
1635.409 | 16344.011 | 78.8475
1635.509 | 16344.702 | 78.8452
1635.607 | 16346.251 | 78.8514
1635.715 | 16347.173 | 78.8517
1635.806 | 16347.635 | 78.8513
1635.926 | 16349.414 | 78.8531
1636.017 | 16349.908 | 78.8541
1636.138 | 16351.555 | 78.8561
1636.203 | 16352.346 | 78.8581
1636.335 | 16353.136 | 78.8593
1636.428 | 16353.812 | 78.8604
1636.537 | 16355.69 | 78.8624
1636.601 | 16355.69 | 78.8575
1636.702 | 16357.172 | 78.8625
1636.822 | 16358.144 | 78.8635
1636.916 | 16358.852 | 78.8635
1637.005 | 16360.253 | 78.867
1637.132 | 16361.06 | 78.8681
1637.229 | 16361.817 | 78.8692
1637.301 | 16362.723 | 78.8685
1637.401 | 16364.305 | 78.8715
1637.532 | 16364.865 | 78.8739
1637.64 | 16366.562 | 78.8764
1637.722 | 16367.418 | 78.8773
1637.801 | 16367.418 | 78.8769
1637.924 | 16369.428 | 78.8794
1638 | 16369.988 | 78.8819
1638.127 | 16371.141 | 78.8803
1638.234 | 16371.75 | 78.8835
1638.327 | 16373.431 | 78.8825
1638.421 | 16374.123 | 78.8885
1638.517 | 16374.913 | 78.8875
1638.626 | 16376.725 | 78.8893
1638.726 | 16377.549 | 78.8905
1638.802 | 16378.01 | 78.8931
1638.913 | 16379.591 | 78.8944
1639.032 | 16380.514 | 78.8971
1639.126 | 16381.354 | 78.8956
1639.219 | 16382.095 | 78.8988
1639.316 | 16383.215 | 78.8975
1639.429 | 16384.237 | 78.9008
1639.512 | 16385.406 | 78.9042
1639.622 | 16385.95 | 78.904
1639.711 | 16387.284 | 78.9064
1639.822 | 16387.927 | 78.9093
1639.927 | 16388.684 | 78.9079
1640.02 | 16390.381 | 78.9099
1640.134 | 16391.073 | 78.9135
1640.224 | 16392.226 | 78.9154
1640.316 | 16392.885 | 78.9144
1640.408 | 16393.626 | 78.9195
1640.517 | 16395.372 | 78.9167
1640.61 | 16396.179 | 78.9221
1640.704 | 16396.723 | 78.9238
1640.807 | 16398.337 | 78.9209
1640.933 | 16398.93 | 78.9214
1641.019 | 16400.05 | 78.9254
1641.129 | 16401.204 | 78.9254
1641.217 | 16402.142 | 78.9292
1641.328 | 16403.213 | 78.9311
1641.415 | 16404.333 | 78.9302
1641.507 | 16404.976 | 78.9337
1641.605 | 16406.096 | 78.9328
1641.722 | 16406.771 | 78.9372
1641.81 | 16408.583 | 78.9368
1641.925 | 16409.209 | 78.941
1642.008 | 16410.346 | 78.9429
1642.102 | 16410.906 | 78.9417
1642.216 | 16412.306 | 78.9441
1642.32 | 16413.229 | 78.9465
1642.422 | 16414.266 | 78.9449
1642.506 | 16415.255 | 78.947
1642.618 | 16415.864 | 78.9486
1642.707 | 16417.561 | 78.9489
1642.818 | 16418.384 | 78.9519
1642.929 | 16419.093 | 78.9539
1643.037 | 16420.279 | 78.9539
1643.116 | 16420.822 | 78.9577
1643.211 | 16421.63 | 78.9576
1643.308 | 16422.618 | 78.9599
1643.404 | 16423.557 | 78.9616
1643.51 | 16425.55 | 78.9641
1643.62 | 16426.16 | 78.9633
1643.704 | 16427.313 | 78.9666
1643.847 | 16428.647 | 78.9691
1643.902 | 16428.647 | 78.9706
1644.028 | 16430.179 | 78.9699
1644.128 | 16430.755 | 78.9733
1644.23 | 16432.551 | 78.9734
1644.318 | 16433.144 | 78.9736
1644.406 | 16434.248 | 78.9803
1644.501 | 16435.17 | 78.9793
1644.628 | 16436.537 | 78.9823
1644.722 | 16437.18 | 78.982
1644.825 | 16437.18 | 78.982
1644.919 | 16439.255 | 78.9837
1645.026 | 16440.721 | 78.9874
1645.111 | 16441.166 | 78.9865
1645.227 | 16442.072 | 78.991
1645.335 | 16443.653 | 78.9948
1645.402 | 16443.653 | 78.9918
1645.508 | 16445.301 | 78.993
1645.628 | 16446.042 | 78.9935
1645.721 | 16447.623 | 78.9975
1645.827 | 16448.381 | 78.9999
1645.909 | 16449.106 | 78.9989
1646.029 | 16450.753 | 79.0017
1646.116 | 16450.753 | 79.0027
1646.233 | 16452.269 | 79.0028
1646.329 | 16453.356 | 79.0059
1646.405 | 16454.245 | 79.0037
1646.528 | 16455.744 | 79.0069
1646.602 | 16456.206 | 79.0093
1646.724 | 16457.425 | 79.009
1646.821 | 16457.968 | 79.0146
1646.917 | 16459.451 | 79.0135
1647.029 | 16460.011 | 79.0144
1647.129 | 16460.933 | 79.019
1647.234 | 16462.515 | 79.0187
1647.313 | 16463.734 | 79.0214
1647.424 | 16464.228 | 79.02
1647.521 | 16465.233 | 79.0246
1647.62 | 16466.616 | 79.0253
1647.718 | 16467.473 | 79.0259
1647.827 | 16468.017 | 79.0263
1647.906 | 16468.857 | 79.0282
1648.026 | 16469.927 | 79.0318
1648.109 | 16470.767 | 79.0285
1648.217 | 16471.953 | 79.0316
1648.323 | 16473.288 | 79.0354
1648.417 | 16474.326 | 79.0346
1648.51 | 16475.577 | 79.0352
1648.639 | 16476.17 | 79.0349
1648.712 | 16477.356 | 79.0385
1648.817 | 16478.608 | 79.0394
1648.932 | 16479.103 | 79.0455
1649.018 | 16479.794 | 79.0461
1649.111 | 16481.359 | 79.0445
1649.219 | 16481.985 | 79.0488
1649.308 | 16482.941 | 79.0498
1649.425 | 16484.44 | 79.0502
1649.515 | 16485.033 | 79.051
1649.616 | 16486.614 | 79.0553
1649.729 | 16487.075 | 79.0539
1649.824 | 16488.179 | 79.0582
1649.934 | 16489.118 | 79.06
1650.02 | 16489.843 | 79.0579
1650.112 | 16491.408 | 79.0606
1650.232 | 16492.248 | 79.0618
1650.312 | 16492.808 | 79.0613
1650.427 | 16494.224 | 79.0661
1650.514 | 16495.295 | 79.0621
1650.606 | 16496.234 | 79.0705
1650.722 | 16497.255 | 79.0722
1650.805 | 16498.194 | 79.0736
1650.936 | 16499.166 | 79.0736
1651.001 | 16499.792 | 79.0746
1651.136 | 16501.439 | 79.0783
1651.222 | 16502.115 | 79.0788
1651.319 | 16503.054 | 79.0791
1651.408 | 16503.663 | 79.0838
1651.521 | 16505.278 | 79.0812
1651.605 | 16506.184 | 79.085
1651.748 | 16507.683 | 79.0872
1651.812 | 16508.539 | 79.0888
1651.906 | 16509.215 | 79.0896
1652.001 | 16510.17 | 79.0932
1652.148 | 16511.652 | 79.0961
1652.211 | 16511.652 | 79.0929
1652.3 | 16513.464 | 79.0985
1652.407 | 16513.975 | 79.0982
1652.507 | 16515.095 | 79.0986
1652.615 | 16515.655 | 79.0995
1652.704 | 16516.611 | 79.1028
1652.802 | 16518.192 | 79.1056
1652.909 | 16519.115 | 79.1043
1653.013 | 16520.235 | 79.1099
1653.133 | 16521.8 | 79.1134
1653.233 | 16522.607 | 79.1133
1653.326 | 16523.381 | 79.1161
1653.425 | 16524.04 | 79.117
1653.511 | 16524.995 | 79.1183
1653.632 | 16526.494 | 79.1223
1653.719 | 16526.906 | 79.1218
1653.8 | 16527.911 | 79.126
1653.924 | 16529.377 | 79.1248
1654.035 | 16530.052 | 79.1251
1654.101 | 16530.827 | 79.1307
1654.232 | 16532.49 | 79.132
1654.325 | 16533.396 | 79.1296
1654.421 | 16534.352 | 79.1331
1654.532 | 16535.011 | 79.1363
1654.615 | 16535.95 | 79.1354
1654.721 | 16537.465 | 79.137
1654.845 | 16538.322 | 79.1406
1654.917 | 16539.409 | 79.1422
1655.031 | 16540.183 | 79.1438
1655.135 | 16541.534 | 79.1469
1655.226 | 16542.259 | 79.1443
1655.3 | 16542.835 | 79.1477
1655.42 | 16543.708 | 79.1488
1655.523 | 16545.504 | 79.1517
1655.62 | 16546.344 | 79.1489
1655.73 | 16546.92 | 79.1519
1655.824 | 16548.403 | 79.1543
1655.935 | 16549.095 | 79.1599
1656.03 | 16550.215 | 79.161
1656.112 | 16551.697 | 79.1586
1656.22 | 16552.208 | 79.1599
1656.324 | 16552.834 | 79.1627
1656.4 | 16553.641 | 79.163
1656.518 | 16555.321 | 79.1682
1656.621 | 16556.689 | 79.167
1656.721 | 16557.265 | 79.1696
1656.813 | 16558.303 | 79.1727
1656.926 | 16559.423 | 79.1788
1657.024 | 16560.016 | 79.1784
1657.114 | 16560.724 | 79.1771
1657.22 | 16562.009 | 79.1806
1657.324 | 16563.212 | 79.1825
1657.406 | 16564.645 | 79.1831
1657.529 | 16565.238 | 79.1837
1657.618 | 16566.325 | 79.1871
1657.722 | 16567.231 | 79.189
1657.823 | 16567.824 | 79.1894
1657.913 | 16569.01 | 79.1922
1658.017 | 16570.575 | 79.1913
1658.125 | 16571.168 | 79.192
1658.213 | 16572.272 | 79.1936
1658.312 | 16572.898 | 79.1985
1658.414 | 16573.688 | 79.1997
1658.504 | 16575.467 | 79.199
1658.605 | 16576.209 | 79.2039
1658.707 | 16577.345 | 79.2085
1658.831 | 16577.905 | 79.2046
1658.906 | 16579.536 | 79.208
1659.013 | 16580.294 | 79.2091
1659.113 | 16581.085 | 79.21
1659.221 | 16581.711 | 79.2116
1659.32 | 16582.65 | 79.2145
1659.404 | 16584.494 | 79.2125
1659.531 | 16585.104 | 79.2118
1659.604 | 16586.175 | 79.2179
1659.706 | 16587.509 | 79.2178
1659.808 | 16588.25 | 79.2207
1659.902 | 16589.173 | 79.2242
1660.025 | 16590.178 | 79.225
1660.101 | 16590.178 | 79.2277
1660.239 | 16592.83 | 79.2288
1660.336 | 16593.62 | 79.2304
1660.428 | 16594.197 | 79.2339
1660.51 | 16595.251 | 79.2379
1660.612 | 16595.844 | 79.2371
1660.715 | 16597.145 | 79.2394
1660.801 | 16598.134 | 79.2384
1660.939 | 16599.517 | 79.2401
1661.019 | 16600.127 | 79.242
1661.104 | 16601.297 | 79.2441
1661.225 | 16601.857 | 79.2484
1661.303 | 16602.828 | 79.2494
1661.425 | 16604.509 | 79.2497
1661.536 | 16605.069 | 79.2525
1661.604 | 16605.827 | 79.2494
1661.711 | 16607.293 | 79.2518
1661.829 | 16607.968 | 79.2583
1661.925 | 16609.401 | 79.2599
1662.03 | 16610.554 | 79.2591
1662.11 | 16611.164 | 79.2605
1662.23 | 16612.168 | 79.2629
1662.318 | 16612.712 | 79.2646
1662.403 | 16613.618 | 79.2665
1662.5 | 16614.491 | 79.2679
1662.607 | 16615.43 | 79.2705
1662.726 | 16617.423 | 79.2682
1662.802 | 16618.181 | 79.2703
1662.938 | 16619.301 | 79.2762
1663.024 | 16620.372 | 79.2743
1663.125 | 16620.965 | 79.2797
1663.226 | 16622.694 | 79.2804
1663.318 | 16623.337 | 79.2823
1663.402 | 16623.337 | 79.2828
1663.515 | 16625.297 | 79.2863
1663.603 | 16625.907 | 79.2875
1663.715 | 16626.714 | 79.2887
1663.819 | 16628.312 | 79.2894
1663.923 | 16628.921 | 79.2913
1664.031 | 16629.695 | 79.2964
1664.125 | 16631.409 | 79.2969
1664.237 | 16632.117 | 79.2972
1664.329 | 16633.171 | 79.3
1664.414 | 16633.748 | 79.3022
1664.524 | 16635.494 | 79.3062
1664.621 | 16636.004 | 79.3042
1664.715 | 16637.405 | 79.3074
1664.835 | 16638.261 | 79.3083
1664.914 | 16639.282 | 79.31
1665.023 | 16639.925 | 79.3136
1665.116 | 16641.589 | 79.3133
1665.226 | 16642.182 | 79.3157
1665.314 | 16643.252 | 79.3164
1665.426 | 16644.125 | 79.32
1665.522 | 16644.702 | 79.3205
1665.618 | 16645.674 | 79.3199
1665.716 | 16646.629 | 79.3193
1665.819 | 16648.375 | 79.3215
1665.914 | 16649.232 | 79.3257
1666.007 | 16649.71 | 79.3276
1666.126 | 16651.406 | 79.3283
1666.208 | 16652.197 | 79.3284
1666.311 | 16653.581 | 79.3288
1666.404 | 16654.305 | 79.3317
1666.525 | 16655.014 | 79.332
1666.603 | 16655.755 | 79.333
1666.711 | 16657.551 | 79.3341
1666.801 | 16658.457 | 79.3385
1666.92 | 16659.165 | 79.3395
1667.003 | 16660.153 | 79.3391
1667.118 | 16661.339 | 79.3423
1667.203 | 16662.163 | 79.3453
1667.305 | 16662.954 | 79.3449
1667.41 | 16663.777 | 79.3478
1667.524 | 16665.177 | 79.3467
1667.6 | 16665.177 | 79.3469
1667.749 | 16667.418 | 79.3464
1667.851 | 16668.11 | 79.3477
1667.92 | 16668.966 | 79.3487
1668.006 | 16669.658 | 79.3523
1668.113 | 16670.926 | 79.3521
1668.209 | 16671.618 | 79.3567
1668.302 | 16672.541 | 79.3596
1668.448 | 16674.369 | 79.3591
1668.526 | 16674.913 | 79.357
1668.613 | 16676.115 | 79.3599
1668.706 | 16676.741 | 79.358
1668.807 | 16678.026 | 79.3579
1668.913 | 16679.031 | 79.3615
1669.009 | 16679.607 | 79.3633
1669.105 | 16680.563 | 79.3627
1669.214 | 16681.518 | 79.3604
1669.301 | 16682.556 | 79.3622
1669.424 | 16684.384 | 79.3677
1669.527 | 16684.977 | 79.3695
1669.633 | 16686.213 | 79.3687
1669.714 | 16686.789 | 79.3713
1669.832 | 16688.766 | 79.364
1669.904 | 16689.211 | 79.3629
1670.039 | 16690.397 | 79.3668
1670.12 | 16690.858 | 79.3679
1670.208 | 16691.665 | 79.3709
1670.328 | 16693.329 | 79.3727
1670.442 | 16693.972 | 79.3712
1670.53 | 16694.894 | 79.3771
1670.603 | 16695.734 | 79.3817
1670.705 | 16696.492 | 79.3815
1670.801 | 16697.513 | 79.3774
1670.937 | 16699.292 | 79.3781
1671.04 | 16699.935 | 79.3663
1671.114 | 16700.857 | 79.3636
1671.223 | 16701.994 | 79.3689
1671.34 | 16703.526 | 79.3685
1671.421 | 16704.333 | 79.3668
1671.517 | 16705.288 | 79.369
1671.623 | 16705.964 | 79.368
1671.732 | 16707.199 | 79.3689
1671.818 | 16707.907 | 79.3674
1671.926 | 16709.39 | 79.3666
1672.014 | 16710.658 | 79.3684
1672.112 | 16711.12 | 79.3701
1672.227 | 16712.026 | 79.3655
1672.327 | 16713.31 | 79.366
1672.414 | 16714.282 | 79.3685
1672.532 | 16715.238 | 79.3664
1672.633 | 16715.93 | 79.3641
1672.72 | 16716.786 | 79.365
1672.826 | 16718.417 | 79.368
1672.934 | 16719.092 | 79.3641
1673.028 | 16720.278 | 79.3643
1673.132 | 16720.888 | 79.3682
1673.228 | 16721.794 | 79.3725
1673.3 | 16722.683 | 79.3718
1673.401 | 16723.606 | 79.3682
1673.512 | 16725.27 | 79.3627
1673.617 | 16725.813 | 79.3652
1673.721 | 16727.345 | 79.3657
1673.83 | 16728.037 | 79.3662
1673.911 | 16729.157 | 79.3669
1674.015 | 16729.849 | 79.365
1674.109 | 16730.59 | 79.3683
1674.228 | 16732.188 | 79.3737
1674.318 | 16733.308 | 79.3756
1674.425 | 16734 | 79.376
1674.515 | 16734.708 | 79.374
1674.624 | 16735.977 | 79.3709
1674.705 | 16737.459 | 79.3688
1674.814 | 16737.459 | 79.367
1674.913 | 16738.843 | 79.3725
1675.028 | 16740.194 | 79.3725
1675.115 | 16741.281 | 79.366
1675.205 | 16742.121 | 79.364
1675.303 | 16742.78 | 79.3708
1675.404 | 16743.702 | 79.3628
1675.501 | 16745.416 | 79.3636
1675.611 | 16746.355 | 79.3586
1675.706 | 16746.882 | 79.3536
1675.819 | 16748.298 | 79.3546
1675.902 | 16749.105 | 79.351
1676.007 | 16749.797 | 79.3469
1676.153 | 16751.395 | 79.3426
1676.218 | 16752.351 | 79.3244
1676.338 | 16753.8 | 79.3232
1676.415 | 16753.8 | 79.3231
1676.503 | 16755.447 | 79.3247
1676.603 | 16756.222 | 79.3285
1676.736 | 16756.848 | 79.326
1676.826 | 16757.803 | 79.3248
1676.91 | 16758.989 | 79.3281
1677.008 | 16759.533 | 79.3272
1677.113 | 16760.537 | 79.3208
1677.202 | 16761.542 | 79.3271
1677.333 | 16763.371 | 79.3245
1677.41 | 16764.046 | 79.3247
1677.535 | 16765.15 | 79.3246
1677.614 | 16765.792 | 79.3248
1677.713 | 16766.55 | 79.3226
1677.807 | 16767.538 | 79.3239
1677.903 | 16768.543 | 79.3228
1678 | 16769.466 | 79.3246
1678.106 | 16771.228 | 79.3255
1678.224 | 16772.348 | 79.3257
1678.313 | 16773.139 | 79.3261
1678.433 | 16774.061 | 79.3273
1678.525 | 16774.77 | 79.3278
1678.644 | 16776.318 | 79.3275
1678.71 | 16776.318 | 79.3279
1678.84 | 16778.278 | 79.3273
1678.905 | 16779.184 | 79.3287
1679.024 | 16780.025 | 79.3292
1679.142 | 16781.557 | 79.3303
1679.222 | 16782.281 | 79.3303
1679.318 | 16782.792 | 79.3289
1679.424 | 16784.34 | 79.3315
1679.501 | 16785.148 | 79.3306
1679.634 | 16786.334 | 79.33
1679.718 | 16786.795 | 79.3332
1679.818 | 16788.442 | 79.3316
1679.922 | 16788.92 | 79.3331
1680.007 | 16789.645 | 79.3321
1680.122 | 16791.259 | 79.3333
1680.212 | 16792.017 | 79.3332
1680.333 | 16793.071 | 79.3351
1680.427 | 16793.763 | 79.3374
1680.503 | 16794.685 | 79.3375
1680.605 | 16795.525 | 79.3344
1680.702 | 16796.464 | 79.3386
1680.828 | 16798.392 | 79.3394
1680.908 | 16799.1 | 79.3389
1681.02 | 16800.105 | 79.3359
1681.114 | 16800.632 | 79.3358
1681.223 | 16802.378 | 79.3413
1681.331 | 16803.037 | 79.3407
1681.415 | 16804.223 | 79.3393
1681.527 | 16805.277 | 79.3424
1681.61 | 16806.298 | 79.3432
1681.723 | 16806.891 | 79.3434
1681.808 | 16807.682 | 79.3437
1681.917 | 16808.934 | 79.3431
1682.018 | 16810.12 | 79.342
1682.124 | 16811.092 | 79.3431
1682.213 | 16812.558 | 79.3441
1682.324 | 16813.118 | 79.3439
1682.411 | 16814.222 | 79.3465
1682.535 | 16815.062 | 79.346
1682.612 | 16816.166 | 79.3478
1682.715 | 16817.368 | 79.3491
1682.815 | 16817.912 | 79.35
1682.912 | 16818.702 | 79.3517
1683.019 | 16819.921 | 79.3502
1683.109 | 16821.519 | 79.3535
1683.221 | 16822.112 | 79.3516
1683.304 | 16823.315 | 79.3524
1683.431 | 16823.842 | 79.3554
1683.516 | 16825.028 | 79.3544
1683.623 | 16825.621 | 79.3533
1683.705 | 16827.285 | 79.353
1683.829 | 16827.861 | 79.3568
1683.916 | 16828.998 | 79.3586
1684.024 | 16830.283 | 79.3581
1684.103 | 16831.238 | 79.3592
1684.212 | 16832.523 | 79.3564
1684.308 | 16833.099 | 79.3588
1684.415 | 16834.154 | 79.3612
1684.532 | 16835.57 | 79.3619
1684.628 | 16836.048 | 79.3606
1684.715 | 16837.003 | 79.3621
1684.824 | 16837.596 | 79.3637
1684.911 | 16839.079 | 79.3667
1685.011 | 16840.281 | 79.3666
1685.105 | 16841.056 | 79.3685
1685.212 | 16841.764 | 79.3705
1685.31 | 16842.538 | 79.3699
1685.411 | 16844.136 | 79.3705
1685.532 | 16845.19 | 79.3716
1685.635 | 16846.607 | 79.3699
1685.731 | 16847.332 | 79.375
1685.829 | 16847.958 | 79.3746
1685.933 | 16849.094 | 79.3752
1686.013 | 16849.72 | 79.3778
1686.108 | 16850.527 | 79.3767
1686.227 | 16852.372 | 79.3812
1686.324 | 16852.817 | 79.3804
1686.41 | 16853.641 | 79.379
1686.507 | 16854.53 | 79.3829
1686.627 | 16856.375 | 79.384
1686.72 | 16856.82 | 79.3828
1686.842 | 16858.27 | 79.3852
1686.906 | 16858.863 | 79.3841
1687.029 | 16860.51 | 79.3862
1687.121 | 16861.103 | 79.3883
1687.22 | 16862.305 | 79.3878
1687.314 | 16862.75 | 79.3902
1687.428 | 16864.364 | 79.3894
1687.526 | 16865.649 | 79.392
1687.626 | 16866.374 | 79.3919
1687.721 | 16867.346 | 79.3943
1687.838 | 16867.988 | 79.3953
1687.919 | 16869.158 | 79.3968
1688.025 | 16869.751 | 79.3967
1688.1 | 16870.64 | 79.3996
1688.203 | 16871.431 | 79.4014
1688.328 | 16873.424 | 79.4015
1688.42 | 16873.951 | 79.3997
1688.517 | 16875.385 | 79.404
1688.62 | 16875.912 | 79.4083
1688.728 | 16876.653 | 79.397
1688.805 | 16877.674 | 79.4009
1688.924 | 16879.322 | 79.3984
1689.014 | 16880.359 | 79.401
1689.124 | 16880.969 | 79.3985
1689.219 | 16882.435 | 79.3978
1689.317 | 16883.259 | 79.3998
1689.413 | 16884.214 | 79.4003
1689.512 | 16885.515 | 79.4023
1689.621 | 16886.207 | 79.4021
1689.714 | 16887.261 | 79.4018
1689.812 | 16887.739 | 79.4037
1689.911 | 16889.32 | 79.4052
1690.038 | 16889.897 | 79.4041
1690.121 | 16891.05 | 79.4056
1690.227 | 16892.17 | 79.409
1690.314 | 16893.224 | 79.4083
1690.416 | 16894.147 | 79.412
1690.519 | 16895.58 | 79.4149
1690.607 | 16896.157 | 79.4117
1690.729 | 16896.914 | 79.413
1690.82 | 16897.969 | 79.4129
1690.931 | 16899.303 | 79.4108
1691.014 | 16900.357 | 79.4145
1691.105 | 16900.934 | 79.4149
1691.22 | 16902.334 | 79.415
1691.312 | 16903.24 | 79.4169
1691.418 | 16903.816 | 79.4188
1691.522 | 16905.348 | 79.4189
1691.616 | 16906.04 | 79.4197
1691.722 | 16907.045 | 79.4192
1691.805 | 16907.654 | 79.4213
1691.902 | 16908.873 | 79.4264
1692.028 | 16910.191 | 79.4265
1692.107 | 16911.278 | 79.4288
1692.237 | 16912.102 | 79.4284
1692.324 | 16912.761 | 79.4324
1692.401 | 16913.7 | 79.4345
1692.525 | 16915.166 | 79.4333
1692.641 | 16916.385 | 79.4365
1692.725 | 16916.945 | 79.4387
1692.813 | 16918.065 | 79.4351
1692.906 | 16918.708 | 79.4374
1693.013 | 16919.465 | 79.4395
1693.107 | 16921.162 | 79.4418
1693.201 | 16921.87 | 79.4404
1693.33 | 16923.551 | 79.445
1693.423 | 16924.111 | 79.4434
1693.508 | 16925.198 | 79.4461
1693.613 | 16926.12 | 79.4475
1693.704 | 16926.73 | 79.4504
1693.82 | 16928.081 | 79.4499
1693.91 | 16929.217 | 79.4497
1694.001 | 16930.107 | 79.4505
1694.136 | 16930.831 | 79.457
1694.233 | 16931.787 | 79.4545
1694.306 | 16932.709 | 79.4587
1694.405 | 16934.455 | 79.4571
1694.5 | 16935.114 | 79.4612
1694.604 | 16935.773 | 79.4605
1694.745 | 16937.108 | 79.4649
1694.819 | 16938.425 | 79.4626
1694.901 | 16939.216 | 79.4644
1695.024 | 16940.484 | 79.4682
1695.149 | 16941.061 | 79.4531
1695.223 | 16942.313 | 79.4539
1695.325 | 16942.955 | 79.4538
1695.402 | 16943.779 | 79.4533
1695.531 | 16945.558 | 79.4539
1695.634 | 16946.332 | 79.4536
1695.728 | 16947.37 | 79.4523
1695.826 | 16948.638 | 79.4532
1695.921 | 16949.264 | 79.4562
1696.023 | 16949.742 | 79.456
1696.129 | 16951.422 | 79.4578
1696.201 | 16952.081 | 79.4582
1696.32 | 16953.201 | 79.4621
1696.439 | 16954.519 | 79.462
1696.547 | 16955.178 | 79.4633
1696.637 | 16956.117 | 79.4618
1696.722 | 16957.616 | 79.4616
1696.816 | 16958.242 | 79.4636
1696.929 | 16959.428 | 79.4648
1697.04 | 16960.103 | 79.4665
1697.114 | 16961.24 | 79.4655
1697.214 | 16962.014 | 79.47
1697.323 | 16963.661 | 79.47
1697.425 | 16964.221 | 79.472
1697.518 | 16965.292 | 79.4709
1697.617 | 16966.561 | 79.4737
1697.712 | 16967.17 | 79.4766
1697.826 | 16967.631 | 79.4803
1697.902 | 16968.653 | 79.4785
1698.014 | 16970.218 | 79.4795
1698.111 | 16971.552 | 79.4803
1698.24 | 16972.095 | 79.4804
1698.332 | 16973.199 | 79.4822
1698.433 | 16974.023 | 79.4855
1698.511 | 16975.159 | 79.4822
1698.612 | 16976.345 | 79.4839
1698.722 | 16976.757 | 79.4834
1698.809 | 16978.306 | 79.4873
1698.922 | 16979.228 | 79.4886
1699.004 | 16979.805 | 79.4873
1699.111 | 16980.941 | 79.4942
1699.22 | 16981.534 | 79.4935
1699.313 | 16983.511 | 79.4936
1699.423 | 16984.104 | 79.4957
1699.509 | 16985.191 | 79.4946
1699.626 | 16986.114 | 79.4964
1699.717 | 16986.838 | 79.4989
1699.806 | 16987.761 | 79.5033
1699.912 | 16988.749 | 79.5028
1700.02 | 16989.507 | 79.5057
1700.113 | 16991.335 | 79.5076
1700.219 | 16992.176 | 79.5088
1700.319 | 16993.312 | 79.5127
1700.419 | 16993.905 | 79.5121
1700.518 | 16994.63 | 79.516
1700.614 | 16995.585 | 79.5133
1700.733 | 16997.381 | 79.5171
1700.842 | 16997.974 | 79.5202
1700.911 | 16999.209 | 79.5197
1701.007 | 17000.165 | 79.5176
1701.138 | 17001.153 | 79.5222
1701.214 | 17002.273 | 79.5227
1701.3 | 17003.064 | 79.5218
1701.412 | 17003.805 | 79.5241
1701.5 | 17005.42 | 79.5253
1701.603 | 17006.128 | 79.5273
1701.709 | 17007.232 | 79.5291
1701.803 | 17008.105 | 79.5315
1701.903 | 17008.698 | 79.5333
1702.026 | 17010.147 | 79.5349
1702.107 | 17011.02 | 79.5355
1702.224 | 17011.778 | 79.5359
1702.309 | 17012.832 | 79.5344
1702.425 | 17014.134 | 79.5355
1702.512 | 17015.237 | 79.5381
1702.631 | 17016.028 | 79.5399
1702.719 | 17016.703 | 79.5424
1702.83 | 17018.334 | 79.5403
1702.925 | 17018.845 | 79.5363
1703.044 | 17020.278 | 79.5354
1703.119 | 17020.838 | 79.5373
1703.205 | 17021.876 | 79.5361
1703.325 | 17023.342 | 79.5382
1703.426 | 17023.885 | 79.5408
1703.522 | 17025.582 | 79.5437
1703.603 | 17026.126 | 79.5388
1703.728 | 17027.378 | 79.542
1703.818 | 17028.053 | 79.5395
1703.941 | 17029.239 | 79.5451
1704.008 | 17029.832 | 79.5465
1704.101 | 17031.133 | 79.5452
1704.221 | 17032.039 | 79.5488
1704.317 | 17032.748 | 79.5505
1704.403 | 17033.604 | 79.5482
1704.523 | 17035.35 | 79.5516
1704.63 | 17035.91 | 79.552
1704.719 | 17036.948 | 79.5541
1704.803 | 17036.948 | 79.5528
1704.933 | 17039.04 | 79.5571
1705 | 17039.748 | 79.5545
1705.128 | 17041.05 | 79.561
1705.231 | 17041.824 | 79.5584
1705.333 | 17043.438 | 79.5591
1705.413 | 17044.13 | 79.5613
1705.523 | 17045.086 | 79.5606
1705.614 | 17045.679 | 79.5612
1705.73 | 17047.408 | 79.5626
1705.837 | 17048.018 | 79.5632
1705.916 | 17049.171 | 79.565
1706.028 | 17050.291 | 79.5644
1706.115 | 17051.23 | 79.5682
1706.224 | 17052.614 | 79.5671
1706.307 | 17053.075 | 79.5732
1706.421 | 17053.915 | 79.5736
1706.522 | 17055.134 | 79.5768
1706.618 | 17056.6 | 79.575
1706.73 | 17057.177 | 79.5809
1706.817 | 17058.363 | 79.5808
1706.92 | 17058.824 | 79.5815
1707.023 | 17059.697 | 79.5817
1707.119 | 17061.311 | 79.5854
1707.211 | 17062.201 | 79.5788
1707.319 | 17062.645 | 79.5777
1707.41 | 17063.551 | 79.5818
1707.521 | 17064.54 | 79.5829
1707.618 | 17066.385 | 79.5841
1707.723 | 17067.11 | 79.5869
1707.81 | 17068.147 | 79.5881
1707.923 | 17069.103 | 79.5882
1708.02 | 17069.663 | 79.5918
1708.106 | 17071.458 | 79.5953
1708.218 | 17072.084 | 79.5966
1708.323 | 17073.056 | 79.5949
1708.412 | 17074.522 | 79.5964
1708.514 | 17075.214 | 79.5958
1708.633 | 17076.054 | 79.6009
1708.727 | 17077.075 | 79.6016
1708.82 | 17077.85 | 79.6047
1708.904 | 17078.574 | 79.6059
1709.024 | 17080.222 | 79.6096
1709.106 | 17081.161 | 79.6105
1709.218 | 17081.77 | 79.6103
1709.313 | 17082.594 | 79.6128
1709.42 | 17084.307 | 79.6145
1709.529 | 17085.032 | 79.6148
1709.6 | 17086.185 | 79.6171
1709.739 | 17087.371 | 79.6226
1709.806 | 17088.26 | 79.6213
1709.911 | 17089.1 | 79.6226
1710.004 | 17089.694 | 79.6241
1710.141 | 17091.044 | 79.6282
1710.201 | 17091.802 | 79.6314
1710.309 | 17092.428 | 79.6315
1710.432 | 17093.976 | 79.6364
1710.523 | 17094.751 | 79.6374
1710.611 | 17095.64 | 79.6372
1710.705 | 17096.513 | 79.6395
1710.826 | 17098.325 | 79.6425
1710.935 | 17098.885 | 79.645
1711.004 | 17100.154 | 79.6463
1711.137 | 17100.845 | 79.6484
1711.204 | 17101.768 | 79.6481
1711.325 | 17103.465 | 79.6542
1711.419 | 17104.025 | 79.6503
1711.539 | 17105.194 | 79.655
1711.617 | 17105.787 | 79.6578
1711.724 | 17107.303 | 79.6579
1711.816 | 17108.044 | 79.6606
1711.937 | 17109.098 | 79.6648
1712.028 | 17110.63 | 79.6645
1712.128 | 17111.256 | 79.6671
1712.216 | 17112.03 | 79.6659
1712.303 | 17113.151 | 79.6731
1712.426 | 17114.287 | 79.6743
1712.525 | 17115.621 | 79.6772
1712.604 | 17116.149 | 79.6768
1712.704 | 17116.725 | 79.68
1712.825 | 17118.323 | 79.6819
1712.918 | 17119.575 | 79.686
1713.005 | 17120.151 | 79.6897
1713.105 | 17120.151 | 79.6874
1713.223 | 17122.194 | 79.6881
1713.33 | 17122.886 | 79.6959
1713.422 | 17124.583 | 79.6994
1713.514 | 17124.994 | 79.6986
1713.625 | 17126.23 | 79.6983
1713.724 | 17127.597 | 79.7037
1713.824 | 17128.223 | 79.708
1713.91 | 17128.997 | 79.711
1714.032 | 17130.084 | 79.7145
1714.124 | 17130.727 | 79.7126
1714.216 | 17132.374 | 79.7157
1714.321 | 17132.885 | 79.7191
1714.419 | 17133.577 | 79.7191
1714.5 | 17134.598 | 79.7237
1714.611 | 17136.311 | 79.7235
1714.73 | 17137.184 | 79.7262
1714.833 | 17137.184 | 79.7292
1714.908 | 17138.667 | 79.7315
1715.015 | 17140.528 | 79.7316
1715.128 | 17141.138 | 79.7356
1715.213 | 17142.307 | 79.7386
1715.317 | 17143.015 | 79.7411
1715.412 | 17143.674 | 79.7429
1715.519 | 17144.943 | 79.7437
1715.622 | 17146.145 | 79.7477
1715.707 | 17147.117 | 79.7466
1715.824 | 17147.825 | 79.7513
1715.918 | 17148.649 | 79.7545
1716.027 | 17150.346 | 79.7536
1716.121 | 17151.054 | 79.7566
1716.204 | 17152.224 | 79.7602
1716.319 | 17153.014 | 79.7606
1716.416 | 17153.574 | 79.7627
1716.515 | 17154.563 | 79.7656
1716.605 | 17155.502 | 79.7686
1716.724 | 17157.165 | 79.7726
1716.812 | 17158.318 | 79.7738
1716.92 | 17159.076 | 79.7768
1717.003 | 17160.213 | 79.778
1717.119 | 17160.723 | 79.7818
1717.204 | 17161.597 | 79.7797
1717.312 | 17162.865 | 79.7834
1717.4 | 17164.38 | 79.7883
1717.502 | 17165.122 | 79.7903
1717.608 | 17165.912 | 79.7936
1717.715 | 17167.098 | 79.7956
1717.8 | 17168.367 | 79.797
1717.938 | 17169.19 | 79.7989
1718.026 | 17169.734 | 79.7991
1718.115 | 17170.92 | 79.7993
1718.208 | 17171.711 | 79.8019
1718.318 | 17173.177 | 79.8028
1718.432 | 17174.149 | 79.8088
1718.512 | 17174.676 | 79.8109
1718.632 | 17176.372 | 79.8132
1718.724 | 17176.834 | 79.8162
1718.828 | 17178.448 | 79.8184
1718.938 | 17179.041 | 79.8232
1719.008 | 17179.914 | 79.8241
1719.125 | 17181.627 | 79.8257
1719.214 | 17182.121 | 79.8267
1719.333 | 17183.291 | 79.8299
1719.443 | 17183.983 | 79.836
1719.51 | 17185.202 | 79.8344
1719.622 | 17185.795 | 79.8371
1719.724 | 17187.426 | 79.8436
1719.82 | 17187.87 | 79.8419
1719.902 | 17188.859 | 79.8418
1720 | 17189.402 | 79.8462
1720.111 | 17191.083 | 79.8482
1720.23 | 17192.252 | 79.8538
1720.301 | 17192.829 | 79.8521
1720.431 | 17194.41 | 79.8589
1720.511 | 17195.069 | 79.8586
1720.602 | 17196.206 | 79.8615
1720.735 | 17196.799 | 79.8644
1720.83 | 17197.737 | 79.8659
1720.904 | 17198.643 | 79.8666
1721.007 | 17199.451 | 79.8715
1721.127 | 17201.329 | 79.8722
1721.224 | 17202.597 | 79.8767
1721.31 | 17203.075 | 79.879
1721.425 | 17204.03 | 79.8813
1721.518 | 17205.529 | 79.8832
1721.626 | 17206.204 | 79.8864
1721.718 | 17207.275 | 79.8897
1721.822 | 17207.852 | 79.8901
1721.922 | 17208.576 | 79.8929
1722.002 | 17209.598 | 79.8963
1722.125 | 17211.344 | 79.898
1722.22 | 17211.937 | 79.9015
1722.319 | 17212.711 | 79.9023
1722.404 | 17213.551 | 79.9053
1722.518 | 17215.166 | 79.907
1722.613 | 17215.726 | 79.9091
1722.712 | 17217.29 | 79.9136
1722.83 | 17218.131 | 79.9152
1722.9 | 17218.691 | 79.917
1723.011 | 17220.486 | 79.9206
1723.124 | 17221.145 | 79.9196
1723.21 | 17222.15 | 79.9249
1723.322 | 17222.825 | 79.9272
1723.422 | 17223.616 | 79.9271
1723.51 | 17225.461 | 79.9296
1723.61 | 17226.169 | 79.9327
1723.726 | 17226.713 | 79.9343
1723.81 | 17227.635 | 79.937
1723.918 | 17228.904 | 79.9379
1724.017 | 17229.579 | 79.9409
1724.105 | 17230.518 | 79.9431
1724.218 | 17232.297 | 79.9445
1724.309 | 17233.055 | 79.948
1724.426 | 17233.763 | 79.9513
1724.511 | 17234.949 | 79.9548
1724.606 | 17235.493 | 79.9598
1724.714 | 17237.469 | 79.9621
1724.82 | 17237.469 | 79.963
1724.905 | 17239.38 | 79.9664
1725.041 | 17239.99 | 79.9673
1725.113 | 17241.209 | 79.9713
1725.208 | 17241.851 | 79.9744
1725.318 | 17243.251 | 79.9749
1725.411 | 17244.174 | 79.9784
1725.503 | 17244.619 | 79.9816
1725.606 | 17246.447 | 79.9844
1725.707 | 17247.139 | 79.9878
1725.813 | 17247.765 | 79.9888
1725.906 | 17249.445 | 79.9899
1726.022 | 17250.071 | 79.9941
1726.107 | 17251.125 | 79.9974
1726.208 | 17251.669 | 79.9983
1726.328 | 17252.954 | 80.0011
1726.407 | 17254.14 | 80.0062
1726.501 | 17255.095 | 80.0067
1726.614 | 17256.215 | 80.0114
1726.734 | 17257.138 | 80.0138
1726.825 | 17257.698 | 80.0174
1726.909 | 17258.9 | 80.0203
1727.018 | 17259.477 | 80.0203
1727.107 | 17261.454 | 80.0249
1727.208 | 17262.145 | 80.0268
1727.304 | 17263.101 | 80.0309
1727.428 | 17264.616 | 80.0323
1727.516 | 17264.616 | 80.0343
1727.601 | 17266.395 | 80.0379
1727.73 | 17267.021 | 80.0412
1727.801 | 17268.174 | 80.0431
1727.9 | 17268.685 | 80.0432
1728.028 | 17270.036 | 80.0448
1728.116 | 17270.662 | 80.0489
1728.225 | 17272.227 | 80.0528
1728.322 | 17272.902 | 80.0527
1728.406 | 17274.121 | 80.0578
1728.507 | 17274.829 | 80.0657
1728.627 | 17276.345 | 80.0685
1728.743 | 17276.905 | 80.0657
1728.82 | 17277.827 | 80.0692
1728.907 | 17278.898 | 80.0729
1729.025 | 17280.331 | 80.0766
1729.107 | 17281.171 | 80.0749
1729.221 | 17281.88 | 80.0763
1729.318 | 17283.395 | 80.0836
1729.423 | 17283.873 | 80.0855
1729.505 | 17284.565 | 80.0849
1729.605 | 17286.13 | 80.0897
1729.716 | 17286.986 | 80.0915
1729.817 | 17288.353 | 80.0988
1729.924 | 17288.848 | 80.0982
1730.014 | 17290.511 | 80.0994
1730.133 | 17291.006 | 80.1061
1730.234 | 17292.29 | 80.1062
1730.321 | 17293.295 | 80.1094
1730.427 | 17294.069 | 80.1094
1730.525 | 17294.679 | 80.1053
1730.628 | 17296.359 | 80.1049
1730.742 | 17297.067 | 80.107
1730.815 | 17298.188 | 80.1123
1730.9 | 17299.094 | 80.1088
1731.021 | 17300.049 | 80.1125
1731.13 | 17301.268 | 80.1136
1731.218 | 17302.256 | 80.1174
1731.313 | 17303.047 | 80.1185
1731.429 | 17304.134 | 80.1189
1731.513 | 17305.188 | 80.122
1731.622 | 17306.556 | 80.1228
1731.709 | 17307.099 | 80.1247
1731.81 | 17308.038 | 80.1286
1731.908 | 17309.455 | 80.1308
1732.046 | 17309.998 | 80.1346
1732.117 | 17311.25 | 80.1358
1732.213 | 17312.189 | 80.1375
1732.329 | 17312.864 | 80.1394
1732.418 | 17314.544 | 80.1417
1732.531 | 17315.104 | 80.1435
1732.613 | 17316.307 | 80.1434
1732.718 | 17317.032 | 80.1454
1732.8 | 17317.674 | 80.145
1732.908 | 17318.877 | 80.1498
1733.016 | 17319.453 | 80.1522
1733.104 | 17321.364 | 80.1527
1733.223 | 17322.27 | 80.1553
1733.301 | 17323.176 | 80.1556
1733.418 | 17323.95 | 80.1589
1733.514 | 17324.576 | 80.1603
1733.612 | 17325.515 | 80.1679
1733.722 | 17327.179 | 80.1637
1733.814 | 17328.266 | 80.1718
1733.911 | 17329.156 | 80.1707
1734.001 | 17329.814 | 80.1737
1734.104 | 17331.215 | 80.1745
1734.219 | 17331.742 | 80.178
1734.302 | 17332.565 | 80.179
1734.44 | 17334.46 | 80.1815
1734.525 | 17335.102 | 80.1838
1734.613 | 17336.206 | 80.1846
1734.733 | 17336.881 | 80.1865
1734.809 | 17336.881 | 80.1879
1734.917 | 17339.023 | 80.1938
1735.012 | 17339.912 | 80.1962
1735.106 | 17341.428 | 80.1998
1735.205 | 17342.136 | 80.1998
1735.309 | 17343.025 | 80.2001
1735.417 | 17343.586 | 80.2062
1735.513 | 17344.541 | 80.2064
1735.6 | 17346.369 | 80.206
1735.702 | 17347.078 | 80.2096
1735.846 | 17348.527 | 80.2135
1735.913 | 17348.527 | 80.2147
1736.027 | 17350.323 | 80.2143
1736.103 | 17351.114 | 80.2163
1736.201 | 17352.168 | 80.2217
1736.346 | 17353.041 | 80.2256
1736.419 | 17353.848 | 80.2245
1736.504 | 17354.853 | 80.2278
1736.626 | 17355.94 | 80.2293
1736.704 | 17356.698 | 80.2277
1736.801 | 17357.653 | 80.2347
1736.924 | 17359.3 | 80.2349
1737.025 | 17360.289 | 80.2398
1737.132 | 17360.717 | 80.2423
1737.207 | 17361.656 | 80.2453
1737.305 | 17362.859 | 80.2394
1737.417 | 17364.11 | 80.2478
1737.504 | 17365.132 | 80.2479
1737.601 | 17366.071 | 80.2506
1737.722 | 17367.57 | 80.2555
1737.839 | 17368.212 | 80.2583
1737.927 | 17369.283 | 80.2568
1738.018 | 17369.942 | 80.2626
1738.137 | 17370.98 | 80.2637
1738.215 | 17371.754 | 80.2635
1738.3 | 17372.956 | 80.2687
1738.426 | 17374.274 | 80.2741
1738.546 | 17374.917 | 80.2746
1738.632 | 17376.119 | 80.2775
1738.731 | 17376.696 | 80.2801
1738.815 | 17378.508 | 80.2818
1738.902 | 17378.508 | 80.2805
1739.029 | 17380.32 | 80.2856
1739.139 | 17380.995 | 80.2899
1739.23 | 17382.164 | 80.2885
1739.324 | 17383.087 | 80.2894
1739.404 | 17383.746 | 80.2938
1739.518 | 17385.541 | 80.2945
1739.632 | 17386.118 | 80.2968
1739.716 | 17387.337 | 80.3029
1739.823 | 17387.88 | 80.3026
1739.923 | 17389.132 | 80.3023
1740.016 | 17390.22 | 80.3057
1740.123 | 17391.027 | 80.3021
1740.225 | 17391.719 | 80.3084
1740.308 | 17393.399 | 80.3088
1740.433 | 17393.959 | 80.3117
1740.523 | 17395.063 | 80.3144
1740.63 | 17395.754 | 80.3123
1740.716 | 17396.677 | 80.3187
1740.818 | 17397.764 | 80.3197
1740.915 | 17399.461 | 80.3228
1741.024 | 17400.054 | 80.3269
1741.106 | 17401.124 | 80.3272
1741.215 | 17401.8 | 80.3334
1741.311 | 17403.035 | 80.3368
1741.404 | 17403.958 | 80.343
1741.502 | 17404.518 | 80.343
1741.616 | 17406.231 | 80.3457
1741.709 | 17407.17 | 80.3464
1741.826 | 17407.746 | 80.3438
1741.905 | 17408.636 | 80.3424
1742.021 | 17410.283 | 80.3491
1742.103 | 17411.156 | 80.3469
1742.204 | 17411.7 | 80.3492
1742.305 | 17413.397 | 80.3526
1742.429 | 17413.94 | 80.3557
1742.501 | 17415.159 | 80.3553
1742.617 | 17415.719 | 80.3618
1742.721 | 17417.152 | 80.3631
1742.803 | 17418.174 | 80.3668
1742.918 | 17418.783 | 80.3672
1743.005 | 17420.397 | 80.3691
1743.117 | 17421.04 | 80.3695
1743.205 | 17422.078 | 80.3746
1743.317 | 17422.737 | 80.3815
1743.405 | 17424.417 | 80.3886
1743.541 | 17425.01 | 80.3909
1743.627 | 17426.278 | 80.3949
1743.729 | 17427.085 | 80.3943
1743.809 | 17428.156 | 80.3895
1743.903 | 17429.095 | 80.3985
1744.036 | 17429.803 | 80.408
1744.145 | 17430.742 | 80.401
1744.206 | 17431.796 | 80.396
1744.302 | 17432.538 | 80.4039
1744.4 | 17434.136 | 80.4101
1744.505 | 17435.009 | 80.3918
1744.623 | 17436.376 | 80.3826
1744.716 | 17436.985 | 80.3802
1744.812 | 17436.985 | 80.3776
1744.927 | 17439.275 | 80.3771
1745.019 | 17439.736 | 80.3784
1745.131 | 17441.367 | 80.3763
1745.219 | 17441.828 | 80.376
1745.326 | 17443.278 | 80.3755
1745.419 | 17443.772 | 80.378
1745.522 | 17445.337 | 80.3743
1745.616 | 17445.979 | 80.3786
1745.722 | 17447.594 | 80.3778
1745.824 | 17448.434 | 80.3834
1745.902 | 17449.126 | 80.386
1746.037 | 17450.032 | 80.3823
1746.1 | 17450.707 | 80.3867
1746.223 | 17452.42 | 80.3833
1746.32 | 17453.524 | 80.3875
1746.417 | 17453.969 | 80.3904
1746.535 | 17455.155 | 80.3895
1746.603 | 17455.715 | 80.3901
1746.727 | 17456.934 | 80.393
1746.809 | 17457.593 | 80.3929
1746.918 | 17458.812 | 80.3981
1747.027 | 17459.536 | 80.4006
1747.103 | 17460.591 | 80.4011
1747.207 | 17461.398 | 80.4013
1747.315 | 17463.309 | 80.4035
1747.431 | 17463.852 | 80.4035
1747.513 | 17464.659 | 80.4022
1747.623 | 17465.895 | 80.405
1747.728 | 17466.57 | 80.4083
1747.816 | 17468.514 | 80.4117
1747.931 | 17469.156 | 80.4107
1748.019 | 17470.227 | 80.4143
1748.125 | 17470.886 | 80.4145
1748.219 | 17472.55 | 80.4178
1748.33 | 17472.995 | 80.4186
1748.424 | 17474.164 | 80.4201
1748.514 | 17474.625 | 80.4212
1748.609 | 17476.24 | 80.4241
1748.733 | 17476.816 | 80.4274
1748.821 | 17477.739 | 80.4312
1748.924 | 17479.304 | 80.4293
1749.048 | 17480.028 | 80.4326
1749.107 | 17481.231 | 80.4359
1749.222 | 17481.725 | 80.4354
1749.304 | 17482.582 | 80.439
1749.414 | 17483.801 | 80.4397
1749.527 | 17485.102 | 80.4466
1749.618 | 17486.255 | 80.4463
1749.709 | 17487.128 | 80.4434
1749.803 | 17487.836 | 80.4477
1749.903 | 17488.644 | 80.4507
1750.007 | 17490.423 | 80.4517
1750.126 | 17491.098 | 80.454
1750.209 | 17492.218 | 80.4542
1750.353 | 17493.585 | 80.454
1750.427 | 17494.491 | 80.4569
1750.526 | 17494.936 | 80.4563
1750.603 | 17495.644 | 80.461
1750.734 | 17497.341 | 80.464
1750.828 | 17497.802 | 80.4643
1750.907 | 17499.235 | 80.4655
1751.003 | 17500.059 | 80.4669
1751.116 | 17501.212 | 80.4697
1751.238 | 17502.036 | 80.4707
1751.315 | 17502.728 | 80.4708
1751.408 | 17504.227 | 80.4711
1751.515 | 17504.803 | 80.4758
1751.601 | 17506.039 | 80.4796
1751.713 | 17506.73 | 80.4801
1751.802 | 17508.378 | 80.4814
1751.92 | 17508.872 | 80.4822
1752.03 | 17510.453 | 80.4867
1752.121 | 17511.03 | 80.4882
1752.21 | 17512.133 | 80.4901
1752.301 | 17513.056 | 80.4895
1752.436 | 17513.764 | 80.4952
1752.521 | 17514.67 | 80.4932
1752.603 | 17516.383 | 80.4964
1752.731 | 17517.24 | 80.4983
1752.83 | 17517.767 | 80.5012
1752.902 | 17518.937 | 80.5016
1753.033 | 17520.271 | 80.504
1753.1 | 17520.93 | 80.5046
1753.234 | 17522.034 | 80.5066
1753.315 | 17522.709 | 80.5083
1753.411 | 17523.862 | 80.5103
1753.529 | 17525.345 | 80.5146
1753.621 | 17525.806 | 80.514
1753.724 | 17527.387 | 80.5203
1753.833 | 17527.997 | 80.519
1753.902 | 17529.084 | 80.5176
1754.002 | 17529.644 | 80.5228
1754.129 | 17531.324 | 80.5222
1754.216 | 17531.967 | 80.5263
1754.321 | 17533.218 | 80.528
1754.408 | 17533.877 | 80.5265
1754.519 | 17534.981 | 80.5304
1754.624 | 17535.656 | 80.5304
1754.731 | 17537.37 | 80.5329
1754.802 | 17537.37 | 80.5348
1754.925 | 17539.593 | 80.5346
1755.024 | 17540.153 | 80.5365
1755.118 | 17541.191 | 80.5372
1755.201 | 17541.834 | 80.5394
1755.32 | 17542.608 | 80.5411
1755.424 | 17544.403 | 80.5458
1755.523 | 17545.243 | 80.5457
1755.611 | 17545.869 | 80.545
1755.721 | 17547.533 | 80.5447
1755.808 | 17548.011 | 80.5499
1755.926 | 17548.917 | 80.5498
1756.019 | 17549.773 | 80.5498
1756.116 | 17550.548 | 80.5515
1756.237 | 17552.277 | 80.5544
1756.329 | 17553.348 | 80.5542
1756.44 | 17554.056 | 80.5552
1756.523 | 17555.292 | 80.5566
1756.635 | 17555.984 | 80.5574
1756.73 | 17557.071 | 80.5555
1756.821 | 17557.993 | 80.555
1756.915 | 17558.735 | 80.5586
1757.003 | 17559.459 | 80.561
1757.119 | 17561.238 | 80.5644
1757.227 | 17562.079 | 80.5648
1757.31 | 17563.248 | 80.5684
1757.416 | 17564.516 | 80.5688
1757.506 | 17565.093 | 80.5669
1757.624 | 17566.279 | 80.5677
1757.713 | 17566.757 | 80.5681
1757.814 | 17568.305 | 80.568
1757.919 | 17569.228 | 80.5707
1758.016 | 17570.348 | 80.5719
1758.119 | 17571.04 | 80.5723
1758.202 | 17571.913 | 80.5732
1758.3 | 17572.605 | 80.5735
1758.418 | 17573.741 | 80.5749
1758.512 | 17575.158 | 80.579
1758.617 | 17575.8 | 80.5807
1758.721 | 17576.887 | 80.5817
1758.805 | 17577.563 | 80.5855
1758.912 | 17578.815 | 80.5841
1759.03 | 17580.116 | 80.5867
1759.112 | 17581.187 | 80.5876
1759.209 | 17582.142 | 80.5895
1759.316 | 17583.065 | 80.5906
1759.431 | 17584.333 | 80.5911
1759.521 | 17584.893 | 80.5879
1759.616 | 17585.931 | 80.5943
1759.712 | 17586.54 | 80.5944
1759.801 | 17588.336 | 80.5981
1759.9 | 17589.176 | 80.5993
1760.016 | 17589.736 | 80.5821
1760.104 | 17591.35 | 80.5788
1760.206 | 17592.075 | 80.5807
1760.305 | 17592.635 | 80.5785
1760.426 | 17594.068 | 80.5825
1760.508 | 17595.123 | 80.579
1760.604 | 17596.045 | 80.581
1760.723 | 17596.753 | 80.5822
1760.831 | 17597.989 | 80.579
1760.92 | 17598.664 | 80.5817
1761.031 | 17600.295 | 80.58
1761.119 | 17600.806 | 80.5803
1761.225 | 17602.404 | 80.583
1761.354 | 17603.013 | 80.584
1761.402 | 17604.166 | 80.5836
1761.524 | 17605.55 | 80.5864
1761.6 | 17605.55 | 80.5862
1761.737 | 17607.164 | 80.5887
1761.813 | 17607.872 | 80.5891
1761.907 | 17608.976 | 80.5886
1762.023 | 17610.244 | 80.5921
1762.106 | 17610.805 | 80.5951
1762.224 | 17611.908 | 80.5946
1762.334 | 17613.49 | 80.5961
1762.437 | 17614.297 | 80.5981
1762.519 | 17615.236 | 80.6012
1762.605 | 17615.763 | 80.5999
1762.727 | 17617.427 | 80.6003
1762.837 | 17618.036 | 80.6023
1762.923 | 17619.255 | 80.605
1763.001 | 17619.93 | 80.6055
1763.134 | 17621.001 | 80.6064
1763.226 | 17621.693 | 80.6053
1763.302 | 17622.632 | 80.6091
1763.422 | 17623.917 | 80.6099
1763.526 | 17625.185 | 80.6143
1763.616 | 17626.19 | 80.6158
1763.72 | 17627.244 | 80.6164
1763.837 | 17627.936 | 80.6172
1763.934 | 17629.122 | 80.6174
1764.027 | 17629.699 | 80.6186
1764.123 | 17631.247 | 80.623
1764.231 | 17631.939 | 80.6229
1764.301 | 17633.059 | 80.6254
1764.429 | 17633.767 | 80.6274
1764.514 | 17634.657 | 80.6287
1764.621 | 17635.892 | 80.629
1764.725 | 17637.095 | 80.6314
1764.811 | 17637.095 | 80.6311
1764.909 | 17639.088 | 80.6279
1765.025 | 17639.846 | 80.6346
1765.112 | 17640.571 | 80.6332
1765.21 | 17642.251 | 80.6361
1765.323 | 17642.712 | 80.6392
1765.416 | 17644.178 | 80.6388
1765.511 | 17645.117 | 80.6387
1765.624 | 17646.188 | 80.6438
1765.707 | 17647.193 | 80.6486
1765.822 | 17648 | 80.6453
1765.918 | 17648.56 | 80.6493
1766.024 | 17650.273 | 80.6472
1766.132 | 17650.981 | 80.6499
1766.218 | 17652.2 | 80.652
1766.31 | 17653.106 | 80.6513
1766.429 | 17653.716 | 80.6575
1766.502 | 17654.671 | 80.6526
1766.61 | 17655.594 | 80.6565
1766.718 | 17656.846 | 80.6583
1766.814 | 17657.537 | 80.6613
1766.909 | 17658.46 | 80.6638
1767.022 | 17660.157 | 80.6613
1767.112 | 17661.161 | 80.664
1767.205 | 17662.067 | 80.6668
1767.304 | 17662.644 | 80.6682
1767.427 | 17664.061 | 80.67
1767.512 | 17665.148 | 80.6694
1767.646 | 17666.021 | 80.6736
1767.709 | 17666.811 | 80.6761
1767.817 | 17668.228 | 80.6805
1767.91 | 17669.134 | 80.6786
1768.007 | 17670.073 | 80.6768
1768.102 | 17670.798 | 80.6789
1768.211 | 17671.984 | 80.6832
1768.348 | 17673.269 | 80.686
1768.426 | 17673.812 | 80.6874
1768.508 | 17674.867 | 80.6892
1768.605 | 17675.427 | 80.6883
1768.743 | 17677.074 | 80.6907
1768.819 | 17677.766 | 80.6911
1768.904 | 17679.067 | 80.6924
1769.026 | 17680.566 | 80.695
1769.103 | 17680.566 | 80.6939
1769.226 | 17682.378 | 80.6879
1769.316 | 17682.971 | 80.6879
1769.402 | 17684.025 | 80.6919
1769.533 | 17684.981 | 80.6941
1769.612 | 17685.656 | 80.6938
1769.727 | 17686.447 | 80.6947
1769.805 | 17687.567 | 80.697
1769.926 | 17689.379 | 80.696
1770.009 | 17689.988 | 80.6982
1770.125 | 17691.059 | 80.7022
1770.204 | 17691.586 | 80.7006
1770.327 | 17693.382 | 80.7074
1770.422 | 17694.008 | 80.7037
1770.505 | 17695.079 | 80.7067
1770.637 | 17696.017 | 80.7066
1770.733 | 17696.726 | 80.7101
1770.823 | 17697.615 | 80.7093
1770.923 | 17698.571 | 80.7114
1771.02 | 17700.35 | 80.7128
1771.142 | 17700.976 | 80.7156
1771.221 | 17702.145 | 80.7184
1771.316 | 17702.672 | 80.7198
1771.426 | 17704.138 | 80.718
1771.536 | 17704.88 | 80.7203
1771.628 | 17706.066 | 80.7211
1771.727 | 17706.609 | 80.7237
1771.821 | 17707.565 | 80.7277
1771.931 | 17709.443 | 80.7266
1772.026 | 17710.233 | 80.7255
1772.116 | 17711.189 | 80.7289
1772.22 | 17711.601 | 80.7347
1772.324 | 17713.38 | 80.7324
1772.42 | 17713.989 | 80.7354
1772.517 | 17715.142 | 80.7336
1772.619 | 17715.636 | 80.7365
1772.712 | 17717.432 | 80.7384
1772.834 | 17717.975 | 80.7415
1772.928 | 17719.178 | 80.7425
1773.034 | 17719.771 | 80.7452
1773.128 | 17720.628 | 80.7436
1773.22 | 17722.357 | 80.7491
1773.325 | 17722.818 | 80.745
1773.418 | 17724.334 | 80.7475
1773.526 | 17724.91 | 80.7488
1773.605 | 17725.619 | 80.7516
1773.724 | 17726.755 | 80.7568
1773.81 | 17727.579 | 80.7566
1773.907 | 17729.391 | 80.7565
1774.007 | 17730.099 | 80.7584
1774.122 | 17730.758 | 80.7601
1774.22 | 17731.532 | 80.7632
1774.307 | 17733.394 | 80.7623
1774.411 | 17734.003 | 80.7616
1774.515 | 17734.761 | 80.7662
1774.604 | 17735.618 | 80.7697
1774.723 | 17737.298 | 80.7689
1774.836 | 17738.533 | 80.7724
1774.917 | 17739.225 | 80.7755
1775.012 | 17740.131 | 80.7761
1775.108 | 17740.839 | 80.7785
1775.203 | 17742.058 | 80.7807
1775.326 | 17743.063 | 80.7824
1775.401 | 17744.299 | 80.7843
1775.5 | 17745.139 | 80.7853
1775.602 | 17745.781 | 80.7861
1775.714 | 17747.181 | 80.7858
1775.801 | 17748.022 | 80.7889
1775.92 | 17748.845 | 80.7909
1776.002 | 17749.965 | 80.7941
1776.15 | 17751.53 | 80.7941
1776.214 | 17751.53 | 80.794
1776.331 | 17753.326 | 80.794
1776.409 | 17753.326 | 80.8001
1776.515 | 17755.204 | 80.797
1776.6 | 17755.994 | 80.7982
1776.716 | 17756.653 | 80.8002
1776.811 | 17757.477 | 80.8013
1776.93 | 17759.239 | 80.8059
1777.016 | 17759.783 | 80.8054
1777.103 | 17761.348 | 80.8068
1777.206 | 17762.089 | 80.8061
1777.336 | 17762.748 | 80.811
1777.403 | 17763.703 | 80.81
1777.507 | 17764.609 | 80.8105
1777.61 | 17765.565 | 80.8116
1777.706 | 17766.438 | 80.8172
1777.802 | 17767.41 | 80.819
1777.925 | 17769.255 | 80.8228
1778.019 | 17769.864 | 80.8221
1778.105 | 17770.77 | 80.823
1778.228 | 17772.302 | 80.8282
1778.324 | 17773.274 | 80.8291
1778.445 | 17773.933 | 80.8318
1778.541 | 17775.152 | 80.8326
1778.628 | 17775.91 | 80.8328
1778.701 | 17776.882 | 80.833
1778.809 | 17777.458 | 80.8369
1778.927 | 17779.254 | 80.8394
1779.025 | 17780.16 | 80.8392
1779.123 | 17780.819 | 80.8425
1779.201 | 17781.609 | 80.8441
1779.327 | 17783.289 | 80.8473
1779.4 | 17783.734 | 80.8449
1779.522 | 17785.316 | 80.8516
1779.625 | 17785.942 | 80.8507
1779.703 | 17786.699 | 80.8526
1779.832 | 17787.622 | 80.8544
1779.923 | 17788.643 | 80.8546
1780.025 | 17789.878 | 80.8569
1780.121 | 17790.554 | 80.8602
1780.226 | 17792.3 | 80.861
1780.335 | 17792.975 | 80.8611
1780.401 | 17794.03 | 80.8636
1780.531 | 17794.771 | 80.8649
1780.626 | 17796.352 | 80.8641
1780.727 | 17796.863 | 80.8689
1780.814 | 17798.461 | 80.8694
1780.919 | 17798.938 | 80.8696
1781.028 | 17799.63 | 80.8769
1781.122 | 17801.36 | 80.8768
1781.244 | 17801.92 | 80.8762
1781.324 | 17803.155 | 80.8783
1781.409 | 17803.6 | 80.8805
1781.518 | 17805.182 | 80.885
1781.619 | 17806.483 | 80.889
1781.727 | 17807.307 | 80.8907
1781.818 | 17808.18 | 80.8914
1781.911 | 17809.135 | 80.8918
1782.044 | 17809.926 | 80.8933
1782.118 | 17811.161 | 80.8959
1782.211 | 17811.804 | 80.8977
1782.324 | 17813.22 | 80.8985
1782.432 | 17813.961 | 80.9013
1782.505 | 17815.032 | 80.9012
1782.608 | 17815.724 | 80.9045
1782.727 | 17816.679 | 80.9098
1782.824 | 17817.602 | 80.9076
1782.92 | 17818.574 | 80.9097
1783.006 | 17819.529 | 80.9101
1783.105 | 17820.649 | 80.9161
1783.206 | 17822.05 | 80.9146
1783.316 | 17823.153 | 80.914
1783.406 | 17824.076 | 80.9157
1783.522 | 17824.652 | 80.9221
1783.614 | 17826.184 | 80.9221
1783.702 | 17827.024 | 80.9217
1783.807 | 17827.831 | 80.9238
1783.915 | 17829.017 | 80.9269
1784.01 | 17829.594 | 80.9274
1784.126 | 17831.06 | 80.9294
1784.211 | 17832.147 | 80.9283
1784.303 | 17832.691 | 80.9311
1784.408 | 17833.597 | 80.935
1784.516 | 17834.404 | 80.9365
1784.608 | 17836.216 | 80.9373
1784.716 | 17837.056 | 80.9383
1784.805 | 17837.633 | 80.9427
1784.904 | 17838.522 | 80.941
1785.021 | 17840.054 | 80.9433
1785.101 | 17840.96 | 80.9464
1785.206 | 17841.603 | 80.9496
1785.323 | 17843.019 | 80.9522
1785.409 | 17844.09 | 80.9507
1785.527 | 17845.572 | 80.9536
1785.62 | 17845.572 | 80.9573
1785.738 | 17847.071 | 80.9588
1785.829 | 17847.681 | 80.9612
1785.924 | 17849.509 | 80.9616
1786.002 | 17850.3 | 80.9606
1786.135 | 17851.107 | 80.9607
1786.228 | 17852.54 | 80.9639
1786.309 | 17853.117 | 80.9676
1786.407 | 17853.117 | 80.9668
1786.526 | 17855.011 | 80.9713
1786.623 | 17856.247 | 80.9745
1786.719 | 17856.955 | 80.9735
1786.804 | 17858.042 | 80.9756
1786.902 | 17858.751 | 80.9797
1787.019 | 17859.607 | 80.9817
1787.11 | 17860.661 | 80.9833
1787.23 | 17862.292 | 80.9852
1787.324 | 17863.544 | 80.9872
1787.439 | 17864.401 | 80.9904
1787.503 | 17864.401 | 80.992
1787.638 | 17866.13 | 80.9898
1787.706 | 17866.69 | 80.9894
1787.834 | 17868.008 | 80.9933
1787.923 | 17869.507 | 80.9949
1788.044 | 17870.067 | 80.9956
1788.102 | 17870.067 | 80.996
1788.228 | 17872.308 | 80.9986
1788.333 | 17872.917 | 81.0011
1788.402 | 17874.152 | 80.9999
1788.52 | 17874.894 | 81.0048
1788.627 | 17876.557 | 81.008
1788.718 | 17877.134 | 81.0118
1788.817 | 17878.435 | 81.0079
1788.919 | 17879.193 | 81.0121
1789.028 | 17879.803 | 81.0123
1789.125 | 17880.956 | 81.0129
1789.228 | 17882.092 | 81.0187
1789.334 | 17883.097 | 81.0192
1789.425 | 17883.657 | 81.0161
1789.511 | 17884.86 | 81.0208
1789.617 | 17886.425 | 81.0239
1789.709 | 17887.051 | 81.0231
1789.823 | 17887.644 | 81.0252
1789.913 | 17888.797 | 81.0243
1790.033 | 17890.197 | 81.0281
1790.116 | 17891.251 | 81.0308
1790.209 | 17892.058 | 81.0316
1790.327 | 17892.75 | 81.0346
1790.408 | 17893.59 | 81.0375
1790.515 | 17894.809 | 81.0365
1790.613 | 17895.468 | 81.0407
1790.717 | 17897.181 | 81.0419
1790.816 | 17898.12 | 81.0404
1790.909 | 17899.108 | 81.0425
1791.004 | 17899.8 | 81.0394
1791.108 | 17901.069 | 81.0443
1791.203 | 17902.304 | 81.0403
1791.313 | 17903.227 | 81.0437
1791.416 | 17904.034 | 81.0465
1791.524 | 17904.627 | 81.0467
1791.62 | 17905.549 | 81.0476
1791.708 | 17907.394 | 81.0517
1791.82 | 17908.234 | 81.0506
1791.916 | 17909.173 | 81.0502
1792.003 | 17910.013 | 81.0527
1792.118 | 17910.689 | 81.0516
1792.213 | 17911.463 | 81.0602
1792.31 | 17912.468 | 81.0566
1792.405 | 17913.374 | 81.059
1792.515 | 17914.346 | 81.0584
1792.6 | 17915.153 | 81.0603
1792.706 | 17916.273 | 81.0633
1792.806 | 17918.167 | 81.0629
1792.906 | 17919.057 | 81.0628
1793.015 | 17919.485 | 81.0659
1793.107 | 17920.424 | 81.0651
1793.222 | 17922.022 | 81.0667
1793.312 | 17923.142 | 81.0681
1793.412 | 17923.702 | 81.0697
1793.508 | 17924.443 | 81.0714
1793.628 | 17926.272 | 81.0721
1793.724 | 17926.717 | 81.0729
1793.803 | 17927.524 | 81.076
1793.904 | 17929.023 | 81.0765
1794.007 | 17929.962 | 81.0781
1794.144 | 17931.444 | 81.0776
1794.21 | 17931.444 | 81.0813
1794.307 | 17932.367 | 81.0798
1794.427 | 17934.245 | 81.0822
1794.522 | 17934.838 | 81.0818
1794.629 | 17935.925 | 81.0883
1794.729 | 17936.617 | 81.087
1794.825 | 17937.572 | 81.09
1794.922 | 17939.516 | 81.0886
1795.021 | 17939.944 | 81.0926
1795.103 | 17941.031 | 81.0941
1795.235 | 17941.97 | 81.0967
1795.332 | 17942.662 | 81.0969
1795.404 | 17943.601 | 81.0968
1795.53 | 17945.314 | 81.1005
1795.6 | 17946.023 | 81.1044
1795.737 | 17947.126 | 81.1043
1795.807 | 17948.049 | 81.1069
1795.924 | 17948.971 | 81.1049
1796.032 | 17950.157 | 81.1069
1796.125 | 17951.228 | 81.1108
1796.212 | 17951.87 | 81.1092
1796.331 | 17953.04 | 81.1126
1796.402 | 17953.748 | 81.112
1796.526 | 17955.395 | 81.1138
1796.641 | 17955.939 | 81.117
1796.716 | 17957.109 | 81.1146
1796.801 | 17957.685 | 81.1148
1796.917 | 17958.591 | 81.116
1797.014 | 17960.42 | 81.1198
1797.113 | 17961.128 | 81.1213
1797.219 | 17961.754 | 81.1218
1797.313 | 17963.434 | 81.1233
1797.413 | 17964.126 | 81.1233
1797.501 | 17964.126 | 81.1229
1797.612 | 17965.938 | 81.1291
1797.724 | 17967.107 | 81.1253
1797.82 | 17968.178 | 81.1261
1797.919 | 17969.463 | 81.129
1798.01 | 17970.007 | 81.1307
1798.109 | 17971.374 | 81.1297
1798.233 | 17971.95 | 81.1377
1798.322 | 17972.791 | 81.1326
1798.423 | 17973.532 | 81.1381
1798.524 | 17975.278 | 81.1404
1798.635 | 17975.937 | 81.1412
1798.709 | 17977.057 | 81.1411
1798.84 | 17977.881 | 81.1423
1798.906 | 17978.935 | 81.1462
1799.021 | 17980.071 | 81.1458
1799.118 | 17981.159 | 81.1483
1799.211 | 17982.081 | 81.1495
1799.328 | 17982.822 | 81.1551
1799.415 | 17983.992 | 81.153
1799.525 | 17985.03 | 81.1562
1799.614 | 17986.265 | 81.1573
1799.718 | 17987.039 | 81.1585
1799.811 | 17987.632 | 81.158
1799.915 | 17989.148 | 81.1617
1800.003 | 17990.087 | 81.1643
1800.103 | 17991.339 | 81.1636
1800.232 | 17991.915 | 81.1644
1800.313 | 17993.134 | 81.1672
1800.424 | 17993.843 | 81.1686
1800.519 | 17995.045 | 81.1708
1800.616 | 17995.951 | 81.1704
1800.713 | 17996.857 | 81.1736
1800.816 | 17997.598 | 81.1736
1800.901 | 17998.455 | 81.1765
1801.009 | 17999.69 | 81.1778
1801.143 | 18001.041 | 81.175
1801.203 | 18001.041 | 81.18
1801.301 | 18002.31 | 81.18
1801.447 | 18004.253 | 81.1831
1801.529 | 18005.06 | 81.1844
1801.61 | 18006.115 | 81.1844
1801.712 | 18006.675 | 81.1856
1801.809 | 18007.416 | 81.1869
1801.929 | 18009.277 | 81.1873
1802.037 | 18009.821 | 81.1898
1802.145 | 18011.089 | 81.185
1802.203 | 18011.765 | 81.1876
1802.306 | 18012.786 | 81.1907
1802.405 | 18013.89 | 81.1941
1802.5 | 18014.993 | 81.1917
1802.601 | 18015.636 | 81.1899
1802.729 | 18017.283 | 81.1923
1802.832 | 18018.42 | 81.1936
1802.911 | 18018.996 | 81.195
1803.003 | 18020.034 | 81.1964
1803.128 | 18021.368 | 81.1968
1803.212 | 18021.994 | 81.2038
1803.329 | 18023.016 | 81.2008
1803.409 | 18023.559 | 81.1996
1803.504 | 18024.35 | 81.2003
1803.601 | 18025.322 | 81.2057
1803.722 | 18027.15 | 81.208
1803.817 | 18027.628 | 81.2089
1803.919 | 18029.16 | 81.2151
1804.01 | 18029.819 | 81.2173
1804.119 | 18031.466 | 81.2203
1804.219 | 18031.466 | 81.2186
1804.304 | 18032.454 | 81.2212
1804.4 | 18033.327 | 81.2196
1804.52 | 18035.139 | 81.221
1804.618 | 18035.634 | 81.2195
1804.716 | 18037.413 | 81.2248
1804.816 | 18037.413 | 81.2244
1804.928 | 18038.467 | 81.2253
1805.026 | 18040.361 | 81.2235
1805.118 | 18041.135 | 81.2243
1805.207 | 18041.811 | 81.2283
1805.32 | 18042.931 | 81.2283
1805.415 | 18043.623 | 81.2263
1805.523 | 18045.204 | 81.2373
1805.615 | 18046.127 | 81.2266
1805.734 | 18046.934 | 81.2305
1805.819 | 18048.169 | 81.2387
1805.911 | 18049.52 | 81.2412
1806.016 | 18049.52 | 81.2406
1806.109 | 18051.184 | 81.2396
1806.234 | 18051.876 | 81.2482
1806.326 | 18053.029 | 81.2485
1806.435 | 18053.968 | 81.2474
1806.511 | 18054.808 | 81.2504
1806.617 | 18056.439 | 81.2488
1806.725 | 18057.048 | 81.2551
1806.811 | 18058.069 | 81.2555
1806.917 | 18059.47 | 81.2577
1807.03 | 18060.046 | 81.2515
1807.116 | 18061.117 | 81.255
1807.219 | 18061.924 | 81.2515
1807.333 | 18062.665 | 81.2531
1807.414 | 18063.901 | 81.2539
1807.51 | 18064.708 | 81.256
1807.625 | 18065.993 | 81.2565
1807.707 | 18067.047 | 81.2555
1807.813 | 18068.414 | 81.2614
1807.925 | 18069.007 | 81.2594
1808.008 | 18070.177 | 81.2611
1808.111 | 18070.671 | 81.262
1808.226 | 18071.989 | 81.2636
1808.317 | 18073.158 | 81.2669
1808.412 | 18074.114 | 81.2692
1808.518 | 18075.184 | 81.27
1808.605 | 18076.025 | 81.2727
1808.709 | 18077.359 | 81.2734
1808.812 | 18078.084 | 81.2769
1808.915 | 18078.99 | 81.2747
1809.022 | 18079.929 | 81.2786
1809.117 | 18080.917 | 81.28
1809.214 | 18081.477 | 81.2795
1809.311 | 18082.449 | 81.2843
1809.431 | 18084.277 | 81.2814
1809.524 | 18084.739 | 81.2879
1809.614 | 18085.546 | 81.2834
1809.701 | 18087.308 | 81.2883
1809.805 | 18088.017 | 81.2911
1809.946 | 18089.466 | 81.2939
1810.01 | 18089.466 | 81.2937
1810.103 | 18091.311 | 81.2952
1810.204 | 18092.003 | 81.2986
1810.305 | 18092.876 | 81.2988
1810.402 | 18093.98 | 81.3
1810.502 | 18094.704 | 81.3007
1810.635 | 18096.236 | 81.3006
1810.723 | 18096.978 | 81.3035
1810.806 | 18098.048 | 81.305
1810.919 | 18098.74 | 81.3063
1811.005 | 18099.778 | 81.3093
1811.13 | 18101.261 | 81.3119
1811.217 | 18101.936 | 81.3118
1811.304 | 18103.04 | 81.3137
1811.437 | 18103.979 | 81.317
1811.537 | 18104.687 | 81.3159
1811.602 | 18105.626 | 81.3176
1811.711 | 18106.828 | 81.3178
1811.807 | 18107.405 | 81.3266
1811.925 | 18109.217 | 81.3249
1812.018 | 18109.711 | 81.3266
1812.12 | 18111.259 | 81.3281
1812.224 | 18111.737 | 81.3306
1812.341 | 18113.401 | 81.3318
1812.427 | 18114.109 | 81.3324
1812.545 | 18114.9 | 81.3387
1812.636 | 18116.119 | 81.3373
1812.73 | 18117.552 | 81.3401
1812.837 | 18118.145 | 81.3405
1812.902 | 18118.145 | 81.344
1813.026 | 18120.55 | 81.3422
1813.115 | 18121.028 | 81.3446
1813.221 | 18121.934 | 81.3478
1813.325 | 18123.35 | 81.3522
1813.415 | 18124.026 | 81.3503
1813.532 | 18124.915 | 81.3563
1813.628 | 18126.381 | 81.3555
1813.72 | 18127.452 | 81.3603
1813.845 | 18128.012 | 81.3612
1813.92 | 18129.116 | 81.362
1814.021 | 18130.038 | 81.3652
1814.122 | 18130.598 | 81.3653
1814.228 | 18132.262 | 81.3689
1814.34 | 18132.954 | 81.3688
1814.421 | 18134.189 | 81.3701
1814.534 | 18134.881 | 81.3749
1814.614 | 18135.968 | 81.3738
1814.725 | 18137.121 | 81.3734
1814.816 | 18137.121 | 81.3779
1814.92 | 18139.428 | 81.3797
1815.019 | 18140.169 | 81.3813
1815.117 | 18140.729 | 81.3821
1815.222 | 18142.195 | 81.3853
1815.33 | 18142.887 | 81.3878
1815.412 | 18143.991 | 81.3844
1815.504 | 18144.501 | 81.3887
1815.613 | 18145.77 | 81.3896
1815.701 | 18146.445 | 81.3915
1815.819 | 18148.158 | 81.395
1815.915 | 18149.114 | 81.395
1816.021 | 18149.954 | 81.399
1816.107 | 18151.123 | 81.3968
1816.219 | 18151.716 | 81.4046
1816.31 | 18152.705 | 81.4009
1816.422 | 18154.22 | 81.4058
1816.532 | 18154.912 | 81.4049
1816.606 | 18155.999 | 81.4084
1816.706 | 18156.79 | 81.412
1816.816 | 18158.009 | 81.4124
1816.913 | 18158.585 | 81.4133
1817.014 | 18160.117 | 81.4122
1817.107 | 18161.023 | 81.4134
1817.206 | 18161.583 | 81.4184
1817.328 | 18163.033 | 81.4199
1817.414 | 18164.104 | 81.418
1817.505 | 18165.026 | 81.4215
1817.621 | 18165.619 | 81.4241
1817.712 | 18166.542 | 81.4246
1817.813 | 18168.107 | 81.43
1817.933 | 18169.045 | 81.4315
1818.013 | 18169.573 | 81.4318
1818.116 | 18171.154 | 81.4361
1818.235 | 18171.978 | 81.4371
1818.322 | 18172.604 | 81.4344
1818.402 | 18174.3 | 81.4378
1818.53 | 18175.371 | 81.4395
1818.628 | 18175.898 | 81.4442
1818.715 | 18176.886 | 81.4439
1818.811 | 18177.446 | 81.4476
1818.932 | 18179.242 | 81.449
1819.018 | 18179.753 | 81.4483
1819.103 | 18180.543 | 81.4528
1819.206 | 18182.289 | 81.4524
1819.33 | 18183.558 | 81.4567
1819.414 | 18183.558 | 81.4555
1819.524 | 18185.156 | 81.4587
1819.618 | 18185.65 | 81.4584
1819.706 | 18186.457 | 81.4614
1819.827 | 18188.154 | 81.4625
1819.921 | 18188.681 | 81.4622
1820.028 | 18190.229 | 81.4649
1820.106 | 18191.036 | 81.4665
1820.225 | 18192.222 | 81.4682
1820.321 | 18192.783 | 81.4707
1820.42 | 18193.919 | 81.4752
1820.531 | 18195.155 | 81.4753
1820.621 | 18196.126 | 81.4775
1820.709 | 18196.967 | 81.479
1820.829 | 18197.873 | 81.4804
1820.943 | 18199.042 | 81.4835
1821.033 | 18200.047 | 81.4856
1821.129 | 18200.623 | 81.4874
1821.205 | 18201.513 | 81.4872
1821.308 | 18202.337 | 81.4881
1821.423 | 18204.215 | 81.4944
1821.533 | 18205.038 | 81.4914
1821.635 | 18205.796 | 81.4952
1821.721 | 18206.652 | 81.4966
1821.821 | 18207.509 | 81.4958
1821.922 | 18209.288 | 81.5002
1822.031 | 18209.848 | 81.5008
1822.114 | 18210.968 | 81.5028
1822.211 | 18211.561 | 81.501
1822.323 | 18213.225 | 81.5075
1822.412 | 18214.082 | 81.5076
1822.508 | 18214.856 | 81.5066
1822.612 | 18216.075 | 81.5103
1822.718 | 18217.459 | 81.5109
1822.809 | 18217.936 | 81.5141
1822.912 | 18219.419 | 81.5172
1823.026 | 18220.012 | 81.518
1823.112 | 18221.033 | 81.5197
1823.228 | 18222.005 | 81.5217
1823.312 | 18222.73 | 81.523
1823.407 | 18223.603 | 81.5238
1823.514 | 18224.855 | 81.5239
1823.63 | 18226.041 | 81.5245
1823.718 | 18227.243 | 81.5252
1823.811 | 18227.787 | 81.5283
1823.922 | 18229.072 | 81.5288
1824.005 | 18230.159 | 81.5328
1824.119 | 18230.703 | 81.5346
1824.204 | 18231.493 | 81.5362
1824.305 | 18233.338 | 81.5398
1824.43 | 18233.898 | 81.538
1824.513 | 18235.084 | 81.5395
1824.609 | 18236.023 | 81.5438
1824.725 | 18236.468 | 81.5442
1824.812 | 18237.242 | 81.5442
1824.915 | 18238.659 | 81.5439
1825.013 | 18240.224 | 81.5455
1825.116 | 18240.998 | 81.5439
1825.21 | 18241.574 | 81.5485
1825.314 | 18242.349 | 81.5476
1825.422 | 18244.012 | 81.5507
1825.503 | 18244.918 | 81.5506
1825.611 | 18245.594 | 81.5501
1825.724 | 18247.027 | 81.5503
1825.837 | 18248.625 | 81.5539
1825.912 | 18248.625 | 81.5534
1826.006 | 18250.157 | 81.5593
1826.134 | 18250.717 | 81.5574
1826.222 | 18251.606 | 81.5585
1826.311 | 18252.479 | 81.5588
1826.431 | 18254.16 | 81.5594
1826.529 | 18254.785 | 81.5613
1826.603 | 18255.955 | 81.5643
1826.736 | 18257.602 | 81.5606
1826.808 | 18257.602 | 81.566
1826.941 | 18259.2 | 81.5659
1827.023 | 18259.694 | 81.5658
1827.111 | 18260.518 | 81.5649
1827.207 | 18261.391 | 81.5643
1827.301 | 18262.346 | 81.5677
1827.419 | 18263.961 | 81.5681
1827.505 | 18265.031 | 81.5715
1827.632 | 18266.382 | 81.5715
1827.725 | 18267.008 | 81.5685
1827.824 | 18268.194 | 81.5685
1827.917 | 18268.87 | 81.5666
1828.003 | 18270.023 | 81.5715
1828.136 | 18271.324 | 81.5746
1828.229 | 18272.131 | 81.5738
1828.319 | 18272.905 | 81.5763
1828.401 | 18274.108 | 81.5764
1828.522 | 18274.882 | 81.5768
1828.63 | 18275.508 | 81.5804
1828.725 | 18277.304 | 81.5798
1828.804 | 18278.028 | 81.5811
1828.923 | 18279.165 | 81.5816
1829.037 | 18280.104 | 81.5813
1829.12 | 18280.812 | 81.5808
1829.218 | 18282.229 | 81.5854
1829.324 | 18282.74 | 81.584
1829.417 | 18284.403 | 81.5839
1829.526 | 18285.293 | 81.585
1829.616 | 18285.853 | 81.5852
1829.704 | 18286.973 | 81.587
1829.831 | 18287.912 | 81.5879
1829.921 | 18289.477 | 81.5901
1830.02 | 18289.922 | 81.5898
1830.102 | 18290.613 | 81.5917
1830.224 | 18292.327 | 81.5909
1830.336 | 18292.903 | 81.5941
1830.4 | 18293.974 | 81.5947
1830.506 | 18294.666 | 81.5904
1830.629 | 18296.247 | 81.5954
1830.734 | 18296.922 | 81.5987
1830.8 | 18297.977 | 81.5959
1830.927 | 18298.669 | 81.5988
1831.026 | 18300.217 | 81.6017
1831.134 | 18300.909 | 81.5998
1831.226 | 18302.062 | 81.6016
1831.328 | 18302.671 | 81.6011
1831.409 | 18304.319 | 81.6015
1831.537 | 18304.862 | 81.6001
1831.626 | 18306.048 | 81.6029
1831.714 | 18307.366 | 81.603
1831.824 | 18307.827 | 81.6049
1831.909 | 18308.503 | 81.6054
1832.028 | 18310.002 | 81.6037
1832.113 | 18311.055 | 81.6061
1832.232 | 18311.764 | 81.6027
1832.308 | 18312.983 | 81.6035
1832.428 | 18313.938 | 81.6035
1832.514 | 18315.371 | 81.6074
1832.605 | 18315.964 | 81.6057
1832.725 | 18316.557 | 81.6039
1832.812 | 18318.369 | 81.6026
1832.927 | 18318.847 | 81.5973
1833.01 | 18319.539 | 81.6002
1833.108 | 18321.038 | 81.5945
1833.204 | 18322.257 | 81.5953
1833.313 | 18323.196 | 81.5941
1833.417 | 18324.019 | 81.5941
1833.51 | 18324.612 | 81.5945
1833.627 | 18326.013 | 81.5947
1833.715 | 18327.116 | 81.5951
1833.809 | 18328.022 | 81.5944
1833.902 | 18328.731 | 81.5977
1834.031 | 18330.361 | 81.5984
1834.122 | 18330.938 | 81.5964
1834.212 | 18332.058 | 81.5953
1834.301 | 18332.717 | 81.5971
1834.45 | 18334.463 | 81.6007
1834.513 | 18334.463 | 81.5997
1834.61 | 18336.011 | 81.5994
1834.704 | 18336.983 | 81.6
1834.818 | 18338.021 | 81.5991
1834.934 | 18338.927 | 81.6021
1835.015 | 18339.57 | 81.6
1835.109 | 18340.377 | 81.6018
1835.206 | 18341.414 | 81.6029
1835.312 | 18342.337 | 81.6045
1835.401 | 18344.248 | 81.604
1835.52 | 18344.758 | 81.6063
1835.605 | 18345.714 | 81.6045
1835.725 | 18346.966 | 81.6057
1835.835 | 18348.218 | 81.6086
1835.919 | 18348.893 | 81.6065
1836.001 | 18349.947 | 81.6064
1836.126 | 18351.183 | 81.6065
1836.218 | 18351.66 | 81.6088
1836.331 | 18353.127 | 81.6084
1836.419 | 18353.72 | 81.6089
1836.525 | 18355.153 | 81.6091
1836.621 | 18355.63 | 81.609
1836.701 | 18357.063 | 81.6082
1836.828 | 18358.365 | 81.6128
1836.912 | 18358.925 | 81.6111
1837.02 | 18360.424 | 81.6101
1837.103 | 18361 | 81.6104
1837.229 | 18362.219 | 81.6113
1837.327 | 18363.504 | 81.612
1837.42 | 18364.081 | 81.6129
1837.519 | 18365.432 | 81.6134
1837.632 | 18365.893 | 81.613
1837.717 | 18367.425 | 81.6148
1837.823 | 18368.067 | 81.6143
1837.916 | 18368.858 | 81.6129
1838.021 | 18370.489 | 81.6167
1838.109 | 18370.489 | 81.6182
1838.219 | 18371.922 | 81.6176
1838.322 | 18372.745 | 81.6138
1838.42 | 18373.47 | 81.6172
1838.516 | 18375.233 | 81.6189
1838.633 | 18375.892 | 81.6193
1838.727 | 18377.111 | 81.6157
1838.829 | 18377.654 | 81.6201
1838.903 | 18378.511 | 81.6196
1839.019 | 18380.109 | 81.6194
1839.119 | 18381.41 | 81.62
1839.219 | 18382.151 | 81.6213
1839.316 | 18383.09 | 81.6187
1839.447 | 18383.897 | 81.6218
1839.519 | 18385.166 | 81.6224
1839.618 | 18385.709 | 81.6244
1839.724 | 18387.208 | 81.623
1839.836 | 18387.9 | 81.6267
1839.914 | 18389.02 | 81.6269
1840.029 | 18390.091 | 81.6239
1840.115 | 18391.096 | 81.6239
1840.222 | 18391.623 | 81.627
1840.317 | 18393.122 | 81.6268
1840.422 | 18394.061 | 81.6245
1840.504 | 18394.638 | 81.6261
1840.614 | 18395.807 | 81.6276
1840.728 | 18397.026 | 81.6262
1840.816 | 18398.179 | 81.6254
1840.918 | 18399.003 | 81.6264
1841.003 | 18399.579 | 81.6281
1841.102 | 18401.243 | 81.6267
1841.224 | 18402.05 | 81.6272
1841.31 | 18403.302 | 81.6269
1841.42 | 18403.763 | 81.6285
1841.51 | 18404.455 | 81.6244
1841.617 | 18405.74 | 81.6288
1841.72 | 18406.943 | 81.6287
1841.814 | 18407.832 | 81.6277
1841.914 | 18408.524 | 81.6294
1842.006 | 18409.397 | 81.6324
1842.111 | 18410.303 | 81.6343
1842.218 | 18412.148 | 81.6347
1842.322 | 18412.724 | 81.6359
1842.413 | 18413.482 | 81.6337
1842.51 | 18415.327 | 81.6358
1842.632 | 18415.904 | 81.6365
1842.713 | 18417.09 | 81.6352
1842.802 | 18417.946 | 81.6353
1842.906 | 18419.297 | 81.6369
1843.041 | 18419.907 | 81.6353
1843.107 | 18421.158 | 81.6374
1843.227 | 18421.982 | 81.6355
1843.311 | 18423.069 | 81.6374
1843.403 | 18423.975 | 81.639
1843.536 | 18424.684 | 81.6372
1843.634 | 18425.623 | 81.6388
1843.707 | 18426.545 | 81.6375
1843.803 | 18428.11 | 81.6373
1843.925 | 18429.461 | 81.6373
1844.002 | 18429.988 | 81.6371
1844.136 | 18431.586 | 81.6379
1844.234 | 18432.179 | 81.6387
1844.303 | 18433.118 | 81.6359
1844.427 | 18433.826 | 81.6399
1844.543 | 18435.391 | 81.6378
1844.626 | 18435.391 | 81.6405
1844.731 | 18437.236 | 81.6396
1844.802 | 18437.236 | 81.6433
1844.901 | 18438.768 | 81.6398
1845.009 | 18439.394 | 81.6379
1845.106 | 18440.333 | 81.6378
1845.225 | 18442.161 | 81.6411
1845.305 | 18443.001 | 81.6415
1845.43 | 18444.566 | 81.642
1845.521 | 18445.406 | 81.639
1845.619 | 18446.114 | 81.6399
1845.707 | 18446.114 | 81.6395
1845.839 | 18448.108 | 81.6398
1845.903 | 18448.618 | 81.6401
1846.02 | 18449.541 | 81.6428
1846.127 | 18451.303 | 81.6426
1846.219 | 18451.748 | 81.6424
1846.312 | 18452.506 | 81.6441
1846.425 | 18454.285 | 81.6434
1846.538 | 18454.911 | 81.6427
1846.628 | 18455.998 | 81.6434
1846.72 | 18456.657 | 81.6412
1846.811 | 18457.431 | 81.6489
1846.921 | 18459.243 | 81.6436
1847.016 | 18460.116 | 81.6459
1847.134 | 18460.693 | 81.6467
1847.208 | 18461.418 | 81.6465
1847.328 | 18462.966 | 81.6471
1847.422 | 18464.3 | 81.647
1847.518 | 18465.091 | 81.6471
1847.61 | 18465.733 | 81.646
1847.715 | 18466.738 | 81.6474
1847.833 | 18468.138 | 81.6478
1847.919 | 18469.094 | 81.6463
1848.01 | 18470.033 | 81.6485
1848.111 | 18470.988 | 81.647
1848.209 | 18471.647 | 81.646
1848.318 | 18472.322 | 81.6467
1848.424 | 18474.2 | 81.648
1848.511 | 18475.04 | 81.6454
1848.618 | 18475.568 | 81.6459
1848.708 | 18477.314 | 81.6451
1848.822 | 18477.973 | 81.648
1848.928 | 18478.862 | 81.6482
1849.01 | 18479.554 | 81.6472
1849.122 | 18481.053 | 81.646
1849.214 | 18482.157 | 81.6464
1849.304 | 18482.7 | 81.6487
1849.403 | 18483.507 | 81.6489
1849.52 | 18484.644 | 81.6457
1849.625 | 18486.308 | 81.6461
1849.709 | 18487.033 | 81.6462
1849.802 | 18487.939 | 81.6461
1849.92 | 18488.877 | 81.6465
1850.012 | 18489.438 | 81.6425
1850.114 | 18490.344 | 81.6437
1850.205 | 18491.332 | 81.6457
1850.304 | 18493.045 | 81.6454
1850.418 | 18493.605 | 81.6433
1850.511 | 18494.412 | 81.6459
1850.622 | 18495.862 | 81.6437
1850.72 | 18496.883 | 81.6464
1850.806 | 18498.316 | 81.6477
1850.921 | 18498.777 | 81.6439
1851.03 | 18500.359 | 81.6454
1851.125 | 18500.985 | 81.645
1851.211 | 18502.039 | 81.6462
1851.302 | 18502.962 | 81.6456
1851.406 | 18503.538 | 81.6426
1851.507 | 18504.806 | 81.6419
1851.607 | 18505.943 | 81.6409
1851.715 | 18506.833 | 81.6405
1851.831 | 18508.2 | 81.6408
1851.929 | 18508.842 | 81.638
1852.014 | 18509.814 | 81.6389
1852.127 | 18511.181 | 81.6365
1852.249 | 18511.857 | 81.6342
1852.331 | 18512.73 | 81.6364
1852.413 | 18513.817 | 81.635
1852.535 | 18515.168 | 81.6303
1852.609 | 18515.711 | 81.6336
1852.727 | 18517.177 | 81.6317
1852.811 | 18517.639 | 81.6294
1852.909 | 18518.331 | 81.6311
1853.028 | 18520.225 | 81.632
1853.109 | 18520.719 | 81.6324
1853.206 | 18522.004 | 81.6305
1853.341 | 18523.388 | 81.6321
1853.433 | 18524.145 | 81.6289
1853.525 | 18525.167 | 81.6287
1853.618 | 18525.677 | 81.6302
1853.72 | 18527.209 | 81.6268
1853.814 | 18527.835 | 81.6288
1853.932 | 18528.939 | 81.625
1854.025 | 18530.438 | 81.6256
1854.148 | 18531.031 | 81.6244
1854.222 | 18532.135 | 81.6237
1854.343 | 18532.909 | 81.6254
1854.419 | 18534.062 | 81.6226
1854.529 | 18534.968 | 81.6186
1854.631 | 18535.693 | 81.619
1854.733 | 18536.912 | 81.6182
1854.823 | 18537.916 | 81.6194
1854.92 | 18539.102 | 81.6163
1855 | 18539.811 | 81.6187
1855.119 | 18540.832 | 81.616
1855.227 | 18541.425 | 81.6154
1855.302 | 18542.479 | 81.6166
1855.416 | 18544.193 | 81.6131
1855.512 | 18545.049 | 81.6135
1855.628 | 18545.741 | 81.6146
1855.701 | 18546.532 | 81.6103
1855.82 | 18547.668 | 81.6094
1855.909 | 18548.459 | 81.6083
1856.022 | 18550.106 | 81.6095
1856.122 | 18550.617 | 81.6126
1856.231 | 18552.231 | 81.604
1856.316 | 18553.071 | 81.6066
1856.42 | 18554.158 | 81.6063
1856.511 | 18555.377 | 81.6041
1856.627 | 18555.855 | 81.606
1856.713 | 18557.091 | 81.6037
1856.827 | 18557.7 | 81.6035
1856.904 | 18558.507 | 81.6002
1857.021 | 18559.66 | 81.5989
1857.105 | 18560.451 | 81.5965
1857.215 | 18561.703 | 81.5919
1857.31 | 18562.362 | 81.5932
1857.429 | 18564.075 | 81.5915
1857.516 | 18565.096 | 81.5865
1857.611 | 18566.052 | 81.584
1857.73 | 18566.842 | 81.5855
1857.804 | 18567.946 | 81.5834
1857.908 | 18569.297 | 81.5805
1858.007 | 18569.989 | 81.5754
1858.124 | 18570.911 | 81.5775
1858.208 | 18571.504 | 81.5772
1858.315 | 18572.723 | 81.5768
1858.405 | 18574.272 | 81.574
1858.53 | 18574.865 | 81.5719
1858.612 | 18576.067 | 81.5698
1858.706 | 18577.006 | 81.5689
1858.814 | 18577.401 | 81.5662
1858.918 | 18579.131 | 81.5592
1859.002 | 18579.955 | 81.5489
1859.106 | 18580.959 | 81.5461
1859.204 | 18581.585 | 81.5413
1859.328 | 18582.87 | 81.5387
1859.403 | 18583.908 | 81.535
1859.505 | 18585.292 | 81.5326
1859.618 | 18585.934 | 81.498
1859.704 | 18586.939 | 81.4865
1859.812 | 18587.631 | 81.4781
1859.906 | 18588.85 | 81.4739
1860.012 | 18589.789 | 81.4678
1860.103 | 18591.238 | 81.4639
1860.203 | 18591.93 | 81.4574
1860.315 | 18592.737 | 81.4525
1860.412 | 18593.792 | 81.4479
1860.502 | 18594.368 | 81.4428
1860.628 | 18596.147 | 81.4357
1860.725 | 18596.658 | 81.4295
1860.801 | 18598.256 | 81.4255
1860.908 | 18599.03 | 81.4159
1861.012 | 18600.035 | 81.4121
1861.123 | 18600.891 | 81.4028
1861.232 | 18601.633 | 81.3876
1861.327 | 18602.588 | 81.3811
1861.433 | 18604.351 | 81.3713
1861.53 | 18605.191 | 81.3697
1861.615 | 18605.932 | 81.3684
1861.706 | 18606.986 | 81.3646
1861.83 | 18608.123 | 81.3578
1861.93 | 18608.633 | 81.359
1862.017 | 18609.49 | 81.3554
1862.13 | 18611.351 | 81.3505
1862.215 | 18611.944 | 81.3467
1862.334 | 18612.999 | 81.3414
1862.425 | 18613.592 | 81.3407
1862.501 | 18614.465 | 81.3352
1862.603 | 18615.371 | 81.3316
1862.729 | 18617.084 | 81.3283
1862.822 | 18618.138 | 81.3259
1862.925 | 18618.764 | 81.3227
1863.005 | 18619.456 | 81.3202
1863.118 | 18620.691 | 81.3125
1863.215 | 18622.339 | 81.3097
1863.34 | 18622.849 | 81.3081
1863.417 | 18624.068 | 81.306
1863.53 | 18624.727 | 81.2991
1863.627 | 18625.551 | 81.2939
1863.728 | 18626.523 | 81.2954
1863.821 | 18627.462 | 81.289
1863.902 | 18628.401 | 81.2867
1864.017 | 18630.41 | 81.2827
1864.123 | 18630.855 | 81.2775
1864.228 | 18631.596 | 81.2753
1864.33 | 18633.244 | 81.27
1864.41 | 18633.902 | 81.2673
1864.518 | 18635.056 | 81.2611
1864.638 | 18635.945 | 81.2567
1864.734 | 18636.752 | 81.2507
1864.818 | 18637.938 | 81.2478
1864.913 | 18639.338 | 81.2468
1865.036 | 18639.931 | 81.2409
1865.118 | 18639.931 | 81.2378
1865.203 | 18641.365 | 81.231
1865.321 | 18643.127 | 81.2297
1865.411 | 18644.033 | 81.2233
1865.506 | 18644.741 | 81.2234
1865.619 | 18646.109 | 81.2172
1865.715 | 18647.081 | 81.2136
1865.811 | 18648.003 | 81.2099
1865.913 | 18648.448 | 81.2009
1866.011 | 18650.144 | 81.1973
1866.112 | 18651.018 | 81.1918
1866.221 | 18651.891 | 81.1804
1866.316 | 18652.615 | 81.1752
1866.403 | 18654.246 | 81.1706
1866.503 | 18655.086 | 81.1579
1866.612 | 18656.025 | 81.1539
1866.704 | 18656.717 | 81.1468
1866.811 | 18657.771 | 81.1435
1866.927 | 18658.957 | 81.1433
1867.009 | 18660.143 | 81.1373
1867.113 | 18660.621 | 81.1351
1867.209 | 18661.346 | 81.1274
1867.316 | 18663.092 | 81.1208
1867.407 | 18664.014 | 81.1184
1867.535 | 18665.184 | 81.112
1867.621 | 18665.728 | 81.1095
1867.714 | 18666.436 | 81.1056
1867.804 | 18667.342 | 81.0999
1867.91 | 18668.215 | 81.0937
1868.004 | 18670.225 | 81.0923
1868.127 | 18670.686 | 81.085
1868.217 | 18671.509 | 81.0813
1868.329 | 18673.173 | 81.0682
1868.407 | 18673.997 | 81.0655
1868.505 | 18673.997 | 81.0644
1868.6 | 18675.891 | 81.0596
1868.712 | 18677.061 | 81.0532
1868.802 | 18678.082 | 81.0506
1868.928 | 18679.301 | 81.043
1869.011 | 18680.042 | 81.0387
1869.13 | 18680.948 | 81.0331
1869.208 | 18681.525 | 81.0275
1869.33 | 18683.353 | 81.0234
1869.421 | 18683.913 | 81.0213
1869.544 | 18685.099 | 81.0156
1869.648 | 18686.533 | 81.0078
1869.703 | 18686.533 | 81.0076
1869.844 | 18687.883 | 80.9996
1869.918 | 18688.674 | 80.9966
1870 | 18689.942 | 80.9899
1870.101 | 18690.634 | 80.9892
1870.223 | 18692.265 | 80.9851
1870.319 | 18693.402 | 80.9761
1870.405 | 18693.962 | 80.9767
1870.504 | 18693.962 | 80.9683
1870.626 | 18696.169 | 80.9627
1870.718 | 18696.861 | 80.9576
1870.802 | 18697.965 | 80.9563
1870.901 | 18698.623 | 80.949
1871.03 | 18700.238 | 80.9442
1871.133 | 18701.045 | 80.9354
1871.212 | 18701.803 | 80.9374
1871.335 | 18702.89 | 80.9274
1871.4 | 18703.582 | 80.9231
1871.522 | 18705.245 | 80.9174
1871.638 | 18705.822 | 80.9121
1871.737 | 18707.008 | 80.9031
1871.815 | 18707.568 | 80.9013
1871.914 | 18708.787 | 80.8945
1872.003 | 18709.364 | 80.8921
1872.115 | 18711.192 | 80.8827
1872.23 | 18711.736 | 80.8783
1872.306 | 18712.543 | 80.875
1872.424 | 18713.663 | 80.8685
1872.528 | 18715.277 | 80.8605
1872.619 | 18715.87 | 80.8552
1872.72 | 18716.546 | 80.8552
1872.81 | 18718.308 | 80.8471
1872.922 | 18719 | 80.841
1873.01 | 18720.153 | 80.8348
1873.125 | 18720.68 | 80.8294
1873.214 | 18722.377 | 80.8264
1873.326 | 18722.937 | 80.8191
1873.408 | 18723.761 | 80.8166
1873.511 | 18725.111 | 80.8085
1873.605 | 18725.935 | 80.8023
1873.733 | 18726.627 | 80.7956
1873.81 | 18727.368 | 80.7868
1873.922 | 18729.015 | 80.7819
1874.016 | 18730.07 | 80.7732
1874.109 | 18730.976 | 80.7638
1874.203 | 18731.453 | 80.7575
1874.321 | 18733.084 | 80.7521
1874.405 | 18734.056 | 80.7449
1874.518 | 18734.814 | 80.7352
1874.61 | 18735.39 | 80.7285
1874.724 | 18737.038 | 80.7211
1874.815 | 18738.075 | 80.7124
1874.904 | 18738.932 | 80.7063
1875.034 | 18739.739 | 80.6989
1875.123 | 18741.139 | 80.6878
1875.228 | 18741.798 | 80.6807
1875.301 | 18743.001 | 80.6724
1875.422 | 18743.544 | 80.6613
1875.534 | 18745.192 | 80.6457
1875.621 | 18745.702 | 80.6416
1875.703 | 18746.427 | 80.6328
1875.8 | 18747.234 | 80.6202
1875.903 | 18749.03 | 80.6119
1876.03 | 18750.183 | 80.6038
1876.125 | 18750.66 | 80.5988
1876.204 | 18752.242 | 80.5858
1876.308 | 18752.967 | 80.5764
1876.413 | 18753.626 | 80.5694
1876.535 | 18754.861 | 80.5562
1876.624 | 18755.536 | 80.5527
1876.71 | 18756.722 | 80.5438
1876.831 | 18758.205 | 80.5333
1876.922 | 18758.897 | 80.5303
1877.009 | 18759.967 | 80.516
1877.135 | 18761.351 | 80.5056
1877.215 | 18761.944 | 80.5011
1877.302 | 18762.9 | 80.4898
1877.434 | 18763.872 | 80.4735
1877.533 | 18765.354 | 80.4688
1877.627 | 18766.095 | 80.4585
1877.723 | 18766.771 | 80.4519
1877.832 | 18767.858 | 80.4339
1877.921 | 18768.665 | 80.4241
1878.004 | 18769.686 | 80.4109
1878.127 | 18771.136 | 80.3846
1878.219 | 18771.597 | 80.376
1878.32 | 18773.113 | 80.3671
1878.4 | 18773.706 | 80.3606
1878.534 | 18774.743 | 80.346
1878.623 | 18775.551 | 80.3406
1878.709 | 18776.44 | 80.3326
1878.806 | 18777.297 | 80.3238
1878.9 | 18778.236 | 80.3169
1879.027 | 18780.146 | 80.3008
1879.145 | 18780.822 | 80.2965
1879.227 | 18782.074 | 80.2871
1879.326 | 18782.733 | 80.2802
1879.427 | 18784.182 | 80.265
1879.536 | 18785.253 | 80.2603
1879.618 | 18786.044 | 80.2491
1879.709 | 18786.768 | 80.2452
1879.82 | 18787.856 | 80.2351
1879.937 | 18788.679 | 80.2287
1880.03 | 18789.602 | 80.2196
1880.126 | 18791.167 | 80.2095
1880.235 | 18791.842 | 80.1996
1880.328 | 18793.061 | 80.1882
1880.43 | 18793.621 | 80.1804
1880.534 | 18795.252 | 80.1702
1880.623 | 18796.01 | 80.1593
1880.711 | 18796.998 | 80.1514
1880.818 | 18798.085 | 80.1443
1880.926 | 18798.711 | 80.1336
1881.016 | 18799.469 | 80.1215
1881.104 | 18800.309 | 80.118
1881.221 | 18802.088 | 80.1083
1881.314 | 18803.126 | 80.0959
1881.441 | 18803.719 | 80.0865
1881.524 | 18804.888 | 80.0778
1881.61 | 18806.289 | 80.0675
1881.726 | 18806.832 | 80.0576
1881.816 | 18807.491 | 80.0511
1881.924 | 18808.743 | 80.0351
1882.012 | 18810.324 | 80.0271
1882.126 | 18810.901 | 80.0185
1882.21 | 18812.07 | 80.0069
1882.326 | 18812.63 | 79.998
1882.408 | 18813.454 | 79.9942
1882.505 | 18815.266 | 79.9764
1882.622 | 18815.76 | 79.9669
1882.72 | 18816.436 | 79.9619
1882.807 | 18818.066 | 79.9505
1882.92 | 18818.972 | 79.9398
1883.013 | 18819.549 | 79.9319
1883.124 | 18820.85 | 79.9212
1883.221 | 18821.855 | 79.9129
1883.316 | 18822.399 | 79.9058
1883.4 | 18824.161 | 79.8929
1883.509 | 18824.952 | 79.8852
1883.64 | 18825.776 | 79.8785
1883.711 | 18827.028 | 79.8705
1883.805 | 18827.95 | 79.8594
1883.914 | 18828.625 | 79.8526
1884.009 | 18829.713 | 79.8438
1884.111 | 18830.997 | 79.8327
1884.214 | 18831.805 | 79.8227
1884.329 | 18833.32 | 79.8102
1884.413 | 18834.045 | 79.8021
1884.546 | 18834.885 | 79.7928
1884.602 | 18835.692 | 79.7876
1884.731 | 18837.306 | 79.7756
1884.826 | 18837.932 | 79.7704
1884.926 | 18839.151 | 79.7568
1885.027 | 18839.843 | 79.7515
1885.111 | 18839.843 | 79.7462
1885.21 | 18842.001 | 79.7351
1885.313 | 18842.594 | 79.7272
1885.446 | 18844.192 | 79.7138
1885.52 | 18844.818 | 79.7083
1885.627 | 18846.301 | 79.6979
1885.721 | 18846.877 | 79.6891
1885.823 | 18848.113 | 79.6806
1885.92 | 18848.673 | 79.674
1886.029 | 18850.106 | 79.6642
1886.119 | 18850.616 | 79.685
1886.209 | 18851.44 | 79.6544
1886.307 | 18852.313 | 79.6297
1886.425 | 18854.092 | 79.6369
1886.534 | 18854.735 | 79.6327
1886.614 | 18855.575 | 79.6126
1886.729 | 18857.172 | 79.6678
1886.8 | 18857.617 | 79.6916
1886.924 | 18859.232 | 79.7559
1887.037 | 18859.825 | 79.8184
1887.105 | 18860.582 | 79.4208
1887.233 | 18861.538 | 79.4094
1887.313 | 18862.526 | 79.3721
1887.439 | 18864.305 | 79.3377
1887.5 | 18864.898 | 79.3683
1887.602 | 18864.898 | 79.3764
1887.728 | 18867.188 | 79.3948
1887.822 | 18868.011 | 79.35
1887.901 | 18868.786 | 79.3623
1888.035 | 18869.741 | 79.4411
1888.101 | 18870.515 | 79.4315
1888.229 | 18871.866 | 79.6109
1888.309 | 18872.624 | 79.609
1888.403 | 18873.678 | 79.6286
1888.533 | 18874.732 | 79.6384
1888.624 | 18875.869 | 79.6058
1888.716 | 18876.445 | 79.6399
1888.801 | 18877.335 | 79.5673
1888.929 | 18879.18 | 78.6259
1889.031 | 18880.004 | 78.7145
1889.12 | 18881.074 | 78.8153
1889.231 | 18881.733 | 78.7779
1889.303 | 18882.524 | 78.7681
1889.424 | 18883.759 | 78.7673
1889.518 | 18884.451 | 78.7699
1889.62 | 18886.098 | 78.8186
1889.735 | 18886.823 | 78.9016
1889.81 | 18887.993 | 79.0484
1889.917 | 18889.047 | 79.0087
1890.02 | 18889.953 | 78.4671
1890.122 | 18890.53 | 78.4588
1890.21 | 18891.716 | 78.4189
1890.319 | 18892.276 | 78.4196
1890.417 | 18894.088 | 78.4051
1890.522 | 18894.878 | 78.2362
1890.607 | 18896.031 | 78.3638
1890.723 | 18896.624 | 78.0583
1890.816 | 18897.399 | 77.8735
1890.909 | 18898.338 | 77.5932
1891.009 | 18899.293 | 77.8354
1891.132 | 18901.072 | 78.0723
1891.213 | 18902.143 | 77.7202
1891.321 | 18903.131 | 76.9348
1891.43 | 18903.806 | 77.7922
1891.503 | 18904.993 | 77.7083
1891.618 | 18905.553 | 77.7703
1891.713 | 18906.36 | 77.7717
1891.834 | 18908.188 | 77.8075
1891.921 | 18908.666 | 77.838
1892.016 | 18909.391 | 77.9121
1892.103 | 18911.219 | 77.3697
1892.23 | 18911.812 | 77.3419
1892.302 | 18912.899 | 77.3135
1892.408 | 18914.267 | 77.2877
1892.507 | 18915.09 | 77.2807
1892.6 | 18915.881 | 77.2762
1892.712 | 18917.034 | 77.3534
1892.849 | 18917.858 | 77.6639
1892.932 | 18918.681 | 77.3491
1893.006 | 18919.933 | 77.2351
1893.148 | 18921.383 | 76.7421
1893.215 | 18921.383 | 76.6237
1893.304 | 18923.03 | 76.0849
1893.412 | 18923.87 | 77.1362
1893.504 | 18924.463 | 77.1057
1893.619 | 18925.863 | 77.2116
1893.706 | 18926.967 | 77.3774
1893.827 | 18927.659 | 76.5749
1893.936 | 18928.878 | 76.1506
1894.04 | 18930.163 | 76.0843
1894.108 | 18930.163 | 76.3443
1894.203 | 18931.925 | 76.8612
1894.331 | 18933.177 | 76.9661
1894.421 | 18933.869 | 77.0679
1894.504 | 18934.94 | 76.2285
1894.607 | 18935.516 | 75.8227
1894.703 | 18936.258 | 76.2798
1894.83 | 18938.185 | 76.4299
1894.918 | 18938.827 | 76.6159
1895.004 | 18938.827 | 76.8149
1895.101 | 18940.903 | 76.5236
1895.211 | 18941.974 | 76.3314
1895.317 | 18942.698 | 76.2908
1895.403 | 18943.884 | 76.3029
1895.503 | 18944.444 | 76.2929
1895.631 | 18946.174 | 76.2242
1895.727 | 18947.162 | 76.2037
1895.833 | 18947.854 | 76.177
1895.909 | 18948.546 | 76.1622
1896.031 | 18949.699 | 76.123
1896.138 | 18951.264 | 76.0991
1896.219 | 18952.187 | 76.0767
1896.326 | 18953.439 | 76.0499
1896.414 | 18954.279 | 76.0298
1896.527 | 18955.119 | 76.0023
1896.614 | 18956.008 | 75.9764
1896.729 | 18956.568 | 75.9532
1896.816 | 18958.133 | 75.9338
1896.946 | 18958.809 | 75.9094
1897.019 | 18960.061 | 75.8895
1897.125 | 18960.736 | 75.8719
1897.231 | 18961.955 | 75.8417
1897.335 | 18962.515 | 75.8198
1897.423 | 18963.816 | 75.7926
1897.529 | 18964.953 | 75.7656
1897.614 | 18966.007 | 75.7413
1897.734 | 18966.814 | 75.7177
1897.819 | 18968.05 | 75.6898
1897.913 | 18968.989 | 75.6671
1898.009 | 18969.681 | 75.6386
1898.124 | 18971.081 | 75.612
1898.215 | 18972.02 | 75.5827
1898.322 | 18972.959 | 75.549
1898.413 | 18973.568 | 75.5229
1898.517 | 18975.166 | 75.5001
1898.612 | 18976.022 | 75.4768
1898.728 | 18976.566 | 75.4528
1898.807 | 18978.246 | 75.4296
1898.91 | 18978.971 | 75.4046
1899.007 | 18980.009 | 75.3809
1899.127 | 18980.552 | 75.3628
1899.217 | 18981.458 | 75.3318
1899.307 | 18982.348 | 75.2912
1899.429 | 18983.929 | 75.2659
1899.515 | 18985.049 | 75.2414
1899.622 | 18985.857 | 75.2127
1899.706 | 18987.059 | 75.1772
1899.811 | 18988.295 | 75.1359
1899.914 | 18989.135 | 75.1037
1900.017 | 18989.925 | 75.0739
1900.109 | 18990.518 | 75.0393
1900.223 | 18991.886 | 75.0044
1900.313 | 18993.055 | 74.9774
1900.424 | 18993.681 | 74.9526
1900.508 | 18994.702 | 74.9219
1900.627 | 18995.954 | 74.8952
1900.734 | 18996.943 | 74.858
1900.824 | 18997.503 | 74.8409
1900.94 | 18999.282 | 74.8011
1901.028 | 18999.908 | 74.7718
1901.109 | 19000.995 | 74.7384
1901.212 | 19001.572 | 74.7005
1901.308 | 19002.313 | 74.6722
1901.428 | 19004.158 | 74.6266
1901.536 | 19004.701 | 74.6046
1901.607 | 19005.92 | 74.572
1901.717 | 19006.645 | 74.5416
1901.812 | 19007.749 | 74.5103
1901.938 | 19009.264 | 74.4711
1902.006 | 19009.824 | 74.4548
1902.131 | 19011.455 | 74.4136
1902.215 | 19011.455 | 74.3931
1902.303 | 19012.312 | 74.3658
1902.413 | 19013.992 | 74.3374
1902.532 | 19015.31 | 74.2982
1902.616 | 19015.886 | 74.2789
1902.723 | 19016.924 | 74.2383
1902.817 | 19017.682 | 74.2214
1902.901 | 19018.884 | 74.1929
1903.037 | 19019.84 | 74.1591
1903.132 | 19020.564 | 74.1342
1903.227 | 19021.47 | 74.1061
1903.335 | 19022.442 | 74.08
1903.419 | 19024.32 | 74.0519
1903.513 | 19024.864 | 74.0376
1903.629 | 19025.902 | 74.0042
1903.71 | 19026.478 | 73.9874
1903.822 | 19027.779 | 73.9595
1903.928 | 19029.443 | 73.9296
1904.019 | 19029.97 | 73.9082
1904.135 | 19030.629 | 73.8826
1904.227 | 19032.277 | 73.8605
1904.324 | 19033.018 | 73.84
1904.422 | 19034.22 | 73.8153
1904.55 | 19034.797 | 73.7893
1904.634 | 19035.95 | 73.7694
1904.728 | 19037.432 | 73.7461
1904.811 | 19037.877 | 73.7297
1904.927 | 19038.767 | 73.7011
1905.036 | 19039.59 | 73.679
1905.105 | 19040.529 | 73.666
1905.219 | 19042.16 | 73.6366
1905.336 | 19043.116 | 73.6151
1905.421 | 19044.054 | 73.5947
1905.525 | 19045.109 | 73.5735
1905.633 | 19045.833 | 73.5529
1905.729 | 19047.02 | 73.5301
1905.829 | 19048.041 | 73.511
1905.913 | 19049.013 | 73.4924
1906.036 | 19049.705 | 73.4687
1906.124 | 19050.561 | 73.4497
1906.21 | 19052.291 | 73.4286
1906.323 | 19053.131 | 73.4104
1906.433 | 19053.823 | 73.3906
1906.52 | 19055.058 | 73.3747
1906.612 | 19055.964 | 73.3538
1906.71 | 19056.985 | 73.3372
1906.825 | 19057.562 | 73.3178
1906.925 | 19058.435 | 73.2978
1907.007 | 19059.39 | 73.2763
1907.125 | 19060.362 | 73.26
1907.205 | 19062.191 | 73.2431
1907.306 | 19063.014 | 73.2289
1907.431 | 19063.558 | 73.2055
1907.503 | 19064.744 | 73.1899
1907.623 | 19065.337 | 73.1712
1907.718 | 19066.111 | 73.1521
1907.804 | 19068.039 | 73.1346
1907.93 | 19068.829 | 73.1059
1908.011 | 19069.505 | 73.0857
1908.127 | 19070.938 | 73.0651
1908.202 | 19072.157 | 73.0462
1908.31 | 19072.832 | 73.0245
1908.405 | 19073.919 | 73.003
1908.5 | 19074.875 | 72.9829
1908.617 | 19075.567 | 72.9673
1908.702 | 19076.357 | 72.9537
1908.81 | 19077.576 | 72.926
1908.924 | 19078.993 | 72.9078
1909.003 | 19078.993 | 72.8896
1909.107 | 19081.068 | 72.8709
1909.203 | 19081.876 | 72.8551
1909.327 | 19082.913 | 72.8356
1909.441 | 19084.577 | 72.8095
1909.5 | 19084.577 | 72.7993
1909.603 | 19086.208 | 72.7706
1909.705 | 19086.916 | 72.7487
1909.831 | 19087.773 | 72.7226
1909.912 | 19088.531 | 72.7126
1910.002 | 19089.288 | 72.6933
1910.131 | 19091.15 | 72.6654
1910.225 | 19091.611 | 72.6533
1910.303 | 19093.209 | 72.6361
1910.406 | 19093.934 | 72.6192
1910.525 | 19094.757 | 72.5916
1910.626 | 19095.548 | 72.5775
1910.713 | 19096.454 | 72.5615
1910.826 | 19098.101 | 72.5366
1910.903 | 19098.101 | 72.5239
1911.029 | 19100.111 | 72.4994
1911.123 | 19100.803 | 72.4891
1911.204 | 19101.906 | 72.4746
1911.327 | 19103.438 | 72.4472
1911.401 | 19103.883 | 72.437
1911.537 | 19105.003 | 72.4178
1911.606 | 19105.926 | 72.4011
1911.737 | 19106.733 | 72.3785
1911.8 | 19107.556 | 72.3666
1911.939 | 19109.27 | 72.3453
1912.019 | 19109.83 | 72.3315
1912.1 | 19110.851 | 72.3178
1912.219 | 19112.35 | 72.297
1912.317 | 19113.305 | 72.2825
1912.412 | 19113.865 | 72.2698
1912.536 | 19114.887 | 72.251
1912.632 | 19115.513 | 72.235
1912.703 | 19116.501 | 72.2251
1912.822 | 19117.704 | 72.2063
1912.92 | 19119.071 | 72.1898
1913.016 | 19119.499 | 72.1698
1913.121 | 19119.499 | 72.1474
1913.216 | 19119.499 | 72.1263
1913.313 | 19119.499 | 72.1046
1913.414 | 19119.499 | 72.0852
1913.518 | 19119.499 | 72.0631
1913.602 | 19119.499 | 72.0478
1913.701 | 19119.499 | 72.025

## EPE2.5k_A3
Time (sec) | Position (microns) | Load (N) | Disp to subtract (mm) | Disp recorded (mm) | Disp corrected (mm) | Load (N) | Recorded "a" (mm) | "a" (mm) | Gc (J/m2) | Notes | Notes 2 | Data to Report (preconditioned)
0.129 | 0 | 0.0823 | 0.001030769 | 3.2 | 3.198969 | 39.6151 | 16.69 | 30.94 | 629.9701 | Glass side debond |  | Gc_plateau cell side debond (and std dev) | 1360.489 | 85.30438
0.208 | 0 | 0.0811 |  | 4.2 | 4.198969 | 48.1086 | 18.81 | 33.06 | 879.46 | Glass side debond | Worth reporting? | Gc_plateau mixed side debond | 1158.598 | 265.7847
0.329 | 0 | 0.0833 | "a" to add (mm) | 4.95 | 4.948969 | 48.7226 | 21.96 | 36.21 | 875.041 | Glass side debond | Worth reporting?
0.428 | 0 | 0.0843 | 14.25 | 5.7 | 5.698969 | 45.6777 | 26.37 | 40.62 | 750.67 | Glass side debond | Worth reporting? | Report the lower of the two
0.529 | 0 | 0.0855 |  | 6.7 | 6.698969 | 45.062 | 29.35 | 43.6 | 755.548 | Cell side debond |  | Initial glass side debond energies (first four marks) | 835.057 | 73.1147
0.611 | 0 | 0.0819 |  | 8.3 | 8.298969 | 51.9206 | 32.8 | 47.05 | 926.0796 | Cell side debond |  | Note: This adhesion test was performed on the cell in a region WITHOUT busbars after 2 weeks preconditioning in vacuum desiccator
0.738 | 0 | 0.0833 |  | 9.75 | 9.748969 | 58.184 | 34.2 | 48.45 | 1149.663 | Cell side debond
0.8 | 0 | 0.0841 |  | 11.2 | 11.19897 | 64.3912 | 36.24 | 50.49 | 1345.809 | Cell side debond | Plateau reached
0.917 | 0.774 | 0.0959 |  | 12.9 | 12.89897 | 69.9054 | 38.91 | 53.16 | 1518.03 | Cell side debond | Plateau reached
1.014 | 1.713 | 0.1033 |  | 13.75 | 13.74897 | 67.6848 | 40.81 | 55.06 | 1460.398 | Cell side debond | Plateau reached
1.12 | 2.454 | 0.1108 |  | 14.9 | 14.89897 | 66.4763 | 44.43 | 58.68 | 1368.43 | Cell side debond | Plateau reached
1.245 | 4.53 | 0.1204 |  | 16 | 15.99897 | 65.4649 | 47.62 | 61.87 | 1301.721 | Cell side debond | Plateau reached
1.317 | 5.073 | 0.1251 |  | 17.35 | 17.34897 | 65.495 | 50.54 | 64.79 | 1287.779 | Cell side debond | Plateau reached
1.433 | 6.276 | 0.1377 |  | 18.3 | 18.29897 | 67.0522 | 52.68 | 66.93 | 1303.084 | Cell side debond | Plateau reached
1.507 | 7.231 | 0.1433 |  | 19.35 | 19.34897 | 65.7544 | 54.02 | 68.27 | 1298.661 | Cell side debond | Plateau reached
1.603 | 8.071 | 0.1514
1.703 | 8.071 | 0.1623
1.815 | 10.015 | 0.1692
1.903 | 11.053 | 0.1797
2.044 | 12.486 | 0.193
2.114 | 12.486 | 0.2009
2.208 | 13.458 | 0.208
2.33 | 15.303 | 0.225
2.417 | 15.781 | 0.2296
2.5 | 16.538 | 0.2433
2.623 | 18.252 | 0.2553
2.705 | 18.795 | 0.2609
2.807 | 19.866 | 0.2734
2.932 | 21.002 | 0.2912
3.023 | 21.793 | 0.3005
3.123 | 22.864 | 0.3133
3.201 | 23.556 | 0.3177
3.331 | 24.659 | 0.3361
3.428 | 25.631 | 0.344
3.528 | 27.592 | 0.3593
3.612 | 27.592 | 0.365
3.727 | 29.338 | 0.3798
3.833 | 29.964 | 0.3927
3.914 | 31.479 | 0.4032
4.041 | 32.023 | 0.4149
4.119 | 33.192 | 0.4284
4.216 | 33.802 | 0.4405
4.326 | 35.284 | 0.4519
4.429 | 35.745 | 0.4648
4.515 | 36.602 | 0.4718
4.623 | 37.508 | 0.4701
4.723 | 39.238 | 0.4734
4.823 | 40.275 | 0.4897
4.913 | 41.28 | 0.4968
5.027 | 41.972 | 0.5067
5.122 | 42.779 | 0.5489
5.219 | 43.537 | 0.5605
5.326 | 45.316 | 0.5785
5.422 | 46.123 | 0.5911
5.501 | 46.123 | 0.5975
5.615 | 48.182 | 0.6144
5.702 | 48.808 | 0.6251
5.823 | 49.928 | 0.6441
5.907 | 51.411 | 0.6539
6.019 | 52.053 | 0.667
6.119 | 53.256 | 0.682
6.226 | 53.915 | 0.6964
6.312 | 54.903 | 0.7078
6.439 | 56.172 | 0.7228
6.504 | 57.325 | 0.7333
6.643 | 57.951 | 0.7485
6.722 | 59.087 | 0.7604
6.83 | 59.713 | 0.7758
6.929 | 60.685 | 0.7874
7.021 | 61.673 | 0.8
7.109 | 63.436 | 0.8093
7.214 | 64.309 | 0.8258
7.316 | 65.116 | 0.8381
7.421 | 65.759 | 0.8512
7.5 | 67.307 | 0.8653
7.614 | 68.197 | 0.8793
7.722 | 69.284 | 0.8936
7.812 | 70.107 | 0.907
7.91 | 70.733 | 0.9196
8.008 | 72.216 | 0.9296
8.116 | 72.99 | 0.9448
8.224 | 73.764 | 0.9548
8.3 | 75.016 | 0.9679
8.404 | 75.988 | 0.9806
8.513 | 76.68 | 0.9945
8.65 | 78.541 | 1.01
8.724 | 79.085 | 1.0215
8.837 | 80.699 | 1.0359
8.914 | 80.699 | 1.0458
9.031 | 82.33 | 1.0629
9.111 | 82.775 | 1.0706
9.206 | 84.208 | 1.0827
9.309 | 84.867 | 1.0955
9.431 | 86.3 | 1.1163
9.538 | 86.794 | 1.1236
9.615 | 87.75 | 1.135
9.728 | 89.282 | 1.1513
9.805 | 90.122 | 1.1613
9.938 | 91.258 | 1.1797
10.019 | 91.851 | 1.1852
10.123 | 93.268 | 1.2068
10.249 | 93.96 | 1.2188
10.314 | 95.179 | 1.2242
10.41 | 96.151 | 1.2376
10.527 | 96.991 | 1.2511
10.623 | 98.539 | 1.2679
10.702 | 99.083 | 1.2777
10.83 | 100.088 | 1.2908
10.926 | 100.615 | 1.3095
11.031 | 102.344 | 1.3165
11.104 | 103.036 | 1.3279
11.241 | 104.469 | 1.3451
11.308 | 105.112 | 1.3537
11.407 | 105.112 | 1.3645
11.524 | 107.583 | 1.3826
11.64 | 108.027 | 1.3957
11.725 | 109.032 | 1.4087
11.829 | 110.449 | 1.4236
11.942 | 111.025 | 1.4367
12.019 | 112.524 | 1.4497
12.101 | 112.986 | 1.4592
12.215 | 114.287 | 1.4757
12.326 | 115.44 | 1.4913
12.435 | 115.984 | 1.5013
12.518 | 117.219 | 1.5153
12.614 | 117.894 | 1.5284
12.701 | 118.603 | 1.5343
12.814 | 120.168 | 1.5536
12.934 | 120.942 | 1.5654
13.023 | 121.963 | 1.5801
13.118 | 123.166 | 1.5919
13.22 | 124.006 | 1.6067
13.324 | 124.665 | 1.6186
13.423 | 126.213 | 1.6331
13.538 | 127.037 | 1.6447
13.616 | 127.762 | 1.6595
13.717 | 129.294 | 1.6743
13.815 | 130.447 | 1.6836
13.926 | 131.056 | 1.6962
14.012 | 132.16 | 1.7092
14.119 | 133.214 | 1.7229
14.208 | 134.054 | 1.7364
14.311 | 134.828 | 1.7502
14.427 | 136.294 | 1.7608
14.514 | 137.167 | 1.7738
14.62 | 137.909 | 1.7846
14.704 | 138.535 | 1.7957
14.815 | 139.655 | 1.814
14.92 | 141.104 | 1.8236
15.014 | 142.159 | 1.8388
15.107 | 143.394 | 1.8523
15.215 | 144.168 | 1.8683
15.33 | 144.943 | 1.8796
15.419 | 145.667 | 1.8908
15.504 | 146.524 | 1.9077
15.624 | 148.006 | 1.9202
15.709 | 149.077 | 1.9319
15.812 | 150.115 | 1.9426
15.927 | 151.136 | 1.9581
16.012 | 152.141 | 1.9648
16.102 | 152.767 | 1.9819
16.204 | 153.673 | 1.9943
16.314 | 154.991 | 2.0062
16.404 | 155.996 | 2.0189
16.503 | 157.149 | 2.0368
16.611 | 157.725 | 2.0486
16.71 | 159.224 | 2.0608
16.815 | 159.999 | 2.0747
16.91 | 160.641 | 2.0865
17.004 | 162.041 | 2.1006
17.114 | 163.178 | 2.1136
17.208 | 164.067 | 2.124
17.328 | 165.583 | 2.1409
17.45 | 166.077 | 2.1531
17.51 | 166.818 | 2.1612
17.61 | 167.592 | 2.1751
17.732 | 169.256 | 2.1915
17.835 | 170.459 | 2.2035
17.956 | 171.019 | 2.2135
18.003 | 172.188 | 2.2249
18.139 | 173.424 | 2.2406
18.239 | 174.099 | 2.2566
18.321 | 174.84 | 2.2629
18.402 | 176.339 | 2.2774
18.507 | 177.097 | 2.29
18.628 | 178.036 | 2.3072
18.726 | 178.761 | 2.3166
18.833 | 180.342 | 2.3353
18.921 | 180.803 | 2.3433
19.006 | 181.726 | 2.355
19.123 | 183.357 | 2.3728
19.209 | 183.95 | 2.3807
19.337 | 184.938 | 2.3987
19.406 | 185.679 | 2.4067
19.522 | 187.145 | 2.4265
19.638 | 188.43 | 2.4404
19.709 | 188.43 | 2.4489
19.818 | 190.193 | 2.4681
19.943 | 190.967 | 2.4818
20.029 | 191.758 | 2.4939
20.116 | 193.454 | 2.5087
20.238 | 194.031 | 2.5183
20.301 | 194.739 | 2.5278
20.437 | 196.419 | 2.5451
20.501 | 196.419 | 2.5534
20.633 | 198.363 | 2.5698
20.7 | 198.363 | 2.5801
20.818 | 200.192 | 2.596
20.917 | 200.636 | 2.6043
21.013 | 202.152 | 2.6215
21.129 | 203.009 | 2.6341
21.225 | 203.635 | 2.6446
21.312 | 205.43 | 2.6622
21.423 | 206.023 | 2.6701
21.521 | 206.978 | 2.6826
21.615 | 207.67 | 2.6939
21.711 | 209.416 | 2.7113
21.81 | 210.075 | 2.7193
21.928 | 210.833 | 2.735
22.021 | 212.332 | 2.7475
22.13 | 212.925 | 2.7601
22.209 | 214.391 | 2.7708
22.32 | 215.511 | 2.7851
22.415 | 216.121 | 2.797
22.509 | 217.076 | 2.8069
22.609 | 217.85 | 2.8219
22.703 | 218.641 | 2.8318
22.813 | 219.811 | 2.8499
22.916 | 221.277 | 2.8612
23.018 | 221.804 | 2.8758
23.117 | 222.792 | 2.886
23.224 | 223.632 | 2.9013
23.312 | 225.444 | 2.9156
23.423 | 226.021 | 2.9251
23.506 | 227.009 | 2.936
23.622 | 228.245 | 2.9514
23.705 | 229.085 | 2.964
23.809 | 230.073 | 2.9765
23.913 | 230.534 | 2.9898
24.002 | 232.149 | 3.0036
24.109 | 232.725 | 3.0165
24.214 | 234.175 | 3.0294
24.313 | 235.13 | 3.0427
24.411 | 236.119 | 3.0579
24.511 | 237.403 | 3.0656
24.617 | 238.211 | 3.08
24.704 | 239.149 | 3.0928
24.812 | 239.957 | 3.1046
24.909 | 240.583 | 3.1186
25.011 | 242.148 | 3.1326
25.143 | 242.988 | 3.1474
25.2 | 243.778 | 3.1576
25.308 | 244.734 | 3.1664
25.412 | 246.15 | 3.1799
25.544 | 246.974 | 3.1993
25.612 | 247.765 | 3.2098
25.705 | 249.066 | 3.2239
25.806 | 250.021 | 3.2352
25.917 | 250.68 | 3.2478
26.004 | 252.081 | 3.2615
26.139 | 253.398 | 3.2766
26.204 | 253.398 | 3.285
26.326 | 255.276 | 3.3045
26.428 | 255.919 | 3.3169
26.511 | 256.726 | 3.323
26.6 | 257.731 | 3.3419
26.718 | 259.015 | 3.3506
26.828 | 259.954 | 3.368
26.92 | 260.729 | 3.3772
27 | 261.536 | 3.3906
27.147 | 263.002 | 3.4076
27.229 | 264.221 | 3.419
27.304 | 265.044 | 3.4289
27.433 | 266.033 | 3.4417
27.521 | 267.499 | 3.4546
27.607 | 267.499 | 3.4603
27.734 | 269.097 | 3.4832
27.805 | 269.69 | 3.4919
27.921 | 271.189 | 3.5059
28.036 | 272.375 | 3.5179
28.105 | 272.375 | 3.5305
28.202 | 273.396 | 3.5386
28.302 | 274.994 | 3.551
28.417 | 276.279 | 3.5673
28.51 | 276.773 | 3.5743
28.624 | 278.19 | 3.5977
28.728 | 279.409 | 3.6108
28.819 | 280.298 | 3.6241
28.921 | 280.776 | 3.6366
29.026 | 282.209 | 3.6492
29.135 | 283.131 | 3.6639
29.243 | 284.103 | 3.6802
29.306 | 284.91 | 3.6867
29.403 | 285.899 | 3.701
29.525 | 287.266 | 3.7162
29.619 | 288.172 | 3.7316
29.734 | 288.996 | 3.7432
29.818 | 289.671 | 3.7553
29.9 | 290.462 | 3.762
30.029 | 292.093 | 3.7798
30.112 | 293.064 | 3.7924
30.221 | 294.349 | 3.803
30.336 | 294.959 | 3.8164
30.421 | 295.964 | 3.829
30.522 | 296.54 | 3.8417
30.611 | 298.22 | 3.8562
30.716 | 299.489 | 3.8686
30.824 | 300.065 | 3.8814
30.918 | 301.185 | 3.8903
31.024 | 301.811 | 3.9035
31.118 | 303.294 | 3.9194
31.215 | 303.903 | 3.9285
31.306 | 305.337 | 3.9421
31.42 | 306.028 | 3.956
31.526 | 306.951 | 3.9725
31.622 | 307.593 | 3.9874
31.709 | 309.405 | 3.9998
31.808 | 310.179 | 4.0105
31.928 | 310.789 | 4.0267
32.013 | 312.436 | 4.0356
32.122 | 312.914 | 4.0511
32.213 | 313.82 | 4.0617
32.323 | 315.237 | 4.0725
32.416 | 315.78 | 4.0883
32.504 | 316.439 | 4.1029
32.62 | 318.02 | 4.1123
32.71 | 318.828 | 4.1272
32.838 | 320.096 | 4.142
32.931 | 320.656 | 4.1486
33.015 | 321.809 | 4.167
33.101 | 323.308 | 4.1793
33.251 | 324.527 | 4.1974
33.312 | 325.153 | 4.2058
33.41 | 326.125 | 4.2199
33.513 | 326.965 | 4.2316
33.608 | 327.575 | 4.2447
33.709 | 329.37 | 4.2594
33.837 | 329.996 | 4.2715
33.908 | 331.067 | 4.2847
34.027 | 331.907 | 4.2938
34.104 | 332.615 | 4.3065
34.206 | 334.164 | 4.3203
34.335 | 335.448 | 4.3381
34.411 | 335.943 | 4.3463
34.521 | 336.832 | 4.3581
34.613 | 337.689 | 4.3725
34.709 | 338.628 | 4.383
34.845 | 340.226 | 4.4034
34.907 | 340.226 | 4.4121
35.045 | 342.202 | 4.4226
35.112 | 342.746 | 4.4341
35.23 | 344.426 | 4.4509
35.315 | 345.003 | 4.46
35.43 | 346.024 | 4.4757
35.503 | 346.6 | 4.4828
35.603 | 348.05 | 4.4969
35.732 | 348.874 | 4.5151
35.821 | 350.323 | 4.5276
35.944 | 350.916 | 4.5391
36.004 | 352.053 | 4.5502
36.122 | 353.502 | 4.5676
36.223 | 354.227 | 4.5802
36.311 | 354.837 | 4.589
36.402 | 355.759 | 4.6018
36.528 | 357.324 | 4.6201
36.635 | 357.95 | 4.6323
36.703 | 359.07 | 4.6428
36.803 | 359.746 | 4.6546
36.923 | 361.195 | 4.6734
37.028 | 361.722 | 4.6853
37.116 | 363.419 | 4.6954
37.201 | 364.045 | 4.7085
37.316 | 365.165 | 4.7236
37.4 | 365.659 | 4.73
37.526 | 367.389 | 4.7473
37.615 | 368.278 | 4.7593
37.723 | 368.822 | 4.7761
37.819 | 369.942 | 4.7892
37.927 | 370.914 | 4.8016
38.009 | 371.721 | 4.8088
38.117 | 372.792 | 4.8288
38.228 | 374.274 | 4.8379
38.316 | 375.115 | 4.8529
38.42 | 375.938 | 4.8631
38.511 | 377.404 | 4.8809
38.631 | 377.948 | 4.8907
38.714 | 378.936 | 4.9056
38.812 | 380.238 | 4.9181
38.929 | 380.781 | 4.9297
39.008 | 382.33 | 4.9418
39.118 | 382.906 | 4.9536
39.221 | 384.158 | 4.9666
39.306 | 385.509 | 4.9806
39.415 | 386.085 | 4.9939
39.511 | 387.09 | 5.0068
39.613 | 388.128 | 5.0226
39.718 | 389.001 | 5.0315
39.817 | 390.451 | 5.0439
39.905 | 391.027 | 5.0574
40.008 | 392.378 | 5.0703
40.118 | 393.053 | 5.0861
40.205 | 394.322 | 5.0984
40.314 | 394.799 | 5.1118
40.417 | 396.002 | 5.1235
40.531 | 397.007 | 5.1367
40.614 | 398.275 | 5.1498
40.701 | 399.132 | 5.1574
40.81 | 400.384 | 5.1711
40.901 | 401.29 | 5.1852
41.002 | 402.146 | 5.197
41.126 | 402.887 | 5.2077
41.216 | 403.744 | 5.2266
41.314 | 404.65 | 5.2361
41.404 | 406.297 | 5.2491
41.508 | 407.055 | 5.2619
41.612 | 407.747 | 5.2757
41.7 | 408.422 | 5.2883
41.808 | 410.086 | 5.301
41.901 | 411.14 | 5.313
42.021 | 411.684 | 5.3245
42.105 | 412.837 | 5.3378
42.2 | 413.479 | 5.3449
42.328 | 415.061 | 5.3655
42.436 | 416.049 | 5.3831
42.514 | 416.659 | 5.3917
42.609 | 417.828 | 5.4059
42.731 | 419.261 | 5.4238
42.833 | 420.414 | 5.4329
42.924 | 420.974 | 5.4445
43.043 | 422.078 | 5.4623
43.103 | 422.737 | 5.4675
43.226 | 424.203 | 5.4878
43.333 | 424.78 | 5.4955
43.413 | 425.949 | 5.5091
43.504 | 426.592 | 5.522
43.627 | 428.008 | 5.5406
43.701 | 428.7 | 5.5491
43.831 | 430.183 | 5.5658
43.941 | 430.907 | 5.5784
44.001 | 431.995 | 5.5898
44.133 | 432.983 | 5.604
44.228 | 434.564 | 5.6185
44.302 | 434.564 | 5.6274
44.433 | 435.981 | 5.6441
44.534 | 436.656 | 5.6552
44.613 | 437.612 | 5.6655
44.728 | 439.572 | 5.6828
44.811 | 440.033 | 5.6912
44.921 | 441.071 | 5.7083
45.038 | 442.389 | 5.7201
45.121 | 443.163 | 5.7331
45.201 | 444.02 | 5.7418
45.328 | 444.975 | 5.7585
45.417 | 446.441 | 5.7717
45.536 | 447.1 | 5.7847
45.605 | 447.66 | 5.7937
45.701 | 448.863 | 5.8057
45.824 | 450.23 | 5.8246
45.915 | 451.119 | 5.8367
46.032 | 451.976 | 5.8482
46.115 | 452.635 | 5.8622
46.224 | 453.607 | 5.8731
46.313 | 455.419 | 5.8873
46.407 | 455.847 | 5.898
46.519 | 457.478 | 5.9135
46.633 | 457.939 | 5.9279
46.721 | 458.944 | 5.94
46.82 | 460.179 | 5.9552
46.922 | 461.168 | 5.9656
47.012 | 461.629 | 5.9804
47.111 | 463.391 | 5.9933
47.209 | 464.182 | 6.0076
47.34 | 464.775 | 6.021
47.414 | 466.439 | 6.0336
47.532 | 466.884 | 6.0461
47.617 | 467.905 | 6.0588
47.718 | 469.453 | 6.0707
47.806 | 470.03 | 6.0855
47.924 | 470.886 | 6.0974
48.02 | 471.71 | 6.1102
48.117 | 473.423 | 6.1227
48.204 | 474.132 | 6.1318
48.326 | 474.708 | 6.1471
48.408 | 476.355 | 6.1585
48.516 | 477.014 | 6.172
48.603 | 478.283 | 6.1865
48.704 | 479.024 | 6.2013
48.808 | 479.815 | 6.2126
48.904 | 481.297 | 6.2246
49.016 | 482.17 | 6.2394
49.121 | 482.78 | 6.2516
49.203 | 484.312 | 6.264
49.302 | 485.119 | 6.26
49.409 | 485.794 | 6.2749
49.504 | 486.387 | 6.2831
49.608 | 488.166 | 6.2999
49.715 | 489.006 | 6.3125
49.809 | 489.566 | 6.326
49.917 | 491 | 6.3399
50.047 | 491.988 | 6.3558
50.105 | 492.762 | 6.3654
50.21 | 493.536 | 6.3804
50.304 | 494.393 | 6.394
50.405 | 496.304 | 6.4048
50.533 | 496.913 | 6.4196
50.613 | 497.984 | 6.4342
50.729 | 499.368 | 6.4501
50.812 | 499.961 | 6.4593
50.942 | 500.933 | 6.4754
51.039 | 501.707 | 6.4901
51.108 | 502.712 | 6.4977
51.227 | 504.26 | 6.5155
51.327 | 504.919 | 6.5294
51.404 | 505.677 | 6.5377
51.535 | 507.472 | 6.5511
51.634 | 508.197 | 6.5661
51.71 | 508.658 | 6.5767
51.83 | 510.207 | 6.5967
51.9 | 510.717 | 6.6033
52.023 | 512.183 | 6.6207
52.111 | 512.645 | 6.6277
52.222 | 514.193 | 6.6463
52.3 | 515.017 | 6.6504
52.402 | 515.89 | 6.6644
52.528 | 516.977 | 6.683
52.605 | 517.537 | 6.6928
52.727 | 519.382 | 6.7103
52.837 | 519.975 | 6.7206
52.902 | 520.831 | 6.7321
53.021 | 522.182 | 6.7473
53.125 | 523.533 | 6.7598
53.232 | 524.291 | 6.7736
53.334 | 525.114 | 6.7855
53.412 | 525.79 | 6.7952
53.534 | 526.844 | 6.8121
53.626 | 528.524 | 6.8271
53.716 | 529.249 | 6.8428
53.816 | 530.419 | 6.854
53.937 | 530.979 | 6.8653
54.002 | 531.687 | 6.8746
54.12 | 533.301 | 6.8913
54.241 | 533.878 | 6.9029
54.302 | 534.998 | 6.9126
54.421 | 535.986 | 6.9278
54.518 | 536.925 | 6.943
54.612 | 538.375 | 6.9559
54.719 | 538.902 | 6.967
54.815 | 539.478 | 6.9822
54.914 | 541.06 | 6.9977
55.027 | 542.048 | 7.0075
55.109 | 543.531 | 7.0206
55.22 | 544.124 | 7.0346
55.312 | 545.063 | 7.0486
55.411 | 546.068 | 7.0611
55.509 | 546.792 | 7.0755
55.608 | 548.176 | 7.0867
55.717 | 548.917 | 7.1017
55.809 | 549.576 | 7.1116
55.923 | 551.026 | 7.1263
56.011 | 552.096 | 7.1401
56.116 | 553.431 | 7.1552
56.226 | 553.908 | 7.1646
56.319 | 555.111 | 7.1777
56.414 | 556.099 | 7.192
56.507 | 557.005 | 7.2061
56.609 | 557.714 | 7.2212
56.704 | 558.488 | 7.2324
56.814 | 559.476 | 7.2463
56.902 | 561.107 | 7.257
57.028 | 561.881 | 7.2726
57.117 | 562.87 | 7.2838
57.209 | 564.352 | 7.301
57.316 | 565.093 | 7.3129
57.409 | 565.621 | 7.3232
57.503 | 567.334 | 7.3389
57.604 | 567.943 | 7.3487
57.714 | 568.932 | 7.3629
57.809 | 570.398 | 7.3801
57.91 | 571.188 | 7.392
58 | 571.946 | 7.403
58.103 | 572.737 | 7.4163
58.205 | 573.511 | 7.4307
58.306 | 574.367 | 7.4438
58.43 | 576.278 | 7.4622
58.53 | 576.97 | 7.471
58.629 | 578.551 | 7.488
58.703 | 578.551 | 7.4926
58.83 | 580.281 | 7.5094
58.919 | 581.055 | 7.5197
59.028 | 582.373 | 7.54
59.146 | 582.966 | 7.5483
59.216 | 583.756 | 7.5577
59.308 | 584.778 | 7.5719
59.403 | 585.387 | 7.5836
59.547 | 587.018 | 7.6018
59.615 | 587.759 | 7.6101
59.711 | 588.748 | 7.6249
59.827 | 590.214 | 7.642
59.925 | 590.79 | 7.6502
60.013 | 591.828 | 7.6641
60.11 | 592.404 | 7.6787
60.204 | 593.393 | 7.6892
60.317 | 594.974 | 7.7024
60.427 | 596.012 | 7.7198
60.538 | 597.363 | 7.7312
60.629 | 598.137 | 7.7461
60.715 | 598.681 | 7.7553
60.819 | 599.422 | 7.768
60.901 | 600.904 | 7.7784
61.003 | 601.448 | 7.7954
61.13 | 603.013 | 7.8131
61.21 | 603.573 | 7.8206
61.325 | 605.22 | 7.8396
61.401 | 606.011 | 7.8507
61.522 | 607.493 | 7.8655
61.618 | 608.284 | 7.874
61.703 | 609.025 | 7.8863
61.828 | 610.36 | 7.9012
61.908 | 610.887 | 7.9145
62.019 | 612.139 | 7.9206
62.111 | 612.715 | 7.9323
62.228 | 614.362 | 7.948
62.337 | 614.955 | 7.9612
62.433 | 616.076 | 7.9727
62.525 | 616.932 | 7.9874
62.601 | 617.509 | 7.9958
62.718 | 618.481 | 8.0117
62.818 | 620.276 | 8.0252
62.943 | 620.886 | 8.0367
63.013 | 622.516 | 8.0511
63.122 | 623.307 | 8.0632
63.23 | 623.917 | 8.0777
63.314 | 625.383 | 8.0907
63.42 | 626.009 | 8.1038
63.518 | 627.129 | 8.1188
63.619 | 628.101 | 8.1279
63.712 | 628.578 | 8.1406
63.819 | 630.291 | 8.1556
63.935 | 630.934 | 8.1712
64.016 | 632.449 | 8.18
64.124 | 633.042 | 8.192
64.211 | 634.031 | 8.2056
64.328 | 635.266 | 8.2187
64.432 | 635.892 | 8.2352
64.507 | 636.584 | 8.2451
64.606 | 638.314 | 8.2577
64.72 | 639.006 | 8.2732
64.826 | 639.912 | 8.2867
64.919 | 640.554 | 8.296
65.004 | 642.3 | 8.309
65.105 | 643.107 | 8.3257
65.203 | 643.733 | 8.3367
65.314 | 645.199 | 8.3473
65.417 | 645.858 | 8.362
65.514 | 646.435 | 8.3747
65.612 | 647.423 | 8.3874
65.719 | 649.186 | 8.4011
65.808 | 650.009 | 8.4127
65.923 | 650.8 | 8.4262
66.01 | 651.788 | 8.4397
66.11 | 653.353 | 8.4526
66.218 | 654.144 | 8.4689
66.305 | 655.099 | 8.478
66.412 | 655.906 | 8.4939
66.506 | 656.532 | 8.5043
66.624 | 657.982 | 8.5181
66.704 | 658.987 | 8.5313
66.801 | 659.761 | 8.5459
66.918 | 661.013 | 8.5576
67.005 | 661.771 | 8.5696
67.103 | 663.303 | 8.5834
67.209 | 664.093 | 8.597
67.337 | 665.049 | 8.618
67.412 | 665.625 | 8.6227
67.513 | 667.108 | 8.6367
67.632 | 668.574 | 8.655
67.709 | 668.574 | 8.6632
67.803 | 669.332 | 8.678
67.918 | 670.995 | 8.6899
68.012 | 671.934 | 8.6984
68.138 | 673.351 | 8.7206
68.226 | 674.208 | 8.7323
68.342 | 675.394 | 8.7437
68.411 | 675.394 | 8.7546
68.523 | 677.173 | 8.7716
68.625 | 678.177 | 8.7854
68.712 | 678.655 | 8.795
68.824 | 680.204 | 8.8124
68.911 | 680.895 | 8.8209
69.006 | 681.801 | 8.8356
69.123 | 683.185 | 8.8535
69.216 | 683.745 | 8.8619
69.305 | 684.734 | 8.8726
69.41 | 685.821 | 8.8852
69.521 | 687.254 | 8.9049
69.641 | 687.863 | 8.9182
69.707 | 688.67 | 8.9293
69.803 | 689.642 | 8.9384
69.92 | 691.273 | 8.9588
70.043 | 691.899 | 8.9707
70.103 | 692.986 | 8.9778
70.229 | 693.991 | 8.9944
70.32 | 695.474 | 9.008
70.442 | 695.902 | 9.0222
70.52 | 697.137 | 9.0339
70.63 | 697.796 | 9.0476
70.715 | 698.571 | 9.0638
70.811 | 699.427 | 9.0718
70.922 | 701.173 | 9.0897
71.041 | 701.964 | 9.1013
71.126 | 702.985 | 9.1151
71.212 | 704.352 | 9.1294
71.314 | 705.242 | 9.1397
71.435 | 705.802 | 9.153
71.531 | 706.906 | 9.1685
71.622 | 707.746 | 9.1797
71.721 | 708.685 | 9.1937
71.823 | 710.151 | 9.206
71.915 | 710.678 | 9.2166
72.01 | 712.391 | 9.2319
72.123 | 712.869 | 9.2421
72.218 | 714.104 | 9.2563
72.308 | 715.126 | 9.2711
72.422 | 715.686 | 9.2854
72.511 | 717.349 | 9.2957
72.618 | 718.14 | 9.3087
72.718 | 718.997 | 9.3207
72.828 | 719.87 | 9.3335
72.909 | 720.561 | 9.3441
73.016 | 722.258 | 9.3573
73.126 | 722.983 | 9.3735
73.222 | 723.543 | 9.3853
73.313 | 725.207 | 9.3985
73.414 | 725.734 | 9.4121
73.512 | 726.541 | 9.4286
73.62 | 728.007 | 9.4384
73.704 | 728.979 | 9.4489
73.807 | 729.967 | 9.4611
73.927 | 730.61 | 9.4761
74.008 | 731.615 | 9.4893
74.117 | 733.147 | 9.5046
74.227 | 733.954 | 9.5139
74.303 | 735.074 | 9.5309
74.409 | 735.7 | 9.5419
74.505 | 736.491 | 9.5567
74.62 | 737.973 | 9.5679
74.73 | 738.896 | 9.5824
74.813 | 739.736 | 9.592
74.906 | 740.971 | 9.6073
75.037 | 742.635 | 9.6246
75.105 | 743.277 | 9.636
75.207 | 744.019 | 9.648
75.317 | 744.694 | 9.6605
75.409 | 746.143 | 9.6709
75.514 | 746.934 | 9.6866
75.619 | 747.988 | 9.6975
75.706 | 748.861 | 9.716
75.801 | 749.422 | 9.7245
75.907 | 751.036 | 9.7408
76.004 | 752.09 | 9.7494
76.145 | 753.424 | 9.7681
76.207 | 754.314 | 9.7783
76.303 | 754.94 | 9.7884
76.419 | 755.994 | 9.8024
76.5 | 756.95 | 9.8155
76.652 | 758.267 | 9.8329
76.709 | 758.267 | 9.8441
76.801 | 760.079 | 9.8604
76.907 | 760.639 | 9.8712
77 | 761.677 | 9.8835
77.126 | 762.962 | 9.9017
77.21 | 763.506 | 9.9074
77.301 | 764.346 | 9.9213
77.401 | 765.779 | 9.9344
77.509 | 766.784 | 9.9467
77.605 | 767.36 | 9.9595
77.725 | 769.205 | 9.9756
77.801 | 769.798 | 9.9885
77.939 | 771.363 | 10.0053
78.001 | 771.973 | 10.0131
78.131 | 773.027 | 10.0281
78.218 | 774.411 | 10.0403
78.303 | 774.921 | 10.0507
78.404 | 775.745 | 10.0613
78.531 | 777.013 | 10.0827
78.621 | 778.43 | 10.0935
78.717 | 779.237 | 10.1018
78.804 | 779.846 | 10.1125
78.918 | 781.411 | 10.1315
79.028 | 782.251 | 10.1455
79.118 | 783.092 | 10.1583
79.207 | 783.553 | 10.1698
79.318 | 785.101 | 10.1841
79.432 | 785.744 | 10.2032
79.515 | 787.374 | 10.2126
79.61 | 787.869 | 10.221
79.727 | 788.956 | 10.2408
79.819 | 790.455 | 10.2533
79.914 | 791.031 | 10.2653
80.021 | 791.888 | 10.2829
80.104 | 792.465 | 10.289
80.224 | 794.194 | 10.3058
80.331 | 794.886 | 10.3197
80.424 | 796.006 | 10.3338
80.521 | 796.632 | 10.3451
80.616 | 797.423 | 10.3596
80.714 | 798.411 | 10.3687
80.828 | 799.35 | 10.3824
80.918 | 801.261 | 10.3957
81.029 | 801.788 | 10.4068
81.117 | 803.419 | 10.4198
81.232 | 803.847 | 10.4355
81.315 | 804.868 | 10.4489
81.4 | 805.428 | 10.4578
81.507 | 807.01 | 10.4749
81.615 | 808.377 | 10.4872
81.72 | 808.822 | 10.5004
81.805 | 809.893 | 10.5124
81.913 | 811.029 | 10.5272
82.011 | 812.018 | 10.5402
82.106 | 813.335 | 10.5501
82.204 | 814.093 | 10.5649
82.326 | 814.867 | 10.5795
82.425 | 815.674 | 10.5886
82.52 | 817.058 | 10.6051
82.613 | 818.079 | 10.617
82.745 | 819.513 | 10.6349
82.808 | 819.513 | 10.6436
82.904 | 821.275 | 10.6528
83.003 | 822.099 | 10.6696
83.149 | 823.466 | 10.6853
83.211 | 824.339 | 10.6899
83.305 | 825.014 | 10.7073
83.402 | 826.25 | 10.7168
83.509 | 827.024 | 10.7279
83.617 | 827.765 | 10.7444
83.731 | 829.264 | 10.7604
83.806 | 830.137 | 10.7733
83.91 | 830.879 | 10.7842
84.004 | 831.521 | 10.7992
84.107 | 833.284 | 10.8107
84.229 | 833.943 | 10.8283
84.328 | 835.507 | 10.8365
84.41 | 835.507 | 10.8482
84.512 | 837.089 | 10.859
84.627 | 837.863 | 10.8784
84.709 | 838.506 | 10.8841
84.811 | 840.087 | 10.9006
84.932 | 840.861 | 10.918
85.005 | 841.536 | 10.9288
85.104 | 843.019 | 10.9403
85.205 | 843.991 | 10.9507
85.331 | 844.946 | 10.9698
85.404 | 845.556 | 10.9765
85.504 | 847.022 | 10.9897
85.6 | 847.911 | 11.0017
85.707 | 848.554 | 11.016
85.827 | 850.218 | 11.0346
85.904 | 851.008 | 11.0454
86.033 | 852.013 | 11.0583
86.114 | 852.606 | 11.068
86.224 | 854.187 | 11.0878
86.306 | 854.764 | 11.0955
86.427 | 856.197 | 11.1138
86.519 | 857.416 | 11.1256
86.618 | 858.075 | 11.1421
86.706 | 858.816 | 11.1485
86.801 | 859.722 | 11.1628
86.927 | 861.205 | 11.1819
87.017 | 862.407 | 11.1935
87.125 | 862.885 | 11.2096
87.207 | 863.626 | 11.2133
87.326 | 865.224 | 11.2314
87.429 | 866.081 | 11.2446
87.527 | 866.69 | 11.261
87.631 | 868.272 | 11.2719
87.725 | 868.914 | 11.285
87.816 | 869.622 | 11.2965
87.922 | 871.303 | 11.312
88.032 | 871.863 | 11.3235
88.103 | 872.587 | 11.3299
88.224 | 873.724 | 11.3507
88.314 | 875.19 | 11.3624
88.414 | 875.717 | 11.3787
88.516 | 877.051 | 11.3906
88.61 | 878.04 | 11.4032
88.713 | 878.847 | 11.4134
88.809 | 879.802 | 11.4288
88.901 | 880.577 | 11.4364
89.018 | 882.257 | 11.4545
89.115 | 883.377 | 11.4702
89.221 | 883.822 | 11.4845
89.313 | 884.579 | 11.4984
89.417 | 886.375 | 11.509
89.516 | 887.232 | 11.523
89.621 | 887.825 | 11.5352
89.708 | 889.291 | 11.5471
89.844 | 889.867 | 11.561
89.915 | 891.037 | 11.5763
90.008 | 892.289 | 11.5887
90.113 | 892.799 | 11.6014
90.215 | 893.392 | 11.6156
90.307 | 894.364 | 11.6298
90.404 | 896.11 | 11.6409
90.503 | 896.917 | 11.6552
90.609 | 897.758 | 11.6713
90.718 | 899.141 | 11.6822
90.827 | 899.141 | 11.6924
90.915 | 901.019 | 11.7049
91.015 | 902.106 | 11.7193
91.12 | 902.897 | 11.7307
91.204 | 904.281 | 11.7447
91.303 | 905.071 | 11.7579
91.43 | 905.879 | 11.7706
91.521 | 906.999 | 11.786
91.606 | 908.004 | 11.799
91.708 | 909.288 | 11.8118
91.801 | 910.046 | 11.8273
91.924 | 910.82 | 11.8375
92.011 | 911.644 | 11.8495
92.13 | 913.225 | 11.8683
92.244 | 914.214 | 11.8815
92.307 | 914.856 | 11.8912
92.406 | 915.845 | 11.9036
92.511 | 917.063 | 11.915
92.608 | 917.739 | 11.9317
92.728 | 919.172 | 11.9483
92.816 | 919.65 | 11.956
92.91 | 920.391 | 11.9721
93.031 | 922.203 | 11.9882
93.109 | 922.845 | 11.9994
93.229 | 924.213 | 12.0182
93.317 | 924.888 | 12.0256
93.408 | 926.025 | 12.0407
93.526 | 926.815 | 12.0545
93.605 | 927.837 | 12.0664
93.709 | 929.023 | 12.0787
93.811 | 929.714 | 12.0913
93.922 | 931.148 | 12.1099
94.006 | 931.922 | 12.1207
94.12 | 932.927 | 12.1379
94.211 | 933.668 | 12.1406
94.321 | 935.447 | 12.1621
94.4 | 935.941 | 12.1654
94.52 | 937.078 | 12.1877
94.612 | 937.572 | 12.1965
94.72 | 939.137 | 12.2115
94.837 | 939.927 | 12.225
94.928 | 941.179 | 12.2383
95.029 | 942.53 | 12.2527
95.11 | 943.008 | 12.2588
95.231 | 943.914 | 12.2779
95.301 | 944.589 | 12.2888
95.417 | 946.171 | 12.3029
95.529 | 946.797 | 12.3168
95.618 | 947.719 | 12.3285
95.717 | 949.383 | 12.3424
95.815 | 950.157 | 12.3548
95.922 | 950.717 | 12.3671
96.017 | 951.458 | 12.38
96.125 | 953.204 | 12.3942
96.207 | 953.83 | 12.4031
96.314 | 955.148 | 12.4214
96.435 | 955.906 | 12.4322
96.527 | 956.746 | 12.444
96.616 | 958.212 | 12.4631
96.711 | 958.772 | 12.4744
96.804 | 959.596 | 12.4847
96.912 | 961.045 | 12.5059
97.028 | 961.82 | 12.5126
97.109 | 963.286 | 12.5267
97.221 | 964.241 | 12.5395
97.309 | 965.328 | 12.5528
97.423 | 965.971 | 12.5687
97.51 | 966.976 | 12.5838
97.618 | 968.392 | 12.5934
97.709 | 969.018 | 12.6066
97.815 | 970.007 | 12.6225
97.905 | 971.258 | 12.6346
98.019 | 971.95 | 12.6492
98.11 | 972.774 | 12.6625
98.217 | 974.125 | 12.6752
98.321 | 974.998 | 12.6873
98.407 | 976.283 | 12.7013
98.502 | 977.073 | 12.7149
98.62 | 977.666 | 12.7278
98.717 | 978.638 | 12.7389
98.802 | 980.252 | 12.7548
98.933 | 980.862 | 12.7681
99.001 | 981.9 | 12.7823
99.102 | 982.476 | 12.7938
99.211 | 984.058 | 12.8074
99.3 | 984.931 | 12.8181
99.4 | 986.051 | 12.8339
99.507 | 987.303 | 12.849
99.605 | 988.077 | 12.8616
99.71 | 988.736 | 12.8736
99.83 | 990.218 | 12.8908
99.901 | 990.663 | 12.9004
100.001 | 991.404 | 12.9156
100.149 | 993.2 | 12.9293
100.213 | 994.073 | 12.9396
100.302 | 994.93 | 12.9515
100.4 | 995.737 | 12.9665
100.5 | 997.203 | 12.9813
100.628 | 998.339 | 12.9982
100.722 | 998.85 | 13.0087
100.8 | 998.85 | 13.0189
100.9 | 1000.893 | 13.0374
101.025 | 1002.441 | 13.0507
101.103 | 1002.441 | 13.0599
101.204 | 1004.088 | 13.0756
101.327 | 1004.863 | 13.0898
101.432 | 1006.362 | 13.1023
101.534 | 1006.971 | 13.1149
101.617 | 1007.564 | 13.1253
101.725 | 1009.145 | 13.1452
101.824 | 1010.134 | 13.1557
101.932 | 1010.99 | 13.1717
102.021 | 1012.424 | 13.1833
102.114 | 1012.918 | 13.1946
102.235 | 1013.824 | 13.2119
102.3 | 1014.598 | 13.2185
102.428 | 1016.229 | 13.2376
102.53 | 1017.184 | 13.2493
102.621 | 1018.403 | 13.2624
102.743 | 1018.947 | 13.2757
102.829 | 1019.968 | 13.2915
102.906 | 1020.495 | 13.3011
103.004 | 1021.978 | 13.3133
103.1 | 1022.735 | 13.3289
103.204 | 1023.724 | 13.3396
103.323 | 1025.14 | 13.353
103.412 | 1025.7 | 13.3673
103.53 | 1027.232 | 13.3824
103.61 | 1027.858 | 13.3915
103.723 | 1028.781 | 13.4079
103.823 | 1030.263 | 13.4236
103.935 | 1030.972 | 13.4349
104.031 | 1031.911 | 13.45
104.111 | 1032.701 | 13.4592
104.22 | 1033.838 | 13.4754
104.3 | 1034.431 | 13.483
104.428 | 1035.93 | 13.5031
104.515 | 1037.034 | 13.5141
104.613 | 1038.154 | 13.5273
104.735 | 1038.944 | 13.5418
104.828 | 1039.752 | 13.5551
104.923 | 1040.526 | 13.5666
105.016 | 1042.354 | 13.5802
105.12 | 1043.425 | 13.5935
105.218 | 1044.216 | 13.606
105.31 | 1045.006 | 13.6206
105.424 | 1045.814 | 13.6361
105.516 | 1047.033 | 13.6498
105.619 | 1047.955 | 13.6632
105.712 | 1048.548 | 13.6759
105.806 | 1050.311 | 13.6889
105.909 | 1051.101 | 13.699
106.029 | 1051.711 | 13.712
106.123 | 1052.831 | 13.7263
106.206 | 1054.28 | 13.7399
106.323 | 1054.956 | 13.7535
106.413 | 1055.763 | 13.767
106.519 | 1057.114 | 13.7796
106.608 | 1058.3 | 13.7959
106.718 | 1058.81 | 13.8086
106.815 | 1060.359 | 13.8205
106.903 | 1060.952 | 13.8354
107.011 | 1062.319 | 13.8466
107.117 | 1062.912 | 13.8598
107.211 | 1063.999 | 13.8745
107.311 | 1064.889 | 13.8839
107.404 | 1065.465 | 13.8938
107.508 | 1067.096 | 13.9119
107.602 | 1067.706 | 13.9275
107.74 | 1069.023 | 13.9432
107.812 | 1069.765 | 13.9517
107.908 | 1071.115 | 13.9684
108.042 | 1071.873 | 13.9813
108.116 | 1072.647 | 13.9931
108.203 | 1073.405 | 14.002
108.313 | 1074.278 | 14.0208
108.408 | 1075.991 | 14.0306
108.5 | 1077.029 | 14.0424
108.603 | 1077.507 | 14.0565
108.713 | 1078.874 | 14.0726
108.801 | 1079.879 | 14.0827
108.951 | 1081.444 | 14.104
109.024 | 1081.971 | 14.1104
109.118 | 1082.926 | 14.1204
109.205 | 1084.244 | 14.1348
109.306 | 1085.002 | 14.1458
109.434 | 1085.941 | 14.1656
109.51 | 1086.55 | 14.176
109.608 | 1088 | 14.1843
109.732 | 1089.351 | 14.2056
109.816 | 1089.927 | 14.2139
109.942 | 1091.36 | 14.2313
110.016 | 1091.904 | 14.2372
110.109 | 1092.843 | 14.2533
110.227 | 1094.309 | 14.2701
110.333 | 1094.869 | 14.2838
110.411 | 1095.676 | 14.2941
110.504 | 1096.697 | 14.3045
110.634 | 1097.982 | 14.3229
110.721 | 1099.086 | 14.3378
110.813 | 1099.679 | 14.346
110.905 | 1100.667 | 14.3577
111.001 | 1101.293 | 14.3706
111.138 | 1103.303 | 14.3901
111.206 | 1103.995 | 14.4001
111.322 | 1104.851 | 14.4191
111.425 | 1106.12 | 14.4309
111.52 | 1107.405 | 14.4445
111.604 | 1107.981 | 14.4546
111.722 | 1108.887 | 14.4718
111.819 | 1109.431 | 14.4836
111.92 | 1110.386 | 14.499
112.018 | 1112.198 | 14.5103
112.137 | 1112.791 | 14.5244
112.226 | 1114.307 | 14.5357
112.338 | 1114.883 | 14.5487
112.427 | 1115.905 | 14.5632
112.523 | 1117.288 | 14.5751
112.623 | 1118.128 | 14.5896
112.733 | 1118.903 | 14.6038
112.826 | 1119.726 | 14.6154
112.909 | 1120.5 | 14.6255
113.006 | 1121.588 | 14.6357
113.114 | 1123.054 | 14.6575
113.233 | 1123.828 | 14.6677
113.321 | 1124.866 | 14.6803
113.417 | 1126.052 | 14.69
113.517 | 1126.991 | 14.7043
113.624 | 1127.847 | 14.7167
113.71 | 1129.33 | 14.7298
113.819 | 1129.939 | 14.7451
113.913 | 1131.043 | 14.7572
114.016 | 1132.048 | 14.771
114.113 | 1133.151 | 14.7805
114.209 | 1133.959 | 14.797
114.325 | 1135.178 | 14.8104
114.412 | 1136.001 | 14.8217
114.519 | 1136.841 | 14.8335
114.606 | 1138.258 | 14.8425
114.727 | 1138.95 | 14.8618
114.8 | 1139.493 | 14.8728
114.916 | 1141.108 | 14.8901
115.004 | 1141.915 | 14.9018
115.105 | 1142.706 | 14.9149
115.22 | 1144.122 | 14.9286
115.302 | 1144.946 | 14.9417
115.419 | 1145.753 | 14.9536
115.502 | 1147.236 | 14.9649
115.6 | 1147.911 | 14.9789
115.713 | 1149.146 | 14.993
115.819 | 1149.706 | 15.0069
115.902 | 1150.81 | 15.02
116.002 | 1152.029 | 15.0319
116.122 | 1152.639 | 15.0444
116.207 | 1153.726 | 15.0583
116.304 | 1155.06 | 15.0723
116.401 | 1155.637 | 15.0843
116.548 | 1156.905 | 15.1046
116.62 | 1157.745 | 15.1127
116.713 | 1158.981 | 15.1272
116.8 | 1159.903 | 15.1403
116.903 | 1160.611 | 15.1516
117.013 | 1161.896 | 15.163
117.143 | 1162.868 | 15.1824
117.21 | 1163.659 | 15.1892
117.329 | 1165.306 | 15.2085
117.414 | 1165.883 | 15.2185
117.502 | 1166.887 | 15.2247
117.6 | 1168.024 | 15.2416
117.703 | 1168.502 | 15.2538
117.815 | 1169.918 | 15.2697
117.915 | 1170.907 | 15.2808
118.001 | 1172.027 | 15.2947
118.145 | 1173.378 | 15.3146
118.211 | 1173.378 | 15.3217
118.307 | 1174.959 | 15.334
118.438 | 1175.651 | 15.3512
118.506 | 1176.606 | 15.3604
118.602 | 1177.792 | 15.3741
118.727 | 1179.159 | 15.3907
118.805 | 1179.983 | 15.4002
118.901 | 1180.939 | 15.4142
119.021 | 1181.91 | 15.4293
119.117 | 1182.685 | 15.4378
119.229 | 1184.299 | 15.4532
119.34 | 1184.941 | 15.4661
119.43 | 1185.913 | 15.4787
119.542 | 1187.313 | 15.4877
119.606 | 1187.313 | 15.5014
119.701 | 1188.285 | 15.5107
119.828 | 1189.916 | 15.5258
119.921 | 1191.25 | 15.5399
120.041 | 1191.81 | 15.5552
120.102 | 1192.914 | 15.5646
120.221 | 1193.919 | 15.5811
120.32 | 1195.056 | 15.5938
120.426 | 1196.093 | 15.6074
120.518 | 1197.098 | 15.6195
120.634 | 1197.872 | 15.6319
120.724 | 1198.877 | 15.6469
120.818 | 1200.376 | 15.664
120.939 | 1200.92 | 15.673
121.042 | 1202.056 | 15.6865
121.116 | 1203.16 | 15.6963
121.207 | 1203.803 | 15.708
121.322 | 1205.45 | 15.7232
121.429 | 1206.224 | 15.7377
121.518 | 1207.196 | 15.7447
121.608 | 1207.805 | 15.7585
121.724 | 1208.942 | 15.7731
121.827 | 1210.161 | 15.7874
121.901 | 1210.869 | 15.7979
122.025 | 1211.825 | 15.8128
122.111 | 1213.274 | 15.8287
122.229 | 1213.768 | 15.8412
122.302 | 1214.51 | 15.8485
122.419 | 1216.091 | 15.8639
122.509 | 1217.294 | 15.8805
122.616 | 1218.051 | 15.8927
122.73 | 1218.826 | 15.9051
122.825 | 1220.094 | 15.9194
122.91 | 1221 | 15.9308
123.005 | 1221.889 | 15.9433
123.124 | 1222.515 | 15.9571
123.211 | 1224.344 | 15.9699
123.323 | 1224.904 | 15.9823
123.42 | 1225.876 | 15.9967
123.514 | 1227.309 | 16.0109
123.604 | 1228.231 | 16.0211
123.708 | 1228.907 | 16.0384
123.804 | 1229.846 | 16.0487
123.921 | 1231.147 | 16.0606
124.008 | 1231.954 | 16.0764
124.124 | 1232.728 | 16.0886
124.211 | 1233.766 | 16.0989
124.321 | 1235.117 | 16.1159
124.42 | 1235.858 | 16.1274
124.51 | 1237.127 | 16.1401
124.616 | 1237.901 | 16.1566
124.731 | 1239.186 | 16.1697
124.829 | 1239.762 | 16.1813
124.91 | 1240.833 | 16.1939
125.035 | 1242.217 | 16.2109
125.107 | 1242.974 | 16.2212
125.244 | 1244.292 | 16.2359
125.322 | 1244.836 | 16.2444
125.416 | 1245.89 | 16.2578
125.507 | 1246.516 | 16.2706
125.618 | 1247.933 | 16.2853
125.701 | 1248.888 | 16.2944
125.842 | 1249.86 | 16.3113
125.908 | 1250.618 | 16.3179
126.004 | 1251.688 | 16.3336
126.101 | 1252.249 | 16.3447
126.208 | 1254.011 | 16.3585
126.327 | 1254.967 | 16.3759
126.424 | 1256.416 | 16.3876
126.546 | 1256.927 | 16.4014
126.61 | 1257.668 | 16.4096
126.733 | 1259.184 | 16.4279
126.813 | 1259.645 | 16.4358
126.925 | 1261.127 | 16.454
127.031 | 1262.297 | 16.4672
127.108 | 1262.297 | 16.4776
127.204 | 1263.302 | 16.4904
127.323 | 1265.097 | 16.5098
127.421 | 1266.382 | 16.5213
127.507 | 1266.382 | 16.53
127.622 | 1268.112 | 16.5434
127.714 | 1268.886 | 16.5532
127.819 | 1269.858 | 16.5712
127.911 | 1270.632 | 16.5828
128.035 | 1272.263 | 16.5995
128.132 | 1273.037 | 16.6094
128.22 | 1274.042 | 16.6237
128.329 | 1275.294 | 16.6383
128.401 | 1275.903 | 16.645
128.502 | 1276.809 | 16.66
128.627 | 1278.176 | 16.6743
128.737 | 1278.835 | 16.6438
128.8 | 1279.577 | 16.6483
128.921 | 1281.109 | 16.6693
129.014 | 1282.328 | 16.6822
129.124 | 1283.118 | 16.6937
129.234 | 1283.975 | 16.7064
129.301 | 1284.551 | 16.7141
129.412 | 1286.33 | 16.7298
129.525 | 1286.841 | 16.746
129.62 | 1287.599 | 16.7602
129.728 | 1289.197 | 16.7726
129.82 | 1290.234 | 16.7838
129.913 | 1290.976 | 16.7983
130.007 | 1291.569 | 16.8048
130.127 | 1293.199 | 16.8262
130.231 | 1293.825 | 16.8348
130.324 | 1295.094 | 16.8498
130.409 | 1295.983 | 16.8624
130.501 | 1296.543 | 16.8707
130.61 | 1297.713 | 16.8887
130.718 | 1299.097 | 16.8985
130.809 | 1299.953 | 16.9127
130.903 | 1300.53 | 16.9198
131.033 | 1301.716 | 16.9368
131.121 | 1302.622 | 16.95
131.208 | 1304.302 | 16.9621
131.305 | 1305.06 | 16.9746
131.423 | 1305.669 | 16.9882
131.512 | 1307.3 | 17.0033
131.63 | 1307.794 | 17.0137
131.714 | 1308.7 | 17.0296
131.804 | 1310.232 | 17.0416
131.93 | 1310.792 | 17.0557
132.008 | 1311.846 | 17.0681
132.117 | 1313.016 | 17.0811
132.201 | 1313.906 | 17.0971
132.301 | 1315.009 | 17.1054
132.416 | 1315.553 | 17.1186
132.513 | 1316.376 | 17.13
132.605 | 1318.205 | 17.1443
132.74 | 1319.276 | 17.1628
132.83 | 1320.033 | 17.1703
132.913 | 1320.989 | 17.1836
133 | 1321.994 | 17.1943
133.105 | 1322.702 | 17.2061
133.201 | 1323.246 | 17.2181
133.313 | 1324.843 | 17.231
133.432 | 1326.326 | 17.2494
133.501 | 1326.919 | 17.2567
133.601 | 1327.891 | 17.2713
133.7 | 1328.698 | 17.2849
133.84 | 1329.802 | 17.3052
133.922 | 1330.625 | 17.3106
134.026 | 1332.273 | 17.3319
134.11 | 1333.014 | 17.3384
134.214 | 1333.854 | 17.3503
134.308 | 1334.826 | 17.3641
134.425 | 1336.111 | 17.3824
134.532 | 1336.671 | 17.3885
134.602 | 1337.84 | 17.4038
134.709 | 1338.911 | 17.4156
134.803 | 1339.883 | 17.4307
134.932 | 1341.53 | 17.4505
135.003 | 1341.53 | 17.458
135.101 | 1342.914 | 17.4734
135.222 | 1343.754 | 17.4848
135.329 | 1344.792 | 17.5005
135.402 | 1346.192 | 17.5075
135.521 | 1347.378 | 17.5236
135.602 | 1347.922 | 17.5368
135.729 | 1348.91 | 17.5532
135.806 | 1349.486 | 17.5618
135.904 | 1350.491 | 17.5732
136.031 | 1352.204 | 17.5906
136.105 | 1352.732 | 17.6
136.239 | 1354.016 | 17.619
136.337 | 1354.576 | 17.6317
136.421 | 1356.405 | 17.6463
136.532 | 1357.014 | 17.6587
136.625 | 1358.102 | 17.67
136.722 | 1359.09 | 17.6841
136.853 | 1359.881 | 17.6979
136.926 | 1360.902 | 17.7081
137.016 | 1362.17 | 17.7232
137.102 | 1362.928 | 17.7349
137.23 | 1363.9 | 17.7494
137.324 | 1365.251 | 17.7618
137.428 | 1365.959 | 17.7777
137.521 | 1367.079 | 17.7896
137.638 | 1367.87 | 17.8041
137.733 | 1369.023 | 17.8172
137.813 | 1370.258 | 17.825
137.912 | 1371.428 | 17.8395
138.035 | 1371.906 | 17.8534
138.131 | 1372.861 | 17.8661
138.211 | 1374.261 | 17.8808
138.339 | 1374.97 | 17.8905
138.42 | 1376.205 | 17.9038
138.52 | 1376.815 | 17.9178
138.628 | 1378.083 | 17.9305
138.719 | 1379.071 | 17.9425
138.81 | 1379.977 | 17.9597
138.926 | 1380.867 | 17.9673
139.008 | 1381.443 | 17.9801
139.118 | 1382.432 | 17.9933
139.237 | 1383.898 | 18.0061
139.315 | 1385.001 | 18.0221
139.426 | 1385.792 | 18.0328
139.519 | 1386.731 | 18.0452
139.61 | 1388.263 | 18.0576
139.73 | 1388.823 | 18.0724
139.817 | 1389.779 | 18.0838
139.907 | 1390.503 | 18.0986
140.005 | 1392.233 | 18.1113
140.116 | 1392.826 | 18.1244
140.226 | 1393.798 | 18.1343
140.323 | 1394.621 | 18.1508
140.415 | 1395.775 | 18.164
140.507 | 1397.224 | 18.175
140.612 | 1397.982 | 18.186
140.725 | 1398.74 | 18.1993
140.821 | 1400.008 | 18.2111
140.908 | 1401.079 | 18.2269
141.009 | 1401.606 | 18.2416
141.1 | 1402.841 | 18.2592
141.215 | 1403.533 | 18.2647
141.346 | 1405.164 | 18.284
141.43 | 1405.806 | 18.2942
141.536 | 1406.828 | 18.3116
141.618 | 1407.536 | 18.3206
141.71 | 1408.689 | 18.3306
141.808 | 1409.299 | 18.342
141.924 | 1410.962 | 18.3559
142.006 | 1411.786 | 18.3726
142.129 | 1413.17 | 18.3879
142.231 | 1414.142 | 18.402
142.31 | 1414.619 | 18.4106
142.43 | 1416.201 | 18.4264
142.506 | 1416.958 | 18.4346
142.627 | 1418.408 | 18.4533
142.707 | 1418.408 | 18.4606
142.812 | 1420.022 | 18.4716
142.903 | 1420.994 | 18.485
143 | 1421.785 | 18.4987
143.116 | 1422.872 | 18.5138
143.201 | 1423.745 | 18.527
143.311 | 1424.338 | 18.539
143.424 | 1426.101 | 18.5566
143.523 | 1427.402 | 18.5677
143.633 | 1428.16 | 18.5831
143.733 | 1429.049 | 18.5952
143.809 | 1429.626 | 18.6058
143.927 | 1431.273 | 18.6205
144.003 | 1431.751 | 18.633
144.111 | 1432.591 | 18.6395
144.206 | 1433.299 | 18.6544
144.324 | 1435.095 | 18.672
144.422 | 1436.231 | 18.6824
144.544 | 1436.808 | 18.6967
144.618 | 1438.356 | 18.7097
144.7 | 1438.9 | 18.7168
144.832 | 1440.069 | 18.7346
144.927 | 1441.288 | 18.7482
145.007 | 1441.288 | 18.7551
145.117 | 1443.067 | 18.7724
145.201 | 1443.842 | 18.7825
145.327 | 1445.291 | 18.7962
145.435 | 1446.247 | 18.8096
145.514 | 1447.037 | 18.8213
145.63 | 1447.548 | 18.8365
145.714 | 1449.311 | 18.8476
145.825 | 1449.788 | 18.8602
145.928 | 1451.188 | 18.8717
146.037 | 1451.814 | 18.8843
146.122 | 1452.852 | 18.8986
146.232 | 1454.219 | 18.9084
146.323 | 1455.125 | 18.9245
146.428 | 1455.735 | 18.9354
146.523 | 1456.476 | 18.947
146.613 | 1457.959 | 18.9661
146.73 | 1458.7 | 18.9759
146.813 | 1459.491 | 18.9897
146.916 | 1461.303 | 19.004
147.028 | 1462.209 | 19.0145
147.135 | 1462.851 | 19.0279
147.227 | 1463.922 | 19.0415
147.318 | 1465.338 | 19.0546
147.423 | 1465.964 | 19.0642
147.503 | 1466.59 | 19.0744
147.613 | 1467.628 | 19.0933
147.723 | 1468.929 | 19.1076
147.818 | 1470.05 | 19.1164
147.907 | 1470.709 | 19.1319
148.036 | 1471.96 | 19.1448
148.103 | 1472.899 | 19.1571
148.223 | 1473.608 | 19.1683
148.315 | 1474.728 | 19.1804
148.408 | 1476.243 | 19.196
148.522 | 1476.853 | 19.2103
148.611 | 1478.105 | 19.2212
148.709 | 1478.681 | 19.2325
148.8 | 1480.164 | 19.2446
148.912 | 1480.839 | 19.2574
149.015 | 1482.025 | 19.2718
149.114 | 1482.75 | 19.2855
149.201 | 1484.216 | 19.2962
149.31 | 1484.974 | 19.31
149.409 | 1485.946 | 19.3221
149.514 | 1486.572 | 19.3378
149.601 | 1488.202 | 19.3485
149.709 | 1488.944 | 19.3608
149.817 | 1489.833 | 19.3728
149.91 | 1490.377 | 19.3873
150.048 | 1491.958 | 19.4036
150.112 | 1492.667 | 19.4127
150.235 | 1493.935 | 19.4289
150.301 | 1494.495 | 19.4378
150.446 | 1496.175 | 19.4546
150.528 | 1496.801 | 19.4642
150.606 | 1497.905 | 19.4783
150.718 | 1498.597 | 19.4902
150.809 | 1499.338 | 19.5058
150.906 | 1500.277 | 19.5135
151.034 | 1502.105 | 19.5338
151.11 | 1502.978 | 19.5429
151.214 | 1503.868 | 19.5556
151.305 | 1504.477 | 19.5664
151.442 | 1506.075 | 19.5868
151.523 | 1507.393 | 19.5979
151.606 | 1507.953 | 19.605
151.725 | 1509.106 | 19.6233
151.807 | 1509.897 | 19.6297
151.943 | 1511.314 | 19.6494
152.03 | 1512.121 | 19.6619
152.1 | 1513.01 | 19.668
152.233 | 1513.735 | 19.6812
152.325 | 1514.526 | 19.6983
152.413 | 1515.465 | 19.7057
152.529 | 1517.128 | 19.7235
152.631 | 1518.281 | 19.7351
152.721 | 1518.842 | 19.749
152.828 | 1520.093 | 19.7603
152.93 | 1521.016 | 19.7743
153.001 | 1521.609 | 19.7829
153.123 | 1523.059 | 19.7989
153.238 | 1524.278 | 19.8119
153.317 | 1525.002 | 19.8212
153.405 | 1525.711 | 19.8301
153.519 | 1527.358 | 19.8482
153.616 | 1527.967 | 19.8605
153.723 | 1528.807 | 19.8741
153.8 | 1529.4 | 19.8829
153.928 | 1530.9 | 19.9015
154.02 | 1532.184 | 19.9137
154.141 | 1532.744 | 19.9274
154.201 | 1533.881 | 19.9336
154.303 | 1534.523 | 19.9499
154.414 | 1536.286 | 19.9677
154.514 | 1536.961 | 19.9801
154.612 | 1538.263 | 19.991
154.722 | 1539.021 | 20.0072
154.826 | 1539.515 | 20.0176
154.926 | 1541.047 | 20.0286
155.019 | 1542.019 | 20.0457
155.109 | 1542.925 | 20.0581
155.217 | 1543.798 | 20.0711
155.313 | 1544.951 | 20.0843
155.409 | 1546.384 | 20.0977
155.521 | 1546.878 | 20.1082
155.616 | 1548.295 | 20.123
155.713 | 1549.135 | 20.1347
155.822 | 1549.892 | 20.1461
155.91 | 1551.062 | 20.1612
156.023 | 1551.622 | 20.1727
156.106 | 1552.413 | 20.1856
156.223 | 1554.027 | 20.197
156.306 | 1554.9 | 20.212
156.406 | 1556.201 | 20.2238
156.513 | 1556.877 | 20.2361
156.609 | 1558.211 | 20.2506
156.704 | 1559.035 | 20.2623
156.831 | 1559.611 | 20.2739
156.919 | 1560.666 | 20.2843
157.002 | 1562.214 | 20.3002
157.112 | 1563.005 | 20.3119
157.202 | 1563.993 | 20.3242
157.325 | 1564.586 | 20.3365
157.409 | 1566.085 | 20.3495
157.507 | 1566.645 | 20.363
157.62 | 1568.062 | 20.376
157.705 | 1568.918 | 20.3902
157.805 | 1569.874 | 20.3999
157.916 | 1570.747 | 20.4165
158.009 | 1571.505 | 20.428
158.119 | 1572.905 | 20.4432
158.201 | 1573.877 | 20.4548
158.304 | 1574.848 | 20.4662
158.403 | 1576.166 | 20.4797
158.542 | 1577.269 | 20.4983
158.618 | 1577.879 | 20.5056
158.744 | 1578.785 | 20.5232
158.828 | 1579.625 | 20.5388
158.938 | 1581.223 | 20.5493
159.047 | 1581.915 | 20.5627
159.12 | 1582.639 | 20.5707
159.207 | 1583.677 | 20.5835
159.336 | 1584.929 | 20.6047
159.412 | 1585.506 | 20.6109
159.53 | 1587.153 | 20.627
159.605 | 1587.153 | 20.6383
159.727 | 1589.047 | 20.651
159.817 | 1589.607 | 20.6624
159.91 | 1590.332 | 20.6756
160.028 | 1592.062 | 20.6932
160.135 | 1592.918 | 20.7096
160.224 | 1593.528 | 20.7178
160.342 | 1595.29 | 20.7306
160.411 | 1595.29 | 20.742
160.521 | 1597.053 | 20.7606
160.614 | 1597.86 | 20.7673
160.726 | 1598.898 | 20.7852
160.802 | 1599.442 | 20.795
160.933 | 1600.924 | 20.8094
161.032 | 1601.517 | 20.8234
161.129 | 1603.494 | 20.8353
161.237 | 1604.252 | 20.8502
161.322 | 1604.252 | 20.8601
161.402 | 1605.355 | 20.874
161.529 | 1607.283 | 20.8935
161.619 | 1608.172 | 20.904
161.706 | 1608.716 | 20.909
161.824 | 1609.836 | 20.93
161.918 | 1611.318 | 20.9468
162.025 | 1612.093 | 20.9592
162.115 | 1612.982 | 20.9718
162.233 | 1613.855 | 20.9841
162.33 | 1614.679 | 20.9991
162.422 | 1615.799 | 21.0103
162.526 | 1617.397 | 21.0198
162.623 | 1618.072 | 21.0363
162.717 | 1619.308 | 21.047
162.813 | 1620.098 | 21.0636
162.903 | 1620.708 | 21.0691
163.014 | 1621.762 | 21.0905
163.111 | 1622.306 | 21.0973
163.21 | 1624.299 | 21.1109
163.323 | 1624.76 | 21.1224
163.419 | 1625.995 | 21.1384
163.518 | 1626.967 | 21.1492
163.612 | 1628.269 | 21.1627
163.721 | 1628.895 | 21.1763
163.823 | 1630.031 | 21.1904
163.914 | 1630.558 | 21.2023
164.008 | 1632.239 | 21.2135
164.109 | 1632.881 | 21.2286
164.205 | 1634.182 | 21.2417
164.329 | 1634.792 | 21.2535
164.42 | 1635.747 | 21.2661
164.511 | 1637.246 | 21.2787
164.604 | 1638.004 | 21.2954
164.731 | 1638.63 | 21.3059
164.813 | 1640.096 | 21.3209
164.913 | 1640.623 | 21.3341
165.017 | 1641.842 | 21.3461
165.104 | 1642.962 | 21.3609
165.225 | 1643.572 | 21.3706
165.321 | 1644.725 | 21.387
165.408 | 1646.207 | 21.3999
165.531 | 1646.784 | 21.4108
165.614 | 1647.937 | 21.4243
165.701 | 1649.172 | 21.437
165.819 | 1649.815 | 21.4512
165.91 | 1650.688 | 21.4638
166.025 | 1651.775 | 21.475
166.12 | 1652.731 | 21.4874
166.212 | 1653.538 | 21.5019
166.309 | 1654.477 | 21.515
166.419 | 1656.058 | 21.5278
166.506 | 1657.013 | 21.5414
166.603 | 1657.656 | 21.5553
166.739 | 1659.237 | 21.5743
166.81 | 1659.88 | 21.5813
166.906 | 1660.884 | 21.594
167.002 | 1662.202 | 21.6075
167.102 | 1662.976 | 21.6183
167.213 | 1663.751 | 21.6333
167.306 | 1664.887 | 21.6449
167.406 | 1665.662 | 21.6609
167.503 | 1666.913 | 21.6709
167.627 | 1668.231 | 21.6884
167.727 | 1668.742 | 21.6986
167.841 | 1670.274 | 21.7158
167.914 | 1670.817 | 21.7227
168.035 | 1671.756 | 21.7408
168.127 | 1673.239 | 21.7555
168.248 | 1673.799 | 21.7691
168.309 | 1674.936 | 21.7773
168.436 | 1675.94 | 21.7939
168.526 | 1677.044 | 21.8093
168.631 | 1678.115 | 21.8256
168.739 | 1679.021 | 21.8312
168.802 | 1679.548 | 21.8413
168.904 | 1680.355 | 21.8532
169.02 | 1682.035 | 21.8701
169.138 | 1683.254 | 21.8855
169.21 | 1683.798 | 21.8922
169.323 | 1685.379 | 21.9074
169.413 | 1685.824 | 21.9159
169.525 | 1686.829 | 21.9333
169.622 | 1688.015 | 21.9481
169.73 | 1688.904 | 21.9605
169.822 | 1690.189 | 21.9735
169.926 | 1691.425 | 21.9877
170.028 | 1692.051 | 22.0027
170.124 | 1693.352 | 22.0128
170.22 | 1693.994 | 22.0271
170.308 | 1694.736 | 22.033
170.42 | 1695.642 | 22.0498
170.528 | 1697.141 | 22.0592
170.628 | 1697.849 | 22.074
170.729 | 1698.442 | 22.0884
170.813 | 1700.089 | 22.1038
170.924 | 1700.666 | 22.1154
171.022 | 1702.181 | 22.1299
171.132 | 1702.758 | 22.1426
171.221 | 1703.779 | 22.1568
171.307 | 1704.339 | 22.1663
171.426 | 1705.476 | 22.1821
171.51 | 1706.645 | 22.1927
171.614 | 1708.095 | 22.2067
171.723 | 1708.655 | 22.2233
171.827 | 1709.808 | 22.2362
171.922 | 1710.434 | 22.249
172.008 | 1712.213 | 22.2636
172.121 | 1712.889 | 22.2753
172.22 | 1713.795 | 22.2877
172.323 | 1714.536 | 22.2989
172.409 | 1716.232 | 22.3124
172.519 | 1716.71 | 22.3269
172.615 | 1717.468 | 22.3417
172.717 | 1719.115 | 22.3499
172.81 | 1719.939 | 22.365
172.912 | 1720.944 | 22.3784
173.017 | 1721.85 | 22.3949
173.113 | 1723.283 | 22.4052
173.21 | 1723.843 | 22.4174
173.304 | 1725.144 | 22.4278
173.417 | 1725.852 | 22.4445
173.522 | 1726.742 | 22.4552
173.609 | 1728.258 | 22.4681
173.708 | 1729.032 | 22.4785
173.803 | 1730.135 | 22.4898
173.923 | 1730.695 | 22.5026
174.003 | 1731.371 | 22.5173
174.105 | 1733.166 | 22.5319
174.202 | 1733.957 | 22.542
174.322 | 1734.797 | 22.5544
174.418 | 1735.39 | 22.5671
174.506 | 1737.235 | 22.5817
174.604 | 1737.976 | 22.5946
174.726 | 1738.751 | 22.6062
174.816 | 1739.574 | 22.618
174.95 | 1741.139 | 22.6337
175.016 | 1741.798 | 22.6423
175.108 | 1742.655 | 22.6537
175.203 | 1743.231 | 22.671
175.318 | 1744.961 | 22.6824
175.401 | 1745.85 | 22.6944
175.529 | 1747.086 | 22.7144
175.637 | 1747.679 | 22.7176
175.703 | 1748.848 | 22.7334
175.809 | 1749.441 | 22.7467
175.92 | 1750.874 | 22.7599
176 | 1751.863 | 22.7712
176.129 | 1752.752 | 22.7897
176.212 | 1753.428 | 22.7972
176.303 | 1754.268 | 22.8074
176.437 | 1755.833 | 22.8283
176.519 | 1756.656 | 22.8355
176.639 | 1757.793 | 22.8538
176.709 | 1758.551 | 22.8593
176.804 | 1759.753 | 22.8719
176.927 | 1761.104 | 22.8912
177.005 | 1761.911 | 22.9015
177.108 | 1762.801 | 22.9146
177.2 | 1763.41 | 22.9233
177.332 | 1764.876 | 22.9393
177.403 | 1765.453 | 22.9484
177.502 | 1766.869 | 22.9609
177.606 | 1767.495 | 22.975
177.721 | 1769.011 | 22.9941
177.81 | 1769.505 | 23.0003
177.903 | 1770.23 | 23.0127
178.022 | 1772.009 | 23.032
178.117 | 1773.277 | 23.0482
178.217 | 1774.447 | 23.06
178.304 | 1774.908 | 23.0679
178.423 | 1776.045 | 23.0849
178.531 | 1776.802 | 23.0977
178.614 | 1777.593 | 23.1074
178.722 | 1778.664 | 23.124
178.829 | 1780.13 | 23.1371
178.932 | 1780.772 | 23.152
179.024 | 1781.81 | 23.1651
179.133 | 1783.194 | 23.1792
179.222 | 1783.803 | 23.1896
179.319 | 1785.335 | 23.2028
179.416 | 1786.109 | 23.2153
179.518 | 1786.62 | 23.23
179.619 | 1787.987 | 23.239
179.715 | 1788.976 | 23.2518
179.81 | 1789.75 | 23.2635
179.92 | 1790.771 | 23.2795
180.027 | 1792.138 | 23.2889
180.131 | 1792.781 | 23.2984
180.215 | 1794.28 | 23.3086
180.313 | 1795.07 | 23.3234
180.412 | 1795.548 | 23.3355
180.515 | 1796.932 | 23.3484
180.612 | 1798.266 | 23.3576
180.722 | 1798.909 | 23.3696
180.809 | 1799.93 | 23.3808
180.927 | 1800.836 | 23.3904
181.022 | 1801.429 | 23.4031
181.11 | 1803.257 | 23.4111
181.216 | 1803.702 | 23.4266
181.321 | 1804.493 | 23.4343
181.414 | 1806.255 | 23.4471
181.503 | 1806.865 | 23.4615
181.606 | 1807.886 | 23.4709
181.714 | 1808.496 | 23.4861
181.815 | 1809.945 | 23.4964
181.91 | 1810.538 | 23.5123
182.007 | 1811.51 | 23.5245
182.103 | 1813.141 | 23.5266
182.201 | 1813.948 | 23.5381
182.315 | 1814.558 | 23.55
182.413 | 1815.958 | 23.5636
182.515 | 1816.798 | 23.5791
182.642 | 1818.247 | 23.5912
182.709 | 1818.247 | 23.5991
182.804 | 1819.203 | 23.612
182.917 | 1820.834 | 23.6248
183.01 | 1821.723 | 23.6361
183.15 | 1823.074 | 23.6554
183.21 | 1823.65 | 23.663
183.33 | 1825.133 | 23.6813
183.412 | 1825.924 | 23.6854
183.542 | 1827.209 | 23.7064
183.62 | 1827.752 | 23.7136
183.714 | 1828.806 | 23.7264
183.828 | 1830.404 | 23.7447
183.92 | 1830.404 | 23.7518
184 | 1831.327 | 23.7619
184.107 | 1832.925 | 23.7741
184.238 | 1833.748 | 23.7977
184.311 | 1834.522 | 23.8022
184.431 | 1836.12 | 23.8195
184.506 | 1836.911 | 23.8294
184.61 | 1837.8 | 23.8399
184.726 | 1839.036 | 23.8565
184.814 | 1839.53 | 23.8687
184.941 | 1840.996 | 23.8806
185.004 | 1841.556 | 23.8915
185.107 | 1842.363 | 23.9058
185.225 | 1844.011 | 23.9235
185.311 | 1844.521 | 23.9309
185.405 | 1845.23 | 23.9447
185.526 | 1847.025 | 23.9608
185.615 | 1847.536 | 23.9688
185.719 | 1849.447 | 23.9867
185.803 | 1849.908 | 23.9959
185.933 | 1850.715 | 24.0142
186.003 | 1851.473 | 24.0225
186.121 | 1853.169 | 24.0415
186.207 | 1853.73 | 24.0482
186.335 | 1854.784 | 24.0684
186.401 | 1855.492 | 24.0748
186.528 | 1857.238 | 24.0881
186.628 | 1857.749 | 24.1066
186.727 | 1859.067 | 24.1166
186.819 | 1860.302 | 24.1305
186.906 | 1860.813 | 24.1369
187.023 | 1861.719 | 24.1529
187.1 | 1862.345 | 24.1636
187.215 | 1863.975 | 24.1816
187.318 | 1864.964 | 24.1905
187.435 | 1866.199 | 24.2074
187.515 | 1866.99 | 24.2203
187.634 | 1867.616 | 24.2332
187.731 | 1869.049 | 24.246
187.822 | 1870.054 | 24.2602
187.921 | 1871.009 | 24.2716
188.035 | 1871.8 | 24.2842
188.116 | 1872.937 | 24.2954
188.211 | 1874.238 | 24.3101
188.337 | 1874.814 | 24.3221
188.429 | 1875.869 | 24.3368
188.525 | 1876.429 | 24.3504
188.612 | 1877.417 | 24.3623
188.709 | 1879.18 | 24.3767
188.808 | 1879.888 | 24.3894
188.925 | 1880.778 | 24.4015
189.009 | 1881.404 | 24.4078
189.119 | 1883.15 | 24.4313
189.219 | 1883.841 | 24.4434
189.316 | 1884.764 | 24.4525
189.409 | 1885.522 | 24.4668
189.521 | 1886.856 | 24.4793
189.606 | 1887.844 | 24.4933
189.717 | 1889.261 | 24.5081
189.811 | 1890.052 | 24.5201
189.922 | 1890.809 | 24.5331
190.016 | 1891.913 | 24.5473
190.113 | 1892.836 | 24.5579
190.209 | 1894.219 | 24.5703
190.312 | 1894.911 | 24.5819
190.416 | 1895.834 | 24.5974
190.512 | 1896.427 | 24.6128
190.611 | 1898.057 | 24.6225
190.716 | 1898.7 | 24.6339
190.814 | 1899.309 | 24.6486
190.91 | 1901.055 | 24.6621
191.012 | 1901.055 | 24.6767
191.113 | 1902.95 | 24.6943
191.204 | 1903.839 | 24.7039
191.319 | 1904.284 | 24.7194
191.419 | 1905.635 | 24.7286
191.5 | 1906.343 | 24.7448
191.61 | 1907.957 | 24.7571
191.701 | 1908.946 | 24.7684
191.807 | 1909.753 | 24.7849
191.906 | 1910.346 | 24.7969
192.009 | 1911.927 | 24.811
192.129 | 1912.751 | 24.8248
192.226 | 1914.382 | 24.8444
192.323 | 1914.859 | 24.8526
192.401 | 1915.716 | 24.8644
192.506 | 1916.424 | 24.8759
192.619 | 1917.857 | 24.8894
192.725 | 1919.043 | 24.9075
192.812 | 1919.488 | 24.9171
192.93 | 1921.086 | 24.9339
193.034 | 1922.256 | 24.9498
193.11 | 1922.717 | 24.9583
193.202 | 1923.985 | 24.9712
193.339 | 1924.562 | 24.9903
193.406 | 1925.534 | 24.9969
193.524 | 1927 | 25.0137
193.611 | 1927.494 | 25.0217
193.728 | 1929.108 | 25.0392
193.833 | 1930.294 | 25.0505
193.906 | 1930.294 | 25.0637
194.02 | 1931.777 | 25.0777
194.111 | 1932.469 | 25.0905
194.202 | 1933.869 | 25.1031
194.32 | 1935.318 | 25.1185
194.412 | 1935.911 | 25.1288
194.524 | 1936.801 | 25.1429
194.632 | 1938.168 | 25.1582
194.75 | 1938.811 | 25.1702
194.83 | 1939.98 | 25.1851
194.927 | 1941.397 | 25.1961
195.024 | 1941.99 | 25.2104
195.124 | 1942.649 | 25.2245
195.219 | 1944.115 | 25.2342
195.318 | 1945.284 | 25.2508
195.424 | 1945.943 | 25.2631
195.533 | 1946.635 | 25.2764
195.625 | 1947.805 | 25.2872
195.712 | 1949.238 | 25.3013
195.805 | 1949.238 | 25.3131
195.915 | 1950.967 | 25.3276
196.016 | 1951.758 | 25.3402
196.112 | 1953.224 | 25.3532
196.22 | 1954.015 | 25.3654
196.319 | 1954.904 | 25.3807
196.424 | 1955.58 | 25.3897
196.517 | 1956.931 | 25.4055
196.609 | 1957.82 | 25.4196
196.703 | 1958.462 | 25.4275
196.812 | 1959.55 | 25.4456
196.92 | 1961.016 | 25.4606
197.01 | 1962.004 | 25.4725
197.1 | 1962.63 | 25.4797
197.212 | 1963.684 | 25.4983
197.32 | 1965.035 | 25.5114
197.411 | 1966.04 | 25.5215
197.522 | 1966.616 | 25.5345
197.615 | 1968.115 | 25.5485
197.716 | 1969.285 | 25.5641
197.82 | 1969.862 | 25.5723
197.916 | 1970.949 | 25.5833
198.007 | 1971.838 | 25.5957
198.12 | 1972.563 | 25.6082
198.205 | 1974.161 | 25.6242
198.317 | 1974.803 | 25.6344
198.411 | 1975.923 | 25.6481
198.511 | 1976.912 | 25.6621
198.623 | 1977.867 | 25.6711
198.718 | 1978.806 | 25.6846
198.812 | 1980.058 | 25.6978
198.92 | 1981.03 | 25.7119
199.001 | 1981.837 | 25.7234
199.116 | 1982.842 | 25.7345
199.21 | 1983.435 | 25.7475
199.301 | 1984.934 | 25.7613
199.416 | 1985.494 | 25.7721
199.505 | 1986.482 | 25.7876
199.607 | 1987.883 | 25.7989
199.709 | 1988.756 | 25.8113
199.801 | 1989.316 | 25.8208
199.905 | 1990.963 | 25.836
200.001 | 1991.572 | 25.8485
200.119 | 1992.857 | 25.8589
200.2 | 1993.829 | 25.858
200.3 | 1994.785 | 25.8372
200.433 | 1996.102 | 25.8464
200.506 | 1996.58 | 25.8526
200.601 | 1997.536 | 25.862
200.704 | 1998.837 | 25.8712
200.808 | 1999.43 | 25.8824
200.937 | 2000.896 | 25.8957
201.006 | 2001.473 | 25.9027
201.104 | 2002.626 | 25.9152
201.206 | 2003.894 | 25.9274
201.334 | 2003.894 | 25.9377
201.409 | 2005.426 | 25.9518
201.51 | 2006.908 | 25.9648
201.609 | 2007.732 | 25.9762
201.708 | 2008.77 | 25.9855
201.823 | 2010.022 | 26.0016
201.926 | 2010.648 | 26.013
202.026 | 2012.015 | 26.0256
202.127 | 2013.366 | 26.0396
202.205 | 2013.366 | 26.0491
202.329 | 2014.799 | 26.0623
202.41 | 2015.392 | 26.0741
202.503 | 2016.216 | 26.0834
202.612 | 2017.797 | 26.0974
202.722 | 2019.148 | 26.1158
202.819 | 2019.592 | 26.1286
202.903 | 2020.861 | 26.136
203.026 | 2021.997 | 26.1529
203.14 | 2023.2 | 26.1636
203.216 | 2024.089 | 26.175
203.339 | 2024.831 | 26.1873
203.403 | 2025.687 | 26.1999
203.517 | 2027.285 | 26.2157
203.627 | 2027.746 | 26.2278
203.715 | 2029.262 | 26.2407
203.839 | 2029.805 | 26.254
203.919 | 2031.304 | 26.2659
204.013 | 2031.897 | 26.277
204.119 | 2032.738 | 26.2899
204.23 | 2034.121 | 26.304
204.327 | 2034.83 | 26.3166
204.413 | 2036.246 | 26.3263
204.539 | 2036.691 | 26.342
204.616 | 2037.696 | 26.3535
204.735 | 2038.767 | 26.3654
204.813 | 2040.249 | 26.3786
204.923 | 2040.71 | 26.3945
205.011 | 2042.193 | 26.4054
205.12 | 2042.934 | 26.4186
205.212 | 2043.445 | 26.4318
205.309 | 2045.191 | 26.4451
205.418 | 2045.982 | 26.4574
205.512 | 2046.657 | 26.468
205.616 | 2048.074 | 26.4798
205.713 | 2048.881 | 26.4956
205.818 | 2050.116 | 26.5075
205.916 | 2050.89 | 26.5171
206.023 | 2051.763 | 26.5322
206.106 | 2053.147 | 26.5441
206.219 | 2053.872 | 26.5562
206.327 | 2054.448 | 26.5696
206.413 | 2056.244 | 26.5827
206.519 | 2056.837 | 26.5946
206.607 | 2057.809 | 26.6075
206.716 | 2058.913 | 26.6197
206.807 | 2059.852 | 26.6341
206.921 | 2060.873 | 26.6436
207.008 | 2062.158 | 26.6568
207.101 | 2062.833 | 26.6661
207.2 | 2064.101 | 26.681
207.317 | 2064.744 | 26.6943
207.409 | 2065.996 | 26.7079
207.52 | 2066.737 | 26.7208
207.612 | 2067.478 | 26.7346
207.713 | 2068.944 | 26.7467
207.813 | 2069.686 | 26.7575
207.91 | 2070.246 | 26.7741
208.031 | 2072.107 | 26.7917
208.118 | 2072.519 | 26.8018
208.205 | 2073.969 | 26.8149
208.3 | 2074.562 | 26.8231
208.407 | 2075.369 | 26.8393
208.535 | 2076.868 | 26.8557
208.607 | 2078.153 | 26.8642
208.732 | 2079.421 | 26.8808
208.811 | 2079.866 | 26.8914
208.927 | 2081.2 | 26.9063
209.018 | 2081.678 | 26.9164
209.127 | 2083.045 | 26.9332
209.205 | 2083.885 | 26.9431
209.324 | 2085.005 | 26.9618
209.415 | 2085.483 | 26.9666
209.508 | 2086.257 | 26.9811
209.623 | 2088.036 | 27
209.754 | 2088.992 | 27.0125
209.816 | 2089.683 | 27.0213
209.909 | 2090.639 | 27.0362
210 | 2091.891 | 27.0468
210.126 | 2093.176 | 27.0659
210.232 | 2094.461 | 27.0753
210.34 | 2095.235 | 27.0891
210.405 | 2095.235 | 27.1008
210.524 | 2096.981 | 27.1149
210.6 | 2097.574 | 27.1199
210.708 | 2098.628 | 27.1317
210.829 | 2100.061 | 27.149
210.919 | 2101.28 | 27.1616
211.032 | 2101.774 | 27.1746
211.128 | 2103.224 | 27.1896
211.214 | 2103.751 | 27.195
211.33 | 2104.591 | 27.2149
211.412 | 2105.431 | 27.2231
211.522 | 2107.029 | 27.2399
211.604 | 2107.853 | 27.2454
211.718 | 2109.253 | 27.267
211.833 | 2109.797 | 27.2812
211.917 | 2110.966 | 27.2938
212.04 | 2112.02 | 27.3071
212.117 | 2113.322 | 27.3194
212.221 | 2114.129 | 27.3297
212.317 | 2114.936 | 27.3416
212.407 | 2115.43 | 27.3511
212.52 | 2116.979 | 27.3647
212.618 | 2117.868 | 27.3784
212.714 | 2118.478 | 27.3911
212.814 | 2120.224 | 27.4056
212.925 | 2120.8 | 27.4135
213.021 | 2122.151 | 27.4289
213.133 | 2122.728 | 27.4418
213.211 | 2124.21 | 27.4523
213.319 | 2124.968 | 27.4657
213.436 | 2125.759 | 27.4776
213.522 | 2126.763 | 27.4901
213.608 | 2128.164 | 27.5025
213.713 | 2128.872 | 27.5168
213.819 | 2129.58 | 27.5316
213.915 | 2130.552 | 27.5442
214.013 | 2132.035 | 27.5571
214.11 | 2132.595 | 27.5678
214.214 | 2133.896 | 27.5815
214.323 | 2134.786 | 27.591
214.414 | 2136.037 | 27.6059
214.506 | 2136.63 | 27.6166
214.601 | 2137.405 | 27.6276
214.722 | 2138.558 | 27.6464
214.813 | 2140.057 | 27.6586
214.915 | 2140.567 | 27.6724
215.005 | 2142.132 | 27.6821
215.113 | 2143.219 | 27.6982
215.218 | 2143.994 | 27.7144
215.314 | 2144.9 | 27.726
215.411 | 2145.657 | 27.7401
215.501 | 2146.942 | 27.7536
215.624 | 2147.865 | 27.7652
215.711 | 2149.018 | 27.7766
215.806 | 2149.561 | 27.7898
215.919 | 2151.011 | 27.8044
216.003 | 2151.851 | 27.8156
216.118 | 2152.79 | 27.825
216.21 | 2153.63 | 27.8395
216.308 | 2154.207 | 27.8501
216.416 | 2155.969 | 27.865
216.515 | 2156.974 | 27.8796
216.604 | 2157.93 | 27.8922
216.716 | 2158.72 | 27.9053
216.804 | 2159.593 | 27.9183
216.912 | 2160.137 | 27.933
217.008 | 2161.867 | 27.9449
217.11 | 2162.756 | 27.9577
217.203 | 2163.349 | 27.967
217.346 | 2165.029 | 27.989
217.414 | 2165.556 | 27.9937
217.51 | 2166.759 | 28.0025
217.603 | 2167.368 | 28.0143
217.711 | 2168.736 | 28.0267
217.802 | 2169.773 | 28.039
217.903 | 2170.844 | 28.052
218.034 | 2171.849 | 28.068
218.127 | 2173.348 | 28.0794
218.21 | 2173.892 | 28.0883
218.324 | 2175.028 | 28.1059
218.406 | 2175.819 | 28.1142
218.544 | 2177.235 | 28.1351
218.63 | 2178.043 | 28.1447
218.728 | 2178.949 | 28.1587
218.831 | 2180.201 | 28.1705
218.912 | 2180.744 | 28.1788
219.02 | 2182.111 | 28.1975
219.141 | 2182.671 | 28.2092
219.233 | 2183.792 | 28.2222
219.322 | 2185.274 | 28.2361
219.434 | 2186.081 | 28.2487
219.5 | 2186.625 | 28.2541
219.633 | 2187.679 | 28.2774
219.701 | 2188.437 | 28.2806
219.83 | 2190.216 | 28.3044
219.901 | 2190.216 | 28.3117
220 | 2191.781 | 28.3227
220.129 | 2192.621 | 28.3407
220.228 | 2193.758 | 28.3543
220.336 | 2195.174 | 28.3659
220.442 | 2195.981 | 28.3788
220.529 | 2196.821 | 28.3917
220.615 | 2198.222 | 28.4033
220.717 | 2199.062 | 28.4156
220.823 | 2200.347 | 28.4249
220.915 | 2201.22 | 28.4395
221.026 | 2201.862 | 28.4522
221.122 | 2202.702 | 28.4634
221.221 | 2203.921 | 28.4748
221.321 | 2203.921 | 28.4848
221.423 | 2206.03 | 28.501
221.514 | 2206.936 | 28.516
221.61 | 2207.776 | 28.5278
221.709 | 2208.978 | 28.5435
221.829 | 2209.555 | 28.557
221.925 | 2210.708 | 28.2762
222.006 | 2211.499 | 28.2653
222.116 | 2212.553 | 28.2651
222.215 | 2213.871 | 28.2658
222.312 | 2214.842 | 28.2704
222.419 | 2215.666 | 28.2805
222.507 | 2217.132 | 28.2861
222.643 | 2217.725 | 28.2953
222.723 | 2218.878 | 28.3043
222.806 | 2219.504 | 28.3128
222.903 | 2221.102 | 28.3209
223.014 | 2222.206 | 28.3334
223.121 | 2222.848 | 28.342
223.215 | 2223.952 | 28.349
223.315 | 2224.825 | 28.3633
223.423 | 2225.385 | 28.3751
223.511 | 2227.23 | 28.3838
223.617 | 2227.79 | 28.3944
223.703 | 2228.795 | 28.4019
223.81 | 2230.228 | 28.4134
223.901 | 2230.772 | 28.4262
224.014 | 2231.447 | 28.4377
224.115 | 2232.765 | 28.4458
224.252 | 2234.33 | 28.4614
224.31 | 2235.17 | 28.4693
224.408 | 2235.977 | 28.4771
224.515 | 2236.784 | 28.4904
224.631 | 2238.069 | 28.5037
224.743 | 2239.222 | 28.5124
224.807 | 2240.144 | 28.5186
224.916 | 2240.639 | 28.5307
225.004 | 2241.841 | 28.5388
225.138 | 2242.879 | 28.5509
225.215 | 2243.521 | 28.5593
225.309 | 2244.246 | 28.5702
225.413 | 2245.729 | 28.579
225.547 | 2247.277 | 28.5916
225.607 | 2248.134 | 28.5958
225.702 | 2248.694 | 28.6004
225.811 | 2249.254 | 28.6089
225.903 | 2250.193 | 28.6224
226 | 2251.807 | 28.6317
226.103 | 2252.812 | 28.6412
226.21 | 2253.734 | 28.6506
226.333 | 2255.118 | 28.662
226.413 | 2255.76 | 28.6742
226.542 | 2256.749 | 28.6867
226.623 | 2257.523 | 28.697
226.727 | 2259.006 | 28.7086
226.835 | 2260.076 | 28.7226
226.933 | 2261.411 | 28.732
227.003 | 2261.411 | 28.7388
227.122 | 2262.992 | 28.749
227.208 | 2263.667 | 28.7574
227.319 | 2264.936 | 28.7712
227.41 | 2265.529 | 28.7778
227.527 | 2267.176 | 28.7898
227.604 | 2267.769 | 28.7982
227.72 | 2268.724 | 28.8124
227.809 | 2269.416 | 28.8141
227.902 | 2270.158 | 28.8275
228.029 | 2271.821 | 28.8438
228.12 | 2273.271 | 28.8535
228.226 | 2273.732 | 28.8606
228.312 | 2274.506 | 28.8699
228.421 | 2275.972 | 28.8854
228.518 | 2277.257 | 28.8974
228.612 | 2277.702 | 28.9036
228.702 | 2278.789 | 28.9151
228.829 | 2279.695 | 28.9301
228.928 | 2280.42 | 28.9438
229.013 | 2282.183 | 28.95
229.123 | 2283.336 | 28.9633
229.221 | 2284.11 | 28.9772
229.317 | 2284.934 | 28.9852
229.413 | 2286.218 | 28.9959
229.527 | 2286.778 | 29.0061
229.614 | 2287.52 | 29.0161
229.712 | 2288.87 | 29.0236
229.821 | 2289.711 | 29.0307
229.929 | 2291.094 | 29.0397
230.02 | 2292.313 | 29.0473
230.116 | 2293.055 | 29.0569
230.213 | 2293.862 | 29.0667
230.315 | 2294.471 | 29.074
230.427 | 2296.085 | 29.0841
230.516 | 2296.876 | 29.0913
230.608 | 2297.848 | 29.1022
230.725 | 2298.622 | 29.1121
230.816 | 2299.677 | 29.1207
230.916 | 2300.879 | 29.1288
231.014 | 2301.653 | 29.1386
231.123 | 2302.955 | 29.1485
231.216 | 2303.91 | 29.16
231.319 | 2303.91 | 29.1659
231.418 | 2305.969 | 29.1788
231.506 | 2306.809 | 29.1922
231.615 | 2307.649 | 29.2011
231.71 | 2308.226 | 29.2092
231.807 | 2310.186 | 29.2191
231.912 | 2310.911 | 29.2292
232.005 | 2311.949 | 29.2388
232.102 | 2312.509 | 29.2523
232.201 | 2313.81 | 29.2632
232.305 | 2314.798 | 29.2724
232.401 | 2315.77 | 29.2841
232.512 | 2316.561 | 29.2954
232.609 | 2317.747 | 29.3091
232.702 | 2318.307 | 29.3147
232.811 | 2319.905 | 29.3299
232.906 | 2320.943 | 29.3402
233.019 | 2321.47 | 29.3497
233.107 | 2322.985 | 29.3636
233.203 | 2324.122 | 29.3748
233.309 | 2324.896 | 29.3868
233.437 | 2325.835 | 29.4015
233.52 | 2326.461 | 29.4085
233.601 | 2328.125 | 29.4203
233.7 | 2328.8 | 29.4332
233.847 | 2330.266 | 29.4473
233.922 | 2330.81 | 29.4534
234.043 | 2331.749 | 29.4704
234.114 | 2332.523 | 29.4764
234.228 | 2333.989 | 29.492
234.308 | 2334.483 | 29.4979
234.402 | 2335.768 | 29.509
234.507 | 2336.559 | 29.5203
234.607 | 2337.135 | 29.5308
234.733 | 2338.848 | 29.5463
234.844 | 2340.232 | 29.5562
234.902 | 2340.232 | 29.5657
235.002 | 2341.781 | 29.5772
235.108 | 2342.439 | 29.5843
235.227 | 2344.021 | 29.6012
235.31 | 2344.68 | 29.6127
235.422 | 2346.278 | 29.6255
235.506 | 2346.278 | 29.6286
235.627 | 2347.793 | 29.6453
235.738 | 2349.16 | 29.6523
235.829 | 2350.05 | 29.6653
235.92 | 2351.236 | 29.6743
236.024 | 2352.01 | 29.6878
236.11 | 2352.685 | 29.6947
236.22 | 2353.723 | 29.7079
236.301 | 2354.283 | 29.7189
236.424 | 2356.013 | 29.7314
236.516 | 2357.364 | 29.7435
236.642 | 2357.825 | 29.7509
236.735 | 2358.962 | 29.7658
236.832 | 2359.587 | 29.7806
236.929 | 2361.004 | 29.7921
237.021 | 2361.992 | 29.7998
237.116 | 2362.931 | 29.8132
237.235 | 2363.87 | 29.8231
237.302 | 2364.628 | 29.8296
237.434 | 2365.682 | 29.8412
237.503 | 2366.424 | 29.8535
237.614 | 2368.219 | 29.8656
237.712 | 2368.862 | 29.8809
237.829 | 2369.636 | 29.887
237.917 | 2370.657 | 29.8982
238.021 | 2371.909 | 29.9087
238.11 | 2373.177 | 29.9203
238.224 | 2373.836 | 29.9291
238.315 | 2374.676 | 29.9409
238.416 | 2375.862 | 29.9514
238.509 | 2376.851 | 29.9647
238.611 | 2378.004 | 29.977
238.707 | 2379.289 | 29.9844
238.814 | 2379.849 | 30.0006
238.913 | 2380.92 | 30.0099
239.011 | 2382.155 | 30.017
239.108 | 2382.946 | 30.0317
239.216 | 2384.214 | 30.0448
239.314 | 2385.021 | 30.0551
239.407 | 2385.795 | 30.0696
239.513 | 2386.652 | 30.079
239.615 | 2387.854 | 30.0935
239.721 | 2388.744 | 30.1045
239.804 | 2389.304 | 30.1176
239.909 | 2390.968 | 30.1282
240.002 | 2391.544 | 30.141
240.102 | 2393.076 | 30.1515
240.213 | 2393.554 | 30.1632
240.315 | 2394.361 | 30.1736
240.403 | 2396.091 | 30.1856
240.521 | 2396.733 | 30.1963
240.602 | 2397.293 | 30.209
240.712 | 2398.908 | 30.2223
240.8 | 2399.863 | 30.2297
240.925 | 2400.505 | 30.2431
241.017 | 2401.379 | 30.2545
241.113 | 2402.268 | 30.2641
241.2 | 2404.064 | 30.2764
241.314 | 2404.937 | 30.2905
241.409 | 2405.81 | 30.3003
241.501 | 2406.584 | 30.309
241.64 | 2407.704 | 30.3277
241.723 | 2408.478 | 30.3359
241.804 | 2409.318 | 30.3462
241.907 | 2410.916 | 30.3624
242.029 | 2411.773 | 30.3739
242.105 | 2412.366 | 30.3837
242.202 | 2414.095 | 30.3924
242.305 | 2414.853 | 30.4085
242.427 | 2415.759 | 30.4219
242.545 | 2417.242 | 30.4337
242.625 | 2417.851 | 30.4467
242.713 | 2418.477 | 30.4551
242.808 | 2419.202 | 30.4686
242.907 | 2420.157 | 30.4794
243.002 | 2421.129 | 30.4893
243.105 | 2422.776 | 30.5013
243.24 | 2423.715 | 30.517
243.309 | 2424.473 | 30.5218
243.428 | 2426.17 | 30.5384
243.513 | 2426.73 | 30.5482
243.627 | 2427.751 | 30.5665
243.721 | 2428.954 | 30.5746
243.832 | 2429.86 | 30.5843
243.913 | 2430.403 | 30.5922
244.023 | 2431.985 | 30.607
244.105 | 2432.512 | 30.6157
244.219 | 2434.077 | 30.6327
244.334 | 2434.769 | 30.6427
244.429 | 2436.366 | 30.6542
244.503 | 2436.828 | 30.6604
244.632 | 2437.832 | 30.6757
244.7 | 2438.425 | 30.6869
244.828 | 2440.172 | 30.7046
244.918 | 2440.896 | 30.7124
245.024 | 2441.605 | 30.7242
245.127 | 2443.054 | 30.7389
245.22 | 2444.24 | 30.7494
245.326 | 2445.015 | 30.76
245.423 | 2445.476 | 30.7749
245.529 | 2447.041 | 30.7855
245.601 | 2447.716 | 30.7954
245.721 | 2448.671 | 30.8117
245.818 | 2449.264 | 30.8255
245.926 | 2450.203 | 30.8348
246.015 | 2452.048 | 30.8481
246.129 | 2452.625 | 30.8598
246.218 | 2453.663 | 30.8684
246.325 | 2455.03 | 30.8809
246.412 | 2455.837 | 30.8922
246.52 | 2456.694 | 30.9068
246.617 | 2457.88 | 30.9191
246.72 | 2458.819 | 30.9343
246.825 | 2459.379 | 30.9446
246.914 | 2460.993 | 30.9576
247.03 | 2461.553 | 30.9679
247.109 | 2463.118 | 30.9775
247.206 | 2463.826 | 30.9917
247.312 | 2464.798 | 31.0058
247.408 | 2466.116 | 31.0178
247.506 | 2466.907 | 31.0256
247.624 | 2467.516 | 31.0411
247.713 | 2469.015 | 31.052
247.808 | 2469.789 | 31.0616
247.905 | 2471.091 | 31.0766
248.015 | 2471.552 | 31.0874
248.107 | 2472.771 | 31.0987
248.203 | 2473.759 | 31.1125
248.312 | 2474.599 | 31.1222
248.403 | 2475.159 | 31.1371
248.518 | 2476.774 | 31.1469
248.606 | 2477.779 | 31.1544
248.7 | 2479.08 | 31.1693
248.813 | 2479.854 | 31.1828
248.911 | 2480.628 | 31.1938
249.008 | 2482.144 | 31.2087
249.101 | 2482.902 | 31.2176
249.207 | 2483.56 | 31.2304
249.304 | 2484.153 | 31.2454
249.415 | 2485.933 | 31.256
249.515 | 2486.575 | 31.2722
249.632 | 2488.057 | 31.2878
249.713 | 2488.519 | 31.2935
249.806 | 2489.952 | 31.3065
249.942 | 2490.726 | 31.3209
250 | 2491.5 | 31.329
250.129 | 2493.148 | 31.3459
250.214 | 2493.757 | 31.3541
250.302 | 2494.745 | 31.3681
250.427 | 2496.31 | 31.3834
250.528 | 2497.15 | 31.3952
250.614 | 2497.727 | 31.4047
250.702 | 2498.765 | 31.4135
250.806 | 2499.555 | 31.4281
250.935 | 2500.824 | 31.4425
251.011 | 2501.384 | 31.4542
251.108 | 2502.85 | 31.4646
251.24 | 2504.168 | 31.4818
251.314 | 2504.168 | 31.49
251.43 | 2506.029 | 31.5064
251.515 | 2506.573 | 31.5166
251.605 | 2507.429 | 31.528
251.727 | 2508.961 | 31.5416
251.822 | 2510.23 | 31.5546
251.913 | 2510.23 | 31.5651
252.002 | 2511.795 | 31.5772
252.12 | 2513.277 | 31.5977
252.221 | 2514.233 | 31.6088
252.321 | 2515.073 | 31.6203
252.442 | 2515.649 | 31.6326
252.502 | 2516.802 | 31.6376
252.629 | 2517.725 | 31.6565
252.718 | 2519.207 | 31.6705
252.804 | 2519.8 | 31.6753
252.92 | 2520.937 | 31.6925
253.025 | 2521.711 | 31.7066
253.13 | 2522.979 | 31.7182
253.217 | 2523.902 | 31.7313
253.301 | 2524.775 | 31.7351
253.426 | 2526.027 | 31.7516
253.519 | 2527.048 | 31.7641
253.641 | 2527.658 | 31.7781
253.732 | 2528.778 | 31.7886
253.8 | 2529.387 | 31.7978
253.926 | 2530.606 | 31.8175
254.024 | 2531.941 | 31.8277
254.132 | 2532.847 | 31.8409
254.2 | 2533.39 | 31.8465
254.311 | 2534.593 | 31.8638
254.413 | 2536.009 | 31.8742
254.512 | 2536.52 | 31.8888
254.625 | 2538.035 | 31.8993
254.717 | 2538.661 | 31.9118
254.825 | 2539.946 | 31.9243
254.909 | 2541.264 | 31.9385
255.02 | 2541.857 | 31.947
255.12 | 2542.977 | 31.9631
255.211 | 2543.883 | 31.9751
255.311 | 2545.135 | 31.9868
255.418 | 2545.811 | 31.9992
255.523 | 2546.519 | 32.0121
255.613 | 2547.491 | 32.0255
255.71 | 2548.973 | 32.0372
255.809 | 2549.435 | 32.0462
255.92 | 2550.966 | 32.0581
256.011 | 2551.807 | 32.0712
256.12 | 2552.416 | 32.0831
256.225 | 2554.014 | 32.0939
256.322 | 2554.755 | 32.1085
256.404 | 2555.282 | 32.116
256.507 | 2557.094 | 32.1261
256.604 | 2557.786 | 32.1427
256.706 | 2558.214 | 32.1553
256.817 | 2559.944 | 32.1668
256.91 | 2560.965 | 32.1789
257.005 | 2561.74 | 32.1914
257.122 | 2562.81 | 32.2041
257.211 | 2563.799 | 32.2169
257.303 | 2564.293 | 32.221
257.454 | 2566.039 | 32.2433
257.516 | 2566.764 | 32.251
257.636 | 2567.719 | 32.2695
257.714 | 2568.395 | 32.2778
257.803 | 2570.091 | 32.2876
257.94 | 2570.832 | 32.3108
258.013 | 2571.442 | 32.3158
258.105 | 2572.793 | 32.3292
258.212 | 2573.254 | 32.3405
258.308 | 2574.176 | 32.3504
258.439 | 2576.022 | 32.3689
258.524 | 2576.582 | 32.3804
258.603 | 2577.637 | 32.389
258.732 | 2579.053 | 32.4035
258.812 | 2579.531 | 32.4136
258.903 | 2580.19 | 32.4257
259.007 | 2581.854 | 32.4371
259.132 | 2583.007 | 32.4558
259.211 | 2583.517 | 32.4621
259.331 | 2584.802 | 32.4783
259.412 | 2585.346 | 32.4888
259.531 | 2587.01 | 32.5071
259.612 | 2587.487 | 32.513
259.725 | 2589.003 | 32.5292
259.809 | 2589.744 | 32.5388
259.938 | 2591.161 | 32.5563
260.013 | 2591.82 | 32.5623
260.131 | 2592.66 | 32.5779
260.23 | 2594.389 | 32.5902
260.324 | 2594.982 | 32.6039
260.434 | 2595.823 | 32.613
260.502 | 2596.416 | 32.6211
260.62 | 2598.063 | 32.6375
260.71 | 2598.656 | 32.6465
260.838 | 2599.776 | 32.6625
260.936 | 2600.6 | 32.6735
261.019 | 2601.407 | 32.6825
261.104 | 2602.247 | 32.6952
261.234 | 2603.828 | 32.7127
261.311 | 2604.767 | 32.7201
261.418 | 2605.673 | 32.736
261.518 | 2606.859 | 32.7485
261.601 | 2607.782 | 32.7552
261.729 | 2608.77 | 32.7739
261.827 | 2609.347 | 32.7846
261.915 | 2611.175 | 32.8013
262 | 2611.768 | 32.8072
262.123 | 2613.086 | 32.824
262.215 | 2613.679 | 32.8359
262.313 | 2614.848 | 32.8465
262.434 | 2616.084 | 32.8601
262.514 | 2616.842 | 32.8722
262.629 | 2617.698 | 32.8847
262.709 | 2618.505 | 32.8921
262.814 | 2620.169 | 32.9078
262.936 | 2620.713 | 32.9236
263.018 | 2621.866 | 32.938
263.112 | 2623.151 | 32.9492
263.223 | 2623.661 | 32.9596
263.327 | 2625.045 | 32.97
263.429 | 2625.654 | 32.9859
263.521 | 2626.676 | 32.9989
263.619 | 2627.285 | 33.0111
263.712 | 2628.241 | 33.0202
263.819 | 2629.888 | 33.034
263.911 | 2630.366 | 33.0465
264.007 | 2632.095 | 33.0569
264.107 | 2632.935 | 33.0697
264.225 | 2633.693 | 33.0813
264.313 | 2635.176 | 33.0935
264.437 | 2635.604 | 33.108
264.508 | 2636.741 | 33.1201
264.617 | 2637.811 | 33.1305
264.708 | 2638.8 | 33.1437
264.821 | 2639.804 | 33.1556
264.908 | 2641.106 | 33.167
265.002 | 2642.176 | 33.1787
265.125 | 2642.654 | 33.1909
265.217 | 2643.61 | 33.2026
265.306 | 2644.911 | 33.2137
265.404 | 2645.471 | 33.2264
265.501 | 2646.756 | 33.2382
265.603 | 2647.744 | 33.2479
265.735 | 2648.568 | 33.2605
265.809 | 2649.573 | 33.2748
265.921 | 2650.792 | 33.2858
266.007 | 2651.813 | 33.2948
266.112 | 2652.406 | 33.3121
266.209 | 2653.378 | 33.3247
266.302 | 2654.86 | 33.3373
266.422 | 2655.42 | 33.3505
266.505 | 2656.919 | 33.3625
266.603 | 2658.056 | 33.3722
266.749 | 2659.242 | 33.3904
266.806 | 2659.242 | 33.399
266.901 | 2661.021 | 33.409
267.002 | 2661.845 | 33.4187
267.147 | 2663.212 | 33.4361
267.209 | 2663.212 | 33.4431
267.311 | 2664.859 | 33.458
267.409 | 2665.666 | 33.4734
267.525 | 2667.264 | 33.4845
267.619 | 2667.775 | 33.4925
267.73 | 2668.78 | 33.5072
267.807 | 2669.323 | 33.5188
267.908 | 2670.295 | 33.5266
268.023 | 2671.959 | 33.5449
268.121 | 2672.519 | 33.5511
268.226 | 2673.59 | 33.5669
268.336 | 2675.122 | 33.5784
268.404 | 2675.122 | 33.5874
268.529 | 2676.736 | 33.6051
268.606 | 2677.296 | 33.6133
268.734 | 2678.828 | 33.6284
268.823 | 2680.228 | 33.6415
268.901 | 2680.228 | 33.6532
269.005 | 2681.81 | 33.6624
269.135 | 2682.617 | 33.6777
269.2 | 2683.391 | 33.6874
269.327 | 2684.989 | 33.7028
269.438 | 2685.878 | 33.7162
269.5 | 2686.422 | 33.7225
269.622 | 2687.937 | 33.7371
269.716 | 2689.189 | 33.7537
269.801 | 2689.716 | 33.7608
269.903 | 2690.507 | 33.774
270.029 | 2691.776 | 33.7871
270.131 | 2692.352 | 33.8013
270.227 | 2693.95 | 33.8114
270.322 | 2694.938 | 33.8251
270.417 | 2695.729 | 33.8363
270.525 | 2696.767 | 33.85
270.617 | 2698.183 | 33.8638
270.724 | 2698.974 | 33.8743
270.819 | 2699.435 | 33.8847
270.9 | 2700.193 | 33.8922
271.013 | 2701.824 | 33.9082
271.115 | 2702.433 | 33.9204
271.228 | 2704.015 | 33.9311
271.319 | 2705.217 | 33.943
271.414 | 2706.14 | 33.9504
271.51 | 2706.733 | 33.962
271.619 | 2707.392 | 33.9726
271.715 | 2709.154 | 33.9856
271.826 | 2709.681 | 34.0001
271.926 | 2710.785 | 34.0096
272.007 | 2711.658 | 34.0222
272.124 | 2712.35 | 34.0328
272.213 | 2713.997 | 34.0444
272.318 | 2714.524 | 34.0569
272.421 | 2715.397 | 34.0689
272.515 | 2716.814 | 34.0816
272.608 | 2717.819 | 34.0935
272.716 | 2718.511 | 34.1051
272.805 | 2720.059 | 34.118
272.905 | 2720.767 | 34.1277
273.02 | 2721.459 | 34.1398
273.107 | 2723.107 | 34.156
273.207 | 2723.914 | 34.1622
273.319 | 2724.688 | 34.1768
273.401 | 2725.989 | 34.1894
273.516 | 2726.516 | 34.1974
273.619 | 2727.735 | 34.2092
273.712 | 2728.559 | 34.2212
273.807 | 2729.135 | 34.2327
273.916 | 2730.107 | 34.2484
274.01 | 2731.936 | 34.2587
274.101 | 2732.694 | 34.2692
274.213 | 2733.155 | 34.2837
274.309 | 2734.934 | 34.2937
274.443 | 2735.741 | 34.307
274.513 | 2736.466 | 34.3166
274.606 | 2737.504 | 34.3278
274.702 | 2738.097 | 34.336
274.811 | 2739.085 | 34.3471
274.905 | 2740.897 | 34.3605
275.028 | 2741.968 | 34.3719
275.111 | 2742.445 | 34.3836
275.231 | 2744.043 | 34.3971
275.321 | 2744.752 | 34.4043
275.427 | 2746.135 | 34.4187
275.511 | 2746.646 | 34.4296
275.603 | 2748.079 | 34.4397
275.728 | 2748.754 | 34.4586
275.812 | 2749.298 | 34.462
275.915 | 2750.715 | 34.476
276.012 | 2751.588 | 34.4896
276.1 | 2752.856 | 34.4994
276.237 | 2753.63 | 34.5149
276.304 | 2754.388 | 34.5248
276.412 | 2755.623 | 34.5246
276.526 | 2756.958 | 34.5434
276.602 | 2757.683 | 34.5462
276.722 | 2759.247 | 34.566
276.822 | 2759.725 | 34.5764
276.9 | 2761.043 | 34.5805
277.029 | 2762.114 | 34.598
277.14 | 2762.74 | 34.6077
277.229 | 2763.744 | 34.6211
277.339 | 2765.128 | 34.6318
277.439 | 2766.117 | 34.6425
277.518 | 2766.907 | 34.6533
277.624 | 2767.945 | 34.6632
277.712 | 2768.67 | 34.6753
277.821 | 2769.691 | 34.6881
277.932 | 2771.075 | 34.6967
278 | 2771.075 | 34.7074
278.117 | 2772.821 | 34.7257
278.206 | 2773.365 | 34.7293
278.328 | 2775.028 | 34.7438
278.428 | 2776.033 | 34.7519
278.502 | 2776.758 | 34.7585
278.622 | 2777.647 | 34.7748
278.73 | 2778.257 | 34.7883
278.824 | 2780.069 | 34.8
278.911 | 2780.645 | 34.8108
279.021 | 2781.65 | 34.8232
279.119 | 2782.853 | 34.8342
279.215 | 2783.858 | 34.8445
279.33 | 2784.632 | 34.8585
279.41 | 2786.147 | 34.8723
279.511 | 2786.823 | 34.8806
279.616 | 2788.157 | 34.8967
279.716 | 2788.997 | 34.9101
279.823 | 2789.722 | 34.9165
279.921 | 2791.221 | 34.9282
280.018 | 2792.012 | 34.9421
280.129 | 2792.654 | 34.9531
280.223 | 2793.889 | 34.9643
280.321 | 2794.812 | 34.9767
280.419 | 2795.685 | 34.9877
280.522 | 2796.97 | 34.9993
280.617 | 2796.97 | 35.0097
280.722 | 2798.864 | 35.0169
280.814 | 2799.82 | 35.025
280.915 | 2800.824 | 35.0368
281.01 | 2802.159 | 35.051
281.119 | 2802.587 | 35.0618
281.2 | 2803.378 | 35.0685
281.323 | 2804.432 | 35.0878
281.413 | 2805.947 | 35.0986
281.504 | 2806.738 | 35.111
281.603 | 2808.023 | 35.1243
281.722 | 2808.715 | 35.1336
281.804 | 2809.275 | 35.1433
281.91 | 2810.955 | 35.1564
282.015 | 2811.713 | 35.1678
282.101 | 2812.833 | 35.1776
282.211 | 2814.134 | 35.1922
282.319 | 2814.777 | 35.2021
282.405 | 2816.045 | 35.2142
282.5 | 2816.819 | 35.2266
282.61 | 2817.594 | 35.2371
282.715 | 2818.252 | 35.2489
282.81 | 2819.175 | 35.2607
282.902 | 2820.839 | 35.2716
283.018 | 2821.415 | 35.2833
283.109 | 2822.404 | 35.2927
283.215 | 2823.787 | 35.3054
283.33 | 2825.138 | 35.3251
283.416 | 2825.731 | 35.3308
283.506 | 2826.621 | 35.3422
283.646 | 2828.037 | 35.3578
283.746 | 2828.663 | 35.3715
283.806 | 2829.503 | 35.3781
283.914 | 2830.64 | 35.3894
284.01 | 2831.183 | 35.4017
284.106 | 2832.106 | 35.4132
284.226 | 2833.967 | 35.4266
284.334 | 2834.527 | 35.4326
284.409 | 2835.582 | 35.4464
284.529 | 2836.982 | 35.4582
284.602 | 2837.756 | 35.4667
284.704 | 2838.711 | 35.48
284.823 | 2839.963 | 35.4903
284.91 | 2840.474 | 35.501
285.031 | 2841.66 | 35.517
285.114 | 2842.335 | 35.5237
285.239 | 2843.867 | 35.536
285.303 | 2844.427 | 35.5462
285.426 | 2845.959 | 35.562
285.524 | 2847.08 | 35.5759
285.628 | 2848.331 | 35.5849
285.727 | 2848.908 | 35.5991
285.819 | 2849.896 | 35.6071
285.935 | 2850.703 | 35.6193
286.025 | 2851.741 | 35.6348
286.125 | 2852.911 | 35.644
286.221 | 2853.916 | 35.6566
286.322 | 2854.888 | 35.6674
286.418 | 2856.189 | 35.6785
286.537 | 2856.848 | 35.6891
286.604 | 2857.424 | 35.6979
286.7 | 2858.61 | 35.7063
286.824 | 2859.945 | 35.7229
286.913 | 2860.818 | 35.7366
287.021 | 2862.218 | 35.7466
287.107 | 2862.729 | 35.7529
287.219 | 2864.03 | 35.7705
287.316 | 2865.166 | 35.7815
287.416 | 2865.727 | 35.7874
287.521 | 2866.863 | 35.8006
287.615 | 2868.132 | 35.8116
287.72 | 2868.675 | 35.8207
287.811 | 2870.125 | 35.8313
287.9 | 2870.569 | 35.8372
288.01 | 2872.151 | 35.8522
288.112 | 2872.645 | 35.8651
288.21 | 2874.095 | 35.8772
288.318 | 2874.77 | 35.8893
288.413 | 2875.347 | 35.8997
288.507 | 2877.076 | 35.9115
288.606 | 2877.916 | 35.9259
288.717 | 2879.168 | 35.9374
288.808 | 2879.794 | 35.9517
288.92 | 2880.931 | 35.9647
289.018 | 2881.738 | 35.9735
289.127 | 2882.743 | 35.9833
289.22 | 2883.319 | 35.9967
289.308 | 2885.098 | 36.0085
289.425 | 2885.988 | 36.0206
289.506 | 2886.894 | 36.033
289.627 | 2887.619 | 36.0435
289.726 | 2888.475 | 36.0584
289.821 | 2889.859 | 36.0683
289.913 | 2890.814 | 36.0794
290.005 | 2891.72 | 36.0912
290.108 | 2893.121 | 36.102
290.207 | 2893.895 | 36.114
290.304 | 2894.685 | 36.1243
290.4 | 2895.838 | 36.1397
290.506 | 2896.333 | 36.1514
290.608 | 2898.079 | 36.1638
290.717 | 2898.573 | 36.172
290.833 | 2899.99 | 36.1861
290.912 | 2900.467 | 36.1938
291 | 2901.159 | 36.2052
291.109 | 2902.823 | 36.2134
291.204 | 2903.877 | 36.2287
291.306 | 2904.421 | 36.2365
291.401 | 2906.052 | 36.2457
291.501 | 2906.743 | 36.2552
291.629 | 2908.308 | 36.2692
291.741 | 2909.428 | 36.2808
291.817 | 2909.428 | 36.2843
291.903 | 2910.862 | 36.2989
292.038 | 2911.619 | 36.3138
292.121 | 2912.41 | 36.3216
292.23 | 2913.991 | 36.3385
292.341 | 2914.634 | 36.3504
292.416 | 2915.457 | 36.3566
292.505 | 2916.479 | 36.3694
292.633 | 2918.357 | 36.3839
292.706 | 2918.357 | 36.3903
292.805 | 2919.773 | 36.4032
292.927 | 2921.091 | 36.4183
293.007 | 2921.783 | 36.4264
293.128 | 2922.59 | 36.4396
293.206 | 2923.282 | 36.4498
293.328 | 2924.946 | 36.4624
293.415 | 2925.39 | 36.4706
293.5 | 2926.165 | 36.4821
293.625 | 2927.697 | 36.4989
293.735 | 2929.064 | 36.5121
293.802 | 2929.064 | 36.5222
293.931 | 2930.876 | 36.5348
294.01 | 2931.436 | 36.5427
294.106 | 2932.638 | 36.5579
294.222 | 2933.907 | 36.5701
294.317 | 2935.159 | 36.5784
294.428 | 2935.686 | 36.5921
294.502 | 2936.295 | 36.5984
294.63 | 2938.008 | 36.6116
294.732 | 2938.832 | 36.6266
294.825 | 2939.672 | 36.6348
294.906 | 2940.249 | 36.646
295.001 | 2941.369 | 36.6704
295.119 | 2943.016 | 36.6985
295.242 | 2943.593 | 36.7165
295.303 | 2944.729 | 36.726
295.43 | 2945.685 | 36.7262
295.517 | 2947.151 | 36.7126
295.615 | 2947.826 | 36.7111
295.7 | 2948.254 | 36.7188
295.827 | 2949.968 | 36.7304
295.932 | 2950.626 | 36.7281
296.025 | 2951.796 | 36.7434
296.123 | 2953.196 | 36.748
296.211 | 2953.806 | 36.7542
296.317 | 2955.156 | 36.758
296.423 | 2955.964 | 36.7665
296.541 | 2956.721 | 36.7852
296.619 | 2958.204 | 36.7925
296.704 | 2958.682 | 36.7887
296.821 | 2959.637 | 36.8112
296.915 | 2960.246 | 36.8123
297.008 | 2961.844 | 36.8468
297.117 | 2962.47 | 36.866
297.215 | 2963.59 | 36.9381
297.311 | 2964.925 | 36.9013
297.401 | 2965.534 | 36.9045
297.51 | 2966.539 | 36.9198
297.619 | 2967.89 | 36.9313
297.721 | 2968.779 | 36.9404
297.808 | 2970.048 | 36.953
297.915 | 2970.723 | 36.9622
298.02 | 2971.431 | 36.9737
298.117 | 2972.42 | 36.9897
298.201 | 2973.177 | 36.9952
298.323 | 2974.94 | 37.0095
298.425 | 2975.599 | 37.0218
298.517 | 2976.571 | 37.0336
298.612 | 2977.197 | 37.0432
298.703 | 2978.828 | 37.0539
298.826 | 2979.421 | 37.0659
298.916 | 2980.343 | 37.0785
299 | 2981.15 | 37.0887
299.144 | 2983.012 | 37.1046
299.229 | 2983.588 | 37.1163
299.337 | 2984.659 | 37.1304
299.417 | 2985.351 | 37.1402
299.514 | 2986.784 | 37.1477
299.6 | 2987.69 | 37.1595
299.715 | 2988.365 | 37.1736
299.806 | 2989.864 | 37.1833
299.903 | 2990.424 | 37.1934
300.02 | 2991.726 | 37.2064
300.133 | 2992.78 | 37.2222
300.217 | 2993.356 | 37.2325
300.327 | 2994.938 | 37.246
300.4 | 2995.811 | 37.2518
300.5 | 2996.404 | 37.2639
300.61 | 2997.178 | 37.2766
300.701 | 2998.825 | 37.2872
300.83 | 3000.127 | 37.3032
300.924 | 3000.687 | 37.3097
301.029 | 3001.708 | 37.3241
301.103 | 3003.009 | 37.3304
301.2 | 3003.718 | 37.3395
301.322 | 3005.068 | 37.354
301.404 | 3005.563 | 37.3681
301.523 | 3006.189 | 37.3847
301.628 | 3007.984 | 37.3965
301.735 | 3008.676 | 37.427
301.832 | 3009.977 | 37.4555
301.93 | 3010.949 | 37.4583
302.002 | 3011.46 | 37.4419
302.124 | 3012.893 | 37.4344
302.239 | 3014.112 | 37.4541
302.309 | 3014.112 | 37.4439
302.427 | 3015.825 | 37.4491
302.52 | 3017.176 | 37.4653
302.602 | 3017.176 | 37.47
302.724 | 3018.658 | 37.5125
302.801 | 3019.268 | 37.5069
302.924 | 3020.899 | 37.5289
303.016 | 3022.134 | 37.5433
303.108 | 3022.134 | 37.5706
303.224 | 3023.946 | 37.6095
303.322 | 3025.247 | 37.5979
303.416 | 3025.808 | 37.5902
303.524 | 3026.664 | 37.5998
303.601 | 3027.257 | 37.606
303.723 | 3029.036 | 37.6206
303.846 | 3029.646 | 37.6361
303.913 | 3030.832 | 37.6462
304.001 | 3031.375 | 37.6496
304.129 | 3033.006 | 37.668
304.216 | 3033.797 | 37.6798
304.332 | 3034.785 | 37.6902
304.421 | 3035.658 | 37.7006
304.502 | 3036.202 | 37.7108
304.614 | 3038.129 | 37.7261
304.726 | 3038.64 | 37.7368
304.819 | 3039.612 | 37.75
304.91 | 3040.715 | 37.7633
305.018 | 3041.489 | 37.7724
305.115 | 3042.577 | 37.786
305.212 | 3044.092 | 37.795
305.306 | 3044.883 | 37.8065
305.417 | 3046.118 | 37.8179
305.513 | 3046.81 | 37.8296
305.616 | 3047.617 | 37.8405
305.706 | 3049.034 | 37.8517
305.805 | 3049.726 | 37.8646
305.906 | 3050.434 | 37.8743
306.008 | 3052.048 | 37.8841
306.109 | 3053.07 | 37.8992
306.203 | 3053.811 | 37.9079
306.325 | 3054.602 | 37.925
306.422 | 3055.409 | 37.9624
306.502 | 3057.007 | 37.9877
306.602 | 3057.83 | 38.0087
306.702 | 3058.72 | 38.0037
306.806 | 3059.543 | 37.9913
306.905 | 3060.68 | 37.9912
307.006 | 3062.047 | 38.0086
307.123 | 3062.673 | 38.0063
307.202 | 3063.2 | 38.0169
307.307 | 3064.864 | 38.0318
307.401 | 3065.457 | 38.0394
307.506 | 3066.297 | 38.0474
307.616 | 3067.681 | 38.0553
307.703 | 3068.488 | 38.1383
307.803 | 3069.476 | 38.1314
307.922 | 3070.712 | 38.1207
308.007 | 3071.75 | 38.1211
308.109 | 3072.211 | 38.129
308.231 | 3073.974 | 38.1449
308.34 | 3074.814 | 38.1572
308.419 | 3075.39 | 38.1654
308.512 | 3076.164 | 38.1782
308.602 | 3077.812 | 38.189
308.731 | 3079.113 | 38.2038
308.815 | 3079.673 | 38.2108
308.9 | 3080.678 | 38.2185
309.041 | 3081.452 | 38.239
309.105 | 3082.407 | 38.2488
309.203 | 3083.297 | 38.2593
309.307 | 3084.763 | 38.2711
309.425 | 3085.653 | 38.2868
309.504 | 3086.279 | 38.2952
309.625 | 3088.025 | 38.3064
309.743 | 3088.651 | 38.3155
309.814 | 3089.441 | 38.324
309.901 | 3090.71 | 38.3349
310.022 | 3092.209 | 38.3484
310.105 | 3092.686 | 38.3569
310.2 | 3093.658 | 38.3686
310.303 | 3094.268 | 38.3838
310.413 | 3095.668 | 38.3939
310.52 | 3096.64 | 38.4092
310.629 | 3098.106 | 38.4227
310.703 | 3098.732 | 38.4304
310.824 | 3099.885 | 38.4453
310.912 | 3100.363 | 38.4534
311.019 | 3101.977 | 38.466
311.117 | 3103.147 | 38.4799
311.236 | 3103.69 | 38.4904
311.328 | 3104.695 | 38.5033
311.42 | 3106.177 | 38.5163
311.502 | 3106.721 | 38.5209
311.601 | 3107.709 | 38.5342
311.728 | 3108.665 | 38.5481
311.815 | 3109.258 | 38.5581
311.9 | 3110.543 | 38.5692
312.016 | 3111.482 | 38.5834
312.12 | 3113.162 | 38.5975
312.201 | 3113.64 | 38.6022
312.312 | 3114.579 | 38.619
312.422 | 3116.176 | 38.631
312.521 | 3117 | 38.6419
312.629 | 3117.511 | 38.655
312.723 | 3118.845 | 38.6648
312.818 | 3119.866 | 38.6749
312.92 | 3120.838 | 38.6856
313.013 | 3122.09 | 38.7021
313.123 | 3122.601 | 38.7143
313.203 | 3123.358 | 38.7202
313.327 | 3124.495 | 38.7351
313.418 | 3125.978 | 38.76
313.511 | 3126.768 | 38.7856
313.613 | 3127.378 | 38.8125
313.727 | 3128.976 | 38.8281
313.816 | 3129.964 | 38.8449
313.923 | 3130.755 | 38.862
314.003 | 3131.397 | 38.8687
314.113 | 3132.418 | 38.887
314.222 | 3133.753 | 38.8976
314.306 | 3134.758 | 38.9153
314.408 | 3135.696 | 38.9262
314.517 | 3136.767 | 38.9389
314.615 | 3137.788 | 38.9505
314.714 | 3139.09 | 38.9575
314.806 | 3139.617 | 38.9534
314.928 | 3140.325 | 38.9542
315.008 | 3141.478 | 38.9695
315.115 | 3142.862 | 38.9673
315.207 | 3143.686 | 38.9799
315.301 | 3144.147 | 38.9928
315.406 | 3145.728 | 38.9889
315.525 | 3146.404 | 39.0207
315.611 | 3147.26 | 39.0158
315.71 | 3148.907 | 39.0894
315.803 | 3149.698 | 39.1017
315.903 | 3150.275 | 39.1078
316.014 | 3151.675 | 39.0775
316.102 | 3152.647 | 39.0945
316.201 | 3153.981 | 39.1011
316.308 | 3155.068 | 39.1013
316.405 | 3155.711 | 39.1325
316.547 | 3156.963 | 39.1286
316.63 | 3157.934 | 39.1382
316.718 | 3158.429 | 39.1287
316.802 | 3159.17 | 39.1399
316.903 | 3160.834 | 39.1505
317.029 | 3162.086 | 39.1656
317.144 | 3163.123 | 39.1785
317.207 | 3164.029 | 39.1835
317.301 | 3164.672 | 39.1957
317.428 | 3166.253 | 39.209
317.507 | 3166.253 | 39.2158
317.645 | 3167.9 | 39.2334
317.717 | 3168.46 | 39.2421
317.837 | 3170.091 | 39.2585
317.937 | 3170.734 | 39.2678
318.019 | 3171.508 | 39.2771
318.104 | 3172.628 | 39.2877
318.205 | 3173.188 | 39.3047
318.326 | 3174.671 | 39.3172
318.432 | 3175.939 | 39.3307
318.531 | 3177.323 | 39.34
318.629 | 3177.866 | 39.3566
318.705 | 3178.41 | 39.3595
318.84 | 3180.123 | 39.3736
318.939 | 3180.65 | 39.3834
319.014 | 3181.375 | 39.3942
319.103 | 3182.446 | 39.4011
319.229 | 3183.994 | 39.4159
319.333 | 3184.801 | 39.4283
319.421 | 3185.493 | 39.4358
319.504 | 3186.169 | 39.446
319.622 | 3187.898 | 39.4598
319.71 | 3188.326 | 39.4671
319.822 | 3189.611 | 39.4852
319.925 | 3190.847 | 39.497
320.002 | 3191.357 | 39.5028
320.118 | 3192.774 | 39.5187
320.209 | 3193.301 | 39.5274
320.325 | 3194.866 | 39.5433
320.417 | 3195.377 | 39.5569
320.514 | 3197.09 | 39.568
320.64 | 3197.683 | 39.5792
320.721 | 3198.754 | 39.5911
320.802 | 3199.33 | 39.5988
320.919 | 3200.977 | 39.6151
321.026 | 3201.488 | 39.626
321.11 | 3202.229 | 39.6389
321.226 | 3203.943 | 39.6469
321.316 | 3204.783 | 39.6599
321.408 | 3205.755 | 39.6713
321.517 | 3206.595 | 39.6831
321.634 | 3207.847 | 39.6907
321.728 | 3208.802 | 39.7046
321.825 | 3209.856 | 39.7172
321.909 | 3210.729 | 39.7258
322.019 | 3211.849 | 39.7403
322.113 | 3212.344 | 39.7528
322.218 | 3213.876 | 39.7627
322.321 | 3214.567 | 39.7736
322.406 | 3215.803 | 39.7852
322.522 | 3216.412 | 39.796
322.61 | 3217.203 | 39.8098
322.708 | 3219.031 | 39.8232
322.804 | 3219.806 | 39.8315
322.926 | 3220.415 | 39.8428
323.025 | 3221.239 | 39.853
323.114 | 3222.837 | 39.863
323.216 | 3223.528 | 39.8795
323.308 | 3224.27 | 39.8886
323.418 | 3225.884 | 39.8989
323.511 | 3227.07 | 39.9124
323.605 | 3227.828 | 39.9195
323.706 | 3228.306 | 39.9309
323.811 | 3229.772 | 39.9452
323.911 | 3230.233 | 39.9554
324.001 | 3231.946 | 39.9664
324.101 | 3232.951 | 39.979
324.209 | 3233.725 | 39.9893
324.333 | 3235.01 | 40.0047
324.433 | 3235.669 | 40.0117
324.502 | 3236.69 | 40.0234
324.629 | 3238.09 | 40.041
324.715 | 3238.667 | 40.0483
324.801 | 3239.688 | 40.0582
324.908 | 3240.116 | 40.0725
325.036 | 3241.747 | 40.0886
325.11 | 3242.34 | 40.0946
325.209 | 3243.773 | 40.1086
325.339 | 3244.597 | 40.1236
325.409 | 3245.569 | 40.1316
325.5 | 3246.409 | 40.145
325.646 | 3247.974 | 40.1629
325.713 | 3248.616 | 40.1661
325.825 | 3250.066 | 40.1856
325.914 | 3250.642 | 40.1904
326.028 | 3251.548 | 40.2092
326.106 | 3252.224 | 40.2157
326.203 | 3253.047 | 40.2251
326.317 | 3254.695 | 40.2361
326.409 | 3255.782 | 40.2464
326.528 | 3257.248 | 40.2623
326.604 | 3257.726 | 40.2718
326.73 | 3258.714 | 40.2879
326.833 | 3259.274 | 40.2945
326.91 | 3260.295 | 40.3044
327.002 | 3261.07 | 40.32
327.113 | 3262.635 | 40.331
327.23 | 3263.639 | 40.3472
327.304 | 3264.397 | 40.3514
327.429 | 3266.061 | 40.3713
327.514 | 3266.637 | 40.3806
327.634 | 3267.774 | 40.3937
327.707 | 3268.565 | 40.4029
327.82 | 3269.471 | 40.4167
327.901 | 3270.179 | 40.4242
328.019 | 3271.826 | 40.4371
328.11 | 3272.287 | 40.4482
328.232 | 3273.704 | 40.4625
328.304 | 3274.297 | 40.4709
328.419 | 3275.961 | 40.4823
328.517 | 3277.13 | 40.4967
328.6 | 3277.69 | 40.5026
328.731 | 3278.695 | 40.5163
328.822 | 3280.161 | 40.5303
328.913 | 3280.919 | 40.5414
329.032 | 3281.726 | 40.5541
329.115 | 3282.303 | 40.5639
329.201 | 3283.308 | 40.5726
329.315 | 3284.922 | 40.5877
329.418 | 3285.597 | 40.5976
329.523 | 3287.162 | 40.6124
329.617 | 3287.936 | 40.6179
329.713 | 3288.727 | 40.6289
329.81 | 3290.045 | 40.641
329.911 | 3290.737 | 40.6527
330.024 | 3291.412 | 40.6648
330.108 | 3293.076 | 40.6772
330.209 | 3293.62 | 40.686
330.302 | 3294.295 | 40.6946
330.412 | 3295.399 | 40.707
330.519 | 3296.865 | 40.7171
330.62 | 3297.688 | 40.7292
330.708 | 3298.743 | 40.7415
330.816 | 3299.319 | 40.752
330.91 | 3301.098 | 40.7611
331.02 | 3301.559 | 40.7708
331.114 | 3302.482 | 40.7838
331.223 | 3303.108 | 40.7907
331.312 | 3305.068 | 40.8044
331.408 | 3305.743 | 40.8159
331.514 | 3306.748 | 40.8259
331.613 | 3307.671 | 40.8341
331.712 | 3308.923 | 40.845
331.813 | 3308.923 | 40.8549
331.905 | 3310.85 | 40.8668
332.027 | 3311.575 | 40.878
332.119 | 3312.415 | 40.89
332.206 | 3314.029 | 40.9004
332.303 | 3314.803 | 40.9071
332.412 | 3315.61 | 40.9212
332.507 | 3317.044 | 40.9291
332.601 | 3317.686 | 40.94
332.736 | 3318.938 | 40.9532
332.812 | 3319.465 | 40.9588
332.906 | 3320.42 | 40.9713
333.035 | 3321.524 | 40.9805
333.106 | 3322.661 | 40.9921
333.222 | 3323.731 | 41.0029
333.337 | 3324.753 | 41.0178
333.414 | 3325.362 | 41.0225
333.51 | 3326.351 | 41.0323
333.632 | 3327.965 | 41.0484
333.743 | 3329.135 | 41.0587
333.809 | 3329.695 | 41.0633
333.903 | 3330.634 | 41.0758
334.004 | 3331.737 | 41.0831
334.136 | 3332.726 | 41.0982
334.202 | 3333.319 | 41.1072
334.311 | 3334.406 | 41.1159
334.432 | 3335.954 | 41.1287
334.533 | 3337.157 | 41.1373
334.61 | 3337.717 | 41.1407
334.722 | 3338.969 | 41.157
334.808 | 3339.562 | 41.1679
334.903 | 3340.698 | 41.1741
335.022 | 3341.67 | 41.1909
335.122 | 3342.428 | 41.2002
335.201 | 3343.186 | 41.2104
335.321 | 3344.849 | 41.2216
335.42 | 3346.184 | 41.2307
335.521 | 3346.645 | 41.2406
335.612 | 3347.337 | 41.2452
335.726 | 3348.935 | 41.259
335.819 | 3350.137 | 41.2675
335.908 | 3350.763 | 41.2775
336.016 | 3352.262 | 41.2868
336.102 | 3352.707 | 41.296
336.219 | 3354.189 | 41.3094
336.336 | 3354.618 | 41.3215
336.415 | 3356.248 | 41.3331
336.516 | 3356.776 | 41.3428
336.604 | 3357.336 | 41.3518
336.721 | 3358.983 | 41.3636
336.81 | 3359.559 | 41.3724
336.9 | 3360.68 | 41.3831
337.021 | 3362.179 | 41.3968
337.104 | 3362.64 | 41.4031
337.225 | 3364.04 | 41.4172
337.324 | 3364.814 | 41.4257
337.422 | 3365.753 | 41.4369
337.515 | 3366.313 | 41.4496
337.619 | 3367.944 | 41.4574
337.738 | 3368.521 | 41.4698
337.814 | 3369.542 | 41.4793
337.918 | 3370.81 | 41.491
338.015 | 3371.93 | 41.4991
338.114 | 3372.425 | 41.5069
338.225 | 3373.94 | 41.5185
338.329 | 3374.698 | 41.5292
338.427 | 3375.423 | 41.541
338.524 | 3376.823 | 41.5489
338.616 | 3377.811 | 41.5526
338.718 | 3378.767 | 41.5584
338.812 | 3379.244 | 41.5641
338.917 | 3380.809 | 41.5722
339.018 | 3381.517 | 41.5819
339.115 | 3382.341 | 41.5876
339.209 | 3384.087 | 41.5957
339.309 | 3384.763 | 41.6038
339.405 | 3385.998 | 41.6083
339.532 | 3386.591 | 41.6204
339.625 | 3387.777 | 41.6296
339.725 | 3388.37 | 41.6376
339.821 | 3389.77 | 41.6467
339.911 | 3390.742 | 41.6557
340.002 | 3391.632 | 41.6652
340.116 | 3392.373 | 41.6741
340.213 | 3393.131 | 41.6816
340.334 | 3394.943 | 41.6941
340.441 | 3395.552 | 41.6992
340.509 | 3396.606 | 41.7087
340.605 | 3397.99 | 41.7209
340.71 | 3398.764 | 41.7267
340.838 | 3399.736 | 41.7377
340.914 | 3400.329 | 41.7452
341.006 | 3402.009 | 41.7558
341.102 | 3402.767 | 41.7601
341.207 | 3403.344 | 41.7731
341.323 | 3404.694 | 41.7805
341.404 | 3405.568 | 41.7928
341.524 | 3406.259 | 41.8038
341.629 | 3407.907 | 41.8157
341.718 | 3408.384 | 41.8205
341.825 | 3409.126 | 41.8329
341.9 | 3410.938 | 41.8432
342.01 | 3411.596 | 41.8491
342.126 | 3412.881 | 41.8606
342.214 | 3413.343 | 41.8694
342.344 | 3414.907 | 41.8836
342.44 | 3415.566 | 41.8902
342.509 | 3416.489 | 41.8945
342.627 | 3417.922 | 41.9058
342.733 | 3419.289 | 41.9148
342.812 | 3419.734 | 41.9212
342.934 | 3420.607 | 41.9379
343.017 | 3421.282 | 41.9419
343.108 | 3422.435 | 41.9541
343.235 | 3423.737 | 41.9678
343.326 | 3424.33 | 41.9759
343.421 | 3426.125 | 41.9893
343.507 | 3426.735 | 41.9976
343.6 | 3427.74 | 42.0027
343.721 | 3429.14 | 42.0183
343.824 | 3430.013 | 42.0297
343.912 | 3430.556 | 42.0384
344.035 | 3431.627 | 42.0499
344.119 | 3433.143 | 42.0605
344.205 | 3433.637 | 42.0689
344.318 | 3434.559 | 42.0839
344.409 | 3435.268 | 42.0869
344.5 | 3436.668 | 42.0965
344.618 | 3438.134 | 42.1122
344.716 | 3438.941 | 42.1211
344.816 | 3440.094 | 42.1299
344.903 | 3440.555 | 42.1381
345.014 | 3441.511 | 42.15
345.128 | 3442.878 | 42.1571
345.226 | 3443.883 | 42.1692
345.332 | 3444.641 | 42.1774
345.421 | 3445.975 | 42.1897
345.529 | 3446.551 | 42.1969
345.622 | 3447.803 | 42.2092
345.722 | 3448.726 | 42.2213
345.816 | 3449.467 | 42.2309
345.916 | 3451.065 | 42.2411
346.013 | 3451.905 | 42.2475
346.12 | 3452.449 | 42.2561
346.224 | 3453.272 | 42.27
346.311 | 3454.195 | 42.2805
346.412 | 3455.694 | 42.2895
346.517 | 3456.353 | 42.3008
346.618 | 3457.95 | 42.308
346.725 | 3458.461 | 42.3211
346.814 | 3459.894 | 42.3327
346.935 | 3460.438 | 42.3429
347.031 | 3461.607 | 42.3411
347.123 | 3462.415 | 42.3496
347.21 | 3464.045 | 42.3611
347.306 | 3464.589 | 42.3352
347.407 | 3465.791 | 42.346
347.526 | 3466.582 | 42.3514
347.613 | 3468.065 | 42.3595
347.719 | 3468.509 | 42.3694
347.806 | 3469.811 | 42.3822
347.921 | 3470.371 | 42.3883
348.012 | 3471.886 | 42.3946
348.109 | 3472.43 | 42.4051
348.216 | 3473.731 | 42.4125
348.307 | 3474.753 | 42.4239
348.401 | 3475.642 | 42.4283
348.513 | 3476.515 | 42.4394
348.606 | 3477.816 | 42.4493
348.727 | 3478.36 | 42.4594
348.817 | 3479.431 | 42.4706
348.901 | 3480.123 | 42.4822
349.004 | 3481.951 | 42.4872
349.101 | 3482.725 | 42.4984
349.221 | 3483.532 | 42.5095
349.318 | 3484.323 | 42.5187
349.409 | 3485.476 | 42.5278
349.511 | 3486.596 | 42.5364
349.606 | 3487.469 | 42.5479
349.711 | 3488.145 | 42.5599
349.805 | 3489.792 | 42.5662
349.933 | 3491.093 | 42.5827
350.043 | 3491.67 | 42.5875
350.132 | 3492.708 | 42.5976
350.215 | 3493.251 | 42.6032
350.329 | 3494.882 | 42.6141
350.419 | 3495.393 | 42.6258
350.502 | 3496.15 | 42.6321
350.603 | 3497.814 | 42.6406
350.709 | 3498.556 | 42.6499
350.827 | 3500.038 | 42.6608
350.914 | 3500.615 | 42.6666
351.005 | 3501.718 | 42.6758
351.124 | 3502.575 | 42.6879
351.227 | 3504.024 | 42.6952
351.322 | 3504.815 | 42.705
351.439 | 3506.051 | 42.7135
351.529 | 3506.891 | 42.7219
351.637 | 3507.484 | 42.7303
351.701 | 3508.488 | 42.7344
351.812 | 3508.488 | 42.7419
351.921 | 3510.844 | 42.7588
352.023 | 3511.832 | 42.7662
352.105 | 3512.607 | 42.7697
352.225 | 3513.628 | 42.7841
352.337 | 3515.045 | 42.7921
352.412 | 3515.687 | 42.8001
352.519 | 3517.12 | 42.8107
352.647 | 3517.713 | 42.8199
352.74 | 3518.899 | 42.8291
352.805 | 3519.525 | 42.8338
352.922 | 3520.958 | 42.8493
353.032 | 3521.568 | 42.8585
353.125 | 3522.836 | 42.8623
353.232 | 3523.693 | 42.8745
353.327 | 3524.286 | 42.8832
353.417 | 3526.081 | 42.8936
353.502 | 3526.674 | 42.8973
353.636 | 3527.877 | 42.9109
353.722 | 3529.129 | 42.9203
353.804 | 3529.623 | 42.9277
353.921 | 3530.463 | 42.9395
354.017 | 3531.781 | 42.948
354.121 | 3532.703 | 42.9583
354.213 | 3534.054 | 42.9704
354.318 | 3534.911 | 42.979
354.436 | 3535.454 | 42.9886
354.532 | 3536.607 | 42.9995
354.628 | 3537.414 | 43.0103
354.715 | 3538.732 | 43.0218
354.82 | 3540.149 | 43.029
354.914 | 3540.725 | 43.0392
355.016 | 3541.697 | 43.0499
355.12 | 3542.241 | 43.0604
355.213 | 3543.163 | 43.0688
355.309 | 3544.844 | 43.0839
355.423 | 3545.387 | 43.089
355.51 | 3547.051 | 43.1027
355.618 | 3547.644 | 43.1056
355.716 | 3548.649 | 43.1188
355.815 | 3549.901 | 43.1293
355.911 | 3550.609 | 43.137
356.015 | 3551.515 | 43.1469
356.104 | 3552.998 | 43.1584
356.227 | 3553.558 | 43.1642
356.307 | 3554.513 | 43.1743
356.41 | 3556.012 | 43.1857
356.515 | 3556.622 | 43.1989
356.611 | 3557.725 | 43.2096
356.708 | 3559.043 | 43.2202
356.808 | 3559.817 | 43.2278
356.931 | 3560.591 | 43.2384
357.027 | 3561.415 | 43.2494
357.119 | 3562.585 | 43.2586
357.211 | 3563.853 | 43.2685
357.315 | 3564.627 | 43.2798
357.411 | 3565.253 | 43.2844
357.519 | 3566.653 | 43.2993
357.612 | 3567.773 | 43.3074
357.7 | 3568.432 | 43.3211
357.811 | 3569.602 | 43.3285
357.919 | 3570.195 | 43.3405
358.007 | 3572.007 | 43.3451
358.116 | 3572.485 | 43.3592
358.22 | 3573.687 | 43.3665
358.337 | 3574.659 | 43.3764
358.421 | 3575.317 | 43.3866
358.509 | 3576.19 | 43.3958
358.6 | 3577.739 | 43.4054
358.748 | 3579.139 | 43.4176
358.846 | 3579.666 | 43.4247
358.914 | 3580.391 | 43.4341
359.01 | 3581.396 | 43.4455
359.127 | 3582.862 | 43.4567
359.217 | 3583.34 | 43.4663
359.312 | 3584.097 | 43.4749
359.424 | 3585.86 | 43.4867
359.541 | 3586.634 | 43.4977
359.635 | 3587.919 | 43.5074
359.734 | 3588.825 | 43.5199
359.804 | 3589.418 | 43.5245
359.9 | 3590.209 | 43.5363
360.033 | 3591.675 | 43.5473
360.121 | 3592.235 | 43.5565
360.213 | 3593.19 | 43.5618
360.324 | 3595.183 | 43.5767
360.405 | 3595.183 | 43.5818
360.529 | 3596.6 | 43.594
360.61 | 3597.193 | 43.6026
360.734 | 3598.725 | 43.6173
360.802 | 3599.285 | 43.6209
360.929 | 3601.048 | 43.6349
361.013 | 3601.048 | 43.639
361.118 | 3602.777 | 43.6506
361.239 | 3603.617 | 43.6634
361.318 | 3604.655 | 43.6731
361.409 | 3605.281 | 43.6805
361.501 | 3606.039 | 43.6933
361.628 | 3607.67 | 43.7031
361.718 | 3608.922 | 43.7153
361.806 | 3608.922 | 43.7232
361.932 | 3610.668 | 43.7355
362.021 | 3612.101 | 43.7468
362.117 | 3612.908 | 43.7565
362.209 | 3613.534 | 43.7652
362.322 | 3614.588 | 43.776
362.417 | 3615.296 | 43.787
362.512 | 3616.45 | 43.7811
362.612 | 3618.047 | 43.7827
362.723 | 3618.607 | 43.7924
362.829 | 3619.579 | 43.7968
362.904 | 3620.222 | 43.8054
363.01 | 3622.017 | 43.8203
363.109 | 3623.039 | 43.8266
363.239 | 3623.582 | 43.8337
363.316 | 3624.653 | 43.8406
363.42 | 3625.542 | 43.8511
363.507 | 3626.976 | 43.849
363.622 | 3627.865 | 43.8598
363.73 | 3628.54 | 43.8668
363.824 | 3629.743 | 43.8791
363.923 | 3630.336 | 43.8843
364.016 | 3631.736 | 43.8931
364.109 | 3632.724 | 43.9027
364.212 | 3633.499 | 43.9117
364.31 | 3634.833 | 43.917
364.403 | 3635.442 | 43.923
364.524 | 3636.217 | 43.932
364.612 | 3637.172 | 43.9394
364.71 | 3639.001 | 43.9458
364.805 | 3639.791 | 43.9579
364.906 | 3640.285 | 43.9674
365.019 | 3641.817 | 43.9723
365.105 | 3642.608 | 43.9764
365.21 | 3643.498 | 43.9824
365.32 | 3644.832 | 43.9884
365.402 | 3645.738 | 43.997
365.514 | 3646.298 | 44.0054
365.602 | 3647.945 | 44.0126
365.74 | 3648.736 | 44.027
365.815 | 3649.312 | 44.0308
365.916 | 3650.795 | 44.0392
366.003 | 3651.767 | 44.0474
366.111 | 3652.558 | 44.0596
366.219 | 3653.183 | 44.0672
366.315 | 3654.155 | 44.0759
366.411 | 3655.078 | 44.0824
366.501 | 3656.758 | 44.093
366.63 | 3658.043 | 44.1019
366.714 | 3658.603 | 44.1075
366.801 | 3659.657 | 44.1161
366.907 | 3660.431 | 44.1247
367.004 | 3661.008 | 44.1352
367.101 | 3661.963 | 44.1453
367.207 | 3663.726 | 44.1497
367.339 | 3664.731 | 44.1649
367.434 | 3665.34 | 44.1749
367.534 | 3667.086 | 44.1842
367.614 | 3667.086 | 44.1875
367.707 | 3668.091 | 44.1949
367.823 | 3669.821 | 44.2086
367.914 | 3670.612 | 44.2164
368.021 | 3671.946 | 44.2278
368.112 | 3672.555 | 44.2321
368.203 | 3673.675 | 44.239
368.331 | 3674.647 | 44.2517
368.41 | 3675.224 | 44.2583
368.52 | 3676.921 | 44.2727
368.608 | 3677.365 | 44.2788
368.73 | 3678.42 | 44.2895
368.811 | 3679.227 | 44.2939
368.905 | 3680.034 | 44.301
369.002 | 3680.989 | 44.3059
369.122 | 3682.834 | 44.3149
369.229 | 3683.411 | 44.3226
369.318 | 3684.926 | 44.3317
369.411 | 3685.371 | 44.3366
369.5 | 3686.063 | 44.3429
369.62 | 3687.776 | 44.3543
369.709 | 3688.254 | 44.3585
369.819 | 3689.802 | 44.3689
369.924 | 3690.791 | 44.3729
370.015 | 3692.042 | 44.3853
370.118 | 3692.767 | 44.3855
370.224 | 3693.393 | 44.3904
370.306 | 3694.134 | 44.3957
370.418 | 3695.765 | 44.4083
370.524 | 3696.556 | 44.416
370.601 | 3697.182 | 44.4164
370.728 | 3698.895 | 44.4266
370.83 | 3699.62 | 44.4361
370.922 | 3700.559 | 44.4423
371.018 | 3701.168 | 44.4476
371.12 | 3702.964 | 44.4541
371.226 | 3703.606 | 44.4599
371.314 | 3704.875 | 44.4697
371.409 | 3706.011 | 44.476
371.508 | 3706.687 | 44.4863
371.627 | 3707.378 | 44.4938
371.708 | 3708.202 | 44.5024
371.808 | 3709.026 | 44.5063
371.914 | 3710.409 | 44.5158
372.016 | 3711.694 | 44.5259
372.109 | 3712.699 | 44.5355
372.218 | 3713.819 | 44.5432
372.317 | 3714.61 | 44.5488
372.416 | 3716.06 | 44.5557
372.524 | 3716.669 | 44.5643
372.609 | 3717.69 | 44.5733
372.709 | 3718.992 | 44.5841
372.804 | 3719.667 | 44.5915
372.92 | 3720.54 | 44.6006
373.011 | 3721.858 | 44.607
373.105 | 3722.401 | 44.618
373.211 | 3723.258 | 44.622
373.314 | 3725.037 | 44.593
373.409 | 3725.811 | 44.5977
373.501 | 3726.602 | 44.604
373.611 | 3727.294 | 44.6178
373.713 | 3729.007 | 44.6228
373.81 | 3729.831 | 44.6322
373.917 | 3730.638 | 44.6398
374.006 | 3731.264 | 44.6442
374.103 | 3732.664 | 44.6516
374.209 | 3733.669 | 44.659
374.307 | 3734.789 | 44.6674
374.413 | 3735.563 | 44.6768
374.507 | 3736.238 | 44.6822
374.607 | 3737.968 | 44.6917
374.708 | 3738.693 | 44.6967
374.812 | 3739.599 | 44.7055
374.929 | 3740.867 | 44.7162
375.011 | 3741.361 | 44.7238
375.101 | 3742.053 | 44.725
375.207 | 3743.701 | 44.7328
375.331 | 3744.854 | 44.7453
375.411 | 3745.381 | 44.7527
375.504 | 3746.929 | 44.7605
375.602 | 3747.72 | 44.769
375.711 | 3748.313 | 44.7759
375.801 | 3749.367 | 44.7861
375.944 | 3750.833 | 44.7937
376.013 | 3751.36 | 44.8003
376.11 | 3752.563 | 44.8106
376.24 | 3753.782 | 44.8204
376.33 | 3754.638 | 44.8314
376.413 | 3755.215 | 44.8322
376.529 | 3756.862 | 44.8436
376.622 | 3758.114 | 44.8523
376.706 | 3758.114 | 44.8603
376.84 | 3759.761 | 44.869
376.921 | 3761.129 | 44.8788
377.026 | 3761.985 | 44.8869
377.121 | 3762.743 | 44.8914
377.211 | 3763.237 | 44.8996
377.336 | 3764.703 | 44.91
377.422 | 3765.263 | 44.9178
377.5 | 3766.103 | 44.9244
377.635 | 3767.998 | 44.9363
377.701 | 3768.64 | 44.9406
377.817 | 3770.123 | 44.9521
377.934 | 3770.584 | 44.9627
378.026 | 3771.572 | 44.9695
378.119 | 3772.182 | 44.978
378.229 | 3773.895 | 44.9839
378.319 | 3774.686 | 44.9961
378.414 | 3776.036 | 45.0015
378.515 | 3776.728 | 45.0084
378.622 | 3777.321 | 45.0188
378.722 | 3778.952 | 45.0269
378.832 | 3779.529 | 45.0335
378.92 | 3780.566 | 45.0437
379.024 | 3782.115 | 45.052
379.128 | 3782.889 | 45.0617
379.216 | 3783.696 | 45.0689
379.319 | 3784.553 | 45.0795
379.403 | 3785.096 | 45.0876
379.518 | 3786.777 | 45.0943
379.621 | 3787.37 | 45.1067
379.712 | 3789 | 45.1154
379.82 | 3789.791 | 45.1272
379.93 | 3790.269 | 45.1348
380.012 | 3791.224 | 45.1417
380.109 | 3792.805 | 45.1555
380.207 | 3793.662 | 45.1601
380.305 | 3794.782 | 45.1676
380.422 | 3795.54 | 45.1796
380.509 | 3797.022 | 45.1878
380.609 | 3797.813 | 45.1878
380.72 | 3798.406 | 45.192
380.807 | 3799.444 | 45.2012
380.925 | 3800.778 | 45.2079
381.022 | 3801.865 | 45.2161
381.146 | 3802.524 | 45.2261
381.203 | 3803.76 | 45.2339
381.317 | 3804.27 | 45.2454
381.416 | 3805.621 | 45.2514
381.503 | 3806.741 | 45.259
381.62 | 3807.334 | 45.2624
381.718 | 3808.323 | 45.2718
381.819 | 3809.113 | 45.2795
381.916 | 3810.563 | 45.2906
382.033 | 3812.046 | 45.3035
382.117 | 3812.803 | 45.3095
382.206 | 3813.775 | 45.3166
382.313 | 3814.599 | 45.3264
382.422 | 3815.192 | 45.3364
382.51 | 3816.18 | 45.3448
382.606 | 3817.959 | 45.3514
382.703 | 3818.75 | 45.3603
382.815 | 3819.689 | 45.3675
382.937 | 3821.287 | 45.3808
383.009 | 3821.979 | 45.3808
383.103 | 3822.72 | 45.3919
383.209 | 3823.313 | 45.4013
383.317 | 3824.136 | 45.4087
383.406 | 3825.075 | 45.42
383.503 | 3826.591 | 45.4255
383.622 | 3827.645 | 45.4325
383.733 | 3828.666 | 45.4479
383.813 | 3829.259 | 45.4525
383.901 | 3830.462 | 45.4608
384.004 | 3831.187 | 45.4707
384.105 | 3832.505 | 45.48
384.224 | 3833.954 | 45.4934
384.334 | 3834.547 | 45.5015
384.405 | 3835.387 | 45.5066
384.533 | 3836.919 | 45.5188
384.621 | 3837.463 | 45.5245
384.728 | 3838.484 | 45.5364
384.802 | 3839.176 | 45.5456
384.924 | 3840.823 | 45.5545
385 | 3841.449 | 45.5604
385.108 | 3842.405 | 45.57
385.235 | 3843.689 | 45.5811
385.325 | 3844.826 | 45.5921
385.405 | 3845.287 | 45.5974
385.523 | 3846.819 | 45.6085
385.61 | 3847.478 | 45.6148
385.719 | 3849.076 | 45.6256
385.821 | 3850.097 | 45.6338
385.903 | 3850.657 | 45.6404
386.022 | 3851.547 | 45.6552
386.133 | 3852.931 | 45.6629
386.222 | 3853.935 | 45.6728
386.319 | 3854.43 | 45.6808
386.411 | 3855.105 | 45.6858
386.516 | 3856.785 | 45.7012
386.62 | 3858.103 | 45.6946
386.73 | 3858.696 | 45.6971
386.835 | 3859.586 | 45.7089
386.904 | 3860.277 | 45.7102
387 | 3861.447 | 45.7205
387.116 | 3862.748 | 45.7322
387.217 | 3863.325 | 45.7398
387.32 | 3864.725 | 45.7512
387.421 | 3865.763 | 45.7625
387.516 | 3867.031 | 45.7688
387.611 | 3867.575 | 45.7778
387.704 | 3868.151 | 45.7841
387.813 | 3870.079 | 45.7962
387.902 | 3870.54 | 45.801
388.011 | 3871.495 | 45.8118
388.116 | 3872.269 | 45.8211
388.218 | 3873.703 | 45.8264
388.318 | 3874.707 | 45.8301
388.408 | 3875.959 | 45.839
388.507 | 3876.816 | 45.8473
388.618 | 3877.294 | 45.8517
388.711 | 3879.007 | 45.862
388.812 | 3879.633 | 45.868
388.922 | 3880.654 | 45.8741
389.027 | 3881.544 | 45.8809
389.117 | 3883.043 | 45.8929
389.211 | 3883.817 | 45.8977
389.303 | 3884.607 | 45.9044
389.419 | 3885.415 | 45.9148
389.523 | 3886.452 | 45.9236
389.615 | 3888.034 | 45.9301
389.709 | 3888.792 | 45.9386
389.82 | 3889.368 | 45.9476
389.907 | 3890.422 | 45.957
390.017 | 3890.982 | 45.9666
390.108 | 3892.959 | 45.9739
390.215 | 3893.717 | 45.9837
390.301 | 3894.722 | 45.9914
390.418 | 3895.282 | 46.0003
390.515 | 3896.089 | 46.0084
390.603 | 3897.044 | 46.015
390.702 | 3898.56 | 46.0235
390.811 | 3899.301 | 46.0323
390.914 | 3900.751 | 46.0392
391.018 | 3901.442 | 46.0476
391.122 | 3902.661 | 46.0562
391.216 | 3903.765 | 46.0634
391.307 | 3904.77 | 46.0755
391.415 | 3905.577 | 46.0851
391.506 | 3906.22 | 46.0932
391.627 | 3908.163 | 46.1032
391.717 | 3908.608 | 46.1092
391.827 | 3908.608 | 46.1211
391.902 | 3910.898 | 46.1308
392.007 | 3911.54 | 46.1407
392.115 | 3912.117 | 46.1463
392.211 | 3913.089 | 46.1513
392.331 | 3914.802 | 46.1616
392.443 | 3916.054 | 46.1722
392.526 | 3916.63 | 46.1814
392.602 | 3917.289 | 46.1871
392.702 | 3918.64 | 46.1967
392.834 | 3919.628 | 46.2087
392.904 | 3920.238 | 46.2149
393.01 | 3921.308 | 46.2226
393.133 | 3922.873 | 46.2331
393.233 | 3924.043 | 46.2417
393.307 | 3924.669 | 46.2469
393.429 | 3925.591 | 46.2609
393.506 | 3926.168 | 46.2658
393.603 | 3927.354 | 46.2754
393.721 | 3928.804 | 46.2878
393.821 | 3929.347 | 46.2931
393.929 | 3930.78 | 46.3062
394.028 | 3931.802 | 46.3143
394.114 | 3932.312 | 46.3222
394.229 | 3933.861 | 46.3319
394.319 | 3934.767 | 46.3419
394.403 | 3935.458 | 46.3497
394.529 | 3936.612 | 46.3586
394.623 | 3937.205 | 46.368
394.727 | 3938.819 | 46.3788
394.824 | 3939.807 | 46.385
394.923 | 3940.581 | 46.3971
395.017 | 3942.048 | 46.4019
395.123 | 3942.558 | 46.4113
395.224 | 3943.118 | 46.4208
395.316 | 3944.107 | 46.4259
395.42 | 3945.919 | 46.4356
395.522 | 3946.545 | 46.4466
395.625 | 3947.648 | 46.4511
395.732 | 3948.554 | 46.4662
395.829 | 3949.394 | 46.4732
395.943 | 3950.778 | 46.4821
396.011 | 3951.816 | 46.4916
396.127 | 3952.392 | 46.5017
396.216 | 3954.023 | 46.5066
396.312 | 3954.715 | 46.5174
396.412 | 3956 | 46.5225
396.532 | 3956.56 | 46.5279
396.624 | 3957.515 | 46.541
396.71 | 3958.158 | 46.5455
396.817 | 3959.904 | 46.557
396.928 | 3960.629 | 46.5666
397.014 | 3962.029 | 46.5715
397.124 | 3962.507 | 46.5853
397.205 | 3963.956 | 46.5911
397.305 | 3964.747 | 46.5997
397.409 | 3965.34 | 46.6111
397.512 | 3967.004 | 46.6166
397.611 | 3967.662 | 46.6258
397.72 | 3968.7 | 46.6351
397.814 | 3969.722 | 46.6435
397.909 | 3970.249 | 46.6488
398.002 | 3970.941 | 46.6625
398.118 | 3972.588 | 46.6616
398.2 | 3973.56 | 46.6724
398.311 | 3974.861 | 46.6822
398.415 | 3975.372 | 46.6918
398.502 | 3976.92 | 46.6966
398.614 | 3977.694 | 46.7054
398.706 | 3978.65 | 46.7124
398.82 | 3979.407 | 46.7213
398.912 | 3980.445 | 46.73
399.007 | 3981.038 | 46.7408
399.151 | 3982.669 | 46.7539
399.221 | 3983.41 | 46.7559
399.303 | 3984.58 | 46.7675
399.433 | 3985.881 | 46.7763
399.514 | 3986.342 | 46.7825
399.623 | 3987.627 | 46.7864
399.737 | 3989.044 | 46.8016
399.823 | 3989.653 | 46.8035
399.9 | 3990.691 | 46.8122
400.014 | 3991.218 | 46.8206
400.104 | 3992.767 | 46.8284
400.228 | 3993.327 | 46.8386
400.333 | 3994.282 | 46.8487
400.418 | 3995.205 | 46.8535
400.51 | 3996.078 | 46.8621
400.631 | 3997.873 | 46.8761
400.712 | 3998.334 | 46.8848
400.803 | 3999.603 | 46.8915
400.929 | 4000.624 | 46.9034
401.007 | 4001.184 | 46.9129
401.124 | 4003.161 | 46.9216
401.208 | 4003.606 | 46.9249
401.333 | 4004.891 | 46.9372
401.41 | 4005.5 | 46.9392
401.503 | 4006.653 | 46.9506
401.631 | 4007.609 | 46.9594
401.722 | 4008.218 | 46.9688
401.832 | 4009.108 | 46.9706
401.935 | 4010.541 | 46.9844
402.022 | 4012.073 | 46.9946
402.101 | 4012.616 | 46.9971
402.213 | 4013.341 | 47.0037
402.326 | 4014.955 | 47.0184
402.438 | 4015.565 | 47.0274
402.519 | 4016.751 | 47.0334
402.636 | 4017.97 | 47.0421
402.706 | 4017.97 | 47.0462
402.801 | 4018.958 | 47.0537
402.918 | 4020.737 | 47.0608
403.026 | 4021.973 | 47.0665
403.124 | 4022.714 | 47.0748
403.23 | 4023.603 | 47.0799
403.321 | 4025.086 | 47.0831
403.417 | 4025.844 | 47.088
403.538 | 4026.42 | 47.0967
403.634 | 4027.573 | 47.1056
403.717 | 4028.414 | 47.1082
403.814 | 4029.682 | 47.1131
403.906 | 4030.16 | 47.1192
404.014 | 4031.708 | 47.1263
404.131 | 4032.35 | 47.1388
404.213 | 4033.998 | 47.1402
404.313 | 4034.821 | 47.1487
404.434 | 4035.381 | 47.1544
404.529 | 4036.535 | 47.1551
404.629 | 4037.342 | 47.161
404.722 | 4038.725 | 47.1625
404.818 | 4039.615 | 47.1715
404.927 | 4040.224 | 47.1758
405.009 | 4041.954 | 47.18
405.114 | 4042.662 | 47.1885
405.219 | 4044.079 | 47.1912
405.326 | 4044.87 | 47.1964
405.413 | 4045.825 | 47.2026
405.512 | 4046.599 | 47.2079
405.608 | 4047.588 | 47.2201
405.717 | 4048.527 | 47.2242
405.812 | 4049.976 | 47.2297
405.907 | 4050.602 | 47.2347
406.001 | 4051.245 | 47.2387
406.11 | 4052.216 | 47.2474
406.219 | 4052.958 | 47.2483
406.31 | 4054.951 | 47.2554
406.406 | 4055.758 | 47.2566
406.53 | 4056.335 | 47.2648
406.623 | 4057.521 | 47.2709
406.705 | 4058.114 | 47.2747
406.806 | 4059.761 | 47.2854
406.913 | 4060.552 | 47.2902
407.01 | 4061.161 | 47.2975
407.109 | 4062.99 | 47.3054
407.208 | 4063.747 | 47.3109
407.309 | 4064.406 | 47.3148
407.409 | 4065.757 | 47.3224
407.522 | 4066.498 | 47.3299
407.606 | 4067.75 | 47.3332
407.732 | 4068.854 | 47.3441
407.812 | 4069.381 | 47.3506
407.917 | 4070.6 | 47.3574
408.013 | 4071.72 | 47.3636
408.108 | 4072.675 | 47.3704
408.228 | 4074.158 | 47.3799
408.303 | 4074.603 | 47.3832
408.403 | 4075.591 | 47.391
408.506 | 4076.645 | 47.395
408.643 | 4077.815 | 47.4028
408.718 | 4078.342 | 47.4073
408.812 | 4079.05 | 47.4148
408.9 | 4080.862 | 47.4203
409.036 | 4081.67 | 47.4287
409.144 | 4083.02 | 47.4323
409.206 | 4083.02 | 47.439
409.308 | 4084.668 | 47.4475
409.428 | 4086.134 | 47.4539
409.506 | 4086.134 | 47.4566
409.61 | 4087.698 | 47.4668
409.702 | 4088.588 | 47.4729
409.808 | 4089.51 | 47.4797
409.923 | 4090.927 | 47.4906
410.02 | 4091.52 | 47.4976
410.101 | 4092.344 | 47.5039
410.222 | 4093.447 | 47.5107
410.322 | 4095.078 | 47.5168
410.42 | 4095.737 | 47.5215
410.531 | 4096.478 | 47.5278
410.603 | 4097.599 | 47.5321
410.731 | 4098.587 | 47.5425
410.825 | 4099.229 | 47.5438
410.926 | 4100.975 | 47.5555
411.017 | 4101.684 | 47.5619
411.1 | 4102.409 | 47.5647
411.218 | 4103.891 | 47.5761
411.343 | 4104.501 | 47.5834
411.434 | 4105.604 | 47.5873
411.525 | 4106.247 | 47.5945
411.622 | 4108.075 | 47.5997
411.715 | 4108.833 | 47.6085
411.822 | 4110.134 | 47.6167
411.953 | 4110.579 | 47.6234
412.026 | 4111.6 | 47.6351
412.123 | 4112.16 | 47.6393
412.212 | 4113.972 | 47.6433
412.322 | 4114.467 | 47.6499
412.422 | 4115.883 | 47.659
412.514 | 4116.559 | 47.6669
412.616 | 4117.662 | 47.6721
412.705 | 4118.403 | 47.678
412.82 | 4119.886 | 47.6884
412.929 | 4120.495 | 47.6953
413.012 | 4121.566 | 47.7026
413.112 | 4122.62 | 47.7092
413.216 | 4124.054 | 47.7152
413.328 | 4124.498 | 47.7228
413.422 | 4125.635 | 47.73
413.502 | 4126.277 | 47.7365
413.612 | 4127.43 | 47.7466
413.707 | 4128.007 | 47.755
413.805 | 4129.951 | 47.7651
413.91 | 4130.593 | 47.7732
414.018 | 4131.334 | 47.7861
414.126 | 4132.488 | 47.7939
414.216 | 4133.311 | 47.8026
414.309 | 4134.777 | 47.8138
414.404 | 4135.337 | 47.8177
414.523 | 4136.457 | 47.8215
414.602 | 4137.116 | 47.8155
414.704 | 4138.879 | 47.8254
414.807 | 4139.752 | 47.8355
414.919 | 4140.526 | 47.8317
415.003 | 4141.086 | 47.844
415.107 | 4142.915 | 47.8446
415.201 | 4143.689 | 47.8317
415.313 | 4144.99 | 47.8334
415.405 | 4145.567 | 47.8266
415.513 | 4146.456 | 47.8435
415.604 | 4147.889 | 47.8371
415.703 | 4148.581 | 47.8419
415.806 | 4149.24 | 47.8476
415.913 | 4150.047 | 47.8469
416 | 4151.876 | 47.861
416.138 | 4152.667 | 47.8632
416.212 | 4153.227 | 47.8883
416.33 | 4154.841 | 47.8857
416.4 | 4154.841 | 47.8867
416.531 | 4156.818 | 47.8948
416.617 | 4157.312 | 47.896
416.713 | 4158.053 | 47.9053
416.804 | 4159.7 | 47.9104
416.93 | 4160.969 | 47.916
417.009 | 4161.578 | 47.9188
417.134 | 4163.225 | 47.9245
417.207 | 4163.225 | 47.9267
417.343 | 4164.79 | 47.9339
417.435 | 4165.647 | 47.9403
417.518 | 4166.224 | 47.9454
417.609 | 4167.294 | 47.9471
417.73 | 4168.859 | 47.9569
417.843 | 4170.029 | 47.9608
417.935 | 4170.704 | 47.9654
418.033 | 4171.495 | 47.9706
418.104 | 4172.598 | 47.9736
418.207 | 4173.241 | 47.98
418.328 | 4174.839 | 47.9877
418.412 | 4175.481 | 47.9854
418.5 | 4176.535 | 47.9882
418.604 | 4177.227 | 47.9947
418.729 | 4178.99 | 47.9961
418.834 | 4179.533 | 48.0012
418.901 | 4180.39 | 48.0051
419.027 | 4181.955 | 48.0151
419.1 | 4182.433 | 48.0198
419.227 | 4183.437 | 48.0231
419.323 | 4184.722 | 48.0287
419.421 | 4185.628 | 48.0354
419.5 | 4186.205 | 48.0375
419.618 | 4187.852 | 48.0444
419.716 | 4189.022 | 48.0474
419.816 | 4189.45 | 48.0532
419.925 | 4190.834 | 48.0601
420.02 | 4191.476 | 48.0635
420.129 | 4192.777 | 48.0673
420.224 | 4193.766 | 48.0704
420.326 | 4194.359 | 48.0809
420.417 | 4196.006 | 48.0929
420.512 | 4196.813 | 48.0956
420.625 | 4197.571 | 48.1006
420.719 | 4199.037 | 48.1035
420.823 | 4199.564 | 48.1086
420.911 | 4200.981 | 48.1134
421.01 | 4201.656 | 48.1161
421.127 | 4202.332 | 48.1129
421.218 | 4203.863 | 48.1164
421.311 | 4204.638 | 48.1278
421.413 | 4205.972 | 48.1186
421.538 | 4206.516 | 48.1182
421.615 | 4207.586 | 48.1294
421.719 | 4208.492 | 48.1228
421.838 | 4209.069 | 48.1285
421.927 | 4210.864 | 48.134
422.02 | 4211.721 | 48.1661
422.123 | 4212.643 | 48.1571
422.211 | 4213.961 | 48.1679
422.337 | 4214.505 | 48.168
422.417 | 4215.576 | 48.1632
422.541 | 4216.63 | 48.1633
422.618 | 4217.717 | 48.1696
422.716 | 4218.392 | 48.171
422.811 | 4219.15 | 48.1826
422.906 | 4220.303 | 48.1742
423.021 | 4221.588 | 48.1764
423.104 | 4222.543 | 48.1792
423.21 | 4223.993 | 48.1868
423.322 | 4224.603 | 48.1907
423.407 | 4225.607 | 48.1971
423.516 | 4226.645 | 48.1964
423.602 | 4227.551 | 48.2051
423.718 | 4228.276 | 48.2081
423.808 | 4229.742 | 48.2132
423.903 | 4230.319 | 48.2204
424.001 | 4231.834 | 48.2212
424.109 | 4232.625 | 48.2258
424.205 | 4233.086 | 48.2276
424.308 | 4234.651 | 48.2341
424.409 | 4235.376 | 48.2382
424.504 | 4235.936 | 48.2413
424.605 | 4236.924 | 48.2433
424.704 | 4238.703 | 48.2476
424.81 | 4239.527 | 48.2513
424.929 | 4240.812 | 48.2563
425.013 | 4241.273 | 48.261
425.117 | 4242.031 | 48.2657
425.231 | 4243.826 | 48.2654
425.313 | 4244.287 | 48.2682
425.411 | 4245.687 | 48.2747
425.513 | 4246.528 | 48.2775
425.605 | 4247.17 | 48.2842
425.724 | 4248.438 | 48.2863
425.803 | 4249.591 | 48.2883
425.9 | 4250.876 | 48.2908
426.027 | 4252.145 | 48.2949
426.112 | 4252.622 | 48.2993
426.23 | 4253.611 | 48.3037
426.304 | 4254.896 | 48.3096
426.424 | 4256.098 | 48.3127
426.527 | 4256.609 | 48.3162
426.646 | 4257.828 | 48.3197
426.711 | 4257.828 | 48.3244
426.823 | 4259.788 | 48.3284
426.9 | 4260.579 | 48.3296
427.029 | 4261.633 | 48.3386
427.109 | 4262.16 | 48.3411
427.205 | 4263.363 | 48.346
427.324 | 4264.812 | 48.3511
427.403 | 4265.356 | 48.3562
427.539 | 4266.97 | 48.3606
427.607 | 4266.97 | 48.3632
427.718 | 4268.716 | 48.3704
427.822 | 4269.721 | 48.3797
427.928 | 4270.973 | 48.3818
428.019 | 4271.747 | 48.387
428.126 | 4272.406 | 48.3934
428.217 | 4274.004 | 48.3991
428.318 | 4274.712 | 48.4035
428.423 | 4275.371 | 48.4113
428.526 | 4277.084 | 48.4156
428.62 | 4277.859 | 48.4219
428.718 | 4278.682 | 48.4287
428.806 | 4279.193 | 48.4289
428.924 | 4280.774 | 48.4351
429.028 | 4281.565 | 48.4441
429.119 | 4282.141 | 48.4497
429.224 | 4283.937 | 48.4554
429.314 | 4284.81 | 48.4601
429.42 | 4286.045 | 48.4646
429.517 | 4286.853 | 48.4712
429.612 | 4287.627 | 48.476
429.722 | 4289.043 | 48.4804
429.818 | 4289.752 | 48.4858
429.914 | 4290.197 | 48.4889
430.015 | 4291.827 | 48.497
430.118 | 4292.321 | 48.4997
430.22 | 4294.068 | 48.5051
430.333 | 4294.496 | 48.5128
430.421 | 4295.501 | 48.5138
430.518 | 4296.687 | 48.5252
430.627 | 4297.609 | 48.5298
430.71 | 4298.153 | 48.533
430.814 | 4299.8 | 48.5378
430.92 | 4300.607 | 48.5452
431.018 | 4302.007 | 48.5475
431.117 | 4302.699 | 48.5524
431.211 | 4303.951 | 48.5581
431.317 | 4304.725 | 48.561
431.404 | 4305.697 | 48.5685
431.516 | 4306.29 | 48.5752
431.611 | 4307.048 | 48.5802
431.705 | 4308.876 | 48.5819
431.823 | 4309.815 | 48.5895
431.903 | 4310.721 | 48.5933
432.011 | 4311.611 | 48.5985
432.123 | 4312.237 | 48.6043
432.217 | 4313.637 | 48.6082
432.311 | 4314.527 | 48.6145
432.412 | 4315.779 | 48.6196
432.514 | 4316.289 | 48.6236
432.603 | 4317.854 | 48.6333
432.702 | 4318.694 | 48.6347
432.824 | 4319.271 | 48.6421
432.915 | 4320.424 | 48.6437
433.002 | 4321.033 | 48.6517
433.11 | 4322.779 | 48.6581
433.207 | 4323.587 | 48.6641
433.319 | 4324.377 | 48.6687
433.41 | 4325.382 | 48.6757
433.5 | 4326.865 | 48.6805
433.636 | 4327.507 | 48.6896
433.701 | 4328.182 | 48.6954
433.802 | 4329.681 | 48.7002
433.939 | 4330.472 | 48.7088
434.033 | 4331.246 | 48.7127
434.117 | 4332.152 | 48.7147
434.21 | 4333.009 | 48.723
434.326 | 4334.804 | 48.7273
434.411 | 4335.579 | 48.7337
434.532 | 4336.6 | 48.7381
434.616 | 4337.16 | 48.7459
434.701 | 4338.659 | 48.7507
434.826 | 4339.796 | 48.7565
434.924 | 4340.356 | 48.7632
435.013 | 4341.426 | 48.7664
435.107 | 4341.97 | 48.7735
435.204 | 4342.925 | 48.7789
435.314 | 4344.523 | 48.7817
435.427 | 4345.429 | 48.79
435.506 | 4346.105 | 48.7926
435.603 | 4347.291 | 48.8008
435.723 | 4348.905 | 48.8103
435.836 | 4349.482 | 48.8187
435.914 | 4350.371 | 48.8209
436.003 | 4351.211 | 48.8293
436.124 | 4352.71 | 48.8344
436.239 | 4353.962 | 48.8407
436.319 | 4354.868 | 48.8469
436.406 | 4355.461 | 48.8493
436.502 | 4356.433 | 48.8585
436.627 | 4357.553 | 48.8639
436.711 | 4358.113 | 48.8686
436.82 | 4359.464 | 48.8786
436.925 | 4360.732 | 48.8818
437.031 | 4361.77 | 48.8887
437.125 | 4362.775 | 48.8935
437.215 | 4363.664 | 48.9007
437.302 | 4364.373 | 48.9038
437.426 | 4365.509 | 48.9144
437.52 | 4366.168 | 48.9199
437.624 | 4367.717 | 48.926
437.722 | 4368.738 | 48.9334
437.816 | 4369.973 | 48.9378
437.914 | 4370.797 | 48.9447
438.014 | 4371.967 | 48.9494
438.123 | 4372.691 | 48.9575
438.216 | 4373.186 | 48.9607
438.311 | 4374.932 | 48.9688
438.424 | 4375.64 | 48.9732
438.515 | 4376.282 | 48.9785
438.632 | 4377.633 | 48.9841
438.709 | 4378.622 | 48.9913
438.81 | 4379.758 | 48.9995
438.915 | 4380.236 | 49.0015
439.017 | 4381.982 | 49.0078
439.106 | 4382.591 | 49.0166
439.219 | 4383.465 | 49.0187
439.308 | 4384.898 | 49.0275
439.445 | 4385.474 | 49.0329
439.514 | 4386.627 | 49.0382
439.613 | 4387.797 | 49.0447
439.733 | 4388.538 | 49.0503
439.829 | 4389.345 | 49.0558
439.919 | 4390.465 | 49.0613
440.011 | 4391.931 | 49.0674
440.106 | 4392.689 | 49.0729
440.231 | 4393.299 | 49.0769
440.321 | 4394.369 | 49.0846
440.417 | 4395.061 | 49.089
440.502 | 4396.89 | 49.0958
440.604 | 4397.68 | 49.1018
440.726 | 4398.29 | 49.108
440.811 | 4399.739 | 49.1154
440.917 | 4400.563 | 49.1173
441.012 | 4401.782 | 49.1232
441.11 | 4402.77 | 49.1289
441.215 | 4403.265 | 49.1333
441.312 | 4403.989 | 49.138
441.433 | 4405.851 | 49.1463
441.514 | 4406.329 | 49.1538
441.602 | 4406.987 | 49.1521
441.704 | 4408.865 | 49.1606
441.82 | 4408.865 | 49.1673
441.907 | 4410.068 | 49.1741
442.024 | 4411.402 | 49.1751
442.103 | 4412.44 | 49.1834
442.207 | 4413.346 | 49.1883
442.306 | 4413.939 | 49.1972
442.426 | 4415.57 | 49.2054
442.542 | 4416.986 | 49.2072
442.61 | 4416.986 | 49.2134
442.717 | 4418.568 | 49.217
442.805 | 4419.441 | 49.2193
442.911 | 4420.66 | 49.2006
443.007 | 4421.648 | 49.2036
443.133 | 4422.966 | 49.2153
443.206 | 4422.966 | 49.2154
443.328 | 4424.547 | 49.2255
443.406 | 4425.14 | 49.2292
443.502 | 4426.277 | 49.2361
443.623 | 4427.776 | 49.2391
443.74 | 4428.962 | 49.2466
443.808 | 4428.962 | 49.2492
443.921 | 4430.741 | 49.2589
444.014 | 4431.515 | 49.2572
444.121 | 4432.849 | 49.2683
444.212 | 4433.475 | 49.2725
444.334 | 4434.497 | 49.281
444.402 | 4435.189 | 49.2836
444.528 | 4436.424 | 49.2903
444.62 | 4438.005 | 49.2933
444.701 | 4438.565 | 49.2965
444.825 | 4439.719 | 49.304
444.916 | 4440.987 | 49.3113
445.001 | 4440.987 | 49.3123
445.133 | 4442.404 | 49.3192
445.202 | 4443.178 | 49.3234
445.315 | 4444.99 | 49.3296
445.417 | 4445.978 | 49.3316
445.514 | 4446.654 | 49.3465
445.604 | 4447.362 | 49.3436
445.721 | 4448.498 | 49.3492
445.809 | 4449.19 | 49.3544
445.918 | 4450.689 | 49.3564
446.035 | 4451.348 | 49.3642
446.118 | 4452.847 | 49.3708
446.209 | 4453.44 | 49.3707
446.323 | 4454.643 | 49.375
446.42 | 4455.664 | 49.3829
446.513 | 4456.669 | 49.3875
446.615 | 4457.624 | 49.3891
446.721 | 4458.893 | 49.3968
446.82 | 4459.585 | 49.4033
446.911 | 4460.194 | 49.4072
447.014 | 4461.957 | 49.4142
447.11 | 4462.5 | 49.4168
447.225 | 4463.176 | 49.4234
447.325 | 4464.806 | 49.4298
447.418 | 4465.696 | 49.4323
447.525 | 4466.569 | 49.4439
447.602 | 4467.376 | 49.444
447.726 | 4468.414 | 49.4495
447.807 | 4469.089 | 49.4565
447.909 | 4469.962 | 49.4597
448.008 | 4471.725 | 49.4651
448.111 | 4472.4 | 49.4675
448.219 | 4472.96 | 49.4719
448.31 | 4474.904 | 49.4477
448.406 | 4475.711 | 49.4524
448.532 | 4476.304 | 49.4554
448.623 | 4477.391 | 49.4574
448.717 | 4478.067 | 49.4597
448.802 | 4479.846 | 49.4657
448.907 | 4480.554 | 49.4716
449.02 | 4481.246 | 49.4745
449.108 | 4482.943 | 49.4802
449.208 | 4483.717 | 49.4821
449.304 | 4484.491 | 49.4868
449.419 | 4485.727 | 49.4921
449.502 | 4486.567 | 49.4955
449.617 | 4487.522 | 49.4996
449.709 | 4488.329 | 49.5029
449.83 | 4489.828 | 49.5051
449.937 | 4490.405 | 49.5114
450.017 | 4491.574 | 49.5118
450.1 | 4492.843 | 49.5182
450.238 | 4493.601 | 49.5194
450.314 | 4494.194 | 49.5222
450.412 | 4495.66 | 49.5252
450.503 | 4496.681 | 49.5286
450.605 | 4497.323 | 49.5323
450.702 | 4497.9 | 49.5391
450.819 | 4499.531 | 49.5459
450.913 | 4500.503 | 49.547
451.037 | 4501.919 | 49.5543
451.126 | 4502.71 | 49.5564
451.201 | 4503.484 | 49.5637
451.341 | 4504.95 | 49.5642
451.413 | 4505.626 | 49.5731
451.525 | 4506.91 | 49.5766
451.611 | 4507.47 | 49.5797
451.7 | 4508.475 | 49.5836
451.804 | 4508.986 | 49.5848
451.931 | 4510.847 | 49.5949
452.049 | 4511.506 | 49.598
452.101 | 4512.643 | 49.6015
452.234 | 4513.417 | 49.6056
452.324 | 4515.048 | 49.6125
452.421 | 4515.707 | 49.6182
452.54 | 4516.926 | 49.6215
452.606 | 4516.926 | 49.6236
452.731 | 4518.606 | 49.6284
452.824 | 4520.056 | 49.6363
452.919 | 4520.5 | 49.6388
453.036 | 4521.901 | 49.6449
453.128 | 4522.79 | 49.6506
453.202 | 4523.498 | 49.654
453.318 | 4524.8 | 49.6601
453.403 | 4525.574 | 49.6622
453.532 | 4526.463 | 49.6632
453.6 | 4527.139 | 49.669
453.724 | 4528.391 | 49.675
453.814 | 4529.956 | 49.6793
453.922 | 4530.483 | 49.6828
454.027 | 4531.504 | 49.6861
454.12 | 4532.822 | 49.6894
454.226 | 4534.09 | 49.6954
454.332 | 4534.864 | 49.6981
454.42 | 4535.573 | 49.7034
454.514 | 4536.94 | 49.709
454.617 | 4537.797 | 49.7116
454.736 | 4538.373 | 49.7168
454.826 | 4539.493 | 49.7228
454.916 | 4540.959 | 49.7277
455.011 | 4541.734 | 49.7309
455.103 | 4542.36 | 49.7314
455.23 | 4543.414 | 49.7351
455.314 | 4544.155 | 49.7426
455.41 | 4545.901 | 49.7448
455.512 | 4546.626 | 49.753
455.62 | 4547.202 | 49.7552
455.717 | 4548.685 | 49.7608
455.812 | 4549.953 | 49.7636
455.924 | 4550.497 | 49.7679
456.019 | 4552.012 | 49.7733
456.113 | 4552.589 | 49.7758
456.219 | 4553.462 | 49.78
456.31 | 4554.895 | 49.7838
456.416 | 4555.373 | 49.7885
456.515 | 4556.592 | 49.7971
456.611 | 4557.597 | 49.7999
456.71 | 4558.915 | 49.8022
456.806 | 4559.59 | 49.8014
456.914 | 4560.941 | 49.8101
457.01 | 4561.517 | 49.8131
457.102 | 4562.077 | 49.8158
457.212 | 4563.79 | 49.8204
457.337 | 4564.532 | 49.8262
457.403 | 4565.224 | 49.8273
457.505 | 4566.854 | 49.8319
457.613 | 4567.53 | 49.834
457.714 | 4568.106 | 49.8363
457.81 | 4569.605 | 49.8407
457.909 | 4570.066 | 49.8447
458 | 4571.796 | 49.8478
458.148 | 4572.768 | 49.8525
458.214 | 4573.476 | 49.8559
458.318 | 4574.349 | 49.8607
458.409 | 4575.322 | 49.86
458.531 | 4576.821 | 49.8682
458.613 | 4577.25 | 49.8674
458.705 | 4578.716 | 49.8708
458.842 | 4579.984 | 49.8754
458.912 | 4579.984 | 49.877
459.005 | 4581.714 | 49.8814
459.13 | 4582.504 | 49.8808
459.211 | 4583.163 | 49.8855
459.304 | 4584.349 | 49.8897
459.402 | 4584.893 | 49.8911
459.528 | 4586.787 | 49.8946
459.6 | 4587.463 | 49.8973
459.725 | 4589.077 | 49.8999
459.812 | 4589.555 | 49.8998
459.901 | 4590.411 | 49.9005
460.029 | 4591.778 | 49.9035
460.13 | 4592.783 | 49.905
460.22 | 4593.228 | 49.9074
460.33 | 4594.793 | 49.9052
460.407 | 4594.793 | 49.9052
460.541 | 4596.77 | 49.9095
460.604 | 4597.412 | 49.9141
460.701 | 4598.417 | 49.914
460.831 | 4599.834 | 49.9193
460.936 | 4600.394 | 49.9194
461.027 | 4601.893 | 49.9236
461.119 | 4602.486 | 49.9261
461.227 | 4603.491 | 49.9258
461.323 | 4604.693 | 49.9287
461.42 | 4605.714 | 49.9334
461.505 | 4606.587 | 49.9379
461.624 | 4607.411 | 49.9374
461.716 | 4608.712 | 49.9417
461.808 | 4609.717 | 49.9432
461.92 | 4610.722 | 49.9445
462.03 | 4611.299 | 49.9473
462.118 | 4612.715 | 49.9456
462.22 | 4613.226 | 49.9471
462.315 | 4614.988 | 49.9506
462.415 | 4615.631 | 49.9509
462.503 | 4616.389 | 49.9536
462.632 | 4617.459 | 49.9544
462.711 | 4618.942 | 49.9565
462.829 | 4619.601 | 49.9582
462.923 | 4620.721 | 49.9595
463.02 | 4621.693 | 49.9605
463.103 | 4622.483 | 49.9628
463.21 | 4623.933 | 49.964
463.31 | 4624.938 | 49.9615
463.432 | 4625.416 | 49.9619
463.516 | 4626.14 | 49.9665
463.617 | 4627.804 | 49.9661
463.712 | 4628.628 | 49.9661
463.807 | 4629.863 | 49.9703
463.918 | 4630.539 | 49.9711
464.025 | 4631.428 | 49.9729
464.108 | 4632.071 | 49.9731
464.207 | 4633.85 | 49.9759
464.312 | 4634.624 | 49.9758
464.405 | 4635.662 | 49.9812
464.515 | 4636.946 | 49.9823
464.607 | 4637.474 | 49.9858
464.708 | 4638.149 | 49.9867
464.804 | 4639.648 | 49.9868
464.927 | 4640.241 | 49.9891
465.02 | 4641.641 | 49.9924
465.107 | 4642.547 | 49.9989
465.224 | 4643.503 | 49.9986
465.319 | 4644.096 | 50.0002
465.406 | 4645.891 | 50.005
465.505 | 4646.682 | 50.0066
465.621 | 4647.258 | 50.0092
465.71 | 4648.922 | 50.0072
465.819 | 4649.532 | 50.0072
465.902 | 4650.619 | 50.0146
466.011 | 4651.475 | 50.0145
466.119 | 4652.068 | 50.0166
466.215 | 4653.007 | 50.0164
466.301 | 4654.852 | 50.017
466.401 | 4655.626 | 50.0214
466.531 | 4656.911 | 50.0231
466.614 | 4657.488 | 50.0228
466.711 | 4658.608 | 50.0245
466.813 | 4659.415 | 50.0243
466.903 | 4660.305 | 50.0268
467.015 | 4661.507 | 50.0275
467.101 | 4662.545 | 50.0313
467.207 | 4663.336 | 50.0346
467.328 | 4664.802 | 50.0332
467.451 | 4665.493 | 50.0354
467.518 | 4666.35 | 50.0332
467.602 | 4667.635 | 50.0359
467.725 | 4669.035 | 50.0375
467.818 | 4669.529 | 50.0373
467.903 | 4670.534 | 50.0397
468 | 4671.473 | 50.039
468.118 | 4672.527 | 50.0389
468.205 | 4673.582 | 50.0406
468.343 | 4674.29 | 50.0431
468.416 | 4675.262 | 50.0449
468.503 | 4676.283 | 50.0442
468.615 | 4677.469 | 50.0393
468.706 | 4678.589 | 50.0304
468.804 | 4679.133 | 50.0279
468.921 | 4680.714 | 50.0266
469.002 | 4681.39 | 50.0238
469.128 | 4682.394 | 50.0161
469.239 | 4683.91 | 50.0134
469.331 | 4684.783 | 50.0144
469.436 | 4685.475 | 50.0076
469.532 | 4686.644 | 50.0071
469.609 | 4687.171 | 50.0023
469.702 | 4687.88 | 50.0042
469.823 | 4689.84 | 49.9973
469.929 | 4690.351 | 49.9968
470.027 | 4691.718 | 49.9984
470.126 | 4692.739 | 49.9976
470.23 | 4693.497 | 49.9947
470.305 | 4694.123 | 49.9935
470.419 | 4695.688 | 49.9963
470.541 | 4696.347 | 49.993
470.622 | 4697.994 | 49.9916
470.718 | 4698.801 | 49.9916
470.814 | 4699.954 | 49.9909
470.937 | 4700.498 | 49.9888
471.021 | 4701.503 | 49.9886
471.125 | 4702.458 | 49.9856
471.229 | 4703.809 | 49.9857
471.311 | 4704.715 | 49.9904
471.4 | 4705.308 | 49.987
471.527 | 4706.379 | 49.9843
471.613 | 4707.911 | 49.9857
471.714 | 4708.635 | 49.9862
471.83 | 4708.635 | 49.9853
471.917 | 4710.645 | 49.9829
472.027 | 4711.254 | 49.9857
472.124 | 4712.655 | 49.9866
472.218 | 4713.544 | 49.9857
472.319 | 4714.977 | 49.9828
472.412 | 4715.735 | 49.9834
472.519 | 4716.41 | 49.9825
472.6 | 4716.987 | 49.9837
472.71 | 4718.124 | 49.9802
472.809 | 4719.919 | 49.978
472.909 | 4720.71 | 49.9753
473.021 | 4721.303 | 49.9756
473.11 | 4722.341 | 49.9742
473.219 | 4723.691 | 49.9707
473.313 | 4724.729 | 49.9699
473.403 | 4725.322 | 49.9685
473.509 | 4726.903 | 49.9654
473.615 | 4727.464 | 49.9676
473.715 | 4728.419 | 49.9624
473.809 | 4728.979 | 49.9593
473.905 | 4730.659 | 49.9566
474.015 | 4731.236 | 49.9583
474.113 | 4732.636 | 49.9554
474.22 | 4733.46 | 49.952
474.309 | 4734.201 | 49.9505
474.412 | 4735.898 | 49.9487
474.548 | 4736.507 | 49.945
474.632 | 4737.331 | 49.9442
474.701 | 4738.517 | 49.9417
474.847 | 4740.016 | 49.9378
474.909 | 4740.889 | 49.9374
475.003 | 4741.548 | 49.9328
475.112 | 4742.454 | 49.934
475.204 | 4743.08 | 49.9311
475.312 | 4744.628 | 49.9281
475.401 | 4745.419 | 49.9283
475.506 | 4746.111 | 49.9273
475.617 | 4747.527 | 49.9291
475.703 | 4748.532 | 49.9253
475.803 | 4749.487 | 49.9227
475.902 | 4750.838 | 49.9249
476.003 | 4751.563 | 49.9231
476.132 | 4752.535 | 49.9234
476.209 | 4753.111 | 49.9198
476.332 | 4754.792 | 49.9184
476.444 | 4755.945 | 49.9184
476.508 | 4755.945 | 49.9182
476.642 | 4757.938 | 49.9174
476.745 | 4758.712 | 49.915
476.834 | 4759.602 | 49.9136
476.909 | 4760.145 | 49.9137
477.027 | 4761.496 | 49.9176
477.13 | 4762.929 | 49.9194
477.228 | 4763.621 | 49.9276
477.321 | 4765.005 | 49.9321
477.4 | 4765.005 | 49.9295
477.506 | 4766.57 | 49.9311
477.626 | 4768.069 | 49.9275
477.709 | 4768.53 | 49.919
477.827 | 4769.403 | 49.9035
477.906 | 4770.078 | 49.8992
478.002 | 4771.281 | 49.9006
478.129 | 4772.549 | 49.8971
478.221 | 4773.85 | 49.8929
478.334 | 4774.394 | 49.8897
478.434 | 4775.465 | 49.8826
478.502 | 4776.157 | 49.8882
478.625 | 4777.409 | 49.8881
478.717 | 4778.792 | 49.8846
478.807 | 4779.369 | 49.8919
478.929 | 4780.505 | 49.8833
479.016 | 4781.939 | 49.9191
479.118 | 4782.779 | 49.92
479.207 | 4783.339 | 49.9183
479.325 | 4784.508 | 49.896
479.42 | 4785.974 | 49.8921
479.514 | 4786.633 | 49.8896
479.607 | 4787.111 | 49.8858
479.727 | 4788.775 | 49.876
479.81 | 4789.582 | 49.8682
479.915 | 4790.636 | 49.8632
480.008 | 4791.048 | 49.8625
480.114 | 4792.613 | 49.8617
480.219 | 4793.651 | 49.86
480.314 | 4794.919 | 49.8568
480.41 | 4795.71 | 49.8547
480.51 | 4796.863 | 49.8531
480.619 | 4797.604 | 49.8479
480.712 | 4798.905 | 49.8468
480.81 | 4799.515 | 49.8422
480.919 | 4800.816 | 49.8428
481.025 | 4801.393 | 49.8407
481.104 | 4802.776 | 49.8351
481.213 | 4803.271 | 49.8284
481.31 | 4804.704 | 49.8244
481.406 | 4805.824 | 49.8217
481.525 | 4806.565 | 49.8151
481.622 | 4807.224 | 49.8153
481.704 | 4808.838 | 49.8148
481.819 | 4809.711 | 49.8069
481.916 | 4810.683 | 49.8053
482.006 | 4811.359 | 49.8025
482.108 | 4812.495 | 49.7984
482.218 | 4813.566 | 49.7938
482.313 | 4814.472 | 49.7898
482.405 | 4815.081 | 49.7878
482.5 | 4816.828 | 49.7781
482.607 | 4817.668 | 49.774
482.733 | 4819.101 | 49.7688
482.811 | 4819.875 | 49.7672
482.905 | 4820.419 | 49.7595
483.01 | 4821.325 | 49.7553
483.138 | 4822.593 | 49.7545
483.224 | 4823.202 | 49.7509
483.312 | 4824.257 | 49.7449
483.41 | 4824.932 | 49.7453
483.507 | 4825.92 | 49.7415
483.616 | 4827.568 | 49.7386
483.7 | 4828.457 | 49.7351
483.84 | 4829.231 | 49.7313
483.906 | 4830.22 | 49.7303
484.002 | 4831.076 | 49.7286
484.144 | 4832.674 | 49.7212
484.212 | 4833.234 | 49.7212
484.325 | 4835.013 | 49.7178
484.428 | 4835.886 | 49.7112
484.503 | 4836.644 | 49.7091
484.64 | 4837.435 | 49.6994
484.705 | 4838.225 | 49.6924
484.826 | 4839.708 | 49.6731
484.917 | 4840.169 | 49.6648
485.026 | 4841.734 | 49.6495
485.102 | 4842.525 | 49.642
485.21 | 4843.596 | 49.6348
485.329 | 4844.32 | 49.6283
485.411 | 4845.078 | 49.623
485.528 | 4846.742 | 49.6063
485.632 | 4847.928 | 49.5964
485.735 | 4848.471 | 49.5876
485.822 | 4849.707 | 49.5806
485.923 | 4850.712 | 49.5599
486.027 | 4851.469 | 49.5508
486.133 | 4852.738 | 49.5468
486.231 | 4853.627 | 49.5378
486.308 | 4854.105 | 49.5311
486.424 | 4855.719 | 49.525
486.539 | 4856.889 | 49.5156
486.646 | 4857.564 | 49.5083
486.736 | 4858.619 | 49.501
486.808 | 4859.162 | 49.4934
486.928 | 4860.744 | 49.4821
487.016 | 4861.6 | 49.4707
487.102 | 4862.177 | 49.4669
487.224 | 4863.84 | 49.4575
487.334 | 4864.433 | 49.4494
487.427 | 4865.619 | 49.4457
487.525 | 4867.02 | 49.4408
487.613 | 4867.711 | 49.4335
487.723 | 4868.272 | 49.4296
487.817 | 4869.935 | 49.4259
487.912 | 4870.726 | 49.4189
488.021 | 4871.994 | 49.414
488.105 | 4872.489 | 49.4113
488.214 | 4873.427 | 49.4036
488.315 | 4874.926 | 49.3977
488.41 | 4875.701 | 49.3926
488.517 | 4876.969 | 49.3903
488.613 | 4877.562 | 49.3828
488.729 | 4878.55 | 49.3772
488.815 | 4879.193 | 49.3684
488.922 | 4880.741 | 49.3589
489.025 | 4881.285 | 49.3515
489.11 | 4882.866 | 49.3442
489.211 | 4883.591 | 49.3374
489.319 | 4884.266 | 49.3281
489.426 | 4885.42 | 49.3222
489.518 | 4886.227 | 49.314
489.619 | 4887.594 | 49.3063
489.712 | 4888.582 | 49.3004
489.804 | 4889.505 | 49.2946
489.922 | 4890.46 | 49.288
490.01 | 4891.877 | 49.2834
490.115 | 4892.338 | 49.2751
490.212 | 4893.606 | 49.2679
490.309 | 4894.891 | 49.2626
490.407 | 4895.698 | 49.2518
490.517 | 4896.242 | 49.2452
490.612 | 4897.576 | 49.2326
490.706 | 4898.038 | 49.2277
490.805 | 4899.652 | 49.2153
490.913 | 4900.459 | 49.2089
491.022 | 4901.069 | 49.198
491.118 | 4902.04 | 49.1873
491.207 | 4902.996 | 49.1811
491.307 | 4904.676 | 49.1716
491.4 | 4905.22 | 49.1649
491.543 | 4906.488 | 49.151
491.619 | 4907.361 | 49.1464
491.734 | 4908.761 | 49.1384
491.81 | 4909.634 | 49.1299
491.927 | 4911.034 | 49.1168
492.019 | 4911.512 | 49.1102
492.101 | 4912.484 | 49.0999
492.206 | 4913.044 | 49.0878
492.301 | 4914.494 | 49.0793
492.405 | 4915.63 | 49.0682
492.542 | 4916.454 | 49.0573
492.633 | 4917.904 | 49.0444
492.734 | 4918.381 | 49.0372
492.815 | 4919.123 | 49.0292
492.909 | 4919.946 | 49.0178
493.001 | 4921.593 | 49.0105
493.135 | 4922.368 | 49.0019
493.202 | 4923.158 | 48.9973
493.31 | 4924.196 | 48.9905
493.431 | 4925.695 | 48.9764
493.544 | 4926.914 | 48.9682
493.604 | 4926.914 | 48.9628
493.725 | 4928.495 | 48.9514
493.805 | 4929.039 | 48.9447
493.9 | 4930.044 | 48.9316
494.03 | 4931.51 | 48.9192
494.106 | 4932.07 | 48.9104
494.235 | 4933.553 | 48.8968
494.325 | 4934.854 | 48.8879
494.413 | 4935.43 | 48.8818
494.518 | 4936.501 | 48.8697
494.609 | 4937.127 | 48.8649
494.701 | 4937.868 | 48.859
494.828 | 4939.499 | 48.8414
494.92 | 4940.801 | 48.8336
495.018 | 4941.262 | 48.8224
495.103 | 4941.937 | 48.8177
495.228 | 4943.749 | 48.7958
495.32 | 4944.573 | 48.7855
495.403 | 4945.347 | 48.7764
495.52 | 4946.385 | 48.7586
495.6 | 4946.945 | 48.751
495.713 | 4948.905 | 48.7334
495.815 | 4949.893 | 48.7226
495.952 | 4950.486 | 48.7152
496.032 | 4951.656 | 48.7026
496.117 | 4952.924 | 48.6917
496.213 | 4953.732 | 48.6805
496.326 | 4954.489 | 48.6703
496.42 | 4955.972 | 48.657
496.517 | 4956.763 | 48.6459
496.617 | 4957.932 | 48.6379
496.722 | 4958.509 | 48.6289
496.827 | 4959.2 | 48.6204
496.9 | 4960.074 | 48.6152
497.018 | 4961.671 | 48.6081
497.105 | 4962.314 | 48.6018
497.229 | 4963.385 | 48.5874
497.318 | 4964.093 | 48.5777
497.413 | 4965.707 | 48.5753
497.52 | 4966.531 | 48.5619
497.63 | 4967.124 | 48.556
497.715 | 4968.886 | 48.5515
497.814 | 4969.726 | 48.5435
497.915 | 4970.385 | 48.5377
498.016 | 4971.555 | 48.53
498.111 | 4972.576 | 48.5232
498.212 | 4973.598 | 48.5135
498.304 | 4974.471 | 48.5113
498.403 | 4975.278 | 48.5037
498.506 | 4976.546 | 48.5003
498.616 | 4977.617 | 48.4937
498.707 | 4978.506 | 48.487
498.802 | 4979.775 | 48.4782
498.906 | 4980.417 | 48.475
499.02 | 4981.175 | 48.4676
499.1 | 4981.982 | 48.4612
499.216 | 4983.563 | 48.4557
499.311 | 4984.469 | 48.4513
499.408 | 4985.87 | 48.4471
499.509 | 4986.677 | 48.4389
499.603 | 4987.467 | 48.4318
499.722 | 4988.522 | 48.4288
499.855 | 4989.856 | 48.4201
499.923 | 4990.367 | 48.4166
500.01 | 4991.042 | 48.4093
500.131 | 4992.722 | 48.4053
500.214 | 4993.249 | 48.3995
500.331 | 4994.748 | 48.3927
500.447 | 4995.737 | 48.384
500.513 | 4996.429 | 48.3781
500.603 | 4997.236 | 48.3729
500.702 | 4998.488 | 48.3602
500.828 | 4999.476 | 48.3443
500.912 | 5000.036 | 48.3375
501.001 | 5001.502 | 48.3229
501.133 | 5002.523 | 48.3063
501.216 | 5003.084 | 48.2973
501.301 | 5004.583 | 48.2863
501.426 | 5005.851 | 48.275
501.534 | 5006.444 | 48.2658
501.617 | 5007.268 | 48.262
501.712 | 5008.404 | 48.2518
501.823 | 5009.986 | 48.2479
501.94 | 5010.48 | 48.2412
502.032 | 5011.913 | 48.236
502.112 | 5012.44 | 48.2335
502.206 | 5013.379 | 48.228
502.334 | 5014.812 | 48.2228
502.406 | 5015.57 | 48.2222
502.524 | 5016.426 | 48.2176
502.626 | 5017.843 | 48.2116
502.724 | 5018.634 | 48.209
502.84 | 5019.869 | 48.2047
502.931 | 5020.709 | 48.2014
503.018 | 5021.945 | 48.1977
503.102 | 5021.945 | 48.1975
503.219 | 5023.641 | 48.192
503.329 | 5024.877 | 48.1871
503.4 | 5025.486 | 48.1848
503.5 | 5026.475 | 48.179
503.627 | 5027.447 | 48.1773
503.714 | 5028.056 | 48.1731
503.841 | 5029.637 | 48.172
503.929 | 5030.494 | 48.1653
504.025 | 5031.087 | 48.1671
504.123 | 5032.059 | 48.1646
504.215 | 5032.998 | 48.162
504.321 | 5034.662 | 48.1582
504.414 | 5035.881 | 48.1576
504.527 | 5036.77 | 48.1561
504.623 | 5038.022 | 48.1533
504.732 | 5038.78 | 48.1489
504.816 | 5039.752 | 48.1497
504.924 | 5040.559 | 48.1477
505.012 | 5041.877 | 48.1441
505.109 | 5042.552 | 48.1401
505.229 | 5043.227 | 48.1343
505.324 | 5044.413 | 48.1281
505.413 | 5045.188 | 48.1148
505.51 | 5046.604 | 48.1037
505.616 | 5047.214 | 48.0928
505.705 | 5048.07 | 48.0886
505.807 | 5049.833 | 48.077
505.91 | 5050.673 | 48.0686
506.015 | 5051.233 | 48.0598
506.12 | 5052.485 | 48.0493
506.215 | 5053.374 | 48.0422
506.303 | 5054.775 | 48.0345
506.407 | 5055.631 | 48.0229
506.503 | 5056.175 | 48.0191
506.603 | 5057.839 | 48.012
506.704 | 5058.448 | 48.0047
506.809 | 5058.942 | 47.9981
506.917 | 5060.672 | 47.9894
507.008 | 5061.495 | 47.9798
507.104 | 5062.467 | 47.9759
507.216 | 5063.917 | 47.9675
507.301 | 5064.576 | 47.9581
507.418 | 5065.119 | 47.9503
507.5 | 5065.96 | 47.9474
507.61 | 5067.706 | 47.935
507.736 | 5068.447 | 47.9249
507.808 | 5069.122 | 47.9194
507.911 | 5070.242 | 47.9088
508 | 5070.901 | 47.9038
508.11 | 5072.483 | 47.8951
508.202 | 5073.488 | 47.8888
508.317 | 5074.459 | 47.8806
508.414 | 5075.53 | 47.8728
508.538 | 5077.161 | 47.8616
508.618 | 5077.161 | 47.8528
508.71 | 5077.935 | 47.8465
508.801 | 5079.582 | 47.8386
508.946 | 5080.95 | 47.8266
509.012 | 5080.95 | 47.8154
509.109 | 5082.564 | 47.7786
509.239 | 5083.223 | 47.7476
509.307 | 5084.162 | 47.7372
509.434 | 5085.397 | 47.7134
509.508 | 5086.106 | 47.7069
509.632 | 5087.72 | 47.689
509.711 | 5088.231 | 47.6803
509.831 | 5089.515 | 47.6603
509.907 | 5090.075 | 47.652
510.001 | 5091.443 | 47.6405
510.135 | 5092.53 | 47.6234
510.221 | 5093.963 | 47.6111
510.317 | 5094.457 | 47.5977
510.426 | 5095.314 | 47.5792
510.501 | 5096.006 | 47.5654
510.624 | 5097.818 | 47.5609
510.712 | 5098.411 | 47.5528
510.806 | 5099.547 | 47.5412
510.934 | 5100.552 | 47.525
511.003 | 5101.112 | 47.5202
511.127 | 5102.348 | 47.51
511.211 | 5103.056 | 47.508
511.302 | 5104.506 | 47.5003
511.422 | 5105.807 | 47.4877
511.53 | 5106.268 | 47.4849
511.61 | 5107.075 | 47.4817
511.706 | 5108.179 | 47.4734
511.807 | 5109.003 | 47.4686
511.93 | 5110.436 | 47.4582
512.012 | 5111.226 | 47.4527
512.121 | 5112.297 | 47.4446
512.218 | 5113.598 | 47.4365
512.325 | 5114.471 | 47.4318
512.429 | 5115.888 | 47.4266
512.535 | 5116.382 | 47.4222
512.604 | 5117.14 | 47.4175
512.72 | 5118.771 | 47.4133
512.828 | 5119.38 | 47.4088
512.923 | 5120.467 | 47.3994
513.018 | 5121.571 | 47.3937
513.114 | 5122.592 | 47.386
513.228 | 5123.35 | 47.3789
513.309 | 5124.421 | 47.3767
513.402 | 5124.997 | 47.3705
513.511 | 5126.908 | 47.3649
513.625 | 5127.518 | 47.3628
513.709 | 5128.654 | 47.351
513.809 | 5129.231 | 47.3414
513.918 | 5130.598 | 47.3343
514.011 | 5131.092 | 47.3287
514.117 | 5132.641 | 47.3152
514.219 | 5133.333 | 47.2873
514.306 | 5134.634 | 47.2588
514.413 | 5135.886 | 47.2489
514.522 | 5136.364 | 47.2337
514.617 | 5137.303 | 47.2197
514.701 | 5138.077 | 47.214
514.808 | 5139.839 | 47.2023
514.92 | 5140.646 | 47.1881
515.007 | 5141.618 | 47.181
515.105 | 5142.771 | 47.1724
515.214 | 5143.249 | 47.1616
515.303 | 5143.925 | 47.1536
515.402 | 5145.407 | 47.1413
515.517 | 5146.214 | 47.131
515.611 | 5147.4 | 47.1181
515.715 | 5148.619 | 47.1043
515.805 | 5149.624 | 47.0964
515.909 | 5150.102 | 47.0854
516.015 | 5151.551 | 47.0771
516.135 | 5152.441 | 47.0635
516.218 | 5153.116 | 47.061
516.304 | 5154.599 | 47.0539
516.438 | 5155.95 | 47.0404
516.511 | 5155.95 | 47.0368
516.61 | 5157.564 | 47.0262
516.715 | 5158.42 | 47.0166
516.801 | 5159.574 | 47.0095
516.916 | 5160.15 | 47.0027
517.003 | 5161.814 | 46.9977
517.102 | 5162.489 | 46.9911
517.208 | 5163.395 | 46.9873
517.317 | 5163.972 | 46.9798
517.405 | 5164.96 | 46.9742
517.528 | 5166.723 | 46.9669
517.63 | 5167.727 | 46.9586
517.718 | 5168.172 | 46.955
517.803 | 5169.787 | 46.9498
517.928 | 5170.445 | 46.9409
518.006 | 5171.006 | 46.9351
518.126 | 5172.653 | 46.9251
518.215 | 5173.147 | 46.9237
518.308 | 5174.564 | 46.9195
518.437 | 5175.865 | 46.9107
518.538 | 5176.507 | 46.9058
518.641 | 5177.875 | 46.8997
518.706 | 5178.55 | 46.8959
518.84 | 5179.687 | 46.889
518.932 | 5180.329 | 46.8841
519.021 | 5181.943 | 46.8788
519.104 | 5182.52 | 46.8754
519.229 | 5183.591 | 46.8687
519.321 | 5184.941 | 46.8642
519.401 | 5184.941 | 46.8634
519.527 | 5186.358 | 46.8575
519.609 | 5187.165 | 46.8546
519.703 | 5188.318 | 46.8495
519.819 | 5189.768 | 46.8401
519.912 | 5190.361 | 46.8419
520.001 | 5191.497 | 46.8393
520.122 | 5192.98 | 46.836
520.219 | 5193.771 | 46.8306
520.301 | 5194.265 | 46.8278
520.434 | 5195.566 | 46.8241
520.502 | 5196.093 | 46.8248
520.62 | 5197.79 | 46.8205
520.729 | 5198.367 | 46.8216
520.819 | 5199.371 | 46.8151
520.924 | 5200.969 | 46.8134
521.018 | 5201.743 | 46.8118
521.111 | 5202.534 | 46.808
521.219 | 5203.21 | 46.8047
521.316 | 5203.951 | 46.8041
521.416 | 5205.549 | 46.8034
521.51 | 5206.553 | 46.7968
521.611 | 5207.492 | 46.7878
521.724 | 5207.97 | 46.7756
521.814 | 5208.975 | 46.7652
521.912 | 5210.112 | 46.7562
522.007 | 5211.825 | 46.7491
522.117 | 5212.582 | 46.7392
522.207 | 5213.505 | 46.7373
522.312 | 5214.856 | 46.7318
522.424 | 5215.498 | 46.7196
522.515 | 5216.322 | 46.7173
522.616 | 5217.623 | 46.7137
522.73 | 5218.2 | 46.7055
522.807 | 5219.254 | 46.7029
522.91 | 5220.835 | 46.7007
523.003 | 5221.56 | 46.6934
523.116 | 5222.367 | 46.6882
523.212 | 5223.669 | 46.6843
523.303 | 5224.772 | 46.6787
523.405 | 5225.612 | 46.6766
523.515 | 5226.386 | 46.6737
523.613 | 5227.688 | 46.6663
523.707 | 5228.446 | 46.66
523.806 | 5229.615 | 46.6559
523.921 | 5230.192 | 46.6475
524.003 | 5230.982 | 46.6422
524.107 | 5232.63 | 46.6378
524.213 | 5233.437 | 46.6332
524.338 | 5234.54 | 46.6316
524.413 | 5235.117 | 46.6252
524.511 | 5236.567 | 46.6202
524.615 | 5237.423 | 46.6183
524.72 | 5238.494 | 46.6126
524.8 | 5239.532 | 46.6087
524.902 | 5240.108 | 46.6078
525.01 | 5240.882 | 46.6036
525.131 | 5242.727 | 46.6034
525.211 | 5243.172 | 46.5982
525.335 | 5244.671 | 46.596
525.446 | 5245.396 | 46.5931
525.508 | 5246.516 | 46.5915
525.635 | 5247.521 | 46.5923
525.717 | 5248.114 | 46.5842
525.809 | 5249.267 | 46.5858
525.929 | 5250.7 | 46.5809
526.046 | 5251.936 | 46.5785
526.119 | 5252.463 | 46.5807
526.23 | 5254.077 | 46.5767
526.329 | 5254.538 | 46.5732
526.41 | 5255.312 | 46.5703
526.526 | 5256.696 | 46.5714
526.61 | 5257.372 | 46.5712
526.709 | 5258.36 | 46.5678
526.826 | 5259.645 | 46.5678
526.915 | 5260.155 | 46.5668
527.008 | 5260.88 | 46.566
527.136 | 5262.544 | 46.5661
527.22 | 5263.895 | 46.5614
527.335 | 5264.422 | 46.5631
527.425 | 5265.427 | 46.5573
527.524 | 5266.613 | 46.5596
527.62 | 5267.65 | 46.5583
527.721 | 5268.606 | 46.5524
527.828 | 5269.858 | 46.5532
527.919 | 5270.583 | 46.553
528.007 | 5271.143 | 46.554
528.102 | 5272.279 | 46.5518
528.216 | 5273.564 | 46.5451
528.303 | 5274.157 | 46.5457
528.401 | 5274.981 | 46.5437
528.529 | 5276.463 | 46.5386
528.62 | 5277.748 | 46.5395
528.722 | 5278.391 | 46.5363
528.825 | 5279.807 | 46.5347
528.934 | 5280.4 | 46.5328
529.028 | 5281.586 | 46.53
529.117 | 5282.888 | 46.532
529.252 | 5283.448 | 46.5276
529.322 | 5284.601 | 46.5302
529.414 | 5285.853 | 46.5316
529.522 | 5286.396 | 46.5301
529.623 | 5286.956 | 46.5299
529.701 | 5287.945 | 46.5301
529.823 | 5289.427 | 46.5265
529.916 | 5290.712 | 46.5273
530.036 | 5291.256 | 46.5244
530.132 | 5292.409 | 46.5272
530.217 | 5293.891 | 46.5274
530.313 | 5294.682 | 46.5264
530.4 | 5295.242 | 46.5244
530.514 | 5296.28 | 46.5225
530.615 | 5297.697 | 46.5219
530.711 | 5298.537 | 46.5254
530.813 | 5299.673 | 46.5235
530.916 | 5300.217 | 46.5239
531.016 | 5301.716 | 46.5218
531.113 | 5302.539 | 46.5218
531.22 | 5303.561 | 46.5257
531.305 | 5304.566 | 46.5212
531.414 | 5305.093 | 46.5242
531.515 | 5306.691 | 46.5271
531.619 | 5307.465 | 46.5284
531.729 | 5308.107 | 46.5254
531.802 | 5308.107 | 46.5278
531.911 | 5310.496 | 46.5299
532.008 | 5311.286 | 46.5313
532.117 | 5312.505 | 46.5313
532.208 | 5313.51 | 46.531
532.314 | 5314.202 | 46.5268
532.413 | 5315.586 | 46.5317
532.516 | 5316.278 | 46.5322
532.613 | 5317.497 | 46.5322
532.706 | 5318.501 | 46.5338
532.815 | 5319.358 | 46.5349
532.902 | 5320.775 | 46.5336
533 | 5321.532 | 46.5331
533.124 | 5322.175 | 46.5345
533.233 | 5323.707 | 46.5333
533.31 | 5323.707 | 46.5351
533.404 | 5325.568 | 46.5359
533.546 | 5326.919 | 46.5352
533.617 | 5327.463 | 46.5366
533.703 | 5328.418 | 46.5363
533.832 | 5329.736 | 46.5391
533.943 | 5330.889 | 46.5366
534.006 | 5331.745 | 46.5354
534.109 | 5332.536 | 46.5401
534.229 | 5333.837 | 46.5369
534.306 | 5334.332 | 46.5398
534.443 | 5335.897 | 46.5375
534.517 | 5336.424 | 46.5401
534.63 | 5337.84 | 46.5429
534.717 | 5338.433 | 46.5397
534.831 | 5339.438 | 46.5411
534.911 | 5340.081 | 46.5424
535.024 | 5341.975 | 46.5438
535.136 | 5342.766 | 46.5441
535.2 | 5342.766 | 46.5443
535.326 | 5344.462 | 46.5443
535.409 | 5345.006 | 46.5441
535.525 | 5346.67 | 46.5452
535.64 | 5347.839 | 46.5469
535.708 | 5348.515 | 46.5465
535.827 | 5349.684 | 46.5488
535.925 | 5350.969 | 46.5483
536.032 | 5351.743 | 46.55
536.118 | 5352.748 | 46.5512
536.215 | 5353.358 | 46.5493
536.301 | 5354.115 | 46.5485
536.401 | 5355.4 | 46.5502
536.519 | 5356.751 | 46.5523
536.607 | 5357.327 | 46.5529
536.701 | 5358.448 | 46.5507
536.801 | 5359.321 | 46.551
536.927 | 5360.704 | 46.5502
537.027 | 5361.462 | 46.546
537.132 | 5362.467 | 46.5448
537.213 | 5363.851 | 46.5456
537.316 | 5364.707 | 46.5413
537.416 | 5365.877 | 46.5389
537.518 | 5366.634 | 46.5392
537.635 | 5367.409 | 46.5367
537.717 | 5368.578 | 46.5356
537.806 | 5369.072 | 46.5316
537.912 | 5370.654 | 46.5266
538.034 | 5371.23 | 46.5167
538.118 | 5372.894 | 46.5158
538.212 | 5373.652 | 46.5145
538.309 | 5374.459 | 46.514
538.418 | 5375.068 | 46.5168
538.519 | 5376.749 | 46.5156
538.616 | 5377.869 | 46.5188
538.72 | 5378.445 | 46.5175
538.806 | 5379.615 | 46.5151
538.915 | 5380.916 | 46.5173
539.023 | 5381.476 | 46.5144
539.117 | 5382.596 | 46.5167
539.208 | 5383.601 | 46.5133
539.313 | 5384.062 | 46.5143
539.405 | 5385.759 | 46.5136
539.516 | 5386.418 | 46.5135
539.603 | 5387.423 | 46.5135
539.706 | 5388.774 | 46.5135
539.802 | 5389.564 | 46.514
539.923 | 5390.124 | 46.5143
540.006 | 5391.442 | 46.5162
540.118 | 5392.184 | 46.5171
540.206 | 5393.089 | 46.515
540.301 | 5393.781 | 46.5197
540.419 | 5395.544 | 46.5195
540.5 | 5396.549 | 46.5207
540.609 | 5397.834 | 46.5219
540.709 | 5398.641 | 46.5223
540.8 | 5399.399 | 46.5236
540.901 | 5400.222 | 46.5254
541.018 | 5401.606 | 46.5258
541.116 | 5402.446 | 46.5253
541.204 | 5403.467 | 46.5251
541.308 | 5403.896 | 46.5273
541.429 | 5405.691 | 46.5268
541.52 | 5406.202 | 46.5302
541.612 | 5407.239 | 46.5265
541.703 | 5408.755 | 46.5288
541.809 | 5408.755 | 46.5285
541.903 | 5410.781 | 46.5337
542.012 | 5411.588 | 46.5318
542.127 | 5412.972 | 46.5337
542.21 | 5412.972 | 46.5355
542.305 | 5414.751 | 46.5352
542.405 | 5415.492 | 46.5366
542.531 | 5416.645 | 46.533
542.629 | 5418.013 | 46.5356
542.708 | 5418.013 | 46.5389
542.81 | 5419.528 | 46.5414
542.927 | 5420.418 | 46.5439
543.03 | 5421.637 | 46.5448
543.125 | 5422.806 | 46.547
543.201 | 5423.284 | 46.5479
543.311 | 5424.173 | 46.5452
543.402 | 5424.997 | 46.5484
543.534 | 5426.397 | 46.5504
543.617 | 5427.221 | 46.5466
543.7 | 5428.374 | 46.5531
543.821 | 5429.626 | 46.5533
543.916 | 5430.416 | 46.5568
544.019 | 5431.471 | 46.5578
544.11 | 5432.179 | 46.5577
544.206 | 5433.382 | 46.5587
544.331 | 5434.765 | 46.5587
544.419 | 5435.556 | 46.5594
544.523 | 5436.231 | 46.562
544.634 | 5437.582 | 46.5626
544.718 | 5438.57 | 46.5633
544.81 | 5439.345 | 46.5609
544.922 | 5440.267 | 46.5613
545.022 | 5441.585 | 46.5675
545.104 | 5442.326 | 46.5654
545.215 | 5443.858 | 46.567
545.331 | 5444.748 | 46.568
545.414 | 5445.571 | 46.5673
545.53 | 5446.23 | 46.5709
545.616 | 5447.894 | 46.5702
545.725 | 5448.487 | 46.5719
545.82 | 5449.591 | 46.5728
545.902 | 5450.398 | 46.5724
546.011 | 5451.847 | 46.5769
546.142 | 5452.358 | 46.5754
546.211 | 5453.511 | 46.5735
546.31 | 5454.812 | 46.5766
546.427 | 5455.537 | 46.5758
546.513 | 5456.855 | 46.5754
546.622 | 5457.448 | 46.578
546.717 | 5458.585 | 46.5781
546.819 | 5459.557 | 46.5775
546.913 | 5460.051 | 46.5789
547.013 | 5461.665 | 46.578
547.122 | 5462.225 | 46.5782
547.214 | 5463.872 | 46.5778
547.328 | 5464.334 | 46.5766
547.411 | 5465.454 | 46.5757
547.508 | 5466.59 | 46.5797
547.627 | 5467.167 | 46.5776
547.707 | 5467.991 | 46.5766
547.805 | 5469.77 | 46.5809
547.921 | 5470.264 | 46.5769
548.025 | 5471.4 | 46.5774
548.119 | 5471.993 | 46.5786
548.213 | 5473.657 | 46.5785
548.306 | 5474.415 | 46.5779
548.418 | 5475.486 | 46.5785
548.513 | 5476.49 | 46.5762
548.617 | 5477.314 | 46.5766
548.701 | 5477.891 | 46.5758
548.802 | 5479.571 | 46.5777
548.926 | 5480.147 | 46.5746
549.017 | 5481.3 | 46.5798
549.105 | 5482.766 | 46.5768
549.202 | 5483.524 | 46.579
549.311 | 5484.842 | 46.5768
549.402 | 5485.484 | 46.5773
549.502 | 5486.736 | 46.5787
549.601 | 5487.445 | 46.5784
549.73 | 5488.664 | 46.5773
549.808 | 5489.8 | 46.5765
549.91 | 5490.789 | 46.5756
550.002 | 5491.431 | 46.5732
550.108 | 5492.189 | 46.5709
550.223 | 5493.474 | 46.5741
550.305 | 5494.396 | 46.5712
550.406 | 5494.89 | 46.5712
550.546 | 5496.636 | 46.5683
550.608 | 5497.509 | 46.5666
550.715 | 5498.415 | 46.5678
550.807 | 5499.058 | 46.5679
550.936 | 5500.524 | 46.5669
551.024 | 5501.941 | 46.5669
551.111 | 5502.534 | 46.5662
551.243 | 5503.687 | 46.5614
551.33 | 5504.329 | 46.5631
551.436 | 5505.696 | 46.5612
551.5 | 5506.734 | 46.5594
551.637 | 5507.525 | 46.5592
551.701 | 5508.101 | 46.5575
551.823 | 5508.941 | 46.5578
551.928 | 5510.408 | 46.5556
552.014 | 5511.001 | 46.5562
552.105 | 5511.907 | 46.554
552.224 | 5513.587 | 46.5551
552.311 | 5514.097 | 46.5548
552.406 | 5514.822 | 46.5538
552.52 | 5516.585 | 46.5529
552.623 | 5517.408 | 46.5542
552.722 | 5518.578 | 46.5526
552.844 | 5519.336 | 46.5545
552.917 | 5520.868 | 46.5502
553.004 | 5520.868 | 46.5498
553.133 | 5522.548 | 46.5477
553.219 | 5523.24 | 46.5492
553.316 | 5524.525 | 46.5459
553.422 | 5525.431 | 46.5447
553.527 | 5526.732 | 46.5435
553.626 | 5527.374 | 46.5424
553.709 | 5528.116 | 46.538
553.822 | 5529.631 | 46.5079
553.918 | 5530.9 | 46.5026
554.032 | 5531.344 | 46.495
554.121 | 5532.349 | 46.4877
554.232 | 5533.733 | 46.4827
554.319 | 5534.738 | 46.4769
554.426 | 5535.331 | 46.4717
554.506 | 5536.171 | 46.4664
554.602 | 5537.077 | 46.4629
554.719 | 5538.724 | 46.4541
554.828 | 5539.317 | 46.4502
554.913 | 5540.47 | 46.4466
555.019 | 5541.541 | 46.4438
555.118 | 5542.546 | 46.4396
555.222 | 5543.353 | 46.4379
555.306 | 5543.946 | 46.4312
555.407 | 5545.61 | 46.4259
555.531 | 5546.186 | 46.4212
555.622 | 5547.339 | 46.4185
555.712 | 5548.641 | 46.4172
555.809 | 5549.201 | 46.4096
555.916 | 5550.502 | 46.4074
556.013 | 5551.507 | 46.4042
556.118 | 5552.33 | 46.4
556.202 | 5552.923 | 46.3928
556.304 | 5554.554 | 46.3822
556.415 | 5555.164 | 46.3732
556.509 | 5556.482 | 46.3676
556.618 | 5557.289 | 46.3586
556.706 | 5558.755 | 46.3506
556.801 | 5559.414 | 46.3445
556.917 | 5560.089 | 46.3367
557.011 | 5561.637 | 46.3293
557.101 | 5562.148 | 46.3295
557.201 | 5563.713 | 46.318
557.312 | 5564.355 | 46.3103
557.4 | 5565.756 | 46.3028
557.501 | 5566.546 | 46.2965
557.608 | 5567.205 | 46.2881
557.714 | 5568.572 | 46.2834
557.809 | 5569.429 | 46.2747
557.913 | 5570.434 | 46.2658
558.008 | 5570.994 | 46.2588
558.111 | 5572.789 | 46.2517
558.231 | 5573.333 | 46.2453
558.315 | 5574.008 | 46.238
558.421 | 5575.457 | 46.2317
558.536 | 5577.088 | 46.2163
558.609 | 5577.088 | 46.2143
558.701 | 5578.422 | 46.2057
558.805 | 5579.015 | 46.2034
558.915 | 5580.399 | 46.1929
559.034 | 5581.371 | 46.1807
559.103 | 5582.211 | 46.1762
559.204 | 5583.15 | 46.1708
559.302 | 5583.793 | 46.164
559.404 | 5584.715 | 46.1619
559.547 | 5586.659 | 46.1514
559.604 | 5587.186 | 46.1458
559.726 | 5588.636 | 46.1404
559.815 | 5589.097 | 46.1359
559.9 | 5590.695 | 46.1264
560.026 | 5591.996 | 46.1227
560.125 | 5592.787 | 46.115
560.2 | 5593.297 | 46.1151
560.324 | 5594.286 | 46.1065
560.404 | 5595.455 | 46.1036
560.508 | 5596.509 | 46.1011
560.629 | 5597.432 | 46.0917
560.72 | 5598.881 | 46.0876
560.811 | 5599.343 | 46.0849
560.925 | 5600.776 | 46.0784
561.005 | 5601.352 | 46.0768
561.138 | 5602.785 | 46.0676
561.23 | 5603.576 | 46.0658
561.319 | 5604.565 | 46.0585
561.421 | 5605.586 | 46.0569
561.527 | 5606.821 | 46.0481
561.622 | 5607.595 | 46.0439
561.752 | 5608.419 | 46.0433
561.828 | 5608.419 | 46.0366
561.9 | 5609.951 | 46.0329
562.023 | 5611.351 | 46.0266
562.143 | 5612.422 | 46.0215
562.22 | 5613.476 | 46.0145
562.324 | 5614.399 | 46.0108
562.413 | 5615.799 | 46.0036
562.552 | 5616.392 | 45.9923
562.632 | 5617.578 | 45.986
562.716 | 5618.83 | 45.9851
562.815 | 5619.67 | 45.9809
562.927 | 5620.395 | 45.9787
563 | 5621.136 | 45.9745
563.123 | 5622.273 | 45.9698
563.209 | 5623.772 | 45.9696
563.312 | 5624.463 | 45.9688
563.432 | 5625.188 | 45.9621
563.517 | 5626.539 | 45.9639
563.613 | 5627.214 | 45.9613
563.707 | 5628.746 | 45.9564
563.828 | 5629.438 | 45.9553
563.917 | 5630.69 | 45.9553
564.009 | 5631.464 | 45.9495
564.116 | 5632.123 | 45.9493
564.2 | 5632.865 | 45.9485
564.309 | 5634.018 | 45.9447
564.417 | 5634.825 | 45.9417
564.509 | 5636.769 | 45.9404
564.604 | 5637.559 | 45.9393
564.715 | 5638.119 | 45.9371
564.817 | 5639.552 | 45.935
564.904 | 5640.409 | 45.932
565.003 | 5641.183 | 45.9318
565.122 | 5642.468 | 45.9248
565.211 | 5643.489 | 45.9238
565.312 | 5644.609 | 45.9211
565.403 | 5645.153 | 45.916
565.504 | 5646.438 | 45.9144
565.611 | 5647.443 | 45.9122
565.717 | 5648.085 | 45.9096
565.804 | 5649.551 | 45.9048
565.908 | 5650.029 | 45.903
566.015 | 5651.561 | 45.8999
566.118 | 5652.45 | 45.9013
566.215 | 5653.06 | 45.9057
566.302 | 5654.526 | 45.9091
566.407 | 5655.086 | 45.9083
566.501 | 5656.009 | 45.9061
566.608 | 5657.491 | 45.9037
566.741 | 5658.661 | 45.8892
566.826 | 5659.27 | 45.8784
566.904 | 5660.324 | 45.8764
567.016 | 5661.016 | 45.8738
567.122 | 5662.466 | 45.863
567.208 | 5663.504 | 45.8623
567.304 | 5664.426 | 45.8555
567.402 | 5665.727 | 45.848
567.536 | 5666.469 | 45.8135
567.605 | 5667.095 | 45.8103
567.733 | 5668.314 | 45.8081
567.814 | 5669.022 | 45.8055
567.924 | 5670.949 | 45.7971
568.001 | 5670.949 | 45.7954
568.129 | 5672.662 | 45.787
568.206 | 5673.486 | 45.7845
568.326 | 5674.985 | 45.7795
568.404 | 5675.446 | 45.7747
568.533 | 5676.583 | 45.7708
568.614 | 5677.176 | 45.7676
568.724 | 5678.23 | 45.7608
568.805 | 5678.922 | 45.7558
568.929 | 5680.685 | 45.7401
569.021 | 5681.574 | 45.7311
569.107 | 5682.282 | 45.7339
569.233 | 5683.419 | 45.7254
569.305 | 5684.061 | 45.7259
569.425 | 5685.643 | 45.7183
569.516 | 5686.549 | 45.7116
569.604 | 5687.257 | 45.711
569.728 | 5688.295 | 45.7067
569.813 | 5688.97 | 45.7049
569.916 | 5690.65 | 45.6995
570.025 | 5691.227 | 45.6955
570.129 | 5692.413 | 45.7006
570.222 | 5693.023 | 45.6904
570.316 | 5694.653 | 45.6887
570.404 | 5695.23 | 45.6937
570.529 | 5696.301 | 45.6917
570.615 | 5697.833 | 45.6936
570.713 | 5698.656 | 45.693
570.822 | 5699.925 | 45.6878
570.935 | 5700.386 | 45.6777
571.018 | 5701.555 | 45.6689
571.113 | 5702.791 | 45.6605
571.209 | 5703.614 | 45.6561
571.322 | 5704.372 | 45.6456
571.419 | 5705.855 | 45.6443
571.512 | 5706.629 | 45.639
571.603 | 5707.222 | 45.6371
571.728 | 5708.408 | 45.6388
571.814 | 5709.363 | 45.6406
571.92 | 5710.302 | 45.6491
572.015 | 5710.912 | 45.6453
572.107 | 5712.592 | 45.6448
572.216 | 5713.152 | 45.6403
572.306 | 5713.893 | 45.6191
572.419 | 5715.425 | 45.6157
572.504 | 5716.43 | 45.6251
572.624 | 5716.99 | 45.6406
572.72 | 5717.946 | 45.6311
572.807 | 5719.774 | 45.611
572.907 | 5720.565 | 45.6075
573.024 | 5721.158 | 45.5974
573.111 | 5722.377 | 45.5937
573.217 | 5723.25 | 45.5892
573.302 | 5724.749 | 45.5872
573.43 | 5725.309 | 45.5864
573.5 | 5726.38 | 45.5831
573.608 | 5727.055 | 45.5817
573.703 | 5728.225 | 45.5806
573.809 | 5729.015 | 45.5737
573.916 | 5730.481 | 45.5682
574.001 | 5731.42 | 45.5672
574.101 | 5732.392 | 45.5625
574.211 | 5733.348 | 45.5624
574.309 | 5734.781 | 45.5578
574.432 | 5736.016 | 45.5587
574.543 | 5736.84 | 45.5548
574.608 | 5737.597 | 45.5551
574.708 | 5738.355 | 45.5489
574.832 | 5740.002 | 45.5472
574.942 | 5740.843 | 45.5457
575.012 | 5740.843 | 45.5426
575.106 | 5742.572 | 45.546
575.202 | 5743.379 | 45.5436
575.304 | 5744.104 | 45.5409
575.445 | 5745.636 | 45.5396
575.516 | 5746.559 | 45.5399
575.629 | 5747.316 | 45.5368
575.718 | 5748.14 | 45.5364
575.799 | 5749.705 | 45.5352
575.93 | 5750.792 | 45.5326
576.003 | 5751.27 | 45.5342
576.135 | 5752.324 | 45.5276
576.215 | 5753.082 | 45.529
576.303 | 5753.889 | 45.5272
576.436 | 5755.421 | 45.5257
576.526 | 5756.096 | 45.5245
576.632 | 5757.694 | 45.5224
576.744 | 5758.831 | 45.5222
576.811 | 5759.407 | 45.5192
576.92 | 5761.038 | 45.5175
577.03 | 5761.598 | 45.5135
577.122 | 5762.619 | 45.5121
577.253 | 5763.394 | 45.5107
577.327 | 5764.415 | 45.5094
577.406 | 5764.959 | 45.5109
577.506 | 5766.194 | 45.4855
577.624 | 5767.742 | 45.4821
577.712 | 5768.319 | 45.4798
577.807 | 5769.456 | 45.4751
577.921 | 5770.312 | 45.4679
578.002 | 5770.889 | 45.469
578.119 | 5772.536 | 45.4627
578.211 | 5773.014 | 45.4621
578.302 | 5773.788 | 45.4569
578.429 | 5775.419 | 45.4508
578.523 | 5775.995 | 45.4455
578.614 | 5777.807 | 45.4428
578.716 | 5778.301 | 45.4407
578.839 | 5779.389 | 45.4359
578.927 | 5780.41 | 45.4312
579.025 | 5781.563 | 45.4278
579.114 | 5782.535 | 45.421
579.22 | 5783.886 | 45.4163
579.306 | 5784.363 | 45.4139
579.425 | 5785.302 | 45.4106
579.512 | 5786.768 | 45.4056
579.611 | 5787.444 | 45.4034
579.719 | 5788.877 | 45.3991
579.828 | 5789.322 | 45.3951
579.923 | 5790.557 | 45.3937
580.009 | 5791.479 | 45.3903
580.115 | 5792.83 | 45.3874
580.214 | 5793.324 | 45.3854
580.318 | 5794.115 | 45.379
580.429 | 5795.696 | 45.3763
580.519 | 5796.602 | 45.3772
580.617 | 5797.838 | 45.3708
580.711 | 5798.283 | 45.3694
580.808 | 5799.568 | 45.3695
580.914 | 5800.852 | 45.3668
581.023 | 5801.412 | 45.3617
581.113 | 5802.5 | 45.3636
581.217 | 5803.422 | 45.3608
581.303 | 5803.982 | 45.3601
581.408 | 5805.778 | 45.3568
581.523 | 5806.288 | 45.3552
581.619 | 5807.474 | 45.3533
581.701 | 5808.38 | 45.3534
581.802 | 5808.858 | 45.3499
581.915 | 5810.094 | 45.3489
582 | 5811.675 | 45.3443
582.116 | 5812.581 | 45.3451
582.2 | 5813.388 | 45.3459
582.307 | 5814.755 | 45.3453
582.402 | 5815.348 | 45.3455
582.511 | 5816.188 | 45.3451
582.621 | 5817.407 | 45.3438
582.72 | 5818.363 | 45.3425
582.818 | 5819.055 | 45.3422
582.917 | 5820.488 | 45.3437
583.051 | 5821.937 | 45.3386
583.112 | 5821.937 | 45.3398
583.204 | 5823.535 | 45.3369
583.34 | 5824.326 | 45.3364
583.428 | 5825.627 | 45.3353
583.524 | 5826.22 | 45.3323
583.602 | 5827.291 | 45.332
583.701 | 5828.526 | 45.322
583.807 | 5829.301 | 45.3197
583.916 | 5829.894 | 45.317
584.001 | 5831.706 | 45.3123
584.101 | 5832.496 | 45.3094
584.23 | 5833.798 | 45.3066
584.352 | 5834.374 | 45.3023
584.4 | 5835.511 | 45.2988
584.511 | 5836.334 | 45.2963
584.604 | 5836.977 | 45.2933
584.731 | 5838.674 | 45.2923
584.812 | 5839.332 | 45.2932
584.926 | 5840.354 | 45.2879
585.035 | 5841.754 | 45.2881
585.106 | 5841.754 | 45.2832
585.221 | 5843.862 | 45.2817
585.303 | 5844.439 | 45.2814
585.402 | 5845.427 | 45.2776
585.505 | 5846.202 | 45.2768
585.628 | 5847.635 | 45.2726
585.718 | 5848.574 | 45.2692
585.804 | 5849.232 | 45.2678
585.923 | 5850.402 | 45.2613
586.023 | 5851.736 | 45.2638
586.116 | 5852.478 | 45.259
586.205 | 5852.972 | 45.2599
586.33 | 5854.685 | 45.2603
586.43 | 5855.673 | 45.2522
586.515 | 5856.382 | 45.2543
586.602 | 5857.057 | 45.2519
586.724 | 5858.572 | 45.2485
586.817 | 5859.824 | 45.2458
586.921 | 5860.697 | 45.2415
587.02 | 5861.307 | 45.2424
587.108 | 5862.048 | 45.2428
587.225 | 5863.63 | 45.2405
587.314 | 5864.634 | 45.236
587.411 | 5865.442 | 45.2351
587.52 | 5866.858 | 45.2342
587.611 | 5867.468 | 45.2277
587.714 | 5868.818 | 45.2263
587.824 | 5869.263 | 45.2236
587.921 | 5870.532 | 45.222
588.018 | 5871.503 | 45.2227
588.115 | 5872.805 | 45.2176
588.211 | 5873.596 | 45.2182
588.335 | 5874.353 | 45.2154
588.428 | 5875.193 | 45.2104
588.508 | 5875.984 | 45.2111
588.612 | 5877.78 | 45.2079
588.716 | 5878.373 | 45.2064
588.818 | 5879.509 | 45.2005
588.916 | 5880.283 | 45.2018
589.008 | 5881.766 | 45.1997
589.106 | 5882.425 | 45.1984
589.225 | 5883.611 | 45.1985
589.328 | 5884.434 | 45.1946
589.418 | 5885.324 | 45.1931
589.52 | 5885.851 | 45.1949
589.605 | 5887.531 | 45.1924
589.721 | 5888.075 | 45.1909
589.812 | 5889.607 | 45.191
589.903 | 5890.365 | 45.1869
590.001 | 5891.139 | 45.1915
590.122 | 5892.424 | 45.1887
590.215 | 5893.544 | 45.188
590.309 | 5894.433 | 45.1886
590.414 | 5895.372 | 45.1861
590.509 | 5895.982 | 45.1866
590.618 | 5897.366 | 45.1813
590.72 | 5898.173 | 45.1819
590.803 | 5899.49 | 45.1838
590.933 | 5900.808 | 45.1828
591.049 | 5901.368 | 45.182
591.117 | 5902.176 | 45.1818
591.209 | 5903.18 | 45.1811
591.331 | 5904.663 | 45.1778
591.419 | 5905.091 | 45.1815
591.512 | 5905.865 | 45.1823
591.615 | 5907.463 | 45.1796
591.782 | 5908.353 | 45.1758
591.815 | 5909.522 | 45.1752
591.917 | 5910.346 | 45.1744
592.029 | 5911.384 | 45.175
592.114 | 5911.944 | 45.1713
592.239 | 5913.41 | 45.1697
592.333 | 5914.662 | 45.1698
592.404 | 5915.535 | 45.1711
592.525 | 5916.919 | 45.1729
592.625 | 5917.594 | 45.1725
592.735 | 5918.714 | 45.1707
592.812 | 5919.307 | 45.1726
592.928 | 5920.938 | 45.1711
593.008 | 5920.938 | 45.1698
593.122 | 5923.013 | 45.171
593.204 | 5923.013 | 45.1707
593.329 | 5924.759 | 45.1727
593.416 | 5925.369 | 45.173
593.522 | 5926.555 | 45.1711
593.616 | 5927.132 | 45.1762
593.706 | 5928.054 | 45.1756
593.826 | 5929.602 | 45.178
593.912 | 5930.08 | 45.1772
594.02 | 5931.694 | 45.1799
594.105 | 5932.172 | 45.1782
594.233 | 5933.721 | 45.1817
594.319 | 5934.511 | 45.1801
594.4 | 5935.269 | 45.1801
594.528 | 5936.768 | 45.1815
594.652 | 5937.361 | 45.1845
594.723 | 5938.531 | 45.181
594.815 | 5939.783 | 45.1835
594.934 | 5940.507 | 45.1827
595.025 | 5941.051 | 45.184
595.121 | 5942.517 | 45.1833
595.218 | 5943.505 | 45.1878
595.314 | 5944.164 | 45.187
595.424 | 5945.729 | 45.1858
595.52 | 5946.503 | 45.1874
595.614 | 5946.981 | 45.1846
595.724 | 5948.727 | 45.187
595.822 | 5949.518 | 45.1859
595.92 | 5950.424 | 45.1886
596.016 | 5951.626 | 45.1898
596.107 | 5952.252 | 45.1885
596.21 | 5953.735 | 45.1902
596.348 | 5954.344 | 45.1895
596.416 | 5955.497 | 45.1881
596.513 | 5956.766 | 45.19
596.638 | 5957.375 | 45.188
596.718 | 5958.512 | 45.1855
596.824 | 5959.303 | 45.1863
596.914 | 5960.604 | 45.1842
597.016 | 5961.279 | 45.1841
597.106 | 5962.696 | 45.1848
597.23 | 5963.272 | 45.1847
597.312 | 5964.426 | 45.1836
597.42 | 5965.48 | 45.1832
597.517 | 5966.847 | 45.1849
597.604 | 5967.424 | 45.1861
597.713 | 5968.494 | 45.1833
597.815 | 5969.087 | 45.1853
597.906 | 5970.718 | 45.1844
598.015 | 5971.163 | 45.1868
598.118 | 5972.365 | 45.1848
598.206 | 5973.387 | 45.1876
598.309 | 5974.029 | 45.1873
598.41 | 5975.775 | 45.1881
598.502 | 5976.401 | 45.1874
598.618 | 5977.422 | 45.1893
598.707 | 5978.707 | 45.1876
598.8 | 5979.383 | 45.1873
598.917 | 5980.058 | 45.1877
599.009 | 5981.574 | 45.1893
599.102 | 5982.15 | 45.1868
599.221 | 5983.402 | 45.1907
599.309 | 5984.736 | 45.1898
599.407 | 5985.543 | 45.1894
599.514 | 5986.351 | 45.1942
599.607 | 5986.977 | 45.1929
599.703 | 5988.41 | 45.1933
599.807 | 5989.431 | 45.1899
599.914 | 5990.37 | 45.1912
600.006 | 5990.979 | 45.1893
600.105 | 5992.396 | 45.1885
600.205 | 5993.533 | 45.1901
600.342 | 5994.142 | 45.1886
600.409 | 5995.098 | 45.1901
600.538 | 5996.333 | 45.1913
600.618 | 5997.041 | 45.1931
600.702 | 5998.227 | 45.1918
600.831 | 5999.644 | 45.1925
600.943 | 6000.814 | 45.1932
601.015 | 6000.814 | 45.1949
601.128 | 6002.626 | 45.1976
601.203 | 6003.416 | 45.1976
601.323 | 6004.553 | 45.1992
601.414 | 6005.327 | 45.1997
601.502 | 6006.381 | 45.1986
601.609 | 6007.304 | 45.2012
601.7 | 6007.946 | 45.201
601.808 | 6008.671 | 45.203
601.933 | 6010.648 | 45.2013
602.036 | 6011.422 | 45.2023
602.125 | 6012.872 | 45.2035
602.221 | 6013.514 | 45.2035
602.3 | 6014.305 | 45.2041
602.422 | 6015.178 | 45.208
602.5 | 6016.397 | 45.2074
602.628 | 6017.418 | 45.2094
602.72 | 6018.703 | 45.2111
602.841 | 6019.263 | 45.211
602.933 | 6020.383 | 45.2136
603.027 | 6021.009 | 45.2134
603.117 | 6022.64 | 45.2155
603.208 | 6023.233 | 45.217
603.331 | 6024.32 | 45.2176
603.4 | 6025.028 | 45.2176
603.524 | 6026.214 | 45.2197
603.626 | 6027.532 | 45.2192
603.725 | 6028.554 | 45.2157
603.818 | 6029.048 | 45.221
603.919 | 6030.662 | 45.2205
604.015 | 6031.14 | 45.2206
604.124 | 6032.738 | 45.2224
604.234 | 6033.429 | 45.219
604.315 | 6034.78 | 45.2217
604.412 | 6035.488 | 45.2232
604.504 | 6036.049 | 45.2221
604.614 | 6037.218 | 45.222
604.722 | 6038.602 | 45.2234
604.814 | 6039.788 | 45.2226
604.909 | 6040.529 | 45.2232
605.022 | 6041.863 | 45.2248
605.118 | 6042.522 | 45.2226
605.21 | 6043.725 | 45.2225
605.311 | 6044.581 | 45.2253
605.401 | 6045.174 | 45.2243
605.524 | 6046.311 | 45.2215
605.611 | 6047.777 | 45.2199
605.711 | 6048.568 | 45.2197
605.832 | 6049.326 | 45.2197
605.929 | 6050.149 | 45.2189
606.016 | 6050.956 | 45.2206
606.106 | 6052.686 | 45.2218
606.216 | 6053.46 | 45.2203
606.303 | 6054.366 | 45.2165
606.419 | 6055.042 | 45.2148
606.51 | 6056.573 | 45.216
606.604 | 6057.348 | 45.2174
606.705 | 6058.682 | 45.2139
606.813 | 6059.423 | 45.2154
606.901 | 6060.708 | 45.218
607.015 | 6061.383 | 45.2154
607.108 | 6061.976 | 45.2171
607.219 | 6063.377 | 45.2201
607.31 | 6064.447 | 45.2176
607.406 | 6065.518 | 45.2187
607.524 | 6066.078 | 45.22
607.605 | 6066.951 | 45.2197
607.717 | 6068.318 | 45.2177
607.803 | 6069.389 | 45.216
607.907 | 6070.163 | 45.214
608.004 | 6070.74 | 45.2109
608.107 | 6072.7 | 45.1373
608.207 | 6073.408 | 44.8829
608.311 | 6074.314 | 44.8591
608.428 | 6075.599 | 44.836
608.525 | 6076.159 | 44.8259
608.611 | 6077.032 | 44.8155
608.709 | 6077.79 | 44.7819
608.827 | 6079.899 | 44.754
608.906 | 6079.899 | 44.729
609.009 | 6081.464 | 44.7139
609.112 | 6082.155 | 44.6951
609.207 | 6083.259 | 44.6789
609.324 | 6084.709 | 44.6592
609.443 | 6085.302 | 44.6421
609.514 | 6086.076 | 44.6289
609.61 | 6087.377 | 44.6119
609.723 | 6088.86 | 44.5908
609.815 | 6089.321 | 44.5673
609.938 | 6090.359 | 44.5008
610.001 | 6091.084 | 44.4864
610.131 | 6092.632 | 44.4646
610.233 | 6093.357 | 44.4477
610.332 | 6094.625 | 44.4306
610.42 | 6095.844 | 44.4135
610.54 | 6096.355 | 44.3955
610.629 | 6097.376 | 44.3813
610.707 | 6097.953 | 44.3744
610.82 | 6099.172 | 44.3608
610.923 | 6100.852 | 44.3513
611.018 | 6101.445 | 44.3472
611.136 | 6102.73 | 44.3373
611.224 | 6103.603 | 44.329
611.33 | 6104.344 | 44.326
611.424 | 6104.97 | 44.3197
611.517 | 6106.617 | 44.3144
611.607 | 6107.243 | 44.3081
611.729 | 6108.281 | 44.3012
611.807 | 6108.281 | 44.2984
611.922 | 6110.274 | 44.2907
612.024 | 6111.427 | 44.2888
612.134 | 6112.35 | 44.28
612.23 | 6113.157 | 44.2779
612.324 | 6114.112 | 44.2719
612.418 | 6114.903 | 44.2679
612.518 | 6116.451 | 44.2615
612.613 | 6117.456 | 44.2614
612.714 | 6118.445 | 44.2547
612.811 | 6119.73 | 44.2491
612.921 | 6120.24 | 44.247
613.025 | 6121.607 | 44.2422
613.115 | 6122.612 | 44.2394
613.22 | 6123.271 | 44.2358
613.304 | 6123.848 | 44.2339
613.424 | 6125.594 | 44.2311
613.511 | 6126.467 | 44.2283
613.622 | 6127.027 | 44.2264
613.708 | 6128.707 | 44.2242
613.815 | 6129.794 | 44.2166
613.941 | 6130.272 | 44.219
614.008 | 6131.442 | 44.2141
614.11 | 6132.726 | 44.2113
614.214 | 6133.797 | 44.2068
614.326 | 6134.275 | 44.2053
614.421 | 6135.477 | 44.2003
614.516 | 6136.499 | 44.2007
614.605 | 6137.388 | 44.1974
614.72 | 6138.031 | 44.1974
614.808 | 6139.76 | 44.1937
614.909 | 6140.534 | 44.1927
615.028 | 6141.095 | 44.1911
615.115 | 6142.264 | 44.191
615.217 | 6142.989 | 44.1871
615.3 | 6144.636 | 44.1875
615.404 | 6145.509 | 44.1845
615.509 | 6146.267 | 44.1787
615.616 | 6146.876 | 44.1788
615.703 | 6148.688 | 44.1762
615.802 | 6149.463 | 44.171
615.912 | 6150.237 | 44.1679
616.002 | 6150.962 | 44.1687
616.114 | 6152.296 | 44.1689
616.2 | 6153.301 | 44.161
616.301 | 6154.437 | 44.1621
616.415 | 6155.047 | 44.159
616.501 | 6156.661 | 44.1562
616.603 | 6157.468 | 44.1543
616.707 | 6158.275 | 44.1557
616.808 | 6158.868 | 44.1527
616.904 | 6160.351 | 44.1489
617 | 6161.455 | 44.149
617.126 | 6162.888 | 44.1462
617.219 | 6163.366 | 44.1452
617.31 | 6164.486 | 44.1428
617.404 | 6165.375 | 44.1376
617.507 | 6166.281 | 44.1397
617.624 | 6167.714 | 44.1391
617.711 | 6168.291 | 44.1389
617.826 | 6169.872 | 44.1401
617.904 | 6169.872 | 44.1399
618.002 | 6170.91 | 44.1371
618.127 | 6172.623 | 44.1371
618.203 | 6173.397 | 44.136
618.334 | 6174.32 | 44.1325
618.403 | 6174.995 | 44.1359
618.528 | 6176.264 | 44.1331
618.631 | 6177.763 | 44.1312
618.701 | 6178.389 | 44.1324
618.802 | 6179.344 | 44.1315
618.929 | 6180.316 | 44.1277
619.013 | 6180.925 | 44.13
619.103 | 6182.029 | 44.1283
619.229 | 6183.643 | 44.1301
619.323 | 6184.582 | 44.1282
619.41 | 6185.258 | 44.1261
619.535 | 6186.394 | 44.1242
619.63 | 6187.02 | 44.1255
619.721 | 6188.667 | 44.1249
619.812 | 6189.26 | 44.1261
619.925 | 6190.908 | 44.1239
620.024 | 6191.665 | 44.1246
620.118 | 6192.275 | 44.122
620.227 | 6193.543 | 44.1256
620.334 | 6194.449 | 44.1238
620.42 | 6195.833 | 44.1244
620.531 | 6196.344 | 44.1229
620.623 | 6197.25 | 44.124
620.715 | 6198.502 | 44.1229
620.822 | 6199.869 | 44.122
620.916 | 6200.412 | 44.1212
621.026 | 6201.467 | 44.1246
621.114 | 6202.752 | 44.1225
621.211 | 6203.427 | 44.1236
621.317 | 6204.794 | 44.1229
621.417 | 6205.601 | 44.1223
621.51 | 6206.425 | 44.1262
621.604 | 6207.002 | 44.1233
621.726 | 6208.105 | 44.1239
621.81 | 6208.896 | 44.1245
621.919 | 6210.527 | 44.126
622.02 | 6211.219 | 44.1261
622.123 | 6212.569 | 44.129
622.226 | 6213.228 | 44.1296
622.318 | 6214.217 | 44.1291
622.413 | 6214.826 | 44.1315
622.5 | 6215.732 | 44.129
622.62 | 6217.544 | 44.1327
622.724 | 6218.368 | 44.1312
622.803 | 6219.669 | 44.1361
622.93 | 6220.246 | 44.134
623.022 | 6221.316 | 44.1367
623.106 | 6221.876 | 44.1366
623.214 | 6223.474 | 44.1346
623.319 | 6224.117 | 44.1391
623.407 | 6225.171 | 44.1426
623.506 | 6226.719 | 44.1387
623.618 | 6227.411 | 44.1382
623.705 | 6228.647 | 44.1429
623.801 | 6229.338 | 44.1411
623.918 | 6230.228 | 44.1399
624.009 | 6231.694 | 44.1413
624.103 | 6232.468 | 44.1426
624.206 | 6233.127 | 44.142
624.308 | 6234.412 | 44.1449
624.405 | 6235.68 | 44.1441
624.511 | 6236.438 | 44.1472
624.638 | 6237.426 | 44.1443
624.712 | 6238.019 | 44.1457
624.808 | 6239.551 | 44.146
624.913 | 6240.293 | 44.146
625.005 | 6240.952 | 44.1479
625.116 | 6242.319 | 44.1468
625.205 | 6243.34 | 44.1501
625.313 | 6244.131 | 44.1481
625.429 | 6245.564 | 44.1471
625.529 | 6246.173 | 44.145
625.631 | 6247.277 | 44.1428
625.705 | 6248.661 | 44.1427
625.825 | 6249.863 | 44.1457
625.929 | 6250.736 | 44.1455
626.034 | 6251.511 | 44.1461
626.113 | 6252.087 | 44.1487
626.209 | 6253.273 | 44.1492
626.303 | 6253.883 | 44.1518
626.403 | 6254.673 | 44.1548
626.505 | 6256.403 | 44.1567
626.638 | 6257.325 | 44.1566
626.704 | 6258.034 | 44.1623
626.828 | 6259.236 | 44.163
626.909 | 6259.912 | 44.1639
627.008 | 6261.164 | 44.1658
627.125 | 6262.712 | 44.1691
627.235 | 6263.305 | 44.1711
627.318 | 6264.458 | 44.1726
627.408 | 6264.952 | 44.1743
627.533 | 6266.402 | 44.174
627.621 | 6267.489 | 44.1777
627.727 | 6268.741 | 44.1767
627.822 | 6269.548 | 44.1793
627.9 | 6270.339 | 44.1847
628.032 | 6271.525 | 44.1859
628.117 | 6272.777 | 44.1889
628.222 | 6273.254 | 44.1907
628.324 | 6274.556 | 44.1915
628.43 | 6275.132 | 44.1914
628.517 | 6276.631 | 44.1949
628.624 | 6277.702 | 44.1949
628.717 | 6278.41 | 44.195
628.82 | 6279.481 | 44.1986
628.915 | 6280.766 | 44.203
629.013 | 6281.573 | 44.2039
629.106 | 6282.15 | 44.2034
629.222 | 6283.303 | 44.2066
629.314 | 6284.736 | 44.2107
629.41 | 6285.774 | 44.21
629.509 | 6286.433 | 44.2148
629.618 | 6287.026 | 44.2194
629.713 | 6288.739 | 44.2188
629.814 | 6289.579 | 44.2235
629.935 | 6290.155 | 44.2212
630.031 | 6291.308 | 44.2269
630.127 | 6292.116 | 44.2285
630.225 | 6293.483 | 44.2318
630.315 | 6294.488 | 44.2359
630.416 | 6295.179 | 44.2382
630.514 | 6296.448 | 44.2401
630.61 | 6297.024 | 44.2404
630.715 | 6298.029 | 44.2419
630.817 | 6299.479 | 44.241
630.922 | 6300.072 | 44.2412
631.009 | 6301.736 | 44.2457
631.122 | 6302.197 | 44.2479
631.217 | 6303.432 | 44.2516
631.322 | 6304.322 | 44.2518
631.413 | 6305.557 | 44.2565
631.502 | 6306.134 | 44.2584
631.602 | 6307.32 | 44.2583
631.706 | 6307.781 | 44.2642
631.826 | 6308.671 | 44.2653
631.905 | 6310.68 | 44.2657
632.002 | 6311.454 | 44.2707
632.127 | 6312.245 | 44.2713
632.204 | 6312.937 | 44.2738
632.3 | 6313.662 | 44.279
632.402 | 6315.474 | 44.2826
632.51 | 6316.281 | 44.2844
632.617 | 6317.533 | 44.2842
632.708 | 6318.505 | 44.2883
632.804 | 6319.295 | 44.2928
632.921 | 6320.383 | 44.2922
633 | 6321.404 | 44.2976
633.113 | 6321.964 | 44.301
633.2 | 6323.628 | 44.301
633.338 | 6324.303 | 44.3045
633.44 | 6325.703 | 44.3075
633.549 | 6326.346 | 44.3138
633.601 | 6327.449 | 44.3104
633.736 | 6328.092 | 44.3146
633.804 | 6328.998 | 44.3219
633.931 | 6330.612 | 44.3239
634.006 | 6331.403 | 44.3267
634.143 | 6332.572 | 44.3291
634.219 | 6333.067 | 44.3303
634.3 | 6333.857 | 44.3333
634.445 | 6335.537 | 44.3393
634.523 | 6336.822 | 44.3404
634.61 | 6336.822 | 44.3405
634.744 | 6338.305 | 44.3457
634.817 | 6339.079 | 44.3498
634.905 | 6340.002 | 44.3526
635.001 | 6340.693 | 44.3547
635.116 | 6342.324 | 44.3566
635.227 | 6343.922 | 44.3594
635.303 | 6343.922 | 44.3629
635.432 | 6345.372 | 44.3648
635.523 | 6345.965 | 44.3692
635.622 | 6347.826 | 44.3611
635.731 | 6348.271 | 44.361
635.8 | 6349.341 | 44.3641
635.931 | 6350.363 | 44.3681
636.032 | 6350.939 | 44.3702
636.104 | 6351.928 | 44.3709
636.225 | 6353.41 | 44.3729
636.32 | 6354.794 | 44.3788
636.401 | 6354.794 | 44.3796
636.528 | 6356.392 | 44.3846
636.633 | 6357.347 | 44.3867
636.701 | 6357.94 | 44.3897
636.826 | 6359.571 | 44.3931
636.937 | 6360.428 | 44.3998
637.005 | 6361.004 | 44.4032
637.127 | 6362.223 | 44.4021
637.229 | 6362.898 | 44.4082
637.331 | 6364.645 | 44.4089
637.437 | 6365.303 | 44.4109
637.503 | 6366.012 | 44.4168
637.625 | 6367.313 | 44.4221
637.713 | 6368.4 | 44.4274
637.818 | 6369.043 | 44.4282
637.92 | 6370.805 | 44.433
638.028 | 6371.3 | 44.4336
638.12 | 6372.238 | 44.4386
638.209 | 6373.688 | 44.4426
638.318 | 6374.363 | 44.4473
638.405 | 6374.94 | 44.45
638.513 | 6376.587 | 44.4537
638.602 | 6377.131 | 44.4518
638.718 | 6378.202 | 44.4595
638.82 | 6379.536 | 44.4603
638.92 | 6380.277 | 44.4647
639.004 | 6380.821 | 44.4661
639.105 | 6382.484 | 44.47
639.229 | 6383.061 | 44.4746
639.318 | 6383.918 | 44.48
639.411 | 6385.697 | 44.4816
639.504 | 6386.471 | 44.4872
639.609 | 6386.981 | 44.4904
639.721 | 6388.332 | 44.491
639.815 | 6389.041 | 44.495
639.902 | 6390.671 | 44.5023
640.001 | 6391.429 | 44.5027
640.109 | 6392.73 | 44.506
640.21 | 6393.505 | 44.5112
640.304 | 6394.295 | 44.5143
640.425 | 6395.382 | 44.5187
640.521 | 6396.519 | 44.5201
640.616 | 6397.293 | 44.5248
640.706 | 6398.364 | 44.5265
640.811 | 6399.287 | 44.5315
640.909 | 6399.863 | 44.5334
641.006 | 6401.395 | 44.5396
641.102 | 6402.647 | 44.5427
641.2 | 6403.405 | 44.5453
641.31 | 6404.706 | 44.5474
641.404 | 6405.283 | 44.5524
641.51 | 6406.172 | 44.5549
641.609 | 6406.749 | 44.5576
641.706 | 6407.704 | 44.5631
641.825 | 6408.643 | 44.5667
641.909 | 6409.845 | 44.5733
642.013 | 6411.246 | 44.5748
642.129 | 6412.728 | 44.5814
642.216 | 6413.288 | 44.5816
642.312 | 6414.408 | 44.5854
642.427 | 6415.265 | 44.5908
642.527 | 6416.533 | 44.5937
642.635 | 6417.604 | 44.5948
642.743 | 6418.51 | 44.6007
642.838 | 6419.07 | 44.6055
642.931 | 6420.882 | 44.6094
643.035 | 6421.36 | 44.6137
643.12 | 6422.068 | 44.6151
643.224 | 6423.847 | 44.6201
643.303 | 6424.358 | 44.6217
643.437 | 6425.478 | 44.6286
643.543 | 6426.746 | 44.631
643.609 | 6426.746 | 44.6363
643.734 | 6428.394 | 44.639
643.826 | 6429.86 | 44.6405
643.921 | 6430.617 | 44.646
644.042 | 6431.21 | 44.6503
644.105 | 6432.347 | 44.6539
644.201 | 6433.22 | 44.657
644.318 | 6434.604 | 44.6613
644.418 | 6435.773 | 44.6626
644.505 | 6436.218 | 44.6675
644.628 | 6437.223 | 44.6761
644.717 | 6438.755 | 44.6766
644.815 | 6439.579 | 44.681
644.938 | 6440.155 | 44.6855
645 | 6441.308 | 44.6843
645.126 | 6442.264 | 44.6854
645.217 | 6443.763 | 44.6925
645.335 | 6444.405 | 44.6963
645.417 | 6444.965 | 44.6982
645.512 | 6446.184 | 44.7002
645.615 | 6447.584 | 44.7031
645.714 | 6448.078 | 44.71
645.829 | 6449.627 | 44.7115
645.919 | 6450.599 | 44.714
646.03 | 6451.208 | 44.72
646.122 | 6452.262 | 44.7186
646.215 | 6453.416 | 44.7246
646.324 | 6454.322 | 44.7259
646.408 | 6455.705 | 44.7293
646.514 | 6456.381 | 44.733
646.613 | 6457.023 | 44.7365
646.718 | 6458.407 | 44.7399
646.813 | 6459.379 | 44.7354
646.906 | 6459.873 | 44.7369
647.026 | 6461.586 | 44.7432
647.131 | 6462.228 | 44.754
647.206 | 6462.92 | 44.7604
647.308 | 6463.678 | 44.7638
647.406 | 6465.523 | 44.7673
647.53 | 6466.083 | 44.7723
647.605 | 6466.989 | 44.777
647.709 | 6468.521 | 44.7746
647.807 | 6469.081 | 44.7699
647.916 | 6470.382 | 44.7707
648.006 | 6471.371 | 44.7676
648.126 | 6472.178 | 44.7601
648.204 | 6473.216 | 44.756
648.312 | 6474.731 | 44.7571
648.41 | 6475.258 | 44.7574
648.516 | 6476.131 | 44.7602
648.605 | 6477.663 | 44.7669
648.702 | 6478.421 | 44.7634
648.812 | 6479.722 | 44.7636
648.906 | 6480.414 | 44.7669
649.017 | 6480.974 | 44.7678
649.15 | 6482.572 | 44.78
649.237 | 6483.247 | 44.7824
649.322 | 6483.972 | 44.7867
649.412 | 6484.878 | 44.788
649.503 | 6486.624 | 44.7831
649.613 | 6487.069 | 44.7829
649.703 | 6487.761 | 44.7878
649.831 | 6489.573 | 44.7894
649.922 | 6490.364 | 44.7892
650 | 6491.434 | 44.7898
650.115 | 6492.011 | 44.7928
650.203 | 6493.642 | 44.7982
650.305 | 6494.465 | 44.8008
650.403 | 6495.108 | 44.8012
650.526 | 6496.986 | 44.8114
650.635 | 6497.76 | 44.8177
650.705 | 6498.386 | 44.8187
650.802 | 6499.308 | 44.8244
650.9 | 6499.885 | 44.8208
651.003 | 6501.614 | 44.8186
651.138 | 6502.718 | 44.8198
651.239 | 6503.394 | 44.8251
651.332 | 6504.184 | 44.8392
651.422 | 6505.799 | 44.8395
651.506 | 6506.375 | 44.8451
651.628 | 6507.528 | 44.8337
651.739 | 6508.171 | 44.8446
651.825 | 6509.455 | 44.8324
651.9 | 6510.328 | 44.8321
652.023 | 6511.02 | 44.8352
652.121 | 6512.783 | 44.8378
652.234 | 6513.672 | 44.8396
652.319 | 6514.48 | 44.844
652.408 | 6515.171 | 44.8439
652.535 | 6516.308 | 44.8444
652.601 | 6517.115 | 44.8488
652.725 | 6518.186 | 44.8522
652.807 | 6518.845 | 44.8508
652.929 | 6520.607 | 44.8558
653.033 | 6521.283 | 44.8592
653.12 | 6522.617 | 44.8606
653.225 | 6523.21 | 44.8646
653.321 | 6524.446 | 44.8655
653.418 | 6525.434 | 44.87
653.527 | 6526.043 | 44.871
653.616 | 6527.559 | 44.8741
653.73 | 6528.317 | 44.8779
653.83 | 6528.943 | 44.8806
653.913 | 6530.705 | 44.8827
654.02 | 6531.512 | 44.8861
654.107 | 6532.303 | 44.8834
654.212 | 6533.72 | 44.89
654.326 | 6534.346 | 44.8885
654.411 | 6535.482 | 44.8929
654.505 | 6536.092 | 44.8928
654.618 | 6537.591 | 44.8997
654.726 | 6538.381 | 44.9011
654.811 | 6539.024 | 44.9056
654.937 | 6540.44 | 44.9079
655.016 | 6541.462 | 44.9042
655.114 | 6542.203 | 44.907
655.225 | 6543.471 | 44.9073
655.318 | 6544.443 | 44.8839
655.418 | 6545.432 | 44.8691
655.516 | 6546.206 | 44.8631
655.61 | 6547.672 | 44.8593
655.707 | 6548.232 | 44.8621
655.805 | 6548.907 | 44.8635
655.92 | 6550.522 | 44.8616
656.012 | 6551.51 | 44.8625
656.114 | 6552.169 | 44.8631
656.215 | 6553.371 | 44.8561
656.316 | 6554.393 | 44.8568
656.411 | 6555.496 | 44.8572
656.536 | 6556.139 | 44.8567
656.602 | 6557.16 | 44.8597
656.717 | 6557.753 | 44.86
656.81 | 6559.516 | 44.859
656.92 | 6560.092 | 44.8603
657.014 | 6561.262 | 44.8589
657.114 | 6561.888 | 44.8604
657.212 | 6563.7 | 44.8589
657.306 | 6564.49 | 44.8597
657.413 | 6565.248 | 44.8615
657.506 | 6565.891 | 44.8619
657.649 | 6567.307 | 44.8644
657.733 | 6568.114 | 44.8644
657.801 | 6569.317 | 44.8634
657.931 | 6570.552 | 44.8616
658.012 | 6571.014 | 44.8658
658.106 | 6572.48 | 44.8681
658.214 | 6573.254 | 44.8688
658.347 | 6574.522 | 44.8715
658.409 | 6575.411 | 44.8703
658.503 | 6576.284 | 44.8694
658.608 | 6576.927 | 44.8694
658.72 | 6578.327 | 44.8762
658.837 | 6579.645 | 44.8788
658.911 | 6580.419 | 44.8777
659.003 | 6581.605 | 44.8752
659.128 | 6582.873 | 44.8803
659.211 | 6583.335 | 44.8826
659.312 | 6584.175 | 44.8825
659.41 | 6584.751 | 44.8829
659.53 | 6586.563 | 44.8858
659.645 | 6587.749 | 44.8878
659.71 | 6588.293 | 44.8858
659.8 | 6589.248 | 44.8907
659.927 | 6590.583 | 44.8942
660.024 | 6591.834 | 44.897
660.105 | 6591.834 | 44.8938
660.225 | 6593.268 | 44.8988
660.308 | 6593.844 | 44.9004
660.425 | 6595.491 | 44.8997
660.518 | 6596.743 | 44.9026
660.627 | 6597.468 | 44.9026
660.702 | 6597.995 | 44.9062
660.825 | 6599.659 | 44.9089
660.903 | 6600.252 | 44.9082
661.028 | 6601.702 | 44.909
661.128 | 6602.393 | 44.9137
661.224 | 6603.662 | 44.9131
661.321 | 6604.453 | 44.9172
661.416 | 6605.721 | 44.9168
661.515 | 6606.446 | 44.9227
661.635 | 6607.121 | 44.9241
661.727 | 6608.258 | 44.9266
661.813 | 6609.246 | 44.927
661.913 | 6610.514 | 44.929
662.003 | 6610.992 | 44.9302
662.126 | 6612.195 | 44.9348
662.213 | 6613.76 | 44.936
662.323 | 6614.204 | 44.938
662.405 | 6614.979 | 44.9385
662.513 | 6616.725 | 44.9409
662.627 | 6617.235 | 44.9426
662.71 | 6618.685 | 44.9404
662.824 | 6619.459 | 44.9458
662.921 | 6620.777 | 44.9465
663.016 | 6621.551 | 44.9462
663.141 | 6622.342 | 44.9487
663.211 | 6623.693 | 44.9491
663.33 | 6624.22 | 44.9493
663.422 | 6625.241 | 44.9482
663.517 | 6625.834 | 44.9542
663.623 | 6627.399 | 44.9557
663.715 | 6628.42 | 44.9577
663.817 | 6629.392 | 44.961
663.91 | 6630.66 | 44.9632
664.015 | 6631.204 | 44.9662
664.111 | 6631.748 | 44.9631
664.214 | 6633.708 | 44.9677
664.312 | 6634.548 | 44.9697
664.418 | 6635.306 | 44.9723
664.506 | 6636.624 | 44.9706
664.614 | 6637.085 | 44.9734
664.719 | 6638.287 | 44.9759
664.814 | 6639.424 | 44.9773
664.916 | 6640.132 | 44.9768
665.012 | 6641.401 | 44.9826
665.117 | 6642.01 | 44.9857
665.205 | 6643.641 | 44.9838
665.305 | 6644.432 | 44.9856
665.411 | 6645.239 | 44.9912
665.549 | 6646.54 | 44.9948
665.626 | 6647.084 | 44.9963
665.702 | 6648.204 | 44.9949
665.802 | 6649.406 | 44.9981
665.918 | 6650.181 | 45.0001
666.014 | 6650.79 | 45.0037
666.146 | 6652.586 | 45.0032
666.215 | 6653.212 | 45.0043
666.303 | 6654.068 | 45.0065
666.423 | 6655.122 | 45.0071
666.503 | 6656.16 | 45.0098
666.623 | 6657.346 | 45.0121
666.75 | 6658.483 | 45.013
666.837 | 6659.109 | 45.0154
666.94 | 6660.229 | 45.0166
667.003 | 6660.987 | 45.0173
667.129 | 6662.683 | 45.0215
667.213 | 6663.243 | 45.0216
667.309 | 6664.396 | 45.0113
667.4 | 6665.401 | 45.0163
667.505 | 6666.175 | 45.0135
667.635 | 6667.609 | 45.016
667.71 | 6668.416 | 45.0171
667.8 | 6669.289 | 45.018
667.919 | 6669.964 | 45.0167
668.034 | 6671.48 | 45.0185
668.121 | 6672.04 | 45.0174
668.236 | 6673.16 | 45.0196
668.32 | 6674.791 | 45.0234
668.406 | 6674.791 | 45.026
668.527 | 6676.273 | 45.0248
668.611 | 6676.85 | 45.0238
668.726 | 6678.464 | 45.0287
668.822 | 6679.765 | 45.0293
668.905 | 6680.342 | 45.0323
669.022 | 6681.231 | 45.0353
669.101 | 6681.824 | 45.0303
669.236 | 6683.669 | 45.035
669.307 | 6683.669 | 45.0366
669.436 | 6685.383 | 45.0379
669.5 | 6685.959 | 45.0392
669.616 | 6687.557 | 45.0425
669.703 | 6688.249 | 45.0446
669.821 | 6689.204 | 45.0488
669.924 | 6690.423 | 45.049
670.028 | 6691.313 | 45.0492
670.122 | 6691.873 | 45.0501
670.216 | 6693.569 | 45.0524
670.303 | 6694.113 | 45.056
670.429 | 6695.184 | 45.0572
670.528 | 6695.892 | 45.0575
670.625 | 6697.49 | 45.057
670.712 | 6698.379 | 45.0593
670.828 | 6699.285 | 45.0628
670.91 | 6700.686 | 45.062
671.023 | 6701.328 | 45.0638
671.121 | 6702.811 | 45.0651
671.221 | 6703.585 | 45.068
671.317 | 6704.392 | 45.0675
671.409 | 6705.644 | 45.0706
671.51 | 6706.451 | 45.0693
671.628 | 6707.308 | 45.0746
671.723 | 6707.884 | 45.0684
671.81 | 6708.823 | 45.0711
671.92 | 6710.223 | 45.0727
672.02 | 6711.739 | 45.0734
672.107 | 6712.315 | 45.0768
672.221 | 6713.188 | 45.0791
672.304 | 6713.814 | 45.0795
672.424 | 6715.544 | 45.0804
672.514 | 6716.302 | 45.0805
672.62 | 6716.862 | 45.0823
672.708 | 6718.69 | 45.0817
672.807 | 6719.448 | 45.0844
672.918 | 6720.189 | 45.0859
673.014 | 6721.705 | 45.0883
673.109 | 6722.479 | 45.0849
673.224 | 6723.039 | 45.0844
673.314 | 6724.719 | 45.0857
673.403 | 6725.296 | 45.0861
673.522 | 6725.938 | 45.0852
673.622 | 6727.338 | 45.0865
673.702 | 6728.376 | 45.0862
673.809 | 6729.496 | 45.0908
673.906 | 6730.205 | 45.0881
674.006 | 6731.078 | 45.0864
674.102 | 6732.395 | 45.0854
674.214 | 6732.988 | 45.0846
674.315 | 6734.059 | 45.0842
674.412 | 6734.735 | 45.0873
674.507 | 6735.706 | 45.0861
674.619 | 6737.288 | 45.0904
674.707 | 6738.359 | 45.0908
674.815 | 6739.265 | 45.0928
674.938 | 6740.648 | 45.0956
675.007 | 6741.208 | 45.0941
675.133 | 6742.23 | 45.0987
675.207 | 6742.888 | 45.0984
675.327 | 6744.816 | 45.0975
675.442 | 6745.722 | 45.1039
675.528 | 6746.529 | 45.1049
675.648 | 6747.237 | 45.1088
675.713 | 6748.077 | 45.1072
675.834 | 6749.329 | 45.108
675.902 | 6749.922 | 45.113
676.028 | 6751.207 | 45.1141
676.126 | 6752.476 | 45.1149
676.222 | 6753.365 | 45.1128
676.325 | 6754.798 | 45.1194
676.406 | 6755.358 | 45.1206
676.526 | 6756.38 | 45.1231
676.608 | 6756.989 | 45.1199
676.722 | 6758.62 | 45.1252
676.813 | 6759.196 | 45.125
676.9 | 6760.366 | 45.1248
677.006 | 6760.975 | 45.1273
677.13 | 6762.573 | 45.1277
677.222 | 6763.479 | 45.1313
677.309 | 6764.188 | 45.1291
677.434 | 6765.324 | 45.1328
677.527 | 6765.934 | 45.1323
677.62 | 6767.581 | 45.1357
677.71 | 6768.174 | 45.1379
677.8 | 6769.311 | 45.1374
677.93 | 6770.085 | 45.1411
678.029 | 6770.892 | 45.1434
678.115 | 6772.704 | 45.1481
678.234 | 6773.198 | 45.145
678.303 | 6773.923 | 45.1489
678.414 | 6775.718 | 45.1477
678.518 | 6776.394 | 45.1527
678.601 | 6777.102 | 45.154
678.729 | 6778.255 | 45.156
678.813 | 6778.865 | 45.1574
678.924 | 6780.644 | 45.1599
679.022 | 6781.451 | 45.1628
679.11 | 6782.34 | 45.1634
679.218 | 6783.032 | 45.1665
679.312 | 6784.68 | 45.1698
679.422 | 6785.141 | 45.1718
679.51 | 6786.376 | 45.1731
679.618 | 6787.398 | 45.1777
679.711 | 6788.666 | 45.1764
679.811 | 6789.49 | 45.1802
679.922 | 6790.066 | 45.1814
680.018 | 6790.972 | 45.1849
680.112 | 6792.669 | 45.1887
680.222 | 6793.163 | 45.1901
680.319 | 6794.398 | 45.1928
680.413 | 6795.37 | 45.1929
680.524 | 6796.342 | 45.198
680.616 | 6796.968 | 45.2007
680.71 | 6797.775 | 45.202
680.821 | 6799.505 | 45.2052
680.924 | 6800.378 | 45.2073
681.022 | 6800.987 | 45.21
681.119 | 6802.371 | 45.2134
681.214 | 6803.392 | 45.2152
681.311 | 6804.677 | 45.2177
681.406 | 6805.353 | 45.2208
681.518 | 6805.929 | 45.2237
681.601 | 6807.412 | 45.2281
681.726 | 6807.988 | 45.2307
681.806 | 6809.471 | 45.2336
681.904 | 6810.278 | 45.2349
682.009 | 6811.102 | 45.236
682.101 | 6811.662 | 45.2385
682.218 | 6813.243 | 45.2416
682.304 | 6814.314 | 45.2465
682.41 | 6814.874 | 45.2511
682.515 | 6816.192 | 45.2492
682.616 | 6817.048 | 45.254
682.7 | 6817.757 | 45.2563
682.862 | 6819.536 | 45.2614
682.91 | 6820.244 | 45.2667
683.002 | 6820.853 | 45.2681
683.106 | 6822.6 | 45.2739
683.2 | 6823.258 | 45.272
683.308 | 6823.687 | 45.2721
683.407 | 6825.614 | 45.2787
683.502 | 6826.191 | 45.2798
683.607 | 6827.08 | 45.2841
683.705 | 6827.64 | 45.2831
683.826 | 6829.93 | 45.2917
683.934 | 6830.506 | 45.2938
684 | 6831.577 | 45.2939
684.134 | 6832.73 | 45.2944
684.21 | 6832.73 | 45.2993
684.302 | 6834.279 | 45.3014
684.401 | 6835.366 | 45.3041
684.502 | 6835.86 | 45.3043
684.623 | 6837.491 | 45.3127
684.732 | 6838.067 | 45.3162
684.84 | 6839.682 | 45.3191
684.912 | 6840.341 | 45.3206
685.032 | 6841.247 | 45.3238
685.133 | 6842.466 | 45.3265
685.219 | 6843.717 | 45.3257
685.315 | 6844.179 | 45.3261
685.405 | 6845.085 | 45.3276
685.528 | 6846.518 | 45.3315
685.637 | 6847.391 | 45.3372
685.707 | 6847.951 | 45.3383
685.82 | 6849.779 | 45.3416
685.933 | 6850.224 | 45.3465
686.007 | 6851.344 | 45.3466
686.12 | 6852.217 | 45.3522
686.225 | 6853.782 | 45.3538
686.319 | 6854.573 | 45.3582
686.425 | 6855.232 | 45.3599
686.515 | 6856.665 | 45.3657
686.603 | 6857.143 | 45.3644
686.726 | 6858.032 | 45.3671
686.818 | 6859.564 | 45.3751
686.914 | 6860.009 | 45.3735
687.031 | 6861.376 | 45.3801
687.12 | 6862.397 | 45.382
687.215 | 6863.682 | 45.3829
687.318 | 6864.209 | 45.3889
687.429 | 6865.577 | 45.3918
687.512 | 6866.351 | 45.3957
687.614 | 6867.372 | 45.3984
687.712 | 6868.509 | 45.4035
687.824 | 6869.019 | 45.4078
687.901 | 6869.81 | 45.4093
688.023 | 6871.243 | 45.4128
688.125 | 6872.314 | 45.4162
688.219 | 6873.302 | 45.4179
688.311 | 6873.895 | 45.4225
688.413 | 6875.658 | 45.4264
688.514 | 6876.383 | 45.4282
688.624 | 6877.075 | 45.4314
688.712 | 6878.129 | 45.4327
688.818 | 6879.545 | 45.4392
688.916 | 6880.023 | 45.441
689.005 | 6881.588 | 45.4447
689.119 | 6882.379 | 45.4501
689.214 | 6883.664 | 45.4493
689.305 | 6884.29 | 45.4545
689.404 | 6885.574 | 45.4591
689.504 | 6886.563 | 45.4624
689.642 | 6887.156 | 45.4654
689.721 | 6888.309 | 45.469
689.812 | 6888.935 | 45.474
689.915 | 6890.335 | 45.4765
690.011 | 6891.34 | 45.4801
690.106 | 6892.114 | 45.4842
690.213 | 6893.152 | 45.4892
690.306 | 6894.601 | 45.491
690.4 | 6895.343 | 45.496
690.516 | 6895.936 | 45.4981
690.607 | 6897.418 | 45.5004
690.704 | 6897.995 | 45.5054
690.8 | 6899.362 | 45.5069
690.902 | 6899.873 | 45.5134
691.018 | 6901.207 | 45.5162
691.107 | 6902.129 | 45.5173
691.2 | 6903.332 | 45.5207
691.308 | 6903.908 | 45.5254
691.43 | 6905.556 | 45.5299
691.525 | 6906.346 | 45.5305
691.636 | 6907.368 | 45.5375
691.707 | 6907.961 | 45.5395
691.804 | 6909.427 | 45.546
691.908 | 6910.003 | 45.5469
692.005 | 6910.679 | 45.5481
692.102 | 6911.618 | 45.5556
692.207 | 6912.59 | 45.5595
692.326 | 6914.27 | 45.5631
692.404 | 6914.83 | 45.5675
692.526 | 6916.494 | 45.5722
692.644 | 6917.712 | 45.5765
692.713 | 6917.712 | 45.579
692.827 | 6919.837 | 45.5829
692.907 | 6919.837 | 45.5857
693.045 | 6921.238 | 45.5936
693.117 | 6922.028 | 45.5949
693.235 | 6923.132 | 45.5968
693.304 | 6923.956 | 45.5994
693.402 | 6925.175 | 45.6023
693.5 | 6925.85 | 45.6092
693.603 | 6927.003 | 45.6133
693.72 | 6928.304 | 45.6172
693.821 | 6929.754 | 45.6197
693.919 | 6930.446 | 45.6256
694.019 | 6931.006 | 45.6271
694.126 | 6932.62 | 45.633
694.212 | 6933.213 | 45.637
694.324 | 6934.251 | 45.6419
694.435 | 6935.635 | 45.643
694.527 | 6936.508 | 45.6488
694.603 | 6937.216 | 45.6536
694.725 | 6938.204 | 45.6545
694.814 | 6939.489 | 45.6607
694.905 | 6940.082 | 45.6609
695.033 | 6941.235 | 45.6667
695.116 | 6942.718 | 45.6733
695.201 | 6943.294 | 45.6736
695.316 | 6944.398 | 45.6797
695.431 | 6945.106 | 45.6802
695.514 | 6946.671 | 45.6859
695.616 | 6947.511 | 45.693
695.735 | 6948.072 | 45.6927
695.831 | 6949.225 | 45.6987
695.922 | 6950.032 | 45.7013
696.01 | 6951.679 | 45.7051
696.127 | 6952.107 | 45.7082
696.22 | 6953.195 | 45.7132
696.314 | 6954.677 | 45.7183
696.425 | 6955.287 | 45.7206
696.508 | 6956.16 | 45.7259
696.614 | 6957.494 | 45.7271
696.718 | 6958.548 | 45.731
696.815 | 6959.042 | 45.7354
696.91 | 6960.261 | 45.7386
697.021 | 6961.036 | 45.7424
697.122 | 6961.925 | 45.7476
697.219 | 6962.782 | 45.7517
697.314 | 6963.753 | 45.7573
697.418 | 6965.368 | 45.7649
697.51 | 6966.34 | 45.7649
697.622 | 6967.361 | 45.7697
697.722 | 6967.921 | 45.7739
697.805 | 6969.404 | 45.7768
697.925 | 6969.98 | 45.7834
698.006 | 6970.787 | 45.7831
698.101 | 6971.99 | 45.7908
698.201 | 6973.571 | 45.7938
698.311 | 6974.148 | 45.7975
698.41 | 6975.663 | 45.7998
698.516 | 6976.24 | 45.8082
698.601 | 6977.376 | 45.8099
698.712 | 6978.019 | 45.8125
698.817 | 6979.419 | 45.8177
698.918 | 6980.243 | 45.8231
699.003 | 6981.28 | 45.8278
699.11 | 6982.219 | 45.8311
699.21 | 6982.812 | 45.8296
699.306 | 6984.41 | 45.8364
699.401 | 6985.003 | 45.8403
699.506 | 6985.843 | 45.8468
699.611 | 6986.634 | 45.8497
699.707 | 6988.281 | 45.8579
699.829 | 6989.517 | 45.8576
699.92 | 6990.274 | 45.8623
700.038 | 6991.773 | 45.869
700.105 | 6992.432 | 45.8697
700.208 | 6993.24 | 45.874
700.327 | 6994.804 | 45.8779
700.422 | 6995.299 | 45.8788
700.504 | 6996.402 | 45.8875
700.604 | 6997.111 | 45.8852
700.721 | 6998.28 | 45.8929
700.827 | 6999.466 | 45.8953
700.915 | 6999.944 | 45.9013
701.008 | 7000.702 | 45.9038
701.131 | 7002.514 | 45.9079
701.205 | 7002.975 | 45.9142
701.333 | 7004.672 | 45.9165
701.422 | 7005.742 | 45.92
701.504 | 7006.302 | 45.9245
701.637 | 7007.439 | 45.9282
701.719 | 7008.081 | 45.9281
701.814 | 7008.081 | 45.9334
701.935 | 7010.338 | 45.9387
702.023 | 7010.898 | 45.9456
702.122 | 7012.562 | 45.9454
702.245 | 7013.171 | 45.9492
702.337 | 7014.39 | 45.9531
702.402 | 7014.95 | 45.9565
702.529 | 7016.532 | 45.9594
702.606 | 7017.322 | 45.9618
702.743 | 7018.476 | 45.9697
702.824 | 7019.019 | 45.9718
702.902 | 7019.76 | 45.9737
703.026 | 7021.259 | 45.9806
703.111 | 7021.803 | 45.9824
703.219 | 7023.401 | 45.9911
703.335 | 7024.192 | 45.9933
703.429 | 7025.361 | 45.997
703.508 | 7026.004 | 45.9986
703.617 | 7027.173 | 46.0074
703.702 | 7027.717 | 46.0104
703.816 | 7029.183 | 46.0142
703.923 | 7030.188 | 46.0186
704.03 | 7031.472 | 46.0232
704.132 | 7032.181 | 46.027
704.218 | 7033.186 | 46.0276
704.316 | 7034.668 | 46.0328
704.41 | 7035.459 | 46.0379
704.525 | 7036.035 | 46.0406
704.623 | 7037.123 | 46.0451
704.708 | 7037.781 | 46.0441
704.819 | 7039.577 | 46.052
704.933 | 7040.17 | 46.0546
705.016 | 7041.257 | 46.0584
705.112 | 7042.147 | 46.0629
705.211 | 7043.646 | 46.0702
705.338 | 7044.189 | 46.0697
705.414 | 7045.26 | 46.0772
705.506 | 7045.837 | 46.0803
705.622 | 7047.27 | 46.0819
705.705 | 7048.719 | 46.0856
705.844 | 7049.181 | 46.0889
705.91 | 7050.35 | 46.0953
706.016 | 7051.108 | 46.1019
706.111 | 7051.734 | 46.1017
706.204 | 7053.414 | 46.1085
706.328 | 7053.958 | 46.1132
706.415 | 7054.864 | 46.1145
706.517 | 7056.214 | 46.1199
706.602 | 7057.252 | 46.1266
706.707 | 7057.911 | 46.1291
706.805 | 7059.608 | 46.1327
706.905 | 7060.398 | 46.1388
707.009 | 7061.057 | 46.1424
707.113 | 7062.655 | 46.1448
707.206 | 7063.446 | 46.1503
707.314 | 7064.22 | 46.1539
707.452 | 7065.768 | 46.1598
707.51 | 7065.768 | 46.162
707.614 | 7067.383 | 46.165
707.715 | 7068.223 | 46.1669
707.8 | 7069.244 | 46.1736
707.905 | 7070.018 | 46.1773
708.012 | 7071.353 | 46.1836
708.112 | 7072.358 | 46.1857
708.201 | 7073.346 | 46.1905
708.303 | 7073.84 | 46.1928
708.434 | 7075.454 | 46.2
708.51 | 7076.014 | 46.2027
708.612 | 7077.135 | 46.2076
708.706 | 7078.189 | 46.2094
708.806 | 7078.732 | 46.2176
708.929 | 7080.264 | 46.2185
709.005 | 7080.808 | 46.2251
709.102 | 7081.846 | 46.2276
709.236 | 7083.46 | 46.2322
709.303 | 7083.905 | 46.2328
709.4 | 7085.223 | 46.2358
709.506 | 7086.162 | 46.2411
709.621 | 7087.446 | 46.2457
709.714 | 7088.007 | 46.2466
709.836 | 7089.226 | 46.2534
709.901 | 7089.934 | 46.2542
710.02 | 7091.713 | 46.259
710.104 | 7092.207 | 46.261
710.222 | 7093.08 | 46.2666
710.325 | 7094.596 | 46.2736
710.433 | 7095.304 | 46.2785
710.529 | 7096.012 | 46.283
710.612 | 7096.836 | 46.2846
710.732 | 7098.269 | 46.2872
710.803 | 7098.878 | 46.293
710.918 | 7100.542 | 46.2973
711.021 | 7101.036 | 46.3006
711.101 | 7101.728 | 46.3045
711.221 | 7103.392 | 46.3123
711.317 | 7104.693 | 46.3158
711.411 | 7105.171 | 46.3173
711.533 | 7106.341 | 46.3242
711.622 | 7106.884 | 46.3286
711.719 | 7108.713 | 46.3326
711.813 | 7108.713 | 46.3387
711.924 | 7110.607 | 46.343
712.037 | 7111.184 | 46.3455
712.124 | 7112.254 | 46.3513
712.217 | 7113.523 | 46.3521
712.333 | 7114.297 | 46.3613
712.42 | 7114.906 | 46.363
712.5 | 7115.713 | 46.3665
712.612 | 7117.213 | 46.3704
712.713 | 7118.646 | 46.3716
712.833 | 7119.206 | 46.3784
712.925 | 7120.211 | 46.3846
713.02 | 7120.804 | 46.3863
713.124 | 7122.401 | 46.3912
713.216 | 7123.373 | 46.3964
713.317 | 7124.378 | 46.4013
713.412 | 7125.63 | 46.4014
713.52 | 7126.404 | 46.406
713.62 | 7127.195 | 46.4136
713.723 | 7128.002 | 46.4149
713.815 | 7129.485 | 46.4221
713.92 | 7130.176 | 46.4238
714.002 | 7130.918 | 46.4265
714.114 | 7132.68 | 46.4315
714.224 | 7133.257 | 46.4384
714.31 | 7134.328 | 46.44
714.402 | 7135.547 | 46.4449
714.513 | 7136.14 | 46.4519
714.621 | 7136.766 | 46.4513
714.708 | 7138.643 | 46.4575
714.809 | 7139.418 | 46.4611
714.912 | 7139.978 | 46.4683
715.01 | 7140.999 | 46.473
715.115 | 7142.366 | 46.4755
715.213 | 7143.388 | 46.4786
715.31 | 7144.31 | 46.4828
715.415 | 7145.002 | 46.4897
715.502 | 7145.694 | 46.4905
715.606 | 7147.555 | 46.4934
715.703 | 7148.263 | 46.4989
715.819 | 7148.939 | 46.5038
715.91 | 7150.603 | 46.5101
716.002 | 7151.163 | 46.5113
716.133 | 7152.513 | 46.5184
716.215 | 7153.04 | 46.5224
716.302 | 7153.683 | 46.5263
716.404 | 7155.544 | 46.5331
716.502 | 7156.236 | 46.5358
716.604 | 7156.829 | 46.5391
716.732 | 7158.279 | 46.5484
716.806 | 7158.839 | 46.5481
716.902 | 7160.206 | 46.5529
717.029 | 7161.458 | 46.5582
717.135 | 7162.693 | 46.5636
717.215 | 7162.693 | 46.5668
717.326 | 7164.472 | 46.5705
717.41 | 7165.346 | 46.5746
717.533 | 7166.268 | 46.5804
717.623 | 7167.718 | 46.5827
717.708 | 7167.718 | 46.5879
717.839 | 7169.464 | 46.5945
717.921 | 7170.073 | 46.5983
718.029 | 7171.111 | 46.6035
718.132 | 7172.626 | 46.6115
718.228 | 7173.45 | 46.6156
718.321 | 7174.751 | 46.6167
718.421 | 7175.213 | 46.6251
718.538 | 7176.629 | 46.6263
718.601 | 7176.629 | 46.6291
718.718 | 7178.392 | 46.6342
718.813 | 7179.166 | 46.638
718.925 | 7180.204 | 46.644
719.026 | 7181.39 | 46.6518
719.122 | 7182.428 | 46.653
719.223 | 7183.564 | 46.6582
719.311 | 7184.124 | 46.6599
719.435 | 7185.31 | 46.666
719.53 | 7185.903 | 46.6679
719.633 | 7187.468 | 46.6748
719.715 | 7188.49 | 46.6805
719.828 | 7189.066 | 46.6847
719.903 | 7189.956 | 46.6892
720.025 | 7191.224 | 46.6886
720.126 | 7192.41 | 46.6977
720.215 | 7193.349 | 46.7004
720.33 | 7194.239 | 46.7046
720.417 | 7195.655 | 46.7113
720.517 | 7196.495 | 46.7155
720.609 | 7197.105 | 46.7174
720.716 | 7198.653 | 46.7213
720.818 | 7199.312 | 46.7255
720.91 | 7200.317 | 46.7327
721.01 | 7201.075 | 46.7347
721.118 | 7201.865 | 46.7369
721.211 | 7203.084 | 46.7432
721.312 | 7204.682 | 46.749
721.409 | 7205.259 | 46.752
721.508 | 7206.577 | 46.7557
721.635 | 7207.153 | 46.7625
721.723 | 7208.207 | 46.7667
721.822 | 7208.751 | 46.7704
721.915 | 7210.118 | 46.7793
722.011 | 7210.678 | 46.7806
722.111 | 7212.638 | 46.7852
722.223 | 7213.116 | 46.7935
722.315 | 7214.088 | 46.7952
722.405 | 7215.389 | 46.8024
722.517 | 7215.966 | 46.8029
722.612 | 7217.448 | 46.8095
722.717 | 7218.239 | 46.8162
722.804 | 7219.573 | 46.819
722.925 | 7220.315 | 46.8245
723.012 | 7221.632 | 46.8271
723.107 | 7222.407 | 46.834
723.215 | 7222.967 | 46.8366
723.303 | 7224.35 | 46.8441
723.406 | 7225.619 | 46.8477
723.505 | 7226.393 | 46.8517
723.612 | 7227.233 | 46.8573
723.705 | 7227.843 | 46.8603
723.809 | 7229.424 | 46.8644
723.943 | 7230.017 | 46.8721
724.018 | 7230.956 | 46.8751
724.106 | 7232.01 | 46.8784
724.215 | 7233.213 | 46.8868
724.304 | 7234.267 | 46.8877
724.417 | 7235.288 | 46.8923
724.538 | 7236.211 | 46.8985
724.613 | 7236.886 | 46.9045
724.705 | 7238.402 | 46.9041
724.812 | 7239.176 | 46.914
724.904 | 7239.818 | 46.9177
725.026 | 7241.894 | 46.9249
725.11 | 7241.894 | 46.9262
725.244 | 7243.508 | 46.9323
725.336 | 7244.134 | 46.9389
725.425 | 7245.748 | 46.9461
725.505 | 7246.556 | 46.9437
725.642 | 7247.643 | 46.9544
725.709 | 7247.643 | 46.9547
725.811 | 7249.356 | 46.9621
725.929 | 7250.213 | 46.965
726.005 | 7250.789 | 46.9703
726.134 | 7252.305 | 46.9776
726.2 | 7252.881 | 46.9753
726.324 | 7254.545 | 46.9847
726.411 | 7255.138 | 46.9869
726.536 | 7256.209 | 46.9947
726.603 | 7256.9 | 46.9961
726.727 | 7258.136 | 47.0059
726.829 | 7259.816 | 47.006
726.927 | 7260.409 | 47.0101
727.023 | 7261.43 | 47.0168
727.118 | 7262.682 | 47.025
727.237 | 7263.374 | 47.0306
727.301 | 7263.901 | 47.0333
727.43 | 7265.516 | 47.0383
727.522 | 7266.553 | 47.04
727.626 | 7267.212 | 47.0466
727.707 | 7267.756 | 47.0499
727.803 | 7268.892 | 47.0556
727.919 | 7270.391 | 47.0603
728.019 | 7271.001 | 47.0681
728.117 | 7272.385 | 47.0673
728.235 | 7273.439 | 47.0734
728.321 | 7274.032 | 47.0775
728.448 | 7275.449 | 47.0818
728.516 | 7276.355 | 47.0874
728.63 | 7277.228 | 47.0883
728.701 | 7277.837 | 47.0932
728.812 | 7279.633 | 47.1024
728.925 | 7280.605 | 47.1065
729.01 | 7281.296 | 47.1099
729.119 | 7282.68 | 47.1147
729.229 | 7283.306 | 47.1231
729.312 | 7284.311 | 47.1265
729.404 | 7284.789 | 47.1296
729.517 | 7286.255 | 47.137
729.629 | 7286.963 | 47.1423
729.725 | 7288.38 | 47.1471
729.812 | 7289.319 | 47.1541
729.927 | 7289.977 | 47.1556
730.014 | 7291.674 | 47.16
730.121 | 7292.234 | 47.1631
730.219 | 7293.371 | 47.1711
730.308 | 7294.277 | 47.1752
730.409 | 7294.969 | 47.1825
730.512 | 7296.599 | 47.1842
730.618 | 7297.192 | 47.1904
730.706 | 7298.263 | 47.1936
730.826 | 7299.12 | 47.2
730.928 | 7299.943 | 47.2041
731.005 | 7301.574 | 47.2108
731.105 | 7302.348 | 47.2128
731.226 | 7303.139 | 47.2206
731.315 | 7303.946 | 47.2264
731.409 | 7305.412 | 47.2276
731.516 | 7305.956 | 47.2326
731.622 | 7307.257 | 47.2391
731.711 | 7308.328 | 47.2456
731.813 | 7308.328 | 47.2446
731.916 | 7310.354 | 47.2516
732.05 | 7311.738 | 47.2602
732.115 | 7311.738 | 47.2626
732.201 | 7312.644 | 47.2658
732.317 | 7314.275 | 47.2717
732.44 | 7315.263 | 47.2808
732.525 | 7315.938 | 47.2786
732.614 | 7316.993 | 47.285
732.705 | 7318.541 | 47.2909
732.805 | 7319.233 | 47.2943
732.923 | 7319.892 | 47.3024
733.014 | 7320.962 | 47.3087
733.103 | 7322.346 | 47.3114
733.201 | 7322.923 | 47.3158
733.318 | 7324.208 | 47.3204
733.405 | 7325.394 | 47.3254
733.532 | 7326.843 | 47.3305
733.641 | 7327.584 | 47.3344
733.729 | 7328.474 | 47.3416
733.816 | 7329.199 | 47.3455
733.902 | 7330.237 | 47.3518
734.037 | 7331.604 | 47.355
734.127 | 7332.609 | 47.3616
734.218 | 7333.169 | 47.3667
734.301 | 7334.289 | 47.3694
734.424 | 7335.063 | 47.374
734.525 | 7336.727 | 47.3793
734.601 | 7336.727 | 47.3838
734.726 | 7338.209 | 47.3884
734.829 | 7339.412 | 47.394
734.901 | 7339.939 | 47.3988
735.036 | 7341.603 | 47.4031
735.119 | 7342.509 | 47.4077
735.211 | 7343.102 | 47.413
735.3 | 7344.238 | 47.418
735.403 | 7345.029 | 47.4267
735.525 | 7346.462 | 47.4286
735.637 | 7347.286 | 47.4363
735.705 | 7347.879 | 47.4396
735.818 | 7349.131 | 47.4462
735.937 | 7350.58 | 47.45
736.022 | 7351.124 | 47.4568
736.101 | 7351.783 | 47.4601
736.228 | 7353.479 | 47.4645
736.305 | 7354.188 | 47.4707
736.42 | 7355.044 | 47.4779
736.519 | 7355.703 | 47.483
736.621 | 7357.383 | 47.4846
736.723 | 7358.471 | 47.4935
736.819 | 7359.41 | 47.4963
736.932 | 7360.036 | 47.5001
737.003 | 7360.826 | 47.5007
737.115 | 7362.638 | 47.5098
737.232 | 7363.231 | 47.5143
737.332 | 7364.137 | 47.5161
737.426 | 7364.846 | 47.5235
737.519 | 7366.526 | 47.5267
737.64 | 7367.069 | 47.5326
737.709 | 7368.288 | 47.5365
737.819 | 7369.688 | 47.5409
737.922 | 7370.331 | 47.5465
738.012 | 7371.303 | 47.552
738.121 | 7372.357 | 47.5583
738.217 | 7373.345 | 47.5655
738.323 | 7374.466 | 47.5691
738.413 | 7375.124 | 47.5717
738.515 | 7376.376 | 47.5761
738.612 | 7376.376 | 47.5803
738.723 | 7378.254 | 47.5865
738.813 | 7379.44 | 47.5906
738.91 | 7380.017 | 47.5996
739.019 | 7381.302 | 47.6019
739.108 | 7382.307 | 47.6067
739.216 | 7382.965 | 47.6101
739.315 | 7383.707 | 47.6167
739.419 | 7384.695 | 47.621
739.502 | 7386.342 | 47.6283
739.618 | 7386.919 | 47.6299
739.715 | 7387.907 | 47.6346
739.803 | 7389.538 | 47.6412
739.902 | 7390.296 | 47.6461
740.008 | 7391.597 | 47.6527
740.115 | 7392.371 | 47.6546
740.205 | 7393.261 | 47.6616
740.331 | 7394.628 | 47.6665
740.423 | 7395.238 | 47.6705
740.515 | 7396.391 | 47.6773
740.606 | 7397.362 | 47.6808
740.711 | 7398.137 | 47.6862
740.81 | 7398.763 | 47.6932
740.913 | 7400.361 | 47.6984
741.017 | 7401.036 | 47.7016
741.106 | 7401.711 | 47.7065
741.241 | 7403.293 | 47.7142
741.304 | 7403.919 | 47.7188
741.402 | 7405.236 | 47.72
741.531 | 7406.455 | 47.7301
741.645 | 7407.658 | 47.7338
741.72 | 7408.218 | 47.7406
741.803 | 7409.107 | 47.742
741.91 | 7410.046 | 47.7464
742.025 | 7411.43 | 47.753
742.115 | 7411.924 | 47.7571
742.209 | 7412.666 | 47.763
742.337 | 7414.313 | 47.7695
742.446 | 7415.68 | 47.7753
742.509 | 7415.68 | 47.7791
742.606 | 7417.278 | 47.7828
742.736 | 7418.118 | 47.7885
742.827 | 7419.749 | 47.7946
742.901 | 7420.342 | 47.8005
743.005 | 7421.067 | 47.8011
743.112 | 7421.956 | 47.81
743.202 | 7422.961 | 47.8144
743.309 | 7424.213 | 47.8177
743.427 | 7425.168 | 47.8259
743.52 | 7425.778 | 47.8317
743.609 | 7426.733 | 47.836
743.72 | 7428.693 | 47.8394
743.82 | 7429.336 | 47.8497
743.936 | 7430.291 | 47.8522
744.028 | 7431.576 | 47.8554
744.113 | 7432.169 | 47.8599
744.229 | 7433.355 | 47.87
744.33 | 7433.932 | 47.8725
744.427 | 7435.431 | 47.8781
744.523 | 7436.699 | 47.8818
744.618 | 7437.506 | 47.8882
744.709 | 7438.083 | 47.8917
744.832 | 7439.137 | 47.9006
744.901 | 7439.862 | 47.9023
745.014 | 7441.081 | 47.9083
745.12 | 7441.789 | 47.914
745.214 | 7443.453 | 47.9227
745.333 | 7444.161 | 47.9265
745.421 | 7444.985 | 47.9286
745.519 | 7446.5 | 47.9367
745.628 | 7447.027 | 47.9416
745.728 | 7448.098 | 47.9481
745.811 | 7449.63 | 47.9518
745.928 | 7450.503 | 47.9574
746.015 | 7451.31 | 47.9622
746.132 | 7451.986 | 47.9671
746.228 | 7453.122 | 47.97
746.311 | 7453.93 | 47.9765
746.41 | 7455.412 | 47.9831
746.53 | 7455.989 | 47.9869
746.625 | 7456.779 | 47.9918
746.709 | 7457.784 | 47.9956
746.819 | 7458.97 | 48.0046
746.92 | 7460.304 | 48.0073
747.015 | 7461.342 | 48.0152
747.112 | 7462.578 | 48.0192
747.221 | 7463.204 | 48.024
747.306 | 7464.225 | 48.0317
747.422 | 7465.427 | 48.035
747.524 | 7466.268 | 48.0423
747.623 | 7466.893 | 48.0455
747.704 | 7468.557 | 48.0546
747.814 | 7469.331 | 48.0559
747.926 | 7469.941 | 48.063
748.013 | 7471.423 | 48.071
748.102 | 7471.967 | 48.0731
748.21 | 7473.005 | 48.0805
748.312 | 7474.29 | 48.0843
748.412 | 7474.751 | 48.0902
748.503 | 7476.513 | 48.096
748.653 | 7477.749 | 48.1042
748.713 | 7478.589 | 48.1044
748.809 | 7479.38 | 48.1124
748.916 | 7480.236 | 48.1167
749.032 | 7481.472 | 48.1236
749.114 | 7481.949 | 48.125
749.222 | 7483.218 | 48.1339
749.304 | 7484.19 | 48.1371
749.407 | 7485.26 | 48.142
749.502 | 7486.298 | 48.1491
749.62 | 7486.842 | 48.1532
749.712 | 7488.028 | 48.159
749.801 | 7489.51 | 48.1637
749.937 | 7490.663 | 48.1698
750.003 | 7491.207 | 48.1762
750.104 | 7492.344 | 48.1779
750.211 | 7493.134 | 48.1848
750.326 | 7494.749 | 48.1908
750.4 | 7494.749 | 48.1907
750.511 | 7495.671 | 48.1989
750.633 | 7497.483 | 48.2096
750.714 | 7497.977 | 48.2088
750.823 | 7499.41 | 48.215
750.923 | 7499.954 | 48.2186
751.04 | 7501.091 | 48.2269
751.107 | 7501.898 | 48.2296
751.234 | 7503.117 | 48.2369
751.324 | 7504.533 | 48.2436
751.413 | 7504.962 | 48.2451
751.5 | 7506.296 | 48.2511
751.62 | 7507.663 | 48.2569
751.715 | 7508.174 | 48.2621
751.815 | 7508.174 | 48.265
751.902 | 7510.233 | 48.2668
752.006 | 7511.271 | 48.2733
752.119 | 7512.654 | 48.2821
752.217 | 7513.116 | 48.2871
752.319 | 7514.038 | 48.292
752.423 | 7515.537 | 48.2978
752.517 | 7516.657 | 48.3036
752.603 | 7517.25 | 48.306
752.716 | 7518.337 | 48.3149
752.831 | 7519.211 | 48.3183
752.901 | 7519.82 | 48.3219
753.037 | 7521.566 | 48.3254
753.116 | 7522.274 | 48.333
753.2 | 7522.999 | 48.335
753.327 | 7524.07 | 48.3443
753.415 | 7525.618 | 48.3471
753.526 | 7526.096 | 48.3513
753.615 | 7527.299 | 48.3571
753.724 | 7528.221 | 48.3628
753.813 | 7529.588 | 48.3687
753.915 | 7530.33 | 48.3734
754.028 | 7530.972 | 48.3744
754.103 | 7531.779 | 48.3802
754.22 | 7533.393 | 48.3863
754.32 | 7534.135 | 48.3929
754.424 | 7535.716 | 48.4008
754.51 | 7536.26 | 48.4054
754.615 | 7537.116 | 48.4104
754.711 | 7538.401 | 48.414
754.82 | 7539.208 | 48.4169
754.917 | 7540.263 | 48.4196
755.013 | 7541.284 | 48.428
755.108 | 7542.569 | 48.4331
755.208 | 7543.343 | 48.4378
755.322 | 7543.952 | 48.4442
755.427 | 7545.056 | 48.447
755.525 | 7546.324 | 48.455
755.611 | 7547.263 | 48.4554
755.724 | 7547.988 | 48.4607
755.814 | 7549.619 | 48.4626
755.909 | 7550.196 | 48.4698
756.005 | 7551.184 | 48.476
756.122 | 7551.662 | 48.4807
756.214 | 7553.605 | 48.4861
756.325 | 7554.231 | 48.4918
756.412 | 7555.071 | 48.4958
756.504 | 7556.356 | 48.4995
756.621 | 7557.131 | 48.5078
756.705 | 7557.74 | 48.5083
756.812 | 7559.321 | 48.5144
756.902 | 7560.326 | 48.5226
757.02 | 7560.919 | 48.5268
757.108 | 7562.138 | 48.5273
757.215 | 7562.698 | 48.5354
757.309 | 7563.637 | 48.5428
757.406 | 7564.626 | 48.5458
757.507 | 7566.388 | 48.5508
757.606 | 7567.212 | 48.5543
757.707 | 7567.838 | 48.5589
757.8 | 7569.287 | 48.5627
757.928 | 7570.572 | 48.5705
758.038 | 7571.132 | 48.5722
758.116 | 7571.874 | 48.5793
758.223 | 7573.208 | 48.5861
758.335 | 7574.246 | 48.5886
758.409 | 7574.822 | 48.5923
758.5 | 7576.207 | 48.5963
758.608 | 7577.129 | 48.6022
758.724 | 7578.546 | 48.6098
758.805 | 7579.156 | 48.6102
758.901 | 7580.144 | 48.6148
759.001 | 7581.215 | 48.6214
759.133 | 7582.285 | 48.6266
759.208 | 7582.812 | 48.6312
759.307 | 7584.278 | 48.6341
759.428 | 7585.58 | 48.6436
759.503 | 7586.074 | 48.646
759.629 | 7587.062 | 48.6513
759.704 | 7587.771 | 48.6525
759.803 | 7589.204 | 48.6553
759.922 | 7590.719 | 48.6596
760.023 | 7591.526 | 48.6655
760.112 | 7592.07 | 48.6703
760.224 | 7593.19 | 48.6779
760.306 | 7593.866 | 48.6801
760.421 | 7595.496 | 48.6882
760.519 | 7596.106 | 48.6901
760.628 | 7597.555 | 48.6928
760.725 | 7598.396 | 48.7002
760.815 | 7598.857 | 48.7038
760.917 | 7600.306 | 48.7078
761.004 | 7600.768 | 48.7118
761.128 | 7602.481 | 48.717
761.219 | 7603.288 | 48.723
761.311 | 7603.799 | 48.7263
761.415 | 7605.413 | 48.7313
761.527 | 7606.006 | 48.7377
761.625 | 7606.895 | 48.7384
761.719 | 7607.439 | 48.746
761.816 | 7608.625 | 48.7491
761.915 | 7610.009 | 48.755
762.018 | 7611.508 | 48.7593
762.115 | 7612.298 | 48.7641
762.222 | 7613.106 | 48.7657
762.325 | 7613.682 | 48.7711
762.42 | 7615.379 | 48.7784
762.543 | 7616.104 | 48.7838
762.623 | 7617.257 | 48.7859
762.707 | 7617.85 | 48.7877
762.814 | 7618.904 | 48.7946
762.928 | 7620.37 | 48.798
763.012 | 7621.375 | 48.8043
763.107 | 7622.017 | 48.8041
763.201 | 7622.775 | 48.8087
763.309 | 7623.961 | 48.814
763.412 | 7625.575 | 48.8179
763.512 | 7626.415 | 48.8247
763.622 | 7626.959 | 48.8297
763.713 | 7628.606 | 48.8346
763.824 | 7629.199 | 48.8386
763.918 | 7630.237 | 48.8414
764.011 | 7630.83 | 48.8456
764.115 | 7632.593 | 48.8534
764.21 | 7633.186 | 48.8552
764.305 | 7634.52 | 48.8604
764.404 | 7635.344 | 48.8649
764.515 | 7636.085 | 48.8668
764.627 | 7636.859 | 48.8739
764.706 | 7637.979 | 48.8783
764.805 | 7639.314 | 48.8811
764.921 | 7639.907 | 48.8872
765.018 | 7640.697 | 48.8894
765.105 | 7642.526 | 48.8957
765.216 | 7643.135 | 48.9006
765.3 | 7644.585 | 48.9058
765.436 | 7645.277 | 48.9095
765.522 | 7645.804 | 48.9151
765.617 | 7647.237 | 48.9204
765.739 | 7648.209 | 48.9245
765.814 | 7648.884 | 48.9262
765.909 | 7650.383 | 48.9351
766.014 | 7651.157 | 48.9408
766.106 | 7651.783 | 48.943
766.216 | 7653.151 | 48.949
766.305 | 7654.188 | 48.955
766.4 | 7654.666 | 48.9551
766.529 | 7656.412 | 48.9621
766.626 | 7656.989 | 48.9677
766.7 | 7658.142 | 48.9701
766.813 | 7659.081 | 48.9743
766.936 | 7660.53 | 48.9837
767.053 | 7661.189 | 48.9878
767.145 | 7662.375 | 48.9918
767.203 | 7662.952 | 48.9934
767.3 | 7663.841 | 48.9982
767.434 | 7665.258 | 49.0061
767.521 | 7665.834 | 49.005
767.609 | 7666.905 | 49.0127
767.706 | 7667.581 | 49.0156
767.825 | 7669.409 | 49.0243
767.901 | 7670.019 | 49.0281
768.009 | 7671.023 | 49.0323
768.131 | 7672.456 | 49.0386
768.22 | 7673.659 | 49.0436
768.318 | 7673.659 | 49.047
768.44 | 7675.306 | 49.0521
768.503 | 7675.883 | 49.0524
768.63 | 7677.497 | 49.0633
768.701 | 7678.041 | 49.0662
768.826 | 7679.078 | 49.071
768.929 | 7680.577 | 49.075
769.015 | 7681.154 | 49.0801
769.12 | 7682.34 | 49.0839
769.213 | 7682.818 | 49.0842
769.318 | 7684.333 | 49.0924
769.405 | 7684.992 | 49.0961
769.516 | 7686.096 | 49.1031
769.627 | 7686.788 | 49.1102
769.732 | 7688.517 | 49.1136
769.851 | 7689.176 | 49.1192
769.919 | 7690.247 | 49.1243
770.016 | 7691.614 | 49.1296
770.113 | 7692.421 | 49.1328
770.206 | 7692.998 | 49.1371
770.313 | 7694.052 | 49.14
770.415 | 7695.32 | 49.1479
770.514 | 7696.589 | 49.1507
770.631 | 7697.149 | 49.1535
770.73 | 7697.791 | 49.1601
770.816 | 7699.603 | 49.1652
770.925 | 7700.229 | 49.1674
771.019 | 7701.366 | 49.1729
771.11 | 7702.354 | 49.177
771.231 | 7702.931 | 49.1829
771.316 | 7704.611 | 49.1887
771.411 | 7705.385 | 49.1903
771.533 | 7705.962 | 49.1974
771.614 | 7707.609 | 49.1996
771.722 | 7708.202 | 49.2068
771.838 | 7708.202 | 49.2085
771.904 | 7709.816 | 49.2141
772.007 | 7710.887 | 49.2226
772.118 | 7712.37 | 49.2267
772.221 | 7712.37 | 49.2334
772.308 | 7714.363 | 49.2381
772.422 | 7714.923 | 49.2433
772.519 | 7715.895 | 49.248
772.618 | 7716.669 | 49.2557
772.713 | 7717.674 | 49.2596
772.802 | 7719.519 | 49.2635
772.924 | 7720.079 | 49.2693
773.013 | 7721.314 | 49.2732
773.107 | 7722.154 | 49.2767
773.205 | 7722.83 | 49.2805
773.318 | 7724.362 | 49.2848
773.405 | 7725.235 | 49.2941
773.541 | 7726.569 | 49.2971
773.624 | 7727.228 | 49.2993
773.716 | 7728.348 | 49.3041
773.847 | 7729.172 | 49.3122
773.921 | 7729.946 | 49.3113
774.015 | 7731.099 | 49.3166
774.105 | 7731.758 | 49.321
774.209 | 7733.537 | 49.326
774.306 | 7734.229 | 49.3298
774.406 | 7735.003 | 49.3384
774.515 | 7736.337 | 49.3412
774.608 | 7737.507 | 49.3452
774.706 | 7738.232 | 49.3518
774.844 | 7739.385 | 49.357
774.922 | 7740.208 | 49.361
775.006 | 7741.246 | 49.3647
775.141 | 7741.954 | 49.3705
775.215 | 7742.893 | 49.3738
775.325 | 7744.376 | 49.3795
775.408 | 7744.985 | 49.3873
775.51 | 7745.908 | 49.3874
775.607 | 7746.6 | 49.392
775.703 | 7747.539 | 49.4007
775.815 | 7749.12 | 49.4088
775.941 | 7750.356 | 49.4103
776.027 | 7751.739 | 49.4184
776.138 | 7752.217 | 49.4213
776.206 | 7753.024 | 49.4245
776.338 | 7754.573 | 49.4314
776.401 | 7755.182 | 49.435
776.535 | 7756.269 | 49.4374
776.622 | 7757.653 | 49.4465
776.706 | 7758.229 | 49.4469
776.822 | 7759.119 | 49.4517
776.901 | 7759.712 | 49.4552
777.022 | 7761.656 | 49.464
777.12 | 7762.463 | 49.4674
777.211 | 7763.056 | 49.4715
777.32 | 7764.654 | 49.4782
777.44 | 7765.164 | 49.4821
777.501 | 7766.169 | 49.4853
777.622 | 7767.108 | 49.4927
777.732 | 7768.492 | 49.4961
777.827 | 7769.398 | 49.5044
777.945 | 7770.123 | 49.5087
778.037 | 7771.259 | 49.5112
778.102 | 7771.852 | 49.5149
778.228 | 7773.467 | 49.5227
778.319 | 7774.439 | 49.5248
778.425 | 7775.246 | 49.5298
778.528 | 7775.905 | 49.5325
778.623 | 7777.387 | 49.5413
778.745 | 7778.095 | 49.5456
778.811 | 7779.562 | 49.5511
778.913 | 7780.385 | 49.5541
779.021 | 7780.945 | 49.5583
779.12 | 7782.625 | 49.5646
779.217 | 7783.317 | 49.5714
779.311 | 7784.108 | 49.5757
779.401 | 7784.701 | 49.5761
779.523 | 7786.398 | 49.5858
779.613 | 7787.287 | 49.5908
779.724 | 7788.325 | 49.5902
779.82 | 7789.33 | 49.5989
779.925 | 7790.12 | 49.6057
780.011 | 7790.713 | 49.6058
780.119 | 7792.476 | 49.6154
780.234 | 7793.102 | 49.621
780.323 | 7794.024 | 49.6225
780.406 | 7794.7 | 49.6279
780.51 | 7796.545 | 49.6331
780.609 | 7797.352 | 49.6359
780.716 | 7798.604 | 49.643
780.804 | 7799.18 | 49.647
780.916 | 7800.037 | 49.6513
781.009 | 7801.322 | 49.6575
781.132 | 7801.931 | 49.6609
781.22 | 7803.002 | 49.6642
781.304 | 7803.677 | 49.6685
781.401 | 7805.456 | 49.6776
781.514 | 7806.148 | 49.682
781.62 | 7807.054 | 49.6844
781.708 | 7807.664 | 49.691
781.824 | 7808.553 | 49.6936
781.914 | 7810.069 | 49.7001
782.001 | 7811.271 | 49.7044
782.116 | 7812.029 | 49.7103
782.206 | 7813.528 | 49.7138
782.305 | 7814.187 | 49.7178
782.409 | 7814.846 | 49.7224
782.533 | 7816.23 | 49.7311
782.616 | 7816.757 | 49.7339
782.76 | 7818.42 | 49.7396
782.815 | 7819.211 | 49.7411
782.914 | 7819.919 | 49.7472
783.029 | 7821.435 | 49.7557
783.123 | 7822.193 | 49.7579
783.239 | 7823.132 | 49.7639
783.319 | 7823.84 | 49.7674
783.401 | 7824.647 | 49.7729
783.522 | 7826.212 | 49.7767
783.627 | 7827.695 | 49.7811
783.713 | 7827.695 | 49.7875
783.831 | 7829.441 | 49.7942
783.905 | 7829.441 | 49.7964
784.043 | 7831.351 | 49.7992
784.134 | 7832.224 | 49.8062
784.208 | 7832.785 | 49.8069
784.307 | 7833.839 | 49.8125
784.428 | 7835.42 | 49.8205
784.528 | 7835.914 | 49.8257
784.617 | 7836.738 | 49.8281
784.701 | 7838.286 | 49.8291
784.806 | 7839.061 | 49.8403
784.932 | 7840.444 | 49.846
785.02 | 7841.482 | 49.8515
785.107 | 7842.042 | 49.8541
785.234 | 7843.212 | 49.8608
785.326 | 7844.694 | 49.868
785.4 | 7844.694 | 49.869
785.522 | 7846.127 | 49.8759
785.601 | 7846.72 | 49.881
785.73 | 7848.45 | 49.8844
785.805 | 7849.142 | 49.8876
785.924 | 7850.015 | 49.895
786.006 | 7850.674 | 49.8977
786.128 | 7852.436 | 49.9041
786.21 | 7853.079 | 49.9045
786.323 | 7854.084 | 49.9147
786.424 | 7855.336 | 49.9212
786.521 | 7856.324 | 49.9243
786.618 | 7857.609 | 49.9306
786.715 | 7858.432 | 49.9312
786.814 | 7859.569 | 49.9401
786.922 | 7860.327 | 49.9435
787.018 | 7861.595 | 49.9509
787.116 | 7862.089 | 49.9511
787.223 | 7863.325 | 49.9567
787.322 | 7864.33 | 49.9615
787.419 | 7865.615 | 49.9655
787.515 | 7866.405 | 49.9734
787.622 | 7867.064 | 49.9769
787.722 | 7868.645 | 49.9802
787.808 | 7869.321 | 49.9817
787.921 | 7870.079 | 49.9859
788.017 | 7870.672 | 49.9922
788.107 | 7872.484 | 49.9931
788.21 | 7872.978 | 49.995
788.317 | 7874.427 | 50.0026
788.414 | 7874.938 | 50.007
788.501 | 7875.729 | 50.0106
788.615 | 7877.31 | 50.016
788.712 | 7878.529 | 50.0202
788.805 | 7879.155 | 50.0257
788.917 | 7880.193 | 50.0319
789.015 | 7880.769 | 50.0356
789.111 | 7882.268 | 50.0414
789.207 | 7883.52 | 50.0433
789.309 | 7884.196 | 50.049
789.416 | 7884.887 | 50.0527
789.511 | 7886.255 | 50.0549
789.608 | 7887.507 | 50.0622
789.709 | 7888.248 | 50.0669
789.82 | 7889.385 | 50.0692
789.911 | 7890.258 | 50.0714
790.007 | 7891.542 | 50.0755
790.108 | 7892.333 | 50.082
790.208 | 7892.992 | 50.0837
790.31 | 7894.343 | 50.0858
790.421 | 7895.199 | 50.0934
790.509 | 7896.517 | 50.0965
790.605 | 7897.193 | 50.1037
790.715 | 7898.329 | 50.1075
790.807 | 7899.202 | 50.1087
790.912 | 7899.812 | 50.1132
791.028 | 7901.426 | 50.1161
791.103 | 7902.167 | 50.1207
791.237 | 7903.353 | 50.1246
791.312 | 7903.946 | 50.1278
791.432 | 7905.594 | 50.1374
791.504 | 7906.187 | 50.1379
791.607 | 7907.241 | 50.1416
791.7 | 7907.949 | 50.1462
791.813 | 7909.119 | 50.1481
791.925 | 7910.684 | 50.1561
792.01 | 7910.684 | 50.1555
792.104 | 7912.166 | 50.1603
792.205 | 7913.204 | 50.163
792.33 | 7914.39 | 50.1705
792.417 | 7914.901 | 50.1734
792.511 | 7915.609 | 50.1777
792.633 | 7917.47 | 50.1856
792.714 | 7917.899 | 50.1882
792.821 | 7919.628 | 50.1969
792.922 | 7920.139 | 50.2003
793.014 | 7920.814 | 50.2011
793.103 | 7922.198 | 50.2042
793.234 | 7922.989 | 50.2103
793.35 | 7924.389 | 50.2172
793.43 | 7925.427 | 50.2216
793.535 | 7926.217 | 50.2238
793.603 | 7926.794 | 50.2269
793.73 | 7928.573 | 50.2358
793.803 | 7929.182 | 50.2369
793.929 | 7930.566 | 50.241
794.015 | 7931.11 | 50.2443
794.121 | 7932.296 | 50.2511
794.211 | 7932.79 | 50.2521
794.329 | 7934.355 | 50.2589
794.423 | 7935.656 | 50.2639
794.515 | 7936.249 | 50.2669
794.611 | 7937.073 | 50.2713
794.719 | 7938.078 | 50.2736
794.832 | 7939.494 | 50.2778
794.922 | 7940.334 | 50.2846
795.035 | 7941.059 | 50.2878
795.126 | 7942.146 | 50.2928
795.221 | 7943.365 | 50.2962
795.32 | 7944.634 | 50.3009
795.415 | 7945.194 | 50.3032
795.518 | 7945.721 | 50.3102
795.613 | 7947.418 | 50.3145
795.733 | 7948.093 | 50.3219
795.827 | 7949.246 | 50.3244
795.917 | 7949.888 | 50.3315
796.022 | 7951.371 | 50.3334
796.137 | 7952.079 | 50.3403
796.214 | 7953.183 | 50.3445
796.31 | 7954.517 | 50.3495
796.405 | 7954.517 | 50.3523
796.513 | 7956.247 | 50.3585
796.629 | 7957.038 | 50.3631
796.722 | 7958.207 | 50.3652
796.813 | 7958.833 | 50.371
796.926 | 7960.398 | 50.3761
797.014 | 7961.304 | 50.3802
797.112 | 7962.194 | 50.3848
797.211 | 7963.33 | 50.39
797.303 | 7964.599 | 50.3916
797.402 | 7965.076 | 50.3961
797.517 | 7966.032 | 50.4042
797.609 | 7967.498 | 50.4055
797.703 | 7968.288 | 50.4117
797.814 | 7969.079 | 50.4169
797.917 | 7970.315 | 50.4199
798.021 | 7971.006 | 50.4267
798.103 | 7972.44 | 50.4294
798.203 | 7973.148 | 50.4351
798.317 | 7973.807 | 50.4379
798.406 | 7975.503 | 50.4446
798.505 | 7976.278 | 50.4501
798.638 | 7976.871 | 50.4554
798.722 | 7977.793 | 50.4599
798.813 | 7978.666 | 50.4644
798.916 | 7980.231 | 50.4705
799.001 | 7981.137 | 50.4719
799.103 | 7981.862 | 50.4773
799.213 | 7982.636 | 50.4818
799.305 | 7984.465 | 50.4917
799.401 | 7985.239 | 50.5011
799.512 | 7986.013 | 50.5088
799.604 | 7987.479 | 50.512
799.701 | 7988.253 | 50.5149
799.84 | 7989.06 | 50.5146
799.926 | 7989.835 | 50.5139
800.035 | 7991.597 | 50.5246
800.101 | 7992.421 | 50.5237
800.237 | 7993.228 | 50.5264
800.328 | 7993.821 | 50.5294
800.435 | 7995.617 | 50.5342
800.505 | 7996.21 | 50.5396
800.628 | 7997.379 | 50.5437
800.704 | 7998.005 | 50.5414
800.828 | 7999.059 | 50.5506
800.912 | 7999.735 | 50.5572
801.003 | 8000.921 | 50.5773
801.104 | 8002.008 | 50.5718
801.231 | 8003.161 | 50.5764
801.315 | 8003.738 | 50.582
801.403 | 8004.858 | 50.5866
801.531 | 8006.225 | 50.5901
801.615 | 8006.752 | 50.5948
801.728 | 8008.267 | 50.5948
801.801 | 8009.289 | 50.6011
801.902 | 8010.162 | 50.6066
802.019 | 8011.628 | 50.6137
802.113 | 8012.106 | 50.6169
802.237 | 8013.16 | 50.6252
802.304 | 8013.835 | 50.6279
802.427 | 8015.071 | 50.6341
802.52 | 8016.603 | 50.6366
802.617 | 8017.294 | 50.6459
802.705 | 8017.97 | 50.6496
802.821 | 8019.469 | 50.652
802.913 | 8020.062 | 50.657
803.022 | 8021.034 | 50.6629
803.124 | 8022.648 | 50.6726
803.22 | 8023.225 | 50.6741
803.315 | 8024.559 | 50.6813
803.442 | 8025.168 | 50.6843
803.512 | 8026.371 | 50.6896
803.633 | 8026.914 | 50.6924
803.716 | 8028.578 | 50.7011
803.8 | 8029.138 | 50.704
803.911 | 8030.506 | 50.71
804.038 | 8031.082 | 50.7117
804.127 | 8032.153 | 50.716
804.217 | 8032.878 | 50.723
804.329 | 8034.442 | 50.7306
804.408 | 8035.217 | 50.7329
804.522 | 8035.859 | 50.7396
804.614 | 8037.556 | 50.7447
804.708 | 8038.314 | 50.7501
804.818 | 8039.137 | 50.7521
804.914 | 8040.191 | 50.759
805.018 | 8041.097 | 50.7605
805.11 | 8042.498 | 50.7682
805.207 | 8043.206 | 50.7794
805.327 | 8043.865 | 50.7847
805.419 | 8045.018 | 50.7927
805.514 | 8045.644 | 50.7995
805.608 | 8047.308 | 50.8062
805.717 | 8047.868 | 50.8126
805.804 | 8048.625 | 50.8139
805.921 | 8050.141 | 50.8147
806.005 | 8051.162 | 50.8179
806.123 | 8052.101 | 50.8247
806.219 | 8052.694 | 50.8264
806.307 | 8053.633 | 50.8313
806.417 | 8055.231 | 50.8363
806.51 | 8056.186 | 50.8393
806.613 | 8057.191 | 50.8451
806.701 | 8057.702 | 50.8497
806.818 | 8059.234 | 50.8556
806.902 | 8060.156 | 50.8598
807.018 | 8061.062 | 50.8612
807.102 | 8061.639 | 50.8687
807.208 | 8063.303 | 50.868
807.342 | 8064.538 | 50.8721
807.413 | 8065.543 | 50.8743
807.545 | 8066.202 | 50.89
807.618 | 8066.91 | 50.8985
807.724 | 8068.178 | 50.902
807.816 | 8069.315 | 50.9026
807.901 | 8070.122 | 50.9001
808 | 8071.144 | 50.9082
808.105 | 8071.72 | 50.9156
808.217 | 8073.12 | 50.9118
808.313 | 8074.026 | 50.919
808.433 | 8075.41 | 50.9253
808.529 | 8076.711 | 50.9345
808.609 | 8076.711 | 50.9379
808.732 | 8078.161 | 50.94
808.808 | 8078.721 | 50.9443
808.905 | 8079.479 | 50.9489
809.008 | 8081.225 | 50.9543
809.131 | 8082.18 | 50.9623
809.207 | 8082.724 | 50.9654
809.3 | 8084.206 | 50.9681
809.408 | 8085.03 | 50.9739
809.532 | 8086.183 | 50.9823
809.61 | 8086.743 | 50.9858
809.723 | 8088.637 | 50.9918
809.826 | 8089.28 | 50.9967
809.901 | 8089.807 | 51.0018
810 | 8090.548 | 51.0047
810.138 | 8092.13 | 51.0111
810.205 | 8092.821 | 51.0149
810.328 | 8094.073 | 51.0207
810.413 | 8094.699 | 51.0241
810.525 | 8096.215 | 51.0304
810.625 | 8097.648 | 51.0362
810.734 | 8098.241 | 51.0389
810.829 | 8099.378 | 51.0458
810.918 | 8100.382 | 51.0507
811.041 | 8100.959 | 51.0551
811.101 | 8101.881 | 51.0569
811.217 | 8103.035 | 51.0623
811.309 | 8103.825 | 51.0629
811.433 | 8105.077 | 51.0686
811.529 | 8105.769 | 51.0648
811.601 | 8106.675 | 51.0675
811.723 | 8108.075 | 51.0687
811.809 | 8108.652 | 51.073
811.914 | 8109.689 | 51.074
812.031 | 8111.353 | 51.0787
812.117 | 8112.276 | 51.0794
812.21 | 8113.198 | 51.084
812.319 | 8114.351 | 51.0885
812.417 | 8115.57 | 51.0902
812.515 | 8116.279 | 51.0943
812.606 | 8116.954 | 51.0955
812.719 | 8118.618 | 51.103
812.836 | 8119.095 | 51.1029
812.913 | 8120.133 | 51.1086
813.019 | 8121.434 | 51.1139
813.111 | 8121.962 | 51.1176
813.217 | 8123.411 | 51.1203
813.316 | 8124.548 | 51.1238
813.412 | 8125.24 | 51.1295
813.526 | 8125.915 | 51.1312
813.624 | 8126.837 | 51.1373
813.72 | 8127.694 | 51.1388
813.808 | 8129.473 | 51.1393
813.906 | 8130.313 | 51.1444
814.016 | 8131.549 | 51.1514
814.116 | 8132.273 | 51.1522
814.22 | 8133.179 | 51.1571
814.312 | 8133.789 | 51.1619
814.419 | 8135.584 | 51.1668
814.501 | 8136.243 | 51.169
814.625 | 8136.803 | 51.1724
814.717 | 8137.693 | 51.1772
814.805 | 8139.274 | 51.1799
814.919 | 8139.851 | 51.1856
815.009 | 8141.465 | 51.1917
815.107 | 8142.305 | 51.1935
815.2 | 8143.03 | 51.1959
815.304 | 8144.15 | 51.2038
815.4 | 8145.188 | 51.2056
815.514 | 8145.732 | 51.2109
815.606 | 8146.555 | 51.2141
815.707 | 8148.17 | 51.2178
815.8 | 8149.092 | 51.2209
815.931 | 8149.916 | 51.2258
816.028 | 8151.662 | 51.2275
816.141 | 8152.189 | 51.2321
816.2 | 8152.848 | 51.2377
816.303 | 8154.429 | 51.2431
816.411 | 8155.121 | 51.2464
816.503 | 8155.698 | 51.2491
816.614 | 8157.081 | 51.2509
816.703 | 8158.02 | 51.2599
816.832 | 8159.387 | 51.2668
816.913 | 8159.849 | 51.2706
817.005 | 8160.573 | 51.2745
817.129 | 8162.138 | 51.2788
817.215 | 8162.682 | 51.2816
817.327 | 8164.329 | 51.2849
817.417 | 8164.823 | 51.2893
817.541 | 8166.289 | 51.2935
817.604 | 8166.849 | 51.2966
817.726 | 8168.25 | 51.3043
817.817 | 8168.81 | 51.3068
817.923 | 8170.358 | 51.3121
818.03 | 8171.742 | 51.3166
818.127 | 8172.516 | 51.3207
818.221 | 8173.603 | 51.3268
818.303 | 8173.603 | 51.3299
818.426 | 8175.053 | 51.3338
818.502 | 8175.679 | 51.3359
818.628 | 8177.392 | 51.3449
818.718 | 8178.578 | 51.3511
818.829 | 8179.056 | 51.3528
818.9 | 8179.748 | 51.3569
819.027 | 8181.494 | 51.3635
819.122 | 8181.971 | 51.3682
819.218 | 8183.586 | 51.3695
819.343 | 8184.129 | 51.378
819.42 | 8185.216 | 51.3804
819.521 | 8186.452 | 51.3857
819.618 | 8186.913 | 51.391
819.702 | 8187.589 | 51.392
819.82 | 8189.335 | 51.4003
819.925 | 8190.076 | 51.4057
820.002 | 8190.669 | 51.408
820.112 | 8192.333 | 51.412
820.223 | 8193.601 | 51.4134
820.318 | 8194.425 | 51.4211
820.411 | 8195.528 | 51.4248
820.555 | 8196.105 | 51.4325
820.613 | 8197.225 | 51.4346
820.717 | 8197.867 | 51.4395
820.83 | 8199.301 | 51.4425
820.911 | 8200.239 | 51.4465
821.009 | 8201.64 | 51.4498
821.115 | 8202.183 | 51.4546
821.213 | 8203.205 | 51.4608
821.32 | 8204.028 | 51.4659
821.401 | 8204.572 | 51.4672
821.522 | 8206.367 | 51.4746
821.625 | 8206.977 | 51.4771
821.717 | 8207.982 | 51.4819
821.819 | 8208.575 | 51.4832
821.925 | 8210.107 | 51.4926
822.009 | 8211.507 | 51.4967
822.109 | 8212.215 | 51.502
822.219 | 8213.121 | 51.5047
822.324 | 8213.994 | 51.5109
822.421 | 8214.686 | 51.5139
822.517 | 8215.625 | 51.5211
822.612 | 8216.613 | 51.527
822.706 | 8218.261 | 51.5285
822.817 | 8218.854 | 51.5336
822.91 | 8220.171 | 51.5404
823.01 | 8221.292 | 51.5475
823.112 | 8222.082 | 51.5479
823.205 | 8222.725 | 51.5542
823.305 | 8224.075 | 51.5606
823.405 | 8225.031 | 51.5622
823.5 | 8225.607 | 51.5673
823.621 | 8227.139 | 51.5711
823.709 | 8228.226 | 51.5789
823.805 | 8229.116 | 51.5815
823.926 | 8230.17 | 51.5895
824.03 | 8231.356 | 51.5929
824.12 | 8231.85 | 51.5959
824.212 | 8233.251 | 51.6007
824.314 | 8233.91 | 51.6071
824.421 | 8235.129 | 51.6072
824.51 | 8236.315 | 51.6128
824.602 | 8237.122 | 51.6198
824.709 | 8237.731 | 51.6243
824.822 | 8239.131 | 51.6266
824.926 | 8240.317 | 51.634
825.035 | 8241.553 | 51.6399
825.108 | 8241.553 | 51.6415
825.24 | 8243.348 | 51.646
825.319 | 8243.843 | 51.6491
825.428 | 8245.374 | 51.6562
825.53 | 8246.709 | 51.6611
825.64 | 8247.17 | 51.6659
825.706 | 8247.944 | 51.6664
825.8 | 8249.081 | 51.6762
825.907 | 8249.756 | 51.6773
826.028 | 8251.387 | 51.6851
826.124 | 8252.622 | 51.6945
826.208 | 8253.183 | 51.6951
826.323 | 8254.006 | 51.702
826.428 | 8255.505 | 51.7053
826.523 | 8256.329 | 51.7114
826.601 | 8256.872 | 51.7149
826.709 | 8257.811 | 51.716
826.829 | 8259.376 | 51.726
826.924 | 8260.612 | 51.731
827.002 | 8261.139 | 51.7331
827.127 | 8261.847 | 51.741
827.224 | 8262.803 | 51.7454
827.325 | 8264.466 | 51.7506
827.433 | 8265.059 | 51.7549
827.527 | 8266.212 | 51.7628
827.605 | 8266.805 | 51.7638
827.725 | 8268.304 | 51.7672
827.819 | 8269.54 | 51.7745
827.915 | 8270.1 | 51.7795
828.028 | 8270.808 | 51.7839
828.13 | 8272.39 | 51.7896
828.206 | 8273.098 | 51.7906
828.312 | 8274.548 | 51.8004
828.4 | 8275.108 | 51.8021
828.521 | 8276.211 | 51.8078
828.619 | 8277.578 | 51.813
828.717 | 8278.188 | 51.815
828.812 | 8279.176 | 51.8232
828.91 | 8280.313 | 51.8284
829.034 | 8280.873 | 51.8335
829.115 | 8282.537 | 51.8361
829.217 | 8283.36 | 51.8408
829.335 | 8284.085 | 51.8468
829.409 | 8284.925 | 51.8474
829.509 | 8286.49 | 51.8549
829.614 | 8287.38 | 51.8599
829.709 | 8287.907 | 51.8637
829.808 | 8289.274 | 51.8683
829.9 | 8289.834 | 51.873
830.007 | 8291.432 | 51.8782
830.109 | 8292.453 | 51.8853
830.207 | 8293.145 | 51.8893
830.323 | 8294.018 | 51.8921
830.409 | 8295.517 | 51.8991
830.521 | 8295.978 | 51.9035
830.618 | 8297.197 | 51.9082
830.713 | 8298.202 | 51.914
830.811 | 8299.52 | 51.9183
830.919 | 8300.097 | 51.9206
831.015 | 8301.2 | 51.9301
831.105 | 8302.123 | 51.9334
831.222 | 8303.078 | 51.9363
831.321 | 8303.786 | 51.9403
831.416 | 8305.088 | 51.948
831.512 | 8306.027 | 51.9521
831.634 | 8307.723 | 51.9572
831.737 | 8308.596 | 51.9641
831.824 | 8308.596 | 51.9661
831.933 | 8310.54 | 51.9735
832.04 | 8311.809 | 51.9759
832.135 | 8312.385 | 51.983
832.2 | 8313.39 | 51.989
832.301 | 8314.214 | 51.9922
832.416 | 8314.774 | 51.9973
832.505 | 8316.454 | 52.0039
832.629 | 8317.689 | 52.0097
832.746 | 8318.595 | 52.0155
832.813 | 8318.595 | 52.0168
832.903 | 8320.111 | 52.0185
833.008 | 8320.901 | 52.0216
833.106 | 8321.511 | 52.0256
833.214 | 8323.158 | 52.0356
833.33 | 8324.031 | 52.0399
833.406 | 8324.69 | 52.0447
833.505 | 8325.679 | 52.0485
833.625 | 8327.342 | 52.0556
833.737 | 8327.886 | 52.0587
833.827 | 8329.023 | 52.0643
833.911 | 8329.665 | 52.0686
834.024 | 8331.263 | 52.0703
834.118 | 8331.922 | 52.0763
834.208 | 8332.811 | 52.0797
834.3 | 8334.376 | 52.0833
834.423 | 8335.612 | 52.091
834.527 | 8336.303 | 52.0931
834.61 | 8336.979 | 52.0966
834.722 | 8338.066 | 52.103
834.835 | 8339.433 | 52.1073
834.902 | 8339.433 | 52.11
835.028 | 8341.525 | 52.1164
835.104 | 8341.525 | 52.1208
835.2 | 8343.123 | 52.1231
835.33 | 8343.98 | 52.133
835.422 | 8345.33 | 52.1358
835.507 | 8345.973 | 52.1387
835.626 | 8347.109 | 52.1424
835.723 | 8348.592 | 52.1527
835.83 | 8349.201 | 52.1531
835.922 | 8350.042 | 52.1603
836.024 | 8351.606 | 52.1629
836.107 | 8352.117 | 52.1658
836.216 | 8353.534 | 52.1746
836.3 | 8354.11 | 52.1788
836.423 | 8355.313 | 52.1844
836.52 | 8356.565 | 52.1893
836.617 | 8357.388 | 52.1933
836.716 | 8358.541 | 52.2052
836.824 | 8359.283 | 52.2029
836.919 | 8359.81 | 52.2105
837.014 | 8361.523 | 52.2144
837.116 | 8362.347 | 52.2237
837.235 | 8362.923 | 52.2231
837.327 | 8364.076 | 52.2299
837.419 | 8365.559 | 52.2334
837.512 | 8366.333 | 52.2406
837.62 | 8367.124 | 52.243
837.717 | 8368.277 | 52.2465
837.823 | 8369.051 | 52.2524
837.919 | 8369.644 | 52.2569
838.011 | 8371.472 | 52.2596
838.133 | 8372.049 | 52.2659
838.215 | 8373.235 | 52.2706
838.311 | 8374.503 | 52.2758
838.409 | 8375.311 | 52.2803
838.504 | 8375.854 | 52.2824
838.622 | 8376.991 | 52.2862
838.707 | 8377.65 | 52.2918
838.808 | 8379.297 | 52.2957
838.904 | 8379.857 | 52.3026
839.023 | 8380.944 | 52.308
839.111 | 8382.493 | 52.3153
839.223 | 8382.97 | 52.3173
839.307 | 8384.272 | 52.3239
839.425 | 8384.815 | 52.3296
839.507 | 8385.639 | 52.3323
839.602 | 8387.451 | 52.3354
839.706 | 8388.143 | 52.3444
839.801 | 8388.95 | 52.3485
839.909 | 8390.185 | 52.3523
840.014 | 8390.762 | 52.3573
840.11 | 8391.783 | 52.3608
840.204 | 8393.134 | 52.3689
840.302 | 8394.188 | 52.3728
840.414 | 8394.765 | 52.3781
840.511 | 8395.539 | 52.3831
840.606 | 8396.511 | 52.3892
840.72 | 8398.125 | 52.3926
840.809 | 8399.262 | 52.3954
840.914 | 8400.118 | 52.4001
841.007 | 8400.711 | 52.407
841.131 | 8401.98 | 52.4144
841.2 | 8402.721 | 52.4176
841.327 | 8404.335 | 52.42
841.405 | 8405.126 | 52.4245
841.51 | 8406.213 | 52.4302
841.631 | 8407.037 | 52.4364
841.713 | 8407.679 | 52.4387
841.84 | 8408.519 | 52.4438
841.935 | 8409.969 | 52.4514
842 | 8410.743 | 52.4523
842.101 | 8412.209 | 52.4558
842.228 | 8413.675 | 52.4636
842.311 | 8414.137 | 52.4711
842.432 | 8415.01 | 52.474
842.53 | 8416.327 | 52.478
842.63 | 8417.266 | 52.4795
842.7 | 8417.81 | 52.4869
842.823 | 8419.441 | 52.4903
842.946 | 8420.017 | 52.4925
843.009 | 8421.187 | 52.4975
843.134 | 8422.175 | 52.5014
843.224 | 8423.262 | 52.5064
843.346 | 8423.987 | 52.5147
843.426 | 8425.684 | 52.5179
843.502 | 8426.129 | 52.5207
843.623 | 8427.282 | 52.5265
843.713 | 8427.776 | 52.527
843.828 | 8429.67 | 52.536
843.902 | 8430.131 | 52.5386
844.022 | 8431.202 | 52.5402
844.112 | 8431.729 | 52.5436
844.227 | 8433.327 | 52.55
844.331 | 8434.036 | 52.556
844.423 | 8435.584 | 52.5584
844.519 | 8436.391 | 52.5652
844.611 | 8436.984 | 52.5699
844.732 | 8438.038 | 52.5736
844.801 | 8438.747 | 52.577
844.914 | 8439.999 | 52.5818
845.03 | 8441.283 | 52.5863
845.123 | 8442.288 | 52.5883
845.228 | 8442.898 | 52.5915
845.301 | 8443.672 | 52.5881
845.421 | 8445.253 | 52.5919
845.526 | 8445.912 | 52.5882
845.618 | 8447.181 | 52.5893
845.724 | 8448.07 | 52.5959
845.81 | 8449.487 | 52.5946
845.924 | 8449.965 | 52.6009
846.021 | 8451.414 | 52.6022
846.131 | 8451.991 | 52.6088
846.225 | 8453.16 | 52.6099
846.306 | 8453.803 | 52.6144
846.429 | 8454.906 | 52.6191
846.509 | 8455.697 | 52.6227
846.613 | 8457.476 | 52.6264
846.725 | 8458.102 | 52.6302
846.8 | 8458.761 | 52.6307
846.911 | 8459.7 | 52.6333
847.018 | 8460.507 | 52.6436
847.111 | 8462.451 | 52.6459
847.205 | 8463.241 | 52.6497
847.305 | 8464.411 | 52.6535
847.403 | 8465.103 | 52.6619
847.515 | 8465.943 | 52.665
847.611 | 8466.536 | 52.6683
847.717 | 8468.167 | 52.6742
847.811 | 8469.155 | 52.6772
847.914 | 8469.748 | 52.6795
848.017 | 8471.181 | 52.6862
848.134 | 8472.549 | 52.6908
848.221 | 8473.109 | 52.6923
848.313 | 8474.229 | 52.6988
848.444 | 8475.036 | 52.7019
848.513 | 8475.843 | 52.7046
848.624 | 8477.013 | 52.7118
848.715 | 8477.672 | 52.7151
848.802 | 8479.418 | 52.7197
848.914 | 8480.241 | 52.724
849 | 8481.048 | 52.7285
849.107 | 8482.465 | 52.7307
849.201 | 8483.009 | 52.736
849.311 | 8484.046 | 52.7397
849.403 | 8484.689 | 52.7441
849.516 | 8486.056 | 52.747
849.606 | 8487.16 | 52.7518
849.71 | 8488.049 | 52.7586
849.802 | 8488.659 | 52.7624
849.95 | 8490.059 | 52.7673
850.003 | 8491.212 | 52.7689
850.105 | 8491.821 | 52.7787
850.206 | 8492.892 | 52.7803
850.314 | 8493.584 | 52.7824
850.411 | 8494.523 | 52.7859
850.532 | 8496.368 | 52.7938
850.613 | 8496.829 | 52.7981
850.718 | 8498.098 | 52.8016
850.803 | 8499.218 | 52.8068
850.931 | 8500.503 | 52.8142
851.043 | 8501.096 | 52.8165
851.123 | 8502.15 | 52.821
851.243 | 8503.517 | 52.8256
851.31 | 8503.517 | 52.8269
851.423 | 8505.148 | 52.8332
851.519 | 8506.564 | 52.8376
851.614 | 8507.059 | 52.8445
851.737 | 8508.195 | 52.845
851.801 | 8509.2 | 52.8481
851.905 | 8509.925 | 52.857
852.028 | 8510.946 | 52.8584
852.13 | 8512.659 | 52.8638
852.217 | 8513.236 | 52.8672
852.321 | 8514.57 | 52.8728
852.434 | 8515.196 | 52.8756
852.51 | 8515.839 | 52.879
852.601 | 8516.843 | 52.8824
852.721 | 8518.309 | 52.8901
852.834 | 8518.87 | 52.8947
852.912 | 8519.726 | 52.8988
853.024 | 8521.604 | 52.9021
853.109 | 8522.082 | 52.9056
853.225 | 8522.971 | 52.9112
853.31 | 8523.63 | 52.9153
853.431 | 8525.409 | 52.9228
853.549 | 8526.052 | 52.9235
853.619 | 8527.254 | 52.9297
853.715 | 8528.49 | 52.9336
853.811 | 8529.297 | 52.9386
853.902 | 8529.89 | 52.9425
854.025 | 8530.96 | 52.9484
854.109 | 8531.636 | 52.9528
854.22 | 8533.415 | 52.9572
854.301 | 8533.926 | 52.9593
854.425 | 8534.963 | 52.9675
854.521 | 8535.655 | 52.9729
854.615 | 8537.319 | 52.9748
854.718 | 8538.077 | 52.9813
854.823 | 8539.296 | 52.9839
854.929 | 8539.938 | 52.9909
855.021 | 8541.009 | 52.9941
855.101 | 8541.75 | 52.9981
855.225 | 8542.969 | 53.0029
855.321 | 8543.644 | 53.0085
855.409 | 8545.456 | 53.0133
855.508 | 8546.28 | 53.0191
855.619 | 8547.005 | 53.0227
855.718 | 8547.713 | 53.0279
855.813 | 8549.278 | 53.0316
855.922 | 8549.904 | 53.0344
856.003 | 8550.942 | 53.0381
856.104 | 8552.21 | 53.0418
856.22 | 8553.133 | 53.0462
856.311 | 8553.759 | 53.0538
856.404 | 8555.225 | 53.0538
856.527 | 8555.785 | 53.0609
856.618 | 8556.872 | 53.0686
856.72 | 8558.091 | 53.0715
856.809 | 8558.915 | 53.0755
856.9 | 8559.442 | 53.0824
857.017 | 8561.056 | 53.0838
857.105 | 8562.127 | 53.0904
857.212 | 8563.066 | 53.0984
857.312 | 8563.642 | 53.1006
857.416 | 8565.059 | 53.1044
857.531 | 8566.113 | 53.1108
857.618 | 8566.657 | 53.1137
857.705 | 8567.563 | 53.1203
857.802 | 8568.419 | 53.1256
857.907 | 8570.396 | 53.1314
858.001 | 8571.088 | 53.1364
858.108 | 8572.027 | 53.1399
858.208 | 8572.603 | 53.146
858.329 | 8574.646 | 53.1537
858.432 | 8575.502 | 53.1578
858.528 | 8576.309 | 53.1624
858.611 | 8576.754 | 53.1667
858.744 | 8578.253 | 53.1731
858.812 | 8578.813 | 53.1738
858.9 | 8580.065 | 53.1788
859 | 8580.641 | 53.182
859.105 | 8582.124 | 53.1883
859.224 | 8583.606 | 53.1976
859.328 | 8584.463 | 53.2013
859.419 | 8585.072 | 53.2019
859.539 | 8586.209 | 53.2078
859.624 | 8586.901 | 53.2127
859.71 | 8587.609 | 53.2177
859.831 | 8589.125 | 53.2221
859.926 | 8589.668 | 53.2262
860.02 | 8591.381 | 53.2332
860.114 | 8591.826 | 53.2346
860.201 | 8592.518 | 53.2382
860.318 | 8594.347 | 53.2501
860.413 | 8594.956 | 53.2481
860.536 | 8596.043 | 53.2543
860.603 | 8596.768 | 53.2579
860.727 | 8597.971 | 53.2636
860.82 | 8599.535 | 53.2693
860.9 | 8600.096 | 53.2707
861.027 | 8601.314 | 53.2763
861.133 | 8601.99 | 53.281
861.225 | 8603.028 | 53.2836
861.307 | 8603.621 | 53.2882
861.431 | 8605.383 | 53.298
861.518 | 8606.355 | 53.3004
861.613 | 8607.508 | 53.3073
861.726 | 8607.969 | 53.3118
861.814 | 8608.645 | 53.3209
861.921 | 8610.424 | 53.3251
862.043 | 8610.951 | 53.3273
862.111 | 8612.137 | 53.3329
862.213 | 8612.697 | 53.3348
862.327 | 8614.328 | 53.3419
862.412 | 8615.119 | 53.3462
862.511 | 8616.041 | 53.3518
862.603 | 8616.733 | 53.3553
862.725 | 8617.952 | 53.3631
862.813 | 8619.517 | 53.3657
862.924 | 8619.945 | 53.3757
863.019 | 8621.082 | 53.3758
863.116 | 8622.235 | 53.3793
863.223 | 8622.795 | 53.3863
863.313 | 8624.294 | 53.3891
863.405 | 8625.447 | 53.3935
863.506 | 8625.892 | 53.3941
863.623 | 8627.127 | 53.4046
863.714 | 8628.198 | 53.4082
863.817 | 8629.12 | 53.4133
863.903 | 8629.697 | 53.4171
864.011 | 8631.179 | 53.4216
864.119 | 8631.739 | 53.4275
864.224 | 8632.547 | 53.4321
864.311 | 8634.161 | 53.4387
864.403 | 8635.067 | 53.4443
864.509 | 8635.726 | 53.451
864.602 | 8636.928 | 53.4557
864.705 | 8638.23 | 53.459
864.8 | 8639.515 | 53.4631
864.9 | 8640.157 | 53.4687
865.005 | 8640.898 | 53.4709
865.119 | 8642.15 | 53.4632
865.24 | 8643.122 | 53.4792
865.314 | 8643.764 | 53.4899
865.412 | 8644.489 | 53.491
865.501 | 8646.384 | 53.497
865.601 | 8647.174 | 53.5024
865.716 | 8647.751 | 53.5031
865.813 | 8648.739 | 53.5106
865.944 | 8650.321 | 53.5191
866.029 | 8650.979 | 53.5203
866.135 | 8652.034 | 53.5264
866.219 | 8652.726 | 53.4854
866.304 | 8654.208 | 53.4473
866.425 | 8654.735 | 53.5139
866.535 | 8656.02 | 53.5045
866.61 | 8656.712 | 53.4927
866.733 | 8658.359 | 53.5494
866.806 | 8658.837 | 53.5605
866.925 | 8660.435 | 53.5644
867.005 | 8661.028 | 53.5699
867.101 | 8661.95 | 53.5727
867.204 | 8662.494 | 53.5788
867.301 | 8664.108 | 53.5815
867.433 | 8665.261 | 53.5842
867.541 | 8666.48 | 53.5949
867.63 | 8667.485 | 53.5953
867.725 | 8668.276 | 53.6002
867.817 | 8668.737 | 53.6035
867.939 | 8670.219 | 53.6086
868.008 | 8670.763 | 53.611
868.131 | 8672.031 | 53.6192
868.214 | 8672.674 | 53.6194
868.323 | 8674.288 | 53.6295
868.419 | 8674.815 | 53.6335
868.539 | 8676.463 | 53.6272
868.603 | 8676.463 | 53.6334
868.718 | 8677.995 | 53.6378
868.808 | 8678.686 | 53.6409
868.925 | 8680.218 | 53.6503
869.024 | 8681.421 | 53.6542
869.117 | 8682.08 | 53.6578
869.209 | 8682.673 | 53.6636
869.33 | 8684.106 | 53.6681
869.435 | 8685.424 | 53.6708
869.52 | 8686.346 | 53.6776
869.634 | 8687.12 | 53.6827
869.703 | 8687.713 | 53.6871
869.829 | 8688.965 | 53.6922
869.919 | 8690.349 | 53.6933
870.013 | 8691.469 | 53.6991
870.151 | 8692.046 | 53.7024
870.231 | 8693.265 | 53.7098
870.331 | 8693.841 | 53.7166
870.418 | 8694.731 | 53.7173
870.513 | 8696.197 | 53.7231
870.62 | 8697.333 | 53.7315
870.731 | 8697.959 | 53.7349
870.82 | 8698.997 | 53.7364
870.921 | 8700.167 | 53.7326
871.008 | 8701.155 | 53.7364
871.13 | 8701.798 | 53.7404
871.216 | 8703.494 | 53.7517
871.311 | 8704.252 | 53.7599
871.421 | 8704.845 | 53.7701
871.508 | 8706.163 | 53.7694
871.61 | 8707.135 | 53.7775
871.715 | 8707.958 | 53.7839
871.801 | 8708.485 | 53.7844
871.908 | 8710.116 | 53.7925
872.006 | 8711.385 | 53.7951
872.109 | 8712.422 | 53.7992
872.207 | 8713.213 | 53.8052
872.316 | 8714.481 | 53.8066
872.403 | 8715.058 | 53.8149
872.517 | 8716.228 | 53.819
872.617 | 8717.018 | 53.8261
872.704 | 8718.105 | 53.8303
872.818 | 8718.946 | 53.8346
872.903 | 8719.522 | 53.8347
873.004 | 8721.235 | 53.8424
873.129 | 8721.812 | 53.8468
873.219 | 8722.866 | 53.8502
873.305 | 8723.558 | 53.8553
873.446 | 8725.304 | 53.8644
873.516 | 8725.848 | 53.864
873.604 | 8726.556 | 53.8675
873.708 | 8728.236 | 53.8742
873.83 | 8728.846 | 53.8838
873.908 | 8729.801 | 53.889
874.017 | 8730.608 | 53.8915
874.101 | 8732.387 | 53.8934
874.206 | 8733.194 | 53.8996
874.313 | 8733.985 | 53.9066
874.403 | 8734.644 | 53.9095
874.506 | 8736.011 | 53.9128
874.602 | 8736.95 | 53.9196
874.706 | 8737.494 | 53.923
874.8 | 8739.141 | 53.9279
874.913 | 8739.701 | 53.9353
875.003 | 8741.184 | 53.94
875.127 | 8741.777 | 53.9453
875.205 | 8742.732 | 53.9482
875.326 | 8744.429 | 53.9538
875.413 | 8744.989 | 53.9578
875.503 | 8746.059 | 53.9653
875.634 | 8746.751 | 53.9704
875.725 | 8748.366 | 53.9765
875.814 | 8748.843 | 53.9761
875.91 | 8749.815 | 53.9804
876.025 | 8751.281 | 53.9863
876.103 | 8751.891 | 53.9914
876.211 | 8752.78 | 53.9973
876.308 | 8753.456 | 54.0008
876.434 | 8755.103 | 54.007
876.528 | 8756.437 | 54.0127
876.62 | 8757.343 | 54.0162
876.71 | 8757.953 | 54.0192
876.833 | 8759.089 | 54.0268
876.928 | 8760.44 | 54.0332
877.001 | 8760.44 | 54.0356
877.122 | 8761.989 | 54.0405
877.2 | 8762.582 | 54.0439
877.317 | 8764.328 | 54.049
877.421 | 8765.234 | 54.0586
877.532 | 8765.86 | 54.0584
877.616 | 8767.293 | 54.0648
877.702 | 8767.869 | 54.0717
877.825 | 8769.006 | 54.0741
877.914 | 8770.291 | 54.0778
878.019 | 8770.801 | 54.0848
878.101 | 8771.526 | 54.0858
878.225 | 8773.289 | 54.0943
878.313 | 8774.195 | 54.0979
878.423 | 8775.414 | 54.0992
878.5 | 8775.908 | 54.1063
878.623 | 8776.962 | 54.109
878.728 | 8778.346 | 54.1188
878.812 | 8779.268 | 54.1179
878.934 | 8779.828 | 54.1259
879.019 | 8781.509 | 54.1261
879.115 | 8782.2 | 54.1306
879.217 | 8782.777 | 54.1363
879.3 | 8783.485 | 54.1388
879.423 | 8785.281 | 54.146
879.515 | 8786.203 | 54.151
879.622 | 8786.846 | 54.1581
879.719 | 8788.18 | 54.1611
879.815 | 8789.168 | 54.1647
879.907 | 8789.646 | 54.1707
880.023 | 8791.079 | 54.1762
880.115 | 8792.166 | 54.1823
880.206 | 8793.089 | 54.1859
880.309 | 8794.456 | 54.1892
880.423 | 8794.917 | 54.1936
880.504 | 8796.367 | 54.1963
880.643 | 8796.976 | 54.2011
880.712 | 8798.113 | 54.2053
880.825 | 8798.739 | 54.21
880.918 | 8799.628 | 54.215
881.004 | 8801.21 | 54.2208
881.118 | 8801.77 | 54.2262
881.203 | 8802.528 | 54.2264
881.3 | 8804.356 | 54.2314
881.419 | 8805.246 | 54.2386
881.509 | 8806.135 | 54.2401
881.615 | 8806.745 | 54.2491
881.711 | 8807.733 | 54.2506
881.819 | 8808.474 | 54.2537
881.925 | 8809.924 | 54.2603
882.001 | 8810.632 | 54.2642
882.135 | 8812.312 | 54.269
882.214 | 8812.856 | 54.2735
882.3 | 8814.157 | 54.2815
882.414 | 8814.701 | 54.2851
882.503 | 8816.381 | 54.2876
882.602 | 8817.155 | 54.2934
882.719 | 8817.946 | 54.2976
882.803 | 8818.539 | 54.3031
882.928 | 8820.318 | 54.3074
883 | 8821.356 | 54.3118
883.137 | 8822.114 | 54.3155
883.21 | 8822.69 | 54.3189
883.299 | 8824.37 | 54.3235
883.403 | 8825.178 | 54.3268
883.527 | 8826.429 | 54.334
883.616 | 8827.022 | 54.3349
883.727 | 8828.077 | 54.3412
883.813 | 8828.62 | 54.3415
883.9 | 8830.152 | 54.3476
884.042 | 8831.487 | 54.3527
884.108 | 8832.145 | 54.3531
884.222 | 8833.233 | 54.3618
884.334 | 8834.122 | 54.3647
884.427 | 8834.682 | 54.3691
884.505 | 8835.654 | 54.3731
884.608 | 8836.708 | 54.3726
884.73 | 8838.339 | 54.3843
884.814 | 8839.015 | 54.3843
884.901 | 8840.069 | 54.3895
885.023 | 8840.909 | 54.3982
885.134 | 8842.391 | 54.4036
885.225 | 8843.264 | 54.4082
885.337 | 8843.973 | 54.4114
885.401 | 8845.043 | 54.4148
885.533 | 8845.735 | 54.4187
885.61 | 8846.691 | 54.4195
885.719 | 8848.173 | 54.4258
885.809 | 8848.651 | 54.4267
885.901 | 8849.425 | 54.4325
886.022 | 8851.204 | 54.4369
886.119 | 8852.522 | 54.4398
886.225 | 8853.016 | 54.4462
886.311 | 8853.725 | 54.4492
886.416 | 8855.52 | 54.4542
886.535 | 8856.014 | 54.4584
886.624 | 8857.003 | 54.4643
886.722 | 8858.189 | 54.464
886.822 | 8859.111 | 54.4692
886.917 | 8860.478 | 54.4736
887.017 | 8861.203 | 54.4791
887.137 | 8861.846 | 54.4834
887.21 | 8863.427 | 54.4853
887.321 | 8864.135 | 54.4924
887.415 | 8865.14 | 54.4963
887.519 | 8866.359 | 54.5009
887.635 | 8866.985 | 54.5033
887.719 | 8868.319 | 54.5096
887.819 | 8868.846 | 54.5112
887.923 | 8870.181 | 54.5044
888.008 | 8871.103 | 54.5061
888.124 | 8871.844 | 54.5127
888.209 | 8872.586 | 54.5132
888.306 | 8874.381 | 54.5221
888.419 | 8875.073 | 54.5237
888.511 | 8875.88 | 54.5313
888.619 | 8876.44 | 54.534
888.714 | 8878.302 | 54.5387
888.816 | 8878.73 | 54.5405
888.915 | 8880.114 | 54.5459
889.011 | 8881.02 | 54.5484
889.117 | 8881.926 | 54.5524
889.219 | 8882.535 | 54.5581
889.307 | 8884.215 | 54.5574
889.414 | 8884.825 | 54.5661
889.51 | 8886.258 | 54.5695
889.616 | 8887.049 | 54.5735
889.711 | 8887.658 | 54.5798
889.829 | 8888.927 | 54.5804
889.907 | 8889.997 | 54.5883
890.012 | 8890.854 | 54.5919
890.144 | 8892.32 | 54.5982
890.226 | 8892.946 | 54.603
890.316 | 8893.819 | 54.6029
890.405 | 8895.384 | 54.6107
890.501 | 8896.158 | 54.6148
890.63 | 8897.459 | 54.6193
890.742 | 8898.036 | 54.6283
890.819 | 8898.909 | 54.6297
890.9 | 8899.766 | 54.6341
891.002 | 8901.149 | 54.6357
891.108 | 8901.693 | 54.6395
891.205 | 8903.208 | 54.6452
891.312 | 8904.016 | 54.647
891.428 | 8905.251 | 54.6529
891.545 | 8906.486 | 54.6552
891.609 | 8907.376 | 54.6615
891.702 | 8908.035 | 54.6662
891.813 | 8909.303 | 54.6653
891.935 | 8909.979 | 54.6718
892.018 | 8910.654 | 54.6733
892.107 | 8911.576 | 54.6778
892.229 | 8913.29 | 54.6818
892.344 | 8914.476 | 54.6849
892.418 | 8915.036 | 54.6875
892.513 | 8915.991 | 54.694
892.62 | 8917.045 | 54.6961
892.726 | 8918.231 | 54.7017
892.813 | 8918.709 | 54.7026
892.935 | 8920.389 | 54.7095
893.007 | 8920.916 | 54.707
893.12 | 8921.971 | 54.7171
893.23 | 8923.47 | 54.7202
893.321 | 8924.326 | 54.7225
893.402 | 8925.068 | 54.7262
893.523 | 8926.237 | 54.7317
893.615 | 8926.698 | 54.7331
893.723 | 8928.247 | 54.7382
893.819 | 8928.807 | 54.743
893.925 | 8930.24 | 54.7471
894.019 | 8931.492 | 54.7473
894.118 | 8932.332 | 54.751
894.238 | 8932.859 | 54.758
894.329 | 8934.078 | 54.7577
894.4 | 8934.638 | 54.7625
894.525 | 8936.417 | 54.7628
894.613 | 8937.438 | 54.7613
894.752 | 8938.015 | 54.7562
894.818 | 8939.086 | 54.7179
894.923 | 8940.008 | 54.725
895.015 | 8940.552 | 54.7317
895.112 | 8942.265 | 54.7335
895.222 | 8942.809 | 54.7425
895.331 | 8943.698 | 54.744
895.425 | 8945.197 | 54.7434
895.52 | 8946.218 | 54.7523
895.63 | 8946.729 | 54.7487
895.716 | 8948.096 | 54.751
895.81 | 8949.118 | 54.7546
895.912 | 8950.238 | 54.7573
896.014 | 8950.781 | 54.761
896.116 | 8952.297 | 54.7651
896.216 | 8952.807 | 54.7715
896.32 | 8954.059 | 54.7758
896.431 | 8954.982 | 54.776
896.514 | 8956.448 | 54.7839
896.609 | 8957.057 | 54.788
896.708 | 8958.21 | 54.792
896.812 | 8958.787 | 54.7965
896.925 | 8960.072 | 54.8008
897.013 | 8961.143 | 54.8044
897.117 | 8962.032 | 54.8107
897.216 | 8962.658 | 54.8149
897.303 | 8964.141 | 54.82
897.425 | 8964.717 | 54.8192
897.514 | 8965.64 | 54.8264
897.61 | 8966.496 | 54.8296
897.715 | 8968.094 | 54.831
897.808 | 8969.082 | 54.8361
897.921 | 8970.252 | 54.8406
898.031 | 8970.977 | 54.8464
898.101 | 8972.13 | 54.8509
898.219 | 8972.69 | 54.8553
898.301 | 8973.514 | 54.8592
898.409 | 8974.733 | 54.8625
898.53 | 8976.759 | 54.8689
898.613 | 8976.759 | 54.8695
898.712 | 8977.45 | 54.8724
898.802 | 8979.361 | 54.8751
898.9 | 8980.136 | 54.8812
899.004 | 8980.597 | 54.8862
899.115 | 8982.178 | 54.8901
899.215 | 8982.985 | 54.8938
899.33 | 8984.435 | 54.8978
899.418 | 8985.011 | 54.902
899.504 | 8986.082 | 54.9038
899.64 | 8986.79 | 54.9103
899.743 | 8987.729 | 54.9136
899.845 | 8989.476 | 54.9169
899.9 | 8990.019 | 54.9206
900.011 | 8991.139 | 54.9248
900.101 | 8992.128 | 54.9279
900.246 | 8993.495 | 54.9335
900.309 | 8994.137 | 54.9367
900.43 | 8995.224 | 54.9429
900.536 | 8996.13 | 54.9479
900.604 | 8996.691 | 54.9496
900.729 | 8997.926 | 54.956
900.807 | 8998.601 | 54.9567
900.905 | 8999.376 | 54.9626
901.024 | 9001.27 | 54.9678
901.143 | 9001.797 | 54.9705
901.215 | 9002.769 | 54.9763
901.304 | 9003.757 | 54.9779
901.423 | 9005.256 | 54.9845
901.519 | 9006.475 | 54.9893
901.618 | 9007.2 | 54.9975
901.723 | 9008.238 | 55.0009
901.815 | 9008.238 | 55.0007
901.9 | 9009.44 | 55.0049
902.028 | 9011.17 | 55.0085
902.103 | 9011.697 | 55.0123
902.2 | 9012.587 | 55.0156
902.319 | 9014.184 | 55.021
902.414 | 9014.745 | 55.0215
902.536 | 9015.914 | 55.0312
902.606 | 9016.688 | 55.0323
902.714 | 9017.874 | 55.0409
902.818 | 9019.472 | 55.0398
902.914 | 9020.279 | 55.0467
903.035 | 9020.839 | 55.0469
903.127 | 9021.992 | 55.0517
903.22 | 9023.491 | 55.0567
903.314 | 9024.282 | 55.0606
903.405 | 9024.859 | 55.0648
903.526 | 9025.913 | 55.0679
903.618 | 9027.478 | 55.0727
903.7 | 9028.021 | 55.0734
903.818 | 9028.911 | 55.0813
903.926 | 9029.488 | 55.0835
904.017 | 9031.464 | 55.0889
904.116 | 9032.271 | 55.0911
904.206 | 9032.848 | 55.092
904.319 | 9034.495 | 55.0986
904.416 | 9035.105 | 55.1018
904.523 | 9036.11 | 55.1071
904.603 | 9036.719 | 55.1086
904.727 | 9037.922 | 55.1154
904.823 | 9038.597 | 55.1208
904.911 | 9040.425 | 55.1227
905.037 | 9041.018 | 55.1268
905.106 | 9042.171 | 55.1301
905.225 | 9042.748 | 55.1337
905.307 | 9043.572 | 55.1379
905.416 | 9044.774 | 55.1438
905.513 | 9045.466 | 55.1449
905.619 | 9047.229 | 55.1515
905.715 | 9048.069 | 55.1557
905.814 | 9048.925 | 55.1554
905.908 | 9050.095 | 55.1638
906.003 | 9051.314 | 55.1675
906.125 | 9051.874 | 55.1727
906.213 | 9052.912 | 55.1754
906.313 | 9053.472 | 55.1789
906.403 | 9055.152 | 55.1834
906.522 | 9055.695 | 55.1851
906.615 | 9056.882 | 55.1904
906.711 | 9057.491 | 55.1953
906.802 | 9058.43 | 55.2004
906.95 | 9060.258 | 55.2028
907.007 | 9060.835 | 55.2051
907.114 | 9061.807 | 55.2129
907.208 | 9062.63 | 55.2183
907.303 | 9063.405 | 55.2202
907.42 | 9065.052 | 55.2254
907.514 | 9066.024 | 55.2274
907.639 | 9067.539 | 55.2373
907.71 | 9067.539 | 55.2334
907.815 | 9069.17 | 55.2384
907.917 | 9069.845 | 55.2427
908.006 | 9070.521 | 55.2436
908.114 | 9072.069 | 55.2499
908.231 | 9072.926 | 55.2522
908.307 | 9073.601 | 55.2575
908.407 | 9074.557 | 55.2615
908.543 | 9076.023 | 55.2694
908.605 | 9077.077 | 55.2697
908.747 | 9078.329 | 55.2739
908.814 | 9078.79 | 55.2769
908.918 | 9080.009 | 55.2802
909.024 | 9081.228 | 55.2859
909.114 | 9081.689 | 55.2899
909.206 | 9082.447 | 55.2954
909.309 | 9084.111 | 55.299
909.432 | 9084.918 | 55.3064
909.505 | 9085.61 | 55.306
909.622 | 9087.208 | 55.309
909.726 | 9088.229 | 55.3188
909.824 | 9089.366 | 55.3172
909.928 | 9090.156 | 55.3245
910.002 | 9090.716 | 55.3265
910.126 | 9092.232 | 55.3325
910.22 | 9093.5 | 55.335
910.318 | 9094.324 | 55.3391
910.405 | 9094.801 | 55.3445
910.533 | 9095.872 | 55.3477
910.622 | 9097.503 | 55.3494
910.721 | 9098.228 | 55.3517
910.818 | 9098.788 | 55.3563
910.922 | 9100.27 | 55.3608
911.001 | 9100.682 | 55.3663
911.118 | 9102.313 | 55.3661
911.219 | 9102.807 | 55.3713
911.324 | 9104.224 | 55.3767
911.42 | 9105.492 | 55.3809
911.524 | 9106.266 | 55.3844
911.614 | 9107.139 | 55.3866
911.707 | 9107.848 | 55.3909
911.817 | 9107.848 | 55.3956
911.9 | 9109.446 | 55.4004
912.012 | 9111.109 | 55.4084
912.121 | 9112.131 | 55.4088
912.221 | 9113.168 | 55.4163
912.318 | 9114.47 | 55.4188
912.411 | 9114.997 | 55.4217
912.525 | 9116.397 | 55.4297
912.61 | 9117.105 | 55.4365
912.715 | 9117.748 | 55.4343
912.819 | 9118.901 | 55.4368
912.913 | 9120.416 | 55.4447
913.008 | 9121.075 | 55.4501
913.118 | 9122.492 | 55.4557
913.224 | 9123.052 | 55.4573
913.308 | 9124.073 | 55.4633
913.424 | 9125.276 | 55.4702
913.517 | 9125.803 | 55.4686
913.618 | 9126.511 | 55.4758
913.714 | 9128.257 | 55.4797
913.833 | 9128.982 | 55.4812
913.913 | 9130.119 | 55.4868
914.029 | 9130.712 | 55.4886
914.117 | 9131.651 | 55.4934
914.218 | 9133.117 | 55.5004
914.303 | 9134.039 | 55.4999
914.418 | 9134.912 | 55.5057
914.515 | 9135.489 | 55.5057
914.61 | 9136.494 | 55.5125
914.713 | 9138.059 | 55.5196
914.809 | 9139.08 | 55.5241
914.915 | 9139.706 | 55.5274
915.007 | 9141.188 | 55.5311
915.104 | 9141.683 | 55.5325
915.2 | 9143.099 | 55.5403
915.314 | 9143.659 | 55.5443
915.411 | 9144.466 | 55.551
915.532 | 9146.278 | 55.5516
915.613 | 9146.74 | 55.557
915.721 | 9148.041 | 55.5583
915.805 | 9148.996 | 55.5639
915.947 | 9150.248 | 55.5666
916.037 | 9150.907 | 55.5739
916.113 | 9151.681 | 55.5753
916.21 | 9152.686 | 55.5788
916.307 | 9153.428 | 55.5835
916.409 | 9155.108 | 55.5877
916.533 | 9156.08 | 55.5933
916.61 | 9156.64 | 55.5951
916.732 | 9158.271 | 55.6028
916.814 | 9158.781 | 55.6031
916.935 | 9160.214 | 55.6109
917.002 | 9160.774 | 55.6147
917.124 | 9162.537 | 55.6211
917.227 | 9163.394 | 55.6234
917.333 | 9164.069 | 55.6275
917.407 | 9164.612 | 55.6298
917.506 | 9165.716 | 55.6326
917.626 | 9167.281 | 55.6403
917.704 | 9167.841 | 55.6431
917.81 | 9168.797 | 55.646
917.933 | 9170.279 | 55.6484
918.021 | 9170.773 | 55.6576
918.121 | 9172.206 | 55.6615
918.213 | 9172.651 | 55.6625
918.336 | 9174.084 | 55.6689
918.4 | 9174.677 | 55.6712
918.528 | 9176.308 | 55.6791
918.607 | 9176.983 | 55.6792
918.723 | 9177.906 | 55.6874
918.806 | 9178.532 | 55.6862
918.928 | 9180.294 | 55.6925
919.032 | 9181.069 | 55.698
919.117 | 9181.991 | 55.7008
919.201 | 9182.568 | 55.702
919.322 | 9184.182 | 55.7096
919.418 | 9185.45 | 55.7145
919.517 | 9186.258 | 55.719
919.627 | 9186.834 | 55.723
919.701 | 9187.74 | 55.7225
919.825 | 9189.256 | 55.7293
919.914 | 9190.145 | 55.7385
920.024 | 9190.804 | 55.7409
920.111 | 9192.221 | 55.7439
920.232 | 9192.764 | 55.7468
920.311 | 9194.395 | 55.752
920.414 | 9195.054 | 55.7578
920.515 | 9195.713 | 55.7584
920.618 | 9197.097 | 55.7639
920.713 | 9198.101 | 55.7575
920.82 | 9198.925 | 55.7585
920.901 | 9199.469 | 55.7618
921.021 | 9201.248 | 55.768
921.141 | 9201.89 | 55.7668
921.221 | 9203.076 | 55.7762
921.322 | 9203.653 | 55.7763
921.415 | 9205.152 | 55.7822
921.514 | 9206.42 | 55.7837
921.61 | 9207.227 | 55.7856
921.706 | 9208.018 | 55.7892
921.8 | 9208.496 | 55.7935
921.907 | 9209.78 | 55.7998
922.015 | 9211.164 | 55.804
922.112 | 9212.021 | 55.8073
922.208 | 9212.663 | 55.8129
922.312 | 9214.245 | 55.8116
922.411 | 9215.035 | 55.819
922.52 | 9216.089 | 55.8227
922.615 | 9217.094 | 55.8229
922.72 | 9217.951 | 55.8267
922.805 | 9218.527 | 55.8289
922.909 | 9220.059 | 55.8369
923.012 | 9220.982 | 55.8427
923.12 | 9221.558 | 55.8421
923.203 | 9222.464 | 55.8496
923.307 | 9224.161 | 55.8526
923.413 | 9224.952 | 55.8544
923.52 | 9225.561 | 55.8575
923.604 | 9226.55 | 55.8627
923.75 | 9228.279 | 55.8689
923.815 | 9228.806 | 55.8726
923.9 | 9230.091 | 55.8757
924.015 | 9230.651 | 55.8787
924.105 | 9232.167 | 55.8848
924.203 | 9232.727 | 55.8889
924.306 | 9234.176 | 55.8928
924.434 | 9235.049 | 55.8976
924.519 | 9235.659 | 55.8986
924.608 | 9236.516 | 55.9052
924.713 | 9237.389 | 55.911
924.847 | 9239.481 | 55.9127
924.903 | 9240.156 | 55.9155
925.002 | 9241.128 | 55.921
925.135 | 9241.704 | 55.9251
925.211 | 9242.627 | 55.9273
925.329 | 9244.274 | 55.9318
925.403 | 9245.048 | 55.9353
925.526 | 9246.168 | 55.9414
925.619 | 9246.729 | 55.9424
925.725 | 9248.228 | 55.9489
925.812 | 9248.903 | 55.9505
925.934 | 9250.072 | 55.9549
926.024 | 9251.506 | 55.9602
926.101 | 9251.506 | 55.9618
926.225 | 9252.955 | 55.9671
926.302 | 9254.026 | 55.9672
926.405 | 9255.08 | 55.9727
926.519 | 9256.447 | 55.9763
926.62 | 9257.172 | 55.9781
926.714 | 9257.732 | 55.9821
926.802 | 9258.655 | 55.9849
926.918 | 9260.154 | 55.9696
927.006 | 9260.73 | 55.9727
927.121 | 9262.559 | 55.9792
927.239 | 9263.004 | 55.9828
927.327 | 9264.025 | 55.9861
927.42 | 9264.601 | 55.9919
927.514 | 9266.282 | 55.9952
927.604 | 9266.809 | 55.9967
927.726 | 9267.995 | 56.0005
927.821 | 9268.571 | 56.0079
927.927 | 9270.284 | 56.0093
928.039 | 9270.927 | 56.016
928.126 | 9271.833 | 56.0185
928.212 | 9273.414 | 56.0218
928.328 | 9273.991 | 56.0279
928.43 | 9274.946 | 56.0304
928.512 | 9275.622 | 56.036
928.622 | 9276.61 | 56.0395
928.719 | 9277.532 | 56.0448
928.807 | 9278.455 | 56.0493
928.923 | 9280.25 | 56.053
929.031 | 9280.893 | 56.0565
929.124 | 9281.947 | 56.0616
929.219 | 9283.117 | 56.0667
929.309 | 9284.039 | 56.0709
929.421 | 9284.747 | 56.0768
929.524 | 9286.049 | 56.0787
929.615 | 9286.872 | 56.084
929.725 | 9288.058 | 56.0867
929.812 | 9289.129 | 56.0931
929.926 | 9289.689 | 56.097
930.022 | 9291.106 | 56.1048
930.125 | 9291.995 | 56.1057
930.21 | 9292.522 | 56.1094
930.316 | 9293.774 | 56.1133
930.412 | 9294.499 | 56.1192
930.506 | 9296.163 | 56.1213
930.621 | 9296.723 | 56.1241
930.708 | 9298.387 | 56.1319
930.81 | 9299.062 | 56.1359
930.926 | 9299.77 | 56.1384
931.009 | 9300.561 | 56.1428
931.116 | 9301.764 | 56.1485
931.213 | 9302.472 | 56.1525
931.308 | 9303.444 | 56.1533
931.402 | 9305.14 | 56.1627
931.516 | 9305.882 | 56.1663
931.609 | 9306.458 | 56.1708
931.718 | 9308.073 | 56.1766
931.823 | 9308.073 | 56.1815
931.902 | 9309.506 | 56.1856
932.007 | 9311.334 | 56.1909
932.13 | 9312.57 | 56.1973
932.225 | 9313.064 | 56.1986
932.302 | 9314.118 | 56.203
932.403 | 9315.024 | 56.2088
932.508 | 9315.601 | 56.2104
932.629 | 9317.281 | 56.2197
932.723 | 9318.006 | 56.2198
932.812 | 9319.142 | 56.2287
932.901 | 9319.933 | 56.2284
933.037 | 9321.07 | 56.2344
933.108 | 9321.646 | 56.2389
933.228 | 9323.26 | 56.2351
933.304 | 9324.298 | 56.2377
933.4 | 9324.974 | 56.2392
933.502 | 9325.534 | 56.2456
933.615 | 9326.917 | 56.2501
933.727 | 9327.988 | 56.2549
933.804 | 9329.042 | 56.2589
933.936 | 9330.195 | 56.2646
934.023 | 9330.821 | 56.2621
934.104 | 9331.513 | 56.2653
934.204 | 9333.045 | 56.2695
934.306 | 9333.836 | 56.2752
934.422 | 9335.335 | 56.2803
934.539 | 9335.911 | 56.282
934.628 | 9337.114 | 56.286
934.704 | 9337.69 | 56.2887
934.828 | 9338.926 | 56.2957
934.919 | 9340.441 | 56.2972
935.029 | 9341.216 | 56.3039
935.126 | 9342.5 | 56.3075
935.205 | 9342.5 | 56.3119
935.306 | 9344.049 | 56.3152
935.434 | 9344.971 | 56.3194
935.526 | 9346.52 | 56.3228
935.601 | 9346.52 | 56.3289
935.717 | 9348.002 | 56.3352
935.836 | 9349.353 | 56.3365
935.903 | 9349.353 | 56.34
936.026 | 9351.017 | 56.3477
936.122 | 9351.56 | 56.3488
936.217 | 9353.274 | 56.3533
936.301 | 9353.982 | 56.3577
936.428 | 9354.97 | 56.3637
936.526 | 9355.58 | 56.3703
936.628 | 9357.145 | 56.3726
936.723 | 9358.182 | 56.3755
936.827 | 9358.973 | 56.385
936.923 | 9359.566 | 56.3864
937.021 | 9360.521 | 56.3895
937.111 | 9362.202 | 56.3935
937.235 | 9362.762 | 56.3964
937.323 | 9363.865 | 56.4027
937.418 | 9364.541 | 56.4063
937.54 | 9366.089 | 56.4112
937.617 | 9367.143 | 56.4155
937.73 | 9367.753 | 56.4192
937.817 | 9368.61 | 56.4236
937.911 | 9370.191 | 56.4273
938.033 | 9370.767 | 56.4307
938.123 | 9371.855 | 56.4373
938.212 | 9373.403 | 56.4429
938.32 | 9373.963 | 56.4469
938.416 | 9375.017 | 56.4495
938.504 | 9376.121 | 56.4526
938.611 | 9377.373 | 56.461
938.707 | 9377.966 | 56.4636
938.805 | 9379.3 | 56.47
938.913 | 9379.992 | 56.4662
939.019 | 9380.684 | 56.4658
939.107 | 9382.348 | 56.473
939.204 | 9383.138 | 56.4775
939.323 | 9383.946 | 56.4807
939.404 | 9384.522 | 56.4867
939.501 | 9385.313 | 56.4885
939.623 | 9387.026 | 56.4926
939.7 | 9387.932 | 56.4975
939.808 | 9389.349 | 56.5024
939.911 | 9390.189 | 56.5031
940.014 | 9390.963 | 56.5114
940.109 | 9391.572 | 56.5134
940.224 | 9392.973 | 56.5186
940.306 | 9394.01 | 56.5225
940.45 | 9395.262 | 56.5297
940.516 | 9396.135 | 56.5283
940.636 | 9397.041 | 56.5375
940.714 | 9397.634 | 56.5407
940.804 | 9398.656 | 56.5464
940.912 | 9400.122 | 56.549
941.035 | 9401.044 | 56.5533
941.112 | 9401.604 | 56.5576
941.227 | 9403.219 | 56.5639
941.313 | 9404.042 | 56.5659
941.436 | 9404.948 | 56.5727
941.519 | 9405.624 | 56.5739
941.608 | 9406.694 | 56.5825
941.73 | 9408.259 | 56.5888
941.815 | 9409.149 | 56.5917
941.94 | 9410.401 | 56.5966
942.008 | 9410.401 | 56.5993
942.141 | 9412.213 | 56.6041
942.205 | 9412.855 | 56.608
942.329 | 9413.909 | 56.617
942.404 | 9414.585 | 56.6189
942.529 | 9416.117 | 56.6183
942.625 | 9417.517 | 56.6256
942.705 | 9417.517 | 56.6322
942.825 | 9418.95 | 56.635
942.939 | 9420.136 | 56.643
943.023 | 9421.305 | 56.646
943.114 | 9421.948 | 56.6472
943.2 | 9423.002 | 56.6538
943.324 | 9423.71 | 56.6564
943.431 | 9424.929 | 56.663
943.5 | 9425.605 | 56.6661
943.624 | 9426.84 | 56.6712
943.726 | 9428.158 | 56.6766
943.803 | 9428.817 | 56.6801
943.921 | 9430.316 | 56.6867
944.037 | 9430.893 | 56.6899
944.138 | 9431.996 | 56.6965
944.204 | 9432.655 | 56.6991
944.327 | 9433.923 | 56.7037
944.42 | 9435.307 | 56.708
944.518 | 9435.735 | 56.7185
944.612 | 9437.383 | 56.7227
944.734 | 9437.943 | 56.7241
944.828 | 9439.079 | 56.7298
944.908 | 9439.722 | 56.7305
945.018 | 9440.743 | 56.7373
945.11 | 9442.341 | 56.7397
945.217 | 9443.28 | 56.7449
945.311 | 9444.351 | 56.751
945.413 | 9445.108 | 56.7572
945.533 | 9445.767 | 56.7591
945.618 | 9447.415 | 56.7628
945.715 | 9448.106 | 56.7667
945.809 | 9448.914 | 56.7708
945.918 | 9450.083 | 56.7752
946.027 | 9451.104 | 56.7787
946.112 | 9451.714 | 56.7828
946.224 | 9453.114 | 56.7871
946.308 | 9454.152 | 56.7936
946.413 | 9455.404 | 56.797
946.542 | 9455.997 | 56.8019
946.622 | 9457.232 | 56.8078
946.709 | 9458.039 | 56.8079
946.817 | 9459.407 | 56.8163
946.915 | 9460.247 | 56.8208
947.019 | 9460.988 | 56.8259
947.101 | 9461.614 | 56.8292
947.214 | 9462.751 | 56.8331
947.311 | 9464.052 | 56.8391
947.422 | 9465.09 | 56.8417
947.51 | 9466.078 | 56.848
947.611 | 9466.721 | 56.8511
947.71 | 9468.384 | 56.8564
947.819 | 9468.977 | 56.8602
947.904 | 9470.13 | 56.8629
948.002 | 9470.69 | 56.8707
948.137 | 9472.058 | 56.876
948.224 | 9472.651 | 56.8815
948.3 | 9474.281 | 56.8859
948.401 | 9474.99 | 56.887
948.518 | 9475.665 | 56.8945
948.607 | 9477.329 | 56.901
948.707 | 9478.136 | 56.9019
948.842 | 9479.388 | 56.9082
948.915 | 9479.388 | 56.9111
949.007 | 9480.986 | 56.9146
949.107 | 9481.464 | 56.9188
949.232 | 9483.226 | 56.9267
949.315 | 9483.77 | 56.9266
949.415 | 9484.412 | 56.9343
949.505 | 9485.433 | 56.9387
949.601 | 9486.949 | 56.94
949.743 | 9488.201 | 56.9511
949.803 | 9488.86 | 56.9514
949.901 | 9490.26 | 56.9575
950.002 | 9491.084 | 56.9629
950.102 | 9491.561 | 56.97
950.253 | 9493.258 | 56.9761
950.305 | 9494.279 | 56.9785
950.426 | 9495.498 | 56.9854
950.542 | 9496.025 | 56.9912
950.631 | 9497.294 | 56.9943
950.738 | 9498.364 | 56.9987
950.804 | 9499.023 | 57.0011
950.938 | 9500.176 | 57.0089
951.02 | 9500.819 | 57.0109
951.128 | 9501.857 | 57.0157
951.23 | 9503.372 | 57.022
951.327 | 9504.179 | 57.0238
951.424 | 9505.481 | 57.0321
951.521 | 9506.156 | 57.0363
951.609 | 9506.848 | 57.0408
951.733 | 9507.935 | 57.0474
951.813 | 9509.105 | 57.0498
951.918 | 9510.142 | 57.056
952.01 | 9510.702 | 57.0606
952.133 | 9511.938 | 57.0654
952.222 | 9513.14 | 57.0704
952.303 | 9513.684 | 57.0722
952.417 | 9515.232 | 57.0791
952.519 | 9515.727 | 57.085
952.623 | 9517.193 | 57.0871
952.73 | 9517.769 | 57.0933
952.815 | 9519.252 | 57.0973
952.915 | 9519.713 | 57.1015
953.021 | 9521.163 | 57.1056
953.118 | 9522.414 | 57.1107
953.206 | 9522.909 | 57.1148
953.32 | 9523.831 | 57.1177
953.422 | 9525.462 | 57.1229
953.526 | 9526.22 | 57.128
953.63 | 9527.043 | 57.133
953.711 | 9528.476 | 57.138
953.812 | 9528.476 | 57.1394
953.917 | 9530.124 | 57.1425
954.012 | 9531.425 | 57.15
954.128 | 9531.952 | 57.1555
954.22 | 9533.468 | 57.1607
954.315 | 9534.044 | 57.1646
954.42 | 9534.934 | 57.1699
954.513 | 9536.103 | 57.1749
954.622 | 9537.207 | 57.179
954.745 | 9537.882 | 57.1851
954.814 | 9539.118 | 57.1882
954.909 | 9540.007 | 57.1898
955.003 | 9540.452 | 57.1954
955.123 | 9542.215 | 57.2013
955.232 | 9542.841 | 57.2076
955.304 | 9543.944 | 57.2124
955.417 | 9544.965 | 57.2167
955.525 | 9545.559 | 57.2218
955.621 | 9546.514 | 57.224
955.717 | 9547.486 | 57.2304
955.806 | 9549.331 | 57.2334
955.904 | 9550.121 | 57.2377
956.021 | 9550.912 | 57.2424
956.105 | 9551.456 | 57.2478
956.201 | 9553.251 | 57.2563
956.307 | 9554.124 | 57.2576
956.424 | 9554.849 | 57.2641
956.523 | 9555.673 | 57.2687
956.609 | 9556.513 | 57.2747
956.702 | 9558.275 | 57.2803
956.836 | 9559.05 | 57.2839
956.902 | 9559.61 | 57.2892
957.005 | 9560.45 | 57.2905
957.126 | 9562.015 | 57.2958
957.242 | 9563.201 | 57.3026
957.317 | 9563.695 | 57.3071
957.41 | 9564.436 | 57.3063
957.514 | 9566.001 | 57.3138
957.639 | 9567.039 | 57.3201
957.73 | 9567.648 | 57.3266
957.806 | 9568.538 | 57.3316
957.925 | 9570.202 | 57.3379
958.028 | 9571.206 | 57.3443
958.118 | 9571.668 | 57.3463
958.21 | 9573.084 | 57.3563
958.317 | 9573.76 | 57.3552
958.407 | 9574.666 | 57.3614
958.543 | 9576.411 | 57.3672
958.608 | 9576.411 | 57.3692
958.7 | 9578.058 | 57.3735
958.809 | 9578.866 | 57.3792
958.932 | 9580.019 | 57.3841
959.008 | 9580.595 | 57.3857
959.124 | 9582.177 | 57.3947
959.228 | 9583.214 | 57.3985
959.319 | 9583.659 | 57.3994
959.422 | 9585.24 | 57.4077
959.534 | 9585.866 | 57.4114
959.62 | 9587.464 | 57.4158
959.71 | 9587.958 | 57.4182
959.827 | 9588.914 | 57.4227
959.913 | 9589.556 | 57.4272
960.028 | 9591.138 | 57.435
960.123 | 9592.456 | 57.4407
960.235 | 9593.098 | 57.4446
960.31 | 9593.74 | 57.4482
960.402 | 9594.729 | 57.4533
960.524 | 9596.178 | 57.4574
960.622 | 9597.167 | 57.4615
960.717 | 9597.842 | 57.4649
960.814 | 9599.193 | 57.4714
960.911 | 9599.72 | 57.4756
961.023 | 9601.186 | 57.4814
961.101 | 9601.993 | 57.4831
961.22 | 9602.883 | 57.4902
961.323 | 9604.316 | 57.4971
961.446 | 9604.892 | 57.5005
961.522 | 9606.161 | 57.5076
961.613 | 9606.803 | 57.5112
961.722 | 9608.154 | 57.5165
961.812 | 9608.154 | 57.5181
961.913 | 9610.197 | 57.5251
962.009 | 9610.905 | 57.527
962.121 | 9611.58 | 57.5336
962.217 | 9613.392 | 57.5391
962.317 | 9614.232 | 57.5455
962.41 | 9615.023 | 57.5493
962.509 | 9615.583 | 57.5501
962.618 | 9617.115 | 57.56
962.714 | 9618.367 | 57.5644
962.81 | 9618.927 | 57.5672
962.926 | 9620.228 | 57.5743
963.01 | 9620.755 | 57.5772
963.115 | 9622.37 | 57.5795
963.223 | 9622.864 | 57.5829
963.309 | 9624.314 | 57.5902
963.404 | 9625.104 | 57.5945
963.531 | 9625.697 | 57.5992
963.622 | 9626.817 | 57.605
963.719 | 9627.954 | 57.6093
963.802 | 9628.811 | 57.6172
963.91 | 9629.519 | 57.6189
964.002 | 9631.298 | 57.6207
964.119 | 9631.973 | 57.6224
964.201 | 9632.912 | 57.6307
964.301 | 9634.247 | 57.6331
964.408 | 9635.317 | 57.6393
964.505 | 9636.108 | 57.6419
964.601 | 9637.245 | 57.6471
964.72 | 9637.805 | 57.6534
964.805 | 9638.464 | 57.6565
964.9 | 9639.65 | 57.663
965.004 | 9641.099 | 57.6678
965.12 | 9641.643 | 57.6751
965.21 | 9642.466 | 57.681
965.305 | 9643.965 | 57.6839
965.4 | 9645.234 | 57.6885
965.529 | 9645.86 | 57.6948
965.635 | 9646.898 | 57.6977
965.72 | 9647.589 | 57.7048
965.809 | 9648.495 | 57.7119
965.928 | 9650.209 | 57.7234
966.013 | 9650.703 | 57.7305
966.105 | 9651.411 | 57.7361
966.228 | 9653.223 | 57.746
966.316 | 9654.014 | 57.7477
966.434 | 9654.953 | 57.7523
966.509 | 9655.562 | 57.7557
966.601 | 9656.929 | 57.7555
966.703 | 9657.984 | 57.7628
966.808 | 9659.038 | 57.7675
966.929 | 9659.878 | 57.7682
967.006 | 9660.52 | 57.7744
967.135 | 9662.036 | 57.7791
967.206 | 9662.612 | 57.7763
967.3 | 9663.766 | 57.7865
967.409 | 9664.391 | 57.7881
967.505 | 9665.347 | 57.7918
967.632 | 9666.994 | 57.7977
967.7 | 9667.571 | 57.7997
967.825 | 9668.839 | 57.8083
967.928 | 9670.338 | 57.8073
968.025 | 9671.162 | 57.8137
968.101 | 9671.623 | 57.815
968.21 | 9672.677 | 57.8163
968.305 | 9673.353 | 57.8271
968.401 | 9674.308 | 57.8298
968.52 | 9676.104 | 57.8358
968.614 | 9676.581 | 57.8422
968.702 | 9677.405 | 57.8443
968.824 | 9679.052 | 57.857
968.921 | 9680.436 | 57.8629
969.021 | 9681.259 | 57.8634
969.116 | 9682.396 | 57.8747
969.223 | 9683.088 | 57.8732
969.326 | 9683.961 | 57.8845
969.417 | 9685.394 | 57.8878
969.534 | 9685.938 | 57.9089
969.603 | 9686.58 | 57.9149
969.727 | 9687.832 | 57.9251
969.823 | 9688.507 | 57.9232
969.916 | 9690.221 | 57.9232
970.024 | 9691.489 | 57.9237
970.122 | 9692.049 | 57.9263
970.215 | 9693.087 | 57.9457
970.312 | 9694.339 | 57.9449
970.413 | 9695.031 | 57.9483
970.527 | 9695.739 | 57.9347
970.609 | 9697.32 | 57.9319
970.725 | 9697.913 | 57.9412
970.809 | 9698.984 | 57.9449
970.92 | 9700.401 | 57.9455
971.018 | 9701.208 | 57.9529
971.124 | 9702.015 | 57.9536
971.221 | 9703.069 | 57.9567
971.317 | 9703.975 | 57.9662
971.422 | 9704.898 | 57.9688
971.51 | 9706.331 | 57.9755
971.622 | 9706.825 | 57.978
971.72 | 9708.044 | 57.9865
971.822 | 9708.044 | 57.9879
971.914 | 9710.185 | 57.9923
972.032 | 9710.96 | 57.9984
972.111 | 9711.586 | 58.0033
972.223 | 9713.002 | 58.0074
972.315 | 9714.073 | 58.0141
972.402 | 9714.748 | 58.0182
972.513 | 9715.967 | 58.0234
972.617 | 9717.038 | 58.0279
972.709 | 9718.026 | 58.0321
972.804 | 9718.471 | 58.0339
972.902 | 9720.085 | 58.0438
973.034 | 9720.678 | 58.0455
973.121 | 9721.601 | 58.0474
973.2 | 9723.232 | 58.0532
973.308 | 9723.989 | 58.0592
973.451 | 9725.456 | 58.066
973.513 | 9726.329 | 58.0695
973.631 | 9727.548 | 58.0732
973.718 | 9727.548 | 58.0785
973.809 | 9728.437 | 58.0812
973.901 | 9730.035 | 58.0873
974.012 | 9730.578 | 58.0935
974.109 | 9731.369 | 58.0961
974.205 | 9732.325 | 58.0995
974.323 | 9733.972 | 58.1072
974.438 | 9735.438 | 58.1111
974.506 | 9735.998 | 58.1134
974.629 | 9737.217 | 58.1209
974.707 | 9737.81 | 58.1262
974.819 | 9738.765 | 58.1287
974.902 | 9740.067 | 58.135
975.004 | 9740.561 | 58.1361
975.118 | 9741.945 | 58.1425
975.204 | 9742.999 | 58.1473
975.316 | 9743.724 | 58.15
975.423 | 9745.453 | 58.1597
975.54 | 9745.98 | 58.1622
975.637 | 9747.232 | 58.169
975.732 | 9748.237 | 58.1758
975.835 | 9749.028 | 58.1809
975.924 | 9750.444 | 58.184
976.003 | 9750.444 | 58.1856
976.131 | 9752.207 | 58.192
976.21 | 9752.849 | 58.1944
976.333 | 9754.003 | 58.201
976.429 | 9754.596 | 58.2059
976.5 | 9755.502 | 58.2077
976.621 | 9756.885 | 58.2138
976.727 | 9758.483 | 58.2203
976.817 | 9759.093 | 58.2276
976.922 | 9760.065 | 58.2285
977.005 | 9760.723 | 58.2306
977.128 | 9762.222 | 58.2388
977.204 | 9762.898 | 58.2379
977.327 | 9763.903 | 58.2496
977.429 | 9765.122 | 58.2517
977.524 | 9766.143 | 58.2537
977.621 | 9767.444 | 58.2603
977.718 | 9768.218 | 58.2646
977.813 | 9768.91 | 58.2691
977.905 | 9769.536 | 58.2693
978.025 | 9771.167 | 58.2768
978.119 | 9772.139 | 58.2816
978.24 | 9772.781 | 58.2838
978.332 | 9773.984 | 58.29
978.428 | 9774.577 | 58.2975
978.515 | 9776.372 | 58.2985
978.612 | 9777.064 | 58.3047
978.723 | 9777.493 | 58.3075
978.82 | 9779.09 | 58.3124
978.916 | 9780.375 | 58.3183
979.016 | 9781.084 | 58.323
979.125 | 9781.71 | 58.3287
979.207 | 9783.291 | 58.3329
979.33 | 9784.016 | 58.3374
979.414 | 9784.889 | 58.3396
979.509 | 9786.305 | 58.3451
979.607 | 9786.964 | 58.3488
979.722 | 9787.656 | 58.3542
979.807 | 9788.48 | 58.3572
979.907 | 9790.111 | 58.3608
980.031 | 9790.72 | 58.3661
980.112 | 9792.384 | 58.3694
980.209 | 9792.829 | 58.3745
980.309 | 9793.57 | 58.3801
980.418 | 9795.019 | 58.3764
980.513 | 9796.041 | 58.3572
980.619 | 9796.848 | 58.3611
980.703 | 9797.441 | 58.3634
980.814 | 9799.203 | 58.3708
980.903 | 9800.093 | 58.3783
981.023 | 9800.637 | 58.3814
981.107 | 9802.284 | 58.3854
981.204 | 9802.976 | 58.3894
981.303 | 9804.063 | 58.3942
981.427 | 9804.639 | 58.3968
981.519 | 9805.76 | 58.4018
981.609 | 9806.6 | 58.4046
981.714 | 9808.082 | 58.4132
981.8 | 9808.082 | 58.4164
981.917 | 9809.911 | 58.4195
982.004 | 9810.965 | 58.4274
982.14 | 9812.019 | 58.4325
982.242 | 9813.37 | 58.4371
982.309 | 9814.292 | 58.4398
982.401 | 9814.836 | 58.4434
982.531 | 9816.154 | 58.4528
982.615 | 9816.714 | 58.4531
982.715 | 9817.373 | 58.4585
982.8 | 9819.251 | 58.4618
982.902 | 9820.058 | 58.4678
983.028 | 9821.343 | 58.4736
983.118 | 9821.919 | 58.4784
983.229 | 9822.957 | 58.4867
983.307 | 9823.517 | 58.4896
983.425 | 9825.296 | 58.4953
983.523 | 9826.12 | 58.4971
983.614 | 9826.581 | 58.5024
983.706 | 9827.355 | 58.5083
983.82 | 9828.92 | 58.5111
983.932 | 9829.974 | 58.5162
984.018 | 9830.534 | 58.5211
984.106 | 9831.622 | 58.5254
984.203 | 9832.313 | 58.5307
984.332 | 9834.224 | 58.5382
984.408 | 9834.933 | 58.5371
984.523 | 9835.872 | 58.5415
984.622 | 9837.074 | 58.5463
984.721 | 9838.145 | 58.5545
984.837 | 9839.298 | 58.5604
984.903 | 9839.973 | 58.5607
985.038 | 9841.126 | 58.5667
985.102 | 9841.769 | 58.5709
985.227 | 9842.839 | 58.58
985.31 | 9843.498 | 58.5778
985.425 | 9845.294 | 58.586
985.536 | 9845.887 | 58.5912
985.61 | 9846.974 | 58.595
985.715 | 9847.831 | 58.599
985.822 | 9849.066 | 58.607
985.922 | 9850.005 | 58.6131
986.018 | 9851.389 | 58.615
986.12 | 9852.212 | 58.6202
986.238 | 9852.756 | 58.6234
986.319 | 9854.436 | 58.6303
986.421 | 9855.21 | 58.6344
986.526 | 9856.018 | 58.642
986.605 | 9856.644 | 58.6456
986.729 | 9857.862 | 58.6494
986.8 | 9858.521 | 58.6515
986.91 | 9860.333 | 58.6637
987.014 | 9861.322 | 58.6647
987.149 | 9861.898 | 58.67
987.215 | 9863.068 | 58.6728
987.312 | 9864.32 | 58.6793
987.426 | 9864.814 | 58.6804
987.519 | 9866.016 | 58.6871
987.615 | 9866.955 | 58.6878
987.72 | 9867.861 | 58.6943
987.806 | 9869.295 | 58.6982
987.909 | 9870.118 | 58.7061
988.031 | 9870.695 | 58.709
988.124 | 9871.601 | 58.7129
988.208 | 9873.281 | 58.7184
988.305 | 9874.088 | 58.7219
988.418 | 9874.846 | 58.7276
988.512 | 9876.328 | 58.734
988.603 | 9876.921 | 58.7375
988.716 | 9877.943 | 58.7446
988.824 | 9878.503 | 58.7519
988.92 | 9879.475 | 58.7542
989.005 | 9880.446 | 58.7559
989.105 | 9882.077 | 58.7666
989.201 | 9883.197 | 58.7667
989.315 | 9883.725 | 58.7751
989.409 | 9885.141 | 58.7766
989.511 | 9885.619 | 58.7802
989.607 | 9886.344 | 58.7856
989.7 | 9887.266 | 58.7901
989.807 | 9888.996 | 58.7953
989.912 | 9889.754 | 58.7988
990.024 | 9890.972 | 58.8043
990.136 | 9892.027 | 58.8106
990.215 | 9892.554 | 58.8123
990.31 | 9894.053 | 58.8184
990.414 | 9894.728 | 58.8244
990.5 | 9895.947 | 58.8266
990.606 | 9896.969 | 58.8315
990.718 | 9897.578 | 58.8352
990.804 | 9899.061 | 58.8393
990.931 | 9900.312 | 58.8443
991.017 | 9900.905 | 58.8482
991.114 | 9902.042 | 58.8539
991.2 | 9903.03 | 58.8558
991.303 | 9903.541 | 58.8602
991.407 | 9904.266 | 58.8658
991.506 | 9905.963 | 58.8724
991.606 | 9906.753 | 58.8772
991.71 | 9907.923 | 58.8782
991.818 | 9907.923 | 58.8861
991.93 | 9910.229 | 58.8925
992 | 9911.184 | 58.896
992.125 | 9912.305 | 58.9016
992.216 | 9912.914 | 58.9047
992.302 | 9913.968 | 58.9095
992.405 | 9914.545 | 58.9139
992.503 | 9915.303 | 58.9191
992.622 | 9917.131 | 58.924
992.72 | 9917.691 | 58.9265
992.838 | 9918.795 | 58.9366
992.904 | 9919.585 | 58.9409
993.03 | 9921.216 | 58.9461
993.107 | 9921.908 | 58.9465
993.224 | 9922.748 | 58.9544
993.307 | 9923.44 | 58.9575
993.429 | 9925.219 | 58.9631
993.533 | 9925.845 | 58.968
993.631 | 9927.146 | 58.9733
993.726 | 9928.151 | 58.978
993.803 | 9928.596 | 58.9809
993.927 | 9929.7 | 58.9866
994.02 | 9930.507 | 58.9927
994.105 | 9931.396 | 58.9956
994.228 | 9933.175 | 58.9977
994.33 | 9933.95 | 59.0052
994.41 | 9934.691 | 59.007
994.534 | 9935.893 | 59.0141
994.631 | 9936.569 | 59.0163
994.717 | 9938.397 | 59.0221
994.816 | 9938.825 | 59.0258
994.931 | 9940.242 | 59.0338
995.036 | 9940.885 | 59.0367
995.112 | 9941.626 | 59.0391
995.215 | 9943.355 | 59.0477
995.318 | 9944.097 | 59.0492
995.42 | 9945.003 | 59.0542
995.525 | 9945.909 | 59.0603
995.602 | 9946.469 | 59.062
995.712 | 9948.133 | 59.0695
995.822 | 9948.726 | 59.0741
995.924 | 9950.126 | 59.0795
996.022 | 9951.147 | 59.0822
996.11 | 9951.938 | 59.0882
996.221 | 9952.926 | 59.0894
996.316 | 9954.063 | 59.0948
996.42 | 9954.639 | 59.1014
996.513 | 9956.303 | 59.1063
996.619 | 9956.929 | 59.1075
996.716 | 9958.362 | 59.1152
996.825 | 9958.955 | 59.1176
996.921 | 9959.993 | 59.1221
997.01 | 9960.602 | 59.1264
997.106 | 9962.085 | 59.1329
997.228 | 9962.645 | 59.138
997.317 | 9963.716 | 59.1398
997.412 | 9964.391 | 59.1485
997.505 | 9966.071 | 59.1523
997.629 | 9966.648 | 59.1577
997.719 | 9967.735 | 59.1597
997.801 | 9968.41 | 59.1632
997.912 | 9970.14 | 59.1673
998.001 | 9970.914 | 59.1731
998.116 | 9971.59 | 59.177
998.205 | 9973.253 | 59.1774
998.306 | 9974.077 | 59.1826
998.433 | 9974.637 | 59.1852
998.501 | 9975.576 | 59.1913
998.612 | 9976.416 | 59.1936
998.703 | 9978.212 | 59.2005
998.803 | 9978.936 | 59.206
998.924 | 9979.612 | 59.2097
999.012 | 9980.732 | 59.2125
999.144 | 9982.214 | 59.2186
999.227 | 9982.824 | 59.222
999.334 | 9983.96 | 59.2277
999.419 | 9984.521 | 59.2295
999.509 | 9986.02 | 59.2343
999.605 | 9986.958 | 59.2381
999.735 | 9987.864 | 59.2452
999.81 | 9988.556 | 59.2476
999.925 | 9990.138 | 59.2514
1000.026 | 9990.797 | 59.2547
1000.123 | 9992.444 | 59.261
1000.207 | 9992.444 | 59.2651
1000.3 | 9993.893 | 59.2663
1000.407 | 9994.338 | 59.2735
1000.501 | 9995.294 | 59.2776
1000.606 | 9996.216 | 59.2834
1000.707 | 9997.979 | 59.2855
1000.8 | 9998.901 | 59.2917
1000.904 | 9999.824 | 59.2952
1001.021 | 10001.092 | 59.3005
1001.112 | 10001.652 | 59.3039
1001.236 | 10002.772 | 59.311
1001.312 | 10003.596 | 59.3133
1001.419 | 10005.21 | 59.3187
1001.547 | 10005.836 | 59.3205
1001.601 | 10006.907 | 59.3266
1001.7 | 10007.566 | 59.3287
1001.822 | 10008.439 | 59.3319
1001.908 | 10009.559 | 59.3344
1002.005 | 10010.284 | 59.343
1002.13 | 10012.211 | 59.3454
1002.209 | 10012.903 | 59.3526
1002.323 | 10013.875 | 59.3566
1002.415 | 10015.324 | 59.3611
1002.552 | 10015.901 | 59.3642
1002.628 | 10016.955 | 59.3711
1002.72 | 10018.372 | 59.3758
1002.826 | 10019.13 | 59.3779
1002.92 | 10019.723 | 59.3854
1003.016 | 10020.53 | 59.3857
1003.113 | 10022.342 | 59.3903
1003.224 | 10022.836 | 59.3967
1003.321 | 10024.401 | 59.3967
1003.401 | 10024.401 | 59.4027
1003.514 | 10025.999 | 59.4035
1003.617 | 10026.608 | 59.4094
1003.721 | 10028.025 | 59.4138
1003.818 | 10029.03 | 59.4202
1003.919 | 10030.199 | 59.4238
1004.021 | 10030.858 | 59.4253
1004.102 | 10031.402 | 59.4305
1004.225 | 10033.164 | 59.4336
1004.317 | 10034.087 | 59.4381
1004.407 | 10034.96 | 59.4428
1004.507 | 10036.278 | 59.446
1004.606 | 10036.953 | 59.4548
1004.713 | 10038.304 | 59.4565
1004.81 | 10038.88 | 59.4613
1004.907 | 10040.264 | 59.4657
1005.007 | 10040.956 | 59.4689
1005.113 | 10042.339 | 59.4767
1005.226 | 10042.801 | 59.4817
1005.32 | 10044.02 | 59.4842
1005.406 | 10044.942 | 59.4923
1005.514 | 10046.309 | 59.496
1005.613 | 10047.051 | 59.4966
1005.707 | 10048.088 | 59.502
1005.802 | 10048.879 | 59.5088
1005.916 | 10049.34 | 59.5113
1006.009 | 10050.988 | 59.5152
1006.113 | 10051.416 | 59.5199
1006.201 | 10053.228 | 59.5208
1006.302 | 10053.92 | 59.5262
1006.402 | 10054.447 | 59.5339
1006.512 | 10055.238 | 59.5375
1006.618 | 10057.082 | 59.5401
1006.728 | 10057.807 | 59.5461
1006.807 | 10058.96 | 59.5491
1006.922 | 10059.57 | 59.5545
1007.008 | 10060.459 | 59.5572
1007.121 | 10061.942 | 59.5632
1007.209 | 10063.013 | 59.568
1007.313 | 10063.606 | 59.5701
1007.405 | 10065.236 | 59.5713
1007.502 | 10066.011 | 59.5794
1007.637 | 10067.263 | 59.5857
1007.701 | 10068.185 | 59.5875
1007.804 | 10068.926 | 59.5914
1007.916 | 10069.997 | 59.5954
1008.046 | 10071.348 | 59.6026
1008.105 | 10072.237 | 59.604
1008.204 | 10072.946 | 59.6103
1008.309 | 10073.868 | 59.615
1008.401 | 10074.445 | 59.6205
1008.508 | 10075.252 | 59.6236
1008.605 | 10076.981 | 59.6297
1008.733 | 10078.349 | 59.6288
1008.804 | 10078.793 | 59.6306
1008.922 | 10080.243 | 59.6384
1009.015 | 10080.737 | 59.6364
1009.103 | 10081.413 | 59.6416
1009.224 | 10083.109 | 59.6491
1009.306 | 10083.587 | 59.65
1009.426 | 10084.888 | 59.6539
1009.526 | 10086.288 | 59.6577
1009.624 | 10087.013 | 59.6625
1009.7 | 10087.573 | 59.6682
1009.801 | 10088.628 | 59.668
1009.902 | 10089.583 | 59.6736
1010.001 | 10090.225 | 59.6752
1010.126 | 10092.153 | 59.6809
1010.217 | 10093.009 | 59.6855
1010.317 | 10094.327 | 59.6915
1010.442 | 10094.904 | 59.6939
1010.532 | 10095.991 | 59.6915
1010.603 | 10096.683 | 59.6998
1010.726 | 10098.149 | 59.7069
1010.827 | 10099.434 | 59.7101
1010.921 | 10100.208 | 59.714
1011.017 | 10101.015 | 59.7165
1011.114 | 10102.316 | 59.7223
1011.214 | 10102.794 | 59.7277
1011.32 | 10103.997 | 59.7311
1011.432 | 10105.117 | 59.7354
1011.514 | 10106.023 | 59.7401
1011.613 | 10106.632 | 59.7435
1011.727 | 10108.164 | 59.7497
1011.825 | 10108.164 | 59.7557
1011.913 | 10110.124 | 59.7557
1012.022 | 10110.668 | 59.7617
1012.12 | 10112.035 | 59.7661
1012.215 | 10113.024 | 59.7707
1012.32 | 10113.798 | 59.7772
1012.429 | 10115.083 | 59.7782
1012.518 | 10115.939 | 59.7853
1012.618 | 10116.829 | 59.791
1012.71 | 10118.262 | 59.7923
1012.811 | 10118.97 | 59.7954
1012.914 | 10119.761 | 59.7964
1013.022 | 10121.145 | 59.8057
1013.117 | 10121.985 | 59.8079
1013.219 | 10122.973 | 59.8138
1013.318 | 10124.357 | 59.8151
1013.404 | 10125.016 | 59.8212
1013.528 | 10125.609 | 59.8243
1013.626 | 10126.498 | 59.8275
1013.713 | 10128.014 | 59.8333
1013.804 | 10128.92 | 59.8373
1013.918 | 10129.628 | 59.8398
1014.006 | 10131.259 | 59.8456
1014.117 | 10131.868 | 59.8476
1014.223 | 10132.857 | 59.8517
1014.309 | 10133.433 | 59.8568
1014.417 | 10134.537 | 59.8587
1014.513 | 10135.377 | 59.8617
1014.622 | 10136.942 | 59.8678
1014.702 | 10138.012 | 59.867
1014.805 | 10138.82 | 59.8758
1014.917 | 10139.907 | 59.8779
1015.042 | 10141.307 | 59.8835
1015.113 | 10141.307 | 59.8893
1015.246 | 10142.888 | 59.8928
1015.304 | 10143.663 | 59.8959
1015.409 | 10144.634 | 59.8984
1015.529 | 10146.183 | 59.9033
1015.615 | 10146.858 | 59.9091
1015.708 | 10147.929 | 59.9143
1015.81 | 10148.851 | 59.9165
1015.903 | 10149.461 | 59.9213
1016 | 10150.894 | 59.9263
1016.103 | 10152.047 | 59.9304
1016.208 | 10152.525 | 59.9327
1016.319 | 10153.892 | 59.94
1016.432 | 10155.523 | 59.943
1016.507 | 10156.231 | 59.9478
1016.625 | 10157.417 | 59.9524
1016.71 | 10157.417 | 59.9526
1016.831 | 10158.916 | 59.9598
1016.907 | 10159.476 | 59.961
1017.031 | 10161.041 | 59.9646
1017.132 | 10162.326 | 59.9689
1017.207 | 10162.326 | 59.9746
1017.3 | 10163.858 | 59.9807
1017.41 | 10164.715 | 59.9801
1017.502 | 10165.472 | 59.9901
1017.622 | 10166.856 | 59.9932
1017.703 | 10167.943 | 59.9951
1017.812 | 10168.619 | 59.9976
1017.906 | 10169.788 | 60.0023
1018.014 | 10170.414 | 60.0067
1018.129 | 10172.16 | 60.0151
1018.219 | 10172.836 | 60.0201
1018.325 | 10174.252 | 60.0201
1018.404 | 10174.746 | 60.0216
1018.517 | 10176.328 | 60.0322
1018.619 | 10176.822 | 60.0329
1018.706 | 10177.761 | 60.0381
1018.829 | 10179.161 | 60.0444
1018.919 | 10180.199 | 60.0462
1019.033 | 10180.775 | 60.0515
1019.132 | 10181.879 | 60.0549
1019.2 | 10182.538 | 60.0557
1019.312 | 10184.334 | 60.0636
1019.401 | 10184.91 | 60.0657
1019.515 | 10186.014 | 60.0729
1019.62 | 10187.381 | 60.0758
1019.715 | 10187.974 | 60.0801
1019.812 | 10188.896 | 60.0858
1019.906 | 10189.424 | 60.0889
1020.027 | 10191.17 | 60.0946
1020.116 | 10192.043 | 60.099
1020.201 | 10192.455 | 60.0996
1020.31 | 10194.102 | 60.1059
1020.437 | 10194.678 | 60.112
1020.516 | 10196.359 | 60.1136
1020.623 | 10196.935 | 60.1184
1020.708 | 10197.956 | 60.1201
1020.811 | 10198.516 | 60.1271
1020.916 | 10200.18 | 60.1319
1021.017 | 10200.674 | 60.1361
1021.122 | 10201.959 | 60.1363
1021.213 | 10202.75 | 60.144
1021.314 | 10204.035 | 60.1465
1021.412 | 10205.122 | 60.1508
1021.521 | 10205.913 | 60.1529
1021.615 | 10206.983 | 60.1564
1021.706 | 10207.922 | 60.1642
1021.801 | 10208.911 | 60.1647
1021.902 | 10210.179 | 60.1718
1022.019 | 10210.723 | 60.1785
1022.102 | 10212.205 | 60.1817
1022.211 | 10212.963 | 60.1864
1022.311 | 10214.1 | 60.1897
1022.417 | 10214.874 | 60.1941
1022.522 | 10216.126 | 60.1983
1022.601 | 10217.032 | 60.2034
1022.719 | 10217.905 | 60.209
1022.819 | 10218.547 | 60.2122
1022.945 | 10220.178 | 60.2166
1023.016 | 10220.672 | 60.2199
1023.108 | 10222.089 | 60.2232
1023.205 | 10222.896 | 60.2307
1023.316 | 10223.835 | 60.2305
1023.418 | 10224.708 | 60.2387
1023.503 | 10225.383 | 60.2401
1023.612 | 10227.031 | 60.2476
1023.706 | 10227.92 | 60.2497
1023.804 | 10228.678 | 60.2554
1023.916 | 10229.864 | 60.2629
1024.001 | 10230.918 | 60.2626
1024.132 | 10232.154 | 60.2695
1024.214 | 10232.631 | 60.2743
1024.321 | 10233.9 | 60.2771
1024.41 | 10235.003 | 60.2789
1024.538 | 10235.794 | 60.2834
1024.607 | 10236.601 | 60.2897
1024.732 | 10237.853 | 60.2893
1024.809 | 10238.496 | 60.2986
1024.906 | 10239.253 | 60.3009
1025.026 | 10241.115 | 60.3108
1025.116 | 10241.625 | 60.3106
1025.21 | 10242.35 | 60.3155
1025.302 | 10243.931 | 60.3174
1025.424 | 10245.431 | 60.325
1025.509 | 10245.431 | 60.3319
1025.621 | 10246.847 | 60.3344
1025.704 | 10247.539 | 60.3392
1025.835 | 10248.906 | 60.3404
1025.902 | 10249.565 | 60.3449
1026.027 | 10250.801 | 60.351
1026.106 | 10251.443 | 60.3524
1026.206 | 10252.695 | 60.3557
1026.331 | 10254.21 | 60.3625
1026.407 | 10254.21 | 60.3657
1026.526 | 10255.825 | 60.3739
1026.602 | 10256.434 | 60.3734
1026.73 | 10258.18 | 60.3796
1026.82 | 10259.202 | 60.3823
1026.928 | 10259.778 | 60.3866
1027.034 | 10260.865 | 60.3927
1027.104 | 10261.541 | 60.3971
1027.215 | 10263.32 | 60.4021
1027.319 | 10264.341 | 60.4074
1027.401 | 10264.901 | 60.4052
1027.522 | 10265.955 | 60.4127
1027.618 | 10266.845 | 60.4173
1027.715 | 10268.295 | 60.4209
1027.812 | 10269.085 | 60.4275
1027.924 | 10269.876 | 60.4328
1028.017 | 10270.518 | 60.4372
1028.119 | 10272.166 | 60.44
1028.227 | 10272.726 | 60.4466
1028.322 | 10274.208 | 60.4485
1028.435 | 10274.818 | 60.4495
1028.513 | 10275.872 | 60.4548
1028.611 | 10277.256 | 60.459
1028.712 | 10277.733 | 60.4669
1028.819 | 10279.166 | 60.4704
1028.928 | 10279.792 | 60.4745
1029.022 | 10280.929 | 60.4787
1029.115 | 10281.901 | 60.4827
1029.217 | 10283.005 | 60.4896
1029.317 | 10284.322 | 60.4907
1029.411 | 10285.097 | 60.497
1029.527 | 10285.69 | 60.4993
1029.625 | 10286.793 | 60.5027
1029.716 | 10288.128 | 60.5058
1029.816 | 10288.655 | 60.5097
1029.92 | 10289.874 | 60.5148
1030.017 | 10291.01 | 60.5194
1030.113 | 10292.312 | 60.5211
1030.221 | 10292.888 | 60.527
1030.305 | 10293.893 | 60.533
1030.406 | 10295.227 | 60.5339
1030.507 | 10295.952 | 60.5401
1030.623 | 10296.71 | 60.5455
1030.705 | 10297.912 | 60.5461
1030.812 | 10298.505 | 60.552
1030.919 | 10299.28 | 60.5559
1031.012 | 10301.273 | 60.5584
1031.106 | 10302.03 | 60.5588
1031.217 | 10302.607 | 60.5666
1031.301 | 10303.974 | 60.5678
1031.416 | 10304.567 | 60.5765
1031.501 | 10305.341 | 60.578
1031.663 | 10307.12 | 60.5825
1031.711 | 10307.845 | 60.5894
1031.805 | 10308.735 | 60.5908
1031.917 | 10309.871 | 60.5968
1032.007 | 10310.942 | 60.5991
1032.102 | 10311.996 | 60.6037
1032.235 | 10312.902 | 60.6103
1032.313 | 10313.512 | 60.6128
1032.428 | 10315.423 | 60.6204
1032.541 | 10315.95 | 60.6193
1032.633 | 10316.922 | 60.6258
1032.712 | 10317.482 | 60.6276
1032.812 | 10318.75 | 60.6346
1032.905 | 10319.458 | 60.6345
1033.04 | 10320.859 | 60.6433
1033.121 | 10321.748 | 60.644
1033.208 | 10322.621 | 60.6494
1033.328 | 10324.137 | 60.6534
1033.42 | 10324.598 | 60.6573
1033.526 | 10326.113 | 60.6634
1033.613 | 10326.789 | 60.6665
1033.736 | 10327.975 | 60.6714
1033.8 | 10328.568 | 60.6727
1033.922 | 10330.495 | 60.6784
1034.007 | 10330.495 | 60.6816
1034.122 | 10332.077 | 60.6891
1034.243 | 10332.867 | 60.6948
1034.303 | 10333.905 | 60.6953
1034.439 | 10335.289 | 60.7005
1034.528 | 10335.948 | 60.7066
1034.629 | 10337.2 | 60.7107
1034.734 | 10338.221 | 60.7166
1034.818 | 10339.044 | 60.7203
1034.91 | 10339.736 | 60.724
1035.025 | 10340.906 | 60.7293
1035.113 | 10341.581 | 60.7331
1035.216 | 10343.014 | 60.7368
1035.326 | 10344.25 | 60.7434
1035.424 | 10345.073 | 60.7464
1035.518 | 10345.535 | 60.7485
1035.62 | 10347.165 | 60.7547
1035.708 | 10347.742 | 60.7582
1035.83 | 10348.879 | 60.7639
1035.931 | 10349.505 | 60.769
1036.017 | 10351.168 | 60.773
1036.102 | 10351.712 | 60.7733
1036.216 | 10352.75 | 60.7817
1036.319 | 10354.348 | 60.7843
1036.428 | 10354.973 | 60.788
1036.514 | 10356.011 | 60.7913
1036.629 | 10356.687 | 60.7978
1036.701 | 10357.461 | 60.801
1036.813 | 10359.289 | 60.8064
1036.926 | 10359.783 | 60.8097
1037.002 | 10360.459 | 60.8131
1037.118 | 10362.172 | 60.8185
1037.242 | 10362.765 | 60.8236
1037.322 | 10363.968 | 60.8316
1037.421 | 10364.528 | 60.8337
1037.519 | 10366.06 | 60.8374
1037.628 | 10366.784 | 60.8412
1037.711 | 10367.937 | 60.8436
1037.811 | 10369.058 | 60.8505
1037.911 | 10369.618 | 60.8517
1038.024 | 10370.919 | 60.8611
1038.115 | 10372.006 | 60.8616
1038.218 | 10372.912 | 60.8669
1038.33 | 10373.505 | 60.8692
1038.407 | 10374.543 | 60.872
1038.51 | 10376.256 | 60.8759
1038.609 | 10376.948 | 60.8833
1038.717 | 10378.315 | 60.8865
1038.824 | 10378.925 | 60.891
1038.911 | 10380.111 | 60.8971
1039.002 | 10380.654 | 60.8991
1039.102 | 10381.89 | 60.9042
1039.215 | 10382.977 | 60.905
1039.312 | 10383.438 | 60.9107
1039.408 | 10385.234 | 60.9184
1039.519 | 10385.695 | 60.9215
1039.609 | 10387.276 | 60.9247
1039.71 | 10388.1 | 60.9312
1039.817 | 10388.775 | 60.9351
1039.907 | 10389.5 | 60.9381
1040.001 | 10390.983 | 60.9413
1040.116 | 10391.559 | 60.946
1040.205 | 10393.223 | 60.9499
1040.305 | 10394.03 | 60.9553
1040.409 | 10394.705 | 60.9606
1040.513 | 10396.023 | 60.9614
1040.616 | 10397.012 | 60.9681
1040.716 | 10397.786 | 60.9695
1040.801 | 10398.857 | 60.9733
1040.905 | 10399.796 | 60.9803
1041.005 | 10400.916 | 60.9848
1041.101 | 10401.723 | 60.9872
1041.222 | 10402.909 | 60.9925
1041.335 | 10403.947 | 60.9973
1041.412 | 10404.49 | 61.0009
1041.528 | 10406.105 | 61.0051
1041.603 | 10406.912 | 61.0089
1041.708 | 10407.966 | 61.0131
1041.807 | 10407.966 | 61.0198
1041.903 | 10409.877 | 61.026
1042.037 | 10411.244 | 61.0302
1042.123 | 10411.886 | 61.0347
1042.23 | 10412.875 | 61.0394
1042.307 | 10413.451 | 61.0433
1042.422 | 10415.066 | 61.0475
1042.519 | 10415.856 | 61.0517
1042.62 | 10417.026 | 61.0584
1042.72 | 10418.327 | 61.0616
1042.83 | 10419.101 | 61.0646
1042.9 | 10419.579 | 61.0694
1043.037 | 10421.012 | 61.0754
1043.125 | 10421.688 | 61.0777
1043.227 | 10423.038 | 61.0842
1043.302 | 10423.566 | 61.0841
1043.421 | 10425.015 | 61.0905
1043.518 | 10426.316 | 61.0947
1043.606 | 10426.761 | 61.0991
1043.731 | 10427.815 | 61.1041
1043.8 | 10428.474 | 61.1078
1043.925 | 10429.759 | 61.1151
1044.015 | 10431.275 | 61.1174
1044.1 | 10431.884 | 61.1201
1044.215 | 10432.971 | 61.1258
1044.344 | 10433.779 | 61.1303
1044.416 | 10434.652 | 61.1311
1044.512 | 10436.085 | 61.1356
1044.621 | 10436.842 | 61.1442
1044.718 | 10438.309 | 61.1466
1044.814 | 10439.099 | 61.1513
1044.905 | 10439.676 | 61.1543
1045.027 | 10440.763 | 61.16
1045.124 | 10441.471 | 61.1622
1045.21 | 10443.25 | 61.1709
1045.308 | 10443.843 | 61.1744
1045.421 | 10445.359 | 61.1759
1045.514 | 10445.886 | 61.1798
1045.614 | 10446.759 | 61.1842
1045.711 | 10448.093 | 61.1894
1045.821 | 10448.818 | 61.1917
1045.928 | 10449.559 | 61.1963
1046.027 | 10451.009 | 61.2034
1046.112 | 10451.964 | 61.2053
1046.223 | 10452.64 | 61.2092
1046.313 | 10454.287 | 61.2123
1046.424 | 10454.896 | 61.2195
1046.519 | 10455.918 | 61.2212
1046.617 | 10456.494 | 61.2251
1046.704 | 10457.993 | 61.2305
1046.826 | 10458.57 | 61.235
1046.913 | 10459.492 | 61.2385
1047.007 | 10461.041 | 61.2436
1047.13 | 10461.601 | 61.245
1047.219 | 10462.688 | 61.2502
1047.308 | 10463.38 | 61.2547
1047.409 | 10464.928 | 61.2582
1047.505 | 10465.983 | 61.2653
1047.621 | 10466.559 | 61.2687
1047.703 | 10467.35 | 61.2705
1047.805 | 10469.03 | 61.2762
1047.91 | 10469.705 | 61.2807
1048.025 | 10470.924 | 61.2868
1048.119 | 10471.929 | 61.2893
1048.211 | 10472.506 | 61.2934
1048.33 | 10474.153 | 61.3022
1048.416 | 10474.581 | 61.3034
1048.5 | 10475.355 | 61.305
1048.617 | 10476.937 | 61.3107
1048.703 | 10477.876 | 61.3156
1048.848 | 10479.342 | 61.323
1048.909 | 10480.231 | 61.3267
1049.004 | 10480.907 | 61.3314
1049.111 | 10481.813 | 61.332
1049.205 | 10482.422 | 61.3373
1049.35 | 10483.822 | 61.3422
1049.403 | 10484.975 | 61.3447
1049.5 | 10485.799 | 61.3526
1049.618 | 10486.853 | 61.359
1049.707 | 10487.941 | 61.3614
1049.817 | 10488.649 | 61.3637
1049.93 | 10490.263 | 61.3701
1050.019 | 10490.856 | 61.3729
1050.107 | 10491.943 | 61.3758
1050.218 | 10492.635 | 61.3824
1050.306 | 10493.574 | 61.3833
1050.401 | 10494.233 | 61.3907
1050.531 | 10496.111 | 61.3934
1050.613 | 10496.803 | 61.3964
1050.736 | 10497.857 | 61.4019
1050.824 | 10499.373 | 61.4084
1050.912 | 10499.9 | 61.4114
1051.019 | 10501.168 | 61.4182
1051.141 | 10501.745 | 61.4206
1051.231 | 10502.898 | 61.424
1051.325 | 10503.491 | 61.4308
1051.432 | 10505.072 | 61.4319
1051.529 | 10506.11 | 61.4361
1051.626 | 10507.378 | 61.4422
1051.703 | 10507.378 | 61.4453
1051.812 | 10508.185 | 61.4488
1051.921 | 10510.063 | 61.4554
1052.026 | 10511.101 | 61.4584
1052.135 | 10511.826 | 61.4624
1052.218 | 10512.979 | 61.4657
1052.317 | 10514.313 | 61.4693
1052.443 | 10514.84 | 61.4727
1052.519 | 10515.944 | 61.4776
1052.614 | 10517.278 | 61.4857
1052.72 | 10518.168 | 61.4905
1052.812 | 10518.959 | 61.4925
1052.919 | 10519.535 | 61.4973
1053 | 10520.326 | 61.5013
1053.126 | 10521.924 | 61.5045
1053.206 | 10522.714 | 61.506
1053.33 | 10523.769 | 61.5131
1053.402 | 10524.444 | 61.5147
1053.512 | 10526.108 | 61.5199
1053.636 | 10526.865 | 61.5226
1053.703 | 10527.689 | 61.5262
1053.824 | 10528.71 | 61.531
1053.916 | 10529.913 | 61.5397
1054.009 | 10530.901 | 61.5426
1054.102 | 10531.379 | 61.5444
1054.211 | 10532.944 | 61.5497
1054.32 | 10533.636 | 61.5566
1054.404 | 10534.393 | 61.5597
1054.511 | 10535.942 | 61.5652
1054.632 | 10536.617 | 61.571
1054.724 | 10537.721 | 61.5709
1054.813 | 10538.561 | 61.5789
1054.907 | 10540.027 | 61.582
1055.017 | 10541.295 | 61.5884
1055.104 | 10541.855 | 61.5964
1055.216 | 10542.745 | 61.5936
1055.307 | 10543.338 | 61.6024
1055.409 | 10544.244 | 61.6054
1055.512 | 10546.27 | 61.6071
1055.609 | 10546.83 | 61.6142
1055.704 | 10547.884 | 61.6174
1055.822 | 10549.087 | 61.6209
1055.903 | 10549.878 | 61.6253
1056.007 | 10550.915 | 61.6316
1056.117 | 10551.937 | 61.6347
1056.204 | 10552.859 | 61.6364
1056.308 | 10553.567 | 61.6389
1056.414 | 10554.342 | 61.6413
1056.504 | 10556.187 | 61.6459
1056.605 | 10556.994 | 61.651
1056.719 | 10557.752 | 61.6542
1056.806 | 10558.361 | 61.6565
1056.929 | 10560.107 | 61.6677
1057.006 | 10560.783 | 61.669
1057.148 | 10562.331 | 61.6758
1057.208 | 10562.331 | 61.6777
1057.306 | 10563.896 | 61.6836
1057.411 | 10564.835 | 61.6842
1057.502 | 10565.873 | 61.6867
1057.637 | 10567.108 | 61.6951
1057.702 | 10567.783 | 61.6982
1057.831 | 10569.249 | 61.706
1057.921 | 10569.859 | 61.7103
1058.037 | 10571.012 | 61.7152
1058.13 | 10572.083 | 61.7186
1058.231 | 10573.055 | 61.7245
1058.313 | 10573.615 | 61.7286
1058.415 | 10574.274 | 61.7291
1058.542 | 10576.037 | 61.7354
1058.615 | 10576.564 | 61.7395
1058.726 | 10578.08 | 61.7411
1058.82 | 10578.541 | 61.7453
1058.929 | 10580.09 | 61.7509
1059.003 | 10580.897 | 61.7525
1059.12 | 10582.033 | 61.7563
1059.206 | 10582.906 | 61.7561
1059.329 | 10583.845 | 61.7617
1059.432 | 10585.278 | 61.7673
1059.527 | 10586.086 | 61.7723
1059.622 | 10587.354 | 61.7758
1059.721 | 10588.161 | 61.7838
1059.811 | 10588.738 | 61.7857
1059.935 | 10589.808 | 61.7896
1060.002 | 10590.517 | 61.7932
1060.119 | 10592.312 | 61.7994
1060.202 | 10592.889 | 61.8029
1060.334 | 10593.811 | 61.8079
1060.43 | 10594.503 | 61.8119
1060.502 | 10595.426 | 61.8158
1060.623 | 10596.793 | 61.8195
1060.701 | 10597.402 | 61.8276
1060.829 | 10599.132 | 61.831
1060.92 | 10600.153 | 61.8342
1061.026 | 10600.631 | 61.8404
1061.124 | 10602.015 | 61.846
1061.222 | 10603.036 | 61.8476
1061.325 | 10603.794 | 61.8515
1061.43 | 10605.177 | 61.8567
1061.524 | 10606.05 | 61.8633
1061.624 | 10607.368 | 61.8648
1061.71 | 10607.895 | 61.8708
1061.803 | 10607.895 | 61.8723
1061.913 | 10609.954 | 61.879
1062.029 | 10610.762 | 61.8857
1062.125 | 10611.453 | 61.8896
1062.222 | 10612.392 | 61.895
1062.31 | 10614.221 | 61.8975
1062.408 | 10615.044 | 61.9027
1062.519 | 10616.296 | 61.9081
1062.615 | 10617.087 | 61.9117
1062.711 | 10617.911 | 61.9143
1062.81 | 10618.537 | 61.9159
1062.924 | 10620.085 | 61.9232
1063.008 | 10621.008 | 61.9273
1063.121 | 10621.897 | 61.9325
1063.215 | 10622.507 | 61.937
1063.305 | 10624.022 | 61.9394
1063.415 | 10624.763 | 61.9438
1063.504 | 10625.406 | 61.9504
1063.619 | 10626.839 | 61.9527
1063.702 | 10627.844 | 61.9569
1063.8 | 10628.387 | 61.958
1063.904 | 10630.199 | 61.9676
1064.007 | 10631.006 | 61.9714
1064.113 | 10631.83 | 61.9724
1064.207 | 10632.472 | 61.9795
1064.313 | 10634.235 | 61.9826
1064.405 | 10634.812 | 61.9836
1064.501 | 10636.162 | 61.9883
1064.601 | 10636.953 | 61.9945
1064.702 | 10637.513 | 61.9969
1064.814 | 10638.337 | 62.0045
1064.918 | 10639.786 | 62.0074
1065.039 | 10640.923 | 62.0171
1065.114 | 10641.516 | 62.0217
1065.209 | 10643.015 | 62.0249
1065.302 | 10643.839 | 62.0296
1065.421 | 10644.86 | 62.0304
1065.509 | 10645.947 | 62.0391
1065.606 | 10646.853 | 62.0406
1065.705 | 10647.957 | 62.044
1065.807 | 10648.764 | 62.0467
1065.945 | 10650.296 | 62.0537
1066.037 | 10651.103 | 62.0557
1066.132 | 10652.124 | 62.062
1066.245 | 10653.294 | 62.0671
1066.328 | 10653.87 | 62.0729
1066.427 | 10655.122 | 62.0768
1066.537 | 10656.226 | 62.0835
1066.61 | 10656.226 | 62.0818
1066.733 | 10658.137 | 62.0894
1066.804 | 10659.142 | 62.0929
1066.925 | 10659.718 | 62.0996
1067.028 | 10661.102 | 62.1051
1067.121 | 10662.354 | 62.1079
1067.235 | 10662.832 | 62.1146
1067.325 | 10664.083 | 62.1125
1067.432 | 10665.171 | 62.1191
1067.506 | 10665.171 | 62.1216
1067.619 | 10667.312 | 62.1254
1067.703 | 10667.889 | 62.1305
1067.828 | 10668.976 | 62.1356
1067.924 | 10670.36 | 62.1404
1068.028 | 10670.854 | 62.1436
1068.106 | 10671.447 | 62.1459
1068.22 | 10672.649 | 62.1535
1068.351 | 10673.835 | 62.1581
1068.418 | 10675.285 | 62.1587
1068.535 | 10675.763 | 62.1654
1068.634 | 10676.85 | 62.1719
1068.725 | 10678.365 | 62.1734
1068.827 | 10679.123 | 62.1764
1068.903 | 10679.881 | 62.181
1069.02 | 10680.754 | 62.1877
1069.121 | 10681.94 | 62.1924
1069.219 | 10682.895 | 62.1934
1069.324 | 10684.197 | 62.1969
1069.411 | 10684.707 | 62.2039
1069.522 | 10686.371 | 62.2087
1069.621 | 10686.914 | 62.2129
1069.714 | 10687.936 | 62.2187
1069.831 | 10689.171 | 62.2206
1069.902 | 10689.698 | 62.2246
1070.026 | 10690.736 | 62.2278
1070.121 | 10691.412 | 62.2343
1070.215 | 10693.009 | 62.2392
1070.301 | 10693.635 | 62.2414
1070.418 | 10695.316 | 62.2438
1070.525 | 10695.876 | 62.2497
1070.612 | 10697.029 | 62.2529
1070.715 | 10697.556 | 62.2613
1070.811 | 10698.314 | 62.2639
1070.912 | 10700.257 | 62.2686
1071.022 | 10700.834 | 62.2722
1071.107 | 10702.036 | 62.2775
1071.224 | 10702.58 | 62.2827
1071.317 | 10704.277 | 62.2848
1071.413 | 10705.067 | 62.2917
1071.505 | 10705.627 | 62.2944
1071.617 | 10706.418 | 62.2957
1071.704 | 10707.275 | 62.3031
1071.813 | 10708.164 | 62.3043
1071.917 | 10709.614 | 62.3093
1072 | 10710.454 | 62.3128
1072.101 | 10712.118 | 62.3167
1072.216 | 10712.595 | 62.3243
1072.301 | 10713.287 | 62.3265
1072.402 | 10714.967 | 62.3335
1072.53 | 10715.56 | 62.3364
1072.618 | 10716.664 | 62.342
1072.701 | 10717.323 | 62.3454
1072.803 | 10718.97 | 62.3515
1072.932 | 10719.58 | 62.3558
1073.003 | 10720.486 | 62.3603
1073.107 | 10722.182 | 62.3628
1073.205 | 10722.858 | 62.3673
1073.307 | 10723.434 | 62.3712
1073.423 | 10724.884 | 62.3785
1073.503 | 10725.757 | 62.383
1073.609 | 10726.663 | 62.389
1073.707 | 10727.239 | 62.3903
1073.823 | 10728.87 | 62.3965
1073.93 | 10730.419 | 62.4007
1074.041 | 10731.259 | 62.4032
1074.113 | 10731.259 | 62.4074
1074.203 | 10732.857 | 62.4129
1074.345 | 10733.763 | 62.4174
1074.416 | 10734.57 | 62.421
1074.505 | 10735.328 | 62.4289
1074.613 | 10736.876 | 62.432
1074.743 | 10738.276 | 62.439
1074.807 | 10738.276 | 62.4402
1074.941 | 10740.088 | 62.4455
1075.023 | 10740.681 | 62.4466
1075.129 | 10741.834 | 62.4541
1075.215 | 10742.411 | 62.4571
1075.305 | 10743.531 | 62.461
1075.4 | 10744.19 | 62.4663
1075.508 | 10745.837 | 62.4674
1075.625 | 10746.825 | 62.4747
1075.711 | 10747.386 | 62.4797
1075.832 | 10748.835 | 62.484
1075.902 | 10749.461 | 62.4862
1076.01 | 10750.565 | 62.4888
1076.105 | 10751.224 | 62.4939
1076.201 | 10752.163 | 62.4987
1076.329 | 10754.09 | 62.5052
1076.427 | 10754.979 | 62.5073
1076.502 | 10755.507 | 62.512
1076.624 | 10757.17 | 62.5174
1076.704 | 10757.78 | 62.5185
1076.818 | 10759.131 | 62.5263
1076.912 | 10759.691 | 62.5298
1077 | 10760.844 | 62.5341
1077.117 | 10761.634 | 62.5371
1077.216 | 10762.919 | 62.5445
1077.318 | 10763.908 | 62.5475
1077.401 | 10764.649 | 62.548
1077.528 | 10765.818 | 62.5561
1077.623 | 10766.411 | 62.5587
1077.717 | 10768.092 | 62.5663
1077.83 | 10768.833 | 62.5707
1077.9 | 10769.426 | 62.5712
1078.023 | 10771.04 | 62.5777
1078.123 | 10771.765 | 62.5842
1078.211 | 10773.231 | 62.5868
1078.317 | 10773.906 | 62.5918
1078.415 | 10774.961 | 62.5966
1078.516 | 10776.031 | 62.5986
1078.635 | 10776.641 | 62.6077
1078.702 | 10777.794 | 62.6081
1078.813 | 10778.403 | 62.6162
1078.908 | 10780.199 | 62.6303
1079.005 | 10780.199 | 62.6345
1079.111 | 10781.929 | 62.6468
1079.213 | 10783.246 | 62.6517
1079.34 | 10783.724 | 62.656
1079.417 | 10784.581 | 62.6594
1079.505 | 10785.915 | 62.6652
1079.615 | 10786.557 | 62.6635
1079.714 | 10787.711 | 62.6678
1079.804 | 10789.16 | 62.6705
1079.935 | 10789.638 | 62.6759
1080.023 | 10790.725 | 62.6798
1080.108 | 10791.367 | 62.685
1080.204 | 10792.603 | 62.6853
1080.319 | 10793.789 | 62.69
1080.413 | 10794.942 | 62.6976
1080.512 | 10796.046 | 62.6941
1080.61 | 10796.622 | 62.7068
1080.719 | 10797.891 | 62.7055
1080.812 | 10799.225 | 62.7116
1080.902 | 10799.834 | 62.713
1081.015 | 10800.674 | 62.7344
1081.105 | 10802.157 | 62.7227
1081.203 | 10802.931 | 62.7326
1081.326 | 10803.524 | 62.7392
1081.405 | 10804.611 | 62.7463
1081.51 | 10805.649 | 62.7438
1081.601 | 10806.209 | 62.7454
1081.719 | 10807.807 | 62.751
1081.818 | 10807.807 | 62.7591
1081.904 | 10809.273 | 62.7586
1082.029 | 10811.052 | 62.7375
1082.137 | 10811.678 | 62.7392
1082.204 | 10812.881 | 62.7443
1082.303 | 10813.984 | 62.7508
1082.409 | 10814.759 | 62.7573
1082.505 | 10815.385 | 62.7617
1082.605 | 10816.884 | 62.7641
1082.716 | 10817.608 | 62.7678
1082.826 | 10819.338 | 62.773
1082.93 | 10820.244 | 62.7764
1083.015 | 10820.788 | 62.7796
1083.105 | 10821.875 | 62.7839
1083.209 | 10822.748 | 62.7864
1083.327 | 10824.197 | 62.7937
1083.413 | 10824.774 | 62.7957
1083.501 | 10825.861 | 62.8044
1083.609 | 10826.751 | 62.8094
1083.701 | 10827.377 | 62.811
1083.829 | 10829.09 | 62.8214
1083.905 | 10829.666 | 62.8199
1084.005 | 10830.506 | 62.8257
1084.125 | 10832.071 | 62.8313
1084.202 | 10832.631 | 62.8323
1084.303 | 10833.57 | 62.8363
1084.436 | 10834.905 | 62.8451
1084.505 | 10835.498 | 62.8466
1084.629 | 10836.75 | 62.8515
1084.732 | 10838.166 | 62.86
1084.829 | 10839.072 | 62.8624
1084.9 | 10839.533 | 62.8654
1085.017 | 10840.851 | 62.8739
1085.122 | 10841.428 | 62.8851
1085.217 | 10843.091 | 62.8883
1085.303 | 10843.833 | 62.8946
1085.429 | 10844.805 | 62.902
1085.517 | 10845.941 | 62.9035
1085.616 | 10847.127 | 62.9064
1085.715 | 10847.556 | 62.9066
1085.802 | 10848.264 | 62.9099
1085.924 | 10849.812 | 62.9183
1086.015 | 10851.229 | 62.9234
1086.152 | 10851.822 | 62.9269
1086.202 | 10852.679 | 62.9294
1086.325 | 10853.585 | 62.9359
1086.414 | 10855.232 | 62.9397
1086.512 | 10855.924 | 62.9408
1086.62 | 10857.291 | 62.9453
1086.716 | 10857.95 | 62.9494
1086.821 | 10858.74 | 62.9535
1086.917 | 10859.334 | 62.9602
1087.009 | 10861.014 | 62.9609
1087.118 | 10861.557 | 62.9651
1087.215 | 10863.238 | 62.9707
1087.31 | 10864.028 | 62.9727
1087.42 | 10864.506 | 62.9802
1087.514 | 10865.972 | 62.985
1087.62 | 10866.746 | 62.9884
1087.704 | 10867.323 | 62.9948
1087.806 | 10868.986 | 62.9972
1087.931 | 10869.547 | 63.0007
1088.016 | 10870.485 | 63.0065
1088.112 | 10872.199 | 63.0124
1088.206 | 10872.858 | 63.0149
1088.316 | 10874.241 | 63.019
1088.402 | 10874.818 | 63.0225
1088.504 | 10876.136 | 63.0257
1088.618 | 10876.827 | 63.0326
1088.723 | 10877.799 | 63.0378
1088.81 | 10879.216 | 63.0396
1088.915 | 10879.694 | 63.0476
1089.002 | 10881.127 | 63.049
1089.103 | 10881.95 | 63.0531
1089.224 | 10882.527 | 63.0588
1089.314 | 10883.351 | 63.0616
1089.417 | 10884.915 | 63.0682
1089.505 | 10885.838 | 63.0735
1089.611 | 10886.497 | 63.0765
1089.71 | 10888.012 | 63.0829
1089.805 | 10888.968 | 63.0857
1089.902 | 10889.528 | 63.0911
1090.021 | 10890.846 | 63.0955
1090.11 | 10891.982 | 63.1015
1090.233 | 10893.448 | 63.1072
1090.305 | 10893.448 | 63.109
1090.439 | 10895.491 | 63.1131
1090.519 | 10895.491 | 63.1168
1090.61 | 10896.298 | 63.1203
1090.723 | 10897.83 | 63.1271
1090.811 | 10898.95 | 63.132
1090.933 | 10899.873 | 63.1349
1091.02 | 10900.416 | 63.1405
1091.107 | 10901.536 | 63.1412
1091.226 | 10903.052 | 63.1525
1091.3 | 10903.546 | 63.1514
1091.41 | 10904.32 | 63.1553
1091.532 | 10906 | 63.16
1091.644 | 10907.252 | 63.1661
1091.727 | 10907.994 | 63.1724
1091.821 | 10909.031 | 63.1785
1091.942 | 10910.069 | 63.1793
1092.03 | 10910.679 | 63.1877
1092.137 | 10912.079 | 63.1908
1092.244 | 10913.001 | 63.1923
1092.326 | 10913.561 | 63.1941
1092.435 | 10915.176 | 63.2033
1092.538 | 10915.835 | 63.208
1092.636 | 10917.07 | 63.2118
1092.73 | 10918.075 | 63.2166
1092.825 | 10919.36 | 63.22
1092.936 | 10919.821 | 63.2215
1093.032 | 10920.941 | 63.2319
1093.113 | 10921.435 | 63.2306
1093.201 | 10922.226 | 63.2366
1093.322 | 10923.923 | 63.2399
1093.418 | 10925.257 | 63.2456
1093.519 | 10926.081 | 63.2513
1093.638 | 10926.624 | 63.2534
1093.731 | 10927.81 | 63.2586
1093.836 | 10928.42 | 63.261
1093.917 | 10930.083 | 63.268
1094.015 | 10930.561 | 63.2704
1094.123 | 10932.011 | 63.2761
1094.219 | 10933.279 | 63.2817
1094.318 | 10933.971 | 63.2844
1094.425 | 10934.877 | 63.2857
1094.523 | 10936.162 | 63.2942
1094.618 | 10936.936 | 63.2954
1094.717 | 10938.237 | 63.3027
1094.812 | 10939.045 | 63.3093
1094.903 | 10939.605 | 63.3089
1095.024 | 10940.675 | 63.3171
1095.121 | 10941.367 | 63.3191
1095.21 | 10943.212 | 63.3211
1095.31 | 10943.871 | 63.3294
1095.425 | 10944.546 | 63.3337
1095.516 | 10946.062 | 63.3389
1095.615 | 10946.573 | 63.34
1095.722 | 10947.808 | 63.3482
1095.818 | 10949.093 | 63.349
1095.925 | 10949.9 | 63.3547
1096.015 | 10950.526 | 63.3568
1096.109 | 10951.992 | 63.3627
1096.22 | 10952.569 | 63.3689
1096.314 | 10954.199 | 63.3698
1096.409 | 10954.792 | 63.3763
1096.511 | 10955.913 | 63.3807
1096.603 | 10957.099 | 63.3853
1096.73 | 10957.675 | 63.3876
1096.809 | 10958.762 | 63.3936
1096.904 | 10960.113 | 63.3996
1097.002 | 10960.838 | 63.404
1097.124 | 10961.53 | 63.4087
1097.215 | 10962.683 | 63.4139
1097.306 | 10964.149 | 63.4175
1097.402 | 10964.94 | 63.4234
1097.508 | 10965.417 | 63.4269
1097.618 | 10966.801 | 63.4311
1097.705 | 10967.97 | 63.4347
1097.843 | 10969.371 | 63.4418
1097.916 | 10969.371 | 63.4433
1098.015 | 10970.26 | 63.4459
1098.112 | 10971.249 | 63.4523
1098.244 | 10973.126 | 63.4582
1098.326 | 10973.686 | 63.4629
1098.408 | 10974.84 | 63.4679
1098.51 | 10975.383 | 63.472
1098.625 | 10976.833 | 63.473
1098.73 | 10978.052 | 63.4818
1098.819 | 10978.546 | 63.4848
1098.911 | 10979.287 | 63.4906
1099.033 | 10981.116 | 63.4971
1099.114 | 10981.56 | 63.5021
1099.202 | 10983.158 | 63.5023
1099.302 | 10983.735 | 63.5067
1099.4 | 10984.74 | 63.511
1099.503 | 10985.234 | 63.5156
1099.616 | 10986.782 | 63.5193
1099.703 | 10987.853 | 63.5234
1099.827 | 10988.545 | 63.5287
1099.936 | 10989.764 | 63.5328
1100.003 | 10990.472 | 63.5356
1100.128 | 10991.708 | 63.542
1100.214 | 10992.383 | 63.5448
1100.305 | 10993.849 | 63.5515
1100.422 | 10995.348 | 63.5539
1100.506 | 10995.348 | 63.5578
1100.637 | 10996.896 | 63.5627
1100.729 | 10997.506 | 63.5654
1100.803 | 10998.412 | 63.5707
1100.93 | 10999.993 | 63.578
1101.005 | 11000.537 | 63.5815
1101.127 | 11002.151 | 63.5856
1101.203 | 11002.662 | 63.5906
1101.327 | 11003.749 | 63.5967
1101.413 | 11004.375 | 63.6003
1101.519 | 11005.973 | 63.6053
1101.637 | 11006.78 | 63.6084
1101.731 | 11007.933 | 63.6125
1101.826 | 11008.954 | 63.6148
1101.925 | 11010.025 | 63.6228
1102.024 | 11011.31 | 63.6277
1102.122 | 11012.002 | 63.6323
1102.217 | 11013.369 | 63.6371
1102.318 | 11013.88 | 63.6422
1102.423 | 11014.621 | 63.6446
1102.524 | 11016.054 | 63.6526
1102.62 | 11016.054 | 63.6551
1102.724 | 11017.965 | 63.6556
1102.824 | 11018.986 | 63.6612
1102.917 | 11019.48 | 63.6643
1103.019 | 11021.095 | 63.6709
1103.111 | 11021.836 | 63.674
1103.221 | 11022.495 | 63.6798
1103.304 | 11023.269 | 63.6796
1103.422 | 11024.999 | 63.6867
1103.519 | 11025.74 | 63.6934
1103.611 | 11027.157 | 63.6973
1103.737 | 11027.733 | 63.699
1103.814 | 11028.837 | 63.7021
1103.909 | 11030.171 | 63.7098
1104.009 | 11030.896 | 63.7125
1104.118 | 11031.571 | 63.7153
1104.222 | 11032.708 | 63.724
1104.311 | 11034.207 | 63.7267
1104.423 | 11034.652 | 63.7317
1104.508 | 11036.134 | 63.7351
1104.633 | 11036.711 | 63.7419
1104.71 | 11037.798 | 63.7447
1104.812 | 11039 | 63.7488
1104.914 | 11039.577 | 63.7533
1105.022 | 11040.368 | 63.7571
1105.11 | 11041.307 | 63.7625
1105.22 | 11042.904 | 63.7661
1105.303 | 11043.942 | 63.7725
1105.414 | 11045.211 | 63.7776
1105.526 | 11045.672 | 63.7803
1105.606 | 11046.726 | 63.7839
1105.703 | 11047.912 | 63.788
1105.811 | 11048.719 | 63.7949
1105.916 | 11049.971 | 63.8001
1106.01 | 11050.795 | 63.802
1106.129 | 11051.536 | 63.8052
1106.209 | 11052.739 | 63.8104
1106.307 | 11053.315 | 63.812
1106.414 | 11054.435 | 63.8183
1106.51 | 11055.21 | 63.8218
1106.617 | 11056.989 | 63.8256
1106.702 | 11057.796 | 63.8292
1106.834 | 11058.603 | 63.8354
1106.915 | 11059.723 | 63.8382
1107.009 | 11060.761 | 63.8405
1107.108 | 11061.321 | 63.845
1107.23 | 11062.836 | 63.8506
1107.333 | 11064.237 | 63.8573
1107.43 | 11065.044 | 63.8597
1107.501 | 11065.521 | 63.8635
1107.612 | 11066.938 | 63.8693
1107.716 | 11067.597 | 63.8747
1107.805 | 11068.289 | 63.8805
1107.919 | 11069.771 | 63.8833
1108.033 | 11070.99 | 63.8885
1108.115 | 11071.567 | 63.891
1108.211 | 11072.72 | 63.8991
1108.333 | 11073.84 | 63.8994
1108.438 | 11075.158 | 63.9037
1108.503 | 11075.158 | 63.9092
1108.625 | 11076.888 | 63.9098
1108.704 | 11077.464 | 63.9185
1108.829 | 11078.716 | 63.9211
1108.905 | 11079.375 | 63.9258
1109.03 | 11080.94 | 63.9323
1109.127 | 11082.093 | 63.9371
1109.215 | 11082.752 | 63.9358
1109.306 | 11083.855 | 63.9398
1109.437 | 11084.679 | 63.9474
1109.522 | 11085.98 | 63.9515
1109.628 | 11086.771 | 63.9551
1109.719 | 11087.381 | 63.9608
1109.818 | 11089.226 | 63.9656
1109.926 | 11089.753 | 63.9669
1110.028 | 11090.774 | 63.9741
1110.106 | 11091.367 | 63.9741
1110.223 | 11092.981 | 63.9824
1110.343 | 11093.772 | 63.9859
1110.434 | 11094.876 | 63.9878
1110.53 | 11095.617 | 63.9929
1110.627 | 11096.968 | 63.9987
1110.724 | 11098.005 | 64.002
1110.827 | 11098.582 | 64.0073
1110.92 | 11100.229 | 64.0116
1111.015 | 11101.053 | 64.0146
1111.106 | 11101.613 | 64.0179
1111.228 | 11102.684 | 64.0204
1111.319 | 11104.084 | 64.028
1111.413 | 11105.187 | 64.0323
1111.552 | 11105.764 | 64.033
1111.623 | 11106.983 | 64.0391
1111.73 | 11107.691 | 64.0442
1111.823 | 11107.691 | 64.0489
1111.923 | 11110.047 | 64.0503
1112.014 | 11110.64 | 64.0554
1112.125 | 11111.645 | 64.0611
1112.226 | 11112.32 | 64.0634
1112.328 | 11114.066 | 64.0625
1112.417 | 11114.791 | 64.0636
1112.514 | 11116.241 | 64.0689
1112.623 | 11116.834 | 64.0721
1112.711 | 11117.888 | 64.0768
1112.805 | 11118.547 | 64.0776
1112.912 | 11119.898 | 64.0822
1113.005 | 11120.342 | 64.0853
1113.12 | 11121.117 | 64.0883
1113.223 | 11123.027 | 64.0937
1113.315 | 11123.571 | 64.0968
1113.412 | 11125.169 | 64.0979
1113.51 | 11125.992 | 64.1015
1113.602 | 11126.767 | 64.1085
1113.718 | 11127.228 | 64.1089
1113.801 | 11128.875 | 64.116
1113.915 | 11129.649 | 64.1169
1114.011 | 11130.275 | 64.1207
1114.103 | 11132.087 | 64.1257
1114.235 | 11133.405 | 64.1276
1114.3 | 11133.405 | 64.1346
1114.41 | 11134.278 | 64.1359
1114.518 | 11135.892 | 64.1363
1114.634 | 11136.881 | 64.1425
1114.717 | 11137.408 | 64.1482
1114.812 | 11138.265 | 64.1523
1114.923 | 11139.829 | 64.1578
1115.008 | 11140.785 | 64.1619
1115.137 | 11142.251 | 64.1661
1115.227 | 11142.86 | 64.1696
1115.304 | 11143.948 | 64.1742
1115.434 | 11144.854 | 64.1824
1115.514 | 11145.414 | 64.1827
1115.6 | 11147.127 | 64.1899
1115.712 | 11147.885 | 64.1917
1115.802 | 11148.362 | 64.1959
1115.914 | 11149.746 | 64.2016
1116.005 | 11150.817 | 64.2016
1116.136 | 11151.509 | 64.2036
1116.21 | 11152.447 | 64.2087
1116.33 | 11153.815 | 64.2134
1116.413 | 11154.358 | 64.2136
1116.524 | 11156.022 | 64.2209
1116.607 | 11156.681 | 64.2232
1116.744 | 11158.246 | 64.2251
1116.806 | 11158.246 | 64.23
1116.93 | 11159.992 | 64.2333
1117.001 | 11160.519 | 64.237
1117.129 | 11162.035 | 64.2442
1117.231 | 11162.973 | 64.2469
1117.341 | 11163.698 | 64.2493
1117.433 | 11164.818 | 64.2551
1117.528 | 11165.428 | 64.2551
1117.62 | 11167.092 | 64.261
1117.709 | 11167.668 | 64.2636
1117.833 | 11168.739 | 64.2675
1117.909 | 11169.431 | 64.27
1118.025 | 11170.996 | 64.2737
1118.135 | 11171.902 | 64.2782
1118.225 | 11173.285 | 64.2824
1118.324 | 11174.142 | 64.2905
1118.421 | 11174.587 | 64.2924
1118.518 | 11175.937 | 64.2962
1118.625 | 11177.123 | 64.3019
1118.737 | 11177.749 | 64.3057
1118.8 | 11178.787 | 64.3091
1118.914 | 11180.006 | 64.3126
1119.001 | 11180.846 | 64.3133
1119.127 | 11181.785 | 64.3225
1119.221 | 11183.103 | 64.3245
1119.313 | 11183.548 | 64.3257
1119.413 | 11185.179 | 64.3311
1119.515 | 11185.739 | 64.334
1119.616 | 11186.875 | 64.3383
1119.715 | 11187.847 | 64.3408
1119.821 | 11188.852 | 64.3467
1119.9 | 11189.412 | 64.35
1120.023 | 11190.664 | 64.3546
1120.118 | 11191.883 | 64.3615
1120.203 | 11192.608 | 64.3631
1120.329 | 11193.678 | 64.3657
1120.43 | 11194.403 | 64.3722
1120.512 | 11196.166 | 64.374
1120.61 | 11196.956 | 64.3785
1120.734 | 11197.582 | 64.3846
1120.824 | 11198.686 | 64.3873
1120.919 | 11199.329 | 64.3935
1121.016 | 11200.284 | 64.3912
1121.109 | 11201.964 | 64.3963
1121.218 | 11202.524 | 64.4022
1121.316 | 11203.859 | 64.4024
1121.408 | 11204.814 | 64.4078
1121.516 | 11205.868 | 64.4145
1121.606 | 11206.791 | 64.4179
1121.719 | 11207.697 | 64.4212
1121.8 | 11208.29 | 64.4222
1121.914 | 11209.525 | 64.4311
1122.03 | 11210.876 | 64.4368
1122.112 | 11211.914 | 64.437
1122.219 | 11212.82 | 64.4405
1122.318 | 11213.429 | 64.448
1122.424 | 11214.813 | 64.4479
1122.52 | 11215.982 | 64.4494
1122.61 | 11216.987 | 64.4566
1122.706 | 11217.778 | 64.4593
1122.806 | 11218.915 | 64.4622
1122.918 | 11219.969 | 64.4651
1123.023 | 11220.661 | 64.4678
1123.112 | 11221.369 | 64.4715
1123.208 | 11222.209 | 64.4757
1123.301 | 11223.873 | 64.4804
1123.414 | 11224.416 | 64.4867
1123.503 | 11226.113 | 64.4845
1123.602 | 11226.871 | 64.4916
1123.729 | 11228.189 | 64.4965
1123.816 | 11228.749 | 64.4988
1123.906 | 11229.819 | 64.5066
1124.011 | 11230.742 | 64.5077
1124.103 | 11231.368 | 64.5125
1124.239 | 11232.999 | 64.5158
1124.318 | 11233.592 | 64.5197
1124.431 | 11235.058 | 64.524
1124.545 | 11236.227 | 64.526
1124.611 | 11236.227 | 64.5318
1124.701 | 11237.759 | 64.5307
1124.806 | 11238.55 | 64.5372
1124.918 | 11239.769 | 64.5404
1125.005 | 11240.84 | 64.5433
1125.114 | 11241.449 | 64.5485
1125.23 | 11243.047 | 64.5514
1125.321 | 11244.266 | 64.5566
1125.402 | 11244.76 | 64.5591
1125.504 | 11245.798 | 64.557
1125.629 | 11247.363 | 64.5656
1125.741 | 11247.939 | 64.57
1125.822 | 11248.977 | 64.5712
1125.931 | 11249.57 | 64.5771
1126.03 | 11251.184 | 64.5756
1126.126 | 11252.024 | 64.5827
1126.221 | 11252.568 | 64.5851
1126.327 | 11253.754 | 64.5925
1126.406 | 11254.331 | 64.5947
1126.521 | 11255.566 | 64.5965
1126.633 | 11257.082 | 64.6017
1126.701 | 11257.082 | 64.6016
1126.804 | 11258.828 | 64.6102
1126.934 | 11259.75 | 64.6118
1127.004 | 11260.426 | 64.6152
1127.115 | 11262.205 | 64.6175
1127.219 | 11263.209 | 64.6245
1127.301 | 11263.769 | 64.6265
1127.434 | 11264.956 | 64.6324
1127.532 | 11265.565 | 64.6355
1127.633 | 11266.949 | 64.6397
1127.734 | 11267.855 | 64.6425
1127.827 | 11268.431 | 64.6448
1127.912 | 11269.288 | 64.6511
1128.017 | 11271.199 | 64.6562
1128.114 | 11271.989 | 64.6598
1128.211 | 11272.549 | 64.6619
1128.313 | 11274.197 | 64.6647
1128.425 | 11274.806 | 64.6695
1128.51 | 11275.959 | 64.6743
1128.627 | 11276.585 | 64.678
1128.712 | 11277.359 | 64.6813
1128.807 | 11278.562 | 64.6856
1128.911 | 11279.979 | 64.6915
1129.027 | 11280.539 | 64.6953
1129.1 | 11281.346 | 64.6974
1129.207 | 11282.433 | 64.7009
1129.312 | 11283.981 | 64.7087
1129.404 | 11284.525 | 64.7119
1129.531 | 11285.826 | 64.7129
1129.613 | 11286.765 | 64.7165
1129.723 | 11287.902 | 64.7172
1129.807 | 11288.94 | 64.7235
1129.923 | 11289.5 | 64.7263
1130.013 | 11291.015 | 64.7308
1130.108 | 11291.822 | 64.737
1130.222 | 11292.432 | 64.7351
1130.301 | 11294.046 | 64.74
1130.401 | 11294.738 | 64.7423
1130.516 | 11295.66 | 64.7492
1130.601 | 11297.077 | 64.7518
1130.705 | 11297.917 | 64.7589
1130.827 | 11298.477 | 64.7607
1130.915 | 11299.565 | 64.7652
1131.004 | 11301.113 | 64.769
1131.102 | 11301.887 | 64.7745
1131.218 | 11302.497 | 64.7802
1131.315 | 11303.6 | 64.7801
1131.412 | 11304.243 | 64.7859
1131.533 | 11306.038 | 64.7881
1131.616 | 11306.532 | 64.7934
1131.729 | 11308.015 | 64.7938
1131.811 | 11308.015 | 64.8012
1131.933 | 11310.074 | 64.8029
1132.015 | 11310.519 | 64.8048
1132.1 | 11311.227 | 64.8084
1132.206 | 11313.105 | 64.8141
1132.302 | 11313.764 | 64.8163
1132.429 | 11315.181 | 64.8241
1132.522 | 11315.658 | 64.827
1132.611 | 11316.515 | 64.8278
1132.733 | 11318.063 | 64.8351
1132.846 | 11319.282 | 64.8364
1132.911 | 11319.282 | 64.8406
1133.001 | 11320.765 | 64.844
1133.107 | 11321.572 | 64.849
1133.23 | 11323.022 | 64.8576
1133.318 | 11323.763 | 64.8586
1133.402 | 11324.801 | 64.8622
1133.539 | 11325.509 | 64.8656
1133.634 | 11326.464 | 64.8713
1133.734 | 11328.227 | 64.8771
1133.825 | 11329.133 | 64.8828
1133.907 | 11329.133 | 64.8822
1134.03 | 11330.961 | 64.8872
1134.126 | 11332.296 | 64.8911
1134.201 | 11332.296 | 64.8932
1134.338 | 11333.762 | 64.8997
1134.407 | 11334.437 | 64.8994
1134.52 | 11336.266 | 64.9032
1134.631 | 11336.71 | 64.9094
1134.713 | 11337.501 | 64.9117
1134.808 | 11338.671 | 64.9161
1134.905 | 11339.807 | 64.9175
1135.018 | 11340.911 | 64.9244
1135.119 | 11342.212 | 64.9282
1135.228 | 11343.003 | 64.9343
1135.323 | 11344.255 | 64.9366
1135.41 | 11344.765 | 64.9376
1135.515 | 11346.215 | 64.9408
1135.654 | 11346.759 | 64.9452
1135.724 | 11347.978 | 64.9503
1135.82 | 11348.933 | 64.9556
1135.919 | 11350.218 | 64.9555
1136.013 | 11350.959 | 64.9616
1136.102 | 11351.585 | 64.9639
1136.225 | 11352.656 | 64.9693
1136.323 | 11353.315 | 64.9729
1136.42 | 11354.32 | 64.9766
1136.511 | 11355.967 | 64.9778
1136.631 | 11356.395 | 64.9826
1136.717 | 11358.191 | 64.9865
1136.815 | 11358.849 | 64.9883
1136.905 | 11359.541 | 64.9927
1137.011 | 11360.513 | 64.9994
1137.114 | 11361.996 | 65.0017
1137.222 | 11362.523 | 65.0047
1137.31 | 11363.94 | 65.0073
1137.435 | 11364.549 | 65.0123
1137.526 | 11365.653 | 65.0161
1137.616 | 11366.476 | 65.0182
1137.715 | 11367.909 | 65.0238
1137.823 | 11369.013 | 65.0272
1137.942 | 11369.656 | 65.0278
1138.022 | 11370.825 | 65.0339
1138.112 | 11371.468 | 65.0369
1138.206 | 11372.901 | 65.0438
1138.331 | 11373.477 | 65.044
1138.411 | 11374.614 | 65.0494
1138.503 | 11376.063 | 65.055
1138.616 | 11376.772 | 65.0551
1138.721 | 11377.727 | 65.059
1138.808 | 11379.144 | 65.058
1138.91 | 11379.951 | 65.0646
1139.003 | 11380.742 | 65.0672
1139.123 | 11381.779 | 65.0721
1139.235 | 11382.85 | 65.0743
1139.321 | 11383.394 | 65.0762
1139.407 | 11384.893 | 65.0815
1139.52 | 11385.486 | 65.0866
1139.607 | 11387.117 | 65.0919
1139.709 | 11387.973 | 65.0937
1139.801 | 11388.747 | 65.0965
1139.901 | 11389.274 | 65.1026
1140.008 | 11390.411 | 65.1067
1140.103 | 11391.795 | 65.113
1140.209 | 11392.223 | 65.1149
1140.306 | 11393.129 | 65.1163
1140.41 | 11395.122 | 65.1227
1140.506 | 11395.814 | 65.1234
1140.613 | 11396.786 | 65.1293
1140.705 | 11397.346 | 65.1302
1140.813 | 11398.104 | 65.1365
1140.93 | 11400.377 | 65.1415
1141.006 | 11400.377 | 65.1422
1141.145 | 11401.975 | 65.1481
1141.242 | 11402.7 | 65.1546
1141.333 | 11404.001 | 65.155
1141.431 | 11404.973 | 65.1607
1141.501 | 11405.879 | 65.164
1141.634 | 11406.686 | 65.1705
1141.711 | 11407.378 | 65.1679
1141.836 | 11408.136 | 65.1709
1141.912 | 11409.404 | 65.1747
1142.024 | 11411.117 | 65.1826
1142.102 | 11411.595 | 65.1833
1142.231 | 11413.028 | 65.1884
1142.314 | 11413.67 | 65.1904
1142.401 | 11414.758 | 65.196
1142.5 | 11415.581 | 65.1997
1142.608 | 11416.85 | 65.2028
1142.712 | 11417.838 | 65.2048
1142.82 | 11418.398 | 65.2104
1142.9 | 11419.617 | 65.2131
1143 | 11420.194 | 65.2139
1143.122 | 11422.253 | 65.2207
1143.236 | 11422.895 | 65.2241
1143.301 | 11422.895 | 65.2274
1143.434 | 11424.839 | 65.2349
1143.521 | 11425.531 | 65.2375
1143.626 | 11427.31 | 65.2394
1143.722 | 11428.067 | 65.2439
1143.829 | 11428.545 | 65.2512
1143.926 | 11429.945 | 65.2523
1144.023 | 11430.95 | 65.2566
1144.12 | 11432.219 | 65.2598
1144.217 | 11433.042 | 65.2622
1144.319 | 11433.536 | 65.2657
1144.411 | 11434.97 | 65.2686
1144.519 | 11436.254 | 65.2741
1144.616 | 11436.831 | 65.2779
1144.71 | 11437.704 | 65.2785
1144.822 | 11439.252 | 65.2824
1144.91 | 11439.845 | 65.288
1145.023 | 11440.669 | 65.2911
1145.114 | 11442.152 | 65.2963
1145.209 | 11442.942 | 65.2997
1145.311 | 11443.387 | 65.302
1145.418 | 11444.425 | 65.3079
1145.512 | 11446.138 | 65.3111
1145.614 | 11446.846 | 65.3153
1145.732 | 11447.505 | 65.3159
1145.814 | 11449.136 | 65.3214
1145.915 | 11450.009 | 65.3271
1146.023 | 11450.536 | 65.3278
1146.104 | 11452.101 | 65.3346
1146.231 | 11452.678 | 65.3365
1146.31 | 11453.732 | 65.3415
1146.414 | 11454.638 | 65.344
1146.511 | 11455.198 | 65.3467
1146.619 | 11456.977 | 65.3531
1146.722 | 11457.817 | 65.3526
1146.814 | 11458.443 | 65.3579
1146.913 | 11459.415 | 65.361
1147.02 | 11460.93 | 65.3645
1147.112 | 11462.149 | 65.3687
1147.209 | 11462.924 | 65.3728
1147.314 | 11463.731 | 65.3778
1147.412 | 11464.34 | 65.3787
1147.51 | 11465.971 | 65.382
1147.618 | 11466.795 | 65.3883
1147.708 | 11467.404 | 65.395
1147.801 | 11468.854 | 65.3986
1147.926 | 11469.447 | 65.3987
1148.015 | 11470.55 | 65.4042
1148.111 | 11471.209 | 65.407
1148.231 | 11473.005 | 65.4095
1148.315 | 11473.499 | 65.4122
1148.408 | 11474.932 | 65.4148
1148.514 | 11475.492 | 65.417
1148.605 | 11476.53 | 65.4199
1148.735 | 11477.815 | 65.4248
1148.814 | 11478.391 | 65.4266
1148.928 | 11480.006 | 65.4334
1149.003 | 11480.78 | 65.4374
1149.109 | 11481.851 | 65.4398
1149.23 | 11482.674 | 65.445
1149.314 | 11483.317 | 65.4479
1149.405 | 11484.19 | 65.4483
1149.537 | 11485.722 | 65.4558
1149.633 | 11486.545 | 65.4563
1149.701 | 11487.731 | 65.4628
1149.829 | 11489 | 65.4656
1149.924 | 11490.301 | 65.4689
1150.007 | 11490.301 | 65.4709
1150.103 | 11491.8 | 65.4778
1150.23 | 11493.167 | 65.479
1150.305 | 11493.629 | 65.4845
1150.432 | 11494.683 | 65.494
1150.508 | 11495.358 | 65.4919
1150.63 | 11497.005 | 65.4972
1150.726 | 11498.274 | 65.4985
1150.802 | 11498.274 | 65.5028
1150.928 | 11499.723 | 65.506
1151.029 | 11500.926 | 65.509
1151.124 | 11501.865 | 65.5118
1151.219 | 11503.249 | 65.5173
1151.321 | 11503.71 | 65.52
1151.411 | 11504.369 | 65.5247
1151.531 | 11505.785 | 65.5284
1151.623 | 11507.251 | 65.5315
1151.718 | 11508.026 | 65.5343
1151.809 | 11508.026 | 65.5378
1151.918 | 11509.903 | 65.54
1152.018 | 11510.694 | 65.5452
1152.124 | 11511.748 | 65.5482
1152.219 | 11512.309 | 65.5518
1152.314 | 11513.972 | 65.555
1152.434 | 11514.516 | 65.5589
1152.519 | 11516.196 | 65.5612
1152.614 | 11516.987 | 65.5662
1152.706 | 11517.563 | 65.5683
1152.829 | 11518.634 | 65.5734
1152.904 | 11519.342 | 65.5775
1153.02 | 11520.94 | 65.5817
1153.111 | 11521.863 | 65.5841
1153.219 | 11523.263 | 65.5867
1153.317 | 11523.839 | 65.5894
1153.412 | 11524.811 | 65.5954
1153.523 | 11526.261 | 65.598
1153.609 | 11526.953 | 65.6018
1153.716 | 11528.172 | 65.6046
1153.812 | 11528.715 | 65.61
1153.908 | 11530.099 | 65.6131
1154.007 | 11530.824 | 65.6165
1154.116 | 11531.466 | 65.6161
1154.217 | 11532.8 | 65.6236
1154.307 | 11533.789 | 65.6279
1154.421 | 11534.365 | 65.6304
1154.507 | 11535.897 | 65.6346
1154.629 | 11536.474 | 65.639
1154.714 | 11537.347 | 65.642
1154.808 | 11538.912 | 65.6468
1154.917 | 11540.18 | 65.6478
1155.013 | 11540.971 | 65.6528
1155.108 | 11541.795 | 65.6551
1155.221 | 11542.832 | 65.6584
1155.303 | 11543.87 | 65.6605
1155.408 | 11544.414 | 65.6653
1155.51 | 11545.847 | 65.671
1155.602 | 11547.066 | 65.6732
1155.753 | 11548.252 | 65.6767
1155.813 | 11549.141 | 65.6775
1155.9 | 11549.718 | 65.6815
1156.044 | 11551.134 | 65.6876
1156.125 | 11551.793 | 65.6885
1156.201 | 11552.831 | 65.6927
1156.307 | 11554.083 | 65.6956
1156.401 | 11554.676 | 65.6983
1156.534 | 11556.159 | 65.7043
1156.62 | 11556.752 | 65.7068
1156.709 | 11557.839 | 65.7105
1156.8 | 11559.041 | 65.7137
1156.9 | 11559.849 | 65.7165
1157.007 | 11560.54 | 65.7201
1157.106 | 11561.249 | 65.7255
1157.205 | 11562.781 | 65.7248
1157.309 | 11563.818 | 65.7322
1157.438 | 11564.807 | 65.7357
1157.522 | 11565.4 | 65.7361
1157.61 | 11566.503 | 65.7406
1157.731 | 11567.904 | 65.7461
1157.823 | 11568.48 | 65.7474
1157.937 | 11569.93 | 65.751
1158.015 | 11570.391 | 65.7551
1158.13 | 11571.989 | 65.7601
1158.235 | 11572.763 | 65.7636
1158.319 | 11573.373 | 65.7661
1158.427 | 11574.987 | 65.7737
1158.505 | 11575.777 | 65.7753
1158.625 | 11576.897 | 65.7771
1158.702 | 11577.572 | 65.7835
1158.828 | 11578.594 | 65.7841
1158.906 | 11579.302 | 65.7873
1159.028 | 11580.933 | 65.7946
1159.1 | 11581.427 | 65.7946
1159.227 | 11582.992 | 65.8006
1159.32 | 11583.684 | 65.8021
1159.401 | 11584.359 | 65.8043
1159.505 | 11585.809 | 65.8107
1159.628 | 11586.715 | 65.8146
1159.705 | 11587.275 | 65.8137
1159.825 | 11588.955 | 65.8191
1159.928 | 11589.532 | 65.8263
1160.035 | 11591.113 | 65.8277
1160.116 | 11591.97 | 65.8288
1160.228 | 11593.287 | 65.8379
1160.324 | 11593.979 | 65.8413
1160.418 | 11594.869 | 65.845
1160.514 | 11596.154 | 65.8453
1160.626 | 11596.631 | 65.847
1160.704 | 11597.34 | 65.8505
1160.817 | 11599.02 | 65.8559
1160.93 | 11599.629 | 65.857
1161.032 | 11600.7 | 65.8607
1161.124 | 11602.248 | 65.8649
1161.221 | 11602.94 | 65.8683
1161.314 | 11603.83 | 65.8692
1161.431 | 11605.065 | 65.8746
1161.519 | 11605.774 | 65.8806
1161.624 | 11606.713 | 65.8827
1161.715 | 11608.162 | 65.8843
1161.827 | 11608.162 | 65.8865
1161.908 | 11610.089 | 65.8912
1162.034 | 11610.65 | 65.9001
1162.113 | 11611.737 | 65.8999
1162.207 | 11613.104 | 65.9032
1162.311 | 11613.829 | 65.9094
1162.432 | 11614.504 | 65.9097
1162.516 | 11615.394 | 65.9136
1162.614 | 11616.975 | 65.9191
1162.716 | 11617.486 | 65.9215
1162.815 | 11619.199 | 65.9259
1162.93 | 11619.627 | 65.927
1163.022 | 11620.665 | 65.9318
1163.118 | 11621.851 | 65.9369
1163.204 | 11622.757 | 65.9395
1163.32 | 11623.646 | 65.9429
1163.407 | 11625.112 | 65.9448
1163.51 | 11625.92 | 65.9493
1163.622 | 11626.48 | 65.9543
1163.711 | 11628.143 | 65.9589
1163.812 | 11628.918 | 65.9611
1163.917 | 11629.741 | 65.9645
1164.011 | 11630.977 | 65.9668
1164.113 | 11631.866 | 65.9716
1164.22 | 11632.756 | 65.9726
1164.312 | 11633.415 | 65.9786
1164.404 | 11634.864 | 65.9825
1164.504 | 11635.457 | 65.987
1164.608 | 11637.105 | 65.9904
1164.706 | 11637.862 | 65.9929
1164.813 | 11638.702 | 65.9972
1164.921 | 11639.757 | 65.9981
1165.014 | 11640.893 | 66.0023
1165.118 | 11641.585 | 66.0069
1165.216 | 11642.804 | 66.0133
1165.339 | 11644.418 | 66.0153
1165.414 | 11644.418 | 66.0182
1165.53 | 11645.983 | 66.023
1165.607 | 11646.774 | 66.0268
1165.727 | 11647.993 | 66.0302
1165.817 | 11648.421 | 66.0299
1165.911 | 11649.212 | 66.0377
1166.009 | 11650.134 | 66.0386
1166.13 | 11652.012 | 66.0446
1166.227 | 11652.622 | 66.0453
1166.336 | 11653.973 | 66.0494
1166.4 | 11655.01 | 66.0546
1166.5 | 11655.702 | 66.0559
1166.605 | 11656.41 | 66.0605
1166.717 | 11657.498 | 66.0582
1166.806 | 11658.255 | 66.067
1166.903 | 11659.096 | 66.0711
1167.038 | 11660.743 | 66.0762
1167.115 | 11661.435 | 66.0754
1167.221 | 11662.901 | 66.0802
1167.315 | 11663.494 | 66.0848
1167.4 | 11664.202 | 66.0845
1167.528 | 11665.75 | 66.0931
1167.606 | 11666.327 | 66.0928
1167.707 | 11667.365 | 66.0987
1167.803 | 11668.254 | 66.0991
1167.926 | 11669.984 | 66.1042
1168.002 | 11670.742 | 66.1051
1168.12 | 11671.664 | 66.1101
1168.25 | 11672.735 | 66.1127
1168.331 | 11673.904 | 66.1187
1168.42 | 11674.464 | 66.1217
1168.519 | 11676.161 | 66.1233
1168.624 | 11676.935 | 66.1282
1168.721 | 11678.204 | 66.1302
1168.818 | 11678.863 | 66.1342
1168.938 | 11679.752 | 66.1395
1169.002 | 11680.576 | 66.1423
1169.126 | 11681.597 | 66.1461
1169.219 | 11683.03 | 66.1493
1169.314 | 11683.969 | 66.1506
1169.405 | 11684.529 | 66.1544
1169.512 | 11686.177 | 66.1612
1169.645 | 11686.786 | 66.1681
1169.716 | 11687.972 | 66.1696
1169.829 | 11688.549 | 66.1735
1169.919 | 11690.179 | 66.1753
1170.019 | 11691.003 | 66.1776
1170.138 | 11691.547 | 66.1812
1170.219 | 11692.766 | 66.1873
1170.317 | 11693.77 | 66.1887
1170.416 | 11694.841 | 66.1949
1170.526 | 11695.78 | 66.1977
1170.607 | 11696.62 | 66.2007
1170.708 | 11697.905 | 66.2025
1170.814 | 11698.432 | 66.207
1170.918 | 11699.635 | 66.2143
1171.014 | 11700.228 | 66.2165
1171.117 | 11701.908 | 66.2206
1171.231 | 11702.6 | 66.2245
1171.312 | 11703.687 | 66.2253
1171.422 | 11704.725 | 66.2286
1171.525 | 11705.581 | 66.2311
1171.622 | 11706.29 | 66.2369
1171.717 | 11707.261 | 66.2424
1171.818 | 11708.2 | 66.2436
1171.912 | 11709.551 | 66.2504
1172.002 | 11710.737 | 66.2508
1172.121 | 11711.775 | 66.255
1172.223 | 11712.384 | 66.2603
1172.301 | 11714.048 | 66.2647
1172.401 | 11714.724 | 66.2696
1172.506 | 11715.267 | 66.2674
1172.612 | 11716.47 | 66.2773
1172.709 | 11717.82 | 66.2759
1172.812 | 11718.842 | 66.2778
1172.9 | 11719.797 | 66.2864
1173.007 | 11720.225 | 66.2883
1173.118 | 11721.774 | 66.2887
1173.24 | 11722.812 | 66.2945
1173.314 | 11723.405 | 66.297
1173.405 | 11724.871 | 66.3015
1173.513 | 11725.694 | 66.3058
1173.606 | 11726.32 | 66.3057
1173.717 | 11727.688 | 66.312
1173.806 | 11728.89 | 66.3156
1173.9 | 11729.483 | 66.3179
1174.031 | 11731.147 | 66.3218
1174.119 | 11731.707 | 66.3258
1174.207 | 11732.86 | 66.3315
1174.315 | 11733.469 | 66.3339
1174.405 | 11734.211 | 66.3355
1174.501 | 11735.051 | 66.3403
1174.604 | 11736.764 | 66.3464
1174.726 | 11737.703 | 66.3492
1174.805 | 11738.296 | 66.35
1174.902 | 11739.301 | 66.3532
1175.031 | 11740.75 | 66.3629
1175.105 | 11741.277 | 66.3624
1175.203 | 11742.776 | 66.3657
1175.315 | 11743.468 | 66.3651
1175.426 | 11744.967 | 66.3727
1175.515 | 11745.544 | 66.3747
1175.603 | 11746.417 | 66.3783
1175.726 | 11747.949 | 66.3816
1175.806 | 11748.773 | 66.382
1175.938 | 11750.107 | 66.3893
1176.004 | 11750.766 | 66.3904
1176.124 | 11751.836 | 66.3986
1176.214 | 11752.396 | 66.401
1176.316 | 11753.961 | 66.4076
1176.42 | 11754.489 | 66.4079
1176.524 | 11756.07 | 66.4133
1176.603 | 11756.663 | 66.4157
1176.724 | 11757.651 | 66.4193
1176.814 | 11758.244 | 66.4194
1176.923 | 11759.908 | 66.4267
1177.021 | 11761.193 | 66.431
1177.117 | 11762.017 | 66.4323
1177.235 | 11762.807 | 66.4346
1177.319 | 11763.4 | 66.4403
1177.426 | 11764.619 | 66.4444
1177.531 | 11766.052 | 66.4458
1177.613 | 11766.958 | 66.4507
1177.706 | 11767.518 | 66.4553
1177.818 | 11769.199 | 66.4568
1177.918 | 11769.775 | 66.4657
1178.02 | 11770.665 | 66.4647
1178.11 | 11772.098 | 66.4654
1178.231 | 11772.559 | 66.4706
1178.316 | 11774.14 | 66.4743
1178.416 | 11774.849 | 66.4788
1178.529 | 11775.508 | 66.48
1178.618 | 11777.023 | 66.4853
1178.732 | 11777.6 | 66.4875
1178.819 | 11778.67 | 66.4915
1178.92 | 11779.741 | 66.4955
1179.027 | 11780.565 | 66.4956
1179.11 | 11781.306 | 66.4999
1179.21 | 11782.937 | 66.5014
1179.318 | 11783.727 | 66.5095
1179.417 | 11784.337 | 66.512
1179.505 | 11786.05 | 66.5186
1179.624 | 11786.577 | 66.5219
1179.72 | 11787.73 | 66.5247
1179.807 | 11788.85 | 66.5275
1179.921 | 11789.443 | 66.5298
1180.019 | 11790.234 | 66.5311
1180.114 | 11791.239 | 66.5342
1180.216 | 11792.672 | 66.5396
1180.311 | 11794.138 | 66.5424
1180.421 | 11794.764 | 66.5469
1180.508 | 11795.901 | 66.5477
1180.605 | 11796.741 | 66.5508
1180.726 | 11797.416 | 66.5552
1180.818 | 11798.602 | 66.5578
1180.906 | 11799.212 | 66.5613
1181.018 | 11800.777 | 66.5638
1181.149 | 11802.21 | 66.5721
1181.211 | 11802.21 | 66.5704
1181.31 | 11803.824 | 66.5765
1181.409 | 11804.565 | 66.5789
1181.504 | 11805.751 | 66.583
1181.611 | 11806.839 | 66.5886
1181.72 | 11807.53 | 66.5907
1181.813 | 11807.53 | 66.5929
1181.922 | 11809.754 | 66.5967
1182.049 | 11810.924 | 66.6049
1182.113 | 11811.533 | 66.6033
1182.207 | 11813.049 | 66.6097
1182.302 | 11813.708 | 66.6102
1182.405 | 11814.614 | 66.615
1182.528 | 11815.964 | 66.6205
1182.614 | 11816.673 | 66.6209
1182.738 | 11818.106 | 66.6287
1182.829 | 11818.913 | 66.6337
1182.916 | 11819.671 | 66.6322
1183.027 | 11820.708 | 66.637
1183.131 | 11822.092 | 66.6443
1183.227 | 11822.916 | 66.6452
1183.316 | 11823.394 | 66.6474
1183.424 | 11824.942 | 66.6517
1183.541 | 11825.601 | 66.6558
1183.632 | 11826.77 | 66.6602
1183.737 | 11828.088 | 66.6613
1183.821 | 11828.895 | 66.6654
1183.912 | 11829.587 | 66.6672
1184.033 | 11830.757 | 66.6704
1184.136 | 11831.959 | 66.6786
1184.218 | 11833.31 | 66.6808
1184.304 | 11833.755 | 66.6811
1184.424 | 11834.842 | 66.6843
1184.529 | 11835.484 | 66.6879
1184.622 | 11837.198 | 66.6918
1184.73 | 11837.642 | 66.6956
1184.8 | 11838.334 | 66.6974
1184.922 | 11839.866 | 66.7022
1185.019 | 11841.151 | 66.7032
1185.118 | 11841.843 | 66.7098
1185.207 | 11842.535 | 66.7092
1185.319 | 11844.215 | 66.7165
1185.405 | 11844.66 | 66.7201
1185.522 | 11845.516 | 66.7213
1185.624 | 11846.851 | 66.7248
1185.721 | 11847.855 | 66.7295
1185.818 | 11849.14 | 66.7337
1185.915 | 11849.98 | 66.7345
1186.041 | 11850.524 | 66.7408
1186.128 | 11851.644 | 66.7434
1186.224 | 11852.319 | 66.7485
1186.33 | 11853.275 | 66.7491
1186.422 | 11854.889 | 66.7572
1186.527 | 11855.499 | 66.759
1186.618 | 11856.981 | 66.7608
1186.72 | 11857.492 | 66.7636
1186.812 | 11858.925 | 66.7661
1186.922 | 11860.177 | 66.7711
1187.007 | 11860.77 | 66.7746
1187.128 | 11861.445 | 66.778
1187.222 | 11862.747 | 66.7796
1187.327 | 11863.438 | 66.784
1187.401 | 11864.295 | 66.7855
1187.506 | 11865.382 | 66.7899
1187.613 | 11866.914 | 66.7954
1187.72 | 11868.183 | 66.7954
1187.816 | 11868.776 | 66.8015
1187.912 | 11869.78 | 66.8039
1188.004 | 11870.999 | 66.8093
1188.118 | 11871.724 | 66.8125
1188.223 | 11872.68 | 66.8155
1188.313 | 11873.948 | 66.8198
1188.414 | 11874.475 | 66.8202
1188.503 | 11876.057 | 66.8245
1188.633 | 11876.6 | 66.8318
1188.703 | 11877.687 | 66.8329
1188.814 | 11878.363 | 66.8359
1188.9 | 11879.137 | 66.8369
1189.021 | 11880.932 | 66.843
1189.137 | 11881.756 | 66.8471
1189.202 | 11882.333 | 66.8498
1189.347 | 11883.996 | 66.8516
1189.429 | 11884.606 | 66.8521
1189.511 | 11885.759 | 66.8609
1189.614 | 11886.286 | 66.8628
1189.73 | 11887.966 | 66.8696
1189.8 | 11889.004 | 66.8671
1189.936 | 11889.663 | 66.871
1190.014 | 11890.338 | 66.874
1190.105 | 11891.376 | 66.878
1190.215 | 11892.859 | 66.884
1190.3 | 11893.649 | 66.8887
1190.407 | 11895.066 | 66.8921
1190.542 | 11895.725 | 66.8927
1190.611 | 11896.417 | 66.8963
1190.704 | 11897.702 | 66.9005
1190.818 | 11898.377 | 66.9047
1190.909 | 11899.81 | 66.9076
1191.016 | 11900.485 | 66.9097
1191.118 | 11901.21 | 66.9124
1191.225 | 11903.072 | 66.9175
1191.315 | 11903.632 | 66.9191
1191.406 | 11904.785 | 66.9259
1191.524 | 11906.234 | 66.9278
1191.606 | 11906.234 | 66.9289
1191.709 | 11907.799 | 66.9342
1191.81 | 11907.799 | 66.9374
1191.925 | 11909.891 | 66.9422
1192.023 | 11910.517 | 66.9456
1192.142 | 11911.588 | 66.9491
1192.223 | 11912.428 | 66.9491
1192.301 | 11913.252 | 66.956
1192.43 | 11914.965 | 66.9584
1192.505 | 11914.965 | 66.9609
1192.622 | 11916.662 | 66.9622
1192.725 | 11918.062 | 66.9661
1192.805 | 11918.77 | 66.9681
1192.927 | 11919.709 | 66.972
1193.03 | 11920.895 | 66.9758
1193.125 | 11921.933 | 66.9819
1193.22 | 11923.201 | 66.9823
1193.32 | 11923.794 | 66.9867
1193.432 | 11924.568 | 66.9872
1193.533 | 11925.656 | 66.9853
1193.61 | 11926.347 | 66.9857
1193.726 | 11927.945 | 66.9964
1193.819 | 11928.868 | 66.9987
1193.937 | 11929.51 | 67.0006
1194.028 | 11930.696 | 67.0031
1194.12 | 11932.162 | 67.0078
1194.216 | 11932.986 | 67.0114
1194.327 | 11933.431 | 67.0157
1194.412 | 11934.897 | 67.0184
1194.532 | 11935.44 | 67.0195
1194.61 | 11936.346 | 67.0242
1194.729 | 11937.994 | 67.0271
1194.849 | 11938.636 | 67.0343
1194.919 | 11939.888 | 67.0375
1195.03 | 11940.563 | 67.0427
1195.111 | 11941.634 | 67.0441
1195.209 | 11942.82 | 67.0479
1195.328 | 11943.627 | 67.0525
1195.414 | 11945.11 | 67.0549
1195.525 | 11945.719 | 67.0623
1195.6 | 11946.362 | 67.0594
1195.71 | 11947.317 | 67.0616
1195.818 | 11948.964 | 67.0703
1195.907 | 11949.475 | 67.0759
1196.005 | 11950.826 | 67.0767
1196.116 | 11952.144 | 67.0801
1196.231 | 11952.588 | 67.0842
1196.308 | 11953.676 | 67.0846
1196.41 | 11954.367 | 67.0871
1196.503 | 11955.833 | 67.0916
1196.627 | 11956.41 | 67.0947
1196.714 | 11957.283 | 67.1012
1196.808 | 11959.046 | 67.1039
1196.904 | 11959.803 | 67.1085
1197.004 | 11960.429 | 67.109
1197.115 | 11961.879 | 67.1128
1197.219 | 11962.554 | 67.1181
1197.304 | 11963.823 | 67.1198
1197.418 | 11964.449 | 67.1277
1197.515 | 11965.157 | 67.1287
1197.605 | 11967.018 | 67.1325
1197.705 | 11967.842 | 67.135
1197.819 | 11968.402 | 67.1395
1197.933 | 11969.638 | 67.1417
1198.019 | 11970.329 | 67.1414
1198.11 | 11971.762 | 67.1457
1198.203 | 11972.685 | 67.1504
1198.315 | 11973.344 | 67.154
1198.406 | 11975.024 | 67.1584
1198.504 | 11975.831 | 67.1617
1198.647 | 11977.182 | 67.1625
1198.711 | 11977.182 | 67.1701
1198.81 | 11978.78 | 67.1741
1198.903 | 11979.785 | 67.1778
1199.002 | 11980.427 | 67.1796
1199.102 | 11981.267 | 67.1803
1199.209 | 11982.783 | 67.1848
1199.329 | 11983.886 | 67.1911
1199.407 | 11984.578 | 67.1925
1199.533 | 11985.599 | 67.1974
1199.61 | 11986.291 | 67.2007
1199.724 | 11987.922 | 67.2028
1199.812 | 11988.713 | 67.2077
1199.933 | 11989.685 | 67.2131
1200.008 | 11990.327 | 67.2159
1200.132 | 11991.859 | 67.2211
1200.215 | 11992.436 | 67.2249
1200.322 | 11994.182 | 67.2267
1200.437 | 11995.055 | 67.2332
1200.502 | 11995.055 | 67.2353
1200.635 | 11997.048 | 67.2387
1200.714 | 11997.723 | 67.2434
1200.819 | 11999.156 | 67.249
1200.914 | 11999.601 | 67.2497
1201.035 | 12000.738 | 67.2544
1201.118 | 12001.364 | 67.2571
1201.229 | 12002.517 | 67.2592
1201.321 | 12003.802 | 67.2657
1201.404 | 12004.543 | 67.2652
1201.53 | 12005.597 | 67.2713
1201.635 | 12006.289 | 67.2719
1201.711 | 12007.36 | 67.2769
1201.81 | 12008.134 | 67.2807
1201.929 | 12009.6 | 67.2876
1202.021 | 12011.149 | 67.288
1202.131 | 12011.775 | 67.293
1202.218 | 12012.45 | 67.2968
1202.321 | 12013.899 | 67.3021
1202.419 | 12015.135 | 67.3054
1202.519 | 12015.975 | 67.3084
1202.627 | 12016.502 | 67.3096
1202.732 | 12017.606 | 67.3166
1202.831 | 12018.314 | 67.3177
1202.914 | 12020.093 | 67.3213
1203.01 | 12020.67 | 67.3242
1203.102 | 12021.345 | 67.3271
1203.226 | 12022.564 | 67.3322
1203.314 | 12024.145 | 67.3381
1203.425 | 12024.706 | 67.3379
1203.52 | 12025.826 | 67.3401
1203.634 | 12026.452 | 67.3416
1203.722 | 12027.555 | 67.3477
1203.816 | 12028.214 | 67.3519
1203.91 | 12029.878 | 67.3531
1204.032 | 12030.422 | 67.3589
1204.103 | 12031.344 | 67.3612
1204.213 | 12032.925 | 67.3643
1204.305 | 12033.683 | 67.372
1204.42 | 12035.149 | 67.3726
1204.515 | 12035.841 | 67.3729
1204.621 | 12036.714 | 67.374
1204.701 | 12037.356 | 67.3765
1204.803 | 12038.378 | 67.3834
1204.903 | 12039.811 | 67.3899
1205.006 | 12040.355 | 67.3891
1205.109 | 12042.035 | 67.396
1205.232 | 12042.611 | 67.3933
1205.312 | 12043.764 | 67.3999
1205.402 | 12044.374 | 67.4041
1205.514 | 12045.823 | 67.4083
1205.617 | 12046.499 | 67.4137
1205.714 | 12047.734 | 67.4133
1205.808 | 12048.756 | 67.4207
1205.906 | 12050.04 | 67.4228
1206.006 | 12050.815 | 67.4274
1206.12 | 12051.391 | 67.4285
1206.208 | 12052.412 | 67.4333
1206.308 | 12053.747 | 67.4356
1206.412 | 12054.669 | 67.4412
1206.506 | 12055.295 | 67.4426
1206.607 | 12056.877 | 67.4471
1206.702 | 12057.717 | 67.4529
1206.8 | 12058.277 | 67.4536
1206.905 | 12059.249 | 67.4574
1207.039 | 12060.682 | 67.4634
1207.135 | 12062.148 | 67.4669
1207.202 | 12063.004 | 67.4702
1207.327 | 12064.256 | 67.4732
1207.401 | 12064.718 | 67.4739
1207.504 | 12065.739 | 67.4806
1207.607 | 12066.365 | 67.4817
1207.715 | 12067.6 | 67.4878
1207.803 | 12068.473 | 67.4907
1207.903 | 12069.165 | 67.4942
1208 | 12070.681 | 67.4992
1208.109 | 12071.603 | 67.5013
1208.234 | 12072.707 | 67.5038
1208.315 | 12073.333 | 67.5082
1208.407 | 12074.173 | 67.5124
1208.522 | 12075.87 | 67.5147
1208.603 | 12076.578 | 67.5176
1208.728 | 12077.616 | 67.5244
1208.815 | 12078.242 | 67.5247
1208.904 | 12079.148 | 67.529
1209.027 | 12080.96 | 67.5344
1209.11 | 12081.52 | 67.5356
1209.219 | 12082.854 | 67.5415
1209.309 | 12083.529 | 67.5454
1209.43 | 12084.616 | 67.5467
1209.515 | 12085.259 | 67.5465
1209.624 | 12086.527 | 67.5546
1209.727 | 12088.076 | 67.5564
1209.84 | 12088.652 | 67.5619
1209.919 | 12089.855 | 67.5649
1210.012 | 12090.431 | 67.5655
1210.126 | 12092.062 | 67.57
1210.242 | 12092.639 | 67.5748
1210.317 | 12093.775 | 67.576
1210.429 | 12094.451 | 67.5806
1210.514 | 12095.917 | 67.5859
1210.621 | 12096.773 | 67.5881
1210.731 | 12097.498 | 67.5915
1210.827 | 12098.602 | 67.5932
1210.908 | 12099.392 | 67.5971
1211.018 | 12100.513 | 67.6006
1211.123 | 12102.176 | 67.6045
1211.21 | 12102.753 | 67.6066
1211.327 | 12103.461 | 67.6095
1211.41 | 12105.059 | 67.6137
1211.536 | 12105.636 | 67.6173
1211.613 | 12106.723 | 67.6225
1211.717 | 12107.382 | 67.6216
1211.809 | 12108.123 | 67.6251
1211.927 | 12109.638 | 67.6304
1212.019 | 12111.137 | 67.6374
1212.112 | 12111.895 | 67.638
1212.207 | 12112.472 | 67.6417
1212.318 | 12113.592 | 67.6476
1212.414 | 12115.074 | 67.6515
1212.514 | 12115.947 | 67.6548
1212.618 | 12116.722 | 67.6566
1212.721 | 12118.138 | 67.6609
1212.806 | 12118.731 | 67.6629
1212.923 | 12119.753 | 67.6676
1213.008 | 12121.021 | 67.6717
1213.104 | 12121.812 | 67.6743
1213.23 | 12122.405 | 67.6797
1213.322 | 12123.525 | 67.6806
1213.421 | 12124.348 | 67.6843
1213.502 | 12125.979 | 67.6871
1213.601 | 12126.688 | 67.6901
1213.71 | 12128.071 | 67.695
1213.806 | 12128.845 | 67.7008
1213.901 | 12129.653 | 67.704
1214.007 | 12130.213 | 67.7101
1214.109 | 12131.893 | 67.7119
1214.201 | 12132.469 | 67.7095
1214.314 | 12133.688 | 67.7154
1214.407 | 12134.265 | 67.7167
1214.5 | 12135.665 | 67.7256
1214.608 | 12136.868 | 67.7295
1214.714 | 12137.658 | 67.7327
1214.831 | 12138.96 | 67.7366
1214.915 | 12139.404 | 67.7381
1215.008 | 12140.838 | 67.7431
1215.14 | 12141.431 | 67.7478
1215.205 | 12142.37 | 67.7509
1215.329 | 12144.033 | 67.7558
1215.415 | 12144.626 | 67.754
1215.501 | 12145.796 | 67.7612
1215.627 | 12147.212 | 67.7637
1215.743 | 12147.707 | 67.7675
1215.837 | 12148.959 | 67.773
1215.933 | 12149.963 | 67.7746
1216 | 12150.787 | 67.7783
1216.105 | 12151.561 | 67.7792
1216.205 | 12152.731 | 67.7827
1216.313 | 12153.67 | 67.7846
1216.4 | 12154.263 | 67.7914
1216.525 | 12155.877 | 67.7961
1216.626 | 12156.454 | 67.7993
1216.732 | 12158.282 | 67.8004
1216.806 | 12158.76 | 67.8028
1216.925 | 12159.814 | 67.8084
1217.03 | 12160.473 | 67.812
1217.113 | 12161.264 | 67.8151
1217.222 | 12162.894 | 67.8227
1217.339 | 12163.652 | 67.8198
1217.433 | 12164.871 | 67.8234
1217.521 | 12165.481 | 67.8302
1217.615 | 12166.749 | 67.8337
1217.739 | 12167.688 | 67.8361
1217.822 | 12169.154 | 67.844
1217.92 | 12169.978 | 67.8432
1218.028 | 12170.554 | 67.8494
1218.1 | 12171.279 | 67.8508
1218.223 | 12172.877 | 67.854
1218.318 | 12173.667 | 67.8583
1218.413 | 12174.293 | 67.8613
1218.526 | 12175.842 | 67.8666
1218.621 | 12177.127 | 67.8691
1218.716 | 12177.687 | 67.8755
1218.818 | 12178.889 | 67.8786
1218.925 | 12180.174 | 67.8798
1219.013 | 12180.784 | 67.8831
1219.13 | 12181.41 | 67.8882
1219.229 | 12182.859 | 67.8902
1219.312 | 12183.831 | 67.8947
1219.421 | 12185.149 | 67.9015
1219.533 | 12185.594 | 67.9026
1219.628 | 12186.73 | 67.9084
1219.721 | 12187.62 | 67.9098
1219.8 | 12188.279 | 67.9116
1219.924 | 12189.597 | 67.9128
1220.011 | 12191.063 | 67.9208
1220.152 | 12191.639 | 67.9254
1220.221 | 12192.924 | 67.9289
1220.334 | 12193.566 | 67.9301
1220.426 | 12194.621 | 67.9335
1220.523 | 12195.79 | 67.9387
1220.608 | 12196.713 | 67.9447
1220.715 | 12198.096 | 67.9462
1220.826 | 12198.706 | 67.9501
1220.91 | 12199.826 | 67.9515
1221.015 | 12200.337 | 67.9548
1221.105 | 12201.984 | 67.9605
1221.229 | 12202.528 | 67.9634
1221.321 | 12203.598 | 67.965
1221.418 | 12204.751 | 67.9707
1221.514 | 12205.674 | 67.9761
1221.609 | 12207.058 | 67.9487
1221.711 | 12207.766 | 67.9499
1221.81 | 12207.766 | 67.9548
1221.913 | 12209.775 | 67.9516
1222.019 | 12210.352 | 67.9582
1222.105 | 12211.159 | 67.9615
1222.262 | 12212.938 | 67.9658
1222.329 | 12213.745 | 67.9663
1222.409 | 12214.734 | 67.9718
1222.514 | 12215.524 | 67.9712
1222.611 | 12216.101 | 67.9758
1222.708 | 12217.073 | 67.9804
1222.835 | 12218.753 | 67.9804
1222.912 | 12219.28 | 67.986
1223.001 | 12220.977 | 67.99
1223.102 | 12221.751 | 67.9918
1223.204 | 12222.262 | 67.9932
1223.331 | 12223.975 | 67.9976
1223.407 | 12223.975 | 68.0014
1223.513 | 12225.803 | 68.0052
1223.638 | 12227.319 | 68.0115
1223.711 | 12227.319 | 68.013
1223.829 | 12228.966 | 68.0174
1223.905 | 12228.966 | 68.0184
1224.027 | 12230.86 | 68.0237
1224.119 | 12231.371 | 68.0284
1224.202 | 12232.788 | 68.0304
1224.325 | 12233.546 | 68.0345
1224.43 | 12235.077 | 68.0381
1224.505 | 12235.72 | 68.0438
1224.627 | 12236.642 | 68.0448
1224.705 | 12237.235 | 68.0502
1224.826 | 12238.883 | 68.0519
1224.916 | 12239.344 | 68.0527
1225.025 | 12240.909 | 68.0604
1225.109 | 12241.403 | 68.0609
1225.202 | 12242.638 | 68.0655
1225.331 | 12243.594 | 68.0712
1225.414 | 12244.236 | 68.0723
1225.505 | 12245.439 | 68.0754
1225.625 | 12246.888 | 68.0794
1225.732 | 12247.663 | 68.0841
1225.823 | 12248.256 | 68.0884
1225.919 | 12249.837 | 68.0932
1226.024 | 12250.908 | 68.0978
1226.14 | 12251.501 | 68.1002
1226.222 | 12252.357 | 68.1037
1226.318 | 12253.939 | 68.1055
1226.433 | 12254.713 | 68.111
1226.528 | 12255.306 | 68.1127
1226.634 | 12257.052 | 68.1167
1226.716 | 12257.925 | 68.1218
1226.802 | 12258.65 | 68.1203
1226.92 | 12260.149 | 68.1286
1227.018 | 12260.742 | 68.1279
1227.123 | 12261.615 | 68.1343
1227.227 | 12263.196 | 68.1364
1227.323 | 12263.938 | 68.1403
1227.445 | 12264.58 | 68.1451
1227.515 | 12265.799 | 68.1489
1227.632 | 12266.491 | 68.1524
1227.708 | 12267.281 | 68.1547
1227.812 | 12268.402 | 68.1598
1227.92 | 12269.934 | 68.1614
1228.024 | 12270.428 | 68.1643
1228.101 | 12271.251 | 68.1696
1228.211 | 12272.866 | 68.1708
1228.318 | 12273.821 | 68.1745
1228.427 | 12274.464 | 68.1795
1228.529 | 12275.567 | 68.1804
1228.612 | 12276.259 | 68.1847
1228.715 | 12277.906 | 68.1887
1228.813 | 12278.895 | 68.1932
1228.921 | 12279.438 | 68.195
1229.009 | 12280.212 | 68.1994
1229.105 | 12281.036 | 68.2027
1229.226 | 12282.832 | 68.2066
1229.307 | 12283.836 | 68.2111
1229.423 | 12284.38 | 68.2158
1229.513 | 12286.077 | 68.2171
1229.627 | 12286.521 | 68.2224
1229.71 | 12287.23 | 68.2227
1229.816 | 12288.828 | 68.2293
1229.914 | 12289.75 | 68.2297
1230.013 | 12290.887 | 68.2301
1230.104 | 12291.463 | 68.2339
1230.217 | 12292.715 | 68.241
1230.3 | 12293.753 | 68.2436
1230.407 | 12295.005 | 68.2471
1230.506 | 12295.812 | 68.2508
1230.61 | 12297.08 | 68.2566
1230.712 | 12297.805 | 68.2583
1230.82 | 12298.695 | 68.2613
1230.912 | 12299.337 | 68.2643
1231.002 | 12300.803 | 68.2685
1231.127 | 12301.363 | 68.2729
1231.215 | 12302.467 | 68.2762
1231.304 | 12303.982 | 68.2765
1231.402 | 12304.773 | 68.2844
1231.531 | 12306.058 | 68.2876
1231.619 | 12306.602 | 68.2884
1231.711 | 12307.771 | 68.2945
1231.81 | 12307.771 | 68.2967
1231.907 | 12309.847 | 68.2988
1232.006 | 12310.687 | 68.305
1232.119 | 12311.296 | 68.3054
1232.227 | 12313.191 | 68.3169
1232.303 | 12313.191 | 68.3165
1232.402 | 12314.195 | 68.3224
1232.508 | 12314.953 | 68.3248
1232.634 | 12316.913 | 68.3257
1232.706 | 12317.424 | 68.3308
1232.806 | 12318.725 | 68.3346
1232.929 | 12319.582 | 68.3381
1233.005 | 12320.208 | 68.3374
1233.103 | 12321.015 | 68.3445
1233.224 | 12322.86 | 68.3491
1233.315 | 12323.305 | 68.3533
1233.424 | 12324.87 | 68.3555
1233.501 | 12325.677 | 68.356
1233.606 | 12326.715 | 68.3588
1233.727 | 12327.588 | 68.3655
1233.82 | 12329.103 | 68.3697
1233.914 | 12329.564 | 68.3731
1234.003 | 12330.47 | 68.3729
1234.119 | 12331.788 | 68.3811
1234.219 | 12333.106 | 68.3847
1234.301 | 12333.666 | 68.3855
1234.425 | 12334.852 | 68.3901
1234.519 | 12336.121 | 68.3941
1234.618 | 12336.911 | 68.3972
1234.709 | 12337.488 | 68.3983
1234.83 | 12338.69 | 68.4036
1234.935 | 12339.267 | 68.4066
1235.015 | 12340.898 | 68.4113
1235.139 | 12341.491 | 68.4142
1235.231 | 12342.66 | 68.4178
1235.307 | 12343.286 | 68.4198
1235.416 | 12344.917 | 68.4252
1235.517 | 12345.395 | 68.4244
1235.625 | 12347.174 | 68.429
1235.718 | 12347.75 | 68.4308
1235.816 | 12349.068 | 68.4351
1235.926 | 12349.694 | 68.4386
1236.02 | 12350.864 | 68.4408
1236.118 | 12352.115 | 68.4461
1236.231 | 12352.577 | 68.4497
1236.324 | 12353.582 | 68.4486
1236.412 | 12354.85 | 68.4553
1236.527 | 12355.641 | 68.4572
1236.611 | 12357.008 | 68.4615
1236.725 | 12357.519 | 68.4639
1236.823 | 12358.77 | 68.4702
1236.916 | 12359.808 | 68.4749
1237.019 | 12360.236 | 68.4777
1237.114 | 12362.048 | 68.4801
1237.208 | 12362.823 | 68.482
1237.326 | 12363.597 | 68.4872
1237.422 | 12364.223 | 68.4917
1237.518 | 12365.162 | 68.4962
1237.624 | 12366.117 | 68.4988
1237.705 | 12367.797 | 68.5003
1237.82 | 12368.341 | 68.5037
1237.909 | 12370.054 | 68.5067
1238.007 | 12370.828 | 68.5091
1238.107 | 12371.29 | 68.5097
1238.213 | 12372.805 | 68.5149
1238.32 | 12373.695 | 68.5159
1238.412 | 12374.321 | 68.522
1238.502 | 12375.935 | 68.5257
1238.615 | 12376.446 | 68.5316
1238.71 | 12377.862 | 68.5322
1238.805 | 12378.422 | 68.535
1238.906 | 12379.691 | 68.5387
1239.001 | 12380.926 | 68.5418
1239.108 | 12381.519 | 68.5502
1239.22 | 12382.722 | 68.5497
1239.306 | 12383.71 | 68.5526
1239.441 | 12384.896 | 68.5559
1239.536 | 12385.473 | 68.5592
1239.607 | 12386.708 | 68.5617
1239.729 | 12388.191 | 68.5686
1239.839 | 12388.718 | 68.57
1239.925 | 12389.492 | 68.574
1240.031 | 12391.254 | 68.5813
1240.107 | 12391.254 | 68.584
1240.237 | 12392.753 | 68.5829
1240.316 | 12393.33 | 68.5896
1240.443 | 12394.615 | 68.5919
1240.512 | 12395.406 | 68.593
1240.605 | 12396.657 | 68.5947
1240.727 | 12398.025 | 68.5993
1240.817 | 12398.585 | 68.6004
1240.907 | 12399.721 | 68.6047
1241.027 | 12401.204 | 68.6094
1241.109 | 12401.204 | 68.6128
1241.202 | 12402.637 | 68.6161
1241.307 | 12403.23 | 68.6182
1241.429 | 12404.877 | 68.6243
1241.545 | 12406.096 | 68.624
1241.6 | 12406.623 | 68.6268
1241.706 | 12407.678 | 68.6305
1241.822 | 12408.748 | 68.6348
1241.922 | 12410.165 | 68.6367
1242.007 | 12410.165 | 68.6402
1242.133 | 12411.895 | 68.6466
1242.22 | 12413.13 | 68.6478
1242.321 | 12413.773 | 68.6539
1242.419 | 12414.827 | 68.6555
1242.528 | 12416.046 | 68.6583
1242.61 | 12416.046 | 68.663
1242.73 | 12417.973 | 68.669
1242.824 | 12418.863 | 68.6686
1242.911 | 12419.538 | 68.6703
1243.034 | 12420.625 | 68.6744
1243.105 | 12421.317 | 68.6755
1243.227 | 12422.552 | 68.6795
1243.333 | 12423.986 | 68.6852
1243.419 | 12424.809 | 68.6896
1243.531 | 12425.419 | 68.6883
1243.626 | 12426.671 | 68.6932
1243.73 | 12427.198 | 68.696
1243.827 | 12429.043 | 68.702
1243.937 | 12429.586 | 68.7035
1244.034 | 12430.871 | 68.7062
1244.122 | 12431.876 | 68.7109
1244.216 | 12432.798 | 68.7125
1244.321 | 12433.737 | 68.7184
1244.426 | 12434.429 | 68.7202
1244.515 | 12436.076 | 68.7244
1244.644 | 12436.637 | 68.727
1244.716 | 12437.757 | 68.7328
1244.835 | 12438.416 | 68.7311
1244.916 | 12439.519 | 68.7387
1245.008 | 12441.002 | 68.7381
1245.121 | 12441.694 | 68.7432
1245.226 | 12442.649 | 68.7489
1245.321 | 12443.226 | 68.75
1245.415 | 12445.054 | 68.7531
1245.525 | 12445.515 | 68.7534
1245.623 | 12446.191 | 68.7598
1245.713 | 12447.789 | 68.7625
1245.818 | 12448.2 | 68.766
1245.924 | 12449.106 | 68.7678
1246.021 | 12450.869 | 68.7717
1246.126 | 12451.528 | 68.7736
1246.219 | 12452.549 | 68.7799
1246.307 | 12454.015 | 68.7818
1246.404 | 12454.773 | 68.7838
1246.522 | 12455.564 | 68.7903
1246.609 | 12457.03 | 68.7922
1246.709 | 12457.82 | 68.7937
1246.814 | 12458.595 | 68.7988
1246.922 | 12459.204 | 68.8013
1247.006 | 12460.159 | 68.804
1247.108 | 12461.84 | 68.8069
1247.202 | 12462.614 | 68.8136
1247.314 | 12463.19 | 68.8138
1247.421 | 12464.624 | 68.8201
1247.513 | 12465.793 | 68.8203
1247.604 | 12466.765 | 68.8241
1247.731 | 12468.066 | 68.8287
1247.838 | 12468.511 | 68.8285
1247.909 | 12469.681 | 68.8342
1248.014 | 12470.653 | 68.8337
1248.107 | 12471.246 | 68.836
1248.206 | 12471.987 | 68.8405
1248.307 | 12473.667 | 68.8469
1248.407 | 12474.771 | 68.851
1248.509 | 12475.38 | 68.8529
1248.6 | 12476.632 | 68.8539
1248.713 | 12477.522 | 68.8591
1248.81 | 12478.065 | 68.8601
1248.907 | 12479.037 | 68.8665
1249.025 | 12480.866 | 68.8724
1249.109 | 12481.409 | 68.8708
1249.245 | 12482.941 | 68.8726
1249.315 | 12483.534 | 68.8759
1249.436 | 12484.671 | 68.8803
1249.539 | 12485.989 | 68.8866
1249.609 | 12486.713 | 68.8872
1249.729 | 12487.817 | 68.8909
1249.814 | 12488.509 | 68.8918
1249.9 | 12489.118 | 68.8941
1250.041 | 12490.782 | 68.8996
1250.133 | 12491.342 | 68.9028
1250.227 | 12493.204 | 68.9024
1250.303 | 12493.204 | 68.9074
1250.4 | 12494.637 | 68.9095
1250.523 | 12495.576 | 68.9173
1250.628 | 12497.025 | 68.9193
1250.703 | 12497.47 | 68.9234
1250.825 | 12498.854 | 68.9233
1250.903 | 12499.677 | 68.9284
1251.027 | 12500.88 | 68.9295
1251.119 | 12501.588 | 68.9309
1251.231 | 12502.725 | 68.9393
1251.311 | 12503.268 | 68.941
1251.431 | 12504.685 | 68.9427
1251.517 | 12505.229 | 68.948
1251.628 | 12507.041 | 68.949
1251.721 | 12507.041 | 68.952
1251.804 | 12507.963 | 68.955
1251.927 | 12509.511 | 68.9565
1252.022 | 12510.203 | 68.9585
1252.117 | 12511.9 | 68.9622
1252.207 | 12512.46 | 68.9623
1252.327 | 12513.531 | 68.9699
1252.418 | 12515.063 | 68.9735
1252.513 | 12515.689 | 68.9757
1252.604 | 12516.282 | 68.9747
1252.728 | 12517.517 | 68.979
1252.814 | 12518.209 | 68.9796
1252.913 | 12519.856 | 68.9858
1253.026 | 12520.416 | 68.9888
1253.122 | 12521.718 | 68.9927
1253.215 | 12522.739 | 68.9932
1253.313 | 12524.04 | 68.9957
1253.411 | 12524.716 | 68.9987
1253.531 | 12525.375 | 69.0014
1253.623 | 12526.594 | 69.0049
1253.712 | 12527.187 | 69.0061
1253.806 | 12528.949 | 69.0077
1253.917 | 12529.608 | 69.0127
1254.017 | 12530.547 | 69.0134
1254.112 | 12532.013 | 69.0176
1254.207 | 12532.573 | 69.0224
1254.311 | 12533.249 | 69.0265
1254.401 | 12534.039 | 69.0275
1254.514 | 12535.884 | 69.0321
1254.622 | 12536.411 | 69.0335
1254.709 | 12537.713 | 69.0354
1254.805 | 12538.948 | 69.0395
1254.922 | 12539.623 | 69.0441
1255.007 | 12540.809 | 69.0448
1255.112 | 12541.304 | 69.0513
1255.209 | 12542.045 | 69.0514
1255.325 | 12543.56 | 69.056
1255.412 | 12544.203 | 69.0574
1255.518 | 12545.834 | 69.0632
1255.601 | 12546.756 | 69.0652
1255.709 | 12548.008 | 69.0681
1255.809 | 12548.585 | 69.0683
1255.902 | 12549.622 | 69.0718
1256.007 | 12550.232 | 69.075
1256.104 | 12550.99 | 69.0785
1256.208 | 12552.818 | 69.0816
1256.314 | 12553.642 | 69.084
1256.407 | 12554.218 | 69.0872
1256.521 | 12555.618 | 69.0895
1256.645 | 12556.673 | 69.0939
1256.703 | 12557.381 | 69.0963
1256.81 | 12558.402 | 69.094
1256.904 | 12559.193 | 69.099
1257 | 12559.934 | 69.1022
1257.106 | 12561.944 | 69.1076
1257.202 | 12562.619 | 69.1083
1257.325 | 12563.838 | 69.1114
1257.435 | 12564.398 | 69.1129
1257.529 | 12565.535 | 69.1212
1257.605 | 12566.177 | 69.1217
1257.702 | 12567.215 | 69.1252
1257.833 | 12568.681 | 69.1292
1257.918 | 12569.274 | 69.1312
1258.035 | 12570.971 | 69.138
1258.12 | 12571.63 | 69.1382
1258.223 | 12572.832 | 69.1413
1258.313 | 12573.293 | 69.1399
1258.429 | 12574.908 | 69.1483
1258.52 | 12575.352 | 69.15
1258.619 | 12576.126 | 69.1528
1258.727 | 12577.872 | 69.1566
1258.803 | 12578.679 | 69.1561
1258.925 | 12579.783 | 69.16
1259.02 | 12581.117 | 69.1625
1259.119 | 12582.238 | 69.167
1259.206 | 12582.699 | 69.1665
1259.323 | 12583.769 | 69.1744
1259.429 | 12584.428 | 69.1725
1259.504 | 12585.647 | 69.1769
1259.623 | 12586.586 | 69.1797
1259.721 | 12587.723 | 69.1821
1259.821 | 12588.678 | 69.1878
1259.928 | 12589.881 | 69.1886
1260.018 | 12590.77 | 69.1917
1260.125 | 12592.171 | 69.1948
1260.223 | 12592.961 | 69.1964
1260.323 | 12593.439 | 69.2014
1260.417 | 12594.707 | 69.2025
1260.502 | 12595.449 | 69.2045
1260.63 | 12596.519 | 69.2079
1260.725 | 12597.211 | 69.2099
1260.83 | 12598.2 | 69.2125
1260.912 | 12600.012 | 69.2156
1261.049 | 12600.572 | 69.2196
1261.119 | 12601.791 | 69.2244
1261.227 | 12602.499 | 69.2262
1261.31 | 12603.668 | 69.2274
1261.418 | 12604.69 | 69.2306
1261.518 | 12605.76 | 69.2357
1261.615 | 12607.029 | 69.2378
1261.712 | 12607.803 | 69.2401
1261.813 | 12607.803 | 69.2422
1261.918 | 12609.895 | 69.2452
1262.027 | 12610.505 | 69.2502
1262.11 | 12611.707 | 69.2524
1262.221 | 12613.091 | 69.2578
1262.307 | 12613.816 | 69.2613
1262.421 | 12614.409 | 69.2589
1262.514 | 12615.842 | 69.2652
1262.605 | 12616.649 | 69.2674
1262.713 | 12618.049 | 69.2688
1262.829 | 12618.51 | 69.2738
1262.909 | 12619.597 | 69.2766
1263.005 | 12620.948 | 69.2776
1263.103 | 12621.755 | 69.2831
1263.23 | 12622.348 | 69.2815
1263.322 | 12623.436 | 69.2839
1263.419 | 12624.704 | 69.2892
1263.504 | 12625.659 | 69.2917
1263.605 | 12626.203 | 69.2959
1263.715 | 12626.961 | 69.295
1263.82 | 12628.822 | 69.3014
1263.93 | 12629.498 | 69.3008
1264.038 | 12630.585 | 69.3066
1264.101 | 12631.277 | 69.3077
1264.214 | 12632.759 | 69.3138
1264.3 | 12633.731 | 69.3139
1264.431 | 12635.016 | 69.3167
1264.554 | 12635.576 | 69.3201
1264.619 | 12636.449 | 69.3233
1264.714 | 12637.586 | 69.3237
1264.83 | 12639.019 | 69.3304
1264.918 | 12639.595 | 69.3315
1265.003 | 12640.732 | 69.3352
1265.14 | 12641.358 | 69.3395
1265.225 | 12642.363 | 69.3415
1265.303 | 12643.186 | 69.3505
1265.428 | 12644.883 | 69.3588
1265.504 | 12645.921 | 69.3621
1265.638 | 12646.678 | 69.3691
1265.726 | 12647.271 | 69.3677
1265.835 | 12649.067 | 69.369
1265.933 | 12649.808 | 69.3683
1266.045 | 12651.093 | 69.3716
1266.122 | 12651.62 | 69.3733
1266.203 | 12652.724 | 69.3753
1266.307 | 12653.235 | 69.3795
1266.403 | 12653.992 | 69.3747
1266.535 | 12655.623 | 69.3837
1266.608 | 12656.397 | 69.3812
1266.707 | 12657.303 | 69.3823
1266.827 | 12658.835 | 69.3876
1266.931 | 12659.642 | 69.3853
1267.025 | 12660.828 | 69.3941
1267.104 | 12660.828 | 69.3926
1267.241 | 12662.607 | 69.4013
1267.338 | 12663.876 | 69.4223
1267.422 | 12664.815 | 69.4265
1267.547 | 12665.523 | 69.4253
1267.602 | 12666.643 | 69.4285
1267.73 | 12667.681 | 69.4231
1267.835 | 12668.966 | 69.4207
1267.901 | 12669.625 | 69.4231
1268.022 | 12670.514 | 69.4244
1268.128 | 12672.129 | 69.42
1268.224 | 12672.738 | 69.4403
1268.317 | 12674.188 | 69.42
1268.425 | 12674.698 | 69.4258
1268.519 | 12676.115 | 69.4295
1268.631 | 12676.593 | 69.4335
1268.715 | 12677.367 | 69.4367
1268.816 | 12678.174 | 69.4379
1268.923 | 12679.788 | 69.439
1269.017 | 12681.04 | 69.4433
1269.114 | 12681.864 | 69.4471
1269.22 | 12682.556 | 69.4485
1269.301 | 12683.099 | 69.4528
1269.423 | 12684.846 | 69.4541
1269.513 | 12685.735 | 69.4567
1269.616 | 12686.295 | 69.4595
1269.709 | 12687.827 | 69.4605
1269.818 | 12688.552 | 69.4647
1269.914 | 12690.018 | 69.4663
1270.012 | 12690.842 | 69.4714
1270.124 | 12691.402 | 69.4722
1270.225 | 12692.505 | 69.4732
1270.311 | 12694.021 | 69.4762
1270.423 | 12694.614 | 69.4775
1270.508 | 12695.8 | 69.4805
1270.617 | 12697.068 | 69.4877
1270.743 | 12697.645 | 69.488
1270.812 | 12698.814 | 69.4912
1270.92 | 12699.391 | 69.4924
1271.01 | 12700.149 | 69.4977
1271.115 | 12701.845 | 69.5001
1271.206 | 12702.488 | 69.501
1271.317 | 12703.641 | 69.5018
1271.425 | 12704.234 | 69.5034
1271.5 | 12705.189 | 69.5063
1271.607 | 12706.985 | 69.5092
1271.707 | 12707.775 | 69.5118
1271.808 | 12707.775 | 69.515
1271.92 | 12709.835 | 69.5193
1272.024 | 12710.51 | 69.5227
1272.103 | 12711.927 | 69.5237
1272.205 | 12712.767 | 69.5244
1272.328 | 12713.31 | 69.5287
1272.416 | 12714.43 | 69.5312
1272.504 | 12715.946 | 69.5332
1272.603 | 12716.737 | 69.5374
1272.724 | 12717.297 | 69.5385
1272.817 | 12718.796 | 69.5435
1272.908 | 12719.669 | 69.5443
1273.001 | 12720.443 | 69.5449
1273.122 | 12721.629 | 69.5508
1273.238 | 12722.848 | 69.5532
1273.333 | 12723.441 | 69.5544
1273.4 | 12724.495 | 69.5565
1273.532 | 12725.912 | 69.5641
1273.618 | 12726.587 | 69.562
1273.711 | 12727.74 | 69.5677
1273.806 | 12728.63 | 69.5693
1273.936 | 12729.569 | 69.572
1274.001 | 12730.244 | 69.5722
1274.126 | 12731.858 | 69.5784
1274.232 | 12733.209 | 69.5805
1274.328 | 12733.67 | 69.5822
1274.434 | 12734.445 | 69.5839
1274.513 | 12735.268 | 69.5884
1274.608 | 12736.29 | 69.5875
1274.727 | 12737.904 | 69.591
1274.82 | 12738.332 | 69.5931
1274.927 | 12739.848 | 69.5943
1275.047 | 12740.539 | 69.5969
1275.122 | 12742.121 | 69.6022
1275.236 | 12742.615 | 69.6065
1275.302 | 12743.406 | 69.6046
1275.425 | 12744.559 | 69.6101
1275.53 | 12745.992 | 69.6122
1275.625 | 12746.799 | 69.6179
1275.714 | 12747.277 | 69.6142
1275.822 | 12748.809 | 69.6195
1275.923 | 12750.16 | 69.6223
1276.025 | 12750.967 | 69.625
1276.122 | 12751.807 | 69.6295
1276.212 | 12752.515 | 69.6297
1276.334 | 12753.668 | 69.6341
1276.425 | 12755.134 | 69.6347
1276.501 | 12755.134 | 69.6355
1276.616 | 12757.193 | 69.6416
1276.727 | 12757.869 | 69.6407
1276.851 | 12758.577 | 69.6441
1276.922 | 12759.796 | 69.648
1277.031 | 12760.488 | 69.6501
1277.128 | 12761.789 | 69.6512
1277.221 | 12762.761 | 69.6538
1277.319 | 12764.079 | 69.6537
1277.434 | 12764.507 | 69.655
1277.512 | 12765.561 | 69.66
1277.605 | 12766.154 | 69.6614
1277.713 | 12767.703 | 69.664
1277.842 | 12768.51 | 69.6675
1277.913 | 12769.713 | 69.6683
1278.011 | 12770.668 | 69.6726
1278.125 | 12771.426 | 69.6743
1278.213 | 12773.024 | 69.6736
1278.328 | 12773.485 | 69.6772
1278.43 | 12774.523 | 69.6791
1278.52 | 12776.054 | 69.6807
1278.62 | 12776.895 | 69.683
1278.713 | 12777.438 | 69.6847
1278.823 | 12778.707 | 69.6871
1278.907 | 12779.613 | 69.6912
1279.012 | 12781.013 | 69.693
1279.125 | 12781.49 | 69.6966
1279.21 | 12782.973 | 69.6999
1279.305 | 12783.764 | 69.6994
1279.412 | 12785.016 | 69.707
1279.54 | 12785.609 | 69.7048
1279.61 | 12786.795 | 69.7106
1279.702 | 12787.338 | 69.7114
1279.822 | 12788.162 | 69.7148
1279.907 | 12789.15 | 69.7177
1280.014 | 12790.336 | 69.7211
1280.119 | 12791.687 | 69.7227
1280.201 | 12792.593 | 69.723
1280.317 | 12793.466 | 69.7302
1280.408 | 12794.076 | 69.7329
1280.517 | 12795.64 | 69.7312
1280.658 | 12796.991 | 69.7369
1280.726 | 12797.634 | 69.7356
1280.804 | 12798.523 | 69.7432
1280.901 | 12799.199 | 69.7431
1281.007 | 12800.203 | 69.7447
1281.154 | 12801.571 | 69.7472
1281.208 | 12802.806 | 69.7506
1281.301 | 12803.366 | 69.7514
1281.401 | 12804.519 | 69.7552
1281.543 | 12805.59 | 69.7413
1281.622 | 12806.479 | 69.7392
1281.701 | 12807.484 | 69.7421
1281.819 | 12808.802 | 69.7413
1281.936 | 12809.642 | 69.742
1282.021 | 12810.219 | 69.7391
1282.146 | 12811.899 | 69.7459
1282.215 | 12812.377 | 69.745
1282.329 | 12813.991 | 69.7459
1282.418 | 12814.567 | 69.7489
1282.504 | 12815.721 | 69.7488
1282.626 | 12816.314 | 69.7524
1282.73 | 12817.285 | 69.7545
1282.817 | 12818.159 | 69.758
1282.918 | 12819.229 | 69.7584
1283.03 | 12820.844 | 69.7585
1283.101 | 12821.305 | 69.7619
1283.233 | 12822.886 | 69.7639
1283.31 | 12823.693 | 69.764
1283.429 | 12824.846 | 69.7669
1283.537 | 12825.439 | 69.7662
1283.627 | 12826.23 | 69.768
1283.709 | 12827.12 | 69.7686
1283.83 | 12828.849 | 69.773
1283.919 | 12830.052 | 69.7745
1284.007 | 12830.052 | 69.7756
1284.128 | 12831.847 | 69.7804
1284.201 | 12831.847 | 69.782
1284.327 | 12833.593 | 69.7832
1284.413 | 12834.285 | 69.7828
1284.525 | 12835.834 | 69.7877
1284.619 | 12836.773 | 69.7883
1284.731 | 12837.629 | 69.793
1284.833 | 12838.206 | 69.7951
1284.918 | 12840.034 | 69.7928
1285.042 | 12840.644 | 69.7982
1285.122 | 12841.83 | 69.7975
1285.237 | 12842.406 | 69.8032
1285.33 | 12843.263 | 69.8036
1285.415 | 12845.025 | 69.8041
1285.524 | 12845.783 | 69.8027
1285.619 | 12846.277 | 69.8084
1285.711 | 12847.99 | 69.8092
1285.811 | 12848.616 | 69.8114
1285.929 | 12849.802 | 69.8155
1286.02 | 12850.692 | 69.8165
1286.117 | 12852.026 | 69.8172
1286.215 | 12852.866 | 69.8189
1286.332 | 12853.624 | 69.8224
1286.415 | 12854.217 | 69.8244
1286.522 | 12855.453 | 69.8293
1286.618 | 12856.144 | 69.8321
1286.708 | 12857.067 | 69.8336
1286.817 | 12858.648 | 69.833
1286.922 | 12859.34 | 69.8374
1287.01 | 12860.987 | 69.8414
1287.125 | 12861.465 | 69.8406
1287.213 | 12862.173 | 69.8404
1287.306 | 12863.936 | 69.8439
1287.412 | 12864.611 | 69.844
1287.507 | 12865.633 | 69.8476
1287.608 | 12866.934 | 69.8492
1287.707 | 12867.395 | 69.8524
1287.803 | 12868.878 | 69.8554
1287.922 | 12869.57 | 69.8549
1288.007 | 12870.657 | 69.8576
1288.132 | 12871.349 | 69.8602
1288.222 | 12872.469 | 69.8631
1288.312 | 12873.276 | 69.8632
1288.408 | 12874.758 | 69.8668
1288.5 | 12875.319 | 69.868
1288.622 | 12876.439 | 69.8675
1288.714 | 12877.262 | 69.8701
1288.801 | 12878.893 | 69.8746
1288.919 | 12879.371 | 69.8782
1289.014 | 12880.096 | 69.8784
1289.113 | 12881.743 | 69.8805
1289.218 | 12882.402 | 69.8812
1289.302 | 12883.72 | 69.8834
1289.426 | 12884.296 | 69.884
1289.514 | 12885.383 | 69.8866
1289.6 | 12886.042 | 69.8904
1289.701 | 12887.706 | 69.893
1289.83 | 12888.25 | 69.8923
1289.947 | 12889.864 | 69.8967
1290.007 | 12889.864 | 69.8972
1290.121 | 12891.61 | 69.8963
1290.211 | 12892.714 | 69.8995
1290.331 | 12893.521 | 69.897
1290.41 | 12894.163 | 69.9013
1290.5 | 12895.267 | 69.9013
1290.628 | 12896.799 | 69.9027
1290.72 | 12897.277 | 69.9022
1290.801 | 12898.117 | 69.9063
1290.904 | 12899.616 | 69.9054
1291.002 | 12900.588 | 69.9119
1291.132 | 12901.642 | 69.9092
1291.217 | 12902.218 | 69.9123
1291.305 | 12903.042 | 69.9144
1291.416 | 12904.508 | 69.9149
1291.522 | 12905.925 | 69.9214
1291.646 | 12906.518 | 69.9234
1291.707 | 12907.341 | 69.9204
1291.814 | 12908.807 | 69.9231
1291.92 | 12909.417 | 69.9272
1292.029 | 12910.488 | 69.9277
1292.109 | 12911.328 | 69.9307
1292.233 | 12912.58 | 69.9292
1292.316 | 12913.239 | 69.9333
1292.419 | 12914.721 | 69.9356
1292.518 | 12916.022 | 69.9385
1292.6 | 12916.582 | 69.9367
1292.733 | 12917.769 | 69.939
1292.832 | 12918.378 | 69.9407
1292.91 | 12919.235 | 69.9424
1293.016 | 12920.717 | 69.9446
1293.133 | 12921.574 | 69.9442
1293.233 | 12922.364 | 69.945
1293.315 | 12924.012 | 69.9485
1293.443 | 12924.572 | 69.9512
1293.519 | 12925.675 | 69.9542
1293.636 | 12926.367 | 69.9579
1293.721 | 12927.257 | 69.9571
1293.813 | 12928.822 | 69.9577
1293.903 | 12929.382 | 69.9617
1294.025 | 12930.568 | 69.9616
1294.129 | 12931.886 | 69.9623
1294.213 | 12932.808 | 69.9641
1294.329 | 12933.533 | 69.9691
1294.404 | 12934.159 | 69.9666
1294.509 | 12935.954 | 69.973
1294.615 | 12936.63 | 69.9733
1294.729 | 12937.371 | 69.9736
1294.812 | 12938.162 | 69.9723
1294.909 | 12939.397 | 69.9755
1295.009 | 12940.945 | 69.9784
1295.148 | 12941.539 | 69.9785
1295.218 | 12942.741 | 69.9819
1295.312 | 12943.466 | 69.9816
1295.417 | 12944.487 | 69.9862
1295.519 | 12945.574 | 69.9849
1295.61 | 12947.007 | 69.9872
1295.73 | 12947.485 | 69.9891
1295.823 | 12948.572 | 69.9895
1295.905 | 12949.627 | 69.9934
1296.028 | 12950.302 | 69.9951
1296.114 | 12951.85 | 69.9965
1296.214 | 12952.345 | 69.9975
1296.304 | 12953.909 | 69.9993
1296.403 | 12954.601 | 70.0003
1296.52 | 12955.145 | 70.0021
1296.607 | 12956.957 | 70.0054
1296.71 | 12957.764 | 70.0043
1296.814 | 12958.308 | 70.0095
1296.912 | 12959.988 | 70.0086
1297.024 | 12960.597 | 70.0096
1297.116 | 12961.454 | 70.0094
1297.233 | 12962.854 | 70.0117
1297.315 | 12963.365 | 70.0142
1297.406 | 12964.93 | 70.0142
1297.506 | 12965.556 | 70.0183
1297.6 | 12966.56 | 70.019
1297.705 | 12966.989 | 70.0213
1297.811 | 12968.965 | 70.0217
1297.931 | 12970.151 | 70.022
1298.018 | 12970.151 | 70.0222
1298.1 | 12971.848 | 70.0222
1298.233 | 12972.507 | 70.0303
1298.321 | 12973.182 | 70.027
1298.406 | 12974.121 | 70.0303
1298.507 | 12975.472 | 70.0292
1298.599 | 12976.559 | 70.0318
1298.715 | 12977.465 | 70.0122
1298.811 | 12978.157 | 70.0105
1298.907 | 12979.294 | 70.0075
1299.008 | 12980.068 | 70.001
1299.13 | 12981.847 | 70.0034
1299.201 | 12982.852 | 70.003
1299.326 | 12984.104 | 70.0036
1299.407 | 12984.104 | 70.0004
1299.528 | 12985.603 | 70.0023
1299.607 | 12986.146 | 70.0016
1299.709 | 12987.431 | 69.999
1299.832 | 12988.897 | 69.9993
1299.908 | 12988.897 | 69.9987
1300 | 12990.512 | 69.9956
1300.129 | 12991.862 | 69.9967
1300.223 | 12992.768 | 69.9943
1300.32 | 12994.053 | 69.994
1300.404 | 12994.63 | 69.9948
1300.519 | 12995.733 | 69.9919
1300.602 | 12996.458 | 69.9945
1300.726 | 12997.496 | 69.9942
1300.805 | 12998.138 | 69.9944
1300.927 | 12999.967 | 69.9904
1301.049 | 13000.56 | 69.9917
1301.126 | 13001.828 | 69.9938
1301.209 | 13002.454 | 69.9937
1301.326 | 13003.69 | 69.9921
1301.423 | 13005.073 | 69.9898
1301.501 | 13005.073 | 69.9885
1301.623 | 13006.54 | 69.9881
1301.726 | 13007.709 | 69.9875
1301.828 | 13007.709 | 69.9857
1301.9 | 13009.142 | 69.9853
1302.013 | 13010.575 | 69.9502
1302.105 | 13011.251 | 69.9478
1302.229 | 13012.486 | 69.949
1302.304 | 13013.178 | 69.9447
1302.415 | 13014.825 | 69.9411
1302.517 | 13015.319 | 69.9402
1302.626 | 13017.098 | 69.9375
1302.72 | 13017.741 | 69.9352
1302.817 | 13018.729 | 69.9367
1302.905 | 13019.405 | 69.9342
1303.009 | 13020.624 | 69.9318
1303.133 | 13021.332 | 69.9339
1303.21 | 13022.254 | 69.9308
1303.311 | 13023.786 | 69.9299
1303.408 | 13024.379 | 69.9285
1303.528 | 13025.631 | 69.927
1303.616 | 13026.817 | 69.9256
1303.739 | 13027.443 | 69.9214
1303.806 | 13028.498 | 69.9229
1303.907 | 13029.733 | 69.9207
1304.028 | 13030.31 | 69.9184
1304.125 | 13031.71 | 69.917
1304.209 | 13032.649 | 69.9166
1304.323 | 13033.308 | 69.9143
1304.421 | 13034.329 | 69.903
1304.505 | 13035.087 | 69.9061
1304.612 | 13036.338 | 69.8997
1304.71 | 13036.981 | 69.8988
1304.813 | 13037.969 | 69.8966
1304.907 | 13039.649 | 69.8979
1305.012 | 13040.374 | 69.8946
1305.117 | 13041.758 | 69.8928
1305.202 | 13042.565 | 69.8909
1305.317 | 13043.438 | 69.8853
1305.4 | 13044.048 | 69.8846
1305.511 | 13045.794 | 69.8704
1305.61 | 13046.667 | 69.8711
1305.714 | 13047.276 | 69.8688
1305.805 | 13048.874 | 69.8685
1305.916 | 13049.5 | 69.8683
1306.037 | 13050.554 | 69.8675
1306.101 | 13051.213 | 69.8311
1306.206 | 13052.745 | 69.8302
1306.312 | 13053.519 | 69.862
1306.406 | 13054.162 | 69.8888
1306.539 | 13055.809 | 69.865
1306.616 | 13056.27 | 69.8674
1306.707 | 13057.654 | 69.8602
1306.826 | 13058.461 | 69.8015
1306.934 | 13059.499 | 69.7883
1307.01 | 13060.158 | 69.8684
1307.104 | 13061.723 | 69.8669
1307.208 | 13062.481 | 69.8686
1307.302 | 13063.107 | 69.8712
1307.428 | 13064.869 | 69.8685
1307.514 | 13065.528 | 69.8698
1307.608 | 13066.5 | 69.8747
1307.702 | 13067.109 | 69.8742
1307.808 | 13067.884 | 69.8752
1307.907 | 13069.63 | 69.8733
1308.024 | 13070.634 | 69.8762
1308.12 | 13071.211 | 69.8815
1308.221 | 13072.743 | 69.8848
1308.333 | 13073.978 | 69.879
1308.427 | 13074.802 | 69.8772
1308.532 | 13075.626 | 69.8967
1308.633 | 13076.186 | 69.9213
1308.716 | 13077.224 | 69.9154
1308.834 | 13078.657 | 69.8754
1308.919 | 13080.057 | 69.8901
1309.037 | 13080.535 | 69.8919
1309.13 | 13081.572 | 69.8766
1309.229 | 13082.923 | 69.8769
1309.342 | 13083.582 | 69.8883
1309.419 | 13084.636 | 69.913
1309.519 | 13086.02 | 69.9508
1309.601 | 13086.596 | 69.9621
1309.726 | 13087.799 | 69.9691
1309.847 | 13088.474 | 69.9816
1309.927 | 13089.693 | 70.0153
1310.001 | 13090.253 | 69.9951
1310.125 | 13091.917 | 66.2243
1310.216 | 13092.527 | 66.9758
1310.301 | 13093.597 | 69.237
1310.421 | 13094.52 | 69.6423
1310.512 | 13095.936 | 69.6358
1310.647 | 13096.48 | 69.6463
1310.718 | 13097.732 | 69.654
1310.828 | 13098.407 | 69.6612
1310.922 | 13100.088 | 69.69
1311.021 | 13100.648 | 69.7514
1311.114 | 13101.685 | 69.8276
1311.232 | 13102.871 | 69.8203
1311.322 | 13103.53 | 69.7908
1311.414 | 13104.667 | 69.0721
1311.514 | 13105.705 | 67.2331
1311.621 | 13106.479 | 69.2707
1311.722 | 13107.566 | 69.3646
1311.843 | 13108.505 | 69.3616
1311.92 | 13108.505 | 69.363
1312.015 | 13110.795 | 69.3905
1312.107 | 13111.487 | 69.4443
1312.218 | 13113.002 | 69.4998
1312.307 | 13113.727 | 69.5449
1312.422 | 13114.649 | 69.5432
1312.517 | 13115.242 | 68.1154
1312.607 | 13116.741 | 68.3888
1312.715 | 13117.993 | 69.0088
1312.828 | 13118.438 | 69.2015
1312.902 | 13119.146 | 69.2109
1313.024 | 13120.794 | 69.2221
1313.114 | 13121.617 | 69.2267
1313.218 | 13122.111 | 69.2284
1313.305 | 13123.907 | 69.2527
1313.408 | 13124.714 | 69.2691
1313.52 | 13125.274 | 69.2876
1313.61 | 13126.954 | 69.2752
1313.72 | 13127.514 | 69.264
1313.804 | 13128.684 | 69.1336
1313.908 | 13129.195 | 69.0891
1314.012 | 13130.924 | 69.1814
1314.137 | 13132.209 | 69.2283
1314.208 | 13132.209 | 69.2333
1314.303 | 13133.675 | 69.1358
1314.416 | 13134.268 | 69.1308
1314.504 | 13135.916 | 69.1331
1314.615 | 13136.492 | 69.1925
1314.729 | 13137.942 | 69.1872
1314.819 | 13138.551 | 69.1423
1314.911 | 13139.638 | 69.1339
1315.013 | 13140.561 | 69.1329
1315.11 | 13141.137 | 69.1331
1315.216 | 13142.109 | 69.1341
1315.335 | 13143.806 | 69.1398
1315.446 | 13144.481 | 69.1441
1315.545 | 13146.03 | 69.1788
1315.608 | 13146.03 | 69.205
1315.73 | 13148.171 | 68.9006
1315.808 | 13148.171 | 68.0568
1315.905 | 13148.929 | 66.1955
1316.004 | 13150.428 | 65.1099
1316.129 | 13151.515 | 63.4864
1316.206 | 13152.108 | 62.7538
1316.329 | 13153.706 | 61.8005
1316.4 | 13154.299 | 61.7229
1316.533 | 13155.732 | 68.3395
1316.612 | 13156.309 | 68.9312
1316.738 | 13157.577 | 68.9401
1316.82 | 13158.219 | 68.9795
1316.928 | 13159.471 | 69.0086
1317.007 | 13160.147 | 68.7658
1317.122 | 13161.382 | 68.6402
1317.227 | 13163.095 | 67.9093
1317.303 | 13163.095 | 64.9433
1317.427 | 13164.528 | 67.503
1317.504 | 13165.632 | 68.856
1317.599 | 13165.632 | 68.8514
1317.737 | 13167.477 | 68.8666
1317.801 | 13168.581 | 68.9051
1317.922 | 13169.371 | 68.8381
1318.041 | 13170.557 | 68.8714
1318.119 | 13171.628 | 68.913
1318.217 | 13172.995 | 68.9988
1318.327 | 13173.605 | 68.8249
1318.424 | 13175.054 | 67.6121
1318.501 | 13175.054 | 66.465
1318.613 | 13176.998 | 64.2084
1318.702 | 13177.575 | 63.8729
1318.812 | 13178.761 | 67.1398
1318.937 | 13179.337 | 68.7565
1319.031 | 13180.26 | 68.7416
1319.112 | 13181.957 | 68.7556
1319.221 | 13182.764 | 68.7589
1319.32 | 13184.016 | 68.7792
1319.42 | 13184.856 | 68.8562
1319.539 | 13185.383 | 67.5232
1319.62 | 13186.618 | 63.941
1319.723 | 13188.068 | 61.9948
1319.821 | 13188.743 | 61.9633
1319.924 | 13189.633 | 68.3434
1320.014 | 13190.259 | 68.6242
1320.108 | 13191.741 | 68.6293
1320.231 | 13192.285 | 68.6753
1320.313 | 13193.949 | 68.6955
1320.412 | 13194.789 | 68.6989
1320.512 | 13195.332 | 68.6958
1320.623 | 13196.798 | 68.6943
1320.725 | 13197.573 | 68.6834
1320.808 | 13198.726 | 67.8042
1320.905 | 13199.45 | 67.5794
1321.005 | 13200.686 | 68.212
1321.117 | 13201.262 | 68.6666
1321.223 | 13202.778 | 68.6691
1321.308 | 13203.733 | 68.6568
1321.431 | 13204.277 | 68.6513
1321.517 | 13205.381 | 68.6398
1321.607 | 13206.929 | 68.6532
1321.706 | 13207.72 | 68.614
1321.813 | 13208.675 | 68.6158
1321.906 | 13209.087 | 68.6182
1322.014 | 13210.306 | 68.6483
1322.101 | 13211.854 | 68.3421
1322.204 | 13212.694 | 67.6353
1322.316 | 13213.255 | 67.9927
1322.405 | 13214.885 | 68.6035
1322.507 | 13215.61 | 68.6511
1322.65 | 13217.076 | 68.5159
1322.713 | 13217.076 | 68.6532
1322.831 | 13219.201 | 68.5897
1322.91 | 13219.201 | 68.8
1323 | 13219.909 | 68.647
1323.12 | 13221.557 | 68.5737
1323.208 | 13222.644 | 68.6483
1323.301 | 13223.879 | 68.6505
1323.402 | 13224.654 | 68.6478
1323.508 | 13225.23 | 68.6481
1323.614 | 13226.35 | 68.6444
1323.711 | 13227.009 | 68.6483
1323.845 | 13228.755 | 68.5025
1323.924 | 13229.48 | 68.503
1324.031 | 13230.518 | 67.2615
1324.136 | 13232.017 | 67.9312
1324.202 | 13232.84 | 68.4076
1324.335 | 13233.615 | 67.27
1324.413 | 13234.175 | 67.358
1324.528 | 13235.806 | 68.6042
1324.602 | 13236.58 | 68.625
1324.709 | 13237.65 | 68.5039
1324.831 | 13238.474 | 67.8842
1324.914 | 13239.117 | 67.5803
1325.005 | 13239.973 | 66.7988
1325.121 | 13241.604 | 68.5762
1325.239 | 13242.938 | 68.3212
1325.323 | 13243.745 | 68.5309
1325.412 | 13244.437 | 68.4905
1325.534 | 13245.491 | 68.506
1325.622 | 13246.727 | 68.2254
1325.733 | 13247.781 | 68.1514
1325.819 | 13248.72 | 68.13
1325.932 | 13249.363 | 68.5367
1326.04 | 13250.829 | 68.1728
1326.102 | 13250.829 | 68.131
1326.231 | 13252.393 | 68.3326
1326.308 | 13253.283 | 68.4464
1326.423 | 13254.617 | 67.5685
1326.534 | 13255.869 | 68.1945
1326.616 | 13256.792 | 67.9505
1326.726 | 13258.077 | 68.149
1326.825 | 13258.752 | 67.9805
1326.945 | 13259.46 | 67.3469
1327.016 | 13260.696 | 66.0839
1327.132 | 13261.371 | 65.5166
1327.208 | 13262.178 | 65.2702
1327.316 | 13264.023 | 64.7559
1327.429 | 13264.451 | 65.92
1327.511 | 13265.934 | 66.3766
1327.622 | 13266.708 | 66.7034
1327.718 | 13267.977 | 67.7494
1327.819 | 13268.701 | 67.2936
1327.926 | 13269.36 | 68.439
1328.021 | 13270.859 | 68.4653
1328.134 | 13271.452 | 68.4761
1328.215 | 13272.523 | 68.474
1328.324 | 13273.676 | 68.4741
1328.419 | 13274.714 | 68.4732
1328.517 | 13275.999 | 68.4761
1328.613 | 13276.608 | 68.4732
1328.708 | 13277.069 | 68.4742
1328.81 | 13278.75 | 68.4739
1328.924 | 13279.491 | 68.4737
1329 | 13280.084 | 68.4718
1329.107 | 13281.879 | 68.474
1329.207 | 13282.703 | 68.4745
1329.324 | 13283.51 | 68.4718
1329.408 | 13284.103 | 68.4713
1329.505 | 13285.289 | 68.474
1329.618 | 13286.541 | 68.4703
1329.71 | 13287.217 | 68.4691
1329.804 | 13288.551 | 68.4717
1329.906 | 13289.506 | 68.471
1330.003 | 13290.182 | 68.473
1330.115 | 13291.104 | 68.4725
1330.202 | 13292.636 | 68.4713
1330.316 | 13293.41 | 68.4696
1330.4 | 13294.02 | 68.4713
1330.511 | 13295.766 | 68.47
1330.601 | 13296.655 | 68.4718
1330.716 | 13297.216 | 68.473
1330.804 | 13298.237 | 68.4681
1330.9 | 13299.785 | 68.4712
1331.036 | 13300.609 | 68.4737
1331.125 | 13301.185 | 68.4708
1331.215 | 13302.322 | 68.4751
1331.306 | 13303.162 | 68.4742
1331.421 | 13304.562 | 68.4724
1331.5 | 13305.666 | 68.4707
1331.601 | 13306.44 | 68.4713
1331.706 | 13307.132 | 68.4736
1331.818 | 13307.923 | 68.4737
1331.932 | 13309.043 | 68.4707
1332.002 | 13310.855 | 68.4731
1332.102 | 13311.662 | 68.4679
1332.203 | 13312.107 | 68.4709
1332.317 | 13313.523 | 68.4685
1332.442 | 13314.726 | 68.4714
1332.538 | 13315.286 | 68.4737
1332.602 | 13316.225 | 68.4729
1332.702 | 13316.867 | 68.4763
1332.802 | 13318.861 | 68.4753
1332.9 | 13319.536 | 68.4774
1333.006 | 13320.376 | 68.4763
1333.144 | 13321.974 | 68.476
1333.206 | 13321.974 | 68.4747
1333.337 | 13323.621 | 68.4748
1333.433 | 13324.198 | 68.4777
1333.525 | 13326.059 | 68.4732
1333.601 | 13326.059 | 68.4756
1333.724 | 13328.102 | 68.4739
1333.802 | 13328.579 | 68.4776
1333.923 | 13329.617 | 68.48
1334.02 | 13331.001 | 68.4744
1334.11 | 13331.462 | 68.4778
1334.232 | 13332.5 | 68.4781
1334.317 | 13334.015 | 68.48
1334.434 | 13334.888 | 68.4784
1334.519 | 13335.712 | 68.4793
1334.608 | 13336.354 | 68.4812
1334.724 | 13337.541 | 68.4798
1334.817 | 13338.199 | 68.4805
1334.916 | 13339.797 | 68.4828
1335.014 | 13340.341 | 68.4784
1335.124 | 13342.038 | 68.4801
1335.215 | 13342.663 | 68.4787
1335.32 | 13343.322 | 68.4768
1335.426 | 13344.805 | 68.4802
1335.549 | 13345.513 | 68.4773
1335.629 | 13346.683 | 68.4803
1335.731 | 13347.292 | 68.4785
1335.815 | 13348.182 | 68.4795
1335.917 | 13348.973 | 68.4765
1336.018 | 13350.834 | 68.4763
1336.117 | 13351.427 | 68.4757
1336.22 | 13352.152 | 68.471
1336.321 | 13353.881 | 68.4709
1336.431 | 13354.474 | 68.4675
1336.525 | 13355.627 | 68.4688
1336.617 | 13356.27 | 68.4664
1336.71 | 13357.719 | 68.4689
1336.825 | 13358.477 | 68.4673
1336.906 | 13359.103 | 68.4643
1337.017 | 13360.685 | 68.4633
1337.117 | 13360.685 | 68.4642
1337.211 | 13361.953 | 68.4657
1337.315 | 13363.65 | 68.4666
1337.408 | 13364.589 | 68.4667
1337.52 | 13365.149 | 68.4644
1337.604 | 13366.845 | 68.4623
1337.719 | 13367.323 | 68.464
1337.817 | 13367.998 | 68.4607
1337.901 | 13369.003 | 68.4616
1338.003 | 13370.667 | 68.4589
1338.128 | 13371.243 | 68.4574
1338.208 | 13372.166 | 68.4606
1338.304 | 13373.846 | 68.4567
1338.403 | 13374.686 | 68.4572
1338.53 | 13375.246 | 68.457
1338.617 | 13376.383 | 68.4554
1338.713 | 13377.009 | 68.4531
1338.81 | 13377.948 | 68.4557
1338.926 | 13379.612 | 68.456
1339.01 | 13380.6 | 68.4534
1339.103 | 13381.572 | 68.4531
1339.232 | 13382.824 | 68.4518
1339.341 | 13383.384 | 68.4524
1339.435 | 13384.603 | 68.4548
1339.51 | 13385.163 | 68.4509
1339.608 | 13385.904 | 68.4493
1339.731 | 13387.815 | 68.4505
1339.824 | 13388.408 | 68.4496
1339.912 | 13389.314 | 68.4508
1340.001 | 13389.973 | 68.4464
1340.121 | 13391.538 | 68.4464
1340.234 | 13392.608 | 68.451
1340.311 | 13393.152 | 68.4483
1340.426 | 13394.766 | 68.4469
1340.503 | 13395.574 | 68.4468
1340.609 | 13396.644 | 68.4456
1340.723 | 13397.336 | 68.4468
1340.811 | 13398.473 | 68.4454
1340.924 | 13400.038 | 68.448
1341.001 | 13400.038 | 68.4465
1341.129 | 13401.8 | 68.4483
1341.208 | 13401.8 | 68.4457
1341.339 | 13403.744 | 68.4477
1341.422 | 13404.37 | 68.4486
1341.528 | 13405.441 | 68.447
1341.632 | 13406.956 | 68.4476
1341.727 | 13407.763 | 68.4451
1341.8 | 13407.763 | 68.4461
1341.9 | 13408.785 | 68.4466
1342.03 | 13411.14 | 68.448
1342.14 | 13411.7 | 68.4479
1342.235 | 13412.771 | 68.4473
1342.325 | 13413.331 | 68.4467
1342.425 | 13414.451 | 68.4454
1342.502 | 13415.094 | 68.4475
1342.63 | 13416.79 | 68.4492
1342.719 | 13417.746 | 68.4464
1342.817 | 13418.981 | 68.4449
1342.901 | 13419.541 | 68.4429
1343.026 | 13420.76 | 68.4427
1343.137 | 13421.469 | 68.4431
1343.202 | 13422.193 | 68.4452
1343.316 | 13423.758 | 68.4467
1343.405 | 13424.335 | 68.4453
1343.501 | 13425.521 | 68.4456
1343.624 | 13426.114 | 68.444
1343.715 | 13427.942 | 68.4466
1343.851 | 13428.502 | 68.447
1343.923 | 13429.721 | 68.4477
1344.032 | 13430.413 | 68.445
1344.116 | 13431.962 | 68.4464
1344.239 | 13432.489 | 68.4439
1344.311 | 13433.576 | 68.4428
1344.406 | 13434.35 | 68.4432
1344.521 | 13435.355 | 68.4427
1344.612 | 13436.903 | 68.4431
1344.747 | 13437.447 | 68.4446
1344.817 | 13438.682 | 68.4444
1344.914 | 13439.341 | 68.446
1345.022 | 13440.626 | 68.4433
1345.118 | 13441.664 | 68.4463
1345.227 | 13442.191 | 68.4478
1345.314 | 13443.772 | 68.4424
1345.423 | 13444.3 | 68.4462
1345.5 | 13445.074 | 68.4479
1345.615 | 13446.639 | 68.4453
1345.714 | 13447.775 | 68.4457
1345.809 | 13448.302 | 68.4433
1345.921 | 13449.604 | 68.4445
1346.014 | 13450.625 | 68.4442
1346.112 | 13451.745 | 68.4443
1346.214 | 13452.223 | 68.4422
1346.306 | 13453.656 | 68.4449
1346.43 | 13454.249 | 68.4442
1346.518 | 13455.353 | 68.447
1346.607 | 13455.995 | 68.4438
1346.708 | 13457.593 | 68.4476
1346.805 | 13458.828 | 68.448
1346.921 | 13459.52 | 68.4451
1347.007 | 13460.673 | 68.45
1347.1 | 13461.382 | 68.4447
1347.209 | 13462.057 | 68.4472
1347.316 | 13463.309 | 68.4444
1347.413 | 13463.984 | 68.4441
1347.501 | 13465.829 | 68.4451
1347.6 | 13466.636 | 68.4484
1347.709 | 13467.872 | 68.4435
1347.81 | 13468.597 | 68.4456
1347.901 | 13469.305 | 68.4436
1348.047 | 13470.755 | 68.4439
1348.133 | 13471.43 | 68.4467
1348.235 | 13472.764 | 68.4422
1348.333 | 13473.753 | 68.4451
1348.414 | 13474.296 | 68.4481
1348.526 | 13475.746 | 68.4457
1348.619 | 13476.174 | 68.4457
1348.711 | 13477.64 | 68.4446
1348.837 | 13478.546 | 68.4482
1348.933 | 13479.205 | 68.4468
1349.006 | 13480.128 | 68.4485
1349.103 | 13481.561 | 68.4483
1349.223 | 13482.483 | 68.4505
1349.338 | 13483.719 | 68.4493
1349.433 | 13484.707 | 68.4503
1349.532 | 13485.975 | 68.4512
1349.602 | 13486.552 | 68.4525
1349.724 | 13488.051 | 68.4519
1349.806 | 13488.051 | 68.4519
1349.926 | 13489.781 | 68.4507
1350.029 | 13490.785 | 68.451
1350.137 | 13492.021 | 68.4516
1350.223 | 13492.746 | 68.4507
1350.332 | 13493.437 | 68.4522
1350.414 | 13494.261 | 68.4534
1350.506 | 13495.2 | 68.4515
1350.619 | 13497.012 | 68.4523
1350.716 | 13497.473 | 68.4521
1350.826 | 13499.071 | 68.4537
1350.912 | 13499.549 | 68.4525
1351.027 | 13500.422 | 68.4524
1351.114 | 13501.081 | 68.4558
1351.226 | 13502.662 | 68.454
1351.331 | 13503.338 | 68.4524
1351.404 | 13504.128 | 68.4528
1351.514 | 13505.94 | 68.4554
1351.629 | 13506.418 | 68.4564
1351.74 | 13507.703 | 68.455
1351.837 | 13508.988 | 68.4549
1351.918 | 13509.795 | 68.4567
1352.017 | 13510.289 | 68.4569
1352.115 | 13511.771 | 68.4554
1352.247 | 13512.447 | 68.4555
1352.317 | 13513.682 | 68.4587
1352.423 | 13514.588 | 68.4608
1352.525 | 13515.165 | 68.4558
1352.617 | 13516.713 | 68.4587
1352.729 | 13517.142 | 68.4586
1352.832 | 13518.838 | 68.4594
1352.924 | 13519.398 | 68.4586
1353.012 | 13520.09 | 68.457
1353.119 | 13521.968 | 68.4583
1353.229 | 13522.545 | 68.4602
1353.321 | 13523.681 | 68.4595
1353.436 | 13524.324 | 68.4585
1353.528 | 13525.444 | 68.4599
1353.626 | 13526.795 | 68.4593
1353.708 | 13527.536 | 68.4602
1353.821 | 13527.997 | 68.4615
1353.906 | 13529.677 | 68.4603
1354.011 | 13530.616 | 68.4638
1354.116 | 13531.193 | 68.4611
1354.204 | 13532.856 | 68.4632
1354.317 | 13533.318 | 68.4636
1354.412 | 13534.899 | 68.4611
1354.521 | 13535.525 | 68.4641
1354.602 | 13536.398 | 68.4635
1354.711 | 13537.073 | 68.4647
1354.817 | 13538.309 | 68.4653
1354.906 | 13539.857 | 68.4647
1355.007 | 13540.681 | 68.4656
1355.12 | 13541.241 | 68.4671
1355.209 | 13542.246 | 68.467
1355.313 | 13542.888 | 68.467
1355.408 | 13544.7 | 68.4675
1355.551 | 13546.035 | 68.4698
1355.617 | 13546.677 | 68.4693
1355.702 | 13546.677 | 68.4681
1355.806 | 13548.538 | 68.4726
1355.91 | 13549.444 | 68.4723
1356.011 | 13550.054 | 68.471
1356.118 | 13551.503 | 68.4718
1356.207 | 13552.541 | 68.4703
1356.349 | 13554.024 | 68.4728
1356.416 | 13554.567 | 68.4737
1356.514 | 13555.391 | 68.4741
1356.604 | 13556.659 | 68.4728
1356.711 | 13557.45 | 68.4747
1356.836 | 13558.587 | 68.4744
1356.922 | 13559.18 | 68.4773
1357.01 | 13560.3 | 68.4745
1357.131 | 13561.782 | 68.4748
1357.236 | 13562.968 | 68.4719
1357.313 | 13563.528 | 68.4763
1357.4 | 13564.517 | 68.4766
1357.507 | 13565.077 | 68.474
1357.611 | 13566.494 | 68.4724
1357.731 | 13567.498 | 68.4748
1357.817 | 13568.124 | 68.475
1357.905 | 13569.244 | 68.4729
1358.025 | 13570.711 | 68.4727
1358.101 | 13571.337 | 68.4735
1358.241 | 13572.407 | 68.4756
1358.3 | 13573.231 | 68.4717
1358.402 | 13574.252 | 68.4716
1358.505 | 13575.456 | 68.4746
1358.629 | 13576.444 | 68.4757
1358.703 | 13577.087 | 68.4753
1358.801 | 13578.091 | 68.4727
1358.931 | 13579.788 | 68.4755
1359.018 | 13581.122 | 68.4754
1359.106 | 13581.6 | 68.4754
1359.217 | 13582.654 | 68.4756
1359.318 | 13583.494 | 68.4739
1359.434 | 13584.104 | 68.4766
1359.528 | 13585.899 | 68.4744
1359.605 | 13586.443 | 68.4763
1359.729 | 13587.464 | 68.4751
1359.823 | 13588.074 | 68.475
1359.917 | 13589.77 | 68.4769
1360.039 | 13590.331 | 68.4733
1360.123 | 13591.994 | 68.4747
1360.221 | 13592.834 | 68.4741
1360.313 | 13593.394 | 68.4778
1360.432 | 13594.564 | 68.4743
1360.501 | 13595.141 | 68.4748
1360.616 | 13596.409 | 68.472
1360.722 | 13597.249 | 68.4744
1360.805 | 13598.04 | 68.4743
1360.926 | 13599.769 | 68.4723
1361.045 | 13600.428 | 68.4739
1361.116 | 13601.647 | 68.4718
1361.207 | 13602.306 | 68.4736
1361.314 | 13603.377 | 68.4702
1361.418 | 13604.645 | 68.4664
1361.516 | 13605.93 | 68.4646
1361.608 | 13606.49 | 68.4637
1361.713 | 13607.001 | 68.4647
1361.8 | 13607.907 | 68.4628
1361.921 | 13609.06 | 68.4628
1362.007 | 13610.888 | 68.4616
1362.11 | 13611.712 | 68.458
1362.219 | 13612.272 | 68.4566
1362.317 | 13613.919 | 68.4534
1362.411 | 13614.726 | 68.4532
1362.519 | 13615.27 | 68.4501
1362.609 | 13616.044 | 68.4517
1362.718 | 13617.708 | 68.4496
1362.815 | 13618.565 | 68.449
1362.915 | 13619.372 | 68.4466
1363.012 | 13620.13 | 68.4431
1363.109 | 13621.596 | 68.4062
1363.216 | 13622.37 | 68.3882
1363.312 | 13622.979 | 68.3752
1363.401 | 13624.791 | 68.3634
1363.5 | 13625.598 | 68.3613
1363.6 | 13626.043 | 68.3523
1363.706 | 13627.839 | 68.3485
1363.803 | 13628.646 | 68.3341
1363.905 | 13629.124 | 68.3317
1364.01 | 13630.886 | 68.3185
1364.106 | 13631.562 | 68.3146
1364.231 | 13632.764 | 68.2998
1364.317 | 13633.258 | 68.2877
1364.403 | 13633.967 | 68.2875
1364.51 | 13635.235 | 68.2765
1364.632 | 13636.767 | 68.2772
1364.714 | 13637.278 | 68.2731
1364.808 | 13638.002 | 68.2644
1364.903 | 13639.831 | 68.2608
1365.002 | 13640.621 | 68.2569
1365.106 | 13641.429 | 68.2528
1365.214 | 13641.989 | 68.251
1365.31 | 13642.944 | 68.2442
1365.406 | 13643.9 | 68.2435
1365.504 | 13644.855 | 68.2432
1365.644 | 13646.716 | 68.2368
1365.718 | 13647.243 | 68.235
1365.801 | 13648.051 | 68.2304
1365.9 | 13649.5 | 68.2192
1366.036 | 13650.686 | 68.2187
1366.115 | 13651.197 | 68.217
1366.206 | 13652.004 | 68.2107
1366.33 | 13653.783 | 68.2078
1366.402 | 13654.376 | 68.2024
1366.527 | 13655.43 | 68.1907
1366.606 | 13656.056 | 68.1844
1366.727 | 13657.885 | 68.1805
1366.836 | 13658.445 | 68.1606
1366.919 | 13659.68 | 68.152
1367.021 | 13660.982 | 68.146
1367.119 | 13661.657 | 68.1395
1367.221 | 13662.695 | 68.1355
1367.333 | 13663.288 | 68.1294
1367.413 | 13664.128 | 68.1222
1367.525 | 13665.726 | 68.1203
1367.624 | 13667.011 | 68.1145
1367.702 | 13667.011 | 68.1096
1367.823 | 13668.46 | 68.1023
1367.931 | 13669.926 | 68.0983
1368.024 | 13670.733 | 68.0946
1368.117 | 13671.656 | 68.0825
1368.22 | 13672.232 | 68.0795
1368.314 | 13673.946 | 68.0795
1368.45 | 13674.473 | 68.0749
1368.532 | 13675.346 | 68.068
1368.615 | 13676.911 | 68.066
1368.719 | 13677.405 | 68.0588
1368.801 | 13677.981 | 68.0587
1368.926 | 13679.497 | 68.0502
1369.02 | 13680.584 | 68.0473
1369.119 | 13681.227 | 68.0431
1369.23 | 13682.824 | 68.039
1369.307 | 13683.467 | 68.0344
1369.421 | 13684.455 | 68.0321
1369.539 | 13685.707 | 68.0256
1369.62 | 13686.712 | 68.0234
1369.715 | 13687.651 | 68.018
1369.822 | 13688.425 | 68.0138
1369.908 | 13689.825 | 68.0121
1370.009 | 13690.583 | 68.0044
1370.11 | 13691.258 | 67.989
1370.224 | 13692.51 | 67.9814
1370.313 | 13693.729 | 67.9712
1370.416 | 13694.256 | 67.9553
1370.501 | 13695.064 | 67.9532
1370.612 | 13696.941 | 67.9454
1370.725 | 13697.353 | 67.9392
1370.816 | 13698.391 | 67.932
1370.908 | 13699.132 | 67.9284
1371.014 | 13700.615 | 67.9225
1371.107 | 13701.57 | 67.9155
1371.212 | 13702.163 | 67.9103
1371.304 | 13703.794 | 67.9032
1371.403 | 13704.519 | 67.8997
1371.506 | 13705.029 | 67.8943
1371.607 | 13706.644 | 67.8907
1371.701 | 13707.22 | 67.8836
1371.809 | 13707.22 | 67.8793
1371.91 | 13709.691 | 67.8737
1372.016 | 13710.383 | 67.869
1372.109 | 13711.108 | 67.8654
1372.222 | 13712.508 | 67.8602
1372.31 | 13713.628 | 67.8543
1372.406 | 13714.287 | 67.8518
1372.5 | 13715.49 | 67.8449
1372.618 | 13716.676 | 67.8356
1372.711 | 13717.483 | 67.8303
1372.804 | 13718.422 | 67.8283
1372.908 | 13718.949 | 67.8203
1373.029 | 13720.744 | 67.8147
1373.115 | 13721.239 | 67.8146
1373.205 | 13722.836 | 67.8094
1373.304 | 13723.495 | 67.8052
1373.407 | 13724.072 | 67.7987
1373.529 | 13725.373 | 67.794
1373.611 | 13726.098 | 67.7904
1373.707 | 13726.872 | 67.7821
1373.828 | 13728.717 | 67.7795
1373.904 | 13729.343 | 67.7746
1374.043 | 13730.447 | 67.7647
1374.112 | 13731.221 | 67.7623
1374.201 | 13732.489 | 67.7524
1374.31 | 13733.165 | 67.7464
1374.423 | 13734.795 | 67.7442
1374.534 | 13735.389 | 67.7399
1374.645 | 13736.937 | 67.7357
1374.727 | 13737.859 | 67.7319
1374.817 | 13738.436 | 67.7299
1374.932 | 13739.655 | 67.7214
1375.032 | 13740.347 | 67.7168
1375.127 | 13741.763 | 67.7133
1375.247 | 13742.422 | 67.7112
1375.317 | 13743.279 | 67.7076
1375.407 | 13744.218 | 67.704
1375.525 | 13745.832 | 67.6976
1375.608 | 13746.458 | 67.6957
1375.726 | 13747.364 | 67.6922
1375.827 | 13748.847 | 67.6888
1375.952 | 13749.489 | 67.6904
1376.023 | 13750.708 | 67.6848
1376.132 | 13751.383 | 67.6821
1376.235 | 13752.471 | 67.6763
1376.319 | 13753.179 | 67.6718
1376.426 | 13754.81 | 67.6696
1376.531 | 13755.386 | 67.6655
1376.607 | 13756.144 | 67.6649
1376.722 | 13757.808 | 67.6633
1376.847 | 13758.417 | 67.657
1376.918 | 13759.636 | 67.6532
1377.022 | 13760.312 | 67.6491
1377.107 | 13761.119 | 67.6506
1377.213 | 13762.898 | 67.6426
1377.334 | 13763.408 | 67.6395
1377.412 | 13764.463 | 67.6366
1377.524 | 13765.978 | 67.6337
1377.612 | 13766.588 | 67.6296
1377.718 | 13767.642 | 67.6231
1377.823 | 13768.548 | 67.6231
1377.925 | 13770.014 | 67.6181
1378.011 | 13770.574 | 67.6164
1378.131 | 13771.348 | 67.6119
1378.223 | 13772.452 | 67.6109
1378.32 | 13773.72 | 67.6069
1378.406 | 13774.544 | 67.6052
1378.52 | 13775.236 | 67.6017
1378.605 | 13776.01 | 67.5952
1378.72 | 13777.707 | 67.5937
1378.845 | 13778.382 | 67.5914
1378.917 | 13779.65 | 67.5849
1379.012 | 13780.309 | 67.5836
1379.12 | 13781.594 | 67.5808
1379.205 | 13782.583 | 67.5786
1379.32 | 13783.209 | 67.5773
1379.408 | 13784.856 | 67.5753
1379.512 | 13785.564 | 67.5708
1379.617 | 13786.24 | 67.5714
1379.713 | 13787.458 | 67.5677
1379.8 | 13788.793 | 67.5635
1379.923 | 13789.369 | 67.561
1380.013 | 13790.045 | 67.5585
1380.102 | 13791.593 | 67.5571
1380.217 | 13792.4 | 67.5519
1380.313 | 13792.977 | 67.5505
1380.418 | 13793.916 | 67.5489
1380.517 | 13795.662 | 67.5479
1380.634 | 13796.551 | 67.543
1380.719 | 13797.095 | 67.5402
1380.812 | 13797.984 | 67.5391
1380.919 | 13799.681 | 67.5396
1381.042 | 13800.488 | 67.534
1381.121 | 13801.345 | 67.5344
1381.208 | 13802.234 | 67.5304
1381.306 | 13802.893 | 67.5279
1381.447 | 13804.524 | 67.5199
1381.532 | 13805.265 | 67.5219
1381.602 | 13806.501 | 67.5211
1381.728 | 13807.703 | 67.516
1381.813 | 13808.906 | 67.5163
1381.929 | 13809.499 | 67.5143
1382.009 | 13810.092 | 67.5108
1382.109 | 13811.393 | 67.5081
1382.201 | 13812.052 | 67.5051
1382.348 | 13813.436 | 67.5038
1382.432 | 13814.688 | 67.4993
1382.509 | 13815.363 | 67.5013
1382.635 | 13816.533 | 67.4967
1382.726 | 13817.126 | 67.4923
1382.822 | 13818.691 | 67.4914
1382.902 | 13818.691 | 67.4918
1383.042 | 13820.667 | 67.4881
1383.106 | 13821.54 | 67.4844
1383.24 | 13822.38 | 67.4819
1383.31 | 13823.204 | 67.4805
1383.425 | 13824.851 | 67.4788
1383.524 | 13825.428 | 67.478
1383.619 | 13826.943 | 67.4734
1383.726 | 13827.405 | 67.4764
1383.832 | 13828.541 | 67.4719
1383.922 | 13829.974 | 67.4713
1384.001 | 13830.501 | 67.4678
1384.123 | 13831.44 | 67.4673
1384.204 | 13831.984 | 67.4675
1384.32 | 13833.615 | 67.462
1384.413 | 13834.109 | 67.4621
1384.533 | 13835.559 | 67.4589
1384.625 | 13837.008 | 67.4565
1384.701 | 13837.008 | 67.4563
1384.826 | 13838.441 | 67.4533
1384.915 | 13839.907 | 67.4539
1385.054 | 13840.484 | 67.4508
1385.118 | 13841.571 | 67.4503
1385.224 | 13842.23 | 67.4492
1385.32 | 13843.037 | 67.4458
1385.423 | 13844.734 | 67.4413
1385.547 | 13845.442 | 67.4398
1385.618 | 13846.612 | 67.4408
1385.713 | 13847.88 | 67.4367
1385.804 | 13848.325 | 67.437
1385.916 | 13849.923 | 67.4369
1386.031 | 13850.417 | 67.4322
1386.13 | 13851.125 | 67.4324
1386.219 | 13852.048 | 67.4322
1386.308 | 13853.843 | 67.4299
1386.429 | 13854.387 | 67.429
1386.514 | 13855.556 | 67.4253
1386.623 | 13856.611 | 67.4232
1386.717 | 13857.648 | 67.4252
1386.813 | 13858.472 | 67.4206
1386.928 | 13859.213 | 67.4195
1387.007 | 13860.103 | 67.4174
1387.101 | 13861.075 | 67.4204
1387.208 | 13862.854 | 67.4166
1387.325 | 13863.463 | 67.4138
1387.408 | 13864.517 | 67.4128
1387.521 | 13865.572 | 67.4148
1387.613 | 13866.577 | 67.4106
1387.713 | 13867.861 | 67.4144
1387.802 | 13868.471 | 67.4089
1387.903 | 13869.509 | 67.4087
1388.025 | 13870.546 | 67.4044
1388.102 | 13871.765 | 67.4066
1388.221 | 13872.309 | 67.4038
1388.305 | 13873.479 | 67.4017
1388.42 | 13874.681 | 67.3985
1388.522 | 13875.521 | 67.3975
1388.621 | 13876.147 | 67.3962
1388.712 | 13877.004 | 67.3962
1388.805 | 13878.634 | 67.3969
1388.936 | 13879.458 | 67.3938
1389.022 | 13880.084 | 67.3913
1389.111 | 13881.023 | 67.3913
1389.2 | 13882.753 | 67.3904
1389.335 | 13883.428 | 67.3876
1389.424 | 13884.087 | 67.3875
1389.514 | 13885.289 | 67.3916
1389.606 | 13886.08 | 67.39
1389.739 | 13887.694 | 67.3836
1389.82 | 13888.172 | 67.3855
1389.946 | 13889.737 | 67.3833
1390.027 | 13891.038 | 67.3823
1390.142 | 13891.895 | 67.3801
1390.228 | 13892.735 | 67.3813
1390.316 | 13893.394 | 67.3782
1390.406 | 13894.547 | 67.3789
1390.51 | 13895.338 | 67.3796
1390.6 | 13896.03 | 67.3782
1390.716 | 13897.446 | 67.3783
1390.809 | 13898.451 | 67.3769
1390.917 | 13899.028 | 67.3771
1391.005 | 13899.95 | 67.3787
1391.126 | 13901.482 | 67.3771
1391.232 | 13902.899 | 67.3752
1391.326 | 13903.689 | 67.3726
1391.417 | 13904.151 | 67.3733
1391.528 | 13905.715 | 67.3742
1391.63 | 13906.704 | 67.371
1391.701 | 13907.198 | 67.3713
1391.831 | 13908.005 | 67.3691
1391.922 | 13909.949 | 67.368
1392.003 | 13910.509 | 67.3687
1392.125 | 13911.695 | 67.3654
1392.226 | 13912.996 | 67.3646
1392.321 | 13913.787 | 67.3656
1392.425 | 13914.561 | 67.3649
1392.502 | 13915.121 | 67.3679
1392.629 | 13916.769 | 67.3654
1392.705 | 13917.411 | 67.3649
1392.822 | 13918.383 | 67.3621
1392.916 | 13919.898 | 67.3602
1393.024 | 13920.821 | 67.3633
1393.116 | 13921.908 | 67.3608
1393.246 | 13922.485 | 67.3593
1393.315 | 13923.588 | 67.3586
1393.428 | 13924.264 | 67.356
1393.513 | 13925.054 | 67.3589
1393.625 | 13926.833 | 67.3569
1393.716 | 13927.542 | 67.3582
1393.8 | 13928.25 | 67.3545
1393.915 | 13929.897 | 67.3525
1394.026 | 13930.507 | 67.3542
1394.11 | 13931.643 | 67.3518
1394.223 | 13932.961 | 67.3498
1394.317 | 13933.62 | 67.3523
1394.424 | 13934.427 | 67.349
1394.503 | 13935.169 | 67.3506
1394.627 | 13936.404 | 67.3513
1394.711 | 13937.063 | 67.3494
1394.827 | 13938.76 | 67.3487
1394.915 | 13939.336 | 67.3474
1395.008 | 13940.028 | 67.3471
1395.118 | 13941.56 | 67.3475
1395.211 | 13942.548 | 67.3476
1395.306 | 13943.866 | 67.3456
1395.407 | 13944.64 | 67.3405
1395.524 | 13945.398 | 67.3436
1395.607 | 13946.008 | 67.341
1395.716 | 13947.259 | 67.3404
1395.813 | 13947.951 | 67.3419
1395.916 | 13949.566 | 67.3398
1396.012 | 13950.57 | 67.3422
1396.109 | 13951.855 | 67.3415
1396.208 | 13952.662 | 67.3387
1396.333 | 13953.206 | 67.3391
1396.425 | 13954.343 | 67.3397
1396.51 | 13955.842 | 67.3359
1396.603 | 13956.616 | 67.3376
1396.706 | 13957.094 | 67.3383
1396.8 | 13958.593 | 67.3369
1396.919 | 13959.515 | 67.339
1397.011 | 13960.125 | 67.3311
1397.114 | 13961.624 | 67.3324
1397.235 | 13962.431 | 67.3246
1397.325 | 13963.09 | 67.3296
1397.415 | 13964.276 | 67.3233
1397.507 | 13965.083 | 67.3253
1397.6 | 13966.565 | 67.3238
1397.706 | 13967.109 | 67.3229
1397.81 | 13968.262 | 67.3212
1397.932 | 13969.761 | 67.3166
1398.016 | 13970.239 | 67.3168
1398.139 | 13971.721 | 67.3137
1398.22 | 13972.281 | 67.3133
1398.305 | 13973.006 | 67.3105
1398.425 | 13974.34 | 67.3106
1398.547 | 13975.428 | 67.3059
1398.622 | 13976.251 | 67.3085
1398.71 | 13977.388 | 67.305
1398.802 | 13978.03 | 67.3096
1398.915 | 13979.414 | 67.3101
1399.043 | 13980.946 | 67.3064
1399.144 | 13981.671 | 67.3042
1399.209 | 13981.671 | 67.3027
1399.314 | 13983.417 | 67.3016
1399.404 | 13984.521 | 67.3018
1399.526 | 13985.196 | 67.3019
1399.633 | 13986.431 | 67.2969
1399.718 | 13987.074 | 67.2974
1399.831 | 13989.083 | 67.299
1399.931 | 13989.874 | 67.2956
1400.027 | 13990.368 | 67.296
1400.132 | 13991.406 | 67.2938
1400.227 | 13992.081 | 67.2916
1400.312 | 13993.037 | 67.2928
1400.402 | 13994.141 | 67.2895
1400.537 | 13995.491 | 67.2871
1400.614 | 13996.134 | 67.2878
1400.706 | 13997.27 | 67.2857
1400.825 | 13998.703 | 67.2853
1400.918 | 13999.478 | 67.2845
1401.022 | 14000.944 | 67.2796
1401.104 | 14001.504 | 67.2825
1401.219 | 14002.624 | 67.281
1401.321 | 14003.431 | 67.2797
1401.417 | 14004.502 | 67.2766
1401.523 | 14005.177 | 67.2754
1401.634 | 14006.693 | 67.277
1401.721 | 14007.632 | 67.2752
1401.816 | 14008.752 | 67.2772
1401.922 | 14009.345 | 67.2745
1402.016 | 14010.597 | 67.2725
1402.101 | 14011.305 | 67.2739
1402.217 | 14012.376 | 67.2698
1402.322 | 14013.199 | 67.2711
1402.412 | 14014.83 | 67.2706
1402.549 | 14015.423 | 67.2631
1402.621 | 14016.642 | 67.2684
1402.715 | 14017.614 | 67.2651
1402.822 | 14018.471 | 67.2651
1402.925 | 14019.13 | 67.2668
1403.015 | 14020.612 | 67.2617
1403.121 | 14021.403 | 67.2614
1403.211 | 14021.979 | 67.2601
1403.308 | 14023.627 | 67.2593
1403.433 | 14024.203 | 67.2563
1403.525 | 14025.323 | 67.2548
1403.627 | 14026.608 | 67.2564
1403.707 | 14027.629 | 67.255
1403.817 | 14028.914 | 67.254
1403.93 | 14029.376 | 67.2543
1404.015 | 14030.084 | 67.2524
1404.116 | 14030.875 | 67.2514
1404.217 | 14032.736 | 67.2516
1404.305 | 14033.477 | 67.2506
1404.416 | 14034.334 | 67.2488
1404.506 | 14035.8 | 67.2486
1404.603 | 14036.607 | 67.2488
1404.73 | 14037.167 | 67.2456
1404.822 | 14038.32 | 67.244
1404.912 | 14039.654 | 67.248
1405.009 | 14040.116 | 67.2444
1405.105 | 14040.84 | 67.2413
1405.212 | 14042.85 | 67.2414
1405.309 | 14043.641 | 67.2415
1405.418 | 14044.201 | 67.2366
1405.552 | 14045.733 | 67.2374
1405.626 | 14046.276 | 67.2359
1405.702 | 14047.364 | 67.2365
1405.835 | 14048.731 | 67.2339
1405.916 | 14049.241 | 67.2347
1406.004 | 14049.933 | 67.2327
1406.111 | 14051.202 | 67.2332
1406.208 | 14052.404 | 67.2288
1406.346 | 14053.953 | 67.2307
1406.412 | 14053.953 | 67.2278
1406.507 | 14055.501 | 67.2286
1406.609 | 14056.111 | 67.2271
1406.701 | 14057.56 | 67.2264
1406.822 | 14058.087 | 67.2254
1406.912 | 14059.043 | 67.2229
1407.009 | 14059.883 | 67.2214
1407.129 | 14061.711 | 67.2198
1407.246 | 14062.914 | 67.2199
1407.327 | 14063.639 | 67.2179
1407.401 | 14064.742 | 67.2193
1407.536 | 14065.319 | 67.2146
1407.645 | 14066.109 | 67.2142
1407.729 | 14066.917 | 67.2148
1407.812 | 14068.02 | 67.2124
1407.903 | 14069.206 | 67.2094
1408.022 | 14070.31 | 67.2093
1408.103 | 14071.48 | 67.2082
1408.226 | 14072.303 | 67.2063
1408.332 | 14073.885 | 67.2015
1408.428 | 14074.725 | 67.2006
1408.519 | 14075.631 | 67.2015
1408.617 | 14076.158 | 67.1975
1408.707 | 14077.179 | 67.1972
1408.8 | 14077.986 | 67.1956
1408.919 | 14079.633 | 67.1945
1409.017 | 14080.885 | 67.1947
1409.1 | 14081.462 | 67.1878
1409.227 | 14082.681 | 67.1898
1409.324 | 14083.373 | 67.1888
1409.412 | 14084.114 | 67.1862
1409.502 | 14085.119 | 67.1838
1409.616 | 14086.618 | 67.1828
1409.719 | 14087.623 | 67.183
1409.813 | 14088.067 | 67.1785
1409.914 | 14089.583 | 67.1813
1410.023 | 14090.934 | 67.1754
1410.1 | 14090.934 | 67.175
1410.213 | 14092.894 | 67.1699
1410.354 | 14093.454 | 67.1705
1410.413 | 14094.64 | 67.1688
1410.528 | 14095.2 | 67.1228
1410.61 | 14096.024 | 67.0908
1410.717 | 14097.243 | 67.0414
1410.821 | 14098.791 | 67.0271
1410.946 | 14099.384 | 67.0163
1411.018 | 14100.603 | 67.0114
1411.111 | 14101.575 | 67.0061
1411.209 | 14102.959 | 67.0016
1411.318 | 14103.535 | 66.9958
1411.413 | 14104.573 | 66.9891
1411.512 | 14105.825 | 66.9863
1411.622 | 14106.336 | 66.9813
1411.72 | 14107.917 | 66.975
1411.821 | 14107.917 | 66.9705
1411.921 | 14109.482 | 66.965
1412.022 | 14110.124 | 66.96
1412.111 | 14111.887 | 66.9537
1412.204 | 14112.529 | 66.9502
1412.313 | 14113.649 | 66.9419
1412.413 | 14114.127 | 66.9376
1412.513 | 14115.89 | 66.9322
1412.641 | 14116.351 | 66.9284
1412.713 | 14117.553 | 66.9262
1412.817 | 14118.509 | 66.9227
1412.914 | 14119.052 | 66.9189
1413.001 | 14120.733 | 66.9141
1413.112 | 14121.408 | 66.9085
1413.221 | 14122.676 | 66.911
1413.302 | 14123.599 | 66.9062
1413.427 | 14124.521 | 66.9021
1413.511 | 14125.559 | 66.8979
1413.613 | 14126.185 | 66.8939
1413.716 | 14127.618 | 66.8882
1413.803 | 14128.557 | 66.8845
1413.922 | 14129.134 | 66.8802
1414.005 | 14130.6 | 66.8763
1414.113 | 14131.423 | 66.8739
1414.205 | 14132.033 | 66.8675
1414.318 | 14133.433 | 66.8634
1414.409 | 14134.52 | 66.8598
1414.512 | 14135.443 | 66.8579
1414.605 | 14136.052 | 66.8531
1414.702 | 14136.794 | 66.8509
1414.839 | 14138.721 | 66.8442
1414.917 | 14139.248 | 66.8416
1415.023 | 14140.483 | 66.8364
1415.109 | 14141.554 | 66.8318
1415.204 | 14142.131 | 66.8268
1415.309 | 14143.086 | 66.8252
1415.428 | 14144.717 | 66.819
1415.516 | 14145.162 | 66.8149
1415.612 | 14145.919 | 66.8093
1415.706 | 14146.908 | 66.8043
1415.803 | 14148.588 | 66.8009
1415.934 | 14149.412 | 66.7894
1416.011 | 14150.07 | 66.7821
1416.1 | 14151.075 | 66.7748
1416.229 | 14152.723 | 66.7631
1416.323 | 14153.974 | 66.7563
1416.419 | 14154.419 | 66.7523
1416.527 | 14155.441 | 66.7478
1416.63 | 14156.594 | 66.7405
1416.723 | 14157.664 | 66.7359
1416.809 | 14158.274 | 66.735
1416.9 | 14158.834 | 66.7326
1417.035 | 14160.448 | 66.7278
1417.118 | 14161.914 | 66.7239
1417.223 | 14162.787 | 66.7198
1417.317 | 14163.578 | 66.7155
1417.412 | 14164.039 | 66.7148
1417.5 | 14164.846 | 66.7064
1417.615 | 14166.428 | 66.7073
1417.701 | 14167.482 | 66.7026
1417.821 | 14168.273 | 66.6969
1417.925 | 14169.607 | 66.6878
1418.019 | 14170.628 | 66.6853
1418.119 | 14171.897 | 66.6783
1418.202 | 14172.473 | 66.6754
1418.335 | 14173.643 | 66.6722
1418.404 | 14174.252 | 66.6699
1418.522 | 14175.307 | 66.6608
1418.627 | 14176.591 | 66.6605
1418.714 | 14177.547 | 66.6529
1418.82 | 14178.914 | 66.6487
1418.92 | 14179.738 | 66.6416
1419.039 | 14180.281 | 66.6324
1419.131 | 14181.484 | 66.6258
1419.222 | 14182.933 | 66.6225
1419.32 | 14183.51 | 66.6165
1419.411 | 14184.515 | 66.6157
1419.513 | 14185.124 | 66.6096
1419.619 | 14186.623 | 66.607
1419.743 | 14187.332 | 66.6059
1419.814 | 14188.567 | 66.6029
1419.91 | 14189.522 | 66.5976
1420.022 | 14190.198 | 66.5952
1420.121 | 14191.631 | 66.5938
1420.218 | 14191.631 | 66.5896
1420.31 | 14193.805 | 66.5869
1420.419 | 14194.234 | 66.5814
1420.523 | 14195.42 | 66.5809
1420.619 | 14195.98 | 66.575
1420.706 | 14197.792 | 66.5737
1420.807 | 14198.599 | 66.5704
1420.922 | 14199.175 | 66.5662
1421.013 | 14200.197 | 66.5617
1421.113 | 14201.646 | 66.5539
1421.221 | 14202.173 | 66.5538
1421.307 | 14202.964 | 66.5475
1421.403 | 14203.821 | 66.5518
1421.51 | 14205.814 | 66.5489
1421.607 | 14206.605 | 66.5452
1421.731 | 14207.165 | 66.544
1421.816 | 14207.165 | 66.5432
1421.912 | 14209.537 | 66.5407
1422.015 | 14210.426 | 66.5385
1422.12 | 14211.629 | 66.54
1422.208 | 14212.485 | 66.5351
1422.322 | 14213.095 | 66.5323
1422.411 | 14214.001 | 66.5333
1422.531 | 14215.697 | 66.5312
1422.617 | 14216.159 | 66.5298
1422.707 | 14217.789 | 66.519
1422.808 | 14218.481 | 66.5117
1422.901 | 14219.255 | 66.5128
1423.037 | 14221.084 | 66.5085
1423.113 | 14221.084 | 66.5057
1423.21 | 14221.825 | 66.5018
1423.307 | 14222.847 | 66.5007
1423.427 | 14224.691 | 66.5001
1423.537 | 14225.91 | 66.5014
1423.606 | 14226.751 | 66.4984
1423.703 | 14227.442 | 66.4971
1423.826 | 14228.645 | 66.494
1423.92 | 14229.123 | 66.495
1424.01 | 14229.946 | 66.4901
1424.107 | 14230.852 | 66.4896
1424.226 | 14232.648 | 66.4877
1424.3 | 14233.142 | 66.4812
1424.432 | 14234.707 | 66.4823
1424.542 | 14235.333 | 66.4837
1424.624 | 14236.98 | 66.483
1424.701 | 14237.441 | 66.4811
1424.841 | 14238.611 | 66.4807
1424.909 | 14239.171 | 66.4782
1425.037 | 14240.439 | 66.4777
1425.121 | 14241.279 | 66.4748
1425.231 | 14242.877 | 66.4715
1425.308 | 14243.355 | 66.4706
1425.401 | 14244.426 | 66.4675
1425.518 | 14245.925 | 66.471
1425.605 | 14246.485 | 66.4657
1425.701 | 14246.485 | 66.4665
1425.804 | 14248.346 | 66.4668
1425.92 | 14249.615 | 66.4616
1426.026 | 14250.85 | 66.4639
1426.1 | 14251.443 | 66.4617
1426.217 | 14252.58 | 66.4612
1426.348 | 14253.403 | 66.4587
1426.42 | 14254.606 | 66.4564
1426.54 | 14255.298 | 66.4562
1426.618 | 14256.171 | 66.4572
1426.723 | 14257.933 | 66.4522
1426.819 | 14258.74 | 66.4522
1426.908 | 14259.284 | 66.4552
1427.031 | 14260.388 | 66.4548
1427.102 | 14261.08 | 66.4509
1427.211 | 14262.859 | 66.4518
1427.326 | 14263.468 | 66.4476
1427.436 | 14264.275 | 66.4503
1427.527 | 14265.412 | 66.4474
1427.62 | 14266.911 | 66.4501
1427.714 | 14267.685 | 66.4498
1427.81 | 14268.459 | 66.4493
1427.909 | 14269.629 | 66.4467
1428.017 | 14270.881 | 66.4459
1428.114 | 14271.671 | 66.4462
1428.236 | 14272.248 | 66.4444
1428.327 | 14273.335 | 66.446
1428.402 | 14273.994 | 66.4438
1428.506 | 14275.773 | 66.4421
1428.614 | 14275.773 | 66.441
1428.719 | 14277.634 | 66.4418
1428.845 | 14278.343 | 66.4416
1428.904 | 14279.446 | 66.4417
1429.019 | 14280.484 | 66.441
1429.133 | 14281.077 | 66.4427
1429.223 | 14282.28 | 66.4381
1429.313 | 14283.861 | 66.4378
1429.424 | 14284.273 | 66.4377
1429.516 | 14285.311 | 66.4367
1429.625 | 14286.48 | 66.4396
1429.719 | 14287.65 | 66.4366
1429.811 | 14288.523 | 66.4396
1429.914 | 14289.445 | 66.4385
1430.013 | 14290.022 | 66.4361
1430.109 | 14291.488 | 66.4374
1430.207 | 14291.949 | 66.4359
1430.318 | 14293.613 | 66.4338
1430.429 | 14294.338 | 66.4347
1430.502 | 14295.507 | 66.4353
1430.614 | 14296.1 | 66.4337
1430.711 | 14296.875 | 66.4346
1430.832 | 14298.703 | 66.4337
1430.917 | 14299.148 | 66.434
1431.006 | 14299.889 | 66.4329
1431.108 | 14301.767 | 66.4327
1431.203 | 14302.558 | 66.4292
1431.33 | 14303.826 | 66.4302
1431.418 | 14304.584 | 66.4319
1431.534 | 14306.066 | 66.4348
1431.607 | 14306.066 | 66.4347
1431.735 | 14307.516 | 66.4325
1431.808 | 14308.076 | 66.4318
1431.927 | 14309.674 | 66.4309
1432.01 | 14310.3 | 66.4301
1432.135 | 14311.469 | 66.4291
1432.214 | 14312.062 | 66.4312
1432.328 | 14313.677 | 66.4292
1432.403 | 14314.451 | 66.4287
1432.54 | 14315.538 | 66.4313
1432.619 | 14316.131 | 66.4321
1432.709 | 14316.922 | 66.4333
1432.828 | 14318.602 | 66.4353
1432.9 | 14319.146 | 66.4343
1433.03 | 14320.727 | 66.4337
1433.109 | 14321.534 | 66.4344
1433.242 | 14322.687 | 66.4331
1433.31 | 14323.313 | 66.4336
1433.421 | 14324.911 | 66.4341
1433.516 | 14325.389 | 66.432
1433.622 | 14326.937 | 66.4338
1433.725 | 14327.563 | 66.4317
1433.821 | 14328.65 | 66.4322
1433.946 | 14329.359 | 66.4353
1434.028 | 14330.578 | 66.4338
1434.106 | 14331.302 | 66.4343
1434.229 | 14332.39 | 66.436
1434.332 | 14333.543 | 66.4345
1434.428 | 14334.58 | 66.435
1434.532 | 14335.239 | 66.4342
1434.609 | 14336.046 | 66.4351
1434.717 | 14337.908 | 66.4349
1434.801 | 14338.451 | 66.4344
1434.919 | 14339.588 | 66.435
1435.014 | 14340.543 | 66.4358
1435.135 | 14341.186 | 66.4378
1435.22 | 14342.108 | 66.4372
1435.327 | 14343.706 | 66.436
1435.406 | 14344.365 | 66.4374
1435.518 | 14345.716 | 66.4413
1435.613 | 14346.325 | 66.4414
1435.724 | 14347.478 | 66.4389
1435.827 | 14348.714 | 66.4412
1435.935 | 14349.356 | 66.4384
1436.027 | 14350.46 | 66.4374
1436.121 | 14351.399 | 66.4374
1436.223 | 14352.898 | 66.4402
1436.31 | 14353.507 | 66.4419
1436.413 | 14354.512 | 66.4421
1436.507 | 14354.973 | 66.4393
1436.609 | 14356.588 | 66.4423
1436.735 | 14357.181 | 66.4416
1436.825 | 14358.317 | 66.4435
1436.916 | 14359.125 | 66.4419
1437.009 | 14360.607 | 66.4437
1437.132 | 14361.167 | 66.4393
1437.22 | 14362.304 | 66.4456
1437.309 | 14363.803 | 66.4432
1437.407 | 14364.593 | 66.4468
1437.515 | 14365.862 | 66.4439
1437.632 | 14366.323 | 66.4435
1437.702 | 14367.41 | 66.4457
1437.816 | 14368.465 | 66.4477
1437.924 | 14369.008 | 66.4465
1438.02 | 14369.947 | 66.4456
1438.109 | 14371.809 | 66.4481
1438.22 | 14372.418 | 66.4479
1438.306 | 14373.423 | 66.4489
1438.422 | 14374.115 | 66.4511
1438.504 | 14374.922 | 66.4506
1438.607 | 14376.602 | 66.449
1438.712 | 14377.393 | 66.4535
1438.8 | 14377.969 | 66.4529
1438.915 | 14379.089 | 66.4538
1439.008 | 14380.77 | 66.4502
1439.13 | 14381.346 | 66.4525
1439.238 | 14382.516 | 66.4562
1439.316 | 14383.076 | 66.4538
1439.411 | 14383.834 | 66.4579
1439.504 | 14385.464 | 66.458
1439.615 | 14386.568 | 66.4603
1439.733 | 14387.49 | 66.4603
1439.811 | 14388.034 | 66.4614
1439.901 | 14389.072 | 66.4601
1440.012 | 14390.554 | 66.4616
1440.133 | 14391.362 | 66.464
1440.222 | 14392.02 | 66.4662
1440.312 | 14393.174 | 66.464
1440.429 | 14394.656 | 66.4674
1440.519 | 14395.134 | 66.4662
1440.633 | 14396.633 | 66.47
1440.713 | 14397.341 | 66.4687
1440.824 | 14398.955 | 66.473
1440.91 | 14398.955 | 66.4715
1441.028 | 14400.438 | 66.4728
1441.132 | 14401.871 | 66.4748
1441.226 | 14402.678 | 66.4756
1441.311 | 14403.09 | 66.4743
1441.441 | 14404.836 | 66.4742
1441.508 | 14404.836 | 66.4752
1441.603 | 14405.759 | 66.4783
1441.735 | 14407.373 | 66.4794
1441.829 | 14408.625 | 66.4784
1441.903 | 14408.625 | 66.4771
1442.025 | 14410.569 | 66.479
1442.128 | 14411.112 | 66.4837
1442.236 | 14412.792 | 66.4818
1442.334 | 14413.352 | 66.4868
1442.408 | 14414.077 | 66.4849
1442.529 | 14415.346 | 66.4862
1442.616 | 14416.005 | 66.4863
1442.705 | 14416.861 | 66.4852
1442.817 | 14418.657 | 66.4898
1442.917 | 14419.909 | 66.4867
1443.035 | 14420.37 | 66.4909
1443.117 | 14421.424 | 66.4897
1443.227 | 14422.577 | 66.4928
1443.321 | 14423.582 | 66.4941
1443.425 | 14424.422 | 66.4946
1443.51 | 14424.982 | 66.495
1443.624 | 14426.629 | 66.4947
1443.704 | 14427.222 | 66.4974
1443.825 | 14428.392 | 66.4979
1443.918 | 14429.858 | 66.5001
1444.014 | 14430.632 | 66.4999
1444.104 | 14431.209 | 66.5014
1444.226 | 14432.296 | 66.5045
1444.31 | 14433.004 | 66.5053
1444.417 | 14434.223 | 66.506
1444.523 | 14435.541 | 66.5052
1444.617 | 14436.562 | 66.5113
1444.717 | 14437.847 | 66.5089
1444.814 | 14438.654 | 66.5108
1444.922 | 14439.198 | 66.5116
1445.011 | 14439.956 | 66.5142
1445.117 | 14440.812 | 66.5144
1445.21 | 14442.789 | 66.5167
1445.312 | 14443.514 | 66.5165
1445.42 | 14444.09 | 66.5183
1445.506 | 14445.573 | 66.5156
1445.621 | 14446.479 | 66.5166
1445.712 | 14447.088 | 66.5199
1445.805 | 14448.554 | 66.5238
1445.931 | 14449.115 | 66.5241
1446.021 | 14450.284 | 66.5218
1446.122 | 14451.091 | 66.5285
1446.213 | 14451.981 | 66.5309
1446.321 | 14453.266 | 66.5286
1446.408 | 14454.798 | 66.5319
1446.511 | 14455.638 | 66.5323
1446.612 | 14456.148 | 66.5328
1446.708 | 14456.923 | 66.532
1446.814 | 14457.796 | 66.5344
1446.91 | 14459.624 | 66.5346
1447.003 | 14460.547 | 66.5397
1447.131 | 14461.831 | 66.5407
1447.225 | 14462.293 | 66.5388
1447.312 | 14463.215 | 66.5388
1447.401 | 14464.714 | 66.5414
1447.5 | 14465.505 | 66.5422
1447.608 | 14466.79 | 66.5461
1447.743 | 14467.482 | 66.5485
1447.819 | 14468.14 | 66.5465
1447.921 | 14468.915 | 66.5502
1448.016 | 14469.969 | 66.5491
1448.112 | 14470.858 | 66.5517
1448.244 | 14472.703 | 66.554
1448.326 | 14473.313 | 66.5524
1448.41 | 14474.499 | 66.5544
1448.545 | 14475.883 | 66.5539
1448.612 | 14475.883 | 66.5563
1448.704 | 14476.789 | 66.5587
1448.818 | 14478.386 | 66.5611
1448.905 | 14479.457 | 66.5613
1449.028 | 14480.149 | 66.5612
1449.099 | 14481.384 | 66.5616
1449.243 | 14482.85 | 66.5633
1449.309 | 14482.85 | 66.5668
1449.404 | 14484.695 | 66.565
1449.5 | 14485.486 | 66.5665
1449.604 | 14486.293 | 66.571
1449.742 | 14487.825 | 66.5722
1449.835 | 14488.616 | 66.5703
1449.927 | 14489.687 | 66.5757
1450.007 | 14490.494 | 66.5736
1450.131 | 14491.433 | 66.578
1450.224 | 14491.993 | 66.5782
1450.31 | 14492.915 | 66.5774
1450.402 | 14493.805 | 66.5796
1450.531 | 14495.683 | 66.5808
1450.605 | 14495.683 | 66.5843
1450.741 | 14497.626 | 66.5824
1450.825 | 14498.911 | 66.5864
1450.902 | 14498.911 | 66.5893
1451.016 | 14500.427 | 66.5902
1451.136 | 14501.778 | 66.5892
1451.218 | 14502.7 | 66.5932
1451.302 | 14502.7 | 66.5925
1451.424 | 14504.38 | 66.5941
1451.52 | 14504.957 | 66.5933
1451.614 | 14506.653 | 66.5973
1451.749 | 14507.378 | 66.5976
1451.817 | 14507.378 | 66.5996
1451.917 | 14509.553 | 66.6008
1452.038 | 14510.212 | 66.6002
1452.132 | 14511.118 | 66.6033
1452.217 | 14512.831 | 66.6047
1452.315 | 14513.671 | 66.6064
1452.405 | 14514.231 | 66.6087
1452.528 | 14515.318 | 66.6091
1452.612 | 14515.977 | 66.6065
1452.72 | 14517.74 | 66.614
1452.814 | 14518.267 | 66.6128
1452.923 | 14519.881 | 66.6153
1453.01 | 14520.589 | 66.6152
1453.123 | 14521.479 | 66.6173
1453.213 | 14522.088 | 66.619
1453.308 | 14523.587 | 66.6229
1453.434 | 14524.147 | 66.6206
1453.518 | 14525.268 | 66.6246
1453.624 | 14525.926 | 66.6284
1453.705 | 14527.722 | 66.6284
1453.832 | 14528.298 | 66.6262
1453.91 | 14529.386 | 66.6288
1454.022 | 14530.506 | 66.6297
1454.108 | 14531.461 | 66.6329
1454.214 | 14532.12 | 66.6371
1454.318 | 14533.323 | 66.6363
1454.413 | 14533.883 | 66.6389
1454.518 | 14535.579 | 66.6397
1454.602 | 14536.403 | 66.6397
1454.719 | 14537.111 | 66.6426
1454.804 | 14538.742 | 66.6424
1454.905 | 14539.549 | 66.646
1455.031 | 14540.142 | 66.6471
1455.122 | 14541.262 | 66.6477
1455.222 | 14542.07 | 66.647
1455.307 | 14543.569 | 66.6485
1455.413 | 14544.129 | 66.6502
1455.517 | 14545.331 | 66.6532
1455.608 | 14546.764 | 66.6529
1455.705 | 14547.555 | 66.656
1455.81 | 14548.329 | 66.6555
1455.904 | 14548.988 | 66.6591
1456.013 | 14549.696 | 66.6603
1456.133 | 14551.624 | 66.6606
1456.225 | 14552.316 | 66.6645
1456.306 | 14553.32 | 66.6605
1456.43 | 14554.473 | 66.6641
1456.518 | 14554.968 | 66.6651
1456.604 | 14556.566 | 66.6689
1456.726 | 14557.966 | 66.6728
1456.819 | 14558.378 | 66.6702
1456.926 | 14559.942 | 66.6736
1457.013 | 14559.942 | 66.6745
1457.134 | 14561.458 | 66.6746
1457.201 | 14562.034 | 66.673
1457.303 | 14563.056 | 66.6775
1457.402 | 14564.522 | 66.6799
1457.506 | 14565.28 | 66.6799
1457.605 | 14566.466 | 66.6828
1457.741 | 14567.306 | 66.6841
1457.824 | 14568.096 | 66.6837
1457.931 | 14569.332 | 66.6853
1458.023 | 14570.897 | 66.6893
1458.115 | 14571.358 | 66.6929
1458.208 | 14572.33 | 66.6933
1458.325 | 14573.763 | 66.6964
1458.438 | 14574.339 | 66.6921
1458.519 | 14575.081 | 66.6928
1458.608 | 14576.134 | 66.6954
1458.73 | 14577.716 | 66.6971
1458.816 | 14578.342 | 66.7024
1458.917 | 14579.445 | 66.7014
1459.027 | 14580.78 | 66.7018
1459.125 | 14581.521 | 66.7091
1459.221 | 14582.888 | 66.7076
1459.321 | 14583.695 | 66.7096
1459.419 | 14584.173 | 66.7097
1459.504 | 14584.898 | 66.7092
1459.619 | 14586.693 | 66.712
1459.717 | 14587.501 | 66.7142
1459.815 | 14588.802 | 66.7124
1459.927 | 14589.28 | 66.7112
1460.019 | 14590.894 | 66.7143
1460.105 | 14591.339 | 66.717
1460.222 | 14592.327 | 66.7189
1460.312 | 14593.81 | 66.719
1460.437 | 14594.337 | 66.7211
1460.516 | 14595.407 | 66.721
1460.613 | 14596.808 | 66.7215
1460.711 | 14597.615 | 66.7243
1460.827 | 14598.389 | 66.7237
1460.91 | 14598.982 | 66.7259
1461.026 | 14600.662 | 66.7087
1461.138 | 14601.354 | 66.7009
1461.21 | 14602.589 | 66.6995
1461.32 | 14603.133 | 66.7009
1461.413 | 14604.797 | 66.6999
1461.507 | 14605.34 | 66.7006
1461.619 | 14606.592 | 66.7013
1461.709 | 14607.482 | 66.7012
1461.815 | 14608.8 | 66.7028
1461.924 | 14609.393 | 66.7039
1462.005 | 14610.43 | 66.7037
1462.115 | 14611.847 | 66.7056
1462.223 | 14612.407 | 66.7065
1462.313 | 14613.494 | 66.707
1462.403 | 14614.17 | 66.7081
1462.511 | 14614.944 | 66.7088
1462.604 | 14615.85 | 66.709
1462.714 | 14616.756 | 66.7112
1462.821 | 14618.617 | 66.7087
1462.929 | 14619.276 | 66.7106
1463.009 | 14620.479 | 66.714
1463.123 | 14621.615 | 66.7153
1463.207 | 14622.554 | 66.7105
1463.32 | 14623.114 | 66.7162
1463.423 | 14624.284 | 66.7154
1463.515 | 14625.108 | 66.7152
1463.603 | 14626.722 | 66.7187
1463.705 | 14627.545 | 66.7204
1463.818 | 14628.073 | 66.7183
1463.905 | 14629.769 | 66.716
1464.006 | 14630.445 | 66.7167
1464.117 | 14631.12 | 66.7174
1464.204 | 14632.734 | 66.7185
1464.305 | 14633.344 | 66.7218
1464.402 | 14634.398 | 66.7206
1464.516 | 14635.469 | 66.7214
1464.635 | 14636.358 | 66.7211
1464.713 | 14637.017 | 66.7251
1464.829 | 14638.697 | 66.7248
1464.907 | 14638.697 | 66.727
1465.013 | 14640.526 | 66.7254
1465.132 | 14641.317 | 66.7234
1465.208 | 14641.992 | 66.724
1465.303 | 14643.54 | 66.7289
1465.434 | 14644.381 | 66.7243
1465.53 | 14645.056 | 66.7267
1465.602 | 14645.962 | 66.7249
1465.702 | 14647.379 | 66.7272
1465.827 | 14648.762 | 66.7223
1465.919 | 14649.372 | 66.726
1466.041 | 14650.541 | 66.727
1466.104 | 14651.101 | 66.7292
1466.226 | 14652.765 | 66.727
1466.323 | 14653.556 | 66.728
1466.415 | 14654.033 | 66.7286
1466.505 | 14655.45 | 66.732
1466.626 | 14656.751 | 66.729
1466.736 | 14657.361 | 66.7303
1466.819 | 14658.547 | 66.729
1466.915 | 14659.008 | 66.7256
1467.002 | 14659.815 | 66.7278
1467.125 | 14661.627 | 66.7278
1467.231 | 14662.204 | 66.7247
1467.313 | 14663.028 | 66.7278
1467.402 | 14664.428 | 66.7247
1467.528 | 14665.185 | 66.7256
1467.622 | 14666.882 | 66.7258
1467.719 | 14667.673 | 66.7252
1467.801 | 14668.414 | 66.725
1467.901 | 14669.238 | 66.7259
1468.016 | 14670.819 | 66.7251
1468.12 | 14671.478 | 66.727
1468.205 | 14672.236 | 66.7273
1468.329 | 14673.306 | 66.7244
1468.4 | 14673.965 | 66.7248
1468.516 | 14675.646 | 66.7211
1468.618 | 14676.14 | 66.7241
1468.726 | 14677.919 | 66.7129
1468.822 | 14678.578 | 66.7007
1468.912 | 14679.286 | 66.6969
1469.025 | 14680.373 | 66.6832
1469.119 | 14681.856 | 66.6758
1469.207 | 14682.333 | 66.6748
1469.312 | 14683.783 | 66.6659
1469.423 | 14684.425 | 66.6592
1469.519 | 14685.875 | 66.6544
1469.619 | 14686.452 | 66.6477
1469.714 | 14687.489 | 66.646
1469.813 | 14688.626 | 66.6392
1469.919 | 14689.186 | 66.6377
1470.025 | 14690.389 | 66.6338
1470.12 | 14690.949 | 66.6306
1470.217 | 14691.871 | 66.6275
1470.321 | 14693.584 | 66.6261
1470.406 | 14694.408 | 66.6229
1470.515 | 14695.792 | 66.6197
1470.612 | 14696.582 | 66.6198
1470.722 | 14697.142 | 66.6161
1470.81 | 14697.917 | 66.6099
1470.905 | 14698.79 | 66.6083
1471.014 | 14700.783 | 66.6032
1471.11 | 14701.458 | 66.6005
1471.201 | 14702.101 | 66.598
1471.313 | 14702.941 | 66.5847
1471.414 | 14704.786 | 66.5793
1471.508 | 14705.428 | 66.5793
1471.601 | 14706.351 | 66.5746
1471.708 | 14706.927 | 66.574
1471.805 | 14708.163 | 66.574
1471.906 | 14709.431 | 66.5731
1472.002 | 14710.403 | 66.5734
1472.118 | 14711.078 | 66.5719
1472.207 | 14712.742 | 66.5672
1472.307 | 14713.434 | 66.5673
1472.432 | 14714.653 | 66.5661
1472.517 | 14715.13 | 66.5647
1472.603 | 14715.855 | 66.5622
1472.711 | 14717.124 | 66.5634
1472.807 | 14717.799 | 66.5607
1472.927 | 14719.611 | 66.5588
1473.035 | 14720.188 | 66.5574
1473.105 | 14721.439 | 66.5564
1473.207 | 14722.016 | 66.5539
1473.303 | 14722.757 | 66.5483
1473.415 | 14724.405 | 66.5478
1473.528 | 14725.409 | 66.5471
1473.631 | 14726.81 | 66.5486
1473.702 | 14726.81 | 66.5461
1473.824 | 14728.556 | 66.5426
1473.917 | 14729.066 | 66.5404
1474.007 | 14730.466 | 66.5407
1474.115 | 14731.142 | 66.5381
1474.223 | 14732.575 | 66.5379
1474.315 | 14733.036 | 66.5343
1474.405 | 14733.86 | 66.5303
1474.528 | 14735.507 | 66.5294
1474.621 | 14736.891 | 66.5286
1474.71 | 14737.484 | 66.526
1474.821 | 14738.555 | 66.5228
1474.926 | 14739.955 | 66.5212
1475.024 | 14740.729 | 66.5181
1475.119 | 14741.52 | 66.5184
1475.213 | 14741.997 | 66.5172
1475.332 | 14743.463 | 66.5126
1475.425 | 14744.913 | 66.5146
1475.503 | 14744.913 | 66.512
1475.628 | 14746.643 | 66.5098
1475.725 | 14747.96 | 66.5071
1475.812 | 14748.389 | 66.5082
1475.929 | 14749.278 | 66.5083
1476.032 | 14750.711 | 66.5073
1476.116 | 14751.519 | 66.5086
1476.205 | 14752.177 | 66.5068
1476.326 | 14753.248 | 66.5054
1476.425 | 14753.956 | 66.4994
1476.512 | 14754.879 | 66.5014
1476.604 | 14756.048 | 66.5025
1476.719 | 14757.399 | 66.5003
1476.811 | 14758.009 | 66.5008
1476.922 | 14759.343 | 66.4974
1477.001 | 14760.035 | 66.4996
1477.129 | 14761.32 | 66.4984
1477.23 | 14762.143 | 66.4964
1477.31 | 14763.527 | 66.4951
1477.428 | 14764.087 | 66.4945
1477.502 | 14764.977 | 66.4945
1477.612 | 14766.756 | 66.491
1477.712 | 14767.596 | 66.492
1477.816 | 14768.271 | 66.4895
1477.92 | 14769.836 | 66.4905
1478.013 | 14770.446 | 66.4864
1478.128 | 14771.533 | 66.4869
1478.212 | 14772.472 | 66.4879
1478.312 | 14773.131 | 66.4866
1478.418 | 14774.811 | 66.487
1478.512 | 14775.601 | 66.4852
1478.609 | 14776.162 | 66.4865
1478.711 | 14776.919 | 66.4837
1478.815 | 14778.649 | 66.4816
1478.911 | 14779.324 | 66.479
1479.013 | 14780.395 | 66.4794
1479.117 | 14781.12 | 66.4764
1479.221 | 14782.289 | 66.4751
1479.309 | 14783.755 | 66.4753
1479.42 | 14784.596 | 66.4725
1479.507 | 14785.534 | 66.4664
1479.62 | 14786.095 | 66.4645
1479.717 | 14786.836 | 66.4649
1479.801 | 14787.841 | 66.4656
1479.912 | 14789.62 | 66.4645
1480.001 | 14790.394 | 66.4622
1480.116 | 14791.036 | 66.4636
1480.205 | 14792.717 | 66.4656
1480.304 | 14793.54 | 66.4639
1480.431 | 14794.792 | 66.4651
1480.542 | 14795.352 | 66.4614
1480.621 | 14796.225 | 66.4606
1480.709 | 14796.901 | 66.4617
1480.8 | 14797.757 | 66.4605
1480.92 | 14799.371 | 66.4625
1481.005 | 14800.541 | 66.4615
1481.101 | 14801.134 | 66.4584
1481.233 | 14802.798 | 66.4596
1481.321 | 14803.358 | 66.4583
1481.407 | 14804.429 | 66.4572
1481.5 | 14805.022 | 66.4564
1481.647 | 14806.586 | 66.4565
1481.711 | 14807.492 | 66.4555
1481.838 | 14808.843 | 66.4568
1481.914 | 14809.337 | 66.4565
1482.026 | 14810.309 | 66.4542
1482.129 | 14811.248 | 66.4565
1482.201 | 14811.973 | 66.4532
1482.308 | 14812.896 | 66.4538
1482.406 | 14813.769 | 66.456
1482.543 | 14815.548 | 66.4527
1482.607 | 14816.437 | 66.4509
1482.726 | 14817.261 | 66.4543
1482.83 | 14818.546 | 66.4517
1482.923 | 14819.583 | 66.4519
1483.017 | 14820.045 | 66.4506
1483.139 | 14821.494 | 66.4468
1483.202 | 14822.054 | 66.4433
1483.315 | 14822.944 | 66.4414
1483.428 | 14824.624 | 66.4398
1483.502 | 14825.266 | 66.4394
1483.624 | 14826.288 | 66.4374
1483.726 | 14827.737 | 66.438
1483.82 | 14828.561 | 66.4376
1483.932 | 14829.072 | 66.438
1484.017 | 14830.785 | 66.4371
1484.141 | 14831.328 | 66.4373
1484.22 | 14832.432 | 66.4403
1484.315 | 14833.009 | 66.4374
1484.416 | 14834.475 | 66.4394
1484.539 | 14835.199 | 66.4388
1484.616 | 14836.056 | 66.4411
1484.724 | 14837.736 | 66.4399
1484.8 | 14838.379 | 66.4408
1484.924 | 14839.598 | 66.4423
1485.037 | 14840.289 | 66.4427
1485.118 | 14841.377 | 66.4406
1485.215 | 14842.777 | 66.4385
1485.311 | 14843.551 | 66.4401
1485.427 | 14844.342 | 66.4425
1485.53 | 14844.918 | 66.4406
1485.629 | 14846.005 | 66.4391
1485.711 | 14847.752 | 66.4388
1485.833 | 14848.295 | 66.4388
1485.927 | 14849.481 | 66.4435
1486.016 | 14850.783 | 66.4446
1486.11 | 14851.59 | 66.4421
1486.223 | 14852.133 | 66.4428
1486.327 | 14853.286 | 66.4436
1486.418 | 14854.094 | 66.4444
1486.508 | 14855.708 | 66.4475
1486.62 | 14856.202 | 66.4466
1486.717 | 14857.652 | 66.4486
1486.811 | 14858.409 | 66.4471
1486.912 | 14858.969 | 66.4465
1487.008 | 14860.534 | 66.4505
1487.133 | 14861.094 | 66.448
1487.222 | 14862.231 | 66.4498
1487.323 | 14863.038 | 66.4493
1487.412 | 14863.928 | 66.448
1487.503 | 14864.801 | 66.4519
1487.614 | 14866.777 | 66.4495
1487.711 | 14867.568 | 66.4527
1487.804 | 14868.392 | 66.4526
1487.925 | 14869.413 | 66.4529
1488.017 | 14870.533 | 66.452
1488.107 | 14871.571 | 66.4552
1488.203 | 14872.345 | 66.4538
1488.321 | 14872.938 | 66.4538
1488.408 | 14874.767 | 66.4537
1488.51 | 14875.442 | 66.4541
1488.602 | 14876.348 | 66.4549
1488.702 | 14877.386 | 66.4566
1488.812 | 14878.473 | 66.4616
1488.918 | 14879.379 | 66.46
1489.018 | 14880.45 | 66.4593
1489.113 | 14881.224 | 66.4592
1489.206 | 14882.739 | 66.4616
1489.308 | 14883.464 | 66.4616
1489.408 | 14884.206 | 66.4618
1489.527 | 14885.293 | 66.4628
1489.636 | 14887.022 | 66.4613
1489.715 | 14887.022 | 66.4623
1489.808 | 14887.78 | 66.4636
1489.921 | 14889.378 | 66.4634
1490.011 | 14890.482 | 66.4636
1490.144 | 14891.832 | 66.4641
1490.212 | 14891.832 | 66.4676
1490.305 | 14892.738 | 66.464
1490.42 | 14894.369 | 66.4668
1490.525 | 14895.572 | 66.4665
1490.618 | 14896.263 | 66.4705
1490.737 | 14897.433 | 66.4719
1490.804 | 14898.059 | 66.473
1490.928 | 14899.311 | 66.4759
1491.021 | 14900.843 | 66.4763
1491.129 | 14901.601 | 66.4784
1491.227 | 14902.902 | 66.4797
1491.305 | 14902.902 | 66.4791
1491.4 | 14904.368 | 66.4792
1491.528 | 14905.768 | 66.4768
1491.61 | 14906.361 | 66.4775
1491.731 | 14907.366 | 66.4785
1491.805 | 14907.959 | 66.4815
1491.903 | 14908.717 | 66.4783
1492.056 | 14911.023 | 66.4801
1492.129 | 14911.534 | 66.4811
1492.211 | 14912.275 | 66.4826
1492.336 | 14913.494 | 66.4858
1492.419 | 14914.878 | 66.4846
1492.525 | 14915.718 | 66.4822
1492.632 | 14916.706 | 66.4814
1492.756 | 14917.381 | 66.4902
1492.802 | 14917.381 | 66.4908
1492.92 | 14919.424 | 66.4925
1493.015 | 14920.099 | 66.4958
1493.128 | 14921.071 | 66.4933
1493.204 | 14921.928 | 66.494
1493.326 | 14923.608 | 66.4968
1493.408 | 14924.316 | 66.4988
1493.523 | 14925.305 | 66.5022
1493.613 | 14926.754 | 66.5017
1493.748 | 14927.314 | 66.504
1493.821 | 14928.533 | 66.5044
1493.909 | 14929.225 | 66.5007
1494.01 | 14930.724 | 66.5052
1494.139 | 14931.317 | 66.507
1494.23 | 14932.404 | 66.5054
1494.323 | 14933.393 | 66.5086
1494.414 | 14934.052 | 66.502
1494.512 | 14935.567 | 66.4998
1494.644 | 14936.276 | 66.4994
1494.723 | 14937.462 | 66.4992
1494.805 | 14938.022 | 66.5007
1494.913 | 14939.175 | 66.5025
1495.027 | 14940.41 | 66.5031
1495.116 | 14941.481 | 66.5037
1495.219 | 14942.436 | 66.5042
1495.311 | 14943.573 | 66.505
1495.443 | 14944.265 | 66.5075
1495.509 | 14945.385 | 66.5085
1495.606 | 14946.703 | 66.5072
1495.708 | 14947.51 | 66.5122
1495.833 | 14948.086 | 66.5108
1495.92 | 14949.207 | 66.5114
1496.015 | 14949.849 | 66.5116
1496.122 | 14951.694 | 66.514
1496.204 | 14952.386 | 66.5124
1496.318 | 14953.045 | 66.5146
1496.406 | 14954.708 | 66.5151
1496.509 | 14955.548 | 66.5155
1496.612 | 14956.076 | 66.5187
1496.714 | 14957.229 | 66.5202
1496.817 | 14957.921 | 66.5208
1496.911 | 14958.827 | 66.5241
1497.045 | 14960.606 | 66.5244
1497.116 | 14961.116 | 66.5231
1497.215 | 14961.841 | 66.5234
1497.311 | 14962.813 | 66.5277
1497.431 | 14964.674 | 66.5252
1497.5 | 14965.366 | 66.5272
1497.629 | 14966.618 | 66.5308
1497.733 | 14967.293 | 66.5285
1497.81 | 14968.265 | 66.5319
1497.903 | 14968.891 | 66.5325
1498.053 | 14970.324 | 66.535
1498.116 | 14971.214 | 66.5351
1498.21 | 14972.318 | 66.5343
1498.302 | 14972.911 | 66.5383
1498.45 | 14974.311 | 66.5391
1498.504 | 14975.48 | 66.5388
1498.638 | 14976.106 | 66.5392
1498.724 | 14977.029 | 66.5381
1498.845 | 14978.544 | 66.5406
1498.902 | 14979.104 | 66.5428
1499.01 | 14980.093 | 66.5433
1499.125 | 14981.559 | 66.5439
1499.234 | 14982.135 | 66.545
1499.328 | 14983.354 | 66.5475
1499.422 | 14983.914 | 66.5458
1499.501 | 14984.87 | 66.5468
1499.624 | 14986.682 | 66.5479
1499.752 | 14987.291 | 66.5485
1499.801 | 14988.411 | 66.5477
1499.933 | 14989.054 | 66.5505
1500.019 | 14989.976 | 66.5493
1500.128 | 14991.607 | 66.5513
1500.201 | 14991.607 | 66.5521
1500.326 | 14993.567 | 66.5529
1500.425 | 14994.852 | 66.5567
1500.539 | 14995.33 | 66.5554
1500.641 | 14996.038 | 66.5594
1500.708 | 14997.01 | 66.5609
1500.804 | 14997.982 | 66.5596
1500.901 | 14999.135 | 66.5624
1501.016 | 15000.601 | 66.5663
1501.129 | 15001.902 | 66.5658
1501.214 | 15002.463 | 66.5682
1501.332 | 15003.187 | 66.5691
1501.416 | 15004.769 | 66.5695
1501.553 | 15005.345 | 66.5693
1501.622 | 15006.581 | 66.5727
1501.732 | 15007.24 | 66.5743
1501.825 | 15008.442 | 66.5782
1501.928 | 15009.035 | 66.5763
1502.04 | 15009.908 | 66.578
1502.132 | 15011.555 | 66.5775
1502.217 | 15012.494 | 66.5775
1502.31 | 15013.862 | 66.5807
1502.435 | 15014.323 | 66.582
1502.52 | 15015.509 | 66.5821
1502.641 | 15016.201 | 66.5825
1502.721 | 15017.436 | 66.5825
1502.824 | 15017.996 | 66.5872
1502.919 | 15019.611 | 66.5852
1503.013 | 15020.434 | 66.5863
1503.119 | 15021.241 | 66.5913
1503.205 | 15022.658 | 66.5897
1503.333 | 15023.251 | 66.5942
1503.406 | 15024.404 | 66.5932
1503.509 | 15025.425 | 66.5939
1503.602 | 15026.134 | 66.5942
1503.711 | 15027.171 | 66.5966
1503.803 | 15028.67 | 66.5964
1503.921 | 15029.346 | 66.5942
1504.009 | 15030.45 | 66.6016
1504.103 | 15031.339 | 66.6007
1504.223 | 15032.031 | 66.6018
1504.315 | 15033.233 | 66.6027
1504.412 | 15033.81 | 66.6043
1504.506 | 15035.523 | 66.6074
1504.601 | 15036.413 | 66.6084
1504.717 | 15037.022 | 66.6084
1504.808 | 15038.686 | 66.6104
1504.901 | 15039.46 | 66.6108
1505.02 | 15040.317 | 66.6145
1505.105 | 15041.684 | 66.6131
1505.209 | 15042.54 | 66.6147
1505.311 | 15043.183 | 66.6166
1505.411 | 15043.891 | 66.6146
1505.507 | 15045.522 | 66.62
1505.6 | 15046.115 | 66.6181
1505.751 | 15047.861 | 66.6245
1505.813 | 15047.861 | 66.6246
1505.907 | 15049.541 | 66.6248
1506.004 | 15050.365 | 66.6254
1506.132 | 15051.65 | 66.6275
1506.216 | 15052.144 | 66.628
1506.305 | 15052.819 | 66.6268
1506.401 | 15054.664 | 66.6313
1506.503 | 15055.488 | 66.6322
1506.637 | 15056.822 | 66.6344
1506.708 | 15056.822 | 66.6346
1506.827 | 15058.354 | 66.6353
1506.93 | 15059.754 | 66.639
1507.026 | 15060.594 | 66.6393
1507.135 | 15061.122 | 66.6421
1507.204 | 15062.39 | 66.6453
1507.31 | 15063.312 | 66.6457
1507.403 | 15063.905 | 66.6461
1507.517 | 15065.306 | 66.6476
1507.633 | 15066.969 | 66.6518
1507.707 | 15066.969 | 66.6507
1507.826 | 15068.567 | 66.655
1507.939 | 15069.737 | 66.6575
1508.002 | 15069.737 | 66.6562
1508.1 | 15071.335 | 66.6598
1508.206 | 15072.257 | 66.6597
1508.324 | 15073.69 | 66.6634
1508.436 | 15074.168 | 66.6639
1508.52 | 15075.008 | 66.6644
1508.626 | 15076.705 | 66.6674
1508.722 | 15077.495 | 66.6687
1508.829 | 15078.352 | 66.6688
1508.91 | 15078.912 | 66.6676
1509.026 | 15080.46 | 66.6716
1509.128 | 15081.02 | 66.6705
1509.225 | 15082.717 | 66.6718
1509.329 | 15083.64 | 66.6752
1509.443 | 15084.331 | 66.6777
1509.52 | 15085.452 | 66.6786
1509.62 | 15086.802 | 66.6821
1509.719 | 15087.626 | 66.6817
1509.834 | 15088.417 | 66.6851
1509.929 | 15089.01 | 66.6862
1510.003 | 15089.932 | 66.6872
1510.114 | 15091.744 | 66.686
1510.23 | 15092.304 | 66.6876
1510.321 | 15093.836 | 66.6914
1510.437 | 15094.297 | 66.6931
1510.513 | 15095.368 | 66.6938
1510.631 | 15096.669 | 66.6947
1510.701 | 15097.197 | 66.6948
1510.825 | 15098.251 | 66.6971
1510.917 | 15099.783 | 66.7019
1511.014 | 15100.574 | 66.7003
1511.112 | 15101.101 | 66.7015
1511.214 | 15101.875 | 66.7002
1511.319 | 15103.621 | 66.7045
1511.422 | 15104.379 | 66.7075
1511.515 | 15105.038 | 66.7049
1511.632 | 15106.784 | 66.7072
1511.717 | 15107.624 | 66.713
1511.825 | 15108.365 | 66.7144
1511.908 | 15109.502 | 66.7149
1512.015 | 15110.078 | 66.7153
1512.105 | 15111.264 | 66.7133
1512.225 | 15112.318 | 66.7179
1512.317 | 15113.274 | 66.7196
1512.43 | 15113.966 | 66.7238
1512.521 | 15115.185 | 66.7248
1512.608 | 15116.717 | 66.7241
1512.721 | 15117.557 | 66.7261
1512.816 | 15118.512 | 66.7282
1512.903 | 15119.352 | 66.7312
1513.009 | 15120.703 | 66.729
1513.105 | 15121.494 | 66.7312
1513.213 | 15122.087 | 66.7375
1513.308 | 15123.388 | 66.7347
1513.416 | 15124.063 | 66.736
1513.513 | 15124.788 | 66.7398
1513.6 | 15126.633 | 66.7429
1513.711 | 15127.457 | 66.7428
1513.807 | 15128.379 | 66.7417
1513.9 | 15128.841 | 66.7465
1514.002 | 15129.631 | 66.7479
1514.123 | 15131.344 | 66.7487
1514.206 | 15132.514 | 66.7484
1514.311 | 15133.041 | 66.7518
1514.405 | 15134.474 | 66.7548
1514.548 | 15135.825 | 66.7576
1514.622 | 15136.369 | 66.7568
1514.703 | 15137.324 | 66.7586
1514.82 | 15137.917 | 66.7609
1514.93 | 15139.729 | 66.7634
1515.01 | 15140.305 | 66.7654
1515.131 | 15141.261 | 66.7666
1515.217 | 15141.92 | 66.7677
1515.301 | 15143.452 | 66.7707
1515.434 | 15144.275 | 66.7707
1515.512 | 15144.934 | 66.7707
1515.639 | 15146.219 | 66.7756
1515.71 | 15147.026 | 66.7785
1515.825 | 15148.674 | 66.7758
1515.916 | 15149.267 | 66.7779
1516.008 | 15150.436 | 66.7808
1516.108 | 15151.243 | 66.7802
1516.233 | 15152.627 | 66.7834
1516.311 | 15153.335 | 66.7824
1516.424 | 15154.208 | 66.7879
1516.53 | 15155.724 | 66.7878
1516.624 | 15156.564 | 66.7896
1516.734 | 15157.289 | 66.7905
1516.823 | 15158.145 | 66.791
1516.928 | 15159.496 | 66.7948
1517.023 | 15160.517 | 66.7954
1517.124 | 15161.819 | 66.7946
1517.219 | 15162.593 | 66.7999
1517.322 | 15163.087 | 66.8014
1517.409 | 15163.812 | 66.8037
1517.526 | 15165.574 | 66.8032
1517.602 | 15166.217 | 66.807
1517.72 | 15167.238 | 66.8068
1517.803 | 15167.831 | 66.8113
1517.927 | 15169.594 | 66.8128
1518.017 | 15170.45 | 66.8132
1518.118 | 15171.603 | 66.8139
1518.203 | 15172.18 | 66.8145
1518.327 | 15173.267 | 66.8207
1518.432 | 15174.42 | 66.8181
1518.521 | 15175.079 | 66.8223
1518.613 | 15176.726 | 66.8252
1518.721 | 15177.649 | 66.8261
1518.83 | 15178.242 | 66.8286
1518.91 | 15179.296 | 66.8316
1519.011 | 15180.548 | 66.83
1519.134 | 15181.108 | 66.8321
1519.215 | 15182.739 | 66.8346
1519.316 | 15183.596 | 66.8386
1519.434 | 15184.123 | 66.8392
1519.513 | 15185.77 | 66.8442
1519.626 | 15186.396 | 66.8434
1519.713 | 15187.516 | 66.8437
1519.806 | 15188.158 | 66.8433
1519.926 | 15189.229 | 66.8498
1520.022 | 15189.921 | 66.85
1520.111 | 15191.7 | 66.8508
1520.22 | 15192.557 | 66.8534
1520.308 | 15193.496 | 66.8552
1520.421 | 15194.039 | 66.8549
1520.512 | 15195.093 | 66.8595
1520.612 | 15196.527 | 66.8595
1520.702 | 15197.07 | 66.8615
1520.825 | 15198.24 | 66.8636
1520.926 | 15199.063 | 66.8681
1521.022 | 15200.414 | 66.8692
1521.108 | 15201.386 | 66.8681
1521.22 | 15202.045 | 66.8717
1521.31 | 15203.742 | 66.8742
1521.408 | 15204.384 | 66.8721
1521.525 | 15205.306 | 66.8761
1521.606 | 15205.916 | 66.8752
1521.722 | 15207.316 | 66.8793
1521.811 | 15208.42 | 66.8801
1521.902 | 15209.342 | 66.8824
1522.006 | 15209.919 | 66.8863
1522.106 | 15211.022 | 66.8857
1522.205 | 15212.67 | 66.8846
1522.305 | 15213.477 | 66.8892
1522.41 | 15214.251 | 66.8904
1522.503 | 15214.745 | 66.89
1522.617 | 15216.261 | 66.8968
1522.705 | 15217.397 | 66.8941
1522.809 | 15218.287 | 66.9
1522.907 | 15218.863 | 66.8978
1523.005 | 15220.395 | 66.8987
1523.101 | 15221.054 | 66.9007
1523.229 | 15222.619 | 66.9027
1523.302 | 15223.047 | 66.9021
1523.43 | 15224.596 | 66.9036
1523.507 | 15225.403 | 66.9045
1523.629 | 15226.589 | 66.9093
1523.722 | 15227.067 | 66.9097
1523.825 | 15228.648 | 66.9109
1523.95 | 15229.258 | 66.9112
1524.027 | 15230.18 | 66.9123
1524.133 | 15231.366 | 66.9154
1524.213 | 15231.992 | 66.9139
1524.312 | 15232.799 | 66.921
1524.405 | 15233.738 | 66.9233
1524.502 | 15234.677 | 66.9219
1524.62 | 15236.506 | 66.9205
1524.721 | 15237.79 | 66.9253
1524.816 | 15238.235 | 66.9281
1524.924 | 15239.685 | 66.9301
1525.002 | 15240.179 | 66.931
1525.118 | 15241.596 | 66.9333
1525.206 | 15242.106 | 66.9367
1525.333 | 15243.177 | 66.9366
1525.4 | 15243.951 | 66.937
1525.517 | 15245.236 | 66.9401
1525.603 | 15245.961 | 66.9417
1525.713 | 15247.328 | 66.943
1525.828 | 15248.349 | 66.9457
1525.926 | 15248.926 | 66.9458
1526.013 | 15249.832 | 66.9487
1526.132 | 15251.66 | 66.9506
1526.222 | 15252.402 | 66.9509
1526.315 | 15253.456 | 66.9484
1526.419 | 15254.082 | 66.9509
1526.526 | 15255.844 | 66.9532
1526.624 | 15256.536 | 66.9579
1526.744 | 15257.245 | 66.9583
1526.815 | 15258.447 | 66.9612
1526.93 | 15259.123 | 66.9641
1527.007 | 15259.93 | 66.9658
1527.117 | 15261.577 | 66.9701
1527.221 | 15262.104 | 66.9715
1527.324 | 15263.554 | 66.9703
1527.411 | 15264.493 | 66.9727
1527.515 | 15265.069 | 66.9715
1527.61 | 15265.959 | 66.9744
1527.711 | 15267.705 | 66.9765
1527.813 | 15268.166 | 66.9752
1527.92 | 15269.616 | 66.978
1528.014 | 15270.143 | 66.9822
1528.108 | 15270.884 | 66.9824
1528.224 | 15272.548 | 66.9844
1528.318 | 15273.371 | 66.9886
1528.411 | 15274.327 | 66.9888
1528.516 | 15274.854 | 66.9865
1528.605 | 15276.633 | 66.9871
1528.743 | 15277.226 | 66.9896
1528.809 | 15278.083 | 66.9946
1528.906 | 15279.68 | 66.9952
1529.007 | 15280.471 | 66.9964
1529.115 | 15281.048 | 66.9961
1529.223 | 15282.332 | 67.0024
1529.313 | 15283.42 | 67.0003
1529.403 | 15284.095 | 67.0052
1529.509 | 15284.869 | 67.0015
1529.602 | 15286.434 | 67.0056
1529.706 | 15287.357 | 67.0071
1529.819 | 15287.933 | 67.0072
1529.9 | 15289.58 | 67.0075
1530.002 | 15290.289 | 67.0099
1530.114 | 15290.997 | 67.0126
1530.219 | 15292.381 | 67.014
1530.304 | 15293.336 | 67.0171
1530.418 | 15293.979 | 67.0154
1530.507 | 15294.786 | 67.0201
1530.608 | 15295.708 | 67.0164
1530.702 | 15297.586 | 67.0203
1530.801 | 15298.393 | 67.0229
1530.913 | 15298.986 | 67.0248
1531.007 | 15300.386 | 67.0283
1531.113 | 15301.457 | 67.0226
1531.224 | 15302.067 | 67.0275
1531.314 | 15302.874 | 67.0275
1531.446 | 15304.538 | 67.0293
1531.529 | 15305.229 | 67.0309
1531.612 | 15306.432 | 67.0355
1531.73 | 15307.272 | 67.0356
1531.816 | 15307.914 | 67.0362
1531.906 | 15309.381 | 67.0362
1532.04 | 15310.418 | 67.0392
1532.119 | 15311.275 | 67.042
1532.204 | 15312.346 | 67.0427
1532.324 | 15313.845 | 67.0449
1532.43 | 15314.685 | 67.0444
1532.516 | 15315.245 | 67.0489
1532.604 | 15316.365 | 67.0504
1532.705 | 15316.925 | 67.0509
1532.82 | 15318.292 | 67.0515
1532.907 | 15319.396 | 67.0526
1533.027 | 15320.302 | 67.0554
1533.108 | 15321.389 | 67.0542
1533.238 | 15322.542 | 67.0582
1533.302 | 15323.135 | 67.0572
1533.443 | 15324.255 | 67.0589
1533.51 | 15325.062 | 67.0586
1533.633 | 15326.298 | 67.0595
1533.729 | 15326.99 | 67.0628
1533.822 | 15328.785 | 67.065
1533.921 | 15329.51 | 67.0643
1534.024 | 15330.844 | 67.0681
1534.136 | 15331.289 | 67.0694
1534.201 | 15332.327 | 67.0708
1534.32 | 15333.151 | 67.0696
1534.423 | 15334.435 | 67.0707
1534.521 | 15335.424 | 67.0775
1534.618 | 15336.758 | 67.0728
1534.726 | 15337.368 | 67.0715
1534.836 | 15338.158 | 67.0732
1534.917 | 15339.311 | 67.0754
1535.011 | 15339.904 | 67.0768
1535.11 | 15340.959 | 67.0738
1535.222 | 15342.82 | 67.0794
1535.314 | 15343.446 | 67.0808
1535.431 | 15344.138 | 67.0807
1535.52 | 15344.945 | 67.0803
1535.614 | 15345.785 | 67.0834
1535.722 | 15347.795 | 67.0865
1535.816 | 15348.421 | 67.0882
1535.915 | 15349.722 | 67.0864
1536.012 | 15350.397 | 67.087
1536.13 | 15351.073 | 67.0902
1536.212 | 15351.896 | 67.0862
1536.319 | 15353.132 | 67.0892
1536.408 | 15354.664 | 67.089
1536.519 | 15355.52 | 67.0913
1536.634 | 15356.212 | 67.0894
1536.724 | 15357.299 | 67.0943
1536.816 | 15358.008 | 67.0935
1536.91 | 15359.507 | 67.0967
1537.02 | 15359.952 | 67.0952
1537.103 | 15361.434 | 67.0958
1537.219 | 15362.274 | 67.0944
1537.334 | 15362.966 | 67.0984
1537.413 | 15364.729 | 67.0982
1537.503 | 15365.338 | 67.0982
1537.611 | 15366.541 | 67.101
1537.703 | 15367.084 | 67.1015
1537.801 | 15368.418 | 67.1031
1537.926 | 15369.028 | 67.1054
1538.016 | 15370.478 | 67.1048
1538.12 | 15371.136 | 67.1054
1538.234 | 15372.767 | 67.1078
1538.323 | 15373.344 | 67.1075
1538.411 | 15374.447 | 67.1095
1538.515 | 15375.337 | 67.1091
1538.61 | 15375.913 | 67.1126
1538.716 | 15376.704 | 67.1116
1538.817 | 15378.467 | 67.1076
1538.905 | 15379.472 | 67.1111
1539.011 | 15380.213 | 67.1134
1539.119 | 15380.888 | 67.1136
1539.205 | 15382.651 | 67.1122
1539.347 | 15383.557 | 67.1112
1539.443 | 15384.249 | 67.1116
1539.509 | 15385.188 | 67.1176
1539.605 | 15386.67 | 67.1143
1539.743 | 15387.247 | 67.116
1539.828 | 15388.037 | 67.1178
1539.909 | 15389.108 | 67.1148
1540 | 15389.866 | 67.119
1540.107 | 15391.381 | 67.1173
1540.238 | 15392.304 | 67.118
1540.306 | 15392.979 | 67.1179
1540.433 | 15394.248 | 67.118
1540.522 | 15394.923 | 67.1194
1540.612 | 15396.06 | 67.1189
1540.702 | 15396.735 | 67.1232
1540.8 | 15397.624 | 67.1186
1540.926 | 15399.552 | 67.1188
1541.013 | 15400.277 | 67.1178
1541.135 | 15401.644 | 67.1205
1541.212 | 15402.319 | 67.1221
1541.327 | 15403.291 | 67.1195
1541.419 | 15404.741 | 67.1237
1541.501 | 15405.317 | 67.123
1541.624 | 15406.503 | 67.1216
1541.716 | 15406.981 | 67.1199
1541.837 | 15408.678 | 67.1261
1541.927 | 15409.452 | 67.1232
1542.029 | 15410.144 | 67.1217
1542.114 | 15411.247 | 67.1219
1542.201 | 15412.417 | 67.1224
1542.32 | 15413.224 | 67.1208
1542.424 | 15414.674 | 67.122
1542.535 | 15415.234 | 67.1195
1542.629 | 15416.288 | 67.1171
1542.726 | 15417.573 | 67.1165
1542.823 | 15418.479 | 67.0318
1542.921 | 15419.78 | 67.0131
1543.022 | 15420.488 | 67.0078
1543.116 | 15421.46 | 67.0004
1543.222 | 15422.811 | 66.9929
1543.31 | 15423.272 | 66.9909
1543.423 | 15424.211 | 66.983
1543.528 | 15425.447 | 66.9796
1543.62 | 15426.501 | 66.974
1543.718 | 15427.736 | 66.9716
1543.813 | 15428.362 | 66.971
1543.924 | 15429.334 | 66.9686
1544.02 | 15430.356 | 66.9576
1544.124 | 15431.047 | 66.9548
1544.214 | 15432.744 | 66.9467
1544.324 | 15433.172 | 66.9371
1544.416 | 15434.128 | 66.9346
1544.521 | 15434.754 | 66.9291
1544.621 | 15436.516 | 66.9257
1544.714 | 15437.208 | 66.9188
1544.815 | 15437.884 | 66.9141
1544.907 | 15439.63 | 66.9088
1545.041 | 15440.19 | 66.9018
1545.112 | 15441.392 | 66.897
1545.217 | 15442.315 | 66.8929
1545.315 | 15442.891 | 66.8879
1545.408 | 15443.995 | 66.8851
1545.514 | 15445.56 | 66.8787
1545.617 | 15446.318 | 66.8737
1545.725 | 15446.894 | 66.8734
1545.821 | 15447.849 | 66.8666
1545.907 | 15449.678 | 66.8626
1546.009 | 15450.518 | 66.858
1546.124 | 15451.292 | 66.8573
1546.212 | 15451.836 | 66.8515
1546.318 | 15452.989 | 66.8489
1546.401 | 15453.78 | 66.8438
1546.5 | 15455.608 | 66.8391
1546.603 | 15456.316 | 66.8333
1546.716 | 15457.206 | 66.8295
1546.848 | 15458.54 | 66.8266
1546.931 | 15459.232 | 66.8249
1547.001 | 15460.385 | 66.8169
1547.108 | 15461.637 | 66.815
1547.207 | 15462.362 | 66.8151
1547.312 | 15463.235 | 66.8126
1547.429 | 15464.701 | 66.8073
1547.525 | 15465.179 | 66.8075
1547.616 | 15466.118 | 66.8006
1547.74 | 15467.666 | 66.7999
1547.823 | 15468.308 | 66.7927
1547.911 | 15469.396 | 66.7884
1548.005 | 15470.088 | 66.7847
1548.114 | 15471.257 | 66.7798
1548.223 | 15472.295 | 66.7752
1548.307 | 15473.382 | 66.767
1548.438 | 15474.667 | 66.7569
1548.514 | 15475.243 | 66.7574
1548.625 | 15476.248 | 66.7522
1548.746 | 15477.747 | 66.7496
1548.81 | 15477.747 | 66.7507
1548.939 | 15479.378 | 66.7431
1549.02 | 15479.988 | 66.7431
1549.123 | 15481.8 | 66.7409
1549.218 | 15482.244 | 66.7392
1549.301 | 15483.315 | 66.7387
1549.424 | 15483.99 | 66.7397
1549.523 | 15485.802 | 66.7375
1549.619 | 15485.802 | 66.7363
1549.732 | 15487.565 | 66.7317
1549.82 | 15488.043 | 66.7326
1549.9 | 15488.817 | 66.7279
1550.03 | 15490.579 | 66.7233
1550.101 | 15491.321 | 66.724
1550.22 | 15492.457 | 66.7218
1550.33 | 15493.347 | 66.7218
1550.434 | 15493.907 | 66.7196
1550.523 | 15494.961 | 66.7158
1550.622 | 15495.851 | 66.7211
1550.708 | 15496.773 | 66.7161
1550.816 | 15498.75 | 66.7136
1550.934 | 15499.639 | 66.7096
1551.015 | 15500.447 | 66.7101
1551.135 | 15501.369 | 66.7091
1551.201 | 15502.127 | 66.7076
1551.313 | 15503.708 | 66.7086
1551.414 | 15504.548 | 66.7053
1551.541 | 15505.092 | 66.7007
1551.63 | 15506.245 | 66.7018
1551.729 | 15507.069 | 66.7017
1551.806 | 15507.892 | 66.7013
1551.917 | 15509.572 | 66.6947
1552.021 | 15510.643 | 66.6941
1552.122 | 15511.071 | 66.6953
1552.23 | 15511.813 | 66.6928
1552.331 | 15512.867 | 66.6909
1552.402 | 15513.888 | 66.6924
1552.511 | 15515.684 | 66.6864
1552.614 | 15516.689 | 66.6876
1552.723 | 15517.15 | 66.6856
1552.811 | 15517.842 | 66.6863
1552.908 | 15519.637 | 66.68
1553.017 | 15519.637 | 66.6796
1553.112 | 15521.515 | 66.6819
1553.22 | 15522.042 | 66.678
1553.32 | 15523.393 | 66.6791
1553.409 | 15524.365 | 66.6774
1553.517 | 15525.188 | 66.6766
1553.611 | 15525.732 | 66.6761
1553.714 | 15526.737 | 66.6734
1553.815 | 15528.697 | 66.6703
1553.923 | 15529.158 | 66.6714
1554.004 | 15530.624 | 66.6712
1554.131 | 15531.168 | 66.6681
1554.208 | 15532.255 | 66.667
1554.301 | 15532.815 | 66.6636
1554.412 | 15533.985 | 66.6646
1554.506 | 15534.677 | 66.6644
1554.616 | 15536.472 | 66.6611
1554.715 | 15537.329 | 66.6607
1554.802 | 15538.317 | 66.6604
1554.908 | 15538.91 | 66.6572
1555.004 | 15539.651 | 66.6562
1555.109 | 15541.661 | 66.6537
1555.216 | 15542.452 | 66.6552
1555.312 | 15543.44 | 66.6547
1555.404 | 15544.297 | 66.6492
1555.519 | 15545.104 | 66.6522
1555.605 | 15546.339 | 66.6511
1555.748 | 15547.772 | 66.6458
1555.814 | 15547.772 | 66.6469
1555.93 | 15549.864 | 66.6474
1556.036 | 15550.737 | 66.6489
1556.1 | 15551.561 | 66.6454
1556.237 | 15552.253 | 66.6426
1556.312 | 15552.945 | 66.6411
1556.413 | 15554.23 | 66.6464
1556.504 | 15554.889 | 66.6421
1556.618 | 15556.289 | 66.643
1556.737 | 15557.508 | 66.6384
1556.82 | 15558.084 | 66.6367
1556.91 | 15559.007 | 66.6392
1557.034 | 15560.358 | 66.6357
1557.111 | 15560.951 | 66.6333
1557.208 | 15561.659 | 66.6316
1557.305 | 15562.647 | 66.6319
1557.424 | 15564.492 | 66.6307
1557.522 | 15565.777 | 66.6308
1557.605 | 15566.354 | 66.6291
1557.703 | 15566.354 | 66.6324
1557.839 | 15568.264 | 66.6291
1557.921 | 15569.467 | 66.6293
1558.019 | 15570.06 | 66.6273
1558.123 | 15571.032 | 66.6285
1558.201 | 15571.822 | 66.6278
1558.313 | 15572.827 | 66.6288
1558.424 | 15574.507 | 66.6268
1558.534 | 15575.035 | 66.626
1558.625 | 15576.83 | 66.6257
1558.702 | 15577.291 | 66.6226
1558.818 | 15578.197 | 66.6251
1558.91 | 15578.889 | 66.6222
1559.024 | 15580.289 | 66.6207
1559.126 | 15581.64 | 66.6218
1559.216 | 15582.546 | 66.6197
1559.334 | 15583.386 | 66.6201
1559.425 | 15584.786 | 66.6219
1559.513 | 15585.412 | 66.6163
1559.603 | 15586.285 | 66.6162
1559.721 | 15587.224 | 66.6176
1559.815 | 15588.509 | 66.6046
1559.939 | 15589.233 | 66.6025
1560.03 | 15590.354 | 66.5974
1560.113 | 15591.276 | 66.5976
1560.207 | 15591.853 | 66.594
1560.32 | 15593.236 | 66.5911
1560.427 | 15594.274 | 66.5898
1560.52 | 15595.015 | 66.5911
1560.624 | 15596.531 | 66.587
1560.711 | 15597.124 | 66.587
1560.81 | 15597.947 | 66.5826
1560.908 | 15599.644 | 66.5811
1561.022 | 15600.32 | 66.5819
1561.114 | 15600.978 | 66.579
1561.219 | 15602.461 | 66.5766
1561.311 | 15603.4 | 66.5776
1561.426 | 15603.812 | 66.5771
1561.509 | 15605.475 | 66.5775
1561.615 | 15606.694 | 66.571
1561.725 | 15607.287 | 66.5685
1561.811 | 15608.457 | 66.5709
1561.926 | 15609.067 | 66.5685
1562.011 | 15609.841 | 66.5687
1562.118 | 15611.109 | 66.5639
1562.221 | 15612.295 | 66.5628
1562.311 | 15613.3 | 66.5578
1562.417 | 15613.893 | 66.5588
1562.515 | 15615.376 | 66.5587
1562.62 | 15616.314 | 66.5567
1562.72 | 15617.352 | 66.5534
1562.808 | 15618.308 | 66.5505
1562.919 | 15619.214 | 66.5475
1563.005 | 15620.647 | 66.5463
1563.11 | 15621.454 | 66.5478
1563.234 | 15622.014 | 66.5428
1563.324 | 15622.92 | 66.5415
1563.406 | 15624.435 | 66.5382
1563.502 | 15625.028 | 66.536
1563.626 | 15626.297 | 66.526
1563.741 | 15627.532 | 66.5277
1563.82 | 15627.994 | 66.5279
1563.9 | 15629.575 | 66.5237
1564.03 | 15630.695 | 66.5232
1564.12 | 15631.288 | 66.5213
1564.209 | 15632.375 | 66.5246
1564.302 | 15633.051 | 66.52
1564.407 | 15634.006 | 66.5183
1564.544 | 15635.274 | 66.5167
1564.608 | 15636.362 | 66.5177
1564.74 | 15637.679 | 66.5143
1564.803 | 15638.305 | 66.5165
1564.942 | 15639.459 | 66.5144
1565.008 | 15640.463 | 66.5147
1565.1 | 15641.287 | 66.5127
1565.23 | 15642.539 | 66.5102
1565.346 | 15643.741 | 66.5106
1565.408 | 15643.741 | 66.5104
1565.529 | 15645.273 | 66.5052
1565.623 | 15646.509 | 66.504
1565.725 | 15647.398 | 66.5058
1565.801 | 15648.123 | 66.5066
1565.94 | 15649.227 | 66.5048
1566.037 | 15649.968 | 66.5042
1566.11 | 15650.94 | 66.5039
1566.203 | 15652.011 | 66.5009
1566.327 | 15653.296 | 66.5005
1566.423 | 15653.839 | 66.4993
1566.505 | 15654.778 | 66.4968
1566.629 | 15656.574 | 66.4972
1566.721 | 15657.496 | 66.4966
1566.83 | 15658.106 | 66.4982
1566.9 | 15659.012 | 66.4962
1567.017 | 15660.527 | 66.4952
1567.106 | 15661.318 | 66.4973
1567.203 | 15661.318 | 66.4968
1567.323 | 15663.36 | 66.4984
1567.429 | 15664.266 | 66.496
1567.519 | 15665.732 | 66.4933
1567.617 | 15666.54 | 66.4948
1567.732 | 15667.314 | 66.4944
1567.822 | 15668.763 | 66.4941
1567.9 | 15668.763 | 66.4912
1568.021 | 15670.229 | 66.4917
1568.113 | 15671.415 | 66.4836
1568.223 | 15672.601 | 66.4854
1568.334 | 15673.096 | 66.4869
1568.421 | 15673.919 | 66.4827
1568.511 | 15675.665 | 66.4847
1568.6 | 15676.127 | 66.4847
1568.724 | 15677.181 | 66.4813
1568.812 | 15678.696 | 66.4844
1568.952 | 15679.24 | 66.4811
1569.023 | 15680.146 | 66.4794
1569.122 | 15681.612 | 66.478
1569.224 | 15682.287 | 66.4794
1569.311 | 15683.358 | 66.4765
1569.418 | 15684.33 | 66.4785
1569.532 | 15685.055 | 66.476
1569.613 | 15686.669 | 66.4798
1569.723 | 15687.526 | 66.4752
1569.811 | 15688.349 | 66.4773
1569.919 | 15688.992 | 66.4748
1570.008 | 15690.655 | 66.4765
1570.11 | 15691.446 | 66.4733
1570.229 | 15691.94 | 66.4738
1570.324 | 15692.846 | 66.4714
1570.42 | 15693.835 | 66.4712
1570.515 | 15694.79 | 66.4714
1570.618 | 15695.762 | 66.4707
1570.707 | 15696.717 | 66.4697
1570.814 | 15698.398 | 66.4712
1570.908 | 15699.32 | 66.4702
1571.008 | 15699.798 | 66.4656
1571.105 | 15701.461 | 66.4667
1571.228 | 15701.989 | 66.4658
1571.319 | 15703.109 | 66.469
1571.421 | 15703.932 | 66.466
1571.502 | 15704.789 | 66.4656
1571.623 | 15706.288 | 66.4682
1571.71 | 15707.392 | 66.4654
1571.815 | 15708.281 | 66.4657
1571.911 | 15708.858 | 66.4674
1572.001 | 15710.274 | 66.4691
1572.11 | 15711.345 | 66.466
1572.215 | 15712.202 | 66.466
1572.336 | 15713.19 | 66.4668
1572.423 | 15714.08 | 66.4632
1572.505 | 15715.2 | 66.4648
1572.605 | 15716.6 | 66.4613
1572.702 | 15717.407 | 66.4635
1572.808 | 15718.181 | 66.464
1572.932 | 15719.318 | 66.4615
1573.011 | 15719.878 | 66.4642
1573.107 | 15720.652 | 66.4636
1573.204 | 15721.64 | 66.4634
1573.345 | 15723.485 | 66.4655
1573.421 | 15724.029 | 66.462
1573.511 | 15725.034 | 66.4619
1573.626 | 15726.516 | 66.4612
1573.718 | 15726.961 | 66.4626
1573.828 | 15728.51 | 66.464
1573.906 | 15728.51 | 66.4649
1574.026 | 15730.519 | 66.4615
1574.123 | 15731.804 | 66.4606
1574.224 | 15732.496 | 66.4622
1574.312 | 15733.155 | 66.4628
1574.434 | 15734.357 | 66.4608
1574.527 | 15735.527 | 66.4618
1574.633 | 15736.202 | 66.4632
1574.739 | 15737.355 | 66.4602
1574.836 | 15737.981 | 66.4614
1574.932 | 15738.904 | 66.4608
1575.019 | 15740.732 | 66.4627
1575.1 | 15741.523 | 66.4634
1575.224 | 15742.808 | 66.4621
1575.312 | 15743.285 | 66.4692
1575.428 | 15744.142 | 66.4625
1575.52 | 15745.723 | 66.4617
1575.6 | 15746.284 | 66.4615
1575.717 | 15747.404 | 66.4615
1575.837 | 15748.063 | 66.462
1575.938 | 15749.644 | 66.4575
1576.026 | 15750.402 | 66.4627
1576.122 | 15751.374 | 66.4615
1576.22 | 15752.724 | 66.4613
1576.32 | 15753.564 | 66.4616
1576.407 | 15754.092 | 66.462
1576.529 | 15755.278 | 66.4592
1576.635 | 15755.838 | 66.4628
1576.73 | 15756.925 | 66.4602
1576.808 | 15757.864 | 66.4638
1576.926 | 15759.544 | 66.4611
1577.034 | 15760.236 | 66.4594
1577.129 | 15761.422 | 66.4593
1577.215 | 15762.41 | 66.462
1577.329 | 15763.267 | 66.4604
1577.42 | 15764.716 | 66.4623
1577.518 | 15765.556 | 66.4599
1577.623 | 15766.331 | 66.4617
1577.721 | 15767.352 | 66.4644
1577.809 | 15768.34 | 66.4606
1577.921 | 15769.049 | 66.4602
1578.011 | 15770.63 | 66.463
1578.149 | 15771.223 | 66.4621
1578.217 | 15772.459 | 66.4626
1578.327 | 15773.117 | 66.4625
1578.412 | 15774.336 | 66.4635
1578.52 | 15775.358 | 66.4634
1578.604 | 15776.379 | 66.4625
1578.72 | 15776.972 | 66.4641
1578.806 | 15777.763 | 66.4629
1578.916 | 15779.558 | 66.4641
1579.008 | 15780.431 | 66.4649
1579.141 | 15781.14 | 66.4648
1579.202 | 15782.342 | 66.466
1579.313 | 15783.116 | 66.4626
1579.408 | 15784.418 | 66.4638
1579.532 | 15785.126 | 66.4647
1579.602 | 15786.263 | 66.4642
1579.716 | 15787.202 | 66.4642
1579.801 | 15787.86 | 66.4638
1579.921 | 15788.799 | 66.4642
1580.017 | 15789.755 | 66.4664
1580.105 | 15791.6 | 66.4655
1580.215 | 15792.209 | 66.4658
1580.307 | 15793.049 | 66.4647
1580.41 | 15794.367 | 66.4671
1580.535 | 15795.899 | 66.4657
1580.607 | 15795.899 | 66.4681
1580.73 | 15797.497 | 66.4668
1580.822 | 15797.975 | 66.4667
1580.905 | 15799.424 | 66.4675
1581 | 15799.984 | 66.4674
1581.122 | 15801.269 | 66.4586
1581.21 | 15802.34 | 66.4564
1581.302 | 15803.262 | 66.4573
1581.416 | 15803.872 | 66.4541
1581.504 | 15804.745 | 66.4524
1581.608 | 15805.618 | 66.452
1581.729 | 15807.545 | 66.455
1581.813 | 15808.237 | 66.4549
1581.907 | 15809.176 | 66.4503
1582.025 | 15810.626 | 66.4506
1582.136 | 15811.202 | 66.4486
1582.232 | 15812.553 | 66.4501
1582.304 | 15812.553 | 66.4494
1582.406 | 15814.332 | 66.4452
1582.535 | 15815.551 | 66.4456
1582.624 | 15816.078 | 66.4455
1582.728 | 15817.643 | 66.4453
1582.823 | 15818.483 | 66.4416
1582.935 | 15819.01 | 66.443
1583.019 | 15820.707 | 66.4423
1583.101 | 15821.283 | 66.4445
1583.224 | 15822.42 | 66.4426
1583.315 | 15822.964 | 66.4403
1583.417 | 15824.413 | 66.4404
1583.502 | 15825.023 | 66.4412
1583.618 | 15826.719 | 66.4388
1583.737 | 15827.642 | 66.4402
1583.802 | 15827.642 | 66.4396
1583.92 | 15829.421 | 66.4194
1584.037 | 15830.228 | 66.4165
1584.121 | 15831.431 | 66.4137
1584.215 | 15831.892 | 66.4121
1584.315 | 15833.358 | 66.4057
1584.402 | 15833.934 | 66.4089
1584.526 | 15835.186 | 66.4061
1584.621 | 15836.389 | 66.404
1584.706 | 15837.097 | 66.4025
1584.83 | 15838.168 | 66.3972
1584.924 | 15838.876 | 66.3971
1585.021 | 15840.556 | 66.3905
1585.109 | 15841.083 | 66.39
1585.229 | 15842.237 | 66.3899
1585.332 | 15842.863 | 66.3916
1585.417 | 15844.691 | 66.3822
1585.517 | 15845.416 | 66.3855
1585.634 | 15846.042 | 66.3864
1585.726 | 15846.931 | 66.3821
1585.801 | 15847.821 | 66.3814
1585.911 | 15849.666 | 66.3777
1586.039 | 15850.209 | 66.3733
1586.111 | 15851.329 | 66.3731
1586.244 | 15852.17 | 66.3713
1586.31 | 15853.224 | 66.3694
1586.42 | 15854.295 | 66.3658
1586.526 | 15854.97 | 66.3653
1586.622 | 15855.843 | 66.3626
1586.704 | 15857.556 | 66.3607
1586.824 | 15858.1 | 66.3587
1586.915 | 15859.698 | 66.3379
1587.027 | 15860.291 | 66.3339
1587.114 | 15861.51 | 66.3331
1587.205 | 15862.053 | 66.3279
1587.311 | 15862.877 | 66.324
1587.405 | 15863.684 | 66.3234
1587.515 | 15864.606 | 66.3202
1587.61 | 15866.616 | 66.3181
1587.704 | 15867.39 | 66.3128
1587.822 | 15868.214 | 66.3093
1587.905 | 15868.757 | 66.3112
1588.012 | 15869.976 | 66.3011
1588.111 | 15870.668 | 66.2954
1588.219 | 15872.447 | 66.293
1588.307 | 15873.32 | 66.2935
1588.421 | 15873.897 | 66.2883
1588.518 | 15875.33 | 66.2843
1588.639 | 15876.335 | 66.2793
1588.728 | 15876.928 | 66.279
1588.813 | 15878.081 | 66.2764
1588.91 | 15878.707 | 66.2732
1589.016 | 15880.47 | 66.2736
1589.1 | 15881.244 | 66.2702
1589.201 | 15882.067 | 66.2651
1589.313 | 15883.253 | 66.261
1589.43 | 15884.489 | 66.2516
1589.534 | 15885.691 | 66.2458
1589.612 | 15885.691 | 66.2472
1589.702 | 15887.52 | 66.2464
1589.803 | 15888.343 | 66.2397
1589.903 | 15888.821 | 66.2359
1590.051 | 15890.205 | 66.2318
1590.105 | 15891.325 | 66.2307
1590.236 | 15891.967 | 66.2231
1590.335 | 15892.906 | 66.2178
1590.411 | 15893.829 | 66.215
1590.544 | 15895.542 | 66.2116
1590.613 | 15896.135 | 66.2106
1590.734 | 15897.272 | 66.2047
1590.839 | 15898.622 | 66.2032
1590.922 | 15899.446 | 66.199
1591.036 | 15900.303 | 66.1972
1591.114 | 15900.912 | 66.1942
1591.22 | 15902.559 | 66.1875
1591.345 | 15903.169 | 66.1861
1591.436 | 15904.338 | 66.1817
1591.5 | 15904.915 | 66.1782
1591.627 | 15906.496 | 66.1769
1591.713 | 15907.139 | 66.1685
1591.802 | 15908.242 | 66.1674
1591.932 | 15909.214 | 66.1626
1592.023 | 15910.73 | 66.1609
1592.133 | 15911.207 | 66.1557
1592.228 | 15912.657 | 66.1505
1592.301 | 15912.657 | 66.1473
1592.404 | 15914.024 | 66.1441
1592.525 | 15915.457 | 66.1399
1592.615 | 15916.363 | 66.1359
1592.732 | 15917.269 | 66.1317
1592.802 | 15917.895 | 66.1287
1592.925 | 15919.081 | 66.1209
1593.03 | 15920.416 | 66.1154
1593.112 | 15921.453 | 66.1067
1593.237 | 15922.014 | 66.102
1593.323 | 15923.447 | 66.0997
1593.417 | 15924.666 | 66.0956
1593.542 | 15925.094 | 66.0906
1593.634 | 15926.198 | 66.0876
1593.718 | 15927.68 | 66.0796
1593.812 | 15928.29 | 66.0778
1593.918 | 15928.767 | 66.073
1594.011 | 15930.431 | 66.0674
1594.13 | 15931.156 | 66.0586
1594.223 | 15932.325 | 66.0496
1594.317 | 15932.935 | 66.0406
1594.422 | 15934.434 | 66.0347
1594.534 | 15935.159 | 66.0253
1594.625 | 15936.246 | 66.019
1594.709 | 15937.201 | 66.0109
1594.812 | 15937.86 | 66.0055
1594.923 | 15939.112 | 65.9992
1595.01 | 15940.628 | 65.9873
1595.117 | 15941.138 | 65.9798
1595.206 | 15942.703 | 65.9714
1595.328 | 15943.296 | 65.9486
1595.417 | 15944.367 | 65.8967
1595.507 | 15945.075 | 65.884
1595.621 | 15946.442 | 65.8764
1595.707 | 15947.283 | 65.8649
1595.825 | 15948.106 | 65.8566
1595.915 | 15949.16 | 65.8502
1596.013 | 15949.688 | 65.8416
1596.115 | 15951.401 | 65.8335
1596.209 | 15952.323 | 65.8249
1596.323 | 15953.46 | 65.817
1596.435 | 15954.185 | 65.81
1596.509 | 15955.288 | 65.8034
1596.602 | 15956.244 | 65.793
1596.734 | 15957.084 | 65.7842
1596.807 | 15958.27 | 65.7797
1596.944 | 15959.653 | 65.7691
1597.002 | 15960.263 | 65.7634
1597.11 | 15961.301 | 65.7543
1597.213 | 15962.223 | 65.7486
1597.328 | 15963.772 | 65.7379
1597.424 | 15964.282 | 65.7287
1597.534 | 15965.205 | 65.7196
1597.613 | 15966.012 | 65.7126
1597.704 | 15967.297 | 65.7016
1597.845 | 15968.713 | 65.695
1597.911 | 15968.713 | 65.6871
1598.011 | 15970.344 | 65.6784
1598.128 | 15971.81 | 65.66
1598.246 | 15972.683 | 65.6543
1598.312 | 15972.683 | 65.6464
1598.402 | 15974.528 | 65.6423
1598.505 | 15975.253 | 65.6344
1598.601 | 15976.225 | 65.6247
1598.719 | 15977.081 | 65.6164
1598.827 | 15978.218 | 65.6032
1598.904 | 15978.778 | 65.5992
1599.025 | 15980.442 | 65.5871
1599.121 | 15980.903 | 65.5855
1599.233 | 15982.534 | 65.5778
1599.316 | 15983.061 | 65.5701
1599.4 | 15983.72 | 65.5656
1599.537 | 15985.252 | 65.5563
1599.625 | 15986.471 | 65.5529
1599.741 | 15987.492 | 65.5437
1599.832 | 15988.151 | 65.539
1599.91 | 15988.876 | 65.5366
1600.018 | 15990.54 | 65.5234
1600.122 | 15991.017 | 65.5171
1600.229 | 15992.5 | 65.5157
1600.335 | 15993.208 | 65.5057
1600.403 | 15994.262 | 65.5047
1600.515 | 15995.794 | 65.4974
1600.616 | 15996.404 | 65.4924
1600.702 | 15997.03 | 65.4857
1600.825 | 15998.199 | 65.4793
1600.928 | 15998.809 | 65.4729
1601.035 | 16000.571 | 65.4649
1601.106 | 16000.571 | 65.4589
1601.216 | 16002.186 | 65.4536
1601.331 | 16002.944 | 65.4505
1601.404 | 16003.817 | 65.4476
1601.52 | 16005.563 | 65.4438
1601.618 | 16006.353 | 65.4355
1601.71 | 16006.831 | 65.4277
1601.827 | 16008.528 | 65.4191
1601.948 | 16009.17 | 65.4182
1602.02 | 16010.422 | 65.4128
1602.112 | 16011.345 | 65.4081
1602.219 | 16011.773 | 65.4045
1602.311 | 16012.695 | 65.4022
1602.417 | 16014.343 | 65.3954
1602.514 | 16015.66 | 65.3923
1602.608 | 16016.748 | 65.3897
1602.718 | 16017.242 | 65.3845
1602.816 | 16018.247 | 65.3797
1602.913 | 16019.63 | 65.3745
1603.014 | 16020.47 | 65.3746
1603.127 | 16020.998 | 65.3697
1603.21 | 16022.282 | 65.3661
1603.31 | 16023.32 | 65.3608
1603.424 | 16023.897 | 65.3593
1603.506 | 16025.379 | 65.3548
1603.633 | 16025.956 | 65.3552
1603.719 | 16027.158 | 65.3479
1603.806 | 16028.608 | 65.3461
1603.909 | 16029.415 | 65.3432
1604.022 | 16029.992 | 65.3394
1604.12 | 16030.996 | 65.3385
1604.213 | 16032.446 | 65.3349
1604.305 | 16033.253 | 65.3328
1604.42 | 16034.439 | 65.3263
1604.503 | 16035.246 | 65.3269
1604.622 | 16036.037 | 65.3218
1604.715 | 16037.091 | 65.3206
1604.801 | 16038.524 | 65.3158
1604.938 | 16039.315 | 65.3117
1605.026 | 16039.875 | 65.3099
1605.117 | 16041.028 | 65.3061
1605.203 | 16042.363 | 65.304
1605.318 | 16042.923 | 65.3004
1605.407 | 16044.603 | 65.3006
1605.51 | 16045.295 | 65.2978
1605.611 | 16046.217 | 65.2958
1605.719 | 16046.777 | 65.2965
1605.806 | 16048.622 | 65.2945
1605.942 | 16049.182 | 65.2966
1606.012 | 16049.973 | 65.2987
1606.107 | 16051.109 | 65.3002
1606.238 | 16052.444 | 65.2935
1606.316 | 16052.905 | 65.2868
1606.431 | 16054.47 | 65.2817
1606.516 | 16054.964 | 65.2807
1606.646 | 16056.414 | 65.2761
1606.705 | 16056.974 | 65.2718
1606.807 | 16057.83 | 65.2702
1606.906 | 16058.621 | 65.2678
1607.04 | 16060.202 | 65.2665
1607.103 | 16061.29 | 65.2628
1607.227 | 16061.965 | 65.2597
1607.334 | 16063.2 | 65.2551
1607.402 | 16063.876 | 65.2559
1607.541 | 16065.161 | 65.2495
1607.642 | 16066.511 | 65.2472
1607.706 | 16066.511 | 65.2465
1607.832 | 16068.274 | 65.2407
1607.928 | 16068.851 | 65.2452
1608.001 | 16069.773 | 65.24
1608.103 | 16070.564 | 65.2419
1608.23 | 16072.54 | 65.2418
1608.335 | 16073.183 | 65.2434
1608.424 | 16073.891 | 65.2345
1608.527 | 16075.604 | 65.2319
1608.607 | 16076.214 | 65.2411
1608.728 | 16077.186 | 65.2281
1608.826 | 16077.795 | 65.2299
1608.91 | 16078.751 | 65.2263
1609.016 | 16079.673 | 65.2171
1609.127 | 16081.6 | 65.2092
1609.225 | 16082.342 | 65.2088
1609.317 | 16083.379 | 65.2123
1609.434 | 16084.055 | 65.2063
1609.525 | 16085.208 | 65.2043
1609.621 | 16085.801 | 65.2076
1609.731 | 16086.756 | 65.2017
1609.822 | 16088.535 | 65.2011
1609.937 | 16089.128 | 65.1997
1610.001 | 16090.216 | 65.199
1610.121 | 16091.138 | 65.1964
1610.226 | 16092.736 | 65.1928
1610.322 | 16093.411 | 65.1888
1610.441 | 16094.136 | 65.1892
1610.512 | 16095.322 | 65.1868
1610.609 | 16096.739 | 65.1868
1610.718 | 16097.299 | 65.1866
1610.813 | 16098.337 | 65.1832
1610.911 | 16099.424 | 65.1831
1611.029 | 16100.28 | 65.181
1611.1 | 16100.84 | 65.1796
1611.208 | 16102.01 | 65.1769
1611.313 | 16103.46 | 65.1777
1611.417 | 16104.003 | 65.174
1611.504 | 16104.81 | 65.1777
1611.622 | 16105.93 | 65.1751
1611.713 | 16107.611 | 65.1718
1611.807 | 16108.401 | 65.1711
1611.909 | 16108.895 | 65.1685
1612.011 | 16110.329 | 65.1689
1612.125 | 16110.905 | 65.1662
1612.204 | 16112.585 | 65.1658
1612.303 | 16112.585 | 65.1639
1612.411 | 16114.644 | 65.1618
1612.522 | 16115.254 | 65.1563
1612.604 | 16116.259 | 65.1611
1612.702 | 16117.346 | 65.1571
1612.838 | 16118.203 | 65.1562
1612.914 | 16118.878 | 65.1581
1613.005 | 16120.542 | 65.1557
1613.105 | 16121.382 | 65.1517
1613.228 | 16121.942 | 65.1515
1613.307 | 16123.078 | 65.1535
1613.404 | 16124.544 | 65.1474
1613.504 | 16125.368 | 65.1501
1613.632 | 16125.928 | 65.1469
1613.721 | 16126.851 | 65.1453
1613.829 | 16128.498 | 65.1429
1613.914 | 16129.206 | 65.1428
1614.049 | 16130.722 | 65.1398
1614.122 | 16131.249 | 65.1398
1614.202 | 16132.237 | 65.1361
1614.331 | 16133.522 | 65.1364
1614.426 | 16134.758 | 65.1338
1614.515 | 16134.758 | 65.1334
1614.611 | 16135.631 | 65.1321
1614.733 | 16137.492 | 65.1332
1614.846 | 16138.678 | 65.1317
1614.913 | 16139.255 | 65.1284
1615.028 | 16140.243 | 65.124
1615.134 | 16141.66 | 65.1253
1615.209 | 16142.121 | 65.1239
1615.324 | 16143.587 | 65.1245
1615.416 | 16144.163 | 65.1252
1615.529 | 16145.811 | 65.1202
1615.647 | 16146.272 | 65.1194
1615.703 | 16146.98 | 65.1181
1615.831 | 16148.183 | 65.1203
1615.915 | 16148.957 | 65.1166
1616.007 | 16149.912 | 65.1198
1616.125 | 16151.576 | 65.1127
1616.239 | 16152.136 | 65.1153
1616.317 | 16152.927 | 65.1151
1616.407 | 16153.948 | 65.1134
1616.53 | 16155.497 | 65.1098
1616.621 | 16156.419 | 65.1091
1616.713 | 16157.127 | 65.1061
1616.825 | 16158.33 | 65.1043
1616.935 | 16159.038 | 65.1053
1617.016 | 16160.669 | 65.1064
1617.113 | 16161.13 | 65.1054
1617.229 | 16162.234 | 65.1014
1617.302 | 16162.992 | 65.1079
1617.418 | 16164.145 | 65.1014
1617.517 | 16165.66 | 65.1054
1617.615 | 16166.451 | 65.0987
1617.74 | 16167.027 | 65.1015
1617.804 | 16167.933 | 65.1022
1617.917 | 16169.498 | 65.099
1618.043 | 16170.091 | 65.0998
1618.125 | 16171.178 | 65.1019
1618.222 | 16172.694 | 65.0943
1618.319 | 16173.518 | 65.0973
1618.406 | 16174.045 | 65.0977
1618.53 | 16175.148 | 65.0987
1618.622 | 16176.713 | 65.0985
1618.73 | 16177.29 | 65.0943
1618.815 | 16178.459 | 65.0949
1618.919 | 16179.711 | 65.094
1619.02 | 16180.304 | 65.0966
1619.116 | 16181.309 | 65.0953
1619.212 | 16182.594 | 65.0918
1619.309 | 16183.368 | 65.0932
1619.419 | 16183.978 | 65.0908
1619.516 | 16185.641 | 65.0928
1619.615 | 16186.449 | 65.0891
1619.734 | 16187.025 | 65.0912
1619.826 | 16188.228 | 65.0923
1619.9 | 16188.755 | 65.0909
1620.007 | 16190.583 | 65.0927
1620.11 | 16191.423 | 65.0876
1620.226 | 16192.066 | 65.088
1620.317 | 16193.647 | 65.0872
1620.414 | 16194.339 | 65.0878
1620.518 | 16195.245 | 65.0867
1620.619 | 16196.299 | 65.0845
1620.702 | 16197.321 | 65.0814
1620.808 | 16198.589 | 65.0832
1620.909 | 16199.396 | 65.0818
1621.019 | 16199.94 | 65.0838
1621.106 | 16200.714 | 65.0818
1621.211 | 16202.592 | 65.082
1621.311 | 16203.284 | 65.0807
1621.413 | 16204.239 | 65.0811
1621.521 | 16204.799 | 65.084
1621.609 | 16206.595 | 65.0786
1621.749 | 16207.484 | 65.0811
1621.817 | 16208.16 | 65.0806
1621.939 | 16209.296 | 65.0803
1622.028 | 16209.889 | 65.0785
1622.113 | 16211.059 | 65.0811
1622.21 | 16211.652 | 65.0808
1622.302 | 16212.607 | 65.08
1622.407 | 16214.271 | 65.0804
1622.513 | 16214.864 | 65.0817
1622.6 | 16216.495 | 65.0795
1622.702 | 16217.318 | 65.0803
1622.827 | 16218.587 | 65.079
1622.94 | 16219.163 | 65.0759
1623.017 | 16220.036 | 65.0765
1623.101 | 16221.321 | 65.0764
1623.239 | 16222.557 | 65.0784
1623.308 | 16223.298 | 65.0795
1623.402 | 16224.237 | 65.0759
1623.524 | 16224.929 | 65.0734
1623.614 | 16225.884 | 65.0787
1623.744 | 16227.383 | 65.077
1623.824 | 16227.96 | 65.0772
1623.903 | 16228.997 | 65.0768
1624 | 16229.557 | 65.0789
1624.138 | 16231.172 | 65.0776
1624.203 | 16232.259 | 65.0754
1624.302 | 16232.934 | 65.0774
1624.425 | 16234.384 | 65.0763
1624.523 | 16235.702 | 65.0802
1624.608 | 16235.702 | 65.081
1624.74 | 16237.415 | 65.0768
1624.808 | 16238.057 | 65.0777
1624.929 | 16239.112 | 65.0761
1625 | 16239.771 | 65.0781
1625.104 | 16241.006 | 65.0785
1625.224 | 16242.406 | 65.0792
1625.33 | 16243.23 | 65.0797
1625.426 | 16243.839 | 65.0762
1625.513 | 16244.762 | 65.077
1625.604 | 16245.898 | 65.0793
1625.728 | 16247.496 | 65.0793
1625.833 | 16248.534 | 65.0796
1625.916 | 16249.44 | 65.0761
1626.026 | 16250.708 | 65.0789
1626.114 | 16251.433 | 65.0785
1626.214 | 16252.125 | 65.0794
1626.315 | 16253.344 | 65.0777
1626.406 | 16254.003 | 65.0763
1626.515 | 16255.074 | 65.0745
1626.601 | 16255.65 | 65.0747
1626.712 | 16257.314 | 65.0743
1626.812 | 16258.418 | 65.0739
1626.928 | 16259.192 | 65.0735
1627.031 | 16259.785 | 65.0757
1627.119 | 16261.267 | 65.0775
1627.236 | 16262.009 | 65.072
1627.327 | 16263.228 | 65.0741
1627.42 | 16264.677 | 65.0743
1627.528 | 16265.254 | 65.076
1627.613 | 16266.308 | 65.0754
1627.72 | 16267.659 | 65.0774
1627.816 | 16268.482 | 65.0765
1627.923 | 16269.289 | 65.0762
1628.013 | 16269.899 | 65.0769
1628.119 | 16271.398 | 65.0732
1628.228 | 16272.106 | 65.0759
1628.322 | 16273.276 | 65.0757
1628.425 | 16273.885 | 65.0749
1628.509 | 16274.775 | 65.0771
1628.61 | 16275.582 | 65.074
1628.703 | 16276.587 | 65.0762
1628.812 | 16277.575 | 65.0774
1628.918 | 16279.404 | 65.0766
1629.028 | 16280.096 | 65.0771
1629.105 | 16281.232 | 65.08
1629.202 | 16281.891 | 65.077
1629.312 | 16283.439 | 65.0781
1629.413 | 16284.345 | 65.0775
1629.537 | 16285.317 | 65.0773
1629.613 | 16285.844 | 65.0777
1629.704 | 16286.882 | 65.0813
1629.803 | 16288.348 | 65.0809
1629.927 | 16288.908 | 65.0789
1630.018 | 16290.028 | 65.0781
1630.11 | 16290.852 | 65.0786
1630.23 | 16292.466 | 65.078
1630.324 | 16292.911 | 65.0784
1630.413 | 16293.768 | 65.0794
1630.545 | 16295.432 | 65.08
1630.628 | 16296.107 | 65.081
1630.734 | 16297.276 | 65.08
1630.811 | 16297.837 | 65.0804
1630.909 | 16298.627 | 65.081
1631.006 | 16299.599 | 65.0811
1631.136 | 16301.428 | 65.0794
1631.233 | 16301.988 | 65.0795
1631.304 | 16303.24 | 65.078
1631.429 | 16304.59 | 65.0795
1631.501 | 16305.2 | 65.0812
1631.645 | 16306.402 | 65.0826
1631.711 | 16306.962 | 65.079
1631.828 | 16308.577 | 65.077
1631.911 | 16309.071 | 65.0796
1632.03 | 16310.109 | 65.0774
1632.113 | 16310.784 | 65.0754
1632.201 | 16312.332 | 65.0782
1632.303 | 16313.205 | 65.0779
1632.422 | 16314.408 | 65.0768
1632.52 | 16315.643 | 65.079
1632.603 | 16316.236 | 65.0767
1632.701 | 16317.307 | 65.0752
1632.821 | 16318.279 | 65.076
1632.923 | 16318.954 | 65.0737
1633.043 | 16320.371 | 65.0687
1633.12 | 16321.343 | 65.0698
1633.249 | 16322.216 | 65.0731
1633.319 | 16323.386 | 65.0691
1633.43 | 16324.061 | 65.0709
1633.507 | 16324.934 | 65.0697
1633.629 | 16326.235 | 65.069
1633.736 | 16327.537 | 65.0698
1633.819 | 16328.36 | 65.0683
1633.932 | 16329.25 | 65.0701
1634.003 | 16329.826 | 65.0684
1634.126 | 16331.441 | 65.0706
1634.241 | 16332.133 | 65.0707
1634.332 | 16333.286 | 65.0738
1634.414 | 16334.653 | 65.0688
1634.534 | 16335.131 | 65.0716
1634.626 | 16336.201 | 65.0722
1634.723 | 16337.338 | 65.073
1634.812 | 16338.277 | 65.0717
1634.932 | 16338.969 | 65.0755
1635.015 | 16340.616 | 65.0733
1635.123 | 16341.44 | 65.0762
1635.206 | 16342.148 | 65.0738
1635.325 | 16343.136 | 65.0758
1635.419 | 16343.746 | 65.0751
1635.514 | 16345.442 | 65.0769
1635.637 | 16345.986 | 65.077
1635.723 | 16347.123 | 65.0761
1635.808 | 16347.732 | 65.0762
1635.919 | 16349.495 | 65.0757
1636.018 | 16350.203 | 65.0749
1636.124 | 16351.142 | 65.0756
1636.222 | 16351.751 | 65.0771
1636.314 | 16353.448 | 65.0796
1636.42 | 16354.387 | 65.0779
1636.534 | 16355.095 | 65.0767
1636.61 | 16356.232 | 65.0771
1636.716 | 16357.105 | 65.0771
1636.824 | 16357.649 | 65.0772
1636.905 | 16359.362 | 65.074
1637.019 | 16359.872 | 65.0783
1637.108 | 16361.569 | 65.0769
1637.208 | 16362.376 | 65.074
1637.335 | 16362.936 | 65.0772
1637.418 | 16364.106 | 65.0777
1637.504 | 16364.699 | 65.0785
1637.611 | 16365.951 | 65.0795
1637.73 | 16367.269 | 65.0769
1637.802 | 16368.29 | 65.0791
1637.914 | 16368.817 | 65.0775
1638.018 | 16370.3 | 65.0781
1638.105 | 16371.206 | 65.0771
1638.23 | 16371.914 | 65.0808
1638.321 | 16373.051 | 65.0766
1638.42 | 16374.253 | 65.0758
1638.504 | 16375.225 | 65.0752
1638.618 | 16375.9 | 65.0732
1638.715 | 16376.675 | 65.0726
1638.802 | 16378.519 | 65.0705
1638.905 | 16379.327 | 65.0735
1639.04 | 16380.727 | 65.0729
1639.113 | 16380.727 | 65.0756
1639.202 | 16382.489 | 65.0737
1639.301 | 16383.198 | 65.0728
1639.44 | 16384.581 | 65.0722
1639.51 | 16384.581 | 65.0714
1639.608 | 16386.229 | 65.0729
1639.739 | 16387.201 | 65.0724
1639.845 | 16387.892 | 65.0727
1639.937 | 16389.523 | 65.0688
1640.007 | 16390.116 | 65.0638
1640.131 | 16391.599 | 65.0618
1640.223 | 16392.192 | 65.0598
1640.305 | 16393.262 | 65.0638
1640.408 | 16393.855 | 65.0584
1640.506 | 16394.531 | 65.0568
1640.641 | 16396.376 | 65.0543
1640.711 | 16397.183 | 65.053
1640.827 | 16398.171 | 65.0537
1640.91 | 16398.748 | 65.05
1641.001 | 16399.555 | 65.0507
1641.115 | 16401.136 | 65.0487
1641.219 | 16402.355 | 65.0353
1641.315 | 16402.833 | 65.0355
1641.403 | 16403.657 | 65.035
1641.502 | 16405.024 | 65.0306
1641.618 | 16406.128 | 65.0278
1641.705 | 16406.902 | 65.0261
1641.828 | 16408.549 | 65.0281
1641.908 | 16409.159 | 65.0273
1642.018 | 16410.625 | 65.024
1642.135 | 16411.102 | 65.0202
1642.228 | 16412.733 | 65.0193
1642.332 | 16412.733 | 65.0177
1642.4 | 16413.787 | 65.0174
1642.536 | 16415.566 | 65.0148
1642.654 | 16416.192 | 65.0148
1642.727 | 16417.428 | 65.0106
1642.835 | 16418.12 | 65.014
1642.926 | 16419.19 | 65.0123
1643 | 16419.882 | 65.0092
1643.124 | 16421.546 | 65.007
1643.218 | 16422.337 | 65.0026
1643.316 | 16423.589 | 65.0022
1643.417 | 16424.346 | 65.0031
1643.539 | 16424.989 | 65.0006
1643.625 | 16426.109 | 64.9993
1643.731 | 16426.768 | 64.9984
1643.813 | 16428.432 | 64.9969
1643.924 | 16428.975 | 64.9959
1644.011 | 16429.749 | 64.9958
1644.118 | 16431.479 | 64.9933
1644.226 | 16431.973 | 64.9923
1644.303 | 16432.764 | 64.99
1644.412 | 16433.999 | 64.9868
1644.52 | 16435.284 | 64.986
1644.608 | 16436.256 | 64.9825
1644.717 | 16436.684 | 64.9841
1644.817 | 16438.348 | 64.9819
1644.916 | 16439.6 | 64.9803
1645.01 | 16440.407 | 64.9792
1645.116 | 16441.198 | 64.9776
1645.219 | 16442.4 | 64.9765
1645.31 | 16443.306 | 64.978
1645.405 | 16443.735 | 64.9751
1645.503 | 16445.497 | 64.9744
1645.605 | 16446.354 | 64.972
1645.731 | 16446.914 | 64.9698
1645.816 | 16448.05 | 64.9022
1645.9 | 16448.676 | 64.8901
1646.008 | 16449.895 | 64.8791
1646.126 | 16451.23 | 64.876
1646.212 | 16452.3 | 64.8701
1646.305 | 16453.223 | 64.862
1646.451 | 16454.722 | 64.8569
1646.52 | 16455.282 | 64.8544
1646.608 | 16456.254 | 64.8531
1646.707 | 16457.522 | 64.8461
1646.812 | 16458.049 | 64.834
1646.904 | 16458.774 | 64.8126
1647.054 | 16460.174 | 64.8022
1647.121 | 16461.031 | 64.7979
1647.238 | 16462.563 | 64.7919
1647.323 | 16463.189 | 64.791
1647.428 | 16464.424 | 64.7859
1647.534 | 16465.1 | 64.7794
1647.63 | 16466.796 | 64.7713
1647.728 | 16467.225 | 64.7719
1647.839 | 16468.411 | 64.7659
1647.917 | 16468.888 | 64.7626
1648.033 | 16470.404 | 64.7549
1648.137 | 16471.689 | 64.7538
1648.222 | 16472.216 | 64.748
1648.335 | 16473.369 | 64.7432
1648.407 | 16473.995 | 64.7414
1648.504 | 16474.785 | 64.7348
1648.6 | 16475.543 | 64.7333
1648.701 | 16477.174 | 64.7287
1648.8 | 16478.442 | 64.7208
1648.935 | 16479.167 | 64.7118
1649.033 | 16479.843 | 64.6996
1649.116 | 16480.782 | 64.6998
1649.205 | 16481.655 | 64.6935
1649.3 | 16483.302 | 64.6911
1649.431 | 16484.125 | 64.6842
1649.524 | 16485.69 | 64.6807
1649.613 | 16486.152 | 64.6779
1649.72 | 16487.107 | 64.6748
1649.829 | 16487.733 | 64.669
1649.929 | 16489.463 | 64.6675
1650.002 | 16490.204 | 64.6654
1650.12 | 16491.357 | 64.6606
1650.202 | 16492.049 | 64.6601
1650.32 | 16493.515 | 64.6526
1650.414 | 16494.108 | 64.6501
1650.525 | 16495.31 | 64.6459
1650.629 | 16495.969 | 64.6462
1650.724 | 16497.682 | 64.6386
1650.8 | 16497.682 | 64.6355
1650.919 | 16499.363 | 64.6361
1651.013 | 16500.384 | 64.6325
1651.126 | 16501.125 | 64.6329
1651.232 | 16502.509 | 64.6315
1651.316 | 16503.316 | 64.6291
1651.434 | 16503.959 | 64.6283
1651.526 | 16505.161 | 64.6243
1651.621 | 16505.754 | 64.6224
1651.718 | 16507.467 | 64.6186
1651.839 | 16508.126 | 64.6187
1651.911 | 16509.246 | 64.6159
1652.015 | 16510.3 | 64.6133
1652.131 | 16511.47 | 64.6133
1652.223 | 16512.014 | 64.6124
1652.3 | 16512.705 | 64.6092
1652.426 | 16514.073 | 64.6057
1652.53 | 16514.88 | 64.6051
1652.623 | 16515.802 | 64.6012
1652.719 | 16517.367 | 64.6
1652.83 | 16518.043 | 64.5938
1652.909 | 16519.163 | 64.5949
1653.014 | 16519.871 | 64.5926
1653.105 | 16521.485 | 64.5897
1653.226 | 16522.078 | 64.5898
1653.318 | 16523.067 | 64.5853
1653.415 | 16523.66 | 64.5853
1653.518 | 16525.373 | 64.5833
1653.631 | 16526.048 | 64.5825
1653.703 | 16527.185 | 64.5812
1653.814 | 16527.976 | 64.5804
1653.918 | 16529.244 | 64.5788
1654.005 | 16530.216 | 64.5775
1654.117 | 16530.727 | 64.5778
1654.205 | 16532.522 | 64.5743
1654.316 | 16533.362 | 64.5776
1654.402 | 16534.285 | 64.5751
1654.517 | 16535.059 | 64.5715
1654.601 | 16536.508 | 64.5737
1654.706 | 16537.332 | 64.5728
1654.831 | 16537.876 | 64.5732
1654.917 | 16539.095 | 64.5716
1655.013 | 16539.671 | 64.5742
1655.1 | 16541.5 | 64.5728
1655.214 | 16542.34 | 64.5698
1655.304 | 16543.163 | 64.5698
1655.407 | 16543.872 | 64.5715
1655.508 | 16545.222 | 64.5688
1655.616 | 16546.293 | 64.5725
1655.735 | 16547.265 | 64.5659
1655.823 | 16547.842 | 64.5674
1655.909 | 16548.978 | 64.5677
1656.029 | 16550.428 | 64.5674
1656.123 | 16550.873 | 64.5644
1656.204 | 16552.487 | 64.5668
1656.307 | 16553.096 | 64.562
1656.426 | 16554.694 | 64.5579
1656.502 | 16554.694 | 64.558
1656.625 | 16556.49 | 64.555
1656.702 | 16557.297 | 64.5557
1656.809 | 16558.137 | 64.5566
1656.901 | 16558.73 | 64.558
1657.038 | 16560.114 | 64.5545
1657.108 | 16560.987 | 64.5549
1657.23 | 16562.568 | 64.551
1657.321 | 16563.145 | 64.5514
1657.434 | 16564.347 | 64.5496
1657.535 | 16565.599 | 64.5504
1657.6 | 16566.439 | 64.5487
1657.721 | 16567.675 | 64.5491
1657.812 | 16568.169 | 64.5519
1657.921 | 16569.355 | 64.5456
1658.025 | 16570.014 | 64.5479
1658.11 | 16570.821 | 64.5494
1658.202 | 16571.908 | 64.5497
1658.302 | 16573.177 | 64.5484
1658.426 | 16574.725 | 64.5484
1658.524 | 16575.336 | 64.5483
1658.62 | 16576.241 | 64.5479
1658.716 | 16576.785 | 64.5442
1658.802 | 16577.642 | 64.5493
1658.915 | 16579.388 | 64.5447
1659.037 | 16579.948 | 64.544
1659.123 | 16580.887 | 64.5464
1659.209 | 16581.727 | 64.5467
1659.33 | 16583.473 | 64.5478
1659.404 | 16583.473 | 64.5464
1659.515 | 16585.17 | 64.5444
1659.621 | 16585.845 | 64.5464
1659.723 | 16587.525 | 64.5441
1659.847 | 16588.102 | 64.5438
1659.92 | 16589.354 | 64.5439
1660.01 | 16590.013 | 64.5463
1660.109 | 16590.704 | 64.5443
1660.226 | 16592.418 | 64.5443
1660.331 | 16593.488 | 64.5431
1660.443 | 16594.197 | 64.5418
1660.516 | 16595.35 | 64.5421
1660.61 | 16596.355 | 64.5416
1660.733 | 16596.898 | 64.5399
1660.828 | 16597.854 | 64.538
1660.908 | 16599.336 | 64.5416
1661.017 | 16600.654 | 64.5398
1661.127 | 16601.23 | 64.5415
1661.213 | 16602.268 | 64.541
1661.318 | 16603.224 | 64.5415
1661.411 | 16603.833 | 64.5407
1661.515 | 16605.431 | 64.5409
1661.611 | 16606.288 | 64.5403
1661.734 | 16606.963 | 64.5411
1661.827 | 16608.182 | 64.542
1661.919 | 16608.726 | 64.5387
1662.014 | 16610.274 | 64.5393
1662.119 | 16611.213 | 64.5401
1662.221 | 16612.267 | 64.5409
1662.31 | 16612.267 | 64.5429
1662.412 | 16614.557 | 64.5381
1662.523 | 16615.051 | 64.5375
1662.61 | 16615.71 | 64.5397
1662.714 | 16617.324 | 64.5425
1662.8 | 16618.247 | 64.5413
1662.921 | 16618.774 | 64.5408
1663.001 | 16620.289 | 64.5411
1663.1 | 16621.031 | 64.5373
1663.203 | 16621.624 | 64.541
1663.309 | 16623.518 | 64.5387
1663.407 | 16624.325 | 64.5394
1663.509 | 16625.132 | 64.5317
1663.618 | 16625.709 | 64.5327
1663.706 | 16627.521 | 64.5323
1663.808 | 16628.229 | 64.5334
1663.91 | 16629.152 | 64.5312
1664.02 | 16629.695 | 64.5302
1664.101 | 16630.667 | 64.5316
1664.208 | 16631.87 | 64.5312
1664.306 | 16632.561 | 64.5282
1664.438 | 16634.423 | 64.5317
1664.533 | 16634.966 | 64.5301
1664.6 | 16636.169 | 64.5299
1664.702 | 16637.289 | 64.5336
1664.807 | 16638.08 | 64.5282
1664.905 | 16639.216 | 64.5334
1665.001 | 16639.842 | 64.5329
1665.126 | 16640.748 | 64.5351
1665.241 | 16642.396 | 64.5339
1665.333 | 16643.252 | 64.5376
1665.419 | 16643.911 | 64.5361
1665.509 | 16644.899 | 64.5374
1665.625 | 16646.382 | 64.5363
1665.703 | 16646.958 | 64.5363
1665.809 | 16647.996 | 64.5367
1665.931 | 16649.429 | 64.5377
1666.023 | 16650.681 | 64.5379
1666.107 | 16650.681 | 64.5406
1666.229 | 16652.114 | 64.5391
1666.303 | 16652.74 | 64.537
1666.424 | 16654.519 | 64.5377
1666.516 | 16655.112 | 64.538
1666.618 | 16656.331 | 64.5406
1666.715 | 16656.776 | 64.5404
1666.8 | 16657.6 | 64.5421
1666.916 | 16659.082 | 64.5403
1667.018 | 16660.235 | 64.5459
1667.12 | 16660.779 | 64.5462
1667.225 | 16662.41 | 64.5473
1667.335 | 16663.118 | 64.5475
1667.418 | 16664.337 | 64.548
1667.511 | 16665.029 | 64.5473
1667.632 | 16666.231 | 64.5458
1667.736 | 16666.775 | 64.5451
1667.818 | 16668.604 | 64.5493
1667.914 | 16669.394 | 64.5515
1668.025 | 16669.954 | 64.554
1668.118 | 16670.778 | 64.5495
1668.226 | 16671.915 | 64.5517
1668.32 | 16672.738 | 64.5559
1668.411 | 16674.534 | 64.5561
1668.5 | 16675.011 | 64.5591
1668.611 | 16676.593 | 64.5573
1668.729 | 16677.07 | 64.5616
1668.809 | 16677.795 | 64.5589
1668.928 | 16678.932 | 64.5601
1669.013 | 16680.266 | 64.5609
1669.111 | 16681.255 | 64.5571
1669.225 | 16682.292 | 64.562
1669.312 | 16683.264 | 64.5671
1669.414 | 16684.17 | 64.5663
1669.529 | 16684.895 | 64.5662
1669.606 | 16685.784 | 64.5673
1669.705 | 16687.514 | 64.5701
1669.816 | 16688.338 | 64.5669
1669.924 | 16689.227 | 64.567
1670.016 | 16689.853 | 64.5697
1670.127 | 16691.418 | 64.5751
1670.246 | 16692.061 | 64.5744
1670.305 | 16693.181 | 64.5721
1670.407 | 16693.971 | 64.5742
1670.524 | 16695.256 | 64.5746
1670.604 | 16696.294 | 64.5753
1670.72 | 16696.838 | 64.5765
1670.805 | 16697.645 | 64.5768
1670.901 | 16699.44 | 64.5809
1671.003 | 16700.297 | 64.5786
1671.128 | 16700.857 | 64.5785
1671.219 | 16702.01 | 64.5818
1671.32 | 16702.817 | 64.582
1671.425 | 16704.201 | 64.5827
1671.501 | 16705.436 | 64.5844
1671.62 | 16706.128 | 64.586
1671.707 | 16707.331 | 64.5868
1671.812 | 16708.105 | 64.5873
1671.92 | 16708.714 | 64.5875
1672.015 | 16709.637 | 64.589
1672.103 | 16711.465 | 64.5908
1672.207 | 16712.174 | 64.5893
1672.339 | 16712.717 | 64.5931
1672.408 | 16714.233 | 64.5923
1672.506 | 16715.188 | 64.5944
1672.607 | 16715.896 | 64.599
1672.738 | 16717.494 | 64.5992
1672.821 | 16718.153 | 64.5991
1672.928 | 16719.702 | 64.6033
1673.007 | 16720.245 | 64.6036
1673.113 | 16721.283 | 64.6039
1673.206 | 16722.222 | 64.6047
1673.303 | 16723.177 | 64.6052
1673.4 | 16724.149 | 64.608
1673.534 | 16724.858 | 64.6098
1673.601 | 16725.796 | 64.6099
1673.724 | 16727.46 | 64.6113
1673.812 | 16728.053 | 64.6156
1673.902 | 16729.124 | 64.6125
1674.032 | 16730.063 | 64.6184
1674.114 | 16730.738 | 64.6135
1674.223 | 16732.666 | 64.6182
1674.33 | 16733.555 | 64.6174
1674.409 | 16734.247 | 64.6209
1674.527 | 16735.136 | 64.6231
1674.642 | 16736.339 | 64.6268
1674.73 | 16737.443 | 64.6266
1674.816 | 16738.118 | 64.6269
1674.904 | 16739.205 | 64.6258
1675.036 | 16740.128 | 64.6257
1675.105 | 16740.82 | 64.6282
1675.229 | 16742.137 | 64.6326
1675.315 | 16743.587 | 64.6334
1675.418 | 16744.345 | 64.631
1675.533 | 16744.987 | 64.6371
1675.622 | 16746.305 | 64.6391
1675.716 | 16746.816 | 64.6378
1675.816 | 16748.397 | 64.6382
1675.917 | 16748.924 | 64.6404
1676.015 | 16749.665 | 64.6413
1676.136 | 16751.378 | 64.6441
1676.227 | 16752.449 | 64.6442
1676.353 | 16753.125 | 64.6478
1676.423 | 16754.377 | 64.6464
1676.518 | 16755.332 | 64.648
1676.631 | 16756.04 | 64.6472
1676.709 | 16757.111 | 64.6495
1676.822 | 16758.396 | 64.6556
1676.913 | 16758.972 | 64.6536
1677.03 | 16760.307 | 64.6545
1677.113 | 16761.377 | 64.6565
1677.227 | 16761.954 | 64.6571
1677.303 | 16762.712 | 64.6611
1677.421 | 16763.865 | 64.6631
1677.512 | 16765.528 | 64.663
1677.621 | 16766.006 | 64.6652
1677.72 | 16767.637 | 64.6669
1677.813 | 16768.181 | 64.6625
1677.904 | 16768.691 | 64.6686
1678.013 | 16769.894 | 64.6719
1678.118 | 16771.228 | 64.6696
1678.224 | 16772.266 | 64.6696
1678.328 | 16772.859 | 64.6723
1678.407 | 16773.732 | 64.6776
1678.531 | 16775.214 | 64.6773
1678.616 | 16776.269 | 64.6797
1678.709 | 16777.125 | 64.6807
1678.804 | 16777.801 | 64.6799
1678.924 | 16778.723 | 64.685
1679.02 | 16779.711 | 64.6842
1679.11 | 16781.54 | 64.6863
1679.222 | 16782.116 | 64.6883
1679.303 | 16783.269 | 64.6918
1679.422 | 16783.731 | 64.6924
1679.504 | 16784.686 | 64.6943
1679.611 | 16785.889 | 64.6932
1679.709 | 16786.58 | 64.7007
1679.803 | 16787.552 | 64.6992
1679.913 | 16788.491 | 64.6995
1680.008 | 16790.485 | 64.7012
1680.115 | 16791.341 | 64.7024
1680.236 | 16792.132 | 64.705
1680.326 | 16792.824 | 64.7091
1680.411 | 16793.96 | 64.7093
1680.509 | 16794.586 | 64.7079
1680.64 | 16796.382 | 64.7135
1680.735 | 16796.991 | 64.7093
1680.806 | 16798.227 | 64.7152
1680.9 | 16799.116 | 64.7153
1681.027 | 16800.417 | 64.7163
1681.125 | 16800.961 | 64.7178
1681.228 | 16802.065 | 64.7206
1681.317 | 16802.724 | 64.72
1681.404 | 16803.613 | 64.72
1681.509 | 16804.503 | 64.7238
1681.602 | 16806.298 | 64.7266
1681.724 | 16807.698 | 64.7281
1681.803 | 16808.193 | 64.7292
1681.926 | 16809.412 | 64.7318
1682.001 | 16810.07 | 64.7308
1682.113 | 16811.059 | 64.7344
1682.212 | 16812.162 | 64.7354
1682.305 | 16812.162 | 64.7359
1682.404 | 16814.057 | 64.7366
1682.538 | 16815.128 | 64.7408
1682.607 | 16815.819 | 64.7437
1682.72 | 16817.664 | 64.7439
1682.847 | 16818.109 | 64.7465
1682.902 | 16819.147 | 64.7454
1683.035 | 16819.855 | 64.7505
1683.102 | 16820.794 | 64.7502
1683.229 | 16822.128 | 64.7517
1683.32 | 16822.738 | 64.7513
1683.411 | 16823.66 | 64.7527
1683.521 | 16825.258 | 64.7565
1683.634 | 16825.917 | 64.7593
1683.716 | 16826.79 | 64.7618
1683.827 | 16828.372 | 64.7614
1683.925 | 16829.656 | 64.7629
1684.02 | 16830.266 | 64.7638
1684.113 | 16830.777 | 64.766
1684.202 | 16831.567 | 64.7692
1684.32 | 16833.231 | 64.7659
1684.426 | 16834.137 | 64.7741
1684.531 | 16835.455 | 64.7733
1684.614 | 16836.377 | 64.7739
1684.734 | 16836.954 | 64.7767
1684.816 | 16838.601 | 64.7773
1684.919 | 16839.211 | 64.7826
1685.005 | 16840.001 | 64.7808
1685.132 | 16841.072 | 64.7866
1685.214 | 16841.764 | 64.7873
1685.321 | 16842.999 | 64.7854
1685.414 | 16844.531 | 64.788
1685.513 | 16845.256 | 64.7887
1685.619 | 16845.898 | 64.7916
1685.716 | 16847.397 | 64.7935
1685.817 | 16847.925 | 64.7925
1685.927 | 16848.616 | 64.7964
1686.028 | 16850.412 | 64.7988
1686.128 | 16851.203 | 64.7967
1686.217 | 16852.257 | 64.7981
1686.321 | 16853.113 | 64.8019
1686.42 | 16853.822 | 64.8053
1686.518 | 16855.321 | 64.8079
1686.61 | 16856.21 | 64.8061
1686.704 | 16856.655 | 64.8099
1686.818 | 16858.269 | 64.8141
1686.916 | 16859.554 | 64.816
1687.003 | 16860.147 | 64.8159
1687.12 | 16861.103 | 64.8151
1687.222 | 16861.943 | 64.8195
1687.321 | 16863.096 | 64.8198
1687.408 | 16864.512 | 64.8265
1687.52 | 16865.369 | 64.8273
1687.615 | 16866.11 | 64.8272
1687.701 | 16867.115 | 64.8268
1687.808 | 16868.515 | 64.8323
1687.912 | 16869.339 | 64.8334
1688.02 | 16869.866 | 64.8314
1688.109 | 16871.513 | 64.8396
1688.248 | 16872.37 | 64.8381
1688.324 | 16872.914 | 64.838
1688.401 | 16873.721 | 64.8402
1688.506 | 16874.709 | 64.842
1688.612 | 16876.142 | 64.8453
1688.734 | 16877.773 | 64.8465
1688.809 | 16877.773 | 64.8515
1688.904 | 16878.498 | 64.8503
1689.034 | 16880.211 | 64.8534
1689.125 | 16880.755 | 64.8555
1689.207 | 16881.941 | 64.8556
1689.306 | 16882.517 | 64.8585
1689.402 | 16883.489 | 64.8597
1689.535 | 16885.35 | 64.8624
1689.616 | 16886.059 | 64.8629
1689.711 | 16887.278 | 64.8658
1689.809 | 16888.233 | 64.8678
1689.93 | 16889.123 | 64.8669
1690.011 | 16889.699 | 64.8717
1690.103 | 16890.506 | 64.8718
1690.205 | 16892.005 | 64.8739
1690.303 | 16893.109 | 64.8771
1690.412 | 16893.702 | 64.8786
1690.522 | 16895.662 | 64.8807
1690.6 | 16896.156 | 64.8817
1690.722 | 16897.342 | 64.8833
1690.844 | 16898.018 | 64.887
1690.923 | 16899.237 | 64.8862
1691.027 | 16900.67 | 64.8898
1691.124 | 16901.279 | 64.8886
1691.211 | 16901.905 | 64.8918
1691.304 | 16903.157 | 64.8937
1691.425 | 16904.244 | 64.8979
1691.515 | 16904.805 | 64.8977
1691.619 | 16906.419 | 64.9015
1691.74 | 16907.028 | 64.9024
1691.8 | 16907.852 | 64.9066
1691.926 | 16908.412 | 64.9054
1692.023 | 16909.664 | 64.9062
1692.125 | 16911.361 | 64.9124
1692.225 | 16912.662 | 64.9115
1692.312 | 16912.662 | 64.9133
1692.425 | 16914.062 | 64.9185
1692.516 | 16915.561 | 64.9213
1692.619 | 16916.615 | 64.9202
1692.733 | 16917.093 | 64.9275
1692.827 | 16918.279 | 64.9251
1692.907 | 16918.856 | 64.9265
1693.036 | 16920.124 | 64.928
1693.112 | 16921.541 | 64.9325
1693.218 | 16922.414 | 64.9335
1693.319 | 16922.875 | 64.9324
1693.432 | 16924.358 | 64.9376
1693.51 | 16925.494 | 64.9337
1693.645 | 16926.153 | 64.9401
1693.72 | 16927.29 | 64.9402
1693.813 | 16928.327 | 64.9428
1693.92 | 16928.871 | 64.9458
1694.022 | 16929.678 | 64.9462
1694.109 | 16931.523 | 64.9487
1694.214 | 16932.248 | 64.9496
1694.318 | 16932.89 | 64.9518
1694.408 | 16933.747 | 64.9537
1694.505 | 16935.477 | 64.9564
1694.636 | 16936.086 | 64.9596
1694.708 | 16937.289 | 64.9601
1694.811 | 16938.557 | 64.9614
1694.915 | 16939.364 | 64.9619
1695.018 | 16940.188 | 64.9626
1695.12 | 16940.748 | 64.9627
1695.217 | 16942.296 | 64.9674
1695.308 | 16943.235 | 64.9671
1695.414 | 16943.993 | 64.9716
1695.513 | 16944.586 | 64.973
1695.605 | 16945.525 | 64.9755
1695.724 | 16947.139 | 64.9756
1695.812 | 16948.226 | 64.98
1695.914 | 16949.149 | 64.9796
1696.011 | 16949.725 | 64.9847
1696.112 | 16951.241 | 64.9842
1696.208 | 16952.196 | 64.9864
1696.303 | 16952.905 | 64.987
1696.432 | 16954.552 | 64.9896
1696.5 | 16955.145 | 64.9912
1696.611 | 16956.216 | 64.9955
1696.714 | 16957.138 | 64.9964
1696.832 | 16958.406 | 64.9961
1696.917 | 16958.868 | 64.9995
1697.003 | 16960.466 | 65.0017
1697.107 | 16961.289 | 65.0039
1697.24 | 16962.113 | 65.0056
1697.318 | 16962.805 | 65.0083
1697.404 | 16963.579 | 65.0102
1697.506 | 16965.16 | 65.0148
1697.609 | 16966.083 | 65.0155
1697.741 | 16967.483 | 65.0177
1697.815 | 16968.01 | 65.0211
1697.906 | 16969.196 | 65.0245
1698.037 | 16970.119 | 65.0122
1698.122 | 16970.794 | 65.0097
1698.226 | 16972.458 | 65.0077
1698.314 | 16973.034 | 65.0081
1698.402 | 16974.22 | 65.0115
1698.505 | 16975.06 | 65.0103
1698.629 | 16976.378 | 65.0126
1698.704 | 16976.378 | 65.0137
1698.805 | 16977.465 | 65.0125
1698.901 | 16978.47 | 65.0163
1699.009 | 16979.426 | 65.016
1699.109 | 16981.221 | 65.0201
1699.23 | 16981.995 | 65.0209
1699.302 | 16982.868 | 65.0254
1699.433 | 16984.433 | 65.0255
1699.506 | 16985.191 | 65.0281
1699.601 | 16985.191 | 65.026
1699.731 | 16987.085 | 65.029
1699.817 | 16987.728 | 65.0296
1699.925 | 16989.013 | 65.0311
1700.031 | 16990.297 | 65.0338
1700.124 | 16991.368 | 65.034
1700.22 | 16992.604 | 65.0383
1700.303 | 16993.164 | 65.0385
1700.402 | 16993.164 | 65.0407
1700.5 | 16994.432 | 65.042
1700.628 | 16996.409 | 65.0417
1700.714 | 16997.381 | 65.0428
1700.822 | 16997.891 | 65.0438
1700.924 | 16999.489 | 65.0502
1701.048 | 17000.082 | 65.0486
1701.1 | 17000.082 | 65.0496
1701.222 | 17002.306 | 65.0538
1701.316 | 17003.344 | 65.0567
1701.423 | 17003.887 | 65.0626
1701.521 | 17005.601 | 65.0597
1701.617 | 17006.391 | 65.0624
1701.732 | 17007.182 | 65.0632
1701.827 | 17007.758 | 65.0647
1701.901 | 17008.714 | 65.0651
1702.014 | 17010.361 | 65.0662
1702.111 | 17010.938 | 65.0678
1702.219 | 17012.008 | 65.0699
1702.305 | 17012.585 | 65.0726
1702.407 | 17014.512 | 65.0769
1702.525 | 17015.254 | 65.0768
1702.612 | 17016.209 | 65.0765
1702.735 | 17016.851 | 65.0803
1702.82 | 17018.004 | 65.0823
1702.908 | 17019.503 | 65.0849
1703.007 | 17020.294 | 65.0869
1703.121 | 17020.871 | 65.0907
1703.208 | 17021.645 | 65.0907
1703.315 | 17022.913 | 65.0912
1703.41 | 17024.198 | 65.0919
1703.517 | 17024.874 | 65.0941
1703.61 | 17026.504 | 65.0925
1703.738 | 17027.13 | 65.0946
1703.809 | 17028.316 | 65.0953
1703.903 | 17029.568 | 65.0985
1704.004 | 17030.128 | 65.1017
1704.122 | 17031.331 | 65.1021
1704.212 | 17031.776 | 65.1062
1704.326 | 17033.159 | 65.108
1704.406 | 17034.263 | 65.1089
1704.509 | 17035.185 | 65.1093
1704.617 | 17035.894 | 65.1137
1704.711 | 17037.08 | 65.1155
1704.812 | 17037.673 | 65.1159
1704.921 | 17039.139 | 65.1185
1705.017 | 17040.127 | 65.1202
1705.11 | 17041.346 | 65.1189
1705.212 | 17042.367 | 65.1226
1705.349 | 17043.586 | 65.1247
1705.438 | 17044.608 | 65.1257
1705.52 | 17045.184 | 65.1281
1705.636 | 17046.206 | 65.1315
1705.715 | 17046.749 | 65.1315
1705.803 | 17048.413 | 65.1356
1705.902 | 17049.237 | 65.1343
1706.011 | 17049.764 | 65.134
1706.113 | 17050.917 | 65.1406
1706.211 | 17051.543 | 65.1402
1706.307 | 17052.531 | 65.1414
1706.425 | 17054.36 | 65.1435
1706.534 | 17054.903 | 65.1444
1706.603 | 17056.172 | 65.1479
1706.715 | 17056.847 | 65.1476
1706.834 | 17058.478 | 65.1534
1706.91 | 17058.478 | 65.1526
1707.009 | 17060.224 | 65.1563
1707.109 | 17060.949 | 65.1563
1707.233 | 17062.201 | 65.1581
1707.304 | 17062.761 | 65.1606
1707.42 | 17064.441 | 65.161
1707.545 | 17065.001 | 65.1634
1707.6 | 17065.874 | 65.1647
1707.721 | 17067.422 | 65.1667
1707.818 | 17068.048 | 65.1669
1707.928 | 17069.712 | 65.1709
1708.026 | 17070.272 | 65.1726
1708.138 | 17071.376 | 65.1759
1708.223 | 17072.331 | 65.1802
1708.312 | 17073.007 | 65.1818
1708.425 | 17074.226 | 65.1814
1708.518 | 17075.609 | 65.1809
1708.623 | 17076.202 | 65.1853
1708.711 | 17076.976 | 65.1862
1708.824 | 17078.64 | 65.1883
1708.924 | 17079.464 | 65.1872
1709.018 | 17080.255 | 65.191
1709.112 | 17080.716 | 65.1952
1709.227 | 17082.396 | 65.1994
1709.338 | 17083.038 | 65.2004
1709.431 | 17084.224 | 65.2019
1709.501 | 17085.114 | 65.203
1709.617 | 17086.02 | 65.2043
1709.728 | 17086.596 | 65.208
1709.826 | 17087.667 | 65.2084
1709.909 | 17088.672 | 65.2095
1710.018 | 17089.924 | 65.2129
1710.135 | 17091.209 | 65.2145
1710.221 | 17092.28 | 65.2164
1710.315 | 17093.251 | 65.2175
1710.406 | 17093.927 | 65.2167
1710.527 | 17095.014 | 65.22
1710.62 | 17096.579 | 65.2214
1710.718 | 17097.386 | 65.2252
1710.808 | 17098.061 | 65.2232
1710.9 | 17098.753 | 65.2256
1711.024 | 17099.791 | 65.2296
1711.102 | 17100.664 | 65.2309
1711.212 | 17102.344 | 65.2361
1711.305 | 17103.135 | 65.234
1711.414 | 17103.58 | 65.2394
1711.506 | 17105.458 | 65.2388
1711.622 | 17106.1 | 65.2422
1711.71 | 17107.286 | 65.2422
1711.823 | 17107.863 | 65.2434
1711.908 | 17108.653 | 65.2472
1712.016 | 17109.905 | 65.2478
1712.11 | 17110.564 | 65.2499
1712.217 | 17112.294 | 65.2497
1712.315 | 17112.294 | 65.2546
1712.409 | 17114.27 | 65.2549
1712.504 | 17114.864 | 65.257
1712.619 | 17116.165 | 65.2588
1712.702 | 17117.104 | 65.2607
1712.815 | 17117.812 | 65.2622
1712.936 | 17119.377 | 65.2673
1713.017 | 17119.888 | 65.2648
1713.111 | 17120.596 | 65.2709
1713.207 | 17122.457 | 65.2687
1713.308 | 17123.182 | 65.2733
1713.412 | 17124.105 | 65.2752
1713.505 | 17124.681 | 65.2777
1713.611 | 17126.493 | 65.28
1713.708 | 17127.169 | 65.2814
1713.838 | 17128.47 | 65.2828
1713.924 | 17129.129 | 65.2865
1714.011 | 17130.216 | 65.2877
1714.103 | 17130.875 | 65.2909
1714.201 | 17131.682 | 65.2953
1714.313 | 17133.23 | 65.2965
1714.426 | 17134.647 | 65.3032
1714.508 | 17135.224 | 65.3025
1714.631 | 17136.278 | 65.3052
1714.703 | 17136.871 | 65.3076
1714.826 | 17138.469 | 65.3123
1714.916 | 17139.045 | 65.3129
1715.003 | 17140.149 | 65.3162
1715.129 | 17141.516 | 65.3212
1715.205 | 17141.994 | 65.3203
1715.322 | 17143.608 | 65.3243
1715.402 | 17144.152 | 65.3248
1715.5 | 17145.371 | 65.3255
1715.601 | 17146.112 | 65.3244
1715.732 | 17147.051 | 65.3302
1715.824 | 17147.726 | 65.3331
1715.903 | 17148.599 | 65.333
1716.03 | 17150.378 | 65.3361
1716.117 | 17151.021 | 65.3391
1716.238 | 17152.223 | 65.3431
1716.307 | 17152.783 | 65.3412
1716.436 | 17154.085 | 65.346
1716.517 | 17154.777 | 65.3458
1716.619 | 17156.358 | 65.3482
1716.71 | 17156.951 | 65.3509
1716.831 | 17158.154 | 65.3498
1716.922 | 17159.587 | 65.3532
1717 | 17159.587 | 65.357
1717.135 | 17161.185 | 65.358
1717.202 | 17161.745 | 65.3552
1717.318 | 17163.029 | 65.3582
1717.431 | 17164.298 | 65.3546
1717.518 | 17165.253 | 65.3572
1717.629 | 17165.929 | 65.36
1717.703 | 17166.686 | 65.3588
1717.816 | 17168.383 | 65.3619
1717.919 | 17168.894 | 65.3639
1718.028 | 17169.586 | 65.367
1718.117 | 17171.381 | 65.3716
1718.244 | 17171.974 | 65.37
1718.311 | 17173.045 | 65.3722
1718.402 | 17173.77 | 65.3708
1718.53 | 17175.038 | 65.375
1718.633 | 17175.829 | 65.3788
1718.718 | 17176.735 | 65.3819
1718.822 | 17178.333 | 65.3817
1718.92 | 17179.024 | 65.3864
1719.013 | 17180.54 | 65.3865
1719.125 | 17181.1 | 65.3872
1719.21 | 17182.27 | 65.3918
1719.325 | 17182.863 | 65.3893
1719.402 | 17183.67 | 65.3901
1719.507 | 17185.449 | 65.3945
1719.62 | 17186.124 | 65.397
1719.725 | 17186.783 | 65.3989
1719.819 | 17187.656 | 65.4002
1719.916 | 17189.386 | 65.4033
1720.01 | 17190.325 | 65.4069
1720.11 | 17190.753 | 65.4087
1720.215 | 17192.252 | 65.4088
1720.303 | 17193.059 | 65.411
1720.402 | 17194.41 | 65.4095
1720.507 | 17195.151 | 65.4124
1720.628 | 17195.975 | 65.415
1720.721 | 17197.177 | 65.4198
1720.825 | 17197.77 | 65.4177
1720.9 | 17198.643 | 65.4204
1721.02 | 17199.829 | 65.4238
1721.105 | 17200.604 | 65.4238
1721.212 | 17201.839 | 65.4269
1721.308 | 17203.305 | 65.4297
1721.427 | 17203.964 | 65.4315
1721.51 | 17205.199 | 65.4312
1721.605 | 17206.122 | 65.4326
1721.704 | 17207.423 | 65.4383
1721.812 | 17208.23 | 65.4395
1721.941 | 17209.598 | 65.4388
1722.008 | 17209.598 | 65.4429
1722.101 | 17211.41 | 65.4484
1722.202 | 17212.118 | 65.4446
1722.316 | 17212.118 | 65.4479
1722.404 | 17214.441 | 65.4529
1722.504 | 17215.264 | 65.4536
1722.603 | 17216.104 | 65.4546
1722.707 | 17217.455 | 65.4564
1722.821 | 17218.032 | 65.4583
1722.931 | 17219.712 | 65.4583
1723.016 | 17220.173 | 65.4602
1723.102 | 17221.095 | 65.4642
1723.244 | 17222.051 | 65.4664
1723.321 | 17222.858 | 65.4641
1723.422 | 17224.621 | 65.4708
1723.536 | 17225.131 | 65.4716
1723.618 | 17225.889 | 65.4724
1723.725 | 17227.075 | 65.4765
1723.802 | 17227.652 | 65.4733
1723.924 | 17229.447 | 65.4784
1724.041 | 17230.271 | 65.4809
1724.117 | 17230.814 | 65.4818
1724.228 | 17232.346 | 65.4824
1724.325 | 17233.615 | 65.4823
1724.411 | 17234.092 | 65.485
1724.539 | 17235.245 | 65.4869
1724.608 | 17235.789 | 65.487
1724.726 | 17237.09 | 65.4916
1724.818 | 17237.782 | 65.4931
1724.919 | 17239.265 | 65.4962
1725.017 | 17240.22 | 65.4952
1725.125 | 17241.653 | 65.4977
1725.233 | 17242.065 | 65.4965
1725.301 | 17243.103 | 65.4976
1725.421 | 17243.943 | 65.5018
1725.519 | 17245.261 | 65.5051
1725.62 | 17246.266 | 65.503
1725.714 | 17246.727 | 65.5037
1725.814 | 17248.226 | 65.5078
1725.927 | 17249.626 | 65.5065
1726.014 | 17250.203 | 65.5069
1726.119 | 17251.273 | 65.5096
1726.239 | 17251.916 | 65.5113
1726.33 | 17253.151 | 65.5133
1726.406 | 17253.678 | 65.5178
1726.514 | 17254.831 | 65.5198
1726.612 | 17255.589 | 65.519
1726.726 | 17257.368 | 65.5205
1726.824 | 17257.912 | 65.5205
1726.923 | 17258.67 | 65.5238
1727.02 | 17259.641 | 65.5231
1727.123 | 17261.338 | 65.527
1727.233 | 17262.046 | 65.5266
1727.326 | 17263.2 | 65.5262
1727.43 | 17263.825 | 65.5303
1727.524 | 17264.715 | 65.531
1727.626 | 17266.346 | 65.5308
1727.728 | 17267.054 | 65.5378
1727.805 | 17268.108 | 65.5389
1727.907 | 17269.443 | 65.5392
1728.017 | 17270.266 | 65.5391
1728.128 | 17270.975 | 65.5417
1728.224 | 17272.078 | 65.5465
1728.317 | 17272.803 | 65.5456
1728.419 | 17274.154 | 65.5469
1728.503 | 17275.208 | 65.5474
1728.618 | 17275.653 | 65.5515
1728.704 | 17277.432 | 65.5516
1728.811 | 17278.173 | 65.5522
1728.914 | 17279.244 | 65.5519
1729.008 | 17280.183 | 65.5551
1729.113 | 17280.776 | 65.5548
1729.204 | 17281.781 | 65.5544
1729.302 | 17283.164 | 65.5588
1729.408 | 17284.037 | 65.5532
1729.524 | 17285.174 | 65.5323
1729.608 | 17286.179 | 65.5197
1729.726 | 17286.788 | 65.4721
1729.835 | 17288.057 | 65.47
1729.912 | 17288.716 | 65.4664
1730.01 | 17289.77 | 65.4629
1730.115 | 17291.005 | 65.4606
1730.209 | 17292.471 | 65.4529
1730.308 | 17293.163 | 65.4535
1730.4 | 17293.97 | 65.4559
1730.506 | 17294.695 | 65.4556
1730.621 | 17296.095 | 65.4531
1730.709 | 17297.183 | 65.4541
1730.816 | 17298.023 | 65.4518
1730.905 | 17299.077 | 65.4521
1731.026 | 17300.477 | 65.4522
1731.118 | 17301.054 | 65.4539
1731.204 | 17302.108 | 65.4552
1731.338 | 17303.063 | 65.4579
1731.403 | 17303.788 | 65.4557
1731.525 | 17305.304 | 65.456
1731.616 | 17306.028 | 65.4562
1731.701 | 17307.198 | 65.4565
1731.834 | 17308.532 | 65.4565
1731.911 | 17308.532 | 65.4566
1732.045 | 17310.344 | 65.4596
1732.109 | 17310.987 | 65.4607
1732.201 | 17312.107 | 65.4617
1732.324 | 17313.326 | 65.4626
1732.418 | 17313.902 | 65.4614
1732.505 | 17314.841 | 65.4614
1732.601 | 17315.467 | 65.4639
1732.749 | 17317.065 | 65.4611
1732.821 | 17318.284 | 65.4656
1732.925 | 17319.668 | 65.4661
1733.001 | 17320.096 | 65.4659
1733.12 | 17321.183 | 65.4686
1733.221 | 17322.55 | 65.4678
1733.312 | 17322.995 | 65.4691
1733.424 | 17324.165 | 65.4673
1733.503 | 17324.857 | 65.4711
1733.628 | 17326.059 | 65.4704
1733.729 | 17327.492 | 65.473
1733.839 | 17328.052 | 65.4719
1733.932 | 17329.288 | 65.4755
1734.034 | 17329.864 | 65.4725
1734.121 | 17330.754 | 65.4752
1734.204 | 17331.561 | 65.4735
1734.301 | 17332.582 | 65.4773
1734.424 | 17334.345 | 65.4799
1734.528 | 17334.938 | 65.4805
1734.627 | 17336.223 | 65.4817
1734.718 | 17337.277 | 65.4804
1734.808 | 17337.705 | 65.4814
1734.919 | 17339.237 | 65.4867
1735.034 | 17339.896 | 65.4861
1735.128 | 17341.115 | 65.4858
1735.219 | 17342.532 | 65.4891
1735.319 | 17343.273 | 65.4891
1735.424 | 17343.882 | 65.4916
1735.523 | 17345.2 | 65.4892
1735.616 | 17346.238 | 65.4924
1735.72 | 17347.012 | 65.4912
1735.814 | 17348.314 | 65.4903
1735.923 | 17348.923 | 65.4937
1736.009 | 17349.615 | 65.4942
1736.108 | 17350.472 | 65.495
1736.217 | 17352.102 | 65.4947
1736.31 | 17353.272 | 65.4938
1736.422 | 17353.815 | 65.4944
1736.512 | 17354.623 | 65.4982
1736.614 | 17355.529 | 65.5016
1736.72 | 17357.275 | 65.5021
1736.805 | 17358.131 | 65.5007
1736.918 | 17358.774 | 65.5033
1737.013 | 17359.581 | 65.4988
1737.12 | 17361.294 | 65.4995
1737.215 | 17362.249 | 65.5015
1737.311 | 17363.188 | 65.5041
1737.418 | 17364.127 | 65.5045
1737.522 | 17364.737 | 65.5036
1737.601 | 17365.626 | 65.5053
1737.704 | 17366.796 | 65.5045
1737.833 | 17368.377 | 65.4988
1737.906 | 17369.399 | 65.5029
1738.017 | 17369.876 | 65.5049
1738.118 | 17370.568 | 65.5039
1738.205 | 17372.43 | 65.5037
1738.308 | 17373.27 | 65.506
1738.431 | 17374.489 | 65.5069
1738.542 | 17375.082 | 65.5097
1738.608 | 17376.251 | 65.5136
1738.716 | 17376.861 | 65.5099
1738.827 | 17378.607 | 65.5124
1738.917 | 17378.607 | 65.5168
1739.013 | 17379.529 | 65.5149
1739.11 | 17380.518 | 65.515
1739.231 | 17382.379 | 65.5206
1739.316 | 17382.824 | 65.5211
1739.407 | 17383.581 | 65.5206
1739.504 | 17385.113 | 65.5221
1739.61 | 17386.019 | 65.5229
1739.728 | 17387.436 | 65.528
1739.817 | 17388.029 | 65.5264
1739.906 | 17389.133 | 65.5298
1740 | 17390.072 | 65.5307
1740.1 | 17390.78 | 65.5352
1740.222 | 17392.411 | 65.5367
1740.345 | 17392.987 | 65.539
1740.401 | 17394.173 | 65.5398
1740.529 | 17395.639 | 65.5416
1740.623 | 17396.265 | 65.5401
1740.721 | 17397.55 | 65.5409
1740.802 | 17397.55 | 65.5451
1740.923 | 17399.626 | 65.5457
1741.039 | 17400.087 | 65.548
1741.138 | 17401.306 | 65.5475
1741.227 | 17402.344 | 65.5511
1741.331 | 17402.887 | 65.5501
1741.425 | 17404.601 | 65.5538
1741.506 | 17405.161 | 65.556
1741.624 | 17406.281 | 65.5583
1741.755 | 17407.104 | 65.5592
1741.835 | 17408.208 | 65.5591
1741.929 | 17409.147 | 65.5571
1742.009 | 17409.822 | 65.5598
1742.132 | 17410.844 | 65.564
1742.202 | 17411.717 | 65.564
1742.314 | 17413.529 | 65.5684
1742.4 | 17414.089 | 65.5676
1742.539 | 17415.242 | 65.5725
1742.603 | 17415.242 | 65.5726
1742.716 | 17417.103 | 65.574
1742.809 | 17417.795 | 65.5747
1742.9 | 17419.096 | 65.5741
1743.012 | 17420.151 | 65.5739
1743.124 | 17420.826 | 65.5772
1743.215 | 17421.864 | 65.5796
1743.307 | 17422.638 | 65.5835
1743.425 | 17424.335 | 65.5813
1743.546 | 17424.977 | 65.5834
1743.628 | 17426.097 | 65.5834
1743.736 | 17427.102 | 65.5835
1743.806 | 17427.909 | 65.5851
1743.916 | 17429.095 | 65.5919
1744.019 | 17429.787 | 65.5939
1744.127 | 17431.089 | 65.5927
1744.21 | 17432.291 | 65.5981
1744.326 | 17432.818 | 65.5978
1744.408 | 17433.625 | 65.5987
1744.515 | 17434.861 | 65.5983
1744.614 | 17435.553 | 65.6054
1744.719 | 17437.249 | 65.6044
1744.81 | 17438.188 | 65.6041
1744.916 | 17438.946 | 65.6091
1745.015 | 17439.555 | 65.6073
1745.107 | 17440.494 | 65.6095
1745.205 | 17442.405 | 65.6121
1745.329 | 17442.899 | 65.6134
1745.402 | 17444.415 | 65.6182
1745.507 | 17445.123 | 65.6184
1745.612 | 17445.733 | 65.6188
1745.708 | 17447.018 | 65.6204
1745.805 | 17447.561 | 65.6204
1745.92 | 17449.126 | 65.6255
1746.002 | 17450.081 | 65.6252
1746.115 | 17450.609 | 65.6274
1746.247 | 17452.388 | 65.6294
1746.33 | 17452.981 | 65.6294
1746.405 | 17454.101 | 65.6311
1746.508 | 17454.71 | 65.6344
1746.602 | 17456.374 | 65.6361
1746.715 | 17457.231 | 65.6404
1746.801 | 17458.071 | 65.6407
1746.916 | 17458.977 | 65.6395
1747.014 | 17459.504 | 65.6449
1747.101 | 17461.365 | 65.6451
1747.238 | 17462.057 | 65.6467
1747.325 | 17462.716 | 65.6493
1747.404 | 17463.951 | 65.6509
1747.507 | 17464.512 | 65.6525
1747.615 | 17466.241 | 65.6521
1747.739 | 17467.477 | 65.6555
1747.811 | 17468.168 | 65.6549
1747.943 | 17469.289 | 65.6565
1748.029 | 17469.964 | 65.6591
1748.14 | 17471.348 | 65.6622
1748.203 | 17472.418 | 65.6617
1748.301 | 17473.209 | 65.667
1748.427 | 17474.445 | 65.6655
1748.503 | 17474.955 | 65.6667
1748.632 | 17476.685 | 65.6705
1748.723 | 17477.558 | 65.6738
1748.811 | 17477.558 | 65.6722
1748.924 | 17479.255 | 65.6755
1749.023 | 17480.572 | 65.6768
1749.113 | 17481.034 | 65.6797
1749.207 | 17481.874 | 65.681
1749.33 | 17483.356 | 65.6835
1749.422 | 17484.279 | 65.6865
1749.543 | 17484.954 | 65.6883
1749.627 | 17486.222 | 65.685
1749.703 | 17486.766 | 65.6886
1749.821 | 17488.001 | 65.6917
1749.931 | 17489.253 | 65.6934
1750.025 | 17490.308 | 65.6963
1750.134 | 17491.131 | 65.6961
1750.234 | 17491.889 | 65.6987
1750.313 | 17492.713 | 65.6987
1750.403 | 17494.113 | 65.7036
1750.529 | 17494.871 | 65.7031
1750.623 | 17496.551 | 65.7068
1750.722 | 17497.16 | 65.7079
1750.814 | 17498.264 | 65.7078
1750.933 | 17498.824 | 65.7122
1751.014 | 17499.681 | 65.714
1751.123 | 17500.916 | 65.7146
1751.22 | 17501.575 | 65.7165
1751.322 | 17503.403 | 65.7186
1751.446 | 17503.996 | 65.7232
1751.519 | 17505.232 | 65.7229
1751.611 | 17505.907 | 65.7232
1751.711 | 17507.126 | 65.7288
1751.828 | 17507.785 | 65.727
1751.923 | 17508.625 | 65.7319
1752.006 | 17509.614 | 65.7333
1752.113 | 17511.178 | 65.7316
1752.218 | 17511.821 | 65.7369
1752.309 | 17513.402 | 65.7389
1752.426 | 17514.341 | 65.7375
1752.525 | 17514.918 | 65.7413
1752.614 | 17516.499 | 65.7447
1752.727 | 17517.109 | 65.7449
1752.825 | 17517.109 | 65.7449
1752.901 | 17518.575 | 65.7457
1753.023 | 17520.321 | 65.7495
1753.127 | 17521.111 | 65.7491
1753.217 | 17522.314 | 65.75
1753.304 | 17522.825 | 65.7541
1753.427 | 17524.109 | 65.754
1753.515 | 17525.296 | 65.7565
1753.609 | 17525.921 | 65.7592
1753.716 | 17527.108 | 65.7571
1753.822 | 17528.31 | 65.7632
1753.903 | 17529.101 | 65.7588
1754.023 | 17529.908 | 65.7635
1754.108 | 17531.143 | 65.7678
1754.212 | 17531.934 | 65.7643
1754.32 | 17532.626 | 65.767
1754.407 | 17533.565 | 65.7694
1754.513 | 17534.718 | 65.7718
1754.607 | 17536.217 | 65.7745
1754.719 | 17536.81 | 65.7715
1754.804 | 17537.568 | 65.7787
1754.911 | 17538.82 | 65.7806
1755.044 | 17540.352 | 65.7806
1755.126 | 17540.945 | 65.7815
1755.208 | 17542.163 | 65.7814
1755.302 | 17543.086 | 65.7824
1755.409 | 17543.679 | 65.7901
1755.5 | 17545.079 | 65.79
1755.61 | 17546.183 | 65.7901
1755.704 | 17546.743 | 65.7917
1755.812 | 17547.912 | 65.7926
1755.938 | 17549.543 | 65.7948
1756.013 | 17550.087 | 65.7951
1756.103 | 17551.108 | 65.7982
1756.239 | 17552.047 | 65.8015
1756.305 | 17552.755 | 65.8005
1756.427 | 17554.419 | 65.8046
1756.527 | 17554.996 | 65.8039
1756.617 | 17555.737 | 65.8064
1756.704 | 17556.808 | 65.8082
1756.815 | 17558.076 | 65.8102
1756.923 | 17559.559 | 65.8131
1757.003 | 17560.102 | 65.8153
1757.104 | 17560.102 | 65.8162
1757.219 | 17562.029 | 65.8179
1757.306 | 17563.1 | 65.8222
1757.431 | 17564.484 | 65.821
1757.546 | 17565.077 | 65.8258
1757.638 | 17566.214 | 65.8243
1757.747 | 17567.185 | 65.8287
1757.822 | 17568.256 | 65.8281
1757.923 | 17569.59 | 65.8295
1758.027 | 17570.48 | 65.835
1758.101 | 17570.892 | 65.8325
1758.218 | 17572.325 | 65.8345
1758.323 | 17573.593 | 65.8397
1758.413 | 17574.071 | 65.8366
1758.519 | 17574.977 | 65.8404
1758.615 | 17575.685 | 65.8469
1758.718 | 17577.217 | 65.8471
1758.825 | 17578.567 | 65.8484
1758.947 | 17579.062 | 65.8484
1759.019 | 17580.231 | 65.8529
1759.114 | 17581.631 | 65.8555
1759.225 | 17582.191 | 65.8584
1759.318 | 17583.229 | 65.8563
1759.417 | 17584.498 | 65.8591
1759.511 | 17585.107 | 65.8642
1759.625 | 17585.7 | 65.8564
1759.722 | 17587.314 | 65.8592
1759.829 | 17587.973 | 65.8579
1759.911 | 17589.011 | 65.8601
1760.026 | 17589.719 | 65.8625
1760.121 | 17591.268 | 65.8621
1760.233 | 17591.943 | 65.8646
1760.322 | 17593.063 | 65.8666
1760.415 | 17593.739 | 65.8685
1760.512 | 17594.447 | 65.867
1760.621 | 17595.485 | 65.8699
1760.718 | 17597.363 | 65.8695
1760.822 | 17598.285 | 65.8735
1760.939 | 17598.993 | 65.8752
1761.017 | 17600.147 | 65.8739
1761.128 | 17601.201 | 65.8762
1761.214 | 17602.156 | 65.8806
1761.322 | 17602.733 | 65.8827
1761.417 | 17604.248 | 65.8827
1761.511 | 17605.138 | 65.8854
1761.62 | 17606.077 | 65.8865
1761.714 | 17607.065 | 65.8888
1761.801 | 17607.592 | 65.886
1761.908 | 17609.437 | 65.8901
1762.008 | 17610.261 | 65.8892
1762.103 | 17611.068 | 65.8914
1762.203 | 17612.32 | 65.8924
1762.303 | 17613.045 | 65.8938
1762.434 | 17613.852 | 65.8953
1762.507 | 17615.104 | 65.8977
1762.609 | 17615.779 | 65.8995
1762.711 | 17616.57 | 65.8998
1762.826 | 17617.476 | 65.9009
1762.901 | 17618.645 | 65.9009
1763.014 | 17620.177 | 65.9014
1763.117 | 17620.803 | 65.9009
1763.202 | 17621.528 | 65.9005
1763.31 | 17622.796 | 65.905
1763.431 | 17624.328 | 65.9096
1763.517 | 17624.757 | 65.9102
1763.606 | 17625.514 | 65.9131
1763.707 | 17627.129 | 65.9129
1763.817 | 17628.183 | 65.9154
1763.9 | 17629.122 | 65.9183
1764.012 | 17629.698 | 65.9191
1764.11 | 17630.473 | 65.9211
1764.205 | 17631.461 | 65.9208
1764.317 | 17633.092 | 65.9187
1764.41 | 17634.146 | 65.9272
1764.541 | 17635.052 | 65.9284
1764.625 | 17636.584 | 65.9258
1764.724 | 17637.556 | 65.9319
1764.823 | 17637.556 | 65.9304
1764.913 | 17638.824 | 65.9309
1765.043 | 17640.109 | 65.9374
1765.101 | 17640.785 | 65.9394
1765.223 | 17642.366 | 65.9427
1765.331 | 17642.975 | 65.942
1765.427 | 17644.211 | 65.9444
1765.538 | 17645.084 | 65.9469
1765.603 | 17645.693 | 65.949
1765.71 | 17646.863 | 65.9502
1765.806 | 17647.439 | 65.9532
1765.902 | 17648.395 | 65.9533
1766.028 | 17650.322 | 65.9578
1766.134 | 17650.998 | 65.9601
1766.229 | 17652.233 | 65.9639
1766.326 | 17653.287 | 65.9631
1766.438 | 17653.979 | 65.9626
1766.505 | 17655.083 | 65.9628
1766.602 | 17655.758 | 65.966
1766.727 | 17657.405 | 65.972
1766.806 | 17657.998 | 65.9697
1766.924 | 17658.904 | 65.9724
1767.028 | 17660.222 | 65.9772
1767.115 | 17661.194 | 65.9728
1767.228 | 17662.084 | 65.9736
1767.318 | 17663.5 | 65.9762
1767.418 | 17664.209 | 65.9776
1767.529 | 17664.851 | 65.9812
1767.626 | 17665.625 | 65.9824
1767.734 | 17667.388 | 65.984
1767.844 | 17668.047 | 65.9857
1767.918 | 17669.2 | 65.9891
1768 | 17669.875 | 65.9854
1768.113 | 17670.979 | 65.9911
1768.218 | 17672.132 | 65.995
1768.306 | 17672.873 | 65.9962
1768.418 | 17674.52 | 65.9941
1768.519 | 17675.114 | 65.9927
1768.611 | 17676.135 | 65.9956
1768.724 | 17677.288 | 65.9972
1768.812 | 17678.161 | 65.9991
1768.943 | 17678.935 | 66.0015
1769.016 | 17680.204 | 66.0043
1769.107 | 17680.961 | 66.0029
1769.222 | 17681.653 | 66.0098
1769.3 | 17682.543 | 66.0076
1769.418 | 17684.206 | 66.0109
1769.506 | 17685.063 | 66.0134
1769.619 | 17686.249 | 66.0172
1769.729 | 17686.842 | 66.0164
1769.81 | 17687.715 | 66.018
1769.906 | 17688.72 | 66.0214
1770.012 | 17689.708 | 66.022
1770.126 | 17691.092 | 66.0244
1770.213 | 17692.278 | 66.0258
1770.321 | 17692.855 | 66.0216
1770.416 | 17694.057 | 66.0267
1770.503 | 17695.095 | 66.0292
1770.605 | 17696.198 | 66.0343
1770.712 | 17697.17 | 66.0337
1770.811 | 17698.126 | 66.035
1770.919 | 17698.702 | 66.0382
1771.019 | 17700.267 | 66.0415
1771.121 | 17701.008 | 66.0421
1771.211 | 17702.112 | 66.0421
1771.351 | 17703.578 | 66.0504
1771.415 | 17703.578 | 66.0462
1771.502 | 17705.39 | 66.0494
1771.602 | 17706.033 | 66.0544
1771.707 | 17706.477 | 66.054
1771.805 | 17708.223 | 66.055
1771.95 | 17709.261 | 66.0576
1772.016 | 17710.003 | 66.0596
1772.13 | 17711.469 | 66.0616
1772.221 | 17712.029 | 66.0636
1772.345 | 17713.248 | 66.0641
1772.414 | 17713.808 | 66.0695
1772.504 | 17715.093 | 66.068
1772.602 | 17716.032 | 66.0702
1772.712 | 17716.575 | 66.0769
1772.809 | 17717.481 | 66.0744
1772.91 | 17718.799 | 66.0783
1773.026 | 17720.265 | 66.0792
1773.121 | 17720.71 | 66.0798
1773.21 | 17721.566 | 66.083
1773.307 | 17722.456 | 66.0832
1773.412 | 17724.136 | 66.0867
1773.536 | 17725.371 | 66.0909
1773.616 | 17725.981 | 66.0917
1773.736 | 17727.019 | 66.0881
1773.802 | 17727.694 | 66.0932
1773.923 | 17729.374 | 66.0955
1774.038 | 17729.951 | 66.0988
1774.103 | 17730.725 | 66.0986
1774.227 | 17732.405 | 66.1042
1774.319 | 17732.998 | 66.1029
1774.405 | 17734.118 | 66.1024
1774.522 | 17734.909 | 66.1073
1774.628 | 17736.441 | 66.1094
1774.721 | 17737.182 | 66.1074
1774.817 | 17738.467 | 66.112
1774.904 | 17739.093 | 66.1137
1775.023 | 17740.263 | 66.1151
1775.101 | 17740.708 | 66.1194
1775.226 | 17741.992 | 66.119
1775.333 | 17742.585 | 66.1202
1775.425 | 17744.397 | 66.124
1775.501 | 17744.908 | 66.1247
1775.624 | 17746.028 | 66.1284
1775.723 | 17746.572 | 66.13
1775.836 | 17748.186 | 66.1316
1775.912 | 17749.422 | 66.1351
1776.034 | 17749.982 | 66.1374
1776.127 | 17751.036 | 66.1391
1776.226 | 17752.304 | 66.1401
1776.312 | 17753.227 | 66.1431
1776.419 | 17753.787 | 66.1433
1776.533 | 17755.22 | 66.1455
1776.614 | 17756.159 | 66.1471
1776.739 | 17756.818 | 66.1498
1776.824 | 17757.987 | 66.1548
1776.923 | 17758.597 | 66.1577
1777.026 | 17760.277 | 66.1554
1777.112 | 17761.117 | 66.1598
1777.209 | 17761.792 | 66.1622
1777.315 | 17763.275 | 66.1646
1777.414 | 17763.835 | 66.1677
1777.507 | 17765.4 | 66.17
1777.62 | 17766.092 | 66.1701
1777.712 | 17767.163 | 66.1745
1777.807 | 17768.414 | 66.1763
1777.934 | 17768.975 | 66.176
1778.005 | 17770.177 | 66.1765
1778.119 | 17770.77 | 66.182
1778.206 | 17772.384 | 66.1829
1778.313 | 17773.142 | 66.1834
1778.416 | 17774.213 | 66.1889
1778.504 | 17775.201 | 66.1892
1778.608 | 17776.107 | 66.1918
1778.702 | 17776.535 | 66.1911
1778.802 | 17778.331 | 66.193
1778.919 | 17778.825 | 66.1974
1779.006 | 17780.423 | 66.1998
1779.113 | 17781.131 | 66.2027
1779.206 | 17782.087 | 66.1995
1779.33 | 17782.729 | 66.2062
1779.416 | 17783.899 | 66.2064
1779.504 | 17785.365 | 66.2084
1779.604 | 17786.172 | 66.2078
1779.711 | 17787.44 | 66.2123
1779.81 | 17788.132 | 66.2138
1779.904 | 17788.824 | 66.2119
1780.011 | 17789.895 | 66.2214
1780.11 | 17790.587 | 66.2225
1780.209 | 17792.119 | 66.2248
1780.343 | 17792.975 | 66.2248
1780.402 | 17793.766 | 66.2256
1780.529 | 17795.43 | 66.2293
1780.621 | 17795.99 | 66.2301
1780.705 | 17797.06 | 66.2323
1780.814 | 17797.785 | 66.2326
1780.907 | 17798.856 | 66.2339
1781.015 | 17799.531 | 66.2406
1781.111 | 17800.47 | 66.2427
1781.232 | 17802.282 | 66.2452
1781.317 | 17802.793 | 66.2469
1781.424 | 17804.242 | 66.2496
1781.504 | 17804.803 | 66.2495
1781.625 | 17806.582 | 66.2532
1781.703 | 17807.092 | 66.2576
1781.809 | 17808.13 | 66.2572
1781.943 | 17808.954 | 66.26
1782.025 | 17810.601 | 66.2608
1782.139 | 17811.095 | 66.2645
1782.206 | 17812.1 | 66.2658
1782.328 | 17813.055 | 66.2668
1782.418 | 17813.615 | 66.2684
1782.529 | 17815.427 | 66.2745
1782.61 | 17816.004 | 66.2715
1782.729 | 17816.926 | 66.2747
1782.819 | 17817.585 | 66.2758
1782.928 | 17819.414 | 66.2825
1783.051 | 17820.007 | 66.2795
1783.124 | 17821.259 | 66.2843
1783.243 | 17821.901 | 66.2865
1783.338 | 17823.12 | 66.2842
1783.43 | 17823.861 | 66.2892
1783.521 | 17825.13 | 66.2902
1783.615 | 17825.673 | 66.2906
1783.706 | 17826.497 | 66.2941
1783.828 | 17828.309 | 66.2975
1783.917 | 17828.935 | 66.2989
1784.016 | 17830.104 | 66.3021
1784.101 | 17830.714 | 66.3024
1784.222 | 17832.361 | 66.3067
1784.335 | 17832.954 | 66.3082
1784.401 | 17834.025 | 66.3099
1784.512 | 17835.425 | 66.3118
1784.637 | 17836.002 | 66.316
1784.712 | 17837.138 | 66.3138
1784.821 | 17837.847 | 66.3192
1784.911 | 17839.428 | 66.321
1785.013 | 17840.153 | 66.3229
1785.132 | 17840.828 | 66.3254
1785.216 | 17842.442 | 66.3244
1785.317 | 17843.184 | 66.3285
1785.414 | 17844.156 | 66.332
1785.545 | 17844.946 | 66.3355
1785.619 | 17846.198 | 66.3367
1785.712 | 17846.841 | 66.3361
1785.822 | 17848.257 | 66.336
1785.936 | 17848.933 | 66.3408
1786.012 | 17850.086 | 66.3435
1786.121 | 17850.942 | 66.3451
1786.213 | 17851.717 | 66.3493
1786.318 | 17853.199 | 66.3494
1786.422 | 17853.825 | 66.3501
1786.507 | 17854.533 | 66.3521
1786.611 | 17855.373 | 66.3536
1786.719 | 17857.235 | 66.3569
1786.814 | 17858.174 | 66.3596
1786.904 | 17858.997 | 66.3597
1787.002 | 17860.348 | 66.3616
1787.108 | 17861.073 | 66.3617
1787.216 | 17861.65 | 66.3657
1787.311 | 17863.165 | 66.366
1787.404 | 17864.055 | 66.3688
1787.511 | 17864.483 | 66.3738
1787.6 | 17865.405 | 66.3737
1787.711 | 17867.118 | 66.3759
1787.804 | 17867.81 | 66.3769
1787.912 | 17868.914 | 66.3794
1788.005 | 17869.622 | 66.3789
1788.112 | 17871.171 | 66.3841
1788.202 | 17872.307 | 66.3822
1788.304 | 17873.18 | 66.3876
1788.438 | 17873.988 | 66.3906
1788.518 | 17874.679 | 66.3943
1788.614 | 17875.47 | 66.3936
1788.745 | 17877.364 | 66.3971
1788.817 | 17877.776 | 66.3963
1788.905 | 17879.374 | 66.3983
1789.048 | 17880.231 | 66.4025
1789.109 | 17880.988 | 66.4039
1789.225 | 17882.537 | 66.4106
1789.302 | 17883.047 | 66.4078
1789.434 | 17884.25 | 66.4101
1789.501 | 17884.925 | 66.4114
1789.607 | 17885.98 | 66.4149
1789.702 | 17886.556 | 66.414
1789.807 | 17888.105 | 66.4161
1789.924 | 17889.241 | 66.4203
1790.026 | 17889.884 | 66.4196
1790.107 | 17891.103 | 66.4244
1790.224 | 17891.811 | 66.4254
1790.302 | 17892.552 | 66.4275
1790.407 | 17893.475 | 66.4299
1790.525 | 17895.188 | 66.4308
1790.616 | 17895.698 | 66.4297
1790.732 | 17897.197 | 66.4346
1790.825 | 17897.84 | 66.4351
1790.923 | 17899.009 | 66.4391
1791.021 | 17899.817 | 66.4398
1791.139 | 17900.92 | 66.4436
1791.202 | 17901.744 | 66.4442
1791.325 | 17903.375 | 66.4443
1791.417 | 17903.951 | 66.4477
1791.516 | 17905.631 | 66.4496
1791.613 | 17905.631 | 66.4511
1791.729 | 17907.279 | 66.4558
1791.819 | 17908.102 | 66.455
1791.932 | 17908.728 | 66.4587
1792.016 | 17910.458 | 66.4597
1792.108 | 17910.458 | 66.4627
1792.227 | 17912.27 | 66.4639
1792.318 | 17913.209 | 66.4692
1792.42 | 17913.785 | 66.4677
1792.527 | 17914.51 | 66.4719
1792.62 | 17916.223 | 66.4714
1792.714 | 17917.162 | 66.4738
1792.832 | 17918.101 | 66.4762
1792.927 | 17918.892 | 66.4768
1793.022 | 17920.49 | 66.4772
1793.129 | 17921.313 | 66.4803
1793.244 | 17922.022 | 66.4812
1793.315 | 17923.125 | 66.4876
1793.425 | 17923.768 | 66.4898
1793.522 | 17924.591 | 66.4894
1793.631 | 17925.53 | 66.4918
1793.718 | 17926.585 | 66.4929
1793.823 | 17928.248 | 66.4957
1793.912 | 17928.248 | 66.4998
1794.012 | 17930.242 | 66.5009
1794.109 | 17930.802 | 66.5029
1794.222 | 17932.218 | 66.5047
1794.305 | 17933.157 | 66.5064
1794.418 | 17933.915 | 66.5104
1794.523 | 17935.233 | 66.511
1794.611 | 17936.089 | 66.5149
1794.705 | 17937.144 | 66.5168
1794.811 | 17938.214 | 66.519
1794.906 | 17939.071 | 66.5198
1795.026 | 17940.257 | 66.5232
1795.102 | 17941.146 | 66.5245
1795.209 | 17942.382 | 66.5272
1795.312 | 17943.107 | 66.5307
1795.403 | 17944.029 | 66.5323
1795.52 | 17945.083 | 66.5359
1795.614 | 17946.121 | 66.5346
1795.709 | 17947.11 | 66.5361
1795.801 | 17947.785 | 66.5408
1795.901 | 17948.559 | 66.5438
1796.009 | 17950.388 | 66.5419
1796.122 | 17951.014 | 66.5429
1796.207 | 17952.068 | 66.5471
1796.34 | 17952.99 | 66.5483
1796.417 | 17953.682 | 66.5502
1796.513 | 17954.44 | 66.5511
1796.62 | 17956.087 | 66.5536
1796.703 | 17957.141 | 66.5574
1796.84 | 17958.426 | 66.5603
1796.926 | 17958.871 | 66.5579
1797.008 | 17959.826 | 66.5618
1797.107 | 17960.403 | 66.5676
1797.214 | 17961.375 | 66.5681
1797.308 | 17963.088 | 66.5691
1797.403 | 17964.043 | 66.5712
1797.538 | 17965.427 | 66.5765
1797.625 | 17966.053 | 66.5721
1797.735 | 17967.239 | 66.5762
1797.804 | 17967.914 | 66.577
1797.93 | 17969.397 | 66.5788
1798.025 | 17970.023 | 66.5852
1798.136 | 17970.962 | 66.5835
1798.216 | 17971.67 | 66.5852
1798.329 | 17973.301 | 66.5874
1798.416 | 17973.878 | 66.5914
1798.533 | 17975.195 | 66.5915
1798.613 | 17975.755 | 66.5921
1798.705 | 17977.04 | 66.5955
1798.806 | 17977.897 | 66.5981
1798.901 | 17978.885 | 66.5911
1799.032 | 17980.154 | 66.5977
1799.131 | 17981.422 | 66.5988
1799.207 | 17981.9 | 66.5997
1799.329 | 17982.905 | 66.5972
1799.422 | 17983.613 | 66.5956
1799.51 | 17984.535 | 66.5971
1799.624 | 17986.117 | 66.5979
1799.719 | 17986.792 | 66.6012
1799.825 | 17987.978 | 66.6033
1799.903 | 17988.571 | 66.6025
1800.018 | 17989.642 | 66.6066
1800.1 | 17990.482 | 66.6059
1800.223 | 17992.245 | 66.6086
1800.319 | 17992.788 | 66.6087
1800.424 | 17994.37 | 66.6098
1800.547 | 17994.963 | 66.6088
1800.617 | 17996.149 | 66.6131
1800.727 | 17997.17 | 66.6169
1800.824 | 17998.257 | 66.6167
1800.917 | 17999.196 | 66.6193
1801.018 | 18000.448 | 66.622
1801.114 | 18001.14 | 66.6216
1801.207 | 18001.832 | 66.6232
1801.317 | 18003.084 | 66.6224
1801.433 | 18003.759 | 66.6257
1801.521 | 18004.648 | 66.6268
1801.625 | 18006.279 | 66.6311
1801.733 | 18006.955 | 66.6324
1801.829 | 18008.141 | 66.636
1801.915 | 18009.426 | 66.6357
1802.023 | 18009.986 | 66.6387
1802.126 | 18010.809 | 66.6408
1802.212 | 18011.583 | 66.6391
1802.308 | 18013.395 | 66.6412
1802.422 | 18014.252 | 66.6415
1802.508 | 18015.076 | 66.6436
1802.634 | 18015.751 | 66.647
1802.718 | 18016.904 | 66.6477
1802.819 | 18017.497 | 66.6484
1802.903 | 18018.897 | 66.6505
1803.025 | 18019.573 | 66.6536
1803.117 | 18020.528 | 66.6547
1803.224 | 18022.011 | 66.6537
1803.306 | 18023.18 | 66.658
1803.414 | 18024.449 | 66.6604
1803.524 | 18025.009 | 66.6643
1803.614 | 18026.145 | 66.6622
1803.702 | 18026.672 | 66.6657
1803.82 | 18028.204 | 66.6674
1803.903 | 18029.028 | 66.6699
1804.02 | 18029.819 | 66.6688
1804.114 | 18030.873 | 66.6716
1804.222 | 18031.581 | 66.6713
1804.311 | 18032.52 | 66.676
1804.407 | 18034.184 | 66.6801
1804.515 | 18035.024 | 66.6789
1804.607 | 18035.502 | 66.6777
1804.714 | 18036.375 | 66.6836
1804.81 | 18038.368 | 66.6828
1804.906 | 18039.175 | 66.6876
1805.008 | 18039.636 | 66.6843
1805.111 | 18041.135 | 66.6868
1805.206 | 18042.025 | 66.6881
1805.3 | 18042.486 | 66.6882
1805.406 | 18043.59 | 66.69
1805.511 | 18045.138 | 66.6955
1805.646 | 18045.995 | 66.7001
1805.701 | 18046.769 | 66.6959
1805.807 | 18047.856 | 66.7006
1805.9 | 18049.009 | 66.7003
1806.004 | 18050.047 | 66.7009
1806.129 | 18051.002 | 66.7064
1806.226 | 18052.518 | 66.7058
1806.303 | 18052.518 | 66.7028
1806.4 | 18053.342 | 66.71
1806.504 | 18054.313 | 66.7081
1806.602 | 18056.027 | 66.7113
1806.725 | 18057.163 | 66.7136
1806.812 | 18057.839 | 66.7152
1806.932 | 18059.156 | 66.7172
1807.029 | 18060.408 | 66.7184
1807.1 | 18060.408 | 66.7177
1807.231 | 18062.056 | 66.7209
1807.309 | 18062.616 | 66.7187
1807.405 | 18063.34 | 66.7221
1807.53 | 18065.284 | 66.7246
1807.616 | 18065.96 | 66.7254
1807.704 | 18067.047 | 66.7278
1807.803 | 18067.722 | 66.732
1807.925 | 18069.221 | 66.7311
1808.002 | 18069.682 | 66.7341
1808.128 | 18071.577 | 66.7391
1808.204 | 18072.054 | 66.7368
1808.3 | 18072.911 | 66.7385
1808.401 | 18073.85 | 66.7409
1808.526 | 18075.217 | 66.7436
1808.62 | 18076.189 | 66.7423
1808.705 | 18076.897 | 66.7466
1808.828 | 18077.985 | 66.7491
1808.921 | 18079.467 | 66.7485
1809.029 | 18080.307 | 66.7531
1809.142 | 18080.966 | 66.7523
1809.213 | 18082.103 | 66.7528
1809.334 | 18082.811 | 66.7545
1809.421 | 18083.651 | 66.7548
1809.523 | 18085.249 | 66.7582
1809.607 | 18085.957 | 66.7598
1809.715 | 18087.028 | 66.763
1809.83 | 18087.72 | 66.7647
1809.913 | 18089.202 | 66.7666
1810.019 | 18090.043 | 66.769
1810.122 | 18090.636 | 66.7693
1810.231 | 18092.283 | 66.7698
1810.325 | 18093.008 | 66.7741
1810.412 | 18094.095 | 66.7749
1810.517 | 18094.721 | 66.7768
1810.619 | 18096.203 | 66.7788
1810.718 | 18097.06 | 66.7811
1810.809 | 18098.18 | 66.7824
1810.924 | 18098.74 | 66.7839
1811.015 | 18099.778 | 66.7885
1811.116 | 18100.552 | 66.7885
1811.21 | 18101.442 | 66.7904
1811.312 | 18103.402 | 66.7923
1811.428 | 18103.913 | 66.7922
1811.514 | 18105.148 | 66.7951
1811.616 | 18106.021 | 66.7958
1811.708 | 18107.059 | 66.7986
1811.83 | 18107.882 | 66.7959
1811.924 | 18108.97 | 66.7987
1812.016 | 18109.909 | 66.805
1812.133 | 18110.617 | 66.8084
1812.224 | 18111.869 | 66.8056
1812.317 | 18112.709 | 66.8082
1812.406 | 18114.307 | 66.812
1812.515 | 18115.147 | 66.8121
1812.611 | 18116.119 | 66.8152
1812.708 | 18117.058 | 66.8124
1812.804 | 18117.486 | 66.8143
1812.902 | 18118.985 | 66.8185
1813.004 | 18119.594 | 66.8198
1813.109 | 18121.192 | 66.8211
1813.205 | 18122.032 | 66.8243
1813.315 | 18122.724 | 66.8288
1813.449 | 18124.487 | 66.8275
1813.513 | 18124.487 | 66.8302
1813.611 | 18126.101 | 66.8323
1813.701 | 18126.875 | 66.8334
1813.829 | 18128.374 | 66.8385
1813.919 | 18128.951 | 66.8373
1814.005 | 18130.055 | 66.8394
1814.127 | 18130.73 | 66.8406
1814.238 | 18131.965 | 66.8446
1814.321 | 18132.657 | 66.8428
1814.402 | 18134.305 | 66.8443
1814.538 | 18134.914 | 66.8483
1814.625 | 18136.561 | 66.8498
1814.713 | 18136.561 | 66.848
1814.8 | 18137.368 | 66.8506
1814.933 | 18139.18 | 66.8546
1815.017 | 18139.757 | 66.8559
1815.132 | 18141.454 | 66.8604
1815.217 | 18141.981 | 66.8625
1815.301 | 18142.969 | 66.8632
1815.421 | 18144.485 | 66.8575
1815.534 | 18144.995 | 66.8572
1815.628 | 18145.819 | 66.8601
1815.711 | 18146.593 | 66.8598
1815.827 | 18148.191 | 66.8614
1815.919 | 18148.669 | 66.8625
1816.018 | 18150.168 | 66.8634
1816.113 | 18150.596 | 66.864
1816.232 | 18152.046 | 66.8655
1816.326 | 18153.512 | 66.8649
1816.403 | 18153.512 | 66.8694
1816.536 | 18154.994 | 66.869
1816.605 | 18155.67 | 66.8719
1816.735 | 18156.954 | 66.8746
1816.821 | 18158.486 | 66.8759
1816.901 | 18159.013 | 66.8734
1817.033 | 18159.936 | 66.875
1817.101 | 18160.628 | 66.8774
1817.229 | 18161.913 | 66.8783
1817.328 | 18162.736 | 66.8807
1817.414 | 18164.235 | 66.8814
1817.54 | 18164.762 | 66.8812
1817.631 | 18165.932 | 66.8816
1817.716 | 18167.431 | 66.8812
1817.812 | 18168.205 | 66.8855
1817.929 | 18168.996 | 66.8853
1818.024 | 18169.605 | 66.8876
1818.122 | 18170.511 | 66.8849
1818.215 | 18171.483 | 66.8869
1818.311 | 18173.361 | 66.8894
1818.434 | 18173.938 | 66.8881
1818.515 | 18175.025 | 66.889
1818.614 | 18176.392 | 66.8894
1818.733 | 18176.804 | 66.8885
1818.825 | 18177.891 | 66.8886
1818.92 | 18178.566 | 66.893
1819.018 | 18180.033 | 66.8948
1819.11 | 18181.186 | 66.8935
1819.223 | 18181.713 | 66.8918
1819.312 | 18183.409 | 66.8939
1819.424 | 18184.002 | 66.8955
1819.507 | 18185.139 | 66.8937
1819.61 | 18185.633 | 66.894
1819.718 | 18187.429 | 66.8948
1819.813 | 18188.104 | 66.8955
1819.921 | 18188.763 | 66.8977
1820.019 | 18190.048 | 66.8965
1820.11 | 18191.102 | 66.8986
1820.208 | 18192.354 | 66.9
1820.312 | 18193.062 | 66.9012
1820.402 | 18194.281 | 66.8986
1820.517 | 18194.776 | 66.8999
1820.612 | 18196.357 | 66.9035
1820.713 | 18197.098 | 66.9064
1820.809 | 18197.724 | 66.9029
1820.918 | 18199.042 | 66.9039
1821.006 | 18200.063 | 66.9104
1821.124 | 18200.64 | 66.9092
1821.235 | 18202.435 | 66.9108
1821.324 | 18203.012 | 66.9109
1821.41 | 18204.214 | 66.9136
1821.518 | 18204.923 | 66.915
1821.612 | 18205.763 | 66.913
1821.707 | 18207.031 | 66.914
1821.808 | 18208.069 | 66.9164
1821.905 | 18208.794 | 66.9205
1822.002 | 18209.996 | 66.9215
1822.107 | 18210.573 | 66.9225
1822.222 | 18211.973 | 66.9215
1822.307 | 18213.044 | 66.9238
1822.44 | 18213.884 | 66.9283
1822.503 | 18214.707 | 66.9293
1822.606 | 18215.548 | 66.9297
1822.716 | 18216.915 | 66.9316
1822.809 | 18216.915 | 66.9311
1822.902 | 18218.348 | 66.9327
1823.012 | 18220.094 | 66.9386
1823.129 | 18221.016 | 66.9383
1823.219 | 18221.576 | 66.9375
1823.303 | 18222.73 | 66.9389
1823.401 | 18223.323 | 66.9425
1823.518 | 18224.97 | 66.9449
1823.601 | 18226.008 | 66.9452
1823.71 | 18226.699 | 66.9464
1823.803 | 18227.886 | 66.9468
1823.928 | 18229.236 | 66.951
1824.039 | 18229.862 | 66.9536
1824.127 | 18231.246 | 66.9581
1824.241 | 18232.366 | 66.9596
1824.324 | 18233.321 | 66.9583
1824.419 | 18233.783 | 66.9595
1824.503 | 18234.771 | 66.9607
1824.625 | 18236.105 | 66.961
1824.72 | 18237.176 | 66.9643
1824.82 | 18238.461 | 66.9652
1824.916 | 18239.235 | 66.9658
1825.041 | 18239.812 | 66.9655
1825.117 | 18240.718 | 66.9707
1825.224 | 18241.838 | 66.9714
1825.315 | 18243.419 | 66.9741
1825.444 | 18243.963 | 66.9766
1825.52 | 18245.132 | 66.9737
1825.615 | 18245.627 | 66.9769
1825.725 | 18247.093 | 66.9786
1825.83 | 18247.735 | 66.9807
1825.901 | 18248.575 | 66.984
1826.015 | 18250.239 | 66.9874
1826.12 | 18250.75 | 66.9843
1826.228 | 18251.507 | 66.9857
1826.317 | 18253.435 | 66.9878
1826.418 | 18254.061 | 66.9924
1826.505 | 18254.818 | 66.994
1826.63 | 18255.922 | 66.9947
1826.712 | 18256.597 | 66.9976
1826.82 | 18258.261 | 67.0046
1826.922 | 18258.986 | 66.9994
1827.024 | 18259.645 | 67.0003
1827.112 | 18261.193 | 67.004
1827.231 | 18261.852 | 67.0069
1827.311 | 18262.939 | 67.0057
1827.424 | 18264.092 | 67.0049
1827.509 | 18265.163 | 67.0077
1827.611 | 18266.399 | 67.0072
1827.71 | 18267.041 | 67.0067
1827.827 | 18268.243 | 67.0097
1827.917 | 18269.149 | 67.0117
1828.042 | 18269.858 | 67.0151
1828.122 | 18271.077 | 67.0166
1828.226 | 18271.653 | 67.0149
1828.317 | 18272.543 | 67.0166
1828.421 | 18273.712 | 67.0195
1828.506 | 18274.487 | 67.0184
1828.614 | 18275.771 | 67.0195
1828.716 | 18276.957 | 67.0231
1828.803 | 18277.979 | 67.0255
1828.917 | 18278.654 | 67.0295
1829.006 | 18280.334 | 67.0304
1829.105 | 18281.125 | 67.0336
1829.211 | 18281.603 | 67.0346
1829.301 | 18282.344 | 67.034
1829.409 | 18284.337 | 67.0378
1829.508 | 18285.046 | 67.0385
1829.651 | 18286.479 | 67.0408
1829.719 | 18287.039 | 67.0402
1829.809 | 18288.159 | 67.0429
1829.903 | 18288.735 | 67.0459
1830.03 | 18290.383 | 67.0477
1830.121 | 18290.959 | 67.0467
1830.207 | 18292.129 | 67.0517
1830.304 | 18292.738 | 67.0493
1830.429 | 18294.353 | 67.0484
1830.527 | 18294.863 | 67.0505
1830.613 | 18295.868 | 67.0522
1830.745 | 18297.252 | 67.0531
1830.818 | 18297.878 | 67.0486
1830.928 | 18299.36 | 67.0555
1831.038 | 18299.92 | 67.0522
1831.121 | 18300.793 | 67.0559
1831.203 | 18301.749 | 67.0564
1831.324 | 18303.182 | 67.0606
1831.417 | 18303.676 | 67.0604
1831.507 | 18304.434 | 67.0612
1831.604 | 18305.34 | 67.0659
1831.713 | 18307.004 | 67.0698
1831.83 | 18307.877 | 67.0707
1831.908 | 18308.568 | 67.0726
1832.003 | 18309.326 | 67.0747
1832.101 | 18310.315 | 67.079
1832.23 | 18312.258 | 67.0781
1832.324 | 18313.214 | 67.08
1832.426 | 18314.219 | 67.0812
1832.527 | 18315.52 | 67.0859
1832.628 | 18316.245 | 67.0856
1832.722 | 18317.184 | 67.0878
1832.805 | 18317.184 | 67.0904
1832.901 | 18318.32 | 67.0881
1833.027 | 18319.902 | 67.0949
1833.119 | 18320.709 | 67.0943
1833.227 | 18322.356 | 67.0995
1833.326 | 18323.213 | 67.0997
1833.435 | 18323.822 | 67.099
1833.518 | 18325.42 | 67.1074
1833.629 | 18325.881 | 67.1049
1833.727 | 18327.528 | 67.1077
1833.819 | 18328.105 | 67.1103
1833.916 | 18328.599 | 67.1113
1834.012 | 18330.082 | 67.1158
1834.127 | 18331.498 | 67.1152
1834.219 | 18332.075 | 67.1181
1834.318 | 18333.409 | 67.122
1834.427 | 18333.887 | 67.1262
1834.512 | 18335.056 | 67.1264
1834.626 | 18335.732 | 67.1308
1834.716 | 18337.428 | 67.1275
1834.826 | 18338.005 | 67.1328
1834.91 | 18339.158 | 67.1344
1835.026 | 18339.735 | 67.136
1835.111 | 18340.558 | 67.1392
1835.209 | 18342.337 | 67.1385
1835.307 | 18342.996 | 67.1414
1835.415 | 18344.446 | 67.1447
1835.543 | 18344.907 | 67.1475
1835.617 | 18346.11 | 67.1472
1835.708 | 18346.768 | 67.1499
1835.808 | 18347.987 | 67.1527
1835.929 | 18348.976 | 67.1534
1836.014 | 18350.376 | 67.1538
1836.121 | 18350.969 | 67.1553
1836.215 | 18351.891 | 67.1571
1836.3 | 18352.534 | 67.1598
1836.415 | 18354.132 | 67.1613
1836.507 | 18355.005 | 67.1637
1836.614 | 18355.45 | 67.1712
1836.704 | 18357.014 | 67.1696
1836.805 | 18358.118 | 67.175
1836.915 | 18359.123 | 67.1767
1837.013 | 18360.111 | 67.1779
1837.105 | 18361.017 | 67.1791
1837.238 | 18361.824 | 67.1814
1837.311 | 18363.043 | 67.1864
1837.402 | 18363.719 | 67.1857
1837.503 | 18365.004 | 67.1865
1837.615 | 18366.091 | 67.1913
1837.718 | 18366.98 | 67.1912
1837.82 | 18367.606 | 67.1926
1837.907 | 18368.479 | 67.193
1838.015 | 18370.143 | 67.1975
1838.117 | 18371.016 | 67.1972
1838.229 | 18372.548 | 67.2005
1838.318 | 18372.548 | 67.2043
1838.411 | 18373.454 | 67.2069
1838.521 | 18374.937 | 67.2056
1838.606 | 18376.106 | 67.2105
1838.739 | 18376.963 | 67.2138
1838.803 | 18377.655 | 67.2151
1838.929 | 18379.22 | 67.2186
1839.036 | 18380.636 | 67.2186
1839.13 | 18381.361 | 67.2238
1839.213 | 18382.102 | 67.2227
1839.331 | 18382.992 | 67.2295
1839.411 | 18383.535 | 67.2305
1839.506 | 18384.343 | 67.2312
1839.609 | 18385.331 | 67.231
1839.731 | 18387.242 | 67.2365
1839.812 | 18387.95 | 67.2356
1839.902 | 18389.07 | 67.2402
1840.034 | 18390.289 | 67.2415
1840.127 | 18391.129 | 67.239
1840.245 | 18391.887 | 67.2432
1840.3 | 18393.057 | 67.2467
1840.4 | 18393.65 | 67.2473
1840.523 | 18395.297 | 67.2516
1840.616 | 18395.873 | 67.2526
1840.703 | 18397.01 | 67.2556
1840.808 | 18397.834 | 67.2565
1840.92 | 18399.267 | 67.2623
1841.035 | 18399.876 | 67.2652
1841.114 | 18400.634 | 67.2674
1841.224 | 18402.495 | 67.2661
1841.337 | 18403.335 | 67.2677
1841.402 | 18403.335 | 67.2732
1841.537 | 18405.065 | 67.2743
1841.605 | 18405.642 | 67.2781
1841.728 | 18406.959 | 67.2799
1841.834 | 18408.327 | 67.2827
1841.9 | 18408.327 | 67.281
1842.032 | 18409.974 | 67.2835
1842.116 | 18411.424 | 67.2884
1842.222 | 18412.066 | 67.2879
1842.313 | 18412.824 | 67.2937
1842.425 | 18414.043 | 67.2925
1842.524 | 18415.459 | 67.2939
1842.602 | 18415.459 | 67.2974
1842.724 | 18416.876 | 67.2996
1842.823 | 18417.469 | 67.3038
1842.912 | 18419.067 | 67.3068
1843.024 | 18419.923 | 67.3087
1843.111 | 18420.5 | 67.3128
1843.224 | 18422.213 | 67.3126
1843.34 | 18422.888 | 67.3167
1843.411 | 18424.025 | 67.3166
1843.524 | 18424.981 | 67.3194
1843.619 | 18425.59 | 67.3203
1843.727 | 18426.447 | 67.3235
1843.826 | 18427.501 | 67.3257
1843.908 | 18428.522 | 67.3281
1844.017 | 18429.774 | 67.3328
1844.118 | 18431.059 | 67.3349
1844.216 | 18431.701 | 67.332
1844.318 | 18432.541 | 67.3368
1844.415 | 18433.134 | 67.3394
1844.511 | 18435.045 | 67.3436
1844.605 | 18436.281 | 67.3445
1844.731 | 18436.841 | 67.3447
1844.822 | 18437.961 | 67.3458
1844.904 | 18438.883 | 67.3491
1845.012 | 18439.509 | 67.3474
1845.112 | 18441.173 | 67.3505
1845.22 | 18442.046 | 67.3525
1845.313 | 18442.623 | 67.3552
1845.417 | 18444.138 | 67.3598
1845.5 | 18445.077 | 67.36
1845.623 | 18445.621 | 67.3638
1845.712 | 18447.07 | 67.3656
1845.811 | 18448.026 | 67.3668
1845.904 | 18448.998 | 67.3696
1846.046 | 18450.052 | 67.3748
1846.132 | 18450.727 | 67.3755
1846.205 | 18451.946 | 67.3747
1846.312 | 18452.638 | 67.3782
1846.406 | 18454.038 | 67.3817
1846.5 | 18454.45 | 67.3829
1846.609 | 18455.669 | 67.3832
1846.704 | 18456.328 | 67.3854
1846.814 | 18457.959 | 67.391
1846.906 | 18458.996 | 67.3933
1847 | 18459.952 | 67.3952
1847.126 | 18461.352 | 67.3976
1847.211 | 18461.945 | 67.3992
1847.304 | 18462.966 | 67.3995
1847.425 | 18463.988 | 67.4025
1847.509 | 18465.075 | 67.404
1847.606 | 18465.783 | 67.4083
1847.702 | 18466.821 | 67.4082
1847.809 | 18467.414 | 67.411
1847.926 | 18469.193 | 67.4132
1848.024 | 18470.478 | 67.4166
1848.112 | 18470.956 | 67.4186
1848.201 | 18471.944 | 67.4199
1848.308 | 18472.883 | 67.421
1848.406 | 18474.02 | 67.4238
1848.51 | 18474.629 | 67.4263
1848.606 | 18475.354 | 67.4294
1848.703 | 18476.359 | 67.4322
1848.831 | 18478.253 | 67.4348
1848.928 | 18479.208 | 67.4348
1849.005 | 18480.016 | 67.4381
1849.12 | 18481.136 | 67.4396
1849.218 | 18481.893 | 67.4442
1849.302 | 18482.981 | 67.4432
1849.425 | 18483.92 | 67.4491
1849.5 | 18484.496 | 67.4498
1849.633 | 18486.143 | 67.4516
1849.734 | 18486.753 | 67.4568
1849.824 | 18488.515 | 67.4588
1849.917 | 18489.388 | 67.4587
1850.026 | 18490.311 | 67.4612
1850.108 | 18490.871 | 67.4616
1850.223 | 18491.876 | 67.4634
1850.306 | 18492.485 | 67.4649
1850.415 | 18494.363 | 67.4706
1850.522 | 18495.302 | 67.4716
1850.615 | 18495.961 | 67.4707
1850.708 | 18496.521 | 67.4752
1850.821 | 18498.152 | 67.4792
1850.924 | 18498.943 | 67.4816
1851.021 | 18499.486 | 67.4836
1851.133 | 18501.298 | 67.487
1851.224 | 18502.056 | 67.488
1851.317 | 18502.995 | 67.49
1851.417 | 18504.395 | 67.4955
1851.51 | 18505.021 | 67.4974
1851.601 | 18505.565 | 67.4966
1851.729 | 18506.899 | 67.5005
1851.83 | 18507.706 | 67.5025
1851.918 | 18508.563 | 67.5052
1852.023 | 18510.193 | 67.5072
1852.124 | 18510.753 | 67.5079
1852.213 | 18511.659 | 67.5087
1852.313 | 18513.356 | 67.513
1852.417 | 18513.966 | 67.5148
1852.525 | 18514.542 | 67.5191
1852.621 | 18515.498 | 67.5174
1852.725 | 18517.211 | 67.5226
1852.816 | 18517.211 | 67.5225
1852.909 | 18518.66 | 67.5237
1853.018 | 18519.336 | 67.5272
1853.111 | 18521.329 | 67.5281
1853.21 | 18522.136 | 67.5314
1853.308 | 18522.597 | 67.5354
1853.404 | 18524.096 | 67.5369
1853.52 | 18525.035 | 67.5403
1853.622 | 18525.612 | 67.5425
1853.702 | 18527.259 | 67.5421
1853.81 | 18528.033 | 67.5415
1853.907 | 18528.495 | 67.546
1854.004 | 18530.125 | 67.5483
1854.112 | 18530.9 | 67.5517
1854.205 | 18531.558 | 67.5558
1854.322 | 18532.926 | 67.5523
1854.409 | 18534.046 | 67.5558
1854.502 | 18534.968 | 67.5596
1854.607 | 18535.627 | 67.5614
1854.707 | 18537.324 | 67.5636
1854.808 | 18538.016 | 67.5663
1854.901 | 18538.955 | 67.5704
1855.016 | 18539.976 | 67.5729
1855.102 | 18540.931 | 67.5741
1855.242 | 18541.92 | 67.5773
1855.307 | 18542.677 | 67.5789
1855.424 | 18543.831 | 67.5817
1855.501 | 18544.638 | 67.5814
1855.603 | 18546.285 | 67.5857
1855.707 | 18546.993 | 67.5892
1855.827 | 18548.509 | 67.5902
1855.925 | 18548.954 | 67.592
1856.036 | 18550.584 | 67.5938
1856.107 | 18550.584 | 67.5955
1856.228 | 18552.199 | 67.5986
1856.322 | 18552.643 | 67.602
1856.41 | 18553.467 | 67.601
1856.503 | 18554.999 | 67.6039
1856.604 | 18554.999 | 67.609
1856.72 | 18556.91 | 67.6094
1856.805 | 18557.783 | 67.6134
1856.907 | 18558.442 | 67.6131
1857.004 | 18559.315 | 67.6148
1857.11 | 18561.061 | 67.6187
1857.229 | 18561.868 | 67.6204
1857.322 | 18563.433 | 67.6235
1857.411 | 18563.433 | 67.6258
1857.523 | 18564.915 | 67.6286
1857.62 | 18566.102 | 67.6306
1857.719 | 18566.695 | 67.6357
1857.803 | 18567.683 | 67.6373
1857.94 | 18568.968 | 67.6375
1858.035 | 18570.055 | 67.6346
1858.103 | 18570.977 | 67.6068
1858.234 | 18571.801 | 67.6482
1858.305 | 18572.575 | 67.6458
1858.421 | 18574.272 | 67.6249
1858.524 | 18574.75 | 67.6261
1858.602 | 18575.474 | 67.6229
1858.724 | 18577.154 | 67.6205
1858.821 | 18578.422 | 67.6217
1858.9 | 18578.422 | 67.6338
1859.034 | 18580.053 | 67.6312
1859.102 | 18580.58 | 67.6177
1859.218 | 18581.882 | 67.6239
1859.314 | 18583.348 | 67.632
1859.42 | 18583.842 | 67.6161
1859.522 | 18585.44 | 67.6113
1859.633 | 18585.918 | 67.628
1859.728 | 18587.071 | 67.631
1859.826 | 18588.092 | 67.6339
1859.912 | 18589.047 | 67.5478
1860.018 | 18589.673 | 67.6432
1860.121 | 18591.156 | 67.642
1860.221 | 18592.029 | 67.586
1860.322 | 18593.165 | 67.565
1860.436 | 18593.874 | 67.5422
1860.508 | 18594.977 | 67.5603
1860.627 | 18595.768 | 67.3144
1860.707 | 18596.905 | 67.3041
1860.82 | 18598.387 | 67.4981
1860.918 | 18599.112 | 67.3684
1861.01 | 18600.035 | 67.3123
1861.118 | 18600.446 | 67.2998
1861.205 | 18601.369 | 67.3575
1861.32 | 18603.131 | 67.6148
1861.414 | 18603.939 | 67.6173
1861.506 | 18604.96 | 67.6091
1861.612 | 18605.421 | 67.5704
1861.705 | 18606.344 | 67.6464
1861.815 | 18608.09 | 67.6188
1861.918 | 18608.996 | 67.5919
1862.011 | 18609.572 | 67.5792
1862.115 | 18611.104 | 67.5543
1862.209 | 18612.01 | 67.5067
1862.303 | 18612.438 | 67.4896
1862.411 | 18613.559 | 67.5012
1862.521 | 18615.025 | 67.5343
1862.603 | 18615.931 | 67.5383
1862.703 | 18616.738 | 67.5629
1862.81 | 18617.957 | 67.5316
1862.902 | 18619.06 | 67.494
1863.016 | 18619.637 | 67.447
1863.102 | 18620.708 | 67.2899
1863.202 | 18621.96 | 67.3951
1863.329 | 18623.327 | 67.3357
1863.422 | 18623.936 | 67.2706
1863.536 | 18625.172 | 67.1888
1863.622 | 18625.748 | 67.1956
1863.706 | 18626.704 | 67.3708
1863.833 | 18628.022 | 67.38
1863.913 | 18628.565 | 67.1893
1864.008 | 18629.323 | 67.1685
1864.105 | 18630.328 | 67.1071
1864.22 | 18631.926 | 67.0266
1864.328 | 18633.194 | 66.9043
1864.444 | 18633.836 | 66.4086
1864.502 | 18635.039 | 66.2568
1864.605 | 18635.83 | 66.3537
1864.706 | 18636.999 | 67.1102
1864.826 | 18637.905 | 67.1965
1864.903 | 18638.482 | 67.1528
1865.02 | 18639.569 | 67.1497
1865.11 | 18640.59 | 66.4605
1865.208 | 18641.727 | 66.0288
1865.332 | 18643.226 | 65.6072
1865.42 | 18643.918 | 65.6558
1865.524 | 18645.153 | 65.7292
1865.615 | 18645.812 | 65.5269
1865.736 | 18646.833 | 66.0819
1865.843 | 18647.624 | 65.6491
1865.918 | 18648.662 | 66.0002
1866.033 | 18650.26 | 66.7049
1866.145 | 18650.935 | 67.0478
1866.219 | 18652.105 | 67.0533
1866.321 | 18653.159 | 67.0588
1866.444 | 18653.834 | 67.0644
1866.526 | 18655.053 | 67.0677
1866.623 | 18656.453 | 67.0665
1866.739 | 18656.915 | 67.0916
1866.816 | 18658.018 | 67.0988
1866.928 | 18659.221 | 67.1444
1867.052 | 18659.913 | 66.1927
1867.125 | 18661.181 | 66.0663
1867.215 | 18661.823 | 66.0213
1867.3 | 18662.911 | 66.3092
1867.431 | 18663.602 | 65.455
1867.514 | 18664.558 | 64.7441
1867.634 | 18665.678 | 65.3752
1867.72 | 18666.584 | 65.8887
1867.818 | 18667.408 | 66.874
1867.924 | 18669.434 | 66.8811
1868.01 | 18670.027 | 66.8843
1868.114 | 18671.048 | 66.8827
1868.209 | 18672.02 | 66.5271
1868.318 | 18673.404 | 65.9298
1868.422 | 18673.98 | 65.2983
1868.51 | 18675.018 | 65.5238
1868.624 | 18676.056 | 64.9976
1868.711 | 18677.028 | 65.5646
1868.822 | 18677.687 | 66.6701
1868.907 | 18678.477 | 66.7112
1869.016 | 18679.68 | 66.7401
1869.106 | 18681.261 | 66.7457
1869.232 | 18681.821 | 66.8006
1869.325 | 18682.941 | 66.728
1869.41 | 18684.012 | 66.1548
1869.528 | 18684.605 | 65.3614
1869.623 | 18685.495 | 64.756
1869.707 | 18686.466 | 64.4828
1869.804 | 18688.278 | 66.1394
1869.918 | 18689.135 | 66.4495
1870.004 | 18689.975 | 66.3966
1870.109 | 18691.309 | 66.456
1870.214 | 18692.051 | 66.4594
1870.304 | 18693.088 | 66.5004
1870.407 | 18693.533 | 66.2588
1870.524 | 18694.933 | 64.2252
1870.611 | 18696.054 | 62.5129
1870.704 | 18696.943 | 61.1059
1870.809 | 18697.536 | 60.8505
1870.909 | 18699.315 | 61.9705
1871.045 | 18699.908 | 66.3526
1871.103 | 18700.699 | 66.3997
1871.24 | 18702.313 | 66.4121
1871.316 | 18702.313 | 66.4119
1871.413 | 18704.076 | 66.4153
1871.502 | 18704.883 | 66.4146
1871.631 | 18706.184 | 66.4156
1871.718 | 18706.678 | 66.4193
1871.816 | 18707.42 | 66.4172
1871.902 | 18709.232 | 66.4184
1872.003 | 18710.039 | 66.4232
1872.134 | 18710.632 | 66.4222
1872.224 | 18711.571 | 66.4203
1872.31 | 18712.74 | 66.4207
1872.407 | 18713.333 | 66.421
1872.504 | 18714.305 | 66.423
1872.615 | 18715.92 | 66.4265
1872.705 | 18716.941 | 66.4263
1872.801 | 18716.941 | 66.4264
1872.934 | 18718.868 | 66.4263
1873.015 | 18719.543 | 66.4259
1873.133 | 18721.207 | 66.4273
1873.229 | 18722.492 | 66.4301
1873.313 | 18722.492 | 66.426
1873.401 | 18723.316 | 66.4285
1873.504 | 18724.979 | 66.4302
1873.637 | 18725.918 | 66.429
1873.72 | 18727.467 | 66.4294
1873.81 | 18727.467 | 66.4317
1873.94 | 18729.081 | 66.4306
1874.011 | 18729.625 | 66.4312
1874.105 | 18730.827 | 66.4317
1874.251 | 18732.211 | 66.4286
1874.307 | 18733.018 | 66.431
1874.424 | 18734.122 | 66.4321
1874.505 | 18734.83 | 66.4316
1874.629 | 18735.917 | 66.4325
1874.728 | 18736.51 | 66.4326
1874.815 | 18737.482 | 66.4349
1874.901 | 18738.685 | 66.434
1875.029 | 18740.25 | 66.4365
1875.135 | 18741.271 | 66.4356
1875.217 | 18742.095 | 66.4355
1875.308 | 18742.737 | 66.4358
1875.429 | 18743.972 | 66.4254
1875.536 | 18744.532 | 66.4369
1875.614 | 18746.344 | 66.4364
1875.726 | 18747.185 | 66.4409
1875.808 | 18747.86 | 66.4174
1875.925 | 18748.898 | 66.268
1876.03 | 18750.084 | 66.2335
1876.112 | 18751.023 | 66.4281
1876.232 | 18751.978 | 66.0625
1876.333 | 18752.703 | 66.397
1876.417 | 18754.367 | 66.3717
1876.523 | 18755.174 | 65.8785
1876.649 | 18755.866 | 65.8256
1876.721 | 18757.085 | 66.0046
1876.813 | 18758.04 | 65.5741
1876.917 | 18758.6 | 65.908
1877.022 | 18760.149 | 65.9592
1877.114 | 18761.055 | 66.2414
1877.22 | 18761.878 | 66.3502
1877.3 | 18762.438 | 66.3986
1877.421 | 18764.135 | 66.3896
1877.544 | 18764.81 | 66.2272
1877.61 | 18766.046 | 66.2746
1877.728 | 18766.556 | 66.351
1877.805 | 18768.253 | 66.2757
1877.934 | 18768.83 | 66.2214
1878.006 | 18769.95 | 66.3459
1878.121 | 18770.905 | 65.9375
1878.222 | 18771.729 | 65.9015
1878.3 | 18772.487 | 65.1828
1878.419 | 18773.623 | 66.2351
1878.508 | 18775.303 | 66.2832
1878.619 | 18776.127 | 66.1745
1878.732 | 18776.835 | 66.1225
1878.805 | 18777.922 | 66.2284
1878.937 | 18778.763 | 66.3234
1879.017 | 18779.866 | 66.2846
1879.103 | 18780.92 | 66.2665
1879.218 | 18781.596 | 66.2446
1879.305 | 18783.276 | 66.1292
1879.447 | 18784.182 | 66.0866
1879.52 | 18784.742 | 66.17
1879.631 | 18786.208 | 63.691
1879.723 | 18786.884 | 64.2378
1879.81 | 18788.004 | 64.3823
1879.9 | 18788.91 | 63.8534
1880.003 | 18789.486 | 63.7336
1880.118 | 18790.886 | 64.2346
1880.207 | 18791.99 | 64.4076
1880.341 | 18793.324 | 63.466
1880.407 | 18793.324 | 63.0919
1880.532 | 18794.972 | 63.484
1880.62 | 18795.515 | 63.31
1880.706 | 18796.421 | 63.5559
1880.821 | 18797.904 | 65.6387
1880.91 | 18799.04 | 66.156
1881.02 | 18799.699 | 66.1416
1881.131 | 18801.182 | 66.0383
1881.216 | 18801.676 | 65.9406
1881.3 | 18803.208 | 65.8305
1881.422 | 18804.114 | 65.7986
1881.519 | 18804.69 | 66.1147
1881.602 | 18805.679 | 66.15
1881.734 | 18807.211 | 65.855
1881.804 | 18807.985 | 65.661
1881.923 | 18809.122 | 65.273
1882.021 | 18810.423 | 65.1576
1882.129 | 18810.934 | 64.7182
1882.219 | 18811.609 | 64.6004
1882.337 | 18812.812 | 64.1632
1882.401 | 18813.586 | 64.1781
1882.513 | 18814.393 | 64.4968
1882.62 | 18816.221 | 64.7334
1882.723 | 18816.732 | 65.3909
1882.811 | 18817.473 | 65.7069
1882.917 | 18819.368 | 66.0313
1883.032 | 18819.878 | 66.1203
1883.12 | 18821.213 | 66.1028
1883.205 | 18821.69 | 66.0099
1883.33 | 18822.926 | 66.0415
1883.407 | 18823.535 | 66.0822
1883.516 | 18825.182 | 66.09
1883.62 | 18826.434 | 66.085
1883.714 | 18827.324 | 66.0929
1883.802 | 18827.324 | 66.0977
1883.924 | 18829.103 | 66.0981
1884.055 | 18829.91 | 66.0833
1884.121 | 18831.063 | 66.0915
1884.225 | 18831.903 | 66.0709
1884.312 | 18833.353 | 66.083
1884.428 | 18833.781 | 66.0948
1884.506 | 18834.506 | 66.0976
1884.625 | 18835.676 | 66.0739
1884.711 | 18836.483 | 66.071
1884.807 | 18837.29 | 66.0634
1884.926 | 18839.184 | 66.0655
1885.047 | 18839.81 | 66.065
1885.127 | 18840.963 | 66.0661
1885.212 | 18842.034 | 66.0652
1885.329 | 18842.94 | 66.0656
1885.428 | 18843.516 | 66.0647
1885.513 | 18845.328 | 66.0661
1885.629 | 18845.773 | 66.0679
1885.72 | 18846.515 | 66.0658
1885.817 | 18848.195 | 66.0418
1885.912 | 18849.018 | 66.0439
1886.011 | 18850.122 | 66.052
1886.105 | 18851.374 | 66.0269
1886.208 | 18851.374 | 65.9783
1886.315 | 18853.071 | 65.6846
1886.42 | 18853.993 | 65.4731
1886.502 | 18854.57 | 65.4431
1886.613 | 18855.756 | 65.409
1886.716 | 18857.057 | 65.3583
1886.814 | 18857.057 | 65.4338
1886.908 | 18859.281 | 65.4649
1887.011 | 18859.973 | 65.4699
1887.129 | 18860.681 | 65.4355
1887.216 | 18861.521 | 65.5349
1887.306 | 18863.267 | 65.5039
1887.416 | 18864.091 | 65.4873
1887.529 | 18864.783 | 65.4611
1887.601 | 18865.886 | 65.6702
1887.705 | 18866.957 | 65.7513
1887.818 | 18867.665 | 65.4886
1887.908 | 18868.39 | 65.5589
1888.015 | 18869.708 | 65.4035
1888.103 | 18871.223 | 65.4856
1888.216 | 18872.08 | 65.7063
1888.312 | 18873.019 | 65.7638
1888.432 | 18873.859 | 65.9546
1888.515 | 18874.501 | 65.9737
1888.607 | 18875.342 | 66.001
1888.713 | 18876.907 | 66.0053
1888.8 | 18877.895 | 65.8905
1888.922 | 18878.537 | 65.8867
1889.007 | 18879.69 | 65.8863
1889.129 | 18881.173 | 65.8805
1889.218 | 18881.651 | 65.8664
1889.334 | 18883.117 | 65.59
1889.433 | 18883.825 | 65.7627
1889.526 | 18885.439 | 65.8022
1889.646 | 18886.345 | 65.7873
1889.705 | 18886.345 | 65.635
1889.802 | 18887.91 | 65.6799
1889.922 | 18889.442 | 65.7372
1890.035 | 18889.903 | 65.789
1890.118 | 18890.694 | 65.7685
1890.224 | 18892.44 | 65.7263
1890.342 | 18893.083 | 65.5759
1890.428 | 18894.153 | 65.3705
1890.537 | 18894.878 | 65.1485
1890.603 | 18895.949 | 65.1771
1890.701 | 18896.591 | 65.4696
1890.821 | 18898.37 | 65.4289
1890.94 | 18899.309 | 65.1226
1891.005 | 18899.309 | 64.9484
1891.129 | 18901.105 | 65.1076
1891.227 | 18902.439 | 64.9913
1891.325 | 18903.032 | 64.7989
1891.436 | 18903.806 | 64.7845
1891.509 | 18904.564 | 64.8938
1891.618 | 18906.376 | 65.2372
1891.722 | 18907.002 | 65.2848
1891.814 | 18907.776 | 65.3021
1891.917 | 18909.061 | 65.4347
1892.03 | 18909.704 | 64.7826
1892.106 | 18910.511 | 64.6293
1892.224 | 18912.273 | 65.5545
1892.344 | 18912.899 | 65.4352
1892.417 | 18914.036 | 65.434
1892.549 | 18914.859 | 65.4336
1892.631 | 18915.947 | 65.4305
1892.712 | 18916.919 | 65.4287
1892.812 | 18917.446 | 65.4254
1892.921 | 18919.225 | 65.4223
1893.029 | 18919.785 | 65.4237
1893.112 | 18920.971 | 65.4186
1893.224 | 18922.14 | 65.4195
1893.337 | 18922.816 | 65.418
1893.409 | 18923.952 | 65.4145
1893.509 | 18924.644 | 65.4148
1893.604 | 18925.534 | 65.4147
1893.711 | 18926.769 | 65.4136
1893.818 | 18928.07 | 65.41
1893.915 | 18929.042 | 65.4085
1894.024 | 18929.668 | 65.4072
1894.113 | 18930.443 | 65.4081
1894.217 | 18931.332 | 65.4049
1894.312 | 18933.276 | 65.4013
1894.405 | 18933.902 | 65.401
1894.525 | 18934.495 | 65.3978
1894.61 | 18936.307 | 65.3948
1894.727 | 18936.916 | 65.3949
1894.821 | 18938.119 | 65.392
1894.906 | 18938.926 | 65.3961
1895.013 | 18940.31 | 65.3932
1895.129 | 18940.787 | 65.3927
1895.201 | 18941.759 | 65.3921
1895.31 | 18942.336 | 65.3894
1895.403 | 18943.275 | 65.3865
1895.502 | 18944.938 | 65.3813
1895.61 | 18946.026 | 65.3843
1895.752 | 18947.442 | 65.3824
1895.844 | 18948.019 | 65.3778
1895.911 | 18949.106 | 65.3775
1896.021 | 18949.699 | 65.3766
1896.1 | 18950.819 | 65.3739
1896.217 | 18952.088 | 65.3744
1896.335 | 18952.878 | 65.3723
1896.422 | 18953.521 | 65.3719
1896.508 | 18954.69 | 65.3682
1896.624 | 18955.926 | 65.3708
1896.712 | 18957.046 | 65.368
1896.802 | 18957.919 | 65.3682
1896.909 | 18958.512 | 65.3672
1897.008 | 18959.813 | 65.3652
1897.128 | 18961.444 | 65.3646
1897.21 | 18962.021 | 65.3611
1897.327 | 18963.124 | 65.3628
1897.414 | 18964.03 | 65.362
1897.543 | 18965.348 | 65.3589
1897.611 | 18965.348 | 65.363
1897.739 | 18966.979 | 65.3603
1897.802 | 18967.605 | 65.3578
1897.934 | 18969.219 | 65.3577
1898.008 | 18969.219 | 65.3561
1898.126 | 18971.163 | 65.3556
1898.228 | 18972.168 | 65.3561
1898.321 | 18973.403 | 65.3558
1898.418 | 18973.897 | 65.3516
1898.526 | 18974.886 | 65.3549
1898.63 | 18976.319 | 65.3505
1898.711 | 18976.994 | 65.3547
1898.821 | 18978.197 | 65.3496
1898.917 | 18978.707 | 65.354
1899.037 | 18980.272 | 65.3519
1899.127 | 18981.277 | 65.3517
1899.221 | 18982.101 | 65.35
1899.316 | 18982.529 | 65.3527
1899.428 | 18984.16 | 65.3512
1899.523 | 18985.412 | 65.3489
1899.604 | 18985.412 | 65.3498
1899.728 | 18987.141 | 65.3521
1899.816 | 18988.163 | 65.3466
1899.927 | 18988.69 | 65.3506
1900.036 | 18990.139 | 65.3489
1900.123 | 18991.095 | 65.3462
1900.239 | 18991.754 | 65.3469
1900.313 | 18993.006 | 65.3444
1900.422 | 18994.389 | 65.3439
1900.523 | 18995.098 | 65.3437
1900.615 | 18995.74 | 65.3441
1900.725 | 18997.14 | 65.3452
1900.849 | 18997.816 | 65.3446
1900.906 | 18998.722 | 65.3455
1901.016 | 19000.039 | 65.3421
1901.129 | 19000.599 | 65.3431
1901.203 | 19001.456 | 65.343
1901.314 | 19003.004 | 65.3435
1901.421 | 19003.597 | 65.3423
1901.511 | 19004.372 | 65.3424
1901.621 | 19005.97 | 65.3415
1901.714 | 19007.04 | 65.3415
1901.815 | 19008.309 | 65.3402
1901.912 | 19009.099 | 65.3425
1902.035 | 19009.659 | 65.3408
1902.117 | 19010.895 | 65.3381
1902.213 | 19012.295 | 65.3386
1902.308 | 19013.086 | 65.3345
1902.426 | 19013.893 | 65.3327
1902.523 | 19014.469 | 65.3303
1902.61 | 19015.441 | 65.3318
1902.712 | 19016.331 | 65.3335
1902.811 | 19017.27 | 65.3306
1902.91 | 19018.703 | 65.3333
1903.014 | 19020.004 | 65.3349
1903.118 | 19020.943 | 65.3361
1903.211 | 19021.536 | 65.3314
1903.302 | 19022.277 | 65.3297
1903.403 | 19023.513 | 65.3311
1903.503 | 19025.177 | 65.3331
1903.61 | 19025.984 | 65.3331
1903.72 | 19026.758 | 65.337
1903.802 | 19027.4 | 65.3322
1903.936 | 19029.179 | 65.3337
1904.036 | 19029.838 | 65.3331
1904.108 | 19030.926 | 65.3338
1904.201 | 19031.897 | 65.3345
1904.334 | 19032.705 | 65.3361
1904.417 | 19033.94 | 65.3338
1904.505 | 19034.912 | 65.3337
1904.618 | 19035.571 | 65.3352
1904.705 | 19037.235 | 65.3372
1904.807 | 19038.058 | 65.3355
1904.91 | 19038.865 | 65.336
1905.006 | 19039.442 | 65.3367
1905.102 | 19040.364 | 65.3364
1905.201 | 19042.012 | 65.3371
1905.327 | 19043.412 | 65.3399
1905.424 | 19043.939 | 65.3401
1905.506 | 19044.977 | 65.3419
1905.616 | 19045.652 | 65.3416
1905.732 | 19047.316 | 65.3385
1905.822 | 19047.876 | 65.3415
1905.908 | 19048.963 | 65.342
1906.027 | 19049.902 | 65.3433
1906.114 | 19050.446 | 65.3435
1906.218 | 19051.368 | 65.3435
1906.314 | 19052.389 | 65.3456
1906.41 | 19053.312 | 65.3439
1906.501 | 19055.173 | 65.3443
1906.633 | 19055.849 | 65.3495
1906.732 | 19056.524 | 65.3493
1906.819 | 19057.479 | 65.3473
1906.905 | 19058.665 | 65.346
1907.027 | 19060.066 | 65.3464
1907.12 | 19060.576 | 65.3477
1907.221 | 19062.158 | 65.3447
1907.313 | 19062.767 | 65.3515
1907.422 | 19064.431 | 65.3499
1907.511 | 19064.431 | 65.3482
1907.62 | 19066.078 | 65.352
1907.706 | 19066.688 | 65.3495
1907.805 | 19067.758 | 65.3506
1907.921 | 19068.944 | 65.3511
1908.018 | 19069.916 | 65.3506
1908.114 | 19070.509 | 65.3515
1908.225 | 19072.107 | 65.356
1908.324 | 19073.376 | 65.3537
1908.403 | 19073.376 | 65.3563
1908.527 | 19075.105 | 65.354
1908.626 | 19076.423 | 65.3531
1908.707 | 19076.423 | 65.356
1908.825 | 19078.103 | 65.358
1908.914 | 19078.976 | 65.3578
1909.027 | 19079.553 | 65.3588
1909.113 | 19081.118 | 65.3607
1909.244 | 19081.793 | 65.36
1909.317 | 19083.045 | 65.3621
1909.411 | 19084.412 | 65.3638
1909.521 | 19084.972 | 65.3629
1909.615 | 19086.043 | 65.365
1909.715 | 19087.295 | 65.3659
1909.854 | 19087.855 | 65.3656
1909.915 | 19089.008 | 65.3639
1910.043 | 19089.782 | 65.3679
1910.116 | 19091.034 | 65.368
1910.208 | 19091.693 | 65.3665
1910.307 | 19092.5 | 65.3695
1910.414 | 19094.329 | 65.3695
1910.517 | 19095.037 | 65.3682
1910.605 | 19095.663 | 65.3687
1910.727 | 19096.816 | 65.3734
1910.811 | 19097.459 | 65.3738
1910.918 | 19098.727 | 65.3745
1911.013 | 19099.369 | 65.3724
1911.112 | 19101.099 | 65.3766
1911.229 | 19101.774 | 65.3771
1911.309 | 19102.993 | 65.3772
1911.417 | 19103.57 | 65.381
1911.502 | 19104.871 | 65.3781
1911.611 | 19105.464 | 65.3806
1911.718 | 19106.7 | 65.3809
1911.803 | 19107.359 | 65.3839
1911.91 | 19108.61 | 65.3821
1912.001 | 19109.978 | 65.3843
1912.117 | 19110.818 | 65.3839
1912.247 | 19111.823 | 65.3839
1912.327 | 19112.663 | 65.3898
1912.411 | 19113.865 | 65.3909
1912.504 | 19114.458 | 65.391
1912.601 | 19115.216 | 65.3884
1912.709 | 19116.155 | 65.3905
1912.829 | 19116.995 | 65.3922
1912.907 | 19118.428 | 65.3954
1913.009 | 19119.977 | 65.3948
1913.114 | 19120.57 | 65.3935
1913.208 | 19121.278 | 65.397
1913.333 | 19123.172 | 65.3945
1913.419 | 19123.848 | 65.3967
1913.534 | 19124.968 | 65.3961
1913.619 | 19125.709 | 65.3972
1913.708 | 19126.384 | 65.3985
1913.807 | 19127.966 | 65.4009
1913.904 | 19128.921 | 65.3994
1914.002 | 19129.597 | 65.4017
1914.126 | 19131.26 | 65.4042
1914.22 | 19131.853 | 65.4013
1914.329 | 19132.809 | 65.4016
1914.405 | 19133.451 | 65.3985
1914.523 | 19134.522 | 65.3976
1914.62 | 19135.56 | 65.3983
1914.71 | 19136.4 | 65.3989
1914.832 | 19138.162 | 65.3939
1914.918 | 19138.64 | 65.3936
1915.004 | 19139.628 | 65.3942
1915.104 | 19140.93 | 65.3972
1915.23 | 19142.495 | 65.3943
1915.302 | 19142.907 | 65.3961
1915.438 | 19144.01 | 65.4017
1915.519 | 19144.999 | 65.3986
1915.619 | 19146.316 | 65.4023
1915.753 | 19146.876 | 65.4045
1915.826 | 19148.128 | 65.4082
1915.945 | 19148.804 | 65.4064
1916.038 | 19150.006 | 65.4102
1916.108 | 19150.583 | 65.4058
1916.218 | 19151.686 | 65.4122
1916.335 | 19152.51 | 65.4117
1916.423 | 19153.564 | 65.411
1916.52 | 19154.437 | 65.4106
1916.628 | 19155.343 | 65.4124
1916.714 | 19157.271 | 65.4162
1916.842 | 19157.781 | 65.4153
1916.914 | 19158.984 | 65.4188
1917.027 | 19160.4 | 65.4219
1917.101 | 19160.4 | 65.4212
1917.223 | 19161.85 | 65.4211
1917.305 | 19162.394 | 65.4225
1917.416 | 19163.629 | 65.4239
1917.521 | 19165.095 | 65.4273
1917.611 | 19166.265 | 65.4281
1917.753 | 19166.841 | 65.4277
1917.813 | 19168.11 | 65.4276
1917.917 | 19169.032 | 65.4276
1918.011 | 19170.284 | 65.4288
1918.126 | 19170.91 | 65.4353
1918.211 | 19171.981 | 65.4353
1918.324 | 19172.887 | 65.437
1918.411 | 19174.303 | 65.4373
1918.524 | 19174.863 | 65.4407
1918.609 | 19176.066 | 65.4386
1918.725 | 19176.61 | 65.4431
1918.816 | 19177.664 | 65.4442
1918.91 | 19179.245 | 65.4463
1919.007 | 19180.036 | 65.4489
1919.118 | 19180.612 | 65.452
1919.218 | 19182.309 | 65.4495
1919.315 | 19183.001 | 65.4519
1919.422 | 19183.627 | 65.4526
1919.502 | 19184.418 | 65.4517
1919.621 | 19185.571 | 65.457
1919.706 | 19186.378 | 65.4552
1919.815 | 19188.124 | 65.458
1919.933 | 19188.865 | 65.4586
1920.006 | 19189.903 | 65.4609
1920.106 | 19190.858 | 65.4637
1920.222 | 19191.517 | 65.4647
1920.301 | 19192.407 | 65.4681
1920.401 | 19194.153 | 65.4693
1920.516 | 19194.647 | 65.4717
1920.607 | 19195.586 | 65.4717
1920.709 | 19197.019 | 65.4739
1920.818 | 19197.629 | 65.4744
1920.912 | 19199.259 | 65.4778
1921.004 | 19199.836 | 65.4798
1921.112 | 19200.742 | 65.4798
1921.22 | 19201.417 | 65.4817
1921.304 | 19202.356 | 65.4804
1921.448 | 19204.185 | 65.4845
1921.514 | 19204.811 | 65.4826
1921.614 | 19205.766 | 65.484
1921.705 | 19207.216 | 65.4856
1921.806 | 19207.809 | 65.4875
1921.941 | 19208.781 | 65.4925
1922.008 | 19209.588 | 65.4936
1922.133 | 19210.889 | 65.4947
1922.236 | 19212.092 | 65.4969
1922.303 | 19212.092 | 65.4999
1922.426 | 19214.431 | 65.5014
1922.513 | 19214.431 | 65.5023
1922.614 | 19215.996 | 65.5054
1922.704 | 19216.902 | 65.5046
1922.827 | 19218.137 | 65.5065
1922.923 | 19218.598 | 65.5077
1923.024 | 19220.18 | 65.5104
1923.113 | 19220.773 | 65.5116
1923.224 | 19221.959 | 65.5151
1923.34 | 19223.046 | 65.5193
1923.418 | 19223.705 | 65.5183
1923.539 | 19224.874 | 65.5191
1923.603 | 19225.566 | 65.521
1923.709 | 19226.505 | 65.5218
1923.833 | 19228.152 | 65.5277
1923.917 | 19228.696 | 65.5266
1924.003 | 19229.602 | 65.5238
1924.118 | 19230.821 | 65.5307
1924.207 | 19231.958 | 65.5296
1924.321 | 19232.501 | 65.5318
1924.425 | 19234.115 | 65.5381
1924.503 | 19234.56 | 65.5379
1924.63 | 19235.845 | 65.5383
1924.723 | 19237.245 | 65.5416
1924.83 | 19238.052 | 65.5362
1924.915 | 19238.991 | 65.5436
1925.021 | 19240.062 | 65.5434
1925.142 | 19240.77 | 65.5467
1925.216 | 19241.989 | 65.5475
1925.329 | 19242.879 | 65.5513
1925.413 | 19243.472 | 65.5529
1925.524 | 19244.526 | 65.5555
1925.601 | 19245.399 | 65.5542
1925.729 | 19247.178 | 65.5576
1925.809 | 19247.821 | 65.5628
1925.922 | 19248.842 | 65.5645
1926.021 | 19249.402 | 65.5635
1926.108 | 19250.357 | 65.566
1926.223 | 19252.137 | 65.5664
1926.319 | 19253.059 | 65.5681
1926.407 | 19253.685 | 65.569
1926.531 | 19254.822 | 65.5712
1926.613 | 19255.48 | 65.5745
1926.72 | 19256.716 | 65.577
1926.809 | 19258.264 | 65.5795
1926.921 | 19259.104 | 65.5787
1927.046 | 19259.796 | 65.5815
1927.115 | 19260.999 | 65.5866
1927.211 | 19261.691 | 65.5845
1927.313 | 19263.074 | 65.5895
1927.438 | 19263.634 | 65.5924
1927.521 | 19264.804 | 65.5924
1927.617 | 19265.397 | 65.5943
1927.708 | 19267.242 | 65.5916
1927.809 | 19268.033 | 65.5975
1927.91 | 19268.576 | 65.5986
1928.015 | 19269.268 | 65.6032
1928.112 | 19270.026 | 65.6025
1928.218 | 19271.937 | 65.6076
1928.302 | 19272.974 | 65.6053
1928.421 | 19273.798 | 65.6078
1928.513 | 19274.556 | 65.6145
1928.604 | 19276.17 | 65.6145
1928.705 | 19276.911 | 65.62
1928.816 | 19277.537 | 65.6243
1928.905 | 19279.234 | 65.6282
1929.02 | 19280.074 | 65.6325
1929.111 | 19280.914 | 65.6311
1929.216 | 19281.524 | 65.634
1929.301 | 19282.347 | 65.6332
1929.4 | 19284.192 | 65.6364
1929.504 | 19284.901 | 65.6377
1929.609 | 19285.971 | 65.6405
1929.703 | 19286.894 | 65.6424
1929.802 | 19287.981 | 65.6405
1929.93 | 19289.282 | 65.6466
1930.021 | 19289.842 | 65.6465
1930.108 | 19290.946 | 65.6505
1930.231 | 19292.445 | 65.6513
1930.317 | 19292.939 | 65.6534
1930.433 | 19293.829 | 65.6549
1930.537 | 19295.344 | 65.6594
1930.607 | 19295.344 | 65.6584
1930.701 | 19297.14 | 65.6591
1930.822 | 19297.667 | 65.6641
1930.931 | 19298.902 | 65.6653
1931.008 | 19299.462 | 65.6646
1931.108 | 19300.764 | 65.6777
1931.202 | 19301.39 | 65.6788
1931.307 | 19302.164 | 65.6845
1931.4 | 19303.959 | 65.6864
1931.523 | 19305.393 | 65.6867
1931.642 | 19306.282 | 65.685
1931.707 | 19306.282 | 65.6891
1931.839 | 19307.962 | 65.6922
1931.902 | 19308.555 | 65.6898
1932.03 | 19310.137 | 65.6986
1932.117 | 19310.796 | 65.7014
1932.204 | 19311.899 | 65.7015
1932.336 | 19312.558 | 65.7037
1932.42 | 19313.53 | 65.7029
1932.528 | 19315.26 | 65.7127
1932.65 | 19315.787 | 65.7128
1932.736 | 19316.94 | 65.7112
1932.827 | 19317.879 | 65.7091
1932.921 | 19319.032 | 65.7022
1933.021 | 19319.51 | 65.7016
1933.135 | 19321.223 | 65.7043
1933.226 | 19321.997 | 65.7039
1933.333 | 19322.969 | 65.708
1933.417 | 19323.776 | 65.7096
1933.516 | 19325.011 | 65.7111
1933.63 | 19325.637 | 65.7113
1933.703 | 19326.445 | 65.7129
1933.817 | 19328.141 | 65.715
1933.92 | 19328.619 | 65.7157
1934.016 | 19330.134 | 65.7202
1934.133 | 19330.793 | 65.7177
1934.215 | 19331.897 | 65.7203
1934.32 | 19332.572 | 65.7262
1934.417 | 19334.121 | 65.7264
1934.523 | 19334.928 | 65.7297
1934.615 | 19335.999 | 65.7295
1934.71 | 19337.218 | 65.7328
1934.823 | 19337.877 | 65.73
1934.926 | 19338.552 | 65.7322
1935.018 | 19340.298 | 65.7368
1935.111 | 19340.891 | 65.7359
1935.226 | 19341.369 | 65.7404
1935.312 | 19343.313 | 65.741
1935.417 | 19343.774 | 65.7447
1935.531 | 19345.042 | 65.7473
1935.611 | 19346.063 | 65.7507
1935.726 | 19346.508 | 65.7521
1935.821 | 19347.398 | 65.751
1935.906 | 19348.37 | 65.7535
1936.006 | 19350.231 | 65.7544
1936.113 | 19350.956 | 65.7557
1936.217 | 19352.027 | 65.7582
1936.309 | 19352.965 | 65.7596
1936.405 | 19353.526 | 65.7612
1936.504 | 19354.415 | 65.761
1936.616 | 19356.013 | 65.7648
1936.712 | 19356.968 | 65.7674
1936.818 | 19357.891 | 65.7718
1936.922 | 19358.517 | 65.7697
1937.022 | 19359.39 | 65.7721
1937.109 | 19361.268 | 65.7772
1937.25 | 19362.108 | 65.7788
1937.31 | 19362.816 | 65.7787
1937.414 | 19363.574 | 65.7809
1937.509 | 19365.238 | 65.7826
1937.61 | 19366.045 | 65.7812
1937.714 | 19366.77 | 65.7849
1937.807 | 19367.461 | 65.789
1937.924 | 19368.845 | 65.7881
1938.009 | 19369.949 | 65.7901
1938.12 | 19370.624 | 65.7934
1938.211 | 19371.382 | 65.7983
1938.313 | 19372.996 | 65.7981
1938.446 | 19373.787 | 65.7999
1938.522 | 19374.611 | 65.8012
1938.606 | 19375.648 | 65.8054
1938.703 | 19376.208 | 65.8071
1938.809 | 19378.202 | 65.8074
1938.906 | 19378.893 | 65.8107
1939.037 | 19380.228 | 65.8141
1939.116 | 19380.903 | 65.816
1939.246 | 19381.793 | 65.8182
1939.302 | 19382.6 | 65.817
1939.409 | 19383.802 | 65.8211
1939.536 | 19384.939 | 65.8214
1939.641 | 19386.257 | 65.8244
1939.725 | 19387.08 | 65.8308
1939.806 | 19387.607 | 65.8294
1939.905 | 19388.76 | 65.8321
1940.021 | 19390.177 | 65.8357
1940.145 | 19390.77 | 65.834
1940.241 | 19391.989 | 65.8371
1940.311 | 19392.714 | 65.8406
1940.43 | 19393.752 | 65.8404
1940.509 | 19394.444 | 65.8447
1940.604 | 19395.218 | 65.8447
1940.731 | 19397.145 | 65.8482
1940.812 | 19397.853 | 65.8469
1940.925 | 19398.726 | 65.8495
1941.042 | 19400.077 | 65.8546
1941.126 | 19401.115 | 65.8558
1941.221 | 19401.807 | 65.8557
1941.319 | 19402.993 | 65.8591
1941.412 | 19403.471 | 65.8597
1941.531 | 19404.92 | 65.8634
1941.622 | 19405.447 | 65.8626
1941.723 | 19406.716 | 65.8682
1941.814 | 19408.248 | 65.8695
1941.952 | 19408.808 | 65.8703
1942.021 | 19409.994 | 65.873
1942.12 | 19411.312 | 65.8777
1942.217 | 19412.119 | 65.8789
1942.323 | 19413.371 | 65.881
1942.434 | 19413.832 | 65.8841
1942.531 | 19415.067 | 65.8868
1942.62 | 19416.039 | 65.8881
1942.714 | 19416.978 | 65.8902
1942.824 | 19416.978 | 65.8872
1942.921 | 19419.202 | 65.8911
1943.021 | 19419.746 | 65.8938
1943.111 | 19420.602 | 65.8932
1943.222 | 19422.068 | 65.8992
1943.313 | 19422.991 | 65.9009
1943.409 | 19424.243 | 65.9046
1943.525 | 19424.72 | 65.9066
1943.602 | 19425.412 | 65.9093
1943.724 | 19427.109 | 65.9114
1943.817 | 19428.114 | 65.9116
1943.908 | 19428.888 | 65.9155
1944.026 | 19430.074 | 65.9172
1944.115 | 19430.98 | 65.9187
1944.204 | 19431.425 | 65.9181
1944.313 | 19432.215 | 65.9239
1944.422 | 19434.06 | 65.9256
1944.543 | 19434.752 | 65.9284
1944.612 | 19435.955 | 65.9283
1944.708 | 19436.926 | 65.9312
1944.813 | 19437.519 | 65.9344
1944.912 | 19438.277 | 65.9318
1945.003 | 19439.233 | 65.9364
1945.112 | 19441.226 | 65.9367
1945.205 | 19442 | 65.9399
1945.308 | 19442.461 | 65.9429
1945.413 | 19443.977 | 65.9429
1945.509 | 19444.916 | 65.9472
1945.605 | 19445.624 | 65.9477
1945.752 | 19447.37 | 65.9464
1945.818 | 19447.37 | 65.9485
1945.909 | 19449.034 | 65.9516
1946.014 | 19449.857 | 65.9528
1946.151 | 19451.373 | 65.9576
1946.214 | 19451.373 | 65.9566
1946.307 | 19453.02 | 65.9554
1946.404 | 19453.877 | 65.9597
1946.501 | 19454.585 | 65.9594
1946.647 | 19456.331 | 65.9615
1946.713 | 19456.331 | 65.9656
1946.811 | 19457.254 | 65.9692
1946.9 | 19459.115 | 65.9689
1947.028 | 19460.383 | 65.9746
1947.123 | 19460.861 | 65.9747
1947.205 | 19461.915 | 65.9771
1947.312 | 19462.574 | 65.9786
1947.438 | 19463.793 | 65.9831
1947.513 | 19464.502 | 65.9817
1947.601 | 19466.165 | 65.9851
1947.706 | 19466.874 | 65.9874
1947.8 | 19467.813 | 65.9879
1947.943 | 19469.279 | 65.9922
1948.007 | 19469.905 | 65.9949
1948.124 | 19471.058 | 65.9942
1948.217 | 19471.75 | 65.9992
1948.302 | 19472.573 | 65.9973
1948.441 | 19474.023 | 66.0011
1948.538 | 19474.566 | 66.0016
1948.601 | 19475.489 | 66.0028
1948.724 | 19477.202 | 66.0056
1948.824 | 19477.63 | 66.009
1948.915 | 19478.388 | 66.0069
1949.026 | 19480.217 | 66.0117
1949.121 | 19480.793 | 66.0144
1949.219 | 19481.979 | 66.0148
1949.303 | 19482.572 | 66.0168
1949.427 | 19484.219 | 66.0165
1949.549 | 19484.796 | 66.0197
1949.629 | 19486.015 | 66.0199
1949.722 | 19486.443 | 66.0221
1949.823 | 19488.09 | 66.0224
1949.923 | 19489.342 | 66.0237
1950.018 | 19489.935 | 66.0269
1950.115 | 19490.446 | 66.0269
1950.214 | 19492.077 | 66.0299
1950.318 | 19493.362 | 66.0315
1950.435 | 19493.823 | 66.0311
1950.504 | 19494.844 | 66.0316
1950.615 | 19495.47 | 66.0358
1950.737 | 19497.266 | 66.04
1950.817 | 19498.073 | 66.0394
1950.927 | 19498.633 | 66.0426
1951.005 | 19499.374 | 66.0428
1951.112 | 19500.906 | 66.0426
1951.222 | 19501.417 | 66.0415
1951.314 | 19501.417 | 66.0379
1951.41 | 19501.417 | 66.0349
1951.508 | 19501.417 | 66.0293
1951.61 | 19501.417 | 66.0243
1951.712 | 19501.417 | 66.0193
1951.802 | 19501.417 | 66.0178
1951.948 | 19501.417 | 66.0173
1952.001 | 19501.417 | 66.0105

## EVA5k_A3
Position (microns) | Load (N) | Disp to subtract (mm) | Disp recorded (mm) | Disp corrected (mm) | Load (N) | Recorded "a" (mm) | "a" (mm) | Gc (J/m2) | Avg? | Notes | Notes 2 | Data to Report (preconditioned)
0 | 0.0978 | 0.08887778 | 1.35 | 1.261122 | 42.1882 | 4.05 | 18.79 | 767.3986 |  | Cell side |  | Gc_initial (J/m2) | 1104.072
0 | 0.0964 |  | 1.8 | 1.711122 | 53.081 | 5.55 | 20.29 | 1104.072 |  | Cell side |  | Gc_plateau cell side debond (and std dev) | 1755.82 | 154.7172
0 | 0.0976 | "a" to add (mm) | 2.45 | 2.361122 | 63.9616 | 7.53 | 22.27 | 1503.124 | Avg | Cell side
0 | 0.0993 | 14.74 | 3 | 2.911122 | 68.0623 | 9.55 | 24.29 | 1646.352 | Avg | Cell side |  | Gc_plateau MIXDD side debond (and std dev) | 1583.905 | 368.4137
0 | 0.0956 |  | 3.5 | 3.411122 | 66.4265 | 12.05 | 26.79 | 1541.04 | Avg | Cell side |  | Report lowest of the 2
0 | 0.0956 |  | 4.5 | 4.411122 | 44.6252 | 20.31 | 35.05 | 777.6182 |  | Glass side w/ HUGE delamination zone |  | Note: This adhesion test was performed on the cell in a region WITHOUT busbars after 2 weeks preconditioning in vacuum desiccator
0 | 0.0979 |  | 5.7 | 5.611122 | 53.0672 | 23.82 | 38.56 | 967.7803 |  | Cell side |  | V-1-5
0 | 0.0972 |  | 7 | 6.911122 | 62.652 | 25.52 | 40.26 | 1287.168 |  | Cell side
0 | 0.0958 |  | 8.4 | 8.311122 | 71.3902 | 26.88 | 41.62 | 1646.886 | Avg | Cell side |  |  |  | Total avg | Total std dev
0 | 0.0998 |  | 9.55 | 9.461122 | 76.9507 | 28.82 | 43.56 | 1842.426 | Avg | Cell side |  |  |  | 1497.482 | 415.2137
0 | 0.0959 |  | 10.6 | 10.51112 | 79.4211 | 31.55 | 46.29 | 1869.034 | Avg | Cell side
0 | 0.0959 |  | 11.5 | 11.41112 | 79.7769 | 33.7 | 48.44 | 1860.015 | Avg | Cell side
0 | 0.0943 |  | 12.7 | 12.61112 | 81.3682 | 36.56 | 51.3 | 1867.985 | Avg | Cell side
0 | 0.0969 |  | 13.6 | 13.51112 | 81.7664 | 37.78 | 52.52 | 1917.848 | Avg | Cell side
0 | 0.0954 |  | 14.5 | 14.41112 | 82.3463 | 40.47 | 55.21 | 1863.487 | Avg | Cell side
0 | 0.0965
0 | 0.0961
0 | 0.0956 | Take compliance from 550 to 750 micron displacement
0 | 0.0968
0 | 0.094
0 | 0.0923
0 | 0.0975
0 | 0.0976
0 | 0.0999
0 | 0.0967
0 | 0.0966
0 | 0.0946
0 | 0.0975
0 | 0.0951
0 | 0.0928
0 | 0.0965
0 | 0.0937
0 | 0.0953
0 | 0.0955
0 | 0.0948
0 | 0.0934
0 | 0.0934
0 | 0.0961
0 | 0.098
0 | 0.0973
0 | 0.0961
0 | 0.0983
0 | 0.0969
0 | 0.0969
0 | 0.0967
0 | 0.0964
0 | 0.0945
0 | 0.0964
0 | 0.0938
0 | 0.0951
0 | 0.0963
0 | 0.0952
0 | 0.096
0 | 0.0934
0 | 0.0953
0 | 0.092
0 | 0.0958
0 | 0.099
0 | 0.0927
0 | 0.0921
0 | 0.0939
0 | 0.0946
0 | 0.0991
0 | 0.0952
0 | 0.0951
0 | 0.0956
0 | 0.0948
0 | 0.1
1.054 | 0.1322
1.795 | 0.1491
3.097 | 0.1687
4.085 | 0.1883
5.535 | 0.2156
5.996 | 0.2285
7.742 | 0.2557
8.566 | 0.27
9.834 | 0.2931
9.834 | 0.3103
11.531 | 0.3409
12.486 | 0.3692
13.145 | 0.3856
14.216 | 0.423
14.891 | 0.4464
16.209 | 0.4864
17.033 | 0.516
17.757 | 0.5463
19.569 | 0.5734
20.525 | 0.6063
21.052 | 0.6258
22.254 | 0.6704
22.913 | 0.6912
24.577 | 0.7318
25.137 | 0.7544
26.323 | 0.7938
26.9 | 0.8139
28.135 | 0.8558
28.811 | 0.8789
30.112 | 0.9204
30.82 | 0.938
32.5 | 0.9793
33.126 | 1.0098
34.164 | 1.0417
35.218 | 1.0698
36.619 | 1.0992
37.459 | 1.1283
38.299 | 1.159
39.6 | 1.1941
40.407 | 1.2188
41 | 1.2406
42.285 | 1.2823
43.603 | 1.3134
44.476 | 1.3461
45.151 | 1.3665
46.255 | 1.4076
46.898 | 1.4389
47.836 | 1.4607
49.484 | 1.5009
49.484 | 1.5305
51.526 | 1.5729
52.07 | 1.5907
53.207 | 1.6226
53.783 | 1.6551
55.529 | 1.6972
56.04 | 1.7206
57.341 | 1.7487
58.61 | 1.7796
59.318 | 1.8113
60.026 | 1.8409
61.673 | 1.8852
62.415 | 1.9043
63.271 | 1.9343
63.749 | 1.9647
64.655 | 1.9931
66.286 | 2.0281
66.764 | 2.0443
68.526 | 2.0962
69.02 | 2.1181
70.157 | 2.1487
70.733 | 2.1781
72.875 | 2.2188
73.353 | 2.2511
74.242 | 2.2787
75.576 | 2.3106
76.565 | 2.3294
77.586 | 2.3705
78.212 | 2.395
79.579 | 2.4345
80.666 | 2.4631
81.556 | 2.4924
82.149 | 2.5241
82.89 | 2.5468
84.537 | 2.589
85.822 | 2.6153
85.822 | 2.6384
87.387 | 2.6785
88.722 | 2.708
89.38 | 2.7402
90.748 | 2.7722
91.456 | 2.8016
91.456 | 2.8203
93.433 | 2.8617
94.092 | 2.891
95.739 | 2.9225
95.739 | 2.9404
97.452 | 2.9804
98.457 | 3.0109
99.066 | 3.0341
100.598 | 3.0689
100.598 | 3.0922
102.394 | 3.1312
103.366 | 3.1568
104.535 | 3.1877
105.787 | 3.2173
105.787 | 3.2393
107.566 | 3.2808
108.34 | 3.3067
108.95 | 3.3262
110.004 | 3.3678
110.712 | 3.3883
112.656 | 3.4293
113.43 | 3.4607
114.435 | 3.4915
115.061 | 3.5214
116.709 | 3.5465
117.45 | 3.5799
118.735 | 3.6148
119.525 | 3.6417
120.151 | 3.6616
121.37 | 3.704
122.062 | 3.7351
123.034 | 3.7651
124.5 | 3.7949
125.11 | 3.8265
126.246 | 3.855
127.663 | 3.8834
128.371 | 3.916
128.964 | 3.9462
130.578 | 3.9767
131.221 | 4.0058
132.407 | 4.0379
132.983 | 4.0671
133.725 | 4.0975
135.537 | 4.1383
136.047 | 4.1593
137.596 | 4.1895
138.37 | 4.2287
139.095 | 4.2492
140.693 | 4.2912
141.253 | 4.3219
142.356 | 4.34
143.015 | 4.3691
144.053 | 4.3979
145.602 | 4.4271
146.277 | 4.4546
147.496 | 4.4947
148.83 | 4.5248
149.604 | 4.5455
150.181 | 4.5842
150.856 | 4.6042
152.042 | 4.6312
153.574 | 4.6621
154.283 | 4.7017
155.699 | 4.7339
156.819 | 4.7673
157.478 | 4.7948
157.956 | 4.8128
159.307 | 4.8475
160.295 | 4.884
161.119 | 4.9134
162.404 | 4.9433
163.326 | 4.9655
164.314 | 5.0038
164.924 | 5.0249
166.538 | 5.0617
167.51 | 5.0896
168.663 | 5.1229
169.421 | 5.1542
170.558 | 5.1842
171.48 | 5.2161
172.485 | 5.2415
173.111 | 5.2707
174.544 | 5.3016
175.483 | 5.3292
176.438 | 5.3591
176.982 | 5.3789
178.563 | 5.4198
179.321 | 5.4469
180.046 | 5.4761
180.754 | 5.4946
182.566 | 5.5363
183.423 | 5.5655
184.131 | 5.5991
184.889 | 5.6295
186.585 | 5.6589
187.162 | 5.69
188.661 | 5.7219
189.419 | 5.7535
189.929 | 5.7801
191.461 | 5.8107
192.433 | 5.837
193.109 | 5.8681
193.85 | 5.8995
194.855 | 5.9271
196.65 | 5.9601
197.391 | 5.9875
198.182 | 6.0182
199.385 | 6.0485
200.472 | 6.0795
201.048 | 6.1026
202.07 | 6.1418
203.668 | 6.1716
204.244 | 6.1995
205.611 | 6.2281
206.073 | 6.2574
206.797 | 6.277
208.494 | 6.3153
209.054 | 6.3472
210.388 | 6.3822
210.998 | 6.4045
211.986 | 6.4356
213.469 | 6.4636
214.095 | 6.4903
214.704 | 6.5219
216.302 | 6.5491
217.29 | 6.5789
218.476 | 6.6101
219.218 | 6.6386
220.437 | 6.6677
221.54 | 6.7063
222.216 | 6.728
222.891 | 6.7573
224.934 | 6.7994
225.395 | 6.8214
226.334 | 6.8487
227.668 | 6.892
228.228 | 6.9118
229.101 | 6.9386
230.683 | 6.9782
231.473 | 7.0114
232.593 | 7.0391
232.593 | 7.0691
234.076 | 7.0893
235.509 | 7.1271
236.629 | 7.1577
237.058 | 7.1764
238.721 | 7.2124
239.479 | 7.2413
240.714 | 7.2747
240.714 | 7.2939
242.856 | 7.3322
243.383 | 7.3605
244.618 | 7.3903
245.179 | 7.4234
246.661 | 7.4506
247.452 | 7.483
248.473 | 7.5083
248.951 | 7.5285
250.483 | 7.5712
251.339 | 7.6025
252.624 | 7.6296
253.085 | 7.6489
254.453 | 7.6894
255.095 | 7.7203
256.693 | 7.752
257.418 | 7.7825
258.62 | 7.8171
259.477 | 7.8456
260.103 | 7.8629
261.717 | 7.9087
262.392 | 7.9342
263.578 | 7.9666
264.484 | 7.9969
265.077 | 8.0248
265.868 | 8.0537
267.581 | 8.086
268.537 | 8.1114
269.179 | 8.1442
270.349 | 8.171
271.601 | 8.2027
272.49 | 8.2329
273.1 | 8.262
273.824 | 8.2952
275.472 | 8.3255
276.279 | 8.351
277.564 | 8.3814
278.321 | 8.4073
279.112 | 8.4402
280.628 | 8.4707
281.072 | 8.4926
282.67 | 8.5279
283.428 | 8.5559
284.087 | 8.5872
285.174 | 8.619
285.998 | 8.6442
287.48 | 8.6761
287.958 | 8.7028
288.699 | 8.7321
290.544 | 8.7631
291.088 | 8.797
292.422 | 8.8293
293.032 | 8.8559
294.119 | 8.8897
294.794 | 8.9173
296.425 | 8.9487
297.084 | 8.9778
299.011 | 9.0158
299.472 | 9.0364
300.56 | 9.0665
301.087 | 9.0991
301.844 | 9.1299
303.64 | 9.157
304.085 | 9.1889
305.057 | 9.2159
306.44 | 9.2496
307.429 | 9.2787
308.598 | 9.3062
309.043 | 9.3383
310.344 | 9.3769
310.954 | 9.3985
312.057 | 9.4272
313.556 | 9.4664
314.001 | 9.4846
315.797 | 9.5235
315.797 | 9.5471
317.378 | 9.5759
317.971 | 9.6031
318.992 | 9.6328
319.569 | 9.6667
321.397 | 9.6962
321.99 | 9.7292
323.094 | 9.7552
324.379 | 9.784
325.021 | 9.815
326.784 | 9.8539
327.476 | 9.8858
328.036 | 9.9078
329.502 | 9.9453
330.474 | 9.9773
331.61 | 10.0075
332.088 | 10.0406
333.505 | 10.0678
334.625 | 10.0984
335.383 | 10.1273
335.91 | 10.1488
337.129 | 10.1868
337.771 | 10.2031
339.55 | 10.2404
340.473 | 10.2709
341.165 | 10.2906
342.779 | 10.3285
343.471 | 10.3584
344.558 | 10.3907
345.678 | 10.4176
346.37 | 10.4449
347.062 | 10.4802
347.869 | 10.4972
349.566 | 10.5365
350.093 | 10.5613
350.9 | 10.593
352.481 | 10.6272
353.371 | 10.6556
354.161 | 10.6827
354.738 | 10.7035
356.566 | 10.7462
357.374 | 10.7704
358.494 | 10.8026
358.955 | 10.8327
359.696 | 10.86
361.508 | 10.8941
362.101 | 10.9256
363.469 | 10.9532
364.029 | 10.9833
365 | 11.0137
365.824 | 11.0329
367.62 | 11.0728
368.048 | 11.1028
369.152 | 11.1338
369.975 | 11.1589
371.59 | 11.1905
372.512 | 11.2186
373.27 | 11.245
373.962 | 11.2755
375.428 | 11.3069
376.021 | 11.3387
376.993 | 11.3693
378.459 | 11.3974
379.216 | 11.4278
380.172 | 11.4578
381.539 | 11.4944
382.099 | 11.516
383.318 | 11.5434
383.993 | 11.5711
384.801 | 11.6022
386.629 | 11.63
387.206 | 11.6597
388.21 | 11.688
389.495 | 11.7263
390.072 | 11.7475
391.505 | 11.788
392.049 | 11.8105
393.828 | 11.8483
394.519 | 11.8799
395.079 | 11.8965
396.381 | 11.9232
397.814 | 11.964
397.814 | 11.9842
399.362 | 12.0114
400.021 | 12.0418
401.669 | 12.0778
402.426 | 12.1087
403.546 | 12.1373
403.546 | 12.158
405.358 | 12.1942
406.446 | 12.2247
407.417 | 12.253
407.912 | 12.2727
409.46 | 12.31
410.251 | 12.3368
411.272 | 12.3698
411.849 | 12.3871
413.348 | 12.3881
413.941 | 12.3987
415.588 | 12.4343
416.132 | 12.4583
416.955 | 12.4843
418.767 | 12.5115
419.426 | 12.537
420.612 | 12.5656
420.612 | 12.5842
422.309 | 12.6187
423.709 | 12.6491
424.549 | 12.678
425.686 | 12.7051
425.686 | 12.7273
427.251 | 12.7638
428.7 | 12.7944
429.474 | 12.8222
430.084 | 12.8514
431.55 | 12.8819
432.357 | 12.9057
433.576 | 12.9391
434.433 | 12.968
435.059 | 12.9967
436.162 | 13.0261
437.447 | 13.0555
438.419 | 13.0822
439.045 | 13.1124
440.692 | 13.1438
441.483 | 13.1666
442.307 | 13.199
442.883 | 13.2188
444.695 | 13.2535
445.354 | 13.2777
446.573 | 13.3058
447.248 | 13.3322
447.858 | 13.3481
449.604 | 13.3814
450.312 | 13.4063
451.432 | 13.434
451.992 | 13.4659
453.475 | 13.4935
454.051 | 13.5183
455.402 | 13.5485
455.896 | 13.5752
457.61 | 13.6023
458.318 | 13.6334
459.471 | 13.6611
460.344 | 13.6926
460.97 | 13.7188
461.909 | 13.75
463.375 | 13.7799
464.001 | 13.8088
465.434 | 13.8387
466.324 | 13.8678
467.032 | 13.8956
468.053 | 13.9252
469.42 | 13.9547
470.178 | 13.9962
471.578 | 14.0114
472.666 | 14.0515
473.44 | 14.0744
474.066 | 14.1037
475.087 | 14.1329
476.471 | 14.1727
477.36 | 14.1884
478.151 | 14.2191
479.485 | 14.2571
480.523 | 14.28
481.38 | 14.3074
481.923 | 14.3335
483.01 | 14.3639
484.658 | 14.4026
485.465 | 14.4331
486.568 | 14.4512
487.046 | 14.4803
488.825 | 14.5225
489.352 | 14.5494
489.962 | 14.5675
491.23 | 14.6065
491.79 | 14.6296
492.927 | 14.6572
493.751 | 14.6877
495.315 | 14.7141
496.814 | 14.7552
497.589 | 14.7884
498.412 | 14.8205
498.906 | 14.8424
500.455 | 14.8842
501.443 | 14.9125
502.728 | 14.947
503.42 | 14.9786
504.095 | 15.0145
504.919 | 15.0353
506.089 | 15.0705
507.209 | 15.1139
508.675 | 15.1479
509.334 | 15.1824
510.569 | 15.2163
511.294 | 15.2509
512.595 | 15.2822
513.369 | 15.3204
514.72 | 15.3575
515.396 | 15.3904
516.005 | 15.4258
517.603 | 15.4606
518.394 | 15.495
519.036 | 15.516
520.42 | 15.559
521.062 | 15.5912
522.495 | 15.6263
523.072 | 15.6629
523.78 | 15.6974
524.752 | 15.733
526.515 | 15.7621
526.515 | 15.7863
528.442 | 15.8347
529.315 | 15.8683
530.435 | 15.9029
530.847 | 15.9376
532.544 | 15.9745
533.318 | 16.0125
533.927 | 16.0498
535.657 | 16.0811
536.365 | 16.1173
537.09 | 16.1389
538.078 | 16.1874
539.05 | 16.2243
540.417 | 16.2582
541.241 | 16.2934
541.933 | 16.3291
543.564 | 16.3667
544.107 | 16.4028
544.898 | 16.4374
546.562 | 16.4742
547.023 | 16.5137
548.423 | 16.5403
549.115 | 16.5784
550.515 | 16.6248
551.026 | 16.6491
551.998 | 16.6829
553.563 | 16.7182
554.057 | 16.7538
555.539 | 16.8073
555.984 | 16.8292
556.742 | 16.8649
557.697 | 16.8987
559.377 | 16.9379
559.822 | 16.9747
561.585 | 17.0119
562.474 | 17.0594
563.166 | 17.0921
563.924 | 17.1167
564.583 | 17.15
565.703 | 17.1893
567.466 | 17.2378
568.783 | 17.2741
569.31 | 17.2954
570.002 | 17.3329
570.974 | 17.3699
571.617 | 17.4027
573.28 | 17.4489
573.84 | 17.473
575.438 | 17.5215
576.081 | 17.5478
577.053 | 17.5819
578.502 | 17.6316
579.392 | 17.6681
580.792 | 17.7021
580.792 | 17.7258
582.472 | 17.7754
583.46 | 17.8106
584.614 | 17.8481
585.272 | 17.8835
585.833 | 17.9029
587.529 | 17.9539
588.056 | 17.9884
589.555 | 18.0265
590.461 | 18.0629
591.12 | 18.0862
592.092 | 18.1338
593.558 | 18.1679
594.365 | 18.2058
595.502 | 18.2433
596.293 | 18.2775
597.445 | 18.3118
598.005 | 18.3501
599.488 | 18.386
600.048 | 18.4074
601.135 | 18.4596
601.86 | 18.4944
603.639 | 18.5316
604.314 | 18.564
604.891 | 18.5905
606.011 | 18.6436
607.691 | 18.6769
608.301 | 18.7122
609.437 | 18.7505
609.997 | 18.7851
611.48 | 18.8213
612.633 | 18.8544
613.275 | 18.891
614.56 | 18.9273
615.12 | 18.9539
616.257 | 18.9995
617.081 | 19.0385
617.739 | 19.064
619.337 | 19.1126
619.914 | 19.1449
621.561 | 19.1826
622.105 | 19.2193
623.422 | 19.2575
624.23 | 19.2929
624.889 | 19.3294
625.827 | 19.3722
627.261 | 19.4048
628.249 | 19.4427
629.237 | 19.4763
630.489 | 19.5256
631.115 | 19.5485
632.614 | 19.5818
633.355 | 19.6201
633.981 | 19.6569
634.822 | 19.6944
636.386 | 19.729
637.144 | 19.7643
637.704 | 19.8021
638.429 | 19.8362
640.274 | 19.8848
640.834 | 19.9093
642.35 | 19.9476
642.943 | 19.9801
643.799 | 20.0178
645.331 | 20.0537
646.501 | 20.1044
646.962 | 20.125
647.967 | 20.1628
649.515 | 20.1976
650.042 | 20.2316
651.014 | 20.2717
652.414 | 20.32
652.941 | 20.3445
654.292 | 20.3845
655.725 | 20.4278
656.45 | 20.4661
657.554 | 20.5013
658.312 | 20.5232
659.596 | 20.5721
660.404 | 20.6081
661.54 | 20.6387
662.084 | 20.6796
662.924 | 20.7109
664.719 | 20.7465
665.395 | 20.7845
665.971 | 20.805
667.47 | 20.8549
667.899 | 20.8778
669.48 | 20.9287
670.468 | 20.9651
671.078 | 20.9942
672.083 | 21.0452
672.676 | 21.0832
674.521 | 21.1182
675.773 | 21.1545
676.53 | 21.1885
677.486 | 21.2282
678.178 | 21.2597
678.902 | 21.2998
680.467 | 21.3315
680.994 | 21.3658
682.427 | 21.4017
683.416 | 21.44
684.338 | 21.4768
685.343 | 21.5128
686.299 | 21.5503
687.616 | 21.5856
688.292 | 21.624
689.016 | 21.6599
690.483 | 21.6975
691.043 | 21.7296
692.509 | 21.7673
693.217 | 21.8048
693.991 | 21.839
694.765 | 21.8635
696.347 | 21.9161
697.039 | 21.9482
698.637 | 21.9825
699.312 | 22.0193
699.905 | 22.0433
701.47 | 22.0879
701.47 | 22.1252
703.364 | 22.1559
704.089 | 22.1932
705.555 | 22.2277
706.296 | 22.2613
707.581 | 22.2957
708.273 | 22.3322
709.492 | 22.3648
710.217 | 22.3866
711.271 | 22.425
712.556 | 22.4595
713.017 | 22.4936
714.417 | 22.5236
715.323 | 22.5611
716.032 | 22.5931
717.349 | 22.6264
717.877 | 22.6644
719.376 | 22.6997
720.891 | 22.7469
720.891 | 22.7707
722.818 | 22.8222
723.28 | 22.8546
724.482 | 22.8945
725.339 | 22.9181
726.788 | 22.9608
727.315 | 22.9865
727.908 | 23.0218
729.259 | 23.0586
729.935 | 23.0945
731.615 | 23.1307
732.175 | 23.1672
733.295 | 23.1909
734.283 | 23.2257
734.926 | 23.2606
736.869 | 23.3081
736.869 | 23.3279
738.434 | 23.3759
739.439 | 23.4159
739.999 | 23.4371
741.136 | 23.4733
742.454 | 23.5234
743.08 | 23.565
743.854 | 23.587
745.452 | 23.6348
746.802 | 23.6695
747.445 | 23.7079
748.532 | 23.739
749.306 | 23.7771
749.916 | 23.7992
751.612 | 23.844
752.453 | 23.8762
753.046 | 23.9089
753.77 | 23.9302
754.561 | 23.9663
756.225 | 24.0157
756.752 | 24.0386
758.317 | 24.0865
758.893 | 24.1127
760.574 | 24.1553
761.298 | 24.1916
762.517 | 24.2296
763.374 | 24.264
764.527 | 24.3001
765.367 | 24.3355
766.553 | 24.3716
767.294 | 24.4025
768.003 | 24.4415
769.65 | 24.4759
770.441 | 24.5112
771.017 | 24.5419
772.483 | 24.5768
773.356 | 24.6125
774.575 | 24.6498
775.284 | 24.6816
776.387 | 24.7166
776.947 | 24.7515
778.578 | 24.7839
779.287 | 24.8205
780.39 | 24.8529
780.967 | 24.8898
782.433 | 24.9164
783.009 | 24.9536
784.344 | 24.9858
785.628 | 25.023
786.304 | 25.0544
787.424 | 25.0865
788.412 | 25.1166
789.285 | 25.1505
789.911 | 25.1867
790.784 | 25.216
792.366 | 25.2534
792.926 | 25.287
793.766 | 25.3199
795.38 | 25.3582
795.99 | 25.3879
797.802 | 25.4372
798.279 | 25.4594
799.136 | 25.4921
800.388 | 25.5331
800.948 | 25.5642
801.953 | 25.5963
803.567 | 25.6359
804.028 | 25.6651
805.313 | 25.7108
805.906 | 25.7358
806.911 | 25.7679
808.525 | 25.8014
809.646 | 25.8504
810.222 | 25.8713
811.26 | 25.9148
811.853 | 25.9371
813.319 | 25.9812
814.785 | 26.0141
815.493 | 26.0459
816.004 | 26.0693
817.272 | 26.1161
817.898 | 26.1373
819.331 | 26.1665
820.139 | 26.2147
820.765 | 26.2368
822.593 | 26.2814
823.367 | 26.3146
823.878 | 26.3354
825.443 | 26.3811
826.233 | 26.4036
827.337 | 26.4331
827.848 | 26.4686
829.479 | 26.509
830.401 | 26.5419
831.241 | 26.581
832.493 | 26.6111
833.778 | 26.6466
834.47 | 26.679
835.392 | 26.7129
836.628 | 26.7518
837.402 | 26.7855
838.028 | 26.8206
839.132 | 26.8409
840.515 | 26.8881
841.108 | 26.9196
841.866 | 26.9548
842.69 | 26.988
844.502 | 27.0179
845.655 | 27.0504
846.281 | 27.0889
847.549 | 27.1213
848.323 | 27.1561
849.559 | 27.1888
850.251 | 27.2227
850.86 | 27.2472
851.98 | 27.2897
853.446 | 27.3232
854.319 | 27.3598
854.995 | 27.3936
856.675 | 27.4293
857.317 | 27.463
858.503 | 27.4928
859.228 | 27.531
859.936 | 27.5632
861.617 | 27.5959
862.292 | 27.6276
863 | 27.6599
864.499 | 27.6929
865.274 | 27.7287
866.394 | 27.7626
867.646 | 27.7967
868.338 | 27.8307
868.931 | 27.8641
870.397 | 27.9026
870.99 | 27.9366
871.994 | 27.9699
873.279 | 28.0056
873.856 | 28.0395
875.371 | 28.0706
875.931 | 28.1024
876.986 | 28.1385
878.402 | 28.1715
879.424 | 28.2061
879.984 | 28.2404
881.598 | 28.2843
882.405 | 28.3064
883.179 | 28.338
884.398 | 28.3672
885.584 | 28.4159
886.079 | 28.4353
886.869 | 28.471
888.385 | 28.5051
889.06 | 28.5341
890.361 | 28.5681
891.35 | 28.5965
892.108 | 28.6373
893.59 | 28.6722
894.282 | 28.6919
895.517 | 28.728
895.979 | 28.7544
896.95 | 28.7879
898.301 | 28.8222
898.861 | 28.8537
900.459 | 28.8855
901.217 | 28.9188
902.041 | 28.9521
902.815 | 28.9841
904.281 | 29.0177
905.582 | 29.0601
906.406 | 29.0934
906.966 | 29.1166
908.399 | 29.1572
909.206 | 29.1926
909.914 | 29.2132
911.43 | 29.2553
912.352 | 29.2834
913.044 | 29.3064
914.197 | 29.3452
914.972 | 29.3763
915.927 | 29.3961
917.36 | 29.4411
918.348 | 29.4732
919.04 | 29.5088
919.782 | 29.5398
920.737 | 29.5634
922.417 | 29.607
922.977 | 29.6359
924.493 | 29.6686
925.745 | 29.7003
926.404 | 29.7376
926.98 | 29.7712
928.463 | 29.7998
928.924 | 29.8199
930.472 | 29.8442
931.016 | 29.8737
932.383 | 29.9076
933.322 | 29.9397
933.997 | 29.973
935.431 | 30.0044
936.6 | 30.0371
937.424 | 30.0688
938 | 30.1027
939.153 | 30.124
940.586 | 30.1671
941.262 | 30.2071
942.398 | 30.2391
942.991 | 30.2716
944.49 | 30.3071
945.265 | 30.3407
946.401 | 30.3719
946.945 | 30.4048
948.625 | 30.4345
949.383 | 30.4677
950.009 | 30.4998
951.178 | 30.53
952.299 | 30.5638
953.402 | 30.5925
953.979 | 30.6228
955.313 | 30.6536
955.807 | 30.6858
957.405 | 30.7198
957.982 | 30.749
959.019 | 30.7818
960.485 | 30.8281
961.062 | 30.8493
962.05 | 30.8816
963.434 | 30.9228
963.978 | 30.9493
964.719 | 30.9794
965.658 | 31.0092
967.503 | 31.0423
968.59 | 31.0857
969.101 | 31.1086
969.858 | 31.1398
971.456 | 31.1855
971.983 | 31.207
973.153 | 31.2409
974.075 | 31.2776
974.635 | 31.3082
976.447 | 31.3531
977.568 | 31.3869
978.325 | 31.4107
979.034 | 31.4406
980.384 | 31.4858
980.911 | 31.5044
982.295 | 31.5383
983.794 | 31.5825
983.794 | 31.6033
985.359 | 31.6458
986.479 | 31.685
987.369 | 31.7136
987.929 | 31.7313
989.378 | 31.7784
989.971 | 31.7984
991.668 | 31.8393
992.278 | 31.8718
992.871 | 31.8922
994.518 | 31.9367
995.094 | 31.9707
995.885 | 31.9998
997.681 | 32.0332
998.455 | 32.0628
998.455 | 32.0845
1000.563 | 32.127
1001.486 | 32.1569
1002.029 | 32.1856
1003.298 | 32.2195
1003.99 | 32.2475
1004.83 | 32.2836
1006.444 | 32.3189
1007.317 | 32.3477
1007.811 | 32.3705
1009.491 | 32.413
1010.365 | 32.4436
1011.567 | 32.4792
1012.358 | 32.5096
1013 | 32.5388
1014.516 | 32.5715
1015.076 | 32.6039
1016.41 | 32.6317
1017.547 | 32.6667
1018.222 | 32.6951
1018.733 | 32.7192
1020.429 | 32.7576
1021.006 | 32.7872
1022.324 | 32.8191
1023.048 | 32.8528
1024.564 | 32.8835
1025.322 | 32.9123
1025.865 | 32.9434
1027.562 | 32.9716
1028.27 | 33.0049
1029.506 | 33.0352
1030.214 | 33.0639
1031.466 | 33.0974
1032.026 | 33.1261
1033.163 | 33.1606
1034.365 | 33.1857
1034.777 | 33.1905
1036.523 | 33.2227
1037.215 | 33.2421
1037.759 | 33.2581
1038.829 | 33.3213
1040.608 | 33.3892
1041.333 | 33.4067
1042.223 | 33.4517
1043.59 | 33.484
1044.249 | 33.4915
1044.842 | 33.4959
1045.978 | 33.5267
1047.296 | 33.5542
1047.873 | 33.5864
1048.993 | 33.6167
1049.816 | 33.6462
1051.283 | 33.6858
1051.876 | 33.7083
1052.765 | 33.7361
1054.495 | 33.771
1055.252 | 33.7988
1056.126 | 33.8421
1056.85 | 33.8656
1058.3 | 33.8961
1058.926 | 33.9263
1060.557 | 33.9689
1061.298 | 33.9908
1062.006 | 34.0216
1063.456 | 34.064
1064.032 | 34.0965
1064.807 | 34.1169
1066.404 | 34.1578
1067.409 | 34.1908
1067.953 | 34.2119
1069.452 | 34.2501
1069.946 | 34.2696
1071.511 | 34.3098
1072.285 | 34.3286
1072.993 | 34.3712
1074.476 | 34.3993
1074.937 | 34.4201
1075.744 | 34.4529
1077.392 | 34.4955
1077.82 | 34.5211
1079.368 | 34.5641
1080.192 | 34.5966
1081.164 | 34.6309
1082.449 | 34.6633
1083.388 | 34.6942
1084.36 | 34.7305
1084.837 | 34.7516
1086.402 | 34.7896
1087.407 | 34.8225
1088.346 | 34.8538
1088.873 | 34.8847
1090.422 | 34.9165
1091.278 | 34.9494
1092.398 | 34.9802
1092.975 | 35.0111
1094.457 | 35.0429
1095.215 | 35.0762
1095.956 | 35.1086
1096.796 | 35.1382
1098.592 | 35.1685
1099.3 | 35.1938
1099.86 | 35.2139
1101.343 | 35.256
1101.821 | 35.2779
1103.254 | 35.3144
1104.473 | 35.3478
1105.362 | 35.3779
1106.087 | 35.4097
1107.092 | 35.4454
1108.492 | 35.4734
1109.382 | 35.4993
1110.09 | 35.5215
1111.243 | 35.561
1112.544 | 35.5971
1113.648 | 35.6284
1114.406 | 35.6585
1115.361 | 35.6928
1116.251 | 35.7254
1116.959 | 35.7547
1118.491 | 35.788
1119.034 | 35.8084
1120.056 | 35.8516
1121.407 | 35.8827
1122.609 | 35.911
1123.251 | 35.9412
1124.487 | 35.9708
1124.998 | 35.9974
1126.282 | 36.0251
1126.892 | 36.0546
1127.683 | 36.0792
1128.638 | 36.1086
1130.285 | 36.1335
1130.895 | 36.1581
1131.751 | 36.1833
1133.283 | 36.2066
1134.123 | 36.2258
1135.227 | 36.2577
1135.837 | 36.2692
1137.583 | 36.2982
1138.423 | 36.3114
1138.423 | 36.3264
1140.169 | 36.3535
1140.729 | 36.3734
1142.442 | 36.3938
1143.727 | 36.4251
1144.501 | 36.4381
1144.995 | 36.458
1146.791 | 36.4962
1147.285 | 36.5106
1148.619 | 36.5429
1149.344 | 36.5691
1150.25 | 36.5849
1151.206 | 36.6093
1151.831 | 36.6261
1153.429 | 36.6607
1154.451 | 36.676
1155.752 | 36.7126
1156.23 | 36.7273
1157.564 | 36.7628
1158.404 | 36.7886
1159.228 | 36.8188
1159.804 | 36.8335
1161.435 | 36.8705
1162.423 | 36.8902
1163.544 | 36.9303
1164.318 | 36.9501
1165.603 | 36.9774
1166.327 | 37.0069
1166.887 | 37.0182
1167.81 | 37.0402
1169.325 | 37.0708
1169.902 | 37.0869
1171.549 | 37.1244
1172.323 | 37.1532
1173.608 | 37.1781
1174.267 | 37.2094
1174.778 | 37.2257
1176.442 | 37.2663
1177.002 | 37.2955
1178.435 | 37.3266
1178.995 | 37.3411
1180.477 | 37.3802
1181.252 | 37.4101
1182.372 | 37.438
1183.245 | 37.4679
1184.365 | 37.4983
1185.584 | 37.5285
1186.276 | 37.5559
1187.478 | 37.5851
1188.368 | 37.6165
1189.093 | 37.6417
1189.883 | 37.6704
1191.514 | 37.6987
1192.321 | 37.7272
1192.914 | 37.7531
1194.578 | 37.783
1195.22 | 37.8063
1196.341 | 37.8372
1196.917 | 37.8656
1197.708 | 37.8909
1199.553 | 37.921
1200.294 | 37.9481
1200.936 | 37.9732
1201.678 | 38.0069
1202.534 | 38.0346
1204.445 | 38.0577
1204.956 | 38.0888
1206.356 | 38.1131
1207.147 | 38.144
1208.514 | 38.1731
1208.959 | 38.2017
1210.243 | 38.233
1211.495 | 38.2603
1212.006 | 38.2887
1213.291 | 38.3189
1213.884 | 38.349
1214.74 | 38.3759
1215.959 | 38.4025
1216.981 | 38.4302
1218.315 | 38.4617
1219.237 | 38.498
1219.798 | 38.5181
1221.741 | 38.5587
1222.466 | 38.5877
1223.109 | 38.6057
1224.13 | 38.6365
1225.398 | 38.6743
1226.205 | 38.6931
1227.21 | 38.7303
1227.803 | 38.7481
1229.401 | 38.7857
1230.175 | 38.8025
1231.361 | 38.838
1231.938 | 38.8552
1233.404 | 38.8953
1234.228 | 38.9237
1234.837 | 38.9489
1235.825 | 38.9683
1237.473 | 39.0083
1237.884 | 39.0289
1239.383 | 39.0599
1239.911 | 39.0872
1241.41 | 39.1288
1242.563 | 39.1586
1243.32 | 39.1852
1243.815 | 39.2054
1245.38 | 39.2431
1246.351 | 39.2765
1247.504 | 39.3066
1248.312 | 39.3345
1248.905 | 39.3533
1250.568 | 39.3929
1251.359 | 39.4151
1251.985 | 39.4357
1253.369 | 39.4775
1254.341 | 39.5059
1254.884 | 39.5354
1256.433 | 39.5605
1257.322 | 39.5928
1257.998 | 39.6156
1258.805 | 39.639
1260.485 | 39.6763
1261.226 | 39.7042
1262.577 | 39.7326
1263.318 | 39.7633
1264.092 | 39.7814
1265.13 | 39.8198
1266.662 | 39.8462
1267.37 | 39.8744
1267.931 | 39.905
1269.413 | 39.9357
1269.973 | 39.9636
1271.307 | 39.9901
1272.428 | 40.0179
1273.037 | 40.0447
1274.174 | 40.0766
1275.36 | 40.1052
1276.645 | 40.1337
1277.254 | 40.1594
1278.49 | 40.1879
1279.346 | 40.2147
1279.939 | 40.2482
1281.553 | 40.2781
1282.262 | 40.3049
1282.954 | 40.333
1284.09 | 40.4002
1285.408 | 40.4513
1285.985 | 40.5147
1287.467 | 40.5409
1288.291 | 40.5673
1289.526 | 40.5976
1290.234 | 40.5861
1290.828 | 40.6077
1292.327 | 40.6048
1293.216 | 40.5978
1294.55 | 40.6449
1295.11 | 40.685
1296.445 | 40.6913
1296.922 | 40.7497
1298.141 | 40.7389
1299.179 | 40.7706
1299.739 | 40.8174
1301.304 | 40.805
1302.144 | 40.9161
1303.462 | 40.8792
1303.94 | 41.0853
1304.73 | 41.0694
1306.147 | 41.0862
1307.778 | 41.0095
1308.288 | 41.0638
1309.211 | 41.0827
1310.628 | 41.0896
1311.418 | 41.2183
1312.456 | 41.1161
1313.148 | 41.1435
1314.4 | 41.1828
1315.026 | 41.2102
1316.475 | 41.2315
1316.904 | 41.2575
1318.32 | 41.2965
1319.457 | 41.3261
1320.775 | 41.3523
1321.368 | 41.3781
1321.845 | 41.3949
1323.41 | 41.4314
1324.399 | 41.4572
1325.189 | 41.4751
1326.095 | 41.5138
1326.771 | 41.5332
1328.352 | 41.5725
1329.225 | 41.5968
1330.691 | 41.6261
1331.35 | 41.652
1332.256 | 41.6826
1332.734 | 41.6999
1333.475 | 41.7287
1335.32 | 41.7661
1336.539 | 41.7935
1337.346 | 41.8218
1338.137 | 41.8396
1338.137 | 41.8664
1340.262 | 41.8999
1341.514 | 41.9332
1341.514 | 41.9521
1343.276 | 41.9897
1344.265 | 42.019
1344.891 | 42.0376
1346.489 | 42.0738
1346.966 | 42.0994
1347.707 | 42.1334
1349.684 | 42.1638
1350.36 | 42.1882
1350.936 | 42.2175
1352.55 | 42.2458
1353.325 | 42.2715
1353.984 | 42.3
1354.84 | 42.3274
1356.372 | 42.3519
1357.41 | 42.378
1357.97 | 42.4082
1359.584 | 42.435
1360.293 | 42.4606
1360.869 | 42.4897
1362.467 | 42.5142
1363.258 | 42.544
1364.559 | 42.5701
1365.35 | 42.5992
1366.173 | 42.6256
1367.343 | 42.651
1368.216 | 42.6815
1368.727 | 42.7101
1370.456 | 42.7368
1371.23 | 42.7666
1372.598 | 42.7905
1373.24 | 42.8154
1373.8 | 42.8424
1374.937 | 42.8663
1376.436 | 42.8976
1377.012 | 42.9251
1378.132 | 42.9498
1378.907 | 42.9776
1380.867 | 43.0104
1381.345 | 43.0295
1382.201 | 43.0578
1382.728 | 43.0864
1383.914 | 43.1101
1385.397 | 43.1479
1385.957 | 43.1668
1386.978 | 43.1929
1388.378 | 43.2312
1389.07 | 43.2526
1389.729 | 43.2699
1390.553 | 43.2999
1392.414 | 43.3319
1392.859 | 43.3518
1393.65 | 43.3792
1395.264 | 43.4013
1396.005 | 43.4409
1396.829 | 43.4561
1398.641 | 43.4925
1399.333 | 43.5203
1399.876 | 43.5357
1400.914 | 43.5593
1402.479 | 43.5891
1403.154 | 43.6254
1404.555 | 43.657
1405.362 | 43.6857
1406.482 | 43.7111
1407.24 | 43.7323
1408.014 | 43.7679
1408.673 | 43.7836
1410.287 | 43.8183
1411.539 | 43.8458
1412.28 | 43.8721
1412.906 | 43.9009
1413.763 | 43.9163
1415.377 | 43.9496
1416.365 | 43.9763
1416.86 | 43.9936
1418.457 | 44.0263
1418.457 | 44.0456
1420.401 | 44.0794
1421.67 | 44.1058
1422.329 | 44.1293
1422.938 | 44.1537
1424.668 | 44.1827
1425.376 | 44.2074
1425.92 | 44.2278
1427.435 | 44.2586
1428.226 | 44.2779
1428.72 | 44.2966
1430.4 | 44.3301
1431.388 | 44.3565
1432.047 | 44.3822
1433.546 | 44.4078
1434.321 | 44.4362
1435.045 | 44.4494
1436.083 | 44.4838
1437.434 | 44.5081
1438.307 | 44.5392
1439.328 | 44.5598
1440.185 | 44.5875
1440.959 | 44.6153
1441.75 | 44.6283
1443.381 | 44.6598
1444.221 | 44.6869
1445.357 | 44.7076
1445.901 | 44.7367
1446.724 | 44.7518
1448.355 | 44.7868
1449.311 | 44.8133
1450.019 | 44.8395
1451.337 | 44.8627
1452.243 | 44.8899
1452.951 | 44.914
1454.302 | 44.9366
1454.878 | 44.966
1456.427 | 44.9888
1457.283 | 45.0151
1458.041 | 45.0405
1459.31 | 45.065
1460.166 | 45.0896
1460.957 | 45.1178
1461.962 | 45.1424
1463.444 | 45.1675
1463.872 | 45.1965
1464.63 | 45.2204
1466.393 | 45.2459
1466.953 | 45.2738
1468.221 | 45.3058
1468.814 | 45.3237
1470.313 | 45.3557
1471.285 | 45.38
1472.208 | 45.4185
1472.817 | 45.4351
1474.349 | 45.4705
1475.239 | 45.4985
1475.848 | 45.5262
1477.479 | 45.5558
1478.434 | 45.5779
1479.241 | 45.6014
1479.818 | 45.6269
1481.432 | 45.6646
1482.256 | 45.6826
1482.931 | 45.7088
1484.233 | 45.737
1485.122 | 45.7591
1485.913 | 45.7858
1486.967 | 45.8182
1487.675 | 45.8364
1489.24 | 45.8652
1489.784 | 45.8865
1491.349 | 45.9192
1492.502 | 45.9475
1493.326 | 45.9742
1493.902 | 45.9912
1494.956 | 46.0228
1495.516 | 46.0496
1497.394 | 46.0758
1497.394 | 46.0916
1499.173 | 46.1179
1500.689 | 46.1535
1501.578 | 46.1786
1502.385 | 46.2005
1503.061 | 46.226
1503.819 | 46.253
1505.301 | 46.2806
1506.471 | 46.3077
1507.195 | 46.3362
1507.706 | 46.349
1509.436 | 46.3881
1510.325 | 46.4142
1511.017 | 46.4318
1512.137 | 46.4622
1512.796 | 46.4809
1514.378 | 46.5182
1515.201 | 46.5431
1516.651 | 46.5687
1517.326 | 46.5942
1517.903 | 46.6235
1519.369 | 46.6442
1519.945 | 46.6637
1520.983 | 46.6978
1522.449 | 46.7252
1523.322 | 46.7512
1524.327 | 46.7771
1524.92 | 46.7995
1526.419 | 46.8289
1527.21 | 46.8554
1527.836 | 46.8815
1529.45 | 46.9048
1530.059 | 46.9334
1531.163 | 46.9612
1531.97 | 46.9881
1533.107 | 47.0122
1534.342 | 47.0395
1535.018 | 47.0638
1536.253 | 47.0903
1537.159 | 47.1193
1538.362 | 47.1424
1538.362 | 47.167
1540.322 | 47.198
1540.915 | 47.2216
1541.936 | 47.243
1543.518 | 47.2702
1544.193 | 47.3052
1544.737 | 47.3225
1546.367 | 47.3517
1547.537 | 47.3836
1548.295 | 47.402
1549.052 | 47.431
1550.37 | 47.4593
1551.523 | 47.4911
1552.018 | 47.5058
1552.792 | 47.5307
1553.714 | 47.5554
1555.345 | 47.5873
1555.856 | 47.6086
1557.75 | 47.6388
1558.524 | 47.665
1559.364 | 47.6926
1560.484 | 47.7162
1561.423 | 47.7411
1562.263 | 47.7587
1562.84 | 47.7816
1563.977 | 47.8095
1565.443 | 47.8295
1566.728 | 47.8656
1566.728 | 47.8835
1568.309 | 47.9169
1569.166 | 47.9352
1569.874 | 47.9572
1571.505 | 47.9907
1572.295 | 48.0101
1573.465 | 48.0378
1573.992 | 48.0583
1575.524 | 48.0856
1576.232 | 48.1105
1576.99 | 48.1252
1578.374 | 48.1608
1578.884 | 48.188
1579.609 | 48.2112
1581.569 | 48.2383
1582.261 | 48.2615
1582.953 | 48.281
1584.617 | 48.3131
1585.292 | 48.3386
1586.379 | 48.3628
1587.005 | 48.3815
1588.043 | 48.4173
1589.443 | 48.4456
1590.234 | 48.4703
1591.486 | 48.4926
1592.31 | 48.5215
1592.787 | 48.5438
1594.533 | 48.568
1595.192 | 48.594
1596.345 | 48.6179
1596.774 | 48.6304
1598.387 | 48.6661
1599.409 | 48.689
1600.315 | 48.7105
1600.924 | 48.7306
1602.028 | 48.7665
1603.494 | 48.7894
1604.268 | 48.8133
1604.828 | 48.841
1605.685 | 48.8689
1606.657 | 48.8919
1608.353 | 48.9161
1609.062 | 48.9401
1610.198 | 48.9689
1611.368 | 48.9929
1611.928 | 49.0193
1612.801 | 49.0424
1614.382 | 49.0671
1614.876 | 49.0926
1616.458 | 49.1189
1616.919 | 49.1345
1618.336 | 49.1694
1619.341 | 49.1957
1620.115 | 49.2202
1620.576 | 49.2461
1622.207 | 49.2685
1622.701 | 49.2921
1623.459 | 49.3164
1625.172 | 49.3374
1626.094 | 49.3585
1626.803 | 49.3812
1628.45 | 49.4033
1629.224 | 49.4238
1630.542 | 49.4594
1631.102 | 49.4738
1632.09 | 49.5069
1632.881 | 49.5211
1633.902 | 49.5423
1635.467 | 49.5662
1635.961 | 49.5901
1637.23 | 49.6139
1637.741 | 49.6366
1638.432 | 49.6579
1640.442 | 49.6811
1641.216 | 49.705
1642.106 | 49.7275
1642.798 | 49.7484
1643.753 | 49.7716
1644.725 | 49.7916
1646.652 | 49.8201
1647.245 | 49.8349
1647.789 | 49.8604
1649.387 | 49.8808
1650.177 | 49.906
1650.787 | 49.9204
1652.385 | 49.9536
1652.912 | 49.9664
1654.263 | 49.9955
1655.498 | 50.0128
1656.289 | 50.0314
1657.425 | 50.0567
1657.936 | 50.0799
1658.809 | 50.0921
1660.374 | 50.1219
1660.983 | 50.1467
1662.515 | 50.1683
1663.207 | 50.1864
1664.443 | 50.2115
1664.986 | 50.2204
1666.008 | 50.2452
1667.474 | 50.262
1668.231 | 50.2878
1668.709 | 50.3071
1670.34 | 50.3292
1670.818 | 50.341
1672.399 | 50.3702
1673.272 | 50.3878
1673.997 | 50.4095
1674.771 | 50.425
1676.402 | 50.4496
1677.011 | 50.4747
1678.065 | 50.4934
1679.35 | 50.5146
1679.91 | 50.5363
1681.031 | 50.5565
1682.497 | 50.5762
1683.139 | 50.5975
1683.732 | 50.6114
1685.412 | 50.6377
1685.857 | 50.6585
1686.631 | 50.6783
1688.361 | 50.7004
1689.366 | 50.7211
1689.975 | 50.7308
1690.997 | 50.7621
1692.298 | 50.7825
1692.858 | 50.8051
1694.357 | 50.8252
1694.917 | 50.8489
1695.79 | 50.8691
1696.531 | 50.8893
1698.343 | 50.9098
1698.92 | 50.9314
1699.974 | 50.9515
1701.341 | 50.9716
1702.198 | 50.9896
1703.318 | 51.0112
1703.878 | 51.0313
1704.751 | 51.0547
1706.53 | 51.0733
1707.271 | 51.0923
1708.161 | 51.1153
1708.853 | 51.1412
1709.709 | 51.1604
1711.208 | 51.1823
1712.213 | 51.2042
1712.839 | 51.2271
1713.795 | 51.2519
1715.261 | 51.2692
1716.233 | 51.2885
1717.517 | 51.3121
1718.11 | 51.3265
1719.181 | 51.3506
1719.873 | 51.4121
1721.537 | 51.4767
1722.13 | 51.476
1723.151 | 51.4841
1723.695 | 51.5075
1725.358 | 51.5224
1725.869 | 51.5251
1726.561 | 51.5182
1727.385 | 51.5202
1729.213 | 51.5165
1730.547 | 51.5567
1730.547 | 51.5888
1732.162 | 51.5666
1732.804 | 51.6073
1734.402 | 51.5951
1735.028 | 51.6027
1736.379 | 51.6605
1737.268 | 51.6478
1737.976 | 51.7005
1739.08 | 51.6887
1740.019 | 51.7331
1741.485 | 51.849
1742.259 | 51.8967
1743.561 | 51.9073
1744.335 | 51.9002
1745.257 | 51.851
1746.476 | 51.8771
1747.58 | 51.8663
1748.288 | 52.0532
1748.964 | 51.9784
1750.446 | 52.0074
1751.237 | 52.0264
1752.406 | 52.0442
1753.675 | 52.07
1754.433 | 52.0908
1755.174 | 52.1115
1756.541 | 52.1312
1757.233 | 52.1539
1758.337 | 52.1781
1758.748 | 52.1884
1759.885 | 52.2193
1760.659 | 52.2345
1762.405 | 52.2649
1763.229 | 52.2817
1764.184 | 52.3041
1764.86 | 52.3284
1766.458 | 52.3492
1767.265 | 52.3714
1768.401 | 52.3922
1768.945 | 52.4129
1770.444 | 52.4331
1771.152 | 52.4536
1771.877 | 52.4755
1773.442 | 52.503
1774.48 | 52.5224
1775.205 | 52.5466
1776.012 | 52.5703
1777.132 | 52.5873
1778.104 | 52.609
1778.779 | 52.6333
1780.344 | 52.6557
1780.954 | 52.6754
1782.008 | 52.6979
1783.441 | 52.7199
1784.166 | 52.7383
1784.989 | 52.7617
1785.912 | 52.7814
1787.427 | 52.8028
1787.889 | 52.8231
1788.646 | 52.8413
1789.42 | 52.8627
1791.282 | 52.8838
1791.891 | 52.9071
1793.374 | 52.9277
1794.263 | 52.9488
1794.873 | 52.9699
1795.927 | 52.991
1797.492 | 53.0134
1798.151 | 53.0421
1799.403 | 53.0586
1800.227 | 53.081
1800.787 | 53.104
1802.763 | 53.0974
1803.241 | 53.0729
1804.18 | 53.1017
1804.806 | 53.1219
1805.712 | 53.1336
1807.112 | 53.1602
1808.315 | 53.1858
1809.039 | 53.2006
1809.797 | 53.2178
1811.395 | 53.241
1811.988 | 53.2624
1813.503 | 53.2837
1814.064 | 53.2941
1815.711 | 53.3268
1815.711 | 53.3402
1817.292 | 53.3667
1818.017 | 53.3922
1818.791 | 53.4025
1820.158 | 53.4266
1821.13 | 53.4606
1821.773 | 53.4697
1823.338 | 53.4965
1824.194 | 53.5169
1824.804 | 53.5311
1825.94 | 53.5511
1826.583 | 53.5719
1828.296 | 53.5987
1829.301 | 53.6164
1829.943 | 53.631
1831.376 | 53.6583
1832.167 | 53.6832
1833.501 | 53.698
1834.259 | 53.7184
1835.544 | 53.7363
1836.285 | 53.7565
1836.944 | 53.775
1838.394 | 53.7937
1839.382 | 53.8158
1839.958 | 53.833
1840.667 | 53.8506
1842.067 | 53.8671
1843.533 | 53.8904
1844.225 | 53.911
1844.801 | 53.9267
1846.35 | 53.9448
1847.421 | 53.9628
1848.327 | 53.9795
1849.496 | 53.9962
1850.287 | 54.0111
1850.88 | 54.0289
1852.379 | 54.0478
1852.939 | 54.0686
1854.438 | 54.0865
1855.196 | 54.1049
1855.986 | 54.1169
1857.024 | 54.1334
1858.194 | 54.1512
1859.116 | 54.1652
1860.483 | 54.1828
1861.208 | 54.1988
1862.295 | 54.2157
1862.839 | 54.2298
1864.486 | 54.2483
1865.162 | 54.2625
1866.446 | 54.2826
1866.891 | 54.3032
1868.489 | 54.3138
1869.164 | 54.3311
1870.4 | 54.3498
1871.191 | 54.3664
1871.817 | 54.3835
1873.25 | 54.4002
1873.892 | 54.4177
1874.913 | 54.4279
1876.281 | 54.4459
1877.697 | 54.4719
1878.241 | 54.4824
1879.196 | 54.5007
1879.806 | 54.5166
1881.338 | 54.5422
1882.392 | 54.5561
1883.364 | 54.5708
1884.599 | 54.5907
1885.374 | 54.6127
1886.23 | 54.6206
1887.087 | 54.6374
1887.795 | 54.6581
1888.652 | 54.6719
1890.233 | 54.6902
1891.024 | 54.7067
1892.177 | 54.7315
1892.737 | 54.7416
1893.824 | 54.7584
1894.532 | 54.7738
1896.295 | 54.8013
1897.448 | 54.817
1898.206 | 54.8287
1898.881 | 54.8485
1900.364 | 54.8735
1900.792 | 54.8854
1902.357 | 54.9056
1903.329 | 54.9252
1903.889 | 54.9382
1905.437 | 54.9701
1906.195 | 54.9817
1907.216 | 55.0078
1907.793 | 55.0051
1908.831 | 55.0229
1910.214 | 55.0497
1911.351 | 55.0729
1912.207 | 55.0927
1912.768 | 55.1026
1914.25 | 55.1308
1915.403 | 55.1479
1916.177 | 55.1672
1916.754 | 55.18
1918.401 | 55.2032
1918.945 | 55.2215
1919.785 | 55.2325
1921.63 | 55.2555
1922.256 | 55.2748
1923.376 | 55.2909
1924.167 | 55.3061
1924.743 | 55.3158
1926.259 | 55.3374
1927.379 | 55.357
1928.087 | 55.3706
1929.471 | 55.392
1930.179 | 55.4075
1931.365 | 55.4209
1932.123 | 55.4376
1933.391 | 55.4551
1934.297 | 55.4685
1934.989 | 55.4876
1935.714 | 55.5068
1936.603 | 55.5206
1938.35 | 55.5373
1939.338 | 55.5534
1939.914 | 55.5714
1940.623 | 55.5872
1941.743 | 55.6051
1943.324 | 55.6227
1944.148 | 55.6381
1944.757 | 55.6495
1946.355 | 55.6741
1947.327 | 55.6895
1947.937 | 55.7071
1949.073 | 55.7246
1950.375 | 55.7399
1950.869 | 55.7576
1951.593 | 55.7769
1952.532 | 55.7857
1954.246 | 55.8099
1954.822 | 55.825
1955.942 | 55.8406
1957.26 | 55.8592
1957.837 | 55.8778
1958.907 | 55.8974
1960.489 | 55.9142
1961.131 | 55.9312
1961.856 | 55.9472
1963.586 | 55.9694
1964.343 | 55.9856
1965.431 | 55.9956
1965.875 | 56.0131
1967.177 | 56.0338
1967.753 | 56.0481
1969.417 | 56.0628
1969.862 | 56.0772
1971.163 | 56.098
1971.756 | 56.1156
1972.942 | 56.1321
1973.535 | 56.1521
1975.199 | 56.1735
1975.759 | 56.1862
1976.813 | 56.198
1978.394 | 56.2219
1978.938 | 56.2418
1979.729 | 56.2542
1980.371 | 56.2711
1982.611 | 56.2955
1982.611 | 56.3058
1984.275 | 56.3315
1984.852 | 56.3408
1985.906 | 56.3565
1986.483 | 56.3735
1987.438 | 56.3887
1989.233 | 56.4135
1989.826 | 56.4353
1990.782 | 56.4473
1991.606 | 56.4607
1993.236 | 56.4792
1994.356 | 56.4951
1995.658 | 56.5139
1996.284 | 56.5285
1997.387 | 56.5491
1997.865 | 56.5651
1999.479 | 56.5786
2000.155 | 56.595
2000.913 | 56.606
2002.379 | 56.6281
2002.906 | 56.647
2003.729 | 56.6599
2005.541 | 56.68
2006.2 | 56.701
2006.793 | 56.7166
2008.441 | 56.7344
2009.099 | 56.7527
2009.643 | 56.7669
2011.323 | 56.7866
2012.575 | 56.8031
2013.234 | 56.8196
2014.371 | 56.8381
2014.931 | 56.8491
2016.001 | 56.8754
2016.726 | 56.8842
2018.192 | 56.9073
2019.428 | 56.9271
2020.153 | 56.9439
2020.844 | 56.962
2021.701 | 56.9813
2023.48 | 57.0026
2024.254 | 57.0193
2024.748 | 57.0366
2026.511 | 57.0515
2027.153 | 57.074
2027.714 | 57.086
2028.817 | 57.1125
2030.102 | 57.1294
2031.008 | 57.1476
2032.425 | 57.1647
2033.215 | 57.1856
2033.693 | 57.2024
2035.258 | 57.2198
2036.049 | 57.2355
2036.741 | 57.2555
2038.19 | 57.27
2039.426 | 57.2849
2040.117 | 57.3017
2041.287 | 57.325
2041.847 | 57.3389
2042.588 | 57.362
2043.511 | 57.3767
2045.339 | 57.397
2046.361 | 57.42
2046.822 | 57.4379
2048.403 | 57.4573
2048.881 | 57.4759
2050.297 | 57.4958
2050.775 | 57.5147
2051.632 | 57.532
2053.197 | 57.5483
2053.987 | 57.5664
2055.223 | 57.5829
2055.948 | 57.5984
2057.298 | 57.6232
2058.122 | 57.6349
2059.539 | 57.6597
2059.539 | 57.6681
2061.367 | 57.6897
2061.812 | 57.7034
2062.817 | 57.7236
2064.25 | 57.7462
2064.843 | 57.7608
2066.49 | 57.7824
2067.133 | 57.799
2067.709 | 57.8127
2069.307 | 57.8358
2070.114 | 57.8474
2071.037 | 57.8682
2071.728 | 57.8807
2073.293 | 57.8984
2074.117 | 57.9103
2075.435 | 57.9341
2076.176 | 57.9512
2076.72 | 57.9621
2078.268 | 57.9868
2079.602 | 58.0069
2080.064 | 58.0221
2081.348 | 58.0414
2082.106 | 58.0601
2082.65 | 58.072
2084.248 | 58.0941
2084.857 | 58.1145
2086.323 | 58.1297
2087.262 | 58.1485
2087.773 | 58.1594
2089.074 | 58.18
2090.326 | 58.1973
2090.886 | 58.2172
2091.693 | 58.2312
2093.291 | 58.2517
2094.181 | 58.2616
2095.284 | 58.2793
2095.713 | 58.29
2097.376 | 58.3155
2098.15 | 58.3382
2098.793 | 58.35
2100.341 | 58.3666
2101.116 | 58.385
2102.335 | 58.4008
2102.895 | 58.4164
2104.311 | 58.4336
2105.201 | 58.45
2106.453 | 58.4667
2107.128 | 58.484
2107.705 | 58.4963
2108.841 | 58.5154
2110.472 | 58.5297
2111.131 | 58.5451
2111.658 | 58.5547
2113.305 | 58.5763
2114.162 | 58.5941
2114.755 | 58.6116
2115.71 | 58.6223
2117.308 | 58.6411
2117.951 | 58.6631
2118.725 | 58.6813
2119.73 | 58.6949
2121.196 | 58.7105
2121.739 | 58.7271
2123.271 | 58.7452
2124.408 | 58.7585
2125.166 | 58.7782
2125.792 | 58.7931
2126.615 | 58.8074
2128.229 | 58.8292
2129.004 | 58.8434
2130.239 | 58.8576
2130.882 | 58.8769
2132.216 | 58.8929
2133.237 | 58.9061
2134.456 | 58.9273
2135.049 | 58.9405
2136.038 | 58.9599
2136.795 | 58.97
2138.475 | 58.9944
2139.052 | 59.0093
2139.974 | 59.0312
2140.633 | 59.0467
2142.281 | 59.0656
2143.384 | 59.0845
2144.307 | 59.0999
2145.13 | 59.1098
2145.806 | 59.1252
2147.288 | 59.1516
2148.376 | 59.1628
2148.837 | 59.1798
2150.253 | 59.2044
2151.406 | 59.2227
2151.901 | 59.2334
2153.499 | 59.2594
2154.273 | 59.2766
2154.783 | 59.2858
2156.233 | 59.3115
2156.81 | 59.3212
2158.44 | 59.348
2159.215 | 59.3648
2160.516 | 59.379
2161.175 | 59.3955
2161.768 | 59.4109
2163.349 | 59.4322
2164.255 | 59.452
2164.947 | 59.4638
2166.084 | 59.482
2167.385 | 59.5044
2168.176 | 59.5234
2169.428 | 59.5401
2170.251 | 59.5543
2171.207 | 59.5697
2172.36 | 59.5852
2172.821 | 59.6021
2174.27 | 59.6195
2175.259 | 59.6366
2176.363 | 59.651
2177.12 | 59.6626
2178.471 | 59.6786
2179.229 | 59.6963
2179.723 | 59.7138
2181.304 | 59.7328
2182.079 | 59.7494
2183.215 | 59.7687
2184.203 | 59.785
2185.34 | 59.8027
2185.884 | 59.8209
2187.333 | 59.8413
2187.86 | 59.8583
2189.294 | 59.8744
2189.788 | 59.8917
2190.529 | 59.9066
2192.193 | 59.9254
2193.148 | 59.943
2193.889 | 59.955
2194.548 | 59.9729
2196.261 | 59.9891
2196.937 | 60.0076
2197.728 | 60.0254
2199.243 | 60.0426
2199.82 | 60.0584
2201.319 | 60.0777
2201.796 | 60.0894
2203.361 | 60.1127
2203.855 | 60.1291
2204.778 | 60.1507
2206.227 | 60.1657
2207.117 | 60.1818
2207.71 | 60.2004
2209.654 | 60.2214
2210.378 | 60.2324
2211.004 | 60.2521
2211.976 | 60.2714
2213.245 | 60.2866
2214.727 | 60.3123
2215.337 | 60.3245
2215.337 | 60.3389
2217.313 | 60.3561
2218.549 | 60.3799
2219.34 | 60.3909
2219.85 | 60.4102
2221.283 | 60.4282
2221.761 | 60.44
2223.178 | 60.4579
2223.82 | 60.4744
2224.825 | 60.4899
2226.225 | 60.5137
2226.736 | 60.5279
2227.444 | 60.543
2229.306 | 60.5657
2230.409 | 60.5827
2230.969 | 60.5994
2231.793 | 60.6107
2233.457 | 60.6338
2234.214 | 60.6537
2235.005 | 60.6621
2236.059 | 60.6818
2237.624 | 60.7007
2238.283 | 60.7145
2238.81 | 60.7263
2240.458 | 60.7488
2241.331 | 60.7603
2242.204 | 60.7772
2242.797 | 60.7935
2243.983 | 60.8024
2244.856 | 60.8216
2245.531 | 60.8364
2247.195 | 60.8582
2248.48 | 60.8721
2249.204 | 60.8891
2249.863 | 60.9073
2251.296 | 60.9225
2252.186 | 60.94
2252.631 | 60.9485
2254.262 | 60.9723
2255.513 | 60.9912
2256.172 | 61.0032
2256.749 | 61.0166
2257.886 | 61.0282
2258.528 | 61.0469
2260.126 | 61.0719
2261.427 | 61.0864
2262.201 | 61.1033
2262.794 | 61.1216
2264.145 | 61.1346
2264.738 | 61.1549
2265.545 | 61.1611
2267.176 | 61.1856
2267.802 | 61.1997
2269.285 | 61.2146
2269.845 | 61.2277
2271.278 | 61.2433
2272.134 | 61.2606
2273.386 | 61.275
2274.111 | 61.2935
2275.248 | 61.3075
2276.137 | 61.3219
2277.307 | 61.3407
2277.85 | 61.3547
2279.201 | 61.3731
2279.778 | 61.3881
2281.194 | 61.4039
2282.38 | 61.4208
2283.072 | 61.432
2283.599 | 61.4466
2285.197 | 61.4662
2286.004 | 61.4786
2286.515 | 61.4975
2288.063 | 61.5075
2289.052 | 61.5225
2289.826 | 61.54
2291.341 | 61.5582
2292.56 | 61.58
2292.56 | 61.5896
2294.224 | 61.6019
2294.801 | 61.6169
2295.822 | 61.6337
2297.123 | 61.6513
2297.7 | 61.6674
2299.232 | 61.6838
2300.105 | 61.7017
2300.731 | 61.7102
2301.752 | 61.7272
2303.366 | 61.7477
2304.124 | 61.7618
2304.717 | 61.7697
2305.854 | 61.7846
2307.27 | 61.805
2307.798 | 61.8136
2308.802 | 61.8267
2309.363 | 61.8447
2311.191 | 61.8595
2311.768 | 61.8787
2312.756 | 61.8905
2314.255 | 61.9086
2314.815 | 61.9265
2316.281 | 61.9398
2317.088 | 61.9551
2317.698 | 61.9681
2319.279 | 61.9886
2320.267 | 62.006
2321.585 | 62.0217
2322.261 | 62.0352
2322.837 | 62.0424
2324.451 | 62.0702
2325.259 | 62.0864
2326.511 | 62.1046
2327.301 | 62.1203
2327.779 | 62.1312
2328.833 | 62.1523
2329.509 | 62.1647
2331.024 | 62.1831
2331.551 | 62.1958
2332.556 | 62.2127
2333.544 | 62.2289
2335.142 | 62.2507
2336.46 | 62.2631
2337.218 | 62.2811
2338.486 | 62.3
2339.343 | 62.3101
2339.952 | 62.3277
2340.545 | 62.3419
2342.357 | 62.362
2343.148 | 62.3965
2344.219 | 62.4301
2345.108 | 62.4577
2345.668 | 62.4758
2347.283 | 62.5126
2348.156 | 62.5289
2349.342 | 62.5478
2350.248 | 62.5667
2350.939 | 62.5951
2352.422 | 62.5997
2353.097 | 62.6256
2353.657 | 62.6317
2354.745 | 62.637
2356.425 | 62.6173
2357.117 | 62.5977
2357.66 | 62.6091
2359.308 | 62.6532
2360.098 | 62.6376
2360.757 | 62.6679
2361.515 | 62.6795
2363.244 | 62.6788
2364.052 | 62.7248
2365.238 | 62.7061
2366.012 | 62.785
2366.654 | 62.758
2368.104 | 62.9212
2368.598 | 62.9017
2370.196 | 62.9082
2370.756 | 62.8679
2372.387 | 62.8528
2373.194 | 62.8848
2373.82 | 62.8723
2375.648 | 63.0115
2376.225 | 62.8825
2377.279 | 62.9045
2377.839 | 62.9197
2379.124 | 62.9293
2379.75 | 62.9502
2380.508 | 62.9658
2382.369 | 62.9784
2382.797 | 62.9989
2383.588 | 63.0162
2385.054 | 63.0291
2386.24 | 63.0503
2386.833 | 63.0643
2388.085 | 63.0839
2388.711 | 63.0995
2390.194 | 63.1098
2391.561 | 63.1337
2391.561 | 63.1476
2393.225 | 63.1662
2393.785 | 63.1761
2395.267 | 63.197
2395.761 | 63.2082
2397.557 | 63.2365
2398.661 | 63.2481
2398.661 | 63.2606
2400.209 | 63.2837
2400.967 | 63.2991
2402.499 | 63.3149
2403.256 | 63.3313
2404.212 | 63.3449
2405.003 | 63.3558
2406.024 | 63.3741
2407.21 | 63.3882
2407.902 | 63.3943
2409.055 | 63.4158
2409.648 | 63.4234
2410.669 | 63.4404
2412.168 | 63.4604
2412.844 | 63.4677
2414.441 | 63.4885
2414.441 | 63.496
2416.072 | 63.521
2416.682 | 63.5292
2418.345 | 63.5495
2418.889 | 63.5613
2420.388 | 63.5772
2421.129 | 63.5921
2422.134 | 63.6033
2423.287 | 63.6175
2424.045 | 63.6312
2425.445 | 63.641
2425.445 | 63.6532
2427.092 | 63.6701
2428.41 | 63.6892
2429.086 | 63.7023
2430.321 | 63.7113
2431.062 | 63.7282
2432.347 | 63.7421
2433.072 | 63.7553
2433.813 | 63.7686
2434.637 | 63.7803
2436.251 | 63.7945
2436.828 | 63.8038
2438.244 | 63.8159
2439.216 | 63.8302
2439.875 | 63.8366
2440.929 | 63.8299
2442.33 | 63.8385
2442.791 | 63.8519
2443.911 | 63.8664
2445.278 | 63.8863
2445.986 | 63.8957
2447.255 | 63.911
2447.831 | 63.9309
2449.297 | 63.9482
2450.171 | 63.9616
2450.599 | 63.9781
2452.411 | 63.9935
2453.053 | 64.0088
2453.778 | 64.0255
2455.129 | 64.0417
2456.232 | 64.0559
2456.809 | 64.0715
2457.83 | 64.0895
2459.395 | 64.1037
2460.104 | 64.1245
2460.647 | 64.1342
2461.8 | 64.1519
2463.316 | 64.1722
2463.975 | 64.1826
2464.798 | 64.1979
2465.968 | 64.2084
2467.17 | 64.2269
2467.928 | 64.2399
2469.312 | 64.2552
2470.432 | 64.2784
2471.19 | 64.2886
2472.046 | 64.3027
2472.689 | 64.3184
2473.792 | 64.3381
2475.225 | 64.3596
2475.736 | 64.3716
2477.037 | 64.3858
2478.256 | 64.4033
2478.783 | 64.411
2480.085 | 64.4323
2480.612 | 64.4424
2482.16 | 64.4591
2482.737 | 64.4738
2483.857 | 64.4868
2485.307 | 64.5106
2485.307 | 64.5206
2487.201 | 64.544
2488.206 | 64.558
2489.31 | 64.5736
2490.1 | 64.5837
2491.006 | 64.6021
2491.682 | 64.6097
2493.345 | 64.6313
2494.63 | 64.6468
2495.174 | 64.6625
2496.195 | 64.6795
2496.953 | 64.6917
2498.254 | 64.7031
2499.243 | 64.7189
2499.72 | 64.7267
2501.351 | 64.746
2502.175 | 64.7565
2503.262 | 64.7692
2504.547 | 64.7852
2505.189 | 64.8032
2506.425 | 64.8157
2507.116 | 64.8312
2507.693 | 64.8408
2509.274 | 64.8567
2509.95 | 64.8693
2511.218 | 64.8838
2512.519 | 64.9008
2513.178 | 64.9138
2514.447 | 64.9261
2515.122 | 64.9418
2515.847 | 64.9511
2516.984 | 64.9673
2518.45 | 64.9814
2519.24 | 64.9947
2519.833 | 65.0074
2520.608 | 65.0194
2522.288 | 65.0392
2522.765 | 65.0498
2524.231 | 65.0663
2525.121 | 65.0679
2525.912 | 65.0792
2526.949 | 65.0931
2527.51 | 65.1042
2529.256 | 65.1145
2530.458 | 65.1261
2531.084 | 65.1377
2532.352 | 65.1492
2532.797 | 65.1623
2533.588 | 65.1765
2534.543 | 65.1861
2536.372 | 65.1976
2536.8 | 65.2036
2538.101 | 65.2183
2538.81 | 65.2282
2539.518 | 65.2405
2541.231 | 65.2516
2541.956 | 65.2605
2542.961 | 65.2705
2544.246 | 65.2838
2545.036 | 65.2973
2545.712 | 65.3078
2546.7 | 65.315
2548.364 | 65.3267
2549.122 | 65.3385
2550.061 | 65.3531
2550.719 | 65.3562
2551.691 | 65.3673
2553.24 | 65.3849
2554.113 | 65.3903
2555.381 | 65.4057
2556.139 | 65.4135
2557.012 | 65.4263
2558.247 | 65.4407
2558.84 | 65.4502
2559.895 | 65.4602
2561.328 | 65.4718
2561.74 | 65.4876
2562.679 | 65.496
2563.749 | 65.5097
2565.248 | 65.5225
2566.055 | 65.5301
2566.961 | 65.5418
2567.62 | 65.5502
2569.235 | 65.5629
2570.223 | 65.5755
2571.376 | 65.5853
2571.936 | 65.5976
2572.645 | 65.606
2574.242 | 65.6194
2575.33 | 65.6378
2576.384 | 65.6475
2576.894 | 65.6613
2577.603 | 65.6673
2579.184 | 65.6835
2579.925 | 65.699
2581.293 | 65.7099
2582.429 | 65.7237
2583.22 | 65.7357
2584.324 | 65.7446
2584.884 | 65.752
2585.872 | 65.7683
2587.355 | 65.78
2588.145 | 65.7885
2589.43 | 65.7991
2590.122 | 65.8098
2590.666 | 65.8188
2592.296 | 65.836
2593.169 | 65.8464
2593.861 | 65.8554
2594.899 | 65.8645
2595.492 | 65.8739
2596.958 | 65.8913
2597.569 | 65.8981
2599.216 | 65.9096
2599.793 | 65.9193
2601.407 | 65.9316
2602.181 | 65.9407
2603.005 | 65.9477
2603.861 | 65.9596
2605.278 | 65.9684
2605.854 | 65.9797
2606.876 | 65.9864
2608.49 | 65.9991
2609.149 | 66.0059
2609.726 | 66.0134
2611.192 | 66.0237
2611.768 | 66.0192
2612.888 | 65.9973
2614.42 | 65.9894
2615.161 | 65.9865
2615.787 | 65.9885
2616.792 | 65.9967
2618.176 | 65.9976
2619.313 | 66.0025
2620.153 | 66.0109
2620.63 | 66.0144
2622.096 | 66.0187
2622.657 | 66.0228
2623.628 | 66.029
2625.094 | 66.0376
2625.704 | 66.0452
2626.692 | 66.0481
2627.434 | 66.0567
2629.097 | 66.0642
2629.707 | 66.0708
2630.695 | 66.0784
2632.293 | 66.0813
2633.413 | 66.0905
2633.99 | 66.0975
2634.978 | 66.0994
2635.785 | 66.1099
2637.367 | 66.1167
2638.124 | 66.1218
2638.783 | 66.1258
2640.315 | 66.1304
2641.6 | 66.1372
2642.078 | 66.1448
2642.835 | 66.1453
2644.219 | 66.1532
2645.24 | 66.159
2646.361 | 66.1645
2647.645 | 66.1719
2648.42 | 66.1788
2648.42 | 66.181
2650.545 | 66.1889
2651.22 | 66.1961
2651.895 | 66.2038
2653.246 | 66.2131
2654.185 | 66.216
2655.47 | 66.1829
2656.162 | 66.1624
2657.611 | 66.161
2658.237 | 66.1642
2658.797 | 66.1681
2660.247 | 66.1753
2661.137 | 66.1812
2661.828 | 66.1903
2662.652 | 66.1916
2664.266 | 66.2066
2665.123 | 66.2105
2665.683 | 66.2157
2666.869 | 66.2256
2667.973 | 66.2384
2669.521 | 66.2434
2670.147 | 66.2532
2670.147 | 66.259
2672.074 | 66.2695
2673.573 | 66.2785
2674.216 | 66.2853
2674.644 | 66.2945
2676.077 | 66.3064
2676.72 | 66.3112
2678.383 | 66.3221
2679.174 | 66.333
2680.261 | 66.3408
2681.003 | 66.3538
2682.007 | 66.3538
2682.716 | 66.3599
2683.408 | 66.3692
2685.236 | 66.3757
2686.027 | 66.3867
2687.262 | 66.394
2688.036 | 66.4003
2689.371 | 66.3931
2690.161 | 66.4029
2691.347 | 66.4128
2691.792 | 66.422
2692.533 | 66.4286
2694.362 | 66.4376
2694.807 | 66.448
2695.68 | 66.4567
2697.245 | 66.4639
2697.805 | 66.4729
2698.661 | 66.4815
2699.683 | 66.4854
2701.396 | 66.4958
2702.071 | 66.5052
2702.648 | 66.513
2703.801 | 66.5205
2705.053 | 66.532
2705.86 | 66.5355
2706.453 | 66.5452
2708.281 | 66.5498
2708.858 | 66.5552
2709.665 | 66.5659
2710.554 | 66.5737
2712.284 | 66.5842
2712.729 | 66.5907
2714.162 | 66.599
2714.788 | 66.6089
2715.743 | 66.6149
2717.16 | 66.6235
2717.951 | 66.6375
2718.791 | 66.6391
2719.812 | 66.646
2721.328 | 66.6553
2721.986 | 66.6586
2723.041 | 66.6596
2724.54 | 66.6688
2724.54 | 66.6726
2726.121 | 66.68
2726.764 | 66.6825
2727.9 | 66.6926
2729.383 | 66.7013
2729.943 | 66.7061
2731.409 | 66.716
2732.199 | 66.7237
2733.188 | 66.7308
2733.699 | 66.7375
2735.313 | 66.7481
2736.071 | 66.7506
2736.68 | 66.7609
2738.344 | 66.7701
2739.134 | 66.78
2740.255 | 66.7893
2741.045 | 66.7972
2741.655 | 66.8042
2742.742 | 66.8103
2743.747 | 66.8213
2744.472 | 66.8284
2746.185 | 66.8355
2746.761 | 66.8409
2748.244 | 66.8519
2748.771 | 66.8633
2750.105 | 66.8698
2750.995 | 66.8744
2752.444 | 66.8848
2753.186 | 66.894
2753.68 | 66.9006
2755.261 | 66.9144
2756.184 | 66.9221
2757.172 | 66.9312
2757.716 | 66.9395
2758.44 | 66.9506
2760.236 | 66.9596
2761.027 | 66.9704
2761.686 | 66.9768
2763.333 | 66.9881
2764.058 | 66.999
2765.375 | 67.0083
2766.133 | 67.0166
2767.418 | 67.022
2768.093 | 67.0329
2769.23 | 67.0407
2769.774 | 67.0526
2770.564 | 67.0567
2772.096 | 67.0664
2772.689 | 67.0617
2773.447 | 67.0717
2775.226 | 67.0741
2775.918 | 67.0787
2776.692 | 67.0861
2778.323 | 67.0881
2779.459 | 67.0842
2780.118 | 67.0768
2780.678 | 67.0687
2782.309 | 67.0574
2782.77 | 67.0551
2783.709 | 67.0536
2785.175 | 67.0581
2786.345 | 67.06
2786.773 | 67.0625
2788.091 | 67.0609
2788.684 | 67.0668
2789.788 | 67.0677
2791.303 | 67.0618
2791.83 | 67.0484
2792.522 | 66.9754
2794.285 | 66.9827
2794.96 | 66.9851
2796.163 | 66.9971
2797.085 | 67.0014
2797.777 | 66.9984
2799.408 | 67.0073
2800.017 | 67.012
2800.017 | 67.0208
2802.06 | 67.0224
2802.719 | 67.0272
2804.366 | 67.0364
2804.976 | 67.0398
2805.997 | 67.0408
2806.54 | 67.0495
2807.562 | 67.0529
2809.226 | 67.0631
2809.884 | 67.0668
2810.939 | 67.0777
2812.174 | 67.0825
2812.817 | 67.0906
2814.25 | 67.0987
2815.287 | 67.1036
2815.716 | 67.1174
2817.182 | 67.128
2817.808 | 67.1327
2818.697 | 67.1405
2820.196 | 67.1518
2820.97 | 67.1559
2821.975 | 67.1666
2822.568 | 67.1662
2824.216 | 67.1831
2825.336 | 67.1894
2825.813 | 67.1972
2827.197 | 67.206
2828.251 | 67.2099
2829.487 | 67.2138
2830.162 | 67.2189
2831.381 | 67.2209
2832.139 | 67.2214
2833.144 | 67.2207
2834.396 | 67.2195
2835.088 | 67.2222
2836.323 | 67.2239
2837.163 | 67.2243
2838.283 | 67.2287
2839.057 | 67.2345
2840.293 | 67.2387
2841.182 | 67.2383
2841.627 | 67.2392
2843.258 | 67.2469
2844.065 | 67.2499
2845.053 | 67.2556
2845.762 | 67.2595
2847.294 | 67.2678
2848.035 | 67.2683
2849.089 | 67.2736
2850.078 | 67.2791
2851.297 | 67.2822
2852.153 | 67.2866
2852.68 | 67.2933
2854.426 | 67.2947
2855.085 | 67.3008
2856.205 | 67.3086
2856.782 | 67.3115
2858.1 | 67.3187
2859.105 | 67.3197
2860.324 | 67.3264
2861.114 | 67.3357
2861.757 | 67.3404
2862.893 | 67.3463
2863.7 | 67.3511
2865.298 | 67.3587
2866.105 | 67.365
2866.731 | 67.3721
2868.198 | 67.3761
2868.774 | 67.3819
2870.108 | 67.3867
2870.718 | 67.3916
2871.574 | 67.4005
2873.123 | 67.4057
2873.979 | 67.4111
2874.507 | 67.4188
2875.445 | 67.4218
2877.109 | 67.4296
2877.752 | 67.4361
2878.773 | 67.4402
2880.321 | 67.4443
2881.03 | 67.4497
2881.557 | 67.4525
2882.693 | 67.4545
2884.127 | 67.4586
2884.901 | 67.464
2885.543 | 67.4646
2887.19 | 67.477
2888.541 | 67.4776
2889.266 | 67.4846
2890.37 | 67.4904
2891.243 | 67.4892
2892.445 | 67.4992
2892.445 | 67.5042
2894.224 | 67.5266
2895.377 | 67.5507
2895.97 | 67.5618
2897.469 | 67.5729
2897.469 | 67.5822
2899.067 | 67.61
2899.66 | 67.6239
2901.258 | 67.6215
2901.884 | 67.6294
2902.675 | 67.6566
2903.745 | 67.6832
2905.162 | 67.6867
2905.59 | 67.6848
2907.254 | 67.6961
2908.193 | 67.6984
2908.786 | 67.7113
2910.367 | 67.7283
2910.367 | 67.7205
2912.146 | 67.7395
2913.118 | 67.7252
2913.761 | 67.7278
2915.359 | 67.7258
2915.359 | 67.7139
2916.94 | 67.7184
2917.533 | 67.7186
2919.049 | 67.7042
2919.642 | 67.6886
2921.404 | 67.6541
2922.261 | 67.6482
2922.854 | 67.6653
2923.628 | 67.6808
2925.456 | 67.6574
2926.115 | 67.6758
2927.219 | 67.6745
2928.487 | 67.6547
2929.08 | 67.7052
2930.069 | 67.6647
2931.337 | 67.7291
2932.045 | 67.6947
2932.573 | 67.7269
2934.385 | 67.743
2935.093 | 67.7542
2936.345 | 67.6936
2937.103 | 67.6961
2937.58 | 67.6963
2939.145 | 67.8351
2940.133 | 67.7789
2940.776 | 67.7368
2941.88 | 67.798
2942.489 | 67.7494
2944.005 | 67.7592
2945.158 | 67.7636
2945.158 | 67.7682
2946.459 | 67.7743
2948.271 | 67.7826
2949.16 | 67.7883
2949.721 | 67.7944
2951.302 | 67.7976
2952.142 | 67.8021
2952.801 | 67.8047
2954.168 | 67.8111
2955.189 | 67.8155
2955.75 | 67.8224
2956.903 | 67.8266
2957.809 | 67.8304
2959.011 | 67.8379
2959.637 | 67.846
2961.087 | 67.8498
2962.388 | 67.8588
2963.162 | 67.8639
2963.969 | 67.8719
2965.188 | 67.8784
2966.391 | 67.8828
2966.967 | 67.8893
2967.956 | 67.8934
2968.911 | 67.8998
2969.702 | 67.9034
2970.69 | 67.9112
2972.222 | 67.9189
2972.766 | 67.9227
2974.232 | 67.9304
2974.99 | 67.9359
2975.599 | 67.9419
2977.082 | 67.9472
2977.74 | 67.9494
2978.712 | 67.9565
2980.178 | 67.9617
2980.722 | 67.9661
2982.402 | 67.9781
2983.078 | 67.978
2984.264 | 67.9851
2985.236 | 67.9872
2985.713 | 67.9935
2987.443 | 67.9942
2988.184 | 67.9998
2989.288 | 68.0081
2990.013 | 68.0085
2991.479 | 68.0148
2992.055 | 68.0204
2992.698 | 68.0248
2994.213 | 68.0308
2995.152 | 68.0367
2996.075 | 68.0405
2997.343 | 68.048
2998.101 | 68.0486
2998.644 | 68.0552
3000.275 | 68.0623
3000.275 | 68.0675
3001.988 | 68.0708
3002.515 | 68.0743
3004.212 | 68.0788
3005.431 | 68.0853
3006.057 | 68.0896
3006.535 | 68.0929
3008.017 | 68.0991
3009.253 | 68.105
3010.06 | 68.1138
3010.636 | 68.112
3011.806 | 68.1215
3013.42 | 68.1294
3014.079 | 68.1373
3015.15 | 68.14
3015.776 | 68.146
3016.55 | 68.1496
3017.489 | 68.1525
3019.186 | 68.1605
3019.746 | 68.1641
3020.882 | 68.1675
3022.348 | 68.1742
3023.024 | 68.1778
3024.226 | 68.1831
3025.017 | 68.1884
3025.692 | 68.1925
3026.467 | 68.1969
3028.147 | 68.2022
3028.707 | 68.2065
3029.827 | 68.2157
3030.634 | 68.218
3032.133 | 68.2229
3032.71 | 68.231
3033.5 | 68.2317
3035.296 | 68.24
3036.103 | 68.2428
3036.597 | 68.2437
3038.03 | 68.247
3039.183 | 68.2551
3039.727 | 68.2545
3040.781 | 68.2639
3042.231 | 68.2689
3042.906 | 68.2663
3043.812 | 68.2743
3045.245 | 68.2797
3045.707 | 68.287
3047.436 | 68.292
3048.194 | 68.2919
3048.721 | 68.2927
3050.368 | 68.2984
3051.11 | 68.3002
3051.884 | 68.3057
3052.51 | 68.3042
3053.317 | 68.3107
3055.195 | 68.318
3055.903 | 68.3187
3057.484 | 68.3264
3058.226 | 68.3349
3059.016 | 68.3367
3060.17 | 68.3438
3061.191 | 68.3493
3062.36 | 68.3492
3063.003 | 68.3596
3063.579 | 68.3576
3065.194 | 68.3649
3066.347 | 68.3665
3067.154 | 68.3746
3067.73 | 68.3756
3069.526 | 68.3848
3069.526 | 68.3824
3070.976 | 68.3899
3071.569 | 68.3911
3073.084 | 68.3978
3073.644 | 68.4005
3074.797 | 68.4053
3076.132 | 68.409
3076.807 | 68.4127
3078.339 | 68.4201
3079.113 | 68.4245
3080.25 | 68.427
3080.826 | 68.4304
3081.633 | 68.4324
3083.281 | 68.4411
3084.17 | 68.4425
3084.994 | 68.4484
3086.328 | 68.4532
3086.822 | 68.4575
3087.547 | 68.462
3089.227 | 68.4639
3090.15 | 68.4704
3090.759 | 68.4742
3091.863 | 68.4771
3093.23 | 68.4825
3093.774 | 68.4826
3094.581 | 68.4842
3096.278 | 68.4928
3097.035 | 68.4996
3097.678 | 68.4992
3099.243 | 68.5013
3100 | 68.5077
3101.236 | 68.5134
3101.681 | 68.5126
3102.455 | 68.5181
3104.184 | 68.5241
3104.728 | 68.527
3105.486 | 68.5294
3107.133 | 68.5156
3107.71 | 68.4662
3109.225 | 68.4549
3109.769 | 68.4513
3111.284 | 68.4484
3112.042 | 68.4437
3113.211 | 68.4426
3113.986 | 68.4406
3115.287 | 68.4392
3115.748 | 68.4371
3116.489 | 68.44
3118.334 | 68.4403
3119.109 | 68.4411
3119.718 | 68.4425
3120.772 | 68.4427
3121.464 | 68.4435
3122.354 | 68.4456
3124.083 | 68.4447
3124.66 | 68.4466
3125.533 | 68.4454
3127.18 | 68.4481
3127.74 | 68.4481
3129.025 | 68.4504
3129.618 | 68.4537
3130.524 | 68.4555
3131.364 | 68.4575
3132.32 | 68.4587
3134.198 | 68.4633
3134.774 | 68.4647
3135.729 | 68.4641
3137.163 | 68.4679
3138.299 | 68.4681
3138.76 | 68.4669
3140.21 | 68.4657
3141.511 | 68.467
3141.511 | 68.4693
3143.455 | 68.4644
3144.131 | 68.4674
3145.037 | 68.4661
3145.597 | 68.4691
3146.964 | 68.4694
3147.54 | 68.4722
3148.479 | 68.4724
3150.456 | 68.4725
3151.576 | 68.4733
3152.103 | 68.4761
3152.729 | 68.4756
3153.619 | 68.4738
3155.2 | 68.4684
3156.123 | 68.4708
3156.979 | 68.4691
3158.297 | 68.4702
3159.071 | 68.4722
3159.598 | 68.472
3161.13 | 68.4724
3162.448 | 68.4734
3163.107 | 68.4743
3164.227 | 68.4761
3164.787 | 68.4775
3165.594 | 68.4756
3167.027 | 68.4798
3168.246 | 68.4809
3168.79 | 68.4816
3169.597 | 68.4792
3171.212 | 68.4809
3172.085 | 68.4798
3172.776 | 68.4805
3174.424 | 68.48
3175.132 | 68.4784
3175.857 | 68.4761
3176.928 | 68.4801
3178.13 | 68.4778
3179.25 | 68.4799
3179.744 | 68.4782
3181.326 | 68.4762
3182.1 | 68.4754
3182.742 | 68.4716
3184.208 | 68.4686
3184.785 | 68.4671
3186.119 | 68.4666
3186.696 | 68.4657
3187.569 | 68.4667
3189.298 | 68.4621
3189.99 | 68.4571
3190.715 | 68.4552
3192.198 | 68.453
3192.774 | 68.4535
3193.96 | 68.4523
3195.113 | 68.4477
3196.003 | 68.4459
3196.695 | 68.4422
3197.452 | 68.4415
3199.264 | 68.4393
3200.352 | 68.4359
3201.076 | 68.4318
3201.9 | 68.4314
3202.51 | 68.4271
3204.157 | 68.4255
3204.766 | 68.424
3205.936 | 68.4163
3207.122 | 68.4125
3208.341 | 68.4102
3208.851 | 68.406
3209.609 | 68.4034
3210.383 | 68.402
3212.064 | 68.3988
3213.2 | 68.3919
3213.843 | 68.3849
3214.617 | 68.3815
3216.083 | 68.3537
3217.318 | 68.3237
3217.813 | 68.3064
3218.57 | 68.2843
3220.333 | 68.2536
3220.909 | 68.2405
3221.618 | 68.2273
3223.199 | 68.2017
3223.693 | 68.1902
3224.649 | 68.1684
3226.247 | 68.1502
3226.988 | 68.135
3227.68 | 68.1176
3228.652 | 68.0984
3230.167 | 67.9746
3230.826 | 67.9635
3231.617 | 67.9529
3232.457 | 67.9469
3234.549 | 67.9364
3235.142 | 67.9251
3235.982 | 67.906
3236.674 | 67.897
3238.239 | 67.8795
3238.832 | 67.871
3240.331 | 67.8576
3241.138 | 67.8473
3241.599 | 67.8419
3243.18 | 67.8301
3244.07 | 67.82
3245.272 | 67.8103
3245.272 | 67.8023
3247.084 | 67.7866
3247.628 | 67.7766
3249.325 | 67.7655
3250.066 | 67.7596
3251.054 | 67.749
3252.191 | 67.741
3252.751 | 67.7305
3254.25 | 67.7267
3255.37 | 67.7188
3256.062 | 67.7064
3256.606 | 67.7
3258.203 | 67.6877
3259.077 | 67.6811
3260.328 | 67.6742
3261.02 | 67.6659
3261.696 | 67.6597
3263.211 | 67.6503
3263.985 | 67.6436
3264.628 | 67.6361
3266.176 | 67.6332
3267.165 | 67.6234
3268.021 | 67.6203
3269.322 | 67.6137
3270.08 | 67.608
3271.332 | 67.5956
3272.057 | 67.5893
3272.057 | 67.5841
3273.754 | 67.5754
3275.055 | 67.5625
3275.796 | 67.5572
3277.246 | 67.5457
3278.382 | 67.5302
3279.074 | 67.5176
3279.799 | 67.5075
3280.969 | 67.4986
3282.138 | 67.4937
3283.011 | 67.489
3284.23 | 67.4737
3285.054 | 67.4622
3285.943 | 67.4504
3287.047 | 67.4414
3287.64 | 67.4326
3289.09 | 67.4293
3289.749 | 67.4198
3291.033 | 67.4146
3291.659 | 67.4056
3293.274 | 67.3999
3293.751 | 67.3975
3295.152 | 67.3904
3295.679 | 67.3858
3297.26 | 67.3795
3297.738 | 67.3731
3299.023 | 67.3668
3299.616 | 67.3674
3300.604 | 67.3622
3302.152 | 67.3542
3303.174 | 67.3475
3303.75 | 67.3429
3304.656 | 67.3403
3306.155 | 67.3347
3307.012 | 67.3325
3307.605 | 67.3298
3308.412 | 67.3249
3310.01 | 67.3229
3310.982 | 67.3209
3312.3 | 67.3092
3313.057 | 67.2911
3313.947 | 67.2886
3314.474 | 67.2857
3315.644 | 67.2843
3316.978 | 67.2774
3317.554 | 67.2751
3318.411 | 67.2699
3320.174 | 67.2674
3321.244 | 67.2647
3322.018 | 67.2628
3322.842 | 67.2606
3324.275 | 67.2557
3325.082 | 67.2521
3325.708 | 67.2529
3326.73 | 67.2492
3328.13 | 67.2477
3328.624 | 67.2455
3330.008 | 67.2443
3331.293 | 67.2443
3332.083 | 67.2411
3332.89 | 67.2412
3333.73 | 67.2412
3334.472 | 67.2391
3336.3 | 67.2331
3337.091 | 67.2353
3338.359 | 67.2277
3339.051 | 67.2275
3339.463 | 67.226
3341.077 | 67.226
3341.571 | 67.2214
3343.285 | 67.2212
3344.174 | 67.2223
3345.113 | 67.2178
3345.591 | 67.2171
3346.744 | 67.2178
3347.419 | 67.213
3349.215 | 67.2095
3350.17 | 67.2077
3350.911 | 67.2082
3352.295 | 67.2052
3352.971 | 67.1989
3353.498 | 67.1996
3355.013 | 67.1928
3356.117 | 67.1905
3356.71 | 67.1891
3358.044 | 67.1829
3359.016 | 67.1821
3360.136 | 67.1793
3361.273 | 67.1784
3361.701 | 67.1791
3362.492 | 67.1754
3364.122 | 67.1755
3364.699 | 67.1727
3365.506 | 67.1714
3367.335 | 67.1694
3367.977 | 67.1699
3369.13 | 67.1665
3370.003 | 67.1648
3370.679 | 67.166
3372.309 | 67.1586
3372.935 | 67.1579
3374.072 | 67.1593
3374.632 | 67.1547
3376.296 | 67.1536
3377.037 | 67.1504
3377.91 | 67.1477
3379.096 | 67.1465
3379.986 | 67.1427
3380.562 | 67.1413
3382.028 | 67.1411
3382.638 | 67.1368
3384.17 | 67.1338
3384.73 | 67.13
3386.492 | 67.1263
3387.036 | 67.1252
3387.728 | 67.1203
3389.144 | 67.1146
3390.199 | 67.1146
3391.302 | 67.1118
3391.895 | 67.105
3392.801 | 67.1057
3394.185 | 67.1006
3395.322 | 67.094
3396.046 | 67.095
3396.919 | 67.0864
3397.48 | 67.0835
3399.308 | 67.0778
3400.066 | 67.0677
3400.692 | 67.0691
3401.845 | 67.0616
3402.586 | 67.0572
3404.2 | 67.057
3405.386 | 67.0552
3405.386 | 67.0526
3406.968 | 67.048
3407.561 | 67.0441
3409.323 | 67.0414
3410.081 | 67.0338
3411.135 | 67.035
3411.761 | 67.0332
3413.063 | 67.0305
3414.166 | 67.0251
3414.66 | 67.0226
3416.44 | 67.0207
3417.066 | 67.0169
3418.301 | 67.0139
3419.207 | 67.0119
3420.08 | 67.0095
3421.233 | 67.0076
3422.32 | 67.005
3422.979 | 67.0044
3423.572 | 67.0027
3425.302 | 66.9969
3426.307 | 66.9959
3426.998 | 66.9957
3427.575 | 66.9927
3428.745 | 66.9929
3430.194 | 66.9885
3431.43 | 66.9863
3432.105 | 66.985
3433.373 | 66.9832
3434.148 | 66.9789
3434.955 | 66.9764
3436.108 | 66.9695
3436.684 | 66.9687
3437.525 | 66.9669
3439.304 | 66.9628
3440.045 | 66.957
3440.737 | 66.9507
3441.461 | 66.9484
3442.417 | 66.943
3443.389 | 66.9362
3445.151 | 66.9357
3445.151 | 66.9307
3446.963 | 66.9337
3448.116 | 66.9282
3448.545 | 66.9174
3450.11 | 66.9115
3451.016 | 66.9214
3451.707 | 66.9142
3452.762 | 66.8895
3454.096 | 66.883
3455.002 | 66.8764
3455.562 | 66.8739
3457.078 | 66.8731
3458 | 66.8968
3458.609 | 66.891
3459.614 | 66.8877
3460.356 | 66.8779
3462.135 | 66.8798
3462.761 | 66.8754
3463.732 | 66.8549
3465.166 | 66.838
3465.808 | 66.8257
3466.879 | 66.7972
3467.521 | 66.8007
3469.234 | 66.7979
3469.877 | 66.7683
3470.602 | 66.7866
3471.738 | 66.7374
3473.023 | 66.7758
3473.6 | 66.7953
3474.786 | 66.8813
3476.005 | 66.831
3476.878 | 66.7371
3477.454 | 66.7296
3478.607 | 66.6863
3480.123 | 66.8427
3480.815 | 66.7524
3481.803 | 66.7849
3483.285 | 66.6503
3484.01 | 66.6467
3484.719 | 66.636
3485.312 | 66.619
3486.251 | 66.6072
3487.222 | 66.5967
3488.853 | 66.5857
3490.286 | 66.5706
3491.077 | 66.4323
3492.082 | 66.4264
3492.658 | 66.4294
3494.108 | 66.4259
3495.063 | 66.4283
3496.035 | 66.4231
3497.205 | 66.4216
3498.292 | 66.4254
3499.017 | 66.425
3499.89 | 66.4265
3501.191 | 66.4256
3501.982 | 66.426
3503.135 | 66.4251
3504.074 | 66.4275
3504.552 | 66.4237
3505.721 | 66.4265
3506.38 | 66.4265
3508.39 | 66.427
3509.115 | 66.425
3509.625 | 66.422
3510.383 | 66.4258
3512.178 | 66.4256
3513.134 | 66.4213
3513.958 | 66.426
3515.111 | 66.4286
3515.687 | 66.4274
3516.824 | 66.4267
3518.24 | 66.4272
3519.146 | 66.4287
3519.723 | 66.4284
3521.14 | 66.4269
3521.947 | 66.43
3523.1 | 66.4291
3524.319 | 66.4299
3525.027 | 66.4325
3525.604 | 66.4324
3526.559 | 66.4322
3528.157 | 66.4353
3528.783 | 66.4332
3529.952 | 66.4369
3531.122 | 66.438
3531.666 | 66.4411
3533.016 | 66.4403
3533.626 | 66.445
3535.207 | 66.4419
3536.064 | 66.4449
3536.541 | 66.4469
3538.09 | 66.4485
3539.227 | 66.4482
3539.721 | 66.4495
3541.088 | 66.4509
3541.895 | 66.4562
3542.801 | 66.4573
3544.102 | 66.4557
3544.662 | 66.4642
3545.585 | 66.4623
3546.952 | 66.4654
3547.677 | 66.469
3549.143 | 66.4708
3550.296 | 66.4753
3551.054 | 66.4777
3551.894 | 66.4772
3553.146 | 66.4804
3554.266 | 66.4806
3554.727 | 66.4826
3555.567 | 66.4838
3557.149 | 66.4886
3557.758 | 66.4927
3559.158 | 66.493
3560.163 | 66.4965
3561.102 | 66.4982
3562.107 | 66.5014
3563.194 | 66.5009
3564.215 | 66.5034
3564.759 | 66.507
3566.093 | 66.512
3567.082 | 66.5124
3567.658 | 66.5164
3569.306 | 66.5174
3570.063 | 66.5218
3570.788 | 66.5236
3571.711 | 66.5246
3572.452 | 66.5287
3573.588 | 66.5314
3575.054 | 66.5377
3576.208 | 66.5401
3577.459 | 66.5416
3578.036 | 66.5462
3578.711 | 66.5453
3580.177 | 66.5487
3580.803 | 66.553
3581.825 | 66.5521
3582.352 | 66.5562
3584.312 | 66.5585
3585.02 | 66.5586
3586.404 | 66.5626
3587.08 | 66.5649
3587.656 | 66.5655
3589.155 | 66.5699
3589.748 | 66.5698
3591.132 | 66.5692
3592.219 | 66.5768
3592.763 | 66.5772
3593.784 | 66.5788
3594.344 | 66.5803
3596.008 | 66.5836
3596.584 | 66.5884
3597.407 | 66.5919
3599.038 | 66.5935
3599.565 | 66.5965
3601.097 | 66.6009
3602.135 | 66.6023
3602.679 | 66.6055
3603.65 | 66.6092
3605.133 | 66.6114
3605.693 | 66.6158
3607.06 | 66.6171
3608.18 | 66.6211
3608.658 | 66.629
3610.256 | 66.6306
3610.734 | 66.6325
3612.002 | 66.6386
3613.023 | 66.6404
3613.699 | 66.6431
3614.736 | 66.6451
3616.12 | 66.6486
3616.861 | 66.6516
3617.57 | 66.6541
3618.624 | 66.6552
3620.107 | 66.6597
3620.914 | 66.6604
3621.556 | 66.662
3623.072 | 66.6596
3624.076 | 66.665
3625.279 | 66.6625
3625.855 | 66.6662
3626.745 | 66.6672
3627.322 | 66.6667
3628.969 | 66.6621
3629.71 | 66.6626
3631.044 | 66.6585
3632.28 | 66.6568
3633.153 | 66.6495
3633.828 | 66.6372
3635.508 | 66.618
3636.069 | 66.6124
3636.629 | 66.6039
3637.37 | 66.5946
3639.198 | 66.5867
3639.643 | 66.5813
3640.813 | 66.574
3641.982 | 66.5672
3642.658 | 66.5604
3644.091 | 66.5471
3644.601 | 66.542
3645.771 | 66.5313
3646.875 | 66.5225
3647.435 | 66.5167
3649.28 | 66.5106
3650.07 | 66.5041
3650.548 | 66.4988
3651.915 | 66.4917
3652.92 | 66.4858
3654.205 | 66.4782
3655.045 | 66.47
3655.622 | 66.4612
3656.808 | 66.4559
3658.109 | 66.4499
3658.685 | 66.4397
3660.135 | 66.4341
3660.909 | 66.4262
3662.194 | 66.4164
3663.051 | 66.4101
3664.253 | 66.4002
3665.027 | 66.3935
3665.703 | 66.3829
3667.317 | 66.3737
3668.19 | 66.3643
3668.783 | 66.3547
3670.381 | 66.3422
3671.04 | 66.3254
3672.144 | 66.3032
3672.951 | 66.2892
3673.527 | 66.2827
3675.191 | 66.1667
3675.982 | 66.1425
3677.283 | 66.1222
3678.041 | 66.1042
3678.65 | 66.0857
3679.441 | 66.0665
3681.253 | 66.0492
3682.027 | 66.0324
3683.312 | 66.0104
3684.004 | 65.9902
3684.597 | 65.9692
3686.063 | 65.9415
3686.92 | 65.9183
3687.595 | 65.8914
3688.583 | 65.8645
3690.082 | 65.8353
3690.692 | 65.8176
3692.273 | 65.7929
3692.85 | 65.7714
3693.904 | 65.7487
3695.123 | 65.7266
3696.012 | 65.7072
3696.704 | 65.6847
3697.857 | 65.6634
3698.533 | 65.6423
3700.081 | 65.6161
3700.938 | 65.5905
3702.058 | 65.5747
3702.634 | 65.5546
3703.54 | 65.5352
3705.006 | 65.5164
3705.912 | 65.4969
3707.164 | 65.4748
3707.757 | 65.4583
3709.256 | 65.4367
3710.014 | 65.4186
3710.904 | 65.3992
3712.024 | 65.3794
3712.699 | 65.3643
3713.885 | 65.3474
3714.495 | 65.3312
3716.093 | 65.305
3716.784 | 65.2935
3718.201 | 65.278
3718.662 | 65.2597
3719.634 | 65.2429
3720.244 | 65.225
3722.089 | 65.2056
3722.813 | 65.1949
3724.395 | 65.1734
3725.004 | 65.1611
3725.663 | 65.1371
3726.8 | 65.1218
3728.085 | 65.0987
3728.595 | 65.0857
3730.21 | 65.063
3730.654 | 65.0537
3731.939 | 65.0297
3732.549 | 65.0231
3734.295 | 64.9957
3735.135 | 64.9839
3735.679 | 64.9662
3736.519 | 64.9526
3738.133 | 64.9318
3739.138 | 64.9203
3740.258 | 64.9061
3740.95 | 64.8914
3742.284 | 64.8783
3743.124 | 64.8671
3743.816 | 64.8491
3744.36 | 64.842
3745.974 | 64.8192
3746.765 | 64.807
3747.835 | 64.7967
3748.807 | 64.7836
3749.697 | 64.7697
3751.311 | 64.7508
3751.986 | 64.7359
3752.695 | 64.7168
3753.798 | 64.7045
3754.606 | 64.6878
3756.088 | 64.6721
3756.681 | 64.6544
3758.18 | 64.6413
3758.674 | 64.629
3760.272 | 64.6091
3760.272 | 64.6029
3761.87 | 64.5794
3762.447 | 64.5688
3764.11 | 64.5518
3764.687 | 64.5359
3766.318 | 64.5204
3767.009 | 64.5064
3768.113 | 64.4915
3769.365 | 64.4789
3770.057 | 64.4597
3770.6 | 64.4491
3771.754 | 64.4324
3773.104 | 64.4218
3773.664 | 64.4034
3775.246 | 64.3903
3775.954 | 64.3729
3777.206 | 64.3603
3778.013 | 64.3447
3778.606 | 64.3295
3779.38 | 64.3155
3781.11 | 64.2958
3781.67 | 64.2821
3783.054 | 64.265
3783.894 | 64.2449
3784.586 | 64.2229
3786.002 | 64.2037
3786.497 | 64.1878
3787.946 | 64.1718
3788.671 | 64.1533
3790.153 | 64.1342
3790.878 | 64.1134
3791.57 | 64.1024
3793.069 | 64.0844
3793.613 | 64.0676
3794.964 | 64.0419
3795.573 | 64.0282
3797.204 | 64.0058
3797.665 | 63.9878
3799.279 | 63.9603
3799.856 | 63.9414
3800.581 | 63.929
3801.273 | 63.9068
3802.261 | 63.8858
3803.925 | 63.8548
3804.518 | 63.8446
3806.033 | 63.8237
3806.758 | 63.7956
3807.532 | 63.7818
3808.603 | 63.7548
3810.135 | 63.7179
3811.453 | 63.6923
3811.93 | 63.6671
3812.589 | 63.6523
3814.154 | 63.6304
3815.291 | 63.5997
3816.016 | 63.5854
3817.02 | 63.5583
3817.515 | 63.5458
3819.046 | 63.5155
3819.87 | 63.5016
3821.336 | 63.4687
3822.028 | 63.4469
3822.72 | 63.4238
3823.544 | 63.4068
3825.141 | 63.3735
3826.13 | 63.3493
3826.723 | 63.2586
3827.629 | 63.2142
3829.375 | 63.1823
3830.017 | 63.154
3831.203 | 63.1273
3832.06 | 63.1005
3833.18 | 63.075
3833.641 | 63.0613
3835.058 | 63.0274
3836.03 | 62.9981
3836.573 | 62.9707
3838.171 | 62.9424
3838.896 | 62.9145
3839.588 | 62.8838
3841.334 | 62.8547
3842.009 | 62.8175
3843.393 | 62.7824
3843.986 | 62.7493
3844.991 | 62.7174
3845.963 | 62.6821
3847.099 | 62.6433
3847.676 | 62.6067
3849.109 | 62.5684
3849.916 | 62.5188
3851.25 | 62.4744
3851.926 | 62.4239
3853.211 | 62.3574
3853.936 | 62.2675
3854.891 | 62.2292
3855.665 | 62.1949
3856.752 | 62.1577
3857.461 | 62.1354
3858.581 | 62.0836
3859.882 | 62.0412
3860.755 | 61.9956
3862.106 | 61.9506
3862.88 | 61.9113
3863.588 | 61.8717
3864.313 | 61.8367
3866.043 | 61.802
3866.949 | 61.7678
3868.184 | 61.7382
3868.744 | 61.7081
3870.062 | 61.6765
3870.968 | 61.6413
3871.545 | 61.6249
3873.044 | 61.5986
3874.279 | 61.5648
3874.839 | 61.5493
3875.894 | 61.5277
3877.08 | 61.4992
3877.623 | 61.4776
3878.397 | 61.453
3879.979 | 61.4307
3880.671 | 61.4024
3882.087 | 61.3751
3882.845 | 61.355
3883.422 | 61.3291
3884.772 | 61.3015
3886.271 | 61.2793
3887.029 | 61.2605
3887.935 | 61.2389
3888.627 | 61.2149
3889.632 | 61.1921
3890.241 | 61.1651
3892.383 | 61.1272
3893.058 | 61.1032
3894.244 | 61.0662
3894.936 | 61.0412
3895.858 | 60.9943
3896.451 | 60.9687
3898.099 | 60.9206
3898.725 | 60.892
3900.191 | 60.8288
3900.948 | 60.8003
3901.64 | 60.7396
3902.382 | 60.71
3903.6 | 60.6623
3905.05 | 60.5881
3905.693 | 60.5529
3906.747 | 60.4907
3907.323 | 60.4552
3909.004 | 60.3871
3910.124 | 60.3364
3910.7 | 60.2813
3911.491 | 60.2428
3913.155 | 60.1716
3913.896 | 60.1149
3915.082 | 60.0519
3915.658 | 59.9855
3916.515 | 59.936
3917.899 | 59.8666
3918.706 | 59.7973
3920.188 | 59.702
3920.913 | 59.6301
3921.786 | 59.5541
3922.626 | 59.4292
3924.208 | 59.3177
3924.982 | 59.1878
3926.119 | 59.0198
3926.679 | 58.8905
3927.469 | 58.804
3929.232 | 58.6164
3930.056 | 58.5246
3931.225 | 58.4318
3931.67 | 58.3681
3932.691 | 58.2405
3934.141 | 58.1414
3935.063 | 58.0346
3935.64 | 57.968
3936.776 | 57.8228
3938.111 | 57.7009
3939.231 | 57.3795
3939.972 | 57.2729
3941.29 | 57.1573
3941.768 | 57.0366
3942.904 | 56.9068
3943.481 | 56.8151
3945.095 | 56.6529
3945.902 | 56.5395
3946.528 | 56.4201
3947.994 | 56.3029
3948.9 | 56.1864
3949.839 | 56.0673
3950.547 | 55.9521
3952.178 | 55.839
3952.952 | 55.716
3953.562 | 55.5857
3954.386 | 55.4678
3955.654 | 55.3521
3956.675 | 55.2409
3958.026 | 55.1246
3958.949 | 55.0131
3959.607 | 54.8969
3960.662 | 54.783
3962.128 | 54.6368
3962.836 | 54.5612
3963.956 | 54.4412
3964.615 | 54.3021
3965.768 | 54.2039
3967.02 | 54.095
3967.844 | 53.9916
3968.289 | 53.8977
3970.018 | 53.7981
3970.809 | 53.7034
3971.715 | 53.6089
3973.082 | 53.4804
3974.235 | 53.383
3975.042 | 53.292
3975.635 | 53.2276
3977.283 | 53.1034
3978.057 | 52.9988
3978.567 | 52.9387
3980.363 | 52.8177
3981.055 | 52.7331
3982.043 | 52.6445
3982.57 | 52.5888
3983.312 | 52.4736
3984.25 | 52.3844
3986.112 | 52.2742
3987.199 | 52.1956
3987.743 | 52.0954
3989.093 | 52.0132
3989.966 | 51.9372
3991.202 | 51.8619
3992.009 | 51.7827
3992.569 | 51.737
3993.607 | 51.6677
3995.057 | 51.5794
3995.501 | 51.535
3996.901 | 51.4478
3997.593 | 51.3841
3998.351 | 51.344
3999.932 | 51.2639
4001.267 | 51.2005
4002.041 | 51.1428
4002.552 | 51.1049
4004.281 | 51.028
4004.973 | 50.9691
4005.55 | 50.9053
4006.489 | 50.8639
4008.103 | 50.7819
4009.091 | 50.7215
4009.898 | 50.6596
4011.051 | 50.6068
4011.48 | 50.5484
4013.226 | 50.4917
4013.951 | 50.4419
4014.642 | 50.3867
4015.483 | 50.3543
4017.047 | 50.2863
4017.673 | 50.2365
4019.008 | 50.1866
4019.518 | 50.1276
4021.248 | 50.0713
4021.923 | 50.0204
4022.516 | 49.9836
4024.131 | 49.9207
4024.872 | 49.8728
4025.877 | 49.8257
4027.046 | 49.7754
4028.183 | 49.728
4028.957 | 49.6739
4029.534 | 49.5826
4030.835 | 49.4923
4031.593 | 49.4244
4032.482 | 49.3649
4034.212 | 49.3049
4034.673 | 49.2494
4035.975 | 49.1973
4036.765 | 49.1381
4037.375 | 49.0832
4039.154 | 49.0276
4039.879 | 48.9793
4040.57 | 48.9277
4041.526 | 48.8799
4042.679 | 48.8271
4044.03 | 48.7692
4044.59 | 48.6557
4046.056 | 48.5278
4046.632 | 48.4875
4047.72 | 48.4218
4048.971 | 48.3943
4049.597 | 48.3528
4050.289 | 48.3077
4052.118 | 48.2652
4052.81 | 48.2147
4053.518 | 48.1923
4055.149 | 48.1397
4055.626 | 48.122
4056.615 | 48.0894
4058.064 | 48.0427
4059.02 | 48.0148
4059.596 | 47.9921
4061.227 | 47.9489
4062.034 | 47.922
4063.154 | 47.9012
4064.456 | 47.8606
4065.115 | 47.8345
4065.576 | 47.8148
4067.124 | 47.7757
4068.03 | 47.7514
4068.755 | 47.7295
4070.188 | 47.6979
4071.028 | 47.6669
4072.132 | 47.6379
4073.417 | 47.6133
4074.175 | 47.5855
4074.965 | 47.5599
4076.135 | 47.5358
4076.893 | 47.5092
4077.519 | 47.4893
4079.116 | 47.46
4080.022 | 47.4351
4080.665 | 47.4111
4082.18 | 47.3881
4082.971 | 47.3617
4084.124 | 47.3426
4084.585 | 47.3172
4086.167 | 47.2967
4086.644 | 47.2729
4088.061 | 47.2509
4089.115 | 47.226
4090.054 | 47.2064
4090.631 | 47.1823
4092.08 | 47.1619
4092.69 | 47.1337
4094.024 | 47.1061
4094.502 | 47.0712
4096.067 | 47.0462
4096.956 | 47.0284
4097.665 | 47.0125
4099.147 | 46.9947
4099.707 | 46.9766
4100.86 | 46.961
4102.145 | 46.9472
4102.755 | 46.9293
4104.089 | 46.9191
4104.567 | 46.9006
4105.324 | 46.8868
4107.103 | 46.87
4107.878 | 46.856
4108.668 | 46.8473
4109.871 | 46.834
4111.007 | 46.8154
4111.617 | 46.8003
4113.05 | 46.7898
4113.643 | 46.7791
4114.813 | 46.7652
4116.262 | 46.7551
4117.036 | 46.7427
4117.629 | 46.7289
4118.782 | 46.7171
4120.051 | 46.7041
4120.776 | 46.6903
4122.159 | 46.6816
4122.637 | 46.6685
4123.922 | 46.6379
4124.531 | 46.6246
4126.03 | 46.61
4126.59 | 46.5925
4128.254 | 46.5703
4128.798 | 46.5602
4129.654 | 46.5458
4131.12 | 46.5244
4131.598 | 46.5155
4132.405 | 46.5012
4133.937 | 46.4884
4135.041 | 46.4705
4136.441 | 46.4565
4136.952 | 46.449
4137.611 | 46.4393
4138.681 | 46.4212
4140.049 | 46.4058
4141.202 | 46.391
4141.811 | 46.3803
4142.832 | 46.373
4144.233 | 46.3529
4144.793 | 46.346
4146.193 | 46.3313
4146.605 | 46.3242
4147.61 | 46.3123
4148.186 | 46.286
4149.735 | 46.2345
4150.41 | 46.2153
4151.909 | 46.1831
4152.502 | 46.1692
4154.116 | 46.1244
4155.006 | 46.1118
4155.665 | 46.1034
4157.213 | 46.0935
4157.954 | 46.0792
4159.14 | 46.07
4159.585 | 46.0614
4161.117 | 46.0486
4161.858 | 46.0369
4162.402 | 46.0306
4164.033 | 46.0206
4165.021 | 46.0083
4165.664 | 46.0011
4167.047 | 45.9898
4167.937 | 45.9824
4168.48 | 45.9755
4170.111 | 45.9633
4170.984 | 45.9533
4171.709 | 45.9482
4173.29 | 45.9348
4174.032 | 45.9286
4174.921 | 45.9227
4175.877 | 45.9089
4176.601 | 45.9068
4178.1 | 45.898
4178.792 | 45.8867
4179.583 | 45.8816
4180.324 | 45.8713
4182.004 | 45.8628
4182.564 | 45.8579
4183.718 | 45.8483
4185.019 | 45.8405
4185.595 | 45.8342
4186.485 | 45.8283
4188 | 45.82
4188.939 | 45.8103
4189.582 | 45.8061
4190.405 | 45.7954
4192.234 | 45.7851
4192.893 | 45.7813
4193.618 | 45.7697
4194.672 | 45.7639
4196.22 | 45.7529
4196.994 | 45.7424
4197.851 | 45.7309
4198.543 | 45.7274
4199.729 | 45.7169
4200.322 | 45.7094
4202.085 | 45.7011
4203.254 | 45.6903
4204.012 | 45.6549
4204.885 | 45.6333
4206.104 | 45.6162
4207.092 | 45.606
4207.883 | 45.5924
4209.069 | 45.5783
4209.629 | 45.5725
4211.26 | 45.5554
4211.836 | 45.5444
4212.874 | 45.5338
4213.434 | 45.5251
4214.917 | 45.5082
4215.51 | 45.5034
4216.564 | 45.4919
4217.305 | 45.4806
4219.117 | 45.4672
4220.386 | 45.4526
4221.16 | 45.4444
4221.621 | 45.4357
4223.268 | 45.4212
4223.977 | 45.4151
4225.13 | 45.3995
4225.805 | 45.3909
4227.238 | 45.3782
4228.012 | 45.3636
4228.82 | 45.3522
4229.61 | 45.3426
4230.516 | 45.3273
4232.378 | 45.3147
4233.02 | 45.2976
4233.498 | 45.2902
4234.239 | 45.2743
4236.018 | 45.2533
4236.529 | 45.2312
4238.11 | 45.2127
4238.687 | 45.2041
4240.219 | 45.1944
4240.943 | 45.1819
4242.393 | 45.1755
4242.986 | 45.1652
4243.661 | 45.1516
4244.452 | 45.1478
4246.215 | 45.1344
4247.038 | 45.1265
4248.043 | 45.1188
4249.097 | 45.1101
4249.608 | 45.1019
4251.074 | 45.0921
4251.651 | 45.0874
4252.441 | 45.0813
4254.089 | 45.0707
4254.649 | 45.065
4255.406 | 45.0588
4257.021 | 45.0433
4257.647 | 45.0368
4259.03 | 45.0291
4259.903 | 45.0219
4260.579 | 45.0121
4261.452 | 45.0092
4263.214 | 44.9994
4263.89 | 44.9882
4264.977 | 44.9834
4265.735 | 44.9727
4267.069 | 44.9623
4267.662 | 44.9508
4268.996 | 44.9432
4269.556 | 44.9298
4270.545 | 44.919
4272.143 | 44.9005
4272.818 | 44.8718
4273.543 | 44.8686
4275.157 | 44.8633
4276.178 | 44.8598
4276.64 | 44.8549
4277.941 | 44.8517
4278.402 | 44.8477
4280.033 | 44.8456
4280.593 | 44.841
4281.565 | 44.8377
4282.422 | 44.8348
4283.986 | 44.8327
4284.843 | 44.8287
4285.568 | 44.8246
4286.424 | 44.8226
4287.956 | 44.8156
4289.011 | 44.8139
4289.571 | 44.8124
4290.526 | 44.8098
4292.157 | 44.8088
4292.635 | 44.8041
4293.936 | 44.8016
4295.105 | 44.801
4295.715 | 44.8027
4296.44 | 44.7953
4297.988 | 44.7944
4299.207 | 44.7897
4299.751 | 44.7905
4300.789 | 44.7864
4302.024 | 44.7817
4302.535 | 44.7813
4304.132 | 44.7791
4304.841 | 44.7751
4305.549 | 44.7741
4307.213 | 44.7757
4308.004 | 44.7697
4308.58 | 44.7693
4309.667 | 44.7666
4311.002 | 44.7673
4311.693 | 44.7628
4313.061 | 44.7635
4313.061 | 44.7629
4314.938 | 44.7587
4316.157 | 44.7572
4317.459 | 44.7566
4317.459 | 44.7559
4319.188 | 44.7531
4319.963 | 44.752
4320.753 | 44.7518
4321.923 | 44.7475
4322.483 | 44.7467
4323.965 | 44.742
4324.74 | 44.7478
4325.629 | 44.7476
4327.194 | 44.7462
4327.968 | 44.743
4329.237 | 44.7438
4329.912 | 44.7429
4330.653 | 44.7398
4331.708 | 44.7399
4332.268 | 44.7393
4333.75 | 44.7348
4335.233 | 44.7183
4335.233 | 44.7099
4336.798 | 44.702
4337.358 | 44.7003
4339.005 | 44.6976
4339.993 | 44.6914
4340.455 | 44.6898
4342.25 | 44.6909
4342.893 | 44.6859
4343.469 | 44.6856
4345.067 | 44.688
4346.039 | 44.6834
4346.714 | 44.681
4348.098 | 44.6795
4348.098 | 44.6795
4350.19 | 44.6764
4350.898 | 44.6686
4351.607 | 44.6749
4352.48 | 44.6665
4354.242 | 44.6628
4354.901 | 44.6607
4355.972 | 44.6597
4356.581 | 44.6592
4357.356 | 44.6546
4358.871 | 44.6496
4359.48 | 44.6501
4360.947 | 44.6497
4361.523 | 44.6454
4363.006 | 44.6465
4363.582 | 44.6468
4364.933 | 44.6417
4365.542 | 44.6358
4367.008 | 44.6384
4367.585 | 44.6365
4368.425 | 44.6366
4370.204 | 44.6336
4370.978 | 44.6319
4371.604 | 44.6291
4372.642 | 44.6256
4374.026 | 44.6243
4374.899 | 44.6201
4375.574 | 44.6197
4376.958 | 44.6165
4377.963 | 44.6104
4378.622 | 44.6105
4379.791 | 44.6041
4381.06 | 44.589
4381.834 | 44.5851
4382.872 | 44.5853
4383.432 | 44.5833
4384.931 | 44.5839
4385.524 | 44.5809
4386.529 | 44.5704
4388.159 | 44.5548
4388.901 | 44.536
4389.527 | 44.5098
4390.548 | 44.5071
4391.932 | 44.5077
4393.332 | 44.5031
4394.073 | 44.502
4395.16 | 44.5039
4395.918 | 44.5022
4396.676 | 44.5
4397.318 | 44.5028
4398.965 | 44.4986
4400.118 | 44.4987
4400.662 | 44.5001
4402.194 | 44.4993
4402.985 | 44.4998
4404.22 | 44.5011
4404.994 | 44.5
4406.378 | 44.4988
4406.922 | 44.4992
4407.597 | 44.5051
4408.52 | 44.4983
4409.607 | 44.5032
4410.299 | 44.5025
4412.061 | 44.5024
4412.951 | 44.5053
4414.219 | 44.5074
4414.977 | 44.499
4415.603 | 44.493
4417.085 | 44.4885
4418.189 | 44.488
4418.189 | 44.486
4419.902 | 44.4835
4420.709 | 44.4801
4421.78 | 44.4752
4423.098 | 44.4773
4423.954 | 44.4737
4425.124 | 44.476
4425.635 | 44.4703
4426.656 | 44.4676
4428.122 | 44.4649
4428.88 | 44.4522
4430.049 | 44.4515
4430.609 | 44.4518
4431.384 | 44.4521
4433.245 | 44.4539
4433.904 | 44.4548
4434.464 | 44.4534
4436.128 | 44.4564
4437.231 | 44.4524
4437.874 | 44.4547
4438.994 | 44.4588
4439.57 | 44.459
4441.185 | 44.4615
4441.893 | 44.4604
4442.98 | 44.463
4443.557 | 44.4636
4445.105 | 44.4637
4445.863 | 44.4658
4446.472 | 44.4677
4447.988 | 44.4695
4448.976 | 44.4703
4450.179 | 44.4714
4450.969 | 44.4722
4451.777 | 44.4772
4452.996 | 44.4763
4454.017 | 44.4754
4454.577 | 44.4773
4455.747 | 44.4778
4456.982 | 44.4809
4457.806 | 44.4772
4458.448 | 44.4725
4459.601 | 44.4668
4460.211 | 44.4712
4461.891 | 44.4769
4462.467 | 44.4767
4463.95 | 44.4832
4465.202 | 44.4844
4465.762 | 44.4874
4466.717 | 44.4909
4468.052 | 44.4928
4469.32 | 44.4999
4470.028 | 44.5013
4470.934 | 44.503
4471.923 | 44.5054
4472.516 | 44.5094
4474.179 | 44.5168
4474.954 | 44.5212
4475.547 | 44.5265
4477.013 | 44.5295
4478.166 | 44.5309
4478.973 | 44.5343
4479.549 | 44.5397
4480.719 | 44.5431
4481.987 | 44.5503
4483.141 | 44.552
4483.734 | 44.5577
4484.425 | 44.5574
4485.826 | 44.5662
4486.452 | 44.5703
4488.033 | 44.5721
4488.692 | 44.5751
4490.273 | 44.5813
4490.998 | 44.5839
4491.739 | 44.5855
4493.172 | 44.5924
4493.979 | 44.5928
4494.622 | 44.597
4496.022 | 44.6021
4497.175 | 44.6051
4497.982 | 44.61
4499.102 | 44.614
4499.893 | 44.6252
4500.552 | 44.6376
4501.442 | 44.6578
4503.122 | 44.6793
4503.929 | 44.691
4505.049 | 44.6918
4505.461 | 44.6759
4506.532 | 44.6827
4508.097 | 44.7042
4508.854 | 44.6971
4509.53 | 44.7004
4510.254 | 44.7145
4512.248 | 44.7
4512.907 | 44.7178
4513.598 | 44.7187
4515.13 | 44.7247
4515.872 | 44.7273
4516.514 | 44.7931
4517.98 | 44.7473
4519.117 | 44.7734
4519.561 | 44.7832
4520.319 | 44.7913
4521.983 | 44.7556
4522.56 | 44.7711
4524.108 | 44.7948
4524.965 | 44.8001
4525.821 | 44.7308
4526.991 | 44.7363
4527.864 | 44.7408
4528.654 | 44.7462
4530.137 | 44.7495
4530.598 | 44.7361
4531.537 | 44.7375
4532.69 | 44.7397
4533.448 | 44.7397
4534.963 | 44.7415
4536.298 | 44.7454
4536.298 | 44.7473
4537.896 | 44.75
4538.554 | 44.7548
4540.218 | 44.7593
4540.976 | 44.7606
4542.277 | 44.7643
4542.837 | 44.7695
4543.859 | 44.7761
4544.485 | 44.7771
4545.391 | 44.7818
4546.923 | 44.786
4547.532 | 44.7886
4548.767 | 44.7936
4549.789 | 44.7951
4551.057 | 44.7981
4551.667 | 44.8033
4552.391 | 44.8074
4553.923 | 44.813
4554.698 | 44.8157
4555.357 | 44.8176
4557.333 | 44.8231
4557.333 | 44.825
4558.766 | 44.8253
4560.051 | 44.8196
4561.155 | 44.8247
4561.83 | 44.83
4562.374 | 44.8311
4563.428 | 44.836
4564.136 | 44.8443
4566.064 | 44.845
4566.97 | 44.8515
4567.859 | 44.8555
4568.749 | 44.864
4569.441 | 44.8673
4571.088 | 44.8755
4571.895 | 44.8811
4572.472 | 44.8817
4574.218 | 44.891
4575.041 | 44.8928
4575.717 | 44.9007
4577.15 | 44.9038
4577.924 | 44.9087
4578.566 | 44.9183
4580.016 | 44.924
4580.955 | 44.9289
4581.597 | 44.9288
4583.014 | 44.9375
4583.986 | 44.944
4584.892 | 44.9524
4585.6 | 44.9579
4586.539 | 44.9605
4588.038 | 44.9688
4588.878 | 44.9679
4589.587 | 44.9758
4591.234 | 44.9833
4591.992 | 44.9863
4592.865 | 44.992
4593.441 | 44.9985
4595.072 | 45.0049
4595.83 | 45.0113
4596.324 | 45.0179
4597.921 | 45.0244
4598.811 | 45.0288
4600.046 | 45.0343
4600.59 | 45.0403
4601.941 | 45.0451
4602.534 | 45.0532
4604.181 | 45.0575
4604.988 | 45.0625
4605.581 | 45.0681
4606.421 | 45.0724
4608.068 | 45.0785
4608.595 | 45.0864
4609.633 | 45.0897
4611.083 | 45.0965
4611.841 | 45.1036
4612.994 | 45.1081
4613.57 | 45.118
4614.427 | 45.1216
4616.058 | 45.1278
4616.502 | 45.1321
4618.117 | 45.1414
4618.578 | 45.1488
4619.863 | 45.1531
4620.999 | 45.1595
4621.444 | 45.1659
4623.009 | 45.1719
4623.586 | 45.1784
4625.068 | 45.185
4625.579 | 45.1918
4626.567 | 45.1969
4627.967 | 45.202
4628.692 | 45.2069
4630.076 | 45.2123
4631.015 | 45.2201
4632.168 | 45.2269
4632.777 | 45.2296
4634.342 | 45.2391
4634.853 | 45.2438
4635.891 | 45.2499
4636.434 | 45.2543
4638.114 | 45.2598
4638.526 | 45.265
4639.564 | 45.2712
4641.425 | 45.2791
4642.002 | 45.287
4642.513 | 45.2917
4643.666 | 45.2945
4644.308 | 45.2996
4645.972 | 45.3083
4646.911 | 45.3167
4648.097 | 45.322
4648.097 | 45.3276
4650.041 | 45.3375
4650.041 | 45.3398
4651.408 | 45.348
4653.137 | 45.3584
4653.928 | 45.3622
4654.406 | 45.367
4656.168 | 45.3751
4656.168 | 45.3776
4657.849 | 45.3837
4659.035 | 45.391
4659.529 | 45.3999
4661.291 | 45.4018
4661.967 | 45.4113
4662.642 | 45.415
4663.812 | 45.4196
4664.652 | 45.4269
4666.085 | 45.433
4666.859 | 45.4421
4668.012 | 45.4469
4668.572 | 45.455
4669.742 | 45.4594
4670.516 | 45.4685
4672.015 | 45.4732
4672.575 | 45.4779
4674.091 | 45.4814
4674.865 | 45.4885
4676.001 | 45.4933
4676.578 | 45.4986
4678.061 | 45.5061
4678.538 | 45.5115
4680.153 | 45.5199
4680.96 | 45.5252
4682.179 | 45.5314
4682.936 | 45.5411
4683.628 | 45.5438
4684.666 | 45.5526
4686.116 | 45.5546
4686.89 | 45.5613
4687.681 | 45.5708
4689.031 | 45.575
4689.575 | 45.5813
4690.975 | 45.5872
4691.782 | 45.5922
4692.968 | 45.5977
4693.495 | 45.6056
4694.418 | 45.6142
4696.148 | 45.6196
4696.823 | 45.6222
4697.729 | 45.63
4698.964 | 45.6371
4699.87 | 45.6426
4700.562 | 45.6507
4701.748 | 45.6542
4702.984 | 45.6607
4703.626 | 45.6639
4704.631 | 45.6717
4706.097 | 45.6777
4706.838 | 45.6862
4707.431 | 45.6882
4709.095 | 45.6994
4709.556 | 45.7025
4710.923 | 45.7099
4711.582 | 45.718
4712.752 | 45.7213
4714.037 | 45.7291
4715.173 | 45.7379
4715.668 | 45.7405
4716.343 | 45.7472
4718.04 | 45.7586
4718.649 | 45.7631
4719.703 | 45.769
4721.104 | 45.7752
4722.372 | 45.7801
4722.932 | 45.7862
4724.134 | 45.7913
4724.711 | 45.7979
4725.749 | 45.8049
4727.297 | 45.8146
4727.89 | 45.8184
4728.961 | 45.8278
4729.669 | 45.8311
4731.185 | 45.8399
4731.959 | 45.8441
4732.47 | 45.8503
4733.178 | 45.8537
4734.842 | 45.8649
4735.435 | 45.8673
4737.066 | 45.8767
4737.922 | 45.8847
4738.597 | 45.892
4740.113 | 45.895
4740.904 | 45.9018
4742.057 | 45.9089
4742.6 | 45.9159
4743.424 | 45.9185
4745.022 | 45.9278
4745.549 | 45.933
4746.966 | 45.9427
4747.987 | 45.9461
4748.563 | 45.9494
4749.667 | 45.9589
4750.375 | 45.9639
4751.759 | 45.9738
4752.385 | 45.9757
4753.983 | 45.9837
4754.839 | 45.9915
4756.009 | 45.9969
4756.437 | 46.0018
4758.035 | 46.0084
4758.612 | 46.0182
4759.682 | 46.021
4760.374 | 46.027
4762.022 | 46.0367
4763.142 | 46.0425
4763.817 | 46.049
4764.361 | 46.0537
4766.041 | 46.0612
4766.832 | 46.0661
4767.458 | 46.0733
4768.891 | 46.0805
4769.879 | 46.0892
4771.016 | 46.0918
4771.543 | 46.0975
4772.416 | 46.104
4774.195 | 46.1128
4774.854 | 46.117
4775.496 | 46.1258
4776.979 | 46.1324
4777.852 | 46.1368
4778.461 | 46.1446
4779.944 | 46.1494
4780.52 | 46.1565
4781.888 | 46.1621
4782.415 | 46.1675
4783.288 | 46.1763
4785.001 | 46.182
4785.89 | 46.189
4787.027 | 46.1935
4787.834 | 46.1999
4788.361 | 46.2031
4789.86 | 46.2163
4791.343 | 46.2206
4791.903 | 46.2254
4792.924 | 46.2323
4793.913 | 46.2343
4794.489 | 46.2427
4795.23 | 46.2471
4796.878 | 46.2563
4797.372 | 46.2611
4798.854 | 46.2668
4799.431 | 46.2695
4800.996 | 46.2798
4802.001 | 46.2848
4803.121 | 46.2918
4803.681 | 46.2967
4804.735 | 46.3032
4805.954 | 46.3054
4806.745 | 46.3097
4807.98 | 46.3163
4808.656 | 46.32
4809.529 | 46.3233
4810.945 | 46.322
4811.555 | 46.3242
4812.625 | 46.3323
4813.993 | 46.3417
4814.503 | 46.3436
4816.019 | 46.353
4816.529 | 46.3604
4817.435 | 46.3655
4819.149 | 46.374
4819.906 | 46.3826
4820.516 | 46.3852
4821.603 | 46.3952
4822.888 | 46.4018
4824.255 | 46.4046
4824.914 | 46.4148
4825.474 | 46.4142
4827.237 | 46.4272
4827.961 | 46.4359
4828.67 | 46.4426
4829.642 | 46.4491
4830.399 | 46.4548
4832.03 | 46.4633
4832.936 | 46.4695
4833.628 | 46.4786
4834.419 | 46.4813
4835.605 | 46.4892
4836.544 | 46.4985
4838.092 | 46.5049
4838.85 | 46.5109
4839.525 | 46.5198
4841.074 | 46.5239
4842.144 | 46.5337
4842.853 | 46.5416
4843.578 | 46.5485
4844.319 | 46.5531
4846.147 | 46.561
4846.856 | 46.5668
4847.531 | 46.5735
4848.371 | 46.5789
4850.035 | 46.5877
4850.035 | 46.5931
4851.913 | 46.5998
4852.506 | 46.6105
4854.12 | 46.6192
4854.927 | 46.6251
4856.097 | 46.63
4856.525 | 46.6383
4858.04 | 46.6467
4858.946 | 46.6505
4860.05 | 46.6579
4860.841 | 46.6655
4861.45 | 46.6695
4862.933 | 46.6795
4863.542 | 46.6831
4865.025 | 46.6921
4866.129 | 46.702
4866.952 | 46.7097
4867.578 | 46.7126
4868.995 | 46.7201
4869.851 | 46.7339
4870.428 | 46.7356
4871.943 | 46.7463
4872.833 | 46.7526
4873.442 | 46.7578
4875.09 | 46.7671
4875.864 | 46.7697
4876.836 | 46.7808
4877.445 | 46.7844
4878.417 | 46.7955
4879.999 | 46.8017
4881.003 | 46.813
4881.465 | 46.8192
4882.354 | 46.8236
4883.194 | 46.8301
4884.973 | 46.8385
4886.011 | 46.8453
4887.115 | 46.8519
4887.675 | 46.856
4889.19 | 46.8647
4889.948 | 46.8711
4890.59 | 46.8778
4891.381 | 46.8838
4892.369 | 46.8887
4893.111 | 46.8955
4894.923 | 46.9072
4895.532 | 46.9108
4896.488 | 46.9185
4898.135 | 46.9299
4898.596 | 46.9376
4900.029 | 46.9446
4900.902 | 46.9494
4901.462 | 46.9549
4903.044 | 46.9635
4903.719 | 46.9691
4904.658 | 46.977
4906.174 | 46.9858
4906.767 | 46.9921
4907.738 | 47.004
4908.298 | 47.008
4909.386 | 47.0118
4911.049 | 47.0218
4911.922 | 47.032
4912.631 | 47.0352
4913.669 | 47.0449
4915.102 | 47.0502
4915.876 | 47.0578
4917.029 | 47.0667
4918.281 | 47.0749
4918.841 | 47.0816
4919.862 | 47.0846
4921.032 | 47.097
4922.135 | 47.1057
4922.811 | 47.1119
4923.519 | 47.1181
4925.035 | 47.1247
4925.562 | 47.134
4926.814 | 47.142
4927.868 | 47.1465
4928.988 | 47.1527
4929.466 | 47.1601
4931.228 | 47.1681
4931.986 | 47.175
4932.777 | 47.1816
4933.452 | 47.1893
4934.935 | 47.1984
4935.544 | 47.2002
4936.977 | 47.2104
4937.554 | 47.2204
4938.905 | 47.2286
4939.498 | 47.2318
4940.338 | 47.2426
4941.787 | 47.2498
4942.347 | 47.2581
4943.879 | 47.2662
4944.439 | 47.2729
4946.12 | 47.2811
4946.795 | 47.2852
4948.179 | 47.2938
4948.854 | 47.3028
4949.414 | 47.3093
4950.238 | 47.3159
4951.276 | 47.3237
4952.824 | 47.3303
4953.433 | 47.3352
4954.241 | 47.3453
4955.987 | 47.3468
4956.827 | 47.3565
4957.387 | 47.3672
4958.935 | 47.3734
4959.512 | 47.3805
4961.11 | 47.3907
4961.736 | 47.3939
4962.806 | 47.4026
4963.498 | 47.4107
4965.146 | 47.4208
4965.706 | 47.4252
4966.743 | 47.4312
4967.682 | 47.4421
4968.819 | 47.4507
4969.379 | 47.4526
4970.549 | 47.4618
4972.031 | 47.4709
4972.805 | 47.4823
4973.415 | 47.4883
4974.98 | 47.4966
4975.836 | 47.5044
4976.709 | 47.5153
4977.418 | 47.5193
4979.015 | 47.527
4979.015 | 47.5331
4980.762 | 47.5423
4981.783 | 47.5501
4982.343 | 47.5552
4983.397 | 47.5645
4984.138 | 47.5695
4985.753 | 47.5822
4986.329 | 47.5869
4987.268 | 47.5935
4989.031 | 47.6048
4989.805 | 47.6117
4990.349 | 47.616
4992.012 | 47.6242
4992.787 | 47.6305
4993.38 | 47.6371
4995.175 | 47.6448
4995.916 | 47.6527
4996.46 | 47.6599
4998.256 | 47.6684
4998.914 | 47.6744
4999.491 | 47.6838
5000.249 | 47.6922
5002.011 | 47.698
5002.884 | 47.7041
5004.021 | 47.7149
5005.256 | 47.7177
5005.849 | 47.7267
5007.184 | 47.7315
5007.958 | 47.7416
5008.946 | 47.7505
5009.539 | 47.7587
5011.022 | 47.7647
5011.862 | 47.7728
5012.966 | 47.7801
5013.542 | 47.7826
5014.58 | 47.7946
5016.178 | 47.8017
5016.804 | 47.8116
5017.973 | 47.8161
5018.55 | 47.8253
5019.983 | 47.8386
5020.559 | 47.8412
5022.042 | 47.8491
5022.734 | 47.8512
5024.167 | 47.863
5024.826 | 47.8695
5025.534 | 47.8742
5026.737 | 47.8846
5027.297 | 47.8894
5028.878 | 47.8997
5029.883 | 47.9057
5030.855 | 47.9112
5031.365 | 47.9207
5032.897 | 47.9326
5033.787 | 47.9351
5034.479 | 47.9425
5035.451 | 47.9503
5036.225 | 47.9591
5038.07 | 47.965
5038.729 | 47.9729
5039.915 | 47.9809
5041.233 | 47.9896
5042.04 | 47.9904
5042.534 | 47.9976
5043.835 | 48.0055
5044.412 | 48.015
5046.059 | 48.0209
5046.52 | 48.0305
5047.953 | 48.0385
5048.744 | 48.0404
5049.798 | 48.0466
5050.935 | 48.0517
5051.479 | 48.0562
5052.483 | 48.0569
5053.488 | 48.0626
5054.526 | 48.071
5055.992 | 48.0828
5056.552 | 48.0871
5057.376 | 48.0928
5058.941 | 48.1049
5059.946 | 48.1111
5061.066 | 48.1184
5062.334 | 48.1275
5062.334 | 48.1352
5063.8 | 48.1414
5064.393 | 48.1461
5066.057 | 48.1592
5066.65 | 48.1638
5068.116 | 48.175
5068.94 | 48.1807
5069.417 | 48.1857
5070.686 | 48.1969
5071.262 | 48.2042
5072.942 | 48.2127
5074.063 | 48.217
5074.886 | 48.2269
5075.43 | 48.2301
5077.225 | 48.2417
5077.901 | 48.2511
5078.988 | 48.2594
5079.466 | 48.2688
5080.24 | 48.2758
5082.167 | 48.2856
5082.892 | 48.2932
5083.814 | 48.3029
5084.951 | 48.3083
5085.363 | 48.3156
5086.961 | 48.3275
5087.587 | 48.3318
5088.657 | 48.3402
5089.333 | 48.3491
5091.145 | 48.3575
5091.837 | 48.3645
5092.528 | 48.3711
5094.027 | 48.3793
5094.867 | 48.3853
5096.086 | 48.3968
5096.778 | 48.4031
5097.338 | 48.4077
5098.442 | 48.4193
5100.106 | 48.425
5100.781 | 48.4337
5101.506 | 48.4409
5102.626 | 48.448
5103.977 | 48.4558
5104.52 | 48.4676
5105.871 | 48.4746
5106.464 | 48.4818
5107.436 | 48.4881
5108.886 | 48.4973
5109.479 | 48.5043
5111.159 | 48.51
5111.719 | 48.5193
5112.872 | 48.5258
5113.844 | 48.5367
5114.47 | 48.5433
5115.326 | 48.5501
5116.068 | 48.5614
5118.012 | 48.5696
5119.23 | 48.578
5119.889 | 48.5854
5121.075 | 48.5919
5121.866 | 48.6018
5122.426 | 48.6054
5123.332 | 48.6145
5124.881 | 48.6254
5125.852 | 48.6302
5126.446 | 48.639
5127.5 | 48.6458
5128.883 | 48.6557
5129.707 | 48.6636
5130.975 | 48.6725
5131.568 | 48.6796
5132.623 | 48.6873
5133.545 | 48.6954
5134.879 | 48.7023
5136.098 | 48.7126
5136.675 | 48.7182
5137.68 | 48.7243
5138.948 | 48.7357
5140.101 | 48.7416
5141.386 | 48.7504
5141.386 | 48.7542
5142.803 | 48.7647
5143.264 | 48.7725
5144.038 | 48.7782
5146.246 | 48.7871
5146.987 | 48.7967
5147.745 | 48.8031
5148.338 | 48.8094
5149.853 | 48.8226
5150.446 | 48.8259
5152.225 | 48.8389
5152.933 | 48.8486
5154.185 | 48.8578
5154.943 | 48.8654
5155.454 | 48.8741
5156.986 | 48.879
5158.04 | 48.889
5158.567 | 48.895
5160.198 | 48.9061
5160.906 | 48.9119
5162.043 | 48.9201
5162.554 | 48.9269
5163.377 | 48.9337
5165.057 | 48.9446
5166.161 | 48.9532
5166.853 | 48.9628
5167.528 | 48.9699
5168.319 | 48.9742
5169.966 | 48.9837
5170.938 | 48.9935
5171.548 | 48.9956
5172.635 | 49.0063
5173.837 | 49.0142
5174.397 | 49.022
5175.386 | 49.03
5176.868 | 49.0393
5178.021 | 49.0451
5178.73 | 49.0523
5179.421 | 49.0651
5181.184 | 49.0697
5181.711 | 49.0747
5182.98 | 49.0859
5183.77 | 49.0933
5184.973 | 49.1008
5185.879 | 49.1081
5186.768 | 49.1172
5188.07 | 49.1285
5188.844 | 49.1366
5189.47 | 49.1444
5190.343 | 49.1523
5191.084 | 49.1576
5193.028 | 49.1665
5193.522 | 49.1764
5195.103 | 49.1794
5195.779 | 49.1912
5196.866 | 49.2003
5197.459 | 49.2058
5198.332 | 49.2152
5199.04 | 49.2234
5201.05 | 49.2325
5201.791 | 49.2402
5202.417 | 49.2475
5203.933 | 49.2561
5204.493 | 49.2636
5205.531 | 49.2719
5206.766 | 49.2806
5207.672 | 49.2898
5208.479 | 49.2938
5209.632 | 49.3032
5210.934 | 49.3161
5211.543 | 49.315
5212.416 | 49.3271
5213.948 | 49.3408
5215.101 | 49.3477
5215.711 | 49.3513
5217.309 | 49.3677
5217.309 | 49.3713
5218.923 | 49.3819
5219.417 | 49.3849
5220.817 | 49.3963
5221.657 | 49.4011
5222.893 | 49.4145
5224.029 | 49.4202
5224.54 | 49.4304
5225.265 | 49.4336
5226.286 | 49.4435
5227.966 | 49.4495
5228.625 | 49.4571
5229.63 | 49.467
5230.898 | 49.4782
5231.376 | 49.4817
5232.958 | 49.4937
5233.452 | 49.5013
5235.082 | 49.4993
5235.873 | 49.5047
5236.483 | 49.5083
5238.146 | 49.5157
5238.904 | 49.522
5239.563 | 49.526
5240.848 | 49.5344
5242.083 | 49.5397
5242.94 | 49.5508
5243.418 | 49.5515
5244.917 | 49.5632
5246.169 | 49.5715
5246.926 | 49.5781
5248.014 | 49.5867
5248.903 | 49.5953
5249.776 | 49.6021
5250.929 | 49.6071
5251.522 | 49.6147
5252.362 | 49.6235
5253.532 | 49.6274
5254.899 | 49.6367
5255.509 | 49.6455
5256.612 | 49.6527
5257.914 | 49.6589
5258.77 | 49.6656
5260.039 | 49.6753
5260.813 | 49.6826
5261.966 | 49.6907
5263.102 | 49.6978
5263.778 | 49.7083
5264.453 | 49.7164
5265.606 | 49.7227
5266.232 | 49.7326
5267.863 | 49.7373
5268.456 | 49.7463
5269.955 | 49.7539
5270.449 | 49.7613
5271.19 | 49.7715
5272.146 | 49.7751
5273.908 | 49.7846
5274.584 | 49.7936
5275.918 | 49.8001
5276.511 | 49.806
5277.763 | 49.8144
5278.933 | 49.8256
5280.02 | 49.8309
5280.498 | 49.84
5281.799 | 49.8457
5283.051 | 49.8538
5283.743 | 49.8624
5284.929 | 49.8734
5285.769 | 49.8766
5286.378 | 49.8865
5287.169 | 49.8932
5288.997 | 49.9044
5289.459 | 49.9097
5290.842 | 49.9202
5291.468 | 49.9262
5292.836 | 49.9357
5293.429 | 49.9439
5294.384 | 49.9518
5295.257 | 49.959
5297.02 | 49.9666
5297.431 | 49.9713
5298.453 | 49.9859
5299.82 | 49.9913
5300.578 | 49.9972
5301.912 | 50.0078
5302.521 | 50.0134
5303.691 | 50.0199
5304.976 | 50.0287
5306.096 | 50.0418
5306.87 | 50.0484
5307.595 | 50.0561
5308.468 | 50.0584
5309.374 | 50.0675
5311.054 | 50.0764
5312.339 | 50.0868
5312.339 | 50.0902
5313.756 | 50.1044
5314.975 | 50.1096
5316.128 | 50.1151
5316.77 | 50.1247
5317.825 | 50.1346
5318.385 | 50.14
5320.197 | 50.1491
5320.921 | 50.1579
5321.778 | 50.162
5322.371 | 50.1689
5323.952 | 50.1801
5324.479 | 50.1843
5326.11 | 50.1943
5326.868 | 50.1973
5328.005 | 50.2037
5328.762 | 50.2122
5329.8 | 50.2224
5330.377 | 50.2291
5332.024 | 50.2389
5332.782 | 50.2454
5334.231 | 50.2545
5335.022 | 50.2636
5335.5 | 50.2727
5336.62 | 50.2809
5338.234 | 50.2892
5338.712 | 50.2964
5339.387 | 50.2991
5340.969 | 50.3148
5341.545 | 50.3217
5342.896 | 50.3281
5343.456 | 50.3345
5344.971 | 50.3417
5345.416 | 50.3502
5347.08 | 50.3573
5347.508 | 50.3653
5348.266 | 50.3717
5350.111 | 50.3817
5350.852 | 50.3895
5351.462 | 50.3969
5352.977 | 50.4039
5353.949 | 50.413
5354.888 | 50.4202
5355.464 | 50.4282
5356.255 | 50.4339
5357.919 | 50.4422
5358.38 | 50.4496
5359.154 | 50.4593
5360.9 | 50.4667
5361.708 | 50.4727
5362.679 | 50.4833
5363.866 | 50.4866
5364.459 | 50.5015
5365.2 | 50.502
5366.88 | 50.5137
5367.44 | 50.5228
5368.494 | 50.5295
5369.054 | 50.5385
5370.833 | 50.5433
5371.706 | 50.5538
5372.481 | 50.5577
5373.963 | 50.5729
5374.589 | 50.5791
5376.006 | 50.5813
5376.764 | 50.5919
5377.39 | 50.6001
5378.18 | 50.6041
5379.416 | 50.6138
5380.931 | 50.6226
5382.167 | 50.6295
5382.974 | 50.6354
5383.501 | 50.6416
5384.423 | 50.6517
5385.066 | 50.6601
5386.73 | 50.67
5387.273 | 50.6762
5388.772 | 50.6854
5389.349 | 50.6852
5391.012 | 50.6969
5391.787 | 50.7054
5392.643 | 50.7134
5393.384 | 50.7213
5395.032 | 50.7323
5395.608 | 50.7366
5396.481 | 50.7462
5397.206 | 50.7499
5398.837 | 50.7585
5399.446 | 50.7668
5400.517 | 50.7759
5402.066 | 50.7831
5402.84 | 50.7899
5403.976 | 50.7994
5405.261 | 50.8076
5405.838 | 50.8161
5406.48 | 50.8218
5408.111 | 50.8315
5409.264 | 50.8378
5409.808 | 50.8423
5410.516 | 50.8483
5411.966 | 50.8607
5412.723 | 50.8689
5413.942 | 50.8784
5414.519 | 50.8846
5415.903 | 50.8944
5416.759 | 50.9022
5417.352 | 50.9084
5418.439 | 50.9159
5419.971 | 50.9274
5421.075 | 50.9338
5421.767 | 50.9424
5422.492 | 50.9484
5423.958 | 50.958
5424.419 | 50.9637
5425.177 | 50.9691
5426.956 | 50.9793
5427.812 | 50.9874
5428.949 | 50.9935
5430.053 | 51.0004
5430.497 | 51.0076
5431.271 | 51.0145
5432.902 | 51.0276
5433.495 | 51.0343
5434.302 | 51.0403
5435.917 | 51.051
5436.74 | 51.0582
5437.91 | 51.0623
5438.454 | 51.0749
5439.343 | 51.0783
5440.892 | 51.0837
5441.765 | 51.095
5442.456 | 51.1027
5443.461 | 51.11
5445.109 | 51.1204
5445.734 | 51.1265
5447.003 | 51.1332
5447.761 | 51.1438
5448.403 | 51.1499
5450.017 | 51.1584
5450.61 | 51.1671
5451.236 | 51.1741
5452.669 | 51.1839
5452.669 | 51.1889
5454.926 | 51.1982
5455.816 | 51.2047
5456.952 | 51.2158
5457.644 | 51.2179
5458.682 | 51.2322
5459.258 | 51.2335
5460.774 | 51.2466
5461.334 | 51.2536
5462.915 | 51.2618
5463.443 | 51.2673
5465.189 | 51.2773
5465.946 | 51.2869
5466.457 | 51.2922
5468.104 | 51.3043
5468.879 | 51.3071
5469.488 | 51.3119
5470.987 | 51.3253
5471.432 | 51.3334
5472.568 | 51.3402
5473.853 | 51.3516
5474.43 | 51.3547
5475.533 | 51.3644
5477.065 | 51.3719
5477.84 | 51.3805
5478.993 | 51.3882
5479.783 | 51.3954
5480.36 | 51.4003
5482.04 | 51.4087
5482.584 | 51.413
5484.05 | 51.4246
5484.873 | 51.4309
5486.01 | 51.4403
5486.817 | 51.4487
5487.97 | 51.4549
5488.514 | 51.4621
5489.667 | 51.4713
5490.474 | 51.4823
5491.907 | 51.49
5493.011 | 51.4954
5493.653 | 51.505
5494.444 | 51.5138
5496.141 | 51.5219
5496.783 | 51.5247
5497.475 | 51.5357
5498.99 | 51.5419
5499.699 | 51.5517
5501.05 | 51.5602
5501.939 | 51.5671
5502.796 | 51.5768
5503.949 | 51.584
5504.509 | 51.5856
5505.975 | 51.5989
5506.831 | 51.6063
5507.424 | 51.6142
5508.792 | 51.6199
5509.731 | 51.6296
5510.422 | 51.6381
5511.856 | 51.6448
5512.795 | 51.6544
5513.453 | 51.6572
5514.952 | 51.6659
5515.71 | 51.6763
5516.567 | 51.6861
5518.016 | 51.6956
5518.791 | 51.7001
5519.911 | 51.7109
5520.52 | 51.7185
5521.706 | 51.729
5522.266 | 51.7339
5523.864 | 51.7445
5524.49 | 51.752
5525.824 | 51.7625
5526.632 | 51.7671
5528.098 | 51.7738
5528.724 | 51.7805
5530.008 | 51.7889
5530.47 | 51.7971
5532.068 | 51.8057
5532.644 | 51.8133
5533.616 | 51.8257
5534.868 | 51.8302
5535.741 | 51.8393
5536.861 | 51.846
5537.454 | 51.8539
5538.64 | 51.8614
5540.189 | 51.8718
5540.716 | 51.8762
5541.572 | 51.8877
5542.923 | 51.8963
5543.45 | 51.8989
5543.994 | 51.9068
5545.756 | 51.912
5546.465 | 51.9236
5547.898 | 51.9328
5549.018 | 51.941
5549.578 | 51.9444
5550.484 | 51.9519
5551.917 | 51.9639
5553.449 | 51.972
5553.449 | 51.9791
5554.948 | 51.988
5555.722 | 51.9932
5557.04 | 52.002
5557.831 | 52.0108
5558.407 | 52.0185
5560.055 | 52.0269
5560.565 | 52.0324
5561.224 | 52.0389
5563.085 | 52.0494
5563.893 | 52.0562
5564.519 | 52.066
5565.787 | 52.0732
5566.66 | 52.082
5568.06 | 52.09
5568.884 | 52.0994
5569.971 | 52.105
5570.729 | 52.1076
5572.047 | 52.1208
5572.837 | 52.1278
5573.908 | 52.138
5573.908 | 52.1444
5575.671 | 52.1486
5577.17 | 52.1626
5577.17 | 52.1753
5578.883 | 52.2117
5579.789 | 52.2328
5580.744 | 52.2456
5581.436 | 52.2598
5583.083 | 52.2578
5583.89 | 52.2452
5584.467 | 52.2378
5585.933 | 52.2569
5586.79 | 52.2641
5587.91 | 52.2622
5588.486 | 52.2812
5589.26 | 52.2732
5590.924 | 52.2689
5591.484 | 52.3698
5592.539 | 52.36
5593.066 | 52.3771
5594.713 | 52.3767
5595.388 | 52.3498
5596.821 | 52.3448
5597.35 | 52.3436
5598.074 | 52.4067
5600.035 | 52.3793
5600.743 | 52.3688
5601.418 | 52.3545
5602.934 | 52.3172
5603.494 | 52.3231
5604.499 | 52.3295
5606.097 | 52.3376
5606.871 | 52.3448
5607.398 | 52.3511
5608.139 | 52.3565
5609.803 | 52.3658
5610.396 | 52.3751
5611.961 | 52.3807
5612.883 | 52.3922
5613.46 | 52.3977
5614.893 | 52.4057
5615.651 | 52.4172
5616.326 | 52.4211
5617.957 | 52.4308
5618.748 | 52.4408
5619.324 | 52.4451
5620.988 | 52.453
5621.531 | 52.4605
5622.767 | 52.469
5623.327 | 52.4762
5624.398 | 52.4829
5625.963 | 52.4901
5627.033 | 52.5015
5627.56 | 52.5069
5628.335 | 52.5152
5629.092 | 52.5214
5630.937 | 52.5273
5631.679 | 52.54
5632.288 | 52.5436
5633.771 | 52.5523
5634.825 | 52.56
5636.011 | 52.5698
5636.62 | 52.5741
5638.086 | 52.5847
5638.877 | 52.5918
5640.014 | 52.6032
5640.771 | 52.6053
5641.414 | 52.6138
5642.468 | 52.622
5644.033 | 52.6306
5644.494 | 52.6403
5645.862 | 52.6465
5646.553 | 52.651
5647.525 | 52.665
5648.283 | 52.6698
5649.716 | 52.6742
5650.391 | 52.683
5652.022 | 52.6896
5652.796 | 52.6995
5653.719 | 52.7045
5654.79 | 52.7168
5655.679 | 52.7246
5656.272 | 52.7301
5657.87 | 52.7375
5658.48 | 52.7453
5659.303 | 52.7528
5661.148 | 52.7656
5661.807 | 52.7724
5662.894 | 52.7777
5663.355 | 52.7856
5664.822 | 52.7951
5666.09 | 52.8023
5666.765 | 52.8073
5667.474 | 52.818
5668.281 | 52.8221
5669.879 | 52.831
5670.768 | 52.8369
5672.102 | 52.8497
5672.844 | 52.8563
5673.437 | 52.8626
5675.067 | 52.8718
5675.825 | 52.8783
5677.011 | 52.8868
5677.884 | 52.8943
5678.659 | 52.9009
5679.861 | 52.9061
5681.129 | 52.9121
5681.805 | 52.9197
5682.892 | 52.9281
5683.452 | 52.9394
5684.259 | 52.9423
5685.346 | 52.9508
5686.862 | 52.9582
5687.471 | 52.9624
5688.427 | 52.9741
5690.074 | 52.9832
5690.651 | 52.9891
5691.54 | 52.9945
5692.891 | 53.0024
5693.797 | 53.0101
5694.357 | 53.0204
5696.021 | 53.0266
5696.449 | 53.0341
5697.75 | 53.0422
5698.294 | 53.0518
5699.167 | 53.0596
5700.979 | 53.0672
5701.424 | 53.0727
5702.725 | 53.0862
5703.318 | 53.092
5704.85 | 53.0988
5705.707 | 53.1115
5706.629 | 53.1198
5707.288 | 53.1228
5708.803 | 53.1295
5709.825 | 53.1396
5710.385 | 53.1471
5712.147 | 53.1572
5712.889 | 53.1618
5713.926 | 53.1705
5715.014 | 53.1813
5715.607 | 53.1868
5716.611 | 53.1872
5717.995 | 53.2006
5718.835 | 53.2087
5719.955 | 53.2171
5720.697 | 53.225
5721.372 | 53.2304
5723.036 | 53.2413
5723.629 | 53.2477
5724.716 | 53.2582
5725.375 | 53.2677
5726.33 | 53.2704
5727.994 | 53.28
5728.538 | 53.2878
5730.07 | 53.2981
5730.844 | 53.3059
5731.486 | 53.3131
5732.952 | 53.3198
5733.71 | 53.329
5734.336 | 53.3376
5736.099 | 53.348
5736.823 | 53.3548
5737.515 | 53.3626
5738.306 | 53.3654
5739.377 | 53.3763
5740.826 | 53.386
5741.897 | 53.3886
5742.473 | 53.3971
5744.088 | 53.4036
5744.796 | 53.4114
5745.356 | 53.4244
5746.822 | 53.4285
5747.876 | 53.4373
5748.782 | 53.4439
5749.886 | 53.4523
5750.463 | 53.4593
5751.286 | 53.4679
5752.093 | 53.4757
5753.873 | 53.4826
5754.894 | 53.4893
5755.437 | 53.4971
5756.278 | 53.5044
5757.579 | 53.5161
5758.139 | 53.5211
5759.836 | 53.5285
5760.247 | 53.5373
5761.17 | 53.5478
5762.158 | 53.5563
5763.097 | 53.5627
5764.86 | 53.5688
5765.403 | 53.579
5766.178 | 53.5865
5767.907 | 53.5962
5768.714 | 53.6021
5769.406 | 53.6136
5770.131 | 53.6198
5770.955 | 53.627
5772.75 | 53.6335
5773.722 | 53.6411
5774.496 | 53.6461
5775.847 | 53.6569
5776.654 | 53.6634
5777.363 | 53.6705
5778.845 | 53.6785
5779.982 | 53.6849
5781.052 | 53.6943
5781.596 | 53.6978
5782.337 | 53.705
5783.095 | 53.7128
5784.89 | 53.722
5785.599 | 53.728
5786.851 | 53.7357
5787.411 | 53.7429
5789.371 | 53.7546
5789.832 | 53.7591
5790.705 | 53.7665
5791.414 | 53.7736
5793.077 | 53.7809
5793.654 | 53.7914
5794.725 | 53.7961
5795.417 | 53.8069
5797.014 | 53.8197
5797.904 | 53.8278
5798.365 | 53.8322
5799.996 | 53.8381
5800.408 | 53.8492
5801.857 | 53.8615
5802.335 | 53.8614
5803.752 | 53.8675
5804.707 | 53.8766
5806.19 | 53.8858
5806.733 | 53.8926
5807.293 | 53.9026
5808.611 | 53.9095
5810.011 | 53.9158
5810.489 | 53.926
5811.906 | 53.9356
5811.906 | 53.9393
5813.751 | 53.9506
5814.261 | 53.9538
5816.057 | 53.9633
5816.864 | 53.9727
5817.424 | 53.9806
5818.264 | 53.9859
5819.961 | 53.9942
5820.488 | 54.0051
5821.311 | 54.0129
5822.926 | 54.0188
5823.716 | 54.0302
5824.754 | 54.035
5825.858 | 54.0433
5826.303 | 54.049
5827.785 | 54.0615
5829.021 | 54.0716
5829.729 | 54.0769
5830.454 | 54.084
5831.277 | 54.0923
5832.595 | 54.101
5834.028 | 54.1091
5834.786 | 54.1165
5835.923 | 54.1246
5836.417 | 54.1333
5837.142 | 54.1422
5838.904 | 54.1478
5839.958 | 54.1554
5840.519 | 54.163
5841.54 | 54.1693
5842.891 | 54.18
5844.077 | 54.1891
5844.867 | 54.1963
5846.02 | 54.201
5846.696 | 54.2107
5847.404 | 54.2182
5848.903 | 54.226
5849.463 | 54.2347
5850.797 | 54.2399
5851.374 | 54.2477
5852.247 | 54.2497
5853.384 | 54.257
5854.076 | 54.2608
5855.756 | 54.2725
5856.299 | 54.2826
5857.996 | 54.2917
5858.474 | 54.2967
5859.759 | 54.3068
5860.368 | 54.3115
5861.834 | 54.321
5862.295 | 54.3307
5863.037 | 54.3368
5864.832 | 54.3435
5865.738 | 54.3519
5866.414 | 54.3615
5867.6 | 54.3679
5868.193 | 54.3745
5869.774 | 54.3856
5870.416 | 54.3902
5871.899 | 54.3977
5872.624 | 54.4101
5873.316 | 54.4155
5874.93 | 54.4258
5876.149 | 54.433
5876.907 | 54.443
5876.907 | 54.445
5878.752 | 54.4518
5880.251 | 54.4654
5880.251 | 54.4696
5881.766 | 54.4801
5882.524 | 54.4858
5883.199 | 54.4941
5884.715 | 54.503
5885.291 | 54.5046
5886.214 | 54.5198
5886.988 | 54.5254
5888.717 | 54.5383
5889.294 | 54.543
5890.398 | 54.5469
5891.93 | 54.558
5893.198 | 54.5673
5893.89 | 54.5752
5894.796 | 54.5843
5895.372 | 54.5861
5897.053 | 54.5959
5897.827 | 54.6033
5899.26 | 54.6141
5899.919 | 54.6251
5900.545 | 54.632
5901.912 | 54.6384
5903.016 | 54.6474
5903.609 | 54.656
5904.334 | 54.6669
5905.849 | 54.668
5906.936 | 54.6792
5907.496 | 54.6868
5908.88 | 54.6939
5909.341 | 54.6984
5910.61 | 54.709
5911.878 | 54.7165
5913.196 | 54.7263
5913.855 | 54.7345
5914.431 | 54.7403
5915.815 | 54.748
5916.902 | 54.754
5917.808 | 54.7642
5918.912 | 54.771
5920.032 | 54.781
5920.757 | 54.7866
5921.432 | 54.7923
5923.112 | 54.8011
5923.804 | 54.8096
5924.348 | 54.8183
5925.863 | 54.8278
5926.456 | 54.8301
5928.005 | 54.8395
5928.713 | 54.8521
5929.85 | 54.8557
5930.426 | 54.8646
5931.958 | 54.8708
5932.749 | 54.8796
5933.441 | 54.8855
5934.478 | 54.8942
5935.796 | 54.9043
5936.834 | 54.9112
5937.312 | 54.9221
5938.695 | 54.9281
5939.618 | 54.9346
5940.178 | 54.9437
5941.825 | 54.9509
5942.385 | 54.9612
5943.275 | 54.9654
5945.021 | 54.9759
5945.433 | 54.9835
5946.471 | 54.9919
5948.019 | 54.9992
5948.694 | 55.0084
5949.963 | 55.0114
5950.506 | 55.0175
5951.841 | 55.0291
5952.467 | 55.0346
5952.467 | 55.0439
5954.773 | 55.0528
5956.025 | 55.0649
5956.601 | 55.0691
5957.557 | 55.0756
5958.364 | 55.0845
5959.237 | 55.0934
5960.884 | 55.1023
5961.559 | 55.11
5962.713 | 55.118
5963.322 | 55.1213
5964.772 | 55.1309
5965.776 | 55.1426
5966.633 | 55.1476
5967.341 | 55.1567
5968.379 | 55.1627
5969.763 | 55.1685
5970.553 | 55.1769
5971.179 | 55.1866
5972.069 | 55.1925
5974.128 | 55.201
5974.77 | 55.2081
5975.331 | 55.2188
5976.533 | 55.2245
5977.653 | 55.2365
5978.197 | 55.2411
5979.35 | 55.2488
5980.174 | 55.2562
5982.117 | 55.2672
5982.776 | 55.2766
5983.336 | 55.2792
5984.423 | 55.2886
5985.099 | 55.2941
5986.581 | 55.3028
5987.125 | 55.3105
5988.822 | 55.3239
5989.975 | 55.3268
5990.765 | 55.3382
5991.82 | 55.3435
5992.792 | 55.3518
5993.895 | 55.3603
5994.933 | 55.3672
5995.707 | 55.3734
5996.3 | 55.3813
5997.865 | 55.3938
5998.771 | 55.4007
5999.331 | 55.4103
6000.254 | 55.4114
6001.95 | 55.4237
6002.708 | 55.4312
6003.861 | 55.4392
6005.13 | 55.4459
6005.821 | 55.4541
6006.53 | 55.4583
6007.567 | 55.4698
6008.852 | 55.478
6009.758 | 55.4851
6011.06 | 55.4926
6011.817 | 55.5008
6012.806 | 55.5095
6013.926 | 55.519
6014.404 | 55.5268
6015.145 | 55.5345
6016.825 | 55.5432
6017.402 | 55.5501
6018.357 | 55.5606
6020.021 | 55.5641
6020.68 | 55.5723
6021.273 | 55.5798
6022.854 | 55.588
6023.628 | 55.598
6024.435 | 55.6042
6025.605 | 55.6114
6026.84 | 55.6194
6027.648 | 55.6302
6028.422 | 55.6378
6029.46 | 55.6436
6031.025 | 55.6487
6031.683 | 55.6583
6032.276 | 55.6658
6033.759 | 55.6749
6034.368 | 55.6809
6035.39 | 55.6904
6036.559 | 55.6963
6037.581 | 55.7046
6038.833 | 55.7116
6039.837 | 55.723
6040.43 | 55.73
6041.32 | 55.736
6042.852 | 55.7425
6044.269 | 55.7558
6044.894 | 55.7616
6045.883 | 55.7665
6046.591 | 55.7713
6047.777 | 55.7852
6048.568 | 55.7939
6049.227 | 55.7978
6050.841 | 55.8067
6051.846 | 55.8157
6052.933 | 55.8237
6053.79 | 55.8315
6054.91 | 55.8363
6055.997 | 55.847
6056.541 | 55.8536
6057.381 | 55.8622
6058.237 | 55.8685
6059.802 | 55.8805
6060.955 | 55.8878
6061.713 | 55.8927
6062.454 | 55.9041
6064.019 | 55.9125
6064.793 | 55.916
6065.37 | 55.9257
6067.017 | 55.9358
6067.775 | 55.9471
6068.566 | 55.9532
6069.669 | 55.9641
6070.971 | 55.9723
6070.971 | 55.9738
6072.766 | 55.9849
6073.425 | 55.9913
6074.166 | 55.9975
6075.27 | 56.0042
6076.851 | 56.0182
6077.543 | 56.0268
6078.861 | 56.0364
6079.635 | 56.0397
6080.904 | 56.0487
6081.777 | 56.0553
6082.864 | 56.0644
6083.655 | 56.0719
6084.264 | 56.0757
6086.027 | 56.0841
6086.751 | 56.093
6088.003 | 56.0987
6088.827 | 56.1098
6089.519 | 56.1167
6090.524 | 56.1251
6091.117 | 56.1366
6092.863 | 56.1427
6093.802 | 56.1463
6094.461 | 56.1567
6095.432 | 56.1621
6096.058 | 56.1711
6097.854 | 56.1809
6098.678 | 56.1874
6099.831 | 56.1939
6100.391 | 56.205
6101.725 | 56.2117
6102.499 | 56.2168
6103.932 | 56.2288
6104.756 | 56.2366
6105.333 | 56.2421
6106.897 | 56.2553
6107.77 | 56.2588
6108.594 | 56.2636
6109.895 | 56.2689
6110.373 | 56.2806
6111.806 | 56.2872
6112.366 | 56.2954
6113.898 | 56.3034
6114.458 | 56.3097
6115.579 | 56.3192
6116.237 | 56.3268
6117.819 | 56.3042
6118.708 | 56.3077
6119.614 | 56.317
6120.883 | 56.325
6121.723 | 56.3296
6122.299 | 56.3364
6123.436 | 56.3407
6124.062 | 56.3474
6125.841 | 56.3566
6126.5 | 56.3631
6127.192 | 56.3705
6128.081 | 56.376
6129.02 | 56.3812
6130.849 | 56.395
6131.969 | 56.3999
6132.727 | 56.405
6133.418 | 56.4108
6134.802 | 56.4183
6135.675 | 56.422
6136.35 | 56.4352
6138.146 | 56.4442
6138.788 | 56.4522
6139.711 | 56.4571
6140.485 | 56.4656
6141.144 | 56.4684
6142.989 | 56.4813
6143.648 | 56.4863
6144.9 | 56.4946
6146.201 | 56.5018
6146.761 | 56.5104
6147.667 | 56.5171
6148.853 | 56.523
6148.853 | 56.528
6150.731 | 56.5382
6151.439 | 56.5445
6152.461 | 56.5536
6153.499 | 56.5601
6154.652 | 56.5652
6155.409 | 56.5745
6156.925 | 56.5842
6157.37 | 56.5887
6158.111 | 56.5947
6159.84 | 56.6058
6160.746 | 56.6104
6161.372 | 56.6191
6162.871 | 56.6237
6163.761 | 56.6323
6164.898 | 56.6356
6165.705 | 56.6482
6166.808 | 56.6547
6167.418 | 56.6615
6168.192 | 56.6674
6169.839 | 56.6764
6170.416 | 56.6839
6171.24 | 56.6897
6172.936 | 56.6996
6173.694 | 56.7065
6174.32 | 56.7101
6175.885 | 56.7232
6176.774 | 56.7291
6177.334 | 56.7327
6178.817 | 56.7448
6179.426 | 56.751
6180.283 | 56.7585
6181.848 | 56.7654
6182.639 | 56.7744
6183.808 | 56.7792
6184.714 | 56.7884
6185.884 | 56.7931
6186.296 | 56.8021
6187.07 | 56.8124
6188.75 | 56.8159
6189.903 | 56.8242
6190.677 | 56.8312
6191.83 | 56.8411
6193.049 | 56.847
6193.626 | 56.8535
6194.614 | 56.8607
6195.8 | 56.8682
6196.36 | 56.8784
6197.53 | 56.8843
6198.106 | 56.8927
6199.918 | 56.8973
6200.61 | 56.9077
6201.319 | 56.9112
6202.109 | 56.9196
6203.954 | 56.9262
6204.399 | 56.9354
6205.14 | 56.9421
6206.969 | 56.9496
6207.759 | 56.955
6208.55 | 56.9633
6209.769 | 56.9697
6210.757 | 56.9785
6211.515 | 56.9861
6212.19 | 56.9935
6213.805 | 57.0026
6215.139 | 57.0092
6215.897 | 57.0149
6216.72 | 57.0204
6217.297 | 57.0298
6218.335 | 57.0359
6219.817 | 57.0451
6220.707 | 57.0482
6221.185 | 57.0567
6222.815 | 57.0567
6223.903 | 57.0657
6224.693 | 57.0693
6225.286 | 57.0766
6226.884 | 57.0856
6226.884 | 57.0913
6228.63 | 57.0986
6229.997 | 57.1086
6230.722 | 57.1076
6232.007 | 57.1197
6232.831 | 57.1297
6233.967 | 57.1346
6235.104 | 57.1424
6235.779 | 57.1477
6236.899 | 57.1563
6237.624 | 57.1627
6238.25 | 57.1675
6239.881 | 57.1788
6240.688 | 57.1877
6241.298 | 57.1914
6242.945 | 57.2015
6243.637 | 57.2062
6244.526 | 57.2177
6245.152 | 57.2229
6246.849 | 57.2309
6247.425 | 57.2366
6249.04 | 57.2498
6249.797 | 57.2522
6249.797 | 57.2567
6251.626 | 57.2689
6252.894 | 57.2762
6253.817 | 57.2856
6254.69 | 57.293
6255.382 | 57.302
6256.502 | 57.3087
6257.342 | 57.3143
6258.907 | 57.3225
6259.533 | 57.3264
6260.851 | 57.3373
6261.427 | 57.3411
6263.058 | 57.351
6263.783 | 57.358
6264.343 | 57.362
6265.101 | 57.3745
6266.072 | 57.3809
6267.72 | 57.3886
6268.708 | 57.3979
6269.301 | 57.4026
6270.059 | 57.4093
6271.558 | 57.4196
6272.777 | 57.4271
6273.65 | 57.4346
6274.885 | 57.4387
6275.758 | 57.4491
6276.697 | 57.4554
6277.323 | 57.4617
6278.954 | 57.4691
6279.382 | 57.4783
6280.766 | 57.4833
6281.573 | 57.4901
6282.479 | 57.4952
6283.896 | 57.5058
6284.439 | 57.5122
6286.284 | 57.5242
6286.779 | 57.5271
6287.602 | 57.5327
6288.327 | 57.5441
6289.266 | 57.5489
6290.748 | 57.5571
6291.556 | 57.5661
6292.808 | 57.5742
6293.335 | 57.5776
6294.949 | 57.5868
6295.361 | 57.5933
6296.679 | 57.6005
6297.272 | 57.613
6298.919 | 57.6154
6299.38 | 57.6235
6301.176 | 57.6326
6301.719 | 57.6386
6302.263 | 57.6464
6303.004 | 57.6538
6304.635 | 57.6612
6305.557 | 57.6701
6306.233 | 57.6745
6307.896 | 57.6848
6308.984 | 57.6933
6309.774 | 57.6971
6310.911 | 57.7054
6311.52 | 57.7148
6312.575 | 57.7215
6313.267 | 57.7267
6314.914 | 57.7326
6315.737 | 57.7409
6316.314 | 57.7482
6317.203 | 57.7562
6318.719 | 57.7677
6319.839 | 57.7728
6320.366 | 57.7813
6321.091 | 57.7843
6322.705 | 57.7946
6324.023 | 57.8041
6324.748 | 57.8104
6326.099 | 57.8176
6326.791 | 57.8232
6328.042 | 57.8325
6328.8 | 57.8432
6329.393 | 57.8447
6330.744 | 57.855
6331.568 | 57.8642
6332.803 | 57.8718
6333.841 | 57.8776
6334.714 | 57.8838
6335.982 | 57.8936
6336.872 | 57.8981
6338.091 | 57.9059
6338.783 | 57.9153
6339.491 | 57.9233
6340.348 | 57.9293
6341.072 | 57.9397
6342.851 | 57.941
6343.527 | 57.9517
6344.943 | 57.9565
6345.602 | 57.9644
6347.052 | 57.9716
6347.727 | 57.9817
6348.436 | 57.984
6349.49 | 57.9932
6350.857 | 57.999
6351.467 | 58.0076
6352.653 | 58.018
6353.756 | 58.0231
6354.333 | 58.0301
6355.486 | 58.038
6356.82 | 58.0454
6357.38 | 58.0512
6358.434 | 58.0585
6359.868 | 58.0674
6360.444 | 58.0718
6361.943 | 58.0822
6362.371 | 58.0885
6363.393 | 58.0991
6364.743 | 58.1051
6365.897 | 58.1129
6366.473 | 58.1202
6367.181 | 58.1289
6368.763 | 58.1347
6369.521 | 58.143
6370.772 | 58.1459
6371.333 | 58.1552
6372.634 | 58.1674
6373.243 | 58.1714
6374.775 | 58.1826
6376.011 | 58.1884
6376.587 | 58.19
6377.675 | 58.2008
6378.35 | 58.2085
6379.997 | 58.2176
6381.167 | 58.2211
6381.727 | 58.2296
6382.896 | 58.2377
6383.638 | 58.2428
6384.593 | 58.2511
6385.219 | 58.2615
6386.438 | 58.2681
6387.36 | 58.2747
6387.953 | 58.2812
6389.617 | 58.2932
6390.144 | 58.2976
6391.775 | 58.3042
6392.632 | 58.3136
6393.241 | 58.3198
6394.872 | 58.3263
6395.976 | 58.3341
6396.602 | 58.3391
6397.54 | 58.3492
6398.331 | 58.3542
6399.385 | 58.3618
6400.061 | 58.3686
6401.741 | 58.3758
6402.301 | 58.3818
6404.146 | 58.3927
6404.821 | 58.3997
6405.711 | 58.4031
6406.848 | 58.4127
6407.704 | 58.4211
6408.248 | 58.425
6409.763 | 58.4373
6410.356 | 58.4445
6411.822 | 58.4514
6413.091 | 58.4593
6413.766 | 58.4655
6414.557 | 58.4722
6415.117 | 58.4775
6416.303 | 58.4844
6417.769 | 58.4939
6418.477 | 58.4977
6419.96 | 58.5051
6420.652 | 58.5146
6421.228 | 58.5195
6422.299 | 58.5289
6423.864 | 58.5374
6424.621 | 58.5436
6425.215 | 58.549
6426.862 | 58.5567
6427.422 | 58.5641
6428.476 | 58.5727
6429.794 | 58.5799
6430.667 | 58.5872
6431.441 | 58.5914
6432.512 | 58.6019
6433.237 | 58.606
6434.686 | 58.6194
6435.988 | 58.6243
6436.663 | 58.6328
6437.371 | 58.6395
6438.557 | 58.6497
6439.776 | 58.6547
6440.303 | 58.6656
6441.885 | 58.6732
6442.346 | 58.6801
6443.68 | 58.6855
6444.224 | 58.6915
6445.871 | 58.7027
6447.074 | 58.7087
6447.782 | 58.7161
6448.639 | 58.7236
6449.116 | 58.7293
6450.813 | 58.7403
6451.554 | 58.7468
6452.246 | 58.7522
6453.514 | 58.7581
6454.701 | 58.7672
6455.277 | 58.772
6456.15 | 58.785
6457.913 | 58.7873
6458.67 | 58.7983
6459.939 | 58.8091
6460.746 | 58.811
6461.586 | 58.8175
6462.146 | 58.8221
6463.645 | 58.8339
6464.238 | 58.8378
6465.803 | 58.8481
6466.627 | 58.8567
6468.126 | 58.8642
6468.126 | 58.8685
6469.641 | 58.8794
6470.168 | 58.8826
6471.799 | 58.8934
6472.903 | 58.9012
6474.221 | 58.9086
6474.221 | 58.9136
6474.879 | 58.9223
6476.741 | 58.9327
6477.219 | 58.9376
6478.849 | 58.9466
6479.278 | 58.9509
6480.843 | 58.9604
6481.37 | 58.9704
6482.127 | 58.973
6484.005 | 58.98
6484.812 | 58.988
6485.57 | 58.9965
6486.13 | 58.9991
6487.761 | 59.0114
6488.552 | 59.0144
6489.573 | 59.0224
6491.006 | 59.0312
6491.78 | 59.0371
6493.016 | 59.0454
6493.905 | 59.0521
6494.795 | 59.0601
6495.684 | 59.0689
6496.36 | 59.0765
6497.991 | 59.084
6498.864 | 59.092
6499.407 | 59.0965
6500.494 | 59.1025
6501.17 | 59.1097
6502.85 | 59.1211
6503.377 | 59.1229
6504.365 | 59.1348
6505.782 | 59.1421
6506.836 | 59.1487
6507.413 | 59.1534
6508.467 | 59.1598
6509.143 | 59.168
6510.839 | 59.1751
6511.383 | 59.1847
6512.767 | 59.1914
6513.36 | 59.1962
6514.941 | 59.2056
6515.633 | 59.2152
6516.786 | 59.2199
6517.329 | 59.2275
6518.483 | 59.2339
6519.8 | 59.2408
6520.575 | 59.2481
6521.184 | 59.2527
6522.98 | 59.2607
6523.638 | 59.2663
6524.857 | 59.2751
6525.994 | 59.2801
6526.669 | 59.2897
6527.246 | 59.2958
6528.218 | 59.3066
6529.157 | 59.3083
6530.788 | 59.3115
6531.595 | 59.3212
6532.171 | 59.3286
6533.769 | 59.3362
6534.609 | 59.3426
6535.944 | 59.3484
6536.635 | 59.3559
6537.327 | 59.3626
6538.316 | 59.3706
6539.65 | 59.3767
6540.375 | 59.385
6541.528 | 59.3938
6542.78 | 59.4003
6543.241 | 59.4067
6544.888 | 59.4149
6545.349 | 59.4238
6547.128 | 59.4321
6547.804 | 59.4397
6548.364 | 59.446
6549.336 | 59.453
6550.785 | 59.46
6551.395 | 59.4708
6552.202 | 59.4723
6553.816 | 59.4807
6554.953 | 59.4879
6554.953 | 59.4951
6556.864 | 59.5019
6557.424 | 59.5086
6558.264 | 59.5124
6559.746 | 59.5233
6560.307 | 59.5257
6561.229 | 59.534
6562.81 | 59.5422
6563.305 | 59.5475
6564.952 | 59.5582
6565.677 | 59.5629
6566.237 | 59.571
6567.835 | 59.577
6568.773 | 59.5859
6569.679 | 59.5954
6570.783 | 59.6005
6571.211 | 59.603
6572.842 | 59.6131
6573.699 | 59.6195
6574.819 | 59.626
6575.379 | 59.6306
6576.516 | 59.6417
6578.13 | 59.6508
6578.838 | 59.6588
6579.744 | 59.6661
6581.029 | 59.6731
6581.704 | 59.6793
6582.808 | 59.6834
6583.895 | 59.6939
6584.373 | 59.7018
6585.757 | 59.7064
6586.827 | 59.7136
6587.618 | 59.7229
6588.31 | 59.7298
6589.842 | 59.7344
6590.633 | 59.7396
6591.769 | 59.7476
6592.198 | 59.7542
6593.977 | 59.7582
6594.685 | 59.7701
6595.36 | 59.7739
6596.843 | 59.7831
6597.633 | 59.7895
6598.819 | 59.8007
6599.708 | 59.8039
6600.219 | 59.8118
6601.784 | 59.8195
6602.278 | 59.826
6603.909 | 59.8321
6604.716 | 59.8406
6605.243 | 59.8463
6606.792 | 59.8572
6607.335 | 59.862
6608.39 | 59.8681
6609.674 | 59.8777
6610.103 | 59.8792
6611.289 | 59.8927
6611.997 | 59.8989
6613.776 | 59.904
6614.682 | 59.9118
6615.357 | 59.9215
6616.84 | 59.9272
6617.318 | 59.9363
6618.323 | 59.9402
6619.047 | 59.9494
6620.826 | 59.9588
6622.029 | 59.9693
6622.918 | 59.9736
6623.627 | 59.9801
6624.319 | 59.9885
6625.356 | 59.9941
6626.509 | 60.0018
6627.531 | 60.0112
6628.783 | 60.017
6629.804 | 60.0271
6630.908 | 60.032
6631.698 | 60.035
6632.67 | 60.044
6633.28 | 60.0511
6634.943 | 60.0645
6635.504 | 60.0677
6636.475 | 60.0741
6637.793 | 60.082
6638.897 | 60.094
6639.622 | 60.0987
6640.445 | 60.1104
6641.961 | 60.1168
6642.784 | 60.1246
6643.872 | 60.1272
6644.646 | 60.1348
6645.947 | 60.1436
6646.705 | 60.1478
6647.479 | 60.1548
6648.451 | 60.1656
6649.934 | 60.1707
6650.724 | 60.1746
6651.844 | 60.1833
6652.421 | 60.1908
6653.772 | 60.1974
6654.744 | 60.2065
6655.238 | 60.2104
6656.588 | 60.2184
6657.478 | 60.2287
6658.911 | 60.2351
6659.718 | 60.2384
6660.987 | 60.2473
6661.777 | 60.2564
6662.37 | 60.2614
6663.178 | 60.2671
6664.759 | 60.2765
6665.764 | 60.2816
6666.538 | 60.2899
6668.02 | 60.2963
6668.745 | 60.3049
6669.371 | 60.3133
6670.92 | 60.3215
6671.381 | 60.3312
6672.995 | 60.3378
6673.654 | 60.3445
6674.758 | 60.3542
6675.17 | 60.356
6676.833 | 60.3653
6677.641 | 60.3741
6678.777 | 60.3823
6679.7 | 60.388
6680.194 | 60.3947
6681.923 | 60.4028
6682.615 | 60.4107
6683.307 | 60.4156
6684.806 | 60.4247
6685.63 | 60.4317
6686.882 | 60.4378
6687.359 | 60.4467
6688.677 | 60.4538
6689.221 | 60.4601
6690.884 | 60.4671
6691.362 | 60.4734
6692.746 | 60.4852
6693.537 | 60.4918
6694.426 | 60.4985
6694.986 | 60.5031
6695.942 | 60.5136
6697.638 | 60.518
6698.198 | 60.5299
6699.846 | 60.5332
6700.62 | 60.5396
6701.246 | 60.5487
6702.135 | 60.5562
6703.7 | 60.5606
6704.952 | 60.5739
6704.952 | 60.5776
6706.764 | 60.5859
6707.851 | 60.5917
6708.807 | 60.5957
6709.927 | 60.6077
6710.701 | 60.6077
6711.64 | 60.6178
6712.513 | 60.6272
6713.238 | 60.6336
6714.457 | 60.642
6715.132 | 60.6502
6716.17 | 60.6547
6717.718 | 60.6653
6718.624 | 60.6685
6719.217 | 60.6815
6719.942 | 60.6822
6720.931 | 60.6894
6722.743 | 60.6995
6723.286 | 60.7028
6724.983 | 60.7138
6725.757 | 60.7214
6726.334 | 60.7266
6727.783 | 60.7319
6727.783 | 60.7371
6730.073 | 60.748
6730.073 | 60.7514
6731.506 | 60.7639
6732.066 | 60.7677
6733.812 | 60.7775
6735.031 | 60.7864
6735.723 | 60.7911
6736.678 | 60.7977
6737.37 | 60.8064
6738.161 | 60.8111
6739.775 | 60.8196
6741.093 | 60.8257
6741.884 | 60.8344
6742.609 | 60.8403
6743.992 | 60.8445
6744.783 | 60.8549
6745.228 | 60.8607
6746.167 | 60.8653
6747.979 | 60.8747
6748.654 | 60.8821
6749.362 | 60.8902
6750.169 | 60.8932
6751.833 | 60.9023
6752.624 | 60.9108
6753.777 | 60.9158
6754.304 | 60.9232
6755.177 | 60.9336
6756.446 | 60.942
6757.78 | 60.9453
6758.34 | 60.9553
6759.213 | 60.9638
6760.053 | 60.9688
6761.914 | 60.9751
6762.672 | 60.9826
6763.315 | 60.9908
6764.814 | 60.9997
6765.341 | 61.0035
6766.692 | 61.0117
6767.285 | 61.0177
6768.108 | 61.0265
6769.722 | 61.0292
6770.2 | 61.0352
6771.222 | 61.0469
6772.836 | 61.0498
6773.692 | 61.0567
6774.533 | 61.0651
6775.768 | 61.0735
6776.279 | 61.0806
6777.893 | 61.0886
6778.354 | 61.0957
6779.804 | 61.1015
6780.627 | 61.1074
6781.27 | 61.1168
6782.703 | 61.1274
6783.395 | 61.1326
6784.713 | 61.1379
6785.52 | 61.1453
6786.755 | 61.1521
6787.315 | 61.1588
6788.6 | 61.1663
6789.21 | 61.1714
6790.083 | 61.1795
6791.812 | 61.1886
6792.932 | 61.1946
6793.427 | 61.1973
6794.86 | 61.2095
6795.304 | 61.2132
6796.754 | 61.2259
6797.347 | 61.2288
6798.121 | 61.2368
6799.044 | 61.2435
6800.708 | 61.2493
6801.976 | 61.2534
6802.8 | 61.2618
6804.084 | 61.2699
6804.776 | 61.2791
6805.88 | 61.285
6806.44 | 61.2929
6807.461 | 61.2983
6808.746 | 61.3094
6809.207 | 61.3166
6810.822 | 61.3258
6811.332 | 61.3306
6812.057 | 61.335
6813.622 | 61.3463
6814.182 | 61.3498
6815.747 | 61.3571
6816.637 | 61.3663
6817.246 | 61.3711
6818.498 | 61.3817
6819.602 | 61.3857
6820.722 | 61.3922
6821.249 | 61.4008
6823.044 | 61.4095
6823.72 | 61.4164
6824.889 | 61.423
6825.729 | 61.4323
6826.339 | 61.435
6827.723 | 61.4432
6828.645 | 61.4517
6829.337 | 61.4565
6830.111 | 61.4659
6831.808 | 61.4737
6832.549 | 61.4796
6833.241 | 61.4893
6834.114 | 61.4905
6835.761 | 61.5
6836.338 | 61.508
6837.705 | 61.516
6838.166 | 61.5203
6839.731 | 61.5328
6840.637 | 61.5352
6841.329 | 61.5442
6842.779 | 61.5507
6843.816 | 61.5565
6844.376 | 61.5638
6845.53 | 61.5717
6846.716 | 61.5796
6847.638 | 61.5829
6848.758 | 61.5957
6849.845 | 61.5981
6850.323 | 61.605
6851.196 | 61.6115
6852.596 | 61.6166
6853.898 | 61.6242
6854.309 | 61.6334
6855.15 | 61.6369
6856.121 | 61.6427
6857.835 | 61.6545
6858.543 | 61.6626
6859.235 | 61.6657
6860.734 | 61.6736
6861.294 | 61.6778
6862.365 | 61.6885
6863.6 | 61.6935
6864.177 | 61.7013
6865.099 | 61.7105
6866.664 | 61.7162
6867.718 | 61.7234
6868.888 | 61.7328
6869.596 | 61.7386
6870.288 | 61.7511
6872.1 | 61.7568
6872.676 | 61.7607
6873.879 | 61.7676
6874.95 | 61.7776
6874.95 | 61.7807
6877.206 | 61.7899
6877.799 | 61.8008
6878.672 | 61.8053
6879.43 | 61.8137
6880.699 | 61.8225
6881.275 | 61.8271
6882.379 | 61.8342
6883.713 | 61.8404
6884.883 | 61.8458
6885.443 | 61.8526
6886.365 | 61.8664
6887.93 | 61.8742
6888.622 | 61.8774
6889.511 | 61.8818
6890.121 | 61.887
6891.752 | 61.8972
6892.592 | 61.9033
6893.152 | 61.909
6894.206 | 61.9165
6894.898 | 61.9219
6895.853 | 61.9285
6897.764 | 61.9377
6898.703 | 61.9459
6899.362 | 61.9526
6900.861 | 61.9555
6901.471 | 61.9642
6903.101 | 61.973
6903.793 | 61.9833
6904.37 | 61.9844
6905.984 | 61.9954
6906.676 | 62.0009
6907.236 | 62.0059
6908.422 | 62.0173
6908.982 | 62.022
6910.761 | 62.0279
6911.618 | 62.0366
6912.161 | 62.0422
6913.298 | 62.0518
6914.813 | 62.0585
6916.049 | 62.0661
6916.741 | 62.0744
6917.449 | 62.0827
6918.322 | 62.0891
6919.03 | 62.0954
6920.727 | 62.1032
6921.271 | 62.1087
6922.605 | 62.1147
6923.396 | 62.1253
6923.989 | 62.1356
6925.718 | 62.1574
6926.641 | 62.1814
6927.777 | 62.1874
6928.337 | 62.1921
6929.375 | 62.1901
6930.973 | 62.1948
6931.615 | 62.1811
6932.736 | 62.1849
6933.955 | 62.1968
6934.663 | 62.1918
6935.355 | 62.1972
6936.393 | 62.2061
6936.953 | 62.2064
6938.715 | 62.232
6939.687 | 62.2669
6940.494 | 62.2961
6941.499 | 62.2986
6942.718 | 62.3078
6943.624 | 62.2843
6944.299 | 62.2875
6945.485 | 62.3052
6946.787 | 62.3121
6947.363 | 62.3254
6948.269 | 62.2977
6949.834 | 62.3
6950.411 | 62.3101
6951.152 | 62.3123
6952.7 | 62.3209
6953.261 | 62.3264
6954.941 | 62.3356
6955.517 | 62.3384
6956.572 | 62.348
6957.28 | 62.354
6957.28 | 62.3579
6959.602 | 62.3711
6960.163 | 62.3777
6961.711 | 62.3879
6963.128 | 62.3939
6963.638 | 62.3969
6964.297 | 62.4043
6965.401 | 62.4081
6966.702 | 62.4168
6967.443 | 62.4251
6968.168 | 62.4308
6969.717 | 62.4391
6970.359 | 62.4418
6972.023 | 62.4517
6973.143 | 62.461
6973.72 | 62.4671
6974.741 | 62.4742
6975.4 | 62.4802
6976.059 | 62.4871
6977.805 | 62.4956
6978.365 | 62.5011
6979.534 | 62.5131
6980.144 | 62.5171
6981.939 | 62.5211
6982.747 | 62.5288
6983.274 | 62.5319
6984.806 | 62.5415
6985.679 | 62.5494
6986.865 | 62.5561
6987.754 | 62.5626
6988.463 | 62.5713
6989.632 | 62.5779
6990.802 | 62.5866
6991.609 | 62.5928
6992.235 | 62.5988
6993.8 | 62.6064
6994.623 | 62.6138
6995.826 | 62.6207
6996.715 | 62.6299
6997.424 | 62.6356
6998.231 | 62.6398
6999.713 | 62.6463
7000.29 | 62.652
7001.163 | 62.6611
7002.695 | 62.6673
7003.617 | 62.6766
7004.293 | 62.6833
7005.792 | 62.6918
7006.582 | 62.6985
7007.192 | 62.7034
7008.114 | 62.7107
7009.91 | 62.7188
7010.635 | 62.7265
7011.359 | 62.7314
7012.974 | 62.7388
7013.666 | 62.7493
7014.193 | 62.7555
7015.84 | 62.7613
7016.334 | 62.7679
7017.356 | 62.7746
7018.92 | 62.7803
7019.662 | 62.7921
7020.304 | 62.7967
7021.144 | 62.8038
7022.742 | 62.8117
7023.286 | 62.8181
7024.389 | 62.8244
7025.724 | 62.8295
7026.613 | 62.8343
7027.305 | 62.8442
7028.524 | 62.8489
7029.726 | 62.8595
7030.254 | 62.8663
7031.654 | 62.8722
7032.477 | 62.8819
7033.746 | 62.8831
7034.454 | 62.8933
7035.475 | 62.8988
7036.348 | 62.9101
7037.732 | 62.9183
7038.885 | 62.9264
7039.495 | 62.9292
7040.813 | 62.9364
7041.274 | 62.9434
7042.328 | 62.9482
7044.156 | 62.9616
7044.156 | 62.9639
7045.754 | 62.973
7046.874 | 62.9812
7047.682 | 62.9867
7048.275 | 62.9956
7050.07 | 63.0044
7050.647 | 63.0057
7051.965 | 63.0171
7052.755 | 63.0223
7053.892 | 63.0299
7054.567 | 63.0381
7055.836 | 63.0444
7056.626 | 63.05
7057.466 | 63.0587
7058.932 | 63.0687
7059.542 | 63.0736
7060.234 | 63.0819
7061.173 | 63.0872
7062.688 | 63.0931
7063.232 | 63.0977
7064.78 | 63.1093
7065.653 | 63.1141
7066.872 | 63.1217
7067.712 | 63.1276
7068.832 | 63.1353
7068.832 | 63.1403
7070.414 | 63.1478
7071.007 | 63.1564
7072.588 | 63.1636
7073.774 | 63.169
7074.565 | 63.1789
7075.158 | 63.1821
7076.789 | 63.1916
7077.349 | 63.201
7078.057 | 63.207
7079.704 | 63.2112
7080.561 | 63.2201
7081.763 | 63.2285
7082.554 | 63.2348
7083.707 | 63.2393
7084.333 | 63.2484
7085.898 | 63.25
7086.705 | 63.2608
7087.315 | 63.2665
7088.254 | 63.2724
7089.753 | 63.2808
7090.247 | 63.2882
7091.861 | 63.2971
7092.619 | 63.3005
7093.261 | 63.3082
7094.859 | 63.3154
7095.666 | 63.3214
7096.243 | 63.3288
7097.89 | 63.3381
7098.582 | 63.3417
7099.669 | 63.35
7100.246 | 63.3546
7101.135 | 63.3641
7102.832 | 63.3719
7103.639 | 63.3818
7104.265 | 63.3864
7105.797 | 63.3938
7106.555 | 63.4021
7107.741 | 63.4076
7108.268 | 63.4121
7109.586 | 63.4228
7110.179 | 63.4273
7111.118 | 63.4358
7112.617 | 63.4435
7113.902 | 63.4507
7114.445 | 63.4577
7115.631 | 63.4633
7116.57 | 63.4766
7117.213 | 63.4801
7118.135 | 63.4825
7119.815 | 63.4919
7120.622 | 63.5001
7121.43 | 63.5075
7122.764 | 63.5151
7123.357 | 63.5181
7124.774 | 63.5307
7125.367 | 63.5353
7126.091 | 63.5404
7126.964 | 63.5487
7128.628 | 63.5582
7129.88 | 63.5621
7130.654 | 63.5649
7131.313 | 63.5726
7132.615 | 63.5793
7133.208 | 63.5837
7134.954 | 63.592
7135.794 | 63.5959
7136.486 | 63.6024
7137.21 | 63.6062
7138.841 | 63.6144
7139.632 | 63.6255
7140.225 | 63.6273
7141.856 | 63.6366
7142.663 | 63.6439
7143.816 | 63.6526
7144.244 | 63.6539
7145.891 | 63.6627
7146.616 | 63.6713
7147.802 | 63.6775
7148.346 | 63.6818
7150.01 | 63.6898
7150.619 | 63.696
7151.822 | 63.7014
7152.266 | 63.7115
7153.024 | 63.7165
7155.001 | 63.7256
7155.693 | 63.7319
7156.385 | 63.7369
7157.521 | 63.7433
7158.625 | 63.7477
7159.811 | 63.7569
7160.601 | 63.7641
7161.705 | 63.7684
7162.15 | 63.7744
7163.748 | 63.7826
7164.637 | 63.7917
7165.313 | 63.7953
7166.12 | 63.8014
7167.784 | 63.8126
7168.574 | 63.8178
7169.744 | 63.8253
7170.172 | 63.8328
7171.786 | 63.8414
7172.594 | 63.8476
7173.203 | 63.8527
7173.977 | 63.8655
7175.74 | 63.8692
7176.382 | 63.8729
7177.552 | 63.8807
7178.672 | 63.8892
7179.842 | 63.8977
7180.616 | 63.9037
7181.192 | 63.9113
7182.609 | 63.9167
7183.696 | 63.9266
7184.24 | 63.9309
7185.903 | 63.9405
7186.645 | 63.944
7187.271 | 63.9539
7188.16 | 63.9617
7189.033 | 63.968
7190.845 | 63.9739
7191.274 | 63.9815
7192.591 | 63.9867
7193.184 | 63.9937
7194.667 | 64.005
7195.243 | 64.0071
7196.215 | 64.0134
7197.105 | 64.02
7197.945 | 64.0279
7198.917 | 64.0322
7200.548 | 64.0424
7201.157 | 64.0461
7202.837 | 64.0551
7203.266 | 64.0622
7204.188 | 64.0679
7205.275 | 64.0749
7206.626 | 64.0808
7207.12 | 64.0872
7208.735 | 64.0957
7209.196 | 64.1009
7210.761 | 64.1116
7211.617 | 64.1175
7212.853 | 64.1245
7212.853 | 64.1286
7214.566 | 64.1341
7215.274 | 64.1376
7216.263 | 64.1464
7216.839 | 64.1545
7218.404 | 64.1606
7219.458 | 64.1747
7220.018 | 64.1766
7222.028 | 64.1873
7222.72 | 64.1941
7223.379 | 64.1973
7224.894 | 64.2054
7225.668 | 64.2153
7226.179 | 64.217
7227.629 | 64.226
7228.205 | 64.2322
7229.062 | 64.2378
7230.66 | 64.248
7231.796 | 64.2566
7232.62 | 64.2612
7233.312 | 64.2683
7234.382 | 64.2748
7235.783 | 64.2813
7236.244 | 64.2899
7237.792 | 64.2956
7238.649 | 64.3026
7239.258 | 64.3123
7240.741 | 64.3175
7241.301 | 64.3236
7242.355 | 64.334
7243.047 | 64.3362
7244.826 | 64.3453
7245.683 | 64.3547
7246.259 | 64.3615
7247.873 | 64.3618
7248.697 | 64.3721
7249.834 | 64.3792
7250.608 | 64.3838
7251.728 | 64.3952
7252.552 | 64.3984
7253.705 | 64.4044
7254.117 | 64.4103
7255.764 | 64.4173
7256.555 | 64.4253
7257.724 | 64.4336
7258.68 | 64.4366
7259.618 | 64.4441
7260.854 | 64.4515
7261.645 | 64.4594
7262.238 | 64.4672
7263.753 | 64.4746
7264.577 | 64.4804
7265.697 | 64.487
7266.224 | 64.4914
7267.805 | 64.4975
7268.596 | 64.5029
7269.288 | 64.508
7270.326 | 64.519
7270.886 | 64.5234
7272.451 | 64.5303
7273.373 | 64.5374
7273.917 | 64.5449
7275.696 | 64.5518
7276.717 | 64.5573
7277.277 | 64.5658
7278.463 | 64.5719
7279.748 | 64.581
7280.325 | 64.5835
7281.445 | 64.5965
7282.68 | 64.6031
7283.257 | 64.6103
7284.014 | 64.6143
7285.645 | 64.6216
7286.304 | 64.6268
7287.605 | 64.6332
7288.66 | 64.6428
7289.269 | 64.647
7290.356 | 64.6528
7291.691 | 64.6615
7292.844 | 64.6692
7293.338 | 64.6741
7294.112 | 64.6828
7295.694 | 64.6932
7296.567 | 64.6957
7297.802 | 64.7017
7298.263 | 64.7092
7299.894 | 64.7205
7300.471 | 64.7233
7301.41 | 64.7333
7302.694 | 64.7373
7303.666 | 64.7434
7304.688 | 64.7493
7305.264 | 64.7557
7306.417 | 64.7646
7307.686 | 64.773
7308.872 | 64.7822
7309.415 | 64.7862
7310.338 | 64.7931
7311.656 | 64.8016
7312.611 | 64.8069
7313.155 | 64.8124
7314.159 | 64.8184
7315.428 | 64.825
7315.938 | 64.8281
7317.635 | 64.8405
7318.261 | 64.8423
7319.233 | 64.8496
7320.65 | 64.8572
7321.556 | 64.8654
7322.264 | 64.8727
7323.664 | 64.8808
7324.669 | 64.8864
7325.822 | 64.8918
7326.563 | 64.8999
7327.749 | 64.9096
7328.688 | 64.9159
7329.792 | 64.9229
7330.253 | 64.9309
7331.044 | 64.9358
7332.658 | 64.9422
7333.646 | 64.9467
7334.767 | 64.954
7335.228 | 64.9607
7336.677 | 64.9666
7337.27 | 64.9744
7338.786 | 64.9811
7339.675 | 64.9872
7340.301 | 64.9896
7341.356 | 65.0011
7342.822 | 65.0097
7343.695 | 65.0152
7344.502 | 65.02
7345.095 | 65.023
7346.182 | 65.0326
7347.714 | 65.0428
7348.175 | 65.0478
7349.773 | 65.0555
7350.234 | 65.0591
7351.371 | 65.0699
7352.821 | 65.0762
7353.265 | 65.0837
7354.6 | 65.0901
7355.176 | 65.0952
7356.659 | 65.1027
7357.153 | 65.1079
7357.812 | 65.1176
7359.69 | 65.1278
7360.513 | 65.1328
7361.65 | 65.1367
7362.243 | 65.1437
7363.33 | 65.1505
7364.664 | 65.1562
7365.241 | 65.163
7366.888 | 65.1718
7367.465 | 65.1782
7368.601 | 65.1819
7369.277 | 65.1918
7370.611 | 65.1979
7371.155 | 65.2039
7372.127 | 65.2099
7373.626 | 65.2147
7374.416 | 65.224
7375.685 | 65.2351
7376.821 | 65.2403
7377.25 | 65.2452
7378.436 | 65.2518
7379.029 | 65.2559
7380.824 | 65.2672
7381.368 | 65.2742
7382.9 | 65.2813
7383.443 | 65.2854
7384.432 | 65.2943
7385.222 | 65.2951
7386.902 | 65.3087
7387.677 | 65.3142
7388.764 | 65.3206
7388.764 | 65.3238
7390.691 | 65.3351
7391.564 | 65.3402
7392.454 | 65.3473
7393.887 | 65.3512
7394.842 | 65.3549
7395.699 | 65.363
7396.803 | 65.3681
7398.054 | 65.3725
7398.054 | 65.3824
7399.504 | 65.3898
7400.114 | 65.3957
7401.761 | 65.4063
7402.568 | 65.4079
7403.128 | 65.4155
7404.924 | 65.428
7405.665 | 65.4305
7407.016 | 65.4392
7407.757 | 65.4457
7408.679 | 65.4519
7409.108 | 65.4586
7410.985 | 65.4687
7411.71 | 65.4754
7412.419 | 65.4828
7413.061 | 65.4833
7414.725 | 65.4938
7415.532 | 65.5016
7416.108 | 65.5077
7417.278 | 65.5128
7418.777 | 65.524
7419.568 | 65.531
7420.26 | 65.5357
7421.166 | 65.5443
7422.648 | 65.551
7423.603 | 65.5565
7424.526 | 65.565
7425.07 | 65.5662
7426.684 | 65.5763
7427.606 | 65.5806
7428.941 | 65.5886
7429.517 | 65.5952
7430.407 | 65.6026
7431.856 | 65.608
7432.598 | 65.6167
7433.487 | 65.6215
7434.162 | 65.628
7435.645 | 65.6365
7436.254 | 65.6425
7437.408 | 65.6469
7438.676 | 65.6565
7439.302 | 65.6592
7440.34 | 65.669
7441.773 | 65.674
7442.218 | 65.682
7442.959 | 65.6876
7444.656 | 65.6955
7445.183 | 65.7022
7446.813 | 65.7106
7447.538 | 65.7142
7448.263 | 65.7186
7449.301 | 65.7272
7450.652 | 65.734
7451.558 | 65.7374
7452.233 | 65.7468
7453.468 | 65.7529
7454.687 | 65.7608
7455.264 | 65.7675
7456.45 | 65.7752
7457.702 | 65.7808
7458.723 | 65.7856
7459.514 | 65.7948
7460.799 | 65.7966
7461.227 | 65.8075
7462.528 | 65.8147
7463.121 | 65.8175
7464.176 | 65.8242
7465.905 | 65.8353
7466.696 | 65.8366
7467.157 | 65.8435
7468.771 | 65.851
7469.282 | 65.8582
7470.6 | 65.8649
7470.6 | 65.8719
7472.906 | 65.8817
7473.664 | 65.8868
7474.833 | 65.8955
7475.41 | 65.8992
7477.074 | 65.9066
7477.782 | 65.9168
7478.54 | 65.923
7479.627 | 65.9307
7480.5 | 65.9371
7481.867 | 65.9479
7482.691 | 65.9518
7483.3 | 65.9594
7484.256 | 65.9624
7485.343 | 65.9682
7486.71 | 65.9769
7487.254 | 65.9832
7488.621 | 65.9909
7489.626 | 65.9954
7490.499 | 66.0045
7491.668 | 66.0088
7492.278 | 66.013
7493.53 | 66.0213
7494.996 | 66.0285
7495.787 | 66.0351
7496.594 | 66.0435
7497.747 | 66.0461
7498.537 | 66.0517
7499.756 | 66.0585
7500.646 | 66.0663
7501.338 | 66.0701
7502.26 | 66.0792
7503.644 | 66.0829
7504.204 | 66.091
7505.917 | 66.0961
7506.576 | 66.1026
7507.943 | 66.1106
7508.536 | 66.1146
7509.344 | 66.1226
7510.711 | 66.1318
7511.633 | 66.1394
7512.144 | 66.144
7513.643 | 66.1482
7514.549 | 66.159
7515.718 | 66.167
7516.591 | 66.1731
7517.036 | 66.1763
7518.618 | 66.1828
7519.277 | 66.191
7520.644 | 66.1976
7521.336 | 66.2007
7522.176 | 66.2127
7522.917 | 66.2157
7524.729 | 66.2233
7525.338 | 66.2295
7526.821 | 66.2368
7527.513 | 66.2421
7528.106 | 66.2479
7529.687 | 66.257
7530.297 | 66.2619
7531.367 | 66.2706
7532.652 | 66.277
7533.212 | 66.2812
7534.613 | 66.2881
7535.222 | 66.2933
7536.408 | 66.3025
7537.676 | 66.3118
7538.187 | 66.3171
7539.752 | 66.3272
7540.543 | 66.3329
7541.58 | 66.3383
7542.157 | 66.3434
7543.557 | 66.3526
7544.578 | 66.3592
7545.847 | 66.3679
7546.423 | 66.3697
7547.511 | 66.3791
7548.12 | 66.3852
7550.014 | 66.3913
7550.014 | 66.3989
7551.678 | 66.4054
7552.321 | 66.4102
7553.869 | 66.4217
7554.66 | 66.4259
7555.253 | 66.4334
7556.076 | 66.4366
7557.065 | 66.4445
7558.679 | 66.4506
7559.321 | 66.4568
7560.672 | 66.4652
7561.562 | 66.4715
7562.105 | 66.4779
7563.275 | 66.4819
7564.412 | 66.4897
7564.972 | 66.4927
7566.256 | 66.5035
7567.591 | 66.5081
7568.645 | 66.5117
7569.6 | 66.5205
7570.128 | 66.5247
7571.709 | 66.5325
7572.22 | 66.5401
7574.032 | 66.5431
7574.657 | 66.5492
7575.234 | 66.5563
7576.288 | 66.5646
7576.98 | 66.5668
7578.051 | 66.5749
7579.649 | 66.5836
7580.341 | 66.5888
7581.51 | 66.5988
7582.68 | 66.6054
7583.503 | 66.6113
7584.195 | 66.6153
7585.76 | 66.6205
7586.6 | 66.6304
7587.243 | 66.6353
7588.379 | 66.6392
7588.956 | 66.6502
7590.669 | 66.6557
7591.212 | 66.6616
7592.168 | 66.6669
7593.683 | 66.6729
7594.243 | 66.6779
7595.331 | 66.6866
7596.665 | 66.6902
7597.358 | 66.6974
7598.116 | 66.7041
7599.68 | 66.7104
7600.85 | 66.7169
7601.542 | 66.727
7602.81 | 66.7308
7603.568 | 66.7368
7604.26 | 66.7401
7605.808 | 66.7477
7606.517 | 66.7546
7607.208 | 66.7594
7608.18 | 66.7656
7608.971 | 66.7718
7610.783 | 66.7802
7611.228 | 66.7866
7612.266 | 66.7896
7613.616 | 66.7987
7614.308 | 66.8026
7615.132 | 66.8118
7615.857 | 66.8179
7617.669 | 66.8296
7618.262 | 66.8303
7619.415 | 66.8378
7620.568 | 66.8456
7621.128 | 66.8515
7622.182 | 66.858
7622.89 | 66.8606
7624.669 | 66.8649
7625.674 | 66.8671
7626.251 | 66.8708
7627.025 | 66.873
7627.915 | 66.8776
7629.677 | 66.8843
7630.237 | 66.8887
7631.324 | 66.8979
7632.016 | 66.8986
7633.647 | 66.9053
7634.734 | 66.9112
7634.734 | 66.9154
7636.513 | 66.9224
7637.123 | 66.9289
7638.029 | 66.9298
7639.528 | 66.9382
7641.027 | 66.9456
7641.027 | 66.9483
7642.575 | 66.9548
7643.465 | 66.9593
7644.305 | 66.9651
7645.837 | 66.9736
7646.562 | 66.9812
7647.089 | 66.9819
7648.522 | 66.9931
7649.115 | 66.9985
7650.729 | 67.0059
7651.322 | 67.0098
7652.376 | 67.0191
7652.92 | 67.0211
7654.716 | 67.0328
7655.638 | 67.0382
7656.56 | 67.0464
7657.269 | 67.0518
7658.455 | 67.0564
7659.427 | 67.0605
7660.843 | 67.0651
7661.683 | 67.0716
7662.227 | 67.0783
7663.743 | 67.0861
7664.5 | 67.0927
7665.752 | 67.0968
7666.526 | 67.1056
7667.449 | 67.1105
7668.157 | 67.1186
7669.673 | 67.1237
7670.628 | 67.1286
7671.188 | 67.1362
7672.671 | 67.1424
7673.148 | 67.1475
7674.895 | 67.1555
7675.685 | 67.1607
7676.558 | 67.1657
7677.135 | 67.1725
7677.893 | 67.1774
7679.672 | 67.1844
7680.512 | 67.1867
7681.797 | 67.1924
7682.9 | 67.2022
7683.691 | 67.2061
7684.465 | 67.2131
7685.157 | 67.2195
7686.788 | 67.2235
7687.183 | 67.2284
7688.336 | 67.2371
7688.946 | 67.2432
7690.725 | 67.2479
7691.301 | 67.2562
7692.619 | 67.2596
7693.41 | 67.2664
7694.118 | 67.272
7694.843 | 67.28
7696.54 | 67.2866
7697.116 | 67.2893
7698.73 | 67.2932
7699.521 | 67.3019
7700.147 | 67.3086
7701.02 | 67.3109
7702.75 | 67.3212
7703.211 | 67.3265
7704.479 | 67.331
7705.105 | 67.3327
7706.225 | 67.3411
7706.851 | 67.3466
7708.515 | 67.357
7709.125 | 67.3599
7710.179 | 67.3664
7710.854 | 67.3712
7712.485 | 67.3774
7713.095 | 67.379
7714.742 | 67.3913
7715.187 | 67.3935
7716.504 | 67.4007
7717.097 | 67.4079
7718.728 | 67.4158
7719.535 | 67.4245
7720.623 | 67.4293
7720.623 | 67.4329
7722.352 | 67.4424
7723.159 | 67.4455
7724.032 | 67.4503
7725.729 | 67.4642
7726.635 | 67.4658
7727.31 | 67.4736
7728.809 | 67.4816
7729.584 | 67.4844
7730.737 | 67.4922
7731.231 | 67.4968
7732.779 | 67.505
7733.652 | 67.5089
7734.114 | 67.5131
7735.695 | 67.5215
7736.255 | 67.5269
7737.062 | 67.5328
7738.677 | 67.5373
7739.665 | 67.5439
7740.456 | 67.547
7741.23 | 67.5603
7742.037 | 67.5612
7743.668 | 67.5705
7744.508 | 67.5756
7745.249 | 67.5782
7746.896 | 67.5878
7747.572 | 67.5919
7748.478 | 67.6003
7749.614 | 67.6064
7750.043 | 67.6099
7751.723 | 67.6172
7752.217 | 67.6229
7753.601 | 67.6291
7754.49 | 67.6336
7755.133 | 67.6365
7756.632 | 67.6463
7757.225 | 67.6535
7758.559 | 67.6557
7759.449 | 67.6633
7760.14 | 67.6709
7761.804 | 67.678
7762.562 | 67.6847
7763.171 | 67.6897
7764.819 | 67.6973
7765.56 | 67.7036
7766.762 | 67.7041
7767.537 | 67.7152
7768.113 | 67.7201
7768.871 | 67.728
7770.502 | 67.7336
7771.177 | 67.7404
7772.791 | 67.7466
7773.599 | 67.7487
7774.159 | 67.7563
7775.048 | 67.7622
7776.382 | 67.7694
7777.321 | 67.7726
7778.689 | 67.7815
7779.413 | 67.7846
7780.105 | 67.7927
7781.225 | 67.7971
7782.724 | 67.8051
7783.367 | 67.8112
7784.075 | 67.8199
7785.179 | 67.8238
7786.744 | 67.8331
7787.172 | 67.8383
7788.325 | 67.844
7789.742 | 67.8457
7790.961 | 67.8564
7791.653 | 67.8617
7792.493 | 67.8682
7793.069 | 67.8717
7794.601 | 67.8845
7795.309 | 67.8893
7796.166 | 67.8947
7796.99 | 67.8959
7798.62 | 67.9071
7799.18 | 67.9109
7800.465 | 67.9169
7801.058 | 67.9213
7802.096 | 67.9293
7803.974 | 67.9342
7804.649 | 67.9437
7805.737 | 67.951
7806.198 | 67.9563
7806.939 | 67.9609
7807.927 | 67.9655
7809.558 | 67.972
7810.349 | 67.9772
7811.123 | 67.9799
7812.705 | 67.9883
7813.561 | 67.9933
7814.714 | 67.9992
7815.258 | 68.0062
7816.048 | 68.0082
7817.712 | 68.0169
7818.289 | 68.0212
7819.524 | 68.0269
7820.068 | 68.0306
7821.699 | 68.037
7822.275 | 68.0418
7823.758 | 68.0474
7824.647 | 68.0552
7825.356 | 68.0609
7826.558 | 68.0689
7827.579 | 68.0754
7828.634 | 68.079
7829.21 | 68.0842
7830.034 | 68.0888
7831.516 | 68.0973
7832.225 | 68.1055
7833.114 | 68.1093
7833.971 | 68.1122
7835.206 | 68.1231
7836.886 | 68.127
7837.628 | 68.1351
7838.319 | 68.1401
7839.802 | 68.1439
7840.477 | 68.1538
7841.202 | 68.151
7842.718 | 68.1621
7843.607 | 68.1657
7844.431 | 68.1734
7845.584 | 68.1797
7846.309 | 68.1886
7847.495 | 68.1915
7848.631 | 68.1993
7849.191 | 68.2032
7850.806 | 68.2078
7851.514 | 68.2148
7852.749 | 68.2178
7853.853 | 68.2261
7854.314 | 68.2316
7855.187 | 68.2382
7856.653 | 68.2453
7857.214 | 68.2517
7858.251 | 68.2575
7859.454 | 68.264
7860.788 | 68.2699
7861.216 | 68.2754
7862.798 | 68.2831
7863.523 | 68.2861
7864.214 | 68.2951
7865.4 | 68.2991
7866.521 | 68.3039
7867.69 | 68.3126
7868.217 | 68.3149
7869.074 | 68.3205
7869.815 | 68.3265
7871.545 | 68.3316
7872.187 | 68.3359
7873.225 | 68.348
7873.802 | 68.3502
7875.597 | 68.3595
7876.174 | 68.3599
7877.87 | 68.3694
7878.595 | 68.372
7879.6 | 68.3803
7880.094 | 68.3854
7881.527 | 68.3912
7882.137 | 68.4003
7883.767 | 68.4075
7884.575 | 68.4125
7885.201 | 68.4168
7886.897 | 68.4239
7886.897 | 68.4261
7887.836 | 68.4338
7889.385 | 68.4424
7890.785 | 68.4474
7890.785 | 68.4545
7892.432 | 68.4613
7892.976 | 68.4637
7894.162 | 68.4687
7895.628 | 68.4768
7896.764 | 68.4845
7898.016 | 68.4874
7898.576 | 68.4958
7899.482 | 68.5042
7900.059 | 68.5053
7901.789 | 68.5149
7902.629 | 68.5228
7903.255 | 68.5276
7904.737 | 68.5357
7905.528 | 68.5398
7906.664 | 68.5482
7907.422 | 68.5536
7908.048 | 68.559
7909.646 | 68.5669
7910.667 | 68.5719
7911.227 | 68.5762
7912.1 | 68.5869
7913.632 | 68.5894
7914.736 | 68.5971
7915.658 | 68.6023
7916.268 | 68.6101
7916.993 | 68.6137
7918.656 | 68.6163
7919.118 | 68.6252
7920.024 | 68.6296
7921.654 | 68.635
7922.511 | 68.6427
7923.697 | 68.6494
7924.603 | 68.6569
7925.311 | 68.6625
7926.464 | 68.6678
7927.634 | 68.6746
7928.178 | 68.6821
7929.825 | 68.6859
7930.632 | 68.6924
7931.11 | 68.6962
7931.851 | 68.7009
7933.465 | 68.7093
7934.454 | 68.7157
7935.755 | 68.7231
7936.529 | 68.7263
7937.139 | 68.7313
7937.929 | 68.7365
7939.61 | 68.7422
7940.17 | 68.7495
7941.438 | 68.7573
7942.492 | 68.7648
7943.052 | 68.7702
7944.7 | 68.7755
7945.902 | 68.7804
7946.545 | 68.7868
7947.665 | 68.7908
7948.538 | 68.7976
7949.197 | 68.8031
7949.757 | 68.8105
7951.47 | 68.8167
7952.178 | 68.823
7953.661 | 68.8346
7954.781 | 68.8386
7955.292 | 68.8411
7956.066 | 68.8475
7957.499 | 68.8532
7958.586 | 68.8591
7959.311 | 68.8686
7959.986 | 68.8696
7961.502 | 68.8827
7962.062 | 68.8836
7963.133 | 68.8945
7964.648 | 68.902
7965.505 | 68.9039
7966.081 | 68.9079
7967.679 | 68.9194
7968.717 | 68.9206
7969.359 | 68.9278
7970.595 | 68.9353
7971.171 | 68.9398
7973 | 68.9462
7973.593 | 68.9527
7974.285 | 68.9585
7975.734 | 68.9701
7976.558 | 68.9745
7977.118 | 68.9808
7978.864 | 68.9872
7978.864 | 68.99
7980.544 | 68.9986
7981.681 | 69.006
7982.208 | 69.0149
7983.032 | 69.0142
7984.662 | 69.0251
7985.469 | 69.0316
7986.062 | 69.0324
7987.726 | 69.0418
7988.55 | 69.0496
7989.686 | 69.0564
7990.922 | 69.0603
7991.581 | 69.068
7992.866 | 69.073
7993.525 | 69.0764
7994.48 | 69.0818
7995.221 | 69.0835
7996.819 | 69.0923
7997.527 | 69.0955
7998.928 | 69.1028
7999.586 | 69.1067
8000.163 | 69.1115
8000.937 | 69.1164
8002.716 | 69.122
8003.589 | 69.1255
8004.314 | 69.1343
8005.467 | 69.1417
8006.62 | 69.1455
8007.18 | 69.1506
8008.317 | 69.1554
8009.816 | 69.161
8010.491 | 69.1655
8011.183 | 69.1731
8012.303 | 69.1781
8013.012 | 69.1863
8014.791 | 69.1897
8015.285 | 69.197
8016.652 | 69.2029
8017.41 | 69.2082
8018.217 | 69.2108
8019.387 | 69.2197
8020.655 | 69.2263
8021.33 | 69.2349
8022.763 | 69.2403
8023.538 | 69.2417
8024.823 | 69.2465
8025.498 | 69.2577
8026.223 | 69.2598
8027.261 | 69.2677
8028.694 | 69.2711
8029.369 | 69.2788
8030.061 | 69.2832
8031.741 | 69.2887
8032.169 | 69.2941
8033.454 | 69.299
8034.08 | 69.3062
8035.662 | 69.3151
8036.337 | 69.3163
8037.902 | 69.3216
8038.544 | 69.3261
8039.664 | 69.334
8040.916 | 69.3413
8041.641 | 69.3487
8042.531 | 69.3519
8043.42 | 69.3571
8044.112 | 69.3641
8045.084 | 69.3693
8046.632 | 69.3774
8047.176 | 69.3823
8048.345 | 69.3882
8049.63 | 69.395
8050.092 | 69.3983
8051.492 | 69.4069
8052.184 | 69.4139
8052.941 | 69.4161
8053.716 | 69.4214
8055.89 | 69.4289
8055.89 | 69.4322
8057.57 | 69.4422
8058.674 | 69.446
8059.745 | 69.4544
8060.585 | 69.4601
8061.309 | 69.4641
8062.726 | 69.4723
8063.418 | 69.4801
8064.653 | 69.4824
8065.971 | 69.4902
8066.531 | 69.4969
8067.586 | 69.5017
8068.541 | 69.5104
8069.612 | 69.5122
8070.188 | 69.5186
8071.671 | 69.5265
8072.56 | 69.5275
8073.236 | 69.5359
8074.026 | 69.5397
8075.674 | 69.5479
8076.25 | 69.5541
8077.815 | 69.5572
8078.573 | 69.563
8079.05 | 69.5666
8080.632 | 69.5747
8081.11 | 69.5814
8082.724 | 69.5877
8083.3 | 69.5941
8084.486 | 69.6005
8085.656 | 69.6044
8086.578 | 69.6117
8087.139 | 69.6177
8088.67 | 69.6256
8089.115 | 69.6323
8090.664 | 69.6398
8091.833 | 69.6458
8092.525 | 69.6514
8093.217 | 69.6589
8094.057 | 69.6595
8095.655 | 69.6659
8096.429 | 69.6745
8097.384 | 69.6762
8098.587 | 69.6859
8099.18 | 69.6908
8099.921 | 69.694
8101.783 | 69.6987
8102.458 | 69.7063
8103.15 | 69.7111
8104.484 | 69.7184
8105.374 | 69.7237
8106.016 | 69.7268
8107.12 | 69.7368
8108.668 | 69.7409
8109.097 | 69.7483
8110.744 | 69.7548
8111.172 | 69.7611
8111.963 | 69.7682
8113.495 | 69.7754
8114.17 | 69.7806
8115.323 | 69.7839
8117.086 | 69.7899
8117.547 | 69.7956
8118.486 | 69.8002
8119.326 | 69.8084
8120.1 | 69.8108
8121.138 | 69.8157
8122.192 | 69.8255
8122.983 | 69.8307
8124.96 | 69.8388
8125.652 | 69.8389
8126.327 | 69.8485
8127.431 | 69.8532
8128.139 | 69.8552
8129.44 | 69.8627
8130.017 | 69.8709
8131.153 | 69.8745
8132.652 | 69.8826
8133.756 | 69.8854
8134.283 | 69.8923
8135.222 | 69.8977
8136.556 | 69.9075
8137.248 | 69.9114
8137.94 | 69.9129
8138.797 | 69.9209
8140.46 | 69.928
8141.053 | 69.9337
8142.684 | 69.9409
8143.294 | 69.9457
8144.644 | 69.9519
8145.056 | 69.9553
8146.819 | 69.9641
8147.61 | 69.9693
8148.285 | 69.9737
8149.273 | 69.9774
8149.866 | 69.9856
8151.596 | 69.9935
8152.634 | 70.0004
8153.078 | 70.005
8154.693 | 70.0139
8155.483 | 70.0197
8156.587 | 70.0219
8157.559 | 70.0301
8158.547 | 70.0366
8159.453 | 70.0377
8160.639 | 70.0456
8161.199 | 70.0511
8161.974 | 70.0572
8163.654 | 70.0657
8164.115 | 70.0713
8164.889 | 70.0778
8165.828 | 70.0808
8167.327 | 70.0869
8168.629 | 70.0946
8169.551 | 70.0987
8170.177 | 70.1015
8171.627 | 70.1102
8172.22 | 70.1155
8173.587 | 70.1179
8174.13 | 70.1256
8175.3 | 70.1361
8176.717 | 70.1389
8177.425 | 70.1438
8177.969 | 70.1493
8179.089 | 70.1545
8179.896 | 70.1585
8181.576 | 70.1671
8182.12 | 70.17
8183.701 | 70.1784
8184.558 | 70.1833
8185.694 | 70.1907
8186.518 | 70.1955
8187.276 | 70.1999
8188.626 | 70.2067
8189.071 | 70.2088
8190.092 | 70.2193
8190.768 | 70.2245
8192.547 | 70.2315
8193.469 | 70.2401
8194.128 | 70.2376
8196.088 | 70.2455
8196.599 | 70.254
8197.225 | 70.2561
8198.543 | 70.2641
8199.91 | 70.2716
8199.91 | 70.2753
8201.673 | 70.2796
8202.414 | 70.2874
8203.089 | 70.2933
8204.621 | 70.2979
8205.527 | 70.3011
8206.12 | 70.3066
8207.323 | 70.315
8208.591 | 70.3232
8209.184 | 70.3252
8210.074 | 70.3357
8210.914 | 70.3362
8212.545 | 70.3429
8213.582 | 70.3492
8214.126 | 70.3536
8215.773 | 70.3616
8216.58 | 70.3644
8217.091 | 70.3668
8218.985 | 70.379
8218.985 | 70.382
8220.402 | 70.3897
8221.012 | 70.393
8222.659 | 70.3991
8223.466 | 70.4045
8224.043 | 70.4095
8225.723 | 70.4165
8226.975 | 70.4242
8226.975 | 70.4267
8228.573 | 70.4336
8229.61 | 70.4401
8229.61 | 70.4442
8231.521 | 70.4525
8232.427 | 70.456
8232.987 | 70.4599
8234.634 | 70.4674
8235.623 | 70.4742
8236.216 | 70.4757
8237.369 | 70.4837
8238.835 | 70.4886
8239.477 | 70.4961
8240.598 | 70.4999
8241.141 | 70.5059
8242.228 | 70.5121
8243.793 | 70.5169
8244.469 | 70.5221
8245.177 | 70.5277
8246.824 | 70.5304
8247.483 | 70.5378
8248.587 | 70.5459
8249.147 | 70.5521
8249.954 | 70.5562
8251.799 | 70.5613
8252.557 | 70.562
8253.15 | 70.571
8254.303 | 70.5799
8255.654 | 70.5821
8256.543 | 70.586
8257.317 | 70.5955
8258.437 | 70.6029
8259.492 | 70.6075
8260.414 | 70.6112
8261.584 | 70.6186
8262.506 | 70.6204
8263.742 | 70.6266
8264.433 | 70.6328
8265.554 | 70.637
8266.476 | 70.644
8267.629 | 70.6509
8268.716 | 70.6546
8269.408 | 70.6604
8270.1 | 70.6705
8270.957 | 70.6733
8272.719 | 70.6806
8273.51 | 70.6879
8274.119 | 70.6917
8274.976 | 70.6986
8276.541 | 70.7043
8277.134 | 70.7108
8278.188 | 70.7119
8278.88 | 70.72
8280.527 | 70.7283
8281.4 | 70.7359
8282.076 | 70.7397
8283.064 | 70.7432
8283.937 | 70.7512
8285.667 | 70.7533
8286.128 | 70.7617
8287.479 | 70.7658
8288.154 | 70.7712
8289.34 | 70.7764
8290.625 | 70.7835
8291.465 | 70.7919
8292.009 | 70.7942
8293.689 | 70.8016
8294.924 | 70.8081
8295.501 | 70.8113
8296.044 | 70.8174
8297.675 | 70.8244
8298.12 | 70.8277
8299.108 | 70.8319
8299.685 | 70.8377
8301.629 | 70.846
8302.551 | 70.8506
8303.095 | 70.8551
8305.006 | 70.8606
8305.006 | 70.8644
8306.57 | 70.8718
8307.476 | 70.8757
8308.069 | 70.8829
8309.568 | 70.8868
8310.227 | 70.8951
8311.018 | 70.8956
8312.715 | 70.9053
8313.258 | 70.9106
8314.642 | 70.9179
8315.4 | 70.9209
8316.009 | 70.9269
8317.755 | 70.932
8318.612 | 70.9355
8319.188 | 70.9444
8319.963 | 70.9457
8321.659 | 70.9551
8322.928 | 70.958
8323.504 | 70.9649
8324.443 | 70.9698
8324.987 | 70.9768
8326.469 | 70.9808
8327.079 | 70.9889
8328.512 | 70.9941
8329.385 | 70.9979
8330.653 | 71.0055
8331.543 | 71.0088
8332.334 | 71.017
8333.668 | 71.0231
8334.739 | 71.0289
8335.48 | 71.0323
8336.155 | 71.0344
8337.292 | 71.0426
8338.61 | 71.055
8339.433 | 71.0659
8340.142 | 71.0892
8341.822 | 71.1074
8342.563 | 71.1177
8343.469 | 71.1344
8344.177 | 71.1391
8345.215 | 71.1466
8345.726 | 71.1519
8346.714 | 71.1607
8348.707 | 71.171
8349.465 | 71.1748
8350.635 | 71.1776
8351.541 | 71.187
8352.397 | 71.1982
8353.122 | 71.2036
8353.979 | 71.2078
8355.692 | 71.2142
8356.153 | 71.2186
8357.504 | 71.2229
8357.504 | 71.223
8359.513 | 71.2107
8360.172 | 71.209
8361.474 | 71.2101
8362.083 | 71.2025
8363.714 | 71.2197
8364.175 | 71.2294
8365.131 | 71.2198
8366.597 | 71.2402
8367.19 | 71.2398
8368.079 | 71.231
8369.578 | 71.2576
8370.369 | 71.246
8371.489 | 71.2551
8372.164 | 71.2723
8373.894 | 71.2637
8374.553 | 71.3233
8375.706 | 71.3216
8376.53 | 71.3311
8377.106 | 71.3405
8378.16 | 71.332
8379.462 | 71.3219
8380.005 | 71.3216
8381.57 | 71.3158
8382.064 | 71.3147
8383.563 | 71.3076
8384.717 | 71.295
8385.606 | 71.3032
8386.413 | 71.3086
8387.78 | 71.3154
8387.78 | 71.3199
8389.543 | 71.328
8390.4 | 71.3341
8390.993 | 71.3379
8392.689 | 71.3455
8393.958 | 71.3508
8394.534 | 71.3581
8395.308 | 71.3599
8396.807 | 71.3672
8397.516 | 71.3704
8398.076 | 71.3744
8399.377 | 71.3837
8400.003 | 71.3902
8401.617 | 71.3973
8402.474 | 71.4026
8403.067 | 71.4088
8404.599 | 71.4148
8405.489 | 71.4201
8406.576 | 71.4242
8407.037 | 71.4273
8408.618 | 71.4368
8409.541 | 71.4426
8410.447 | 71.4473
8411.172 | 71.4529
8411.946 | 71.4553
8413.626 | 71.4654
8414.186 | 71.4691
8415.438 | 71.4713
8416.657 | 71.4778
8417.135 | 71.4834
8418.749 | 71.4917
8419.441 | 71.4967
8420.264 | 71.5042
8421.747 | 71.5047
8422.439 | 71.5121
8422.884 | 71.5175
8424.811 | 71.5248
8425.387 | 71.524
8426.261 | 71.5341
8426.837 | 71.5407
8428.633 | 71.546
8429.374 | 71.5505
8430.593 | 71.5568
8431.153 | 71.5603
8432.751 | 71.5678
8433.492 | 71.5714
8434.2 | 71.5789
8435.37 | 71.5822
8436.556 | 71.5867
8437.1 | 71.5925
8438.5 | 71.5997
8439.587 | 71.6057
8440.493 | 71.611
8441.036 | 71.6163
8442.552 | 71.6206
8443.128 | 71.6264
8444.199 | 71.6292
8445.566 | 71.6377
8446.456 | 71.6424
8447.131 | 71.6482
8448.35 | 71.6528
8449.849 | 71.6595
8449.849 | 71.6637
8451.464 | 71.665
8452.271 | 71.6775
8453.045 | 71.6846
8454.709 | 71.6893
8455.483 | 71.6917
8456.323 | 71.6977
8457.559 | 71.7062
8458.432 | 71.7111
8459.189 | 71.7164
8460.309 | 71.7225
8461.578 | 71.7334
8462.056 | 71.7362
8463.027 | 71.7365
8464.378 | 71.7428
8465.581 | 71.7529
8466.058 | 71.7574
8467.08 | 71.7618
8467.87 | 71.7642
8468.76 | 71.7728
8470.44 | 71.7801
8471.115 | 71.7837
8472.186 | 71.793
8473.751 | 71.7964
8474.558 | 71.8055
8475.645 | 71.8103
8476.519 | 71.8151
8477.177 | 71.8256
8478.001 | 71.8247
8479.187 | 71.8321
8480.324 | 71.8345
8481.773 | 71.8413
8482.531 | 71.8477
8483.009 | 71.8531
8484.722 | 71.8614
8485.447 | 71.8638
8486.55 | 71.8712
8487.012 | 71.8731
8488.544 | 71.881
8489.45 | 71.888
8489.993 | 71.8916
8491.607 | 71.9005
8492.596 | 71.9058
8493.106 | 71.9109
8494.885 | 71.9181
8495.528 | 71.9227
8495.973 | 71.9262
8497.422 | 71.9348
8497.999 | 71.9406
8499.07 | 71.9438
8500.667 | 71.9495
8501.524 | 71.9569
8502.298 | 71.9605
8503.55 | 71.9675
8504.242 | 71.9726
8505.296 | 71.982
8506.565 | 71.9871
8507.8 | 71.9918
8508.508 | 71.9969
8509.2 | 72.0019
8510.238 | 72.0068
8511.539 | 72.0143
8512.445 | 72.0213
8513.582 | 72.0249
8514.142 | 72.0316
8515.493 | 72.0388
8516.053 | 72.0414
8517.618 | 72.0494
8518.128 | 72.0513
8519.347 | 72.0634
8520.484 | 72.0657
8521.192 | 72.0723
8522.658 | 72.0776
8523.136 | 72.0848
8524.437 | 72.0888
8525.607 | 72.0956
8526.414 | 72.0999
8527.106 | 72.1034
8528.276 | 72.1084
8529.544 | 72.1158
8530.351 | 72.1207
8531.537 | 72.1273
8532.756 | 72.1321
8533.3 | 72.1384
8534.914 | 72.1464
8535.458 | 72.1521
8536.38 | 72.1551
8537.418 | 72.1655
8537.994 | 72.1658
8539.543 | 72.1738
8540.119 | 72.1814
8542.014 | 72.1854
8542.607 | 72.1883
8543.76 | 72.1976
8544.6 | 72.199
8545.176 | 72.2048
8546.544 | 72.2113
8547.12 | 72.2148
8548.586 | 72.2223
8549.706 | 72.2285
8550.25 | 72.2318
8551.205 | 72.2356
8552.77 | 72.2437
8553.396 | 72.2482
8553.956 | 72.2538
8555.06 | 72.2572
8555.735 | 72.2605
8557.366 | 72.2704
8558.256 | 72.2715
8559.079 | 72.279
8559.952 | 72.2829
8561.583 | 72.2911
8562.637 | 72.2965
8563.494 | 72.3002
8564.038 | 72.3071
8565.8 | 72.3128
8565.8 | 72.3176
8567.513 | 72.3264
8568.452 | 72.3324
8569.029 | 72.3343
8570.083 | 72.3421
8570.775 | 72.3456
8572.422 | 72.3541
8573.542 | 72.3598
8574.152 | 72.3618
8575.173 | 72.3702
8575.881 | 72.372
8577.545 | 72.3782
8578.122 | 72.3826
8579.785 | 72.3909
8580.461 | 72.3954
8581.548 | 72.4033
8582.405 | 72.4098
8583.096 | 72.4156
8584.727 | 72.4209
8585.847 | 72.4289
8586.556 | 72.4318
8587.231 | 72.4377
8588.434 | 72.4419
8589.554 | 72.4495
8590.114 | 72.4545
8591.712 | 72.4617
8592.453 | 72.465
8593.145 | 72.4693
8594.215 | 72.4776
8595.649 | 72.4845
8596.456 | 72.4866
8597.181 | 72.4922
8598.168 | 72.4947
8599.766 | 72.5059
8600.458 | 72.5082
8601.15 | 72.5152
8602.188 | 72.52
8603.505 | 72.524
8604.724 | 72.5299
8605.416 | 72.5352
8606.125 | 72.5408
8607.179 | 72.5464
8608.513 | 72.5481
8609.419 | 72.5573
8610.094 | 72.5631
8611.758 | 72.5668
8612.516 | 72.5738
8613.537 | 72.5778
8614.114 | 72.5835
8615.267 | 72.5928
8617.029 | 72.5986
8617.029 | 72.6005
8618.528 | 72.6057
8619.105 | 72.613
8620.406 | 72.6189
8620.983 | 72.6225
8622.12 | 72.6304
8623.602 | 72.6344
8624.393 | 72.641
8624.969 | 72.6463
8626.056 | 72.6492
8627.111 | 72.6537
8627.687 | 72.6585
8629.367 | 72.665
8630.076 | 72.6704
8631.245 | 72.6786
8632.728 | 72.6834
8633.271 | 72.6879
8634.919 | 72.6939
8635.545 | 72.7018
8636.434 | 72.7068
8637.653 | 72.7148
8638.246 | 72.7144
8639.729 | 72.7229
8640.536 | 72.7277
8641.03 | 72.7373
8642.298 | 72.7453
8643.633 | 72.747
8644.539 | 72.7521
8645.049 | 72.7555
8646.45 | 72.7621
8647.636 | 72.7687
8648.476 | 72.7683
8649.53 | 72.7786
8650.123 | 72.783
8651.523 | 72.7891
8652.429 | 72.7956
8653.813 | 72.801
8654.488 | 72.8051
8655.164 | 72.809
8656.234 | 72.8154
8657.618 | 72.8213
8657.618 | 72.8288
8659.578 | 72.8358
8660.122 | 72.8395
8660.945 | 72.8445
8662.609 | 72.8508
8663.416 | 72.856
8664.569 | 72.8625
8665.13 | 72.8655
8666.167 | 72.8733
8666.892 | 72.8762
8668.539 | 72.8844
8669.099 | 72.8885
8669.907 | 72.8948
8671.537 | 72.898
8672.13 | 72.9035
8673.465 | 72.908
8673.975 | 72.9131
8675.656 | 72.921
8676.578 | 72.9241
8677.5 | 72.9312
8678.077 | 72.9378
8679.708 | 72.9454
8680.4 | 72.9492
8681.536 | 72.9529
8682.409 | 72.9573
8683.266 | 72.9619
8683.826 | 72.971
8685.638 | 72.9739
8686.412 | 72.9781
8687.055 | 72.9887
8688.01 | 72.9918
8689.657 | 72.9973
8690.119 | 73.0041
8691.436 | 73.0099
8692.013 | 73.015
8692.804 | 73.021
8693.726 | 73.0251
8694.714 | 73.0323
8696.543 | 73.0374
8697.169 | 73.0416
8698.602 | 73.0483
8699.162 | 73.0544
8699.903 | 73.0573
8700.71 | 73.0635
8702.407 | 73.0701
8703.05 | 73.0775
8703.988 | 73.0825
8705.125 | 73.0866
8706.608 | 73.0911
8707.695 | 73.0985
8708.288 | 73.1044
8709.391 | 73.1091
8710.265 | 73.1125
8711.549 | 73.1204
8712.653 | 73.1255
8713.279 | 73.1306
8714.136 | 73.1383
8714.696 | 73.1423
8716.376 | 73.1465
8716.887 | 73.1505
8718.056 | 73.1545
8719.473 | 73.1621
8720.511 | 73.1667
8721.565 | 73.1723
8721.565 | 73.1738
8723.706 | 73.1841
8724.513 | 73.1872
8725.617 | 73.1936
8726.391 | 73.1948
8727.017 | 73.2013
8728.648 | 73.2088
8729.472 | 73.2158
8730.592 | 73.2188
8731.86 | 73.2255
8732.552 | 73.2293
8733.425 | 73.235
8734.133 | 73.2409
8734.842 | 73.2453
8736.67 | 73.2526
8737.444 | 73.2579
8738.433 | 73.2619
8739.553 | 73.2665
8740.129 | 73.2753
8741.595 | 73.2793
8742.485 | 73.2827
8743.473 | 73.2887
8744.281 | 73.2944
8745.45 | 73.3018
8746.587 | 73.3017
8747.361 | 73.3103
8748.53 | 73.3135
8749.469 | 73.3156
8750.606 | 73.3227
8751.199 | 73.3261
8752.665 | 73.3315
8753.456 | 73.3377
8754.065 | 73.3449
8755.515 | 73.3491
8756.108 | 73.3523
8757.212 | 73.364
8758.299 | 73.3669
8759.353 | 73.3751
8760.506 | 73.3782
8761.066 | 73.3858
8762.565 | 73.39
8763.389 | 73.398
8764.657 | 73.4018
8765.761 | 73.407
8766.436 | 73.4101
8767.359 | 73.4172
8768.528 | 73.4224
8769.072 | 73.431
8769.961 | 73.4352
8771.691 | 73.4393
8772.498 | 73.4441
8773.272 | 73.447
8774.409 | 73.454
8775.661 | 73.4592
8776.122 | 73.4638
8777.44 | 73.4729
8778.016 | 73.4753
8778.906 | 73.4845
8780.669 | 73.4891
8781.08 | 73.4901
8782.596 | 73.497
8783.189 | 73.4983
8783.963 | 73.5037
8785.544 | 73.5122
8786.698 | 73.5183
8787.192 | 73.5224
8788.658 | 73.5258
8789.086 | 73.5335
8790.041 | 73.5385
8791.491 | 73.5402
8792.183 | 73.5481
8792.891 | 73.5524
8794.868 | 73.5607
8795.428 | 73.5653
8795.972 | 73.569
8797.421 | 73.5764
8798.014 | 73.5787
8799.661 | 73.5873
8800.238 | 73.5905
8801.358 | 73.5935
8802.034 | 73.5969
8803.648 | 73.6048
8804.439 | 73.6098
8804.966 | 73.6124
8805.74 | 73.6205
8807.618 | 73.6249
8808.524 | 73.626
8809.183 | 73.6338
8810.715 | 73.6406
8811.489 | 73.6452
8811.95 | 73.6478
8813.696 | 73.6558
8813.696 | 73.6582
8815.475 | 73.6645
8816.134 | 73.6682
8817.534 | 73.674
8817.534 | 73.6788
8819.297 | 73.6858
8820.088 | 73.6911
8821.751 | 73.696
8822.427 | 73.7027
8823.3 | 73.7067
8823.942 | 73.7083
8825.145 | 73.7157
8826.545 | 73.7225
8827.121 | 73.7247
8828.258 | 73.7342
8829.559 | 73.738
8830.416 | 73.7438
8831.503 | 73.748
8831.948 | 73.7543
8833.595 | 73.7568
8834.04 | 73.7672
8834.798 | 73.7708
8835.737 | 73.7765
8837.219 | 73.7791
8837.829 | 73.7818
8839.624 | 73.7946
8840.102 | 73.7984
8840.86 | 73.8
8842.672 | 73.8039
8843.396 | 73.8123
8844.088 | 73.8169
8844.928 | 73.8227
8846.576 | 73.8269
8847.498 | 73.8331
8847.943 | 73.8395
8849.541 | 73.8394
8850.183 | 73.847
8851.287 | 73.8507
8852.077 | 73.8556
8853.576 | 73.8644
8854.104 | 73.8643
8855.339 | 73.873
8856.525 | 73.8757
8857.382 | 73.8827
8858.419 | 73.8856
8859.309 | 73.8932
8860.511 | 73.8952
8861.071 | 73.9045
8862.488 | 73.9063
8863.279 | 73.9164
8864.086 | 73.9202
8865.239 | 73.9229
8866.557 | 73.9313
8867.117 | 73.933
8868.764 | 73.938
8869.341 | 73.9444
8870.247 | 73.9502
8870.922 | 73.9544
8872.553 | 73.9631
8873.212 | 73.9663
8874.678 | 73.972
8875.518 | 73.976
8876.078 | 73.9812
8877.725 | 73.9884
8878.384 | 73.9903
8878.928 | 73.9995
8880.147 | 74.0011
8881.086 | 74.0049
8882.601 | 74.0146
8883.507 | 74.0219
8884.084 | 74.0213
8885.682 | 74.0267
8886.522 | 74.0357
8886.966 | 74.0368
8888.12 | 74.038
8889.536 | 74.0466
8890.656 | 74.0531
8891.496 | 74.0603
8891.958 | 74.0604
8893.457 | 74.0691
8894.181 | 74.0756
8895.582 | 74.0818
8896.488 | 74.0843
8897.311 | 74.0927
8898.382 | 74.0943
8898.959 | 74.102
8900.556 | 74.1051
8901.429 | 74.1115
8902.105 | 74.1147
8902.928 | 74.1209
8904.576 | 74.1271
8905.399 | 74.1308
8905.976 | 74.1387
8907.047 | 74.1404
8907.689 | 74.1447
8909.419 | 74.1516
8910.11 | 74.1579
8910.918 | 74.1615
8912.581 | 74.1651
8913.669 | 74.1699
8914.393 | 74.1769
8915.069 | 74.1801
8916.568 | 74.1833
8917.358 | 74.1903
8918.528 | 74.193
8919.45 | 74.1981
8920.076 | 74.2029
8921.674 | 74.2054
8922.399 | 74.213
8923.107 | 74.2202
8923.947 | 74.2263
8924.821 | 74.2281
8925.809 | 74.2351
8927.637 | 74.2387
8928.395 | 74.2457
8929.548 | 74.2481
8930.092 | 74.2515
8931.179 | 74.2627
8932.596 | 74.2639
8933.024 | 74.2694
8934.688 | 74.2771
8935.116 | 74.2843
8936.434 | 74.2892
8937.01 | 74.292
8938.575 | 74.2953
8939.086 | 74.3043
8940.14 | 74.3085
8941.672 | 74.3129
8942.496 | 74.3179
8943.155 | 74.3188
8944.439 | 74.3253
8945.247 | 74.3329
8945.922 | 74.337
8946.844 | 74.3397
8948.558 | 74.3481
8949.035 | 74.3498
8950.6 | 74.3593
8951.44 | 74.362
8952.083 | 74.3679
8953.532 | 74.3738
8954.01 | 74.3766
8955.278 | 74.3841
8956.514 | 74.3888
8957.519 | 74.3975
8957.519 | 74.398
8959.43 | 74.4028
8960.039 | 74.4068
8961.67 | 74.4138
8962.493 | 74.4205
8963.054 | 74.4259
8964.503 | 74.4307
8965.459 | 74.4335
8966.216 | 74.4421
8966.908 | 74.4437
8968.374 | 74.4471
8969.264 | 74.4572
8969.939 | 74.4579
8971.52 | 74.4666
8971.52 | 74.4676
8973.382 | 74.4766
8973.942 | 74.4786
8975.721 | 74.4845
8976.429 | 74.4937
8977.072 | 74.4954
8978.604 | 74.5054
8979.345 | 74.5091
8980.103 | 74.513
8981.519 | 74.5171
8981.997 | 74.5254
8983.414 | 74.5309
8983.974 | 74.5313
8984.929 | 74.5364
8986.593 | 74.5434
8987.087 | 74.5461
8988.701 | 74.5528
8989.41 | 74.5577
8990.25 | 74.5603
8991.436 | 74.5656
8992.572 | 74.5692
8993.38 | 74.5731
8994.071 | 74.5782
8995.175 | 74.5853
8995.883 | 74.5872
8997.498 | 74.5974
8998.058 | 74.5995
8998.881 | 74.6043
9000.496 | 74.6103
9001.089 | 74.6149
9002.588 | 74.62
9003.378 | 74.6259
9004.565 | 74.6309
9005.487 | 74.6348
9006.772 | 74.6425
9007.464 | 74.6462
9008.172 | 74.6526
9009.407 | 74.6588
9010.066 | 74.6654
9010.956 | 74.6643
9012.554 | 74.6755
9013.114 | 74.6809
9014.168 | 74.6851
9014.695 | 74.6907
9016.293 | 74.6975
9017.331 | 74.699
9017.907 | 74.7059
9019.472 | 74.7093
9020.131 | 74.7126
9021.68 | 74.7172
9022.338 | 74.7242
9023.212 | 74.7311
9024.398 | 74.7344
9024.974 | 74.7371
9026.588 | 74.7441
9027.33 | 74.7489
9027.989 | 74.7549
9029.158 | 74.7587
9030.624 | 74.7655
9031.053 | 74.7668
9032.37 | 74.7751
9032.98 | 74.7778
9033.886 | 74.7828
9034.693 | 74.7875
9036.472 | 74.7901
9037.18 | 74.7966
9038.02 | 74.8032
9039.569 | 74.8047
9040.673 | 74.8132
9041.233 | 74.8182
9042.172 | 74.8248
9042.88 | 74.8276
9044.362 | 74.8338
9044.939 | 74.8387
9046.01 | 74.8438
9047.558 | 74.8476
9048.233 | 74.8531
9048.958 | 74.8575
9049.996 | 74.8636
9050.721 | 74.8676
9051.627 | 74.8729
9052.599 | 74.8743
9054.493 | 74.8803
9055.168 | 74.8894
9056.223 | 74.8921
9056.898 | 74.8952
9058.397 | 74.8998
9059.023 | 74.9053
9060.819 | 74.9132
9061.412 | 74.9196
9062.318 | 74.9217
9063.224 | 74.9288
9064.64 | 74.933
9065.48 | 74.9385
9065.974 | 74.9425
9067.688 | 74.949
9068.396 | 74.9539
9069.104 | 74.9604
9070.554 | 74.9628
9070.554 | 74.9702
9072.448 | 74.9736
9073.47 | 74.9822
9074.573 | 74.9841
9075.183 | 74.9918
9076.583 | 74.9958
9077.522 | 75.0014
9077.522 | 75.0047
9079.383 | 75.0118
9080.536 | 75.0156
9081.492 | 75.0239
9082.2 | 75.0242
9083.386 | 75.0301
9084.177 | 75.0348
9084.737 | 75.0421
9086.549 | 75.0464
9087.208 | 75.0515
9087.998 | 75.0563
9089.514 | 75.0612
9090.074 | 75.0641
9091.524 | 75.0685
9092.117 | 75.0714
9093.187 | 75.0783
9093.764 | 75.0816
9095.675 | 75.0889
9096.383 | 75.0927
9097.091 | 75.1017
9098.244 | 75.1031
9098.854 | 75.1081
9100.468 | 75.112
9101.292 | 75.1193
9102.478 | 75.1243
9103.367 | 75.1287
9104.537 | 75.1324
9105.361 | 75.1361
9106.052 | 75.1421
9106.991 | 75.1483
9108.672 | 75.1542
9109.215 | 75.1577
9110.253 | 75.1635
9111.505 | 75.169
9112.098 | 75.1699
9113.333 | 75.1769
9114.091 | 75.1824
9114.766 | 75.1879
9115.639 | 75.1918
9117.32 | 75.1987
9118.044 | 75.2003
9119.675 | 75.2097
9120.252 | 75.2119
9121.718 | 75.2199
9122.426 | 75.2245
9122.887 | 75.227
9123.612 | 75.2347
9125.325 | 75.2405
9125.852 | 75.2428
9127.351 | 75.2488
9127.977 | 75.2537
9129.575 | 75.2601
9130.053 | 75.2622
9131.041 | 75.2658
9132.573 | 75.2736
9133.315 | 75.2781
9134.171 | 75.2828
9134.797 | 75.2886
9136.329 | 75.2911
9136.922 | 75.2964
9137.976 | 75.3009
9139.459 | 75.3114
9139.459 | 75.3126
9141.419 | 75.3195
9142.655 | 75.3233
9143.429 | 75.3296
9144.236 | 75.3363
9145.455 | 75.3387
9145.916 | 75.3438
9147.349 | 75.3529
9147.926 | 75.3521
9149.029 | 75.3589
9150.117 | 75.3655
9151.55 | 75.3704
9152.126 | 75.3742
9153.708 | 75.3785
9154.449 | 75.383
9155.091 | 75.3877
9156.195 | 75.3943
9157.546 | 75.3981
9158.518 | 75.4017
9159.028 | 75.4067
9159.786 | 75.4098
9161.186 | 75.4171
9162.175 | 75.4195
9163.212 | 75.429
9163.921 | 75.4269
9165.584 | 75.4333
9166.359 | 75.4409
9167.545 | 75.4426
9168.434 | 75.4498
9169.044 | 75.4538
9170.016 | 75.4592
9171.498 | 75.4641
9172.058 | 75.4685
9173.145 | 75.4726
9173.837 | 75.4758
9174.941 | 75.4824
9175.765 | 75.4866
9177.56 | 75.4889
9178.367 | 75.4965
9179.586 | 75.5002
9180.36 | 75.5033
9181.036 | 75.5114
9181.925 | 75.5128
9183.342 | 75.5201
9184.495 | 75.5229
9185.022 | 75.5279
9186.34 | 75.5294
9186.867 | 75.5357
9188.399 | 75.5424
9188.926 | 75.5499
9190.425 | 75.5506
9191.232 | 75.5581
9191.924 | 75.5642
9193.489 | 75.5659
9194.659 | 75.5739
9195.169 | 75.5755
9196.602 | 75.5811
9197.047 | 75.5825
9198.233 | 75.5921
9199.469 | 75.5978
9200.078 | 75.6003
9200.968 | 75.6064
9202.5 | 75.6153
9203.175 | 75.6155
9203.85 | 75.6215
9205.58 | 75.6231
9206.008 | 75.6255
9206.832 | 75.6333
9208.43 | 75.64
9209.023 | 75.6396
9209.764 | 75.6453
9210.637 | 75.6532
9212.317 | 75.6582
9212.861 | 75.6628
9214.656 | 75.6673
9215.497 | 75.6725
9216.09 | 75.6779
9216.864 | 75.6813
9218.676 | 75.6853
9219.466 | 75.6877
9219.944 | 75.692
9221.245 | 75.6993
9221.838 | 75.7007
9223.618 | 75.7086
9224.441 | 75.7102
9225.545 | 75.7162
9226.055 | 75.7221
9226.764 | 75.7251
9228.741 | 75.7307
9229.35 | 75.7369
9230.8 | 75.7392
9231.393 | 75.7403
9232.414 | 75.7446
9233.6 | 75.7515
9234.506 | 75.7507
9235.132 | 75.7589
9235.873 | 75.7584
9237.553 | 75.7638
9238.377 | 75.7664
9239.069 | 75.7711
9239.876 | 75.7781
9241.688 | 75.7827
9242.38 | 75.7866
9243.484 | 75.7926
9244.06 | 75.7953
9245.015 | 75.7979
9246.103 | 75.8019
9247.486 | 75.8058
9248.59 | 75.8134
9249.068 | 75.8139
9249.809 | 75.8188
9251.555 | 75.8262
9252.445 | 75.8329
9253.005 | 75.8354
9254.537 | 75.8373
9255.08 | 75.8454
9256.447 | 75.8435
9257.37 | 75.8522
9258.507 | 75.855
9259.297 | 75.8627
9259.824 | 75.8639
9260.862 | 75.8697
9262.575 | 75.8729
9263.35 | 75.88
9263.943 | 75.8828
9264.684 | 75.8849
9266.364 | 75.8891
9266.924 | 75.8936
9267.879 | 75.8986
9268.835 | 75.9042
9270.35 | 75.9071
9270.894 | 75.911
9272.574 | 75.9139
9273.134 | 75.9216
9274.452 | 75.9234
9275.259 | 75.9278
9276.626 | 75.933
9277.022 | 75.9392
9278.356 | 75.9442
9278.916 | 75.9462
9280.563 | 75.9513
9281.766 | 75.9579
9282.491 | 75.9624
9283.232 | 75.9627
9284.286 | 75.97
9284.863 | 75.9719
9286.461 | 75.9755
9286.955 | 75.9757
9288.487 | 75.9822
9289.36 | 75.9848
9290.645 | 75.9893
9291.419 | 75.9934
9292.819 | 75.9991
9292.819 | 76.003
9294.483 | 76.0055
9295.702 | 76.01
9296.492 | 76.0138
9296.492 | 76.0169
9298.304 | 76.0242
9298.914 | 76.0288
9300.561 | 76.0329
9300.989 | 76.036
9302.637 | 76.0437
9303.427 | 76.0442
9304.564 | 76.0505
9305.157 | 76.0529
9306.178 | 76.0582
9307.628 | 76.0634
9308.468 | 76.0684
9309.407 | 76.0729
9310.066 | 76.0791
9311.614 | 76.0833
9312.339 | 76.0849
9313.575 | 76.0898
9314.497 | 76.0962
9315.057 | 76.0978
9316.523 | 76.1032
9317.413 | 76.1086
9318.088 | 76.1108
9318.879 | 76.1131
9320.542 | 76.1178
9321.35 | 76.1213
9322.503 | 76.1285
9323.046 | 76.1314
9324.545 | 76.1369
9325.336 | 76.1426
9326.489 | 76.1488
9327.461 | 76.1513
9328.021 | 76.1555
9329.668 | 76.1607
9330.344 | 76.1649
9331.068 | 76.171
9332.09 | 76.1765
9333.441 | 76.1798
9334.528 | 76.1845
9335.45 | 76.1882
9336.62 | 76.191
9337.41 | 76.1951
9338.069 | 76.199
9339.404 | 76.2035
9339.997 | 76.2072
9340.853 | 76.2121
9342.451 | 76.2173
9343.588 | 76.223
9344.395 | 76.2279
9344.971 | 76.2315
9346.47 | 76.236
9347.03 | 76.2393
9348.101 | 76.2439
9349.435 | 76.2466
9350.292 | 76.2531
9351.56 | 76.2542
9352.038 | 76.2628
9353.521 | 76.2645
9354.064 | 76.2668
9355.234 | 76.2726
9356.469 | 76.2733
9357.326 | 76.2776
9357.902 | 76.2854
9359.583 | 76.2891
9359.994 | 76.2903
9361.444 | 76.3001
9362.383 | 76.3034
9363.009 | 76.3089
9364.08 | 76.3066
9365.513 | 76.3127
9366.023 | 76.3198
9367.539 | 76.3256
9368.544 | 76.3268
9369.203 | 76.33
9370.142 | 76.3355
9371.542 | 76.3386
9372.25 | 76.3461
9372.942 | 76.3499
9374.589 | 76.3564
9375.396 | 76.3619
9376.022 | 76.3614
9376.632 | 76.3697
9378.427 | 76.3696
9379.597 | 76.3768
9380.404 | 76.3815
9381.046 | 76.3811
9381.936 | 76.3862
9383.435 | 76.3926
9383.995 | 76.3948
9385.642 | 76.401
9386.433 | 76.4082
9386.96 | 76.4075
9387.948 | 76.4116
9389.464 | 76.4177
9390.749 | 76.4232
9391.424 | 76.4249
9392.133 | 76.4283
9393.187 | 76.4338
9393.73 | 76.4381
9395.444 | 76.4395
9396.135 | 76.4439
9397.058 | 76.4512
9397.733 | 76.4525
9399.446 | 76.4554
9400.698 | 76.4626
9401.473 | 76.4643
9401.917 | 76.4683
9403.515 | 76.472
9404.009 | 76.4779
9405.558 | 76.4804
9406.744 | 76.4853
9407.337 | 76.487
9408.127 | 76.4933
9409.742 | 76.497
9410.483 | 76.5027
9411.373 | 76.504
9412.18 | 76.5061
9412.806 | 76.5134
9414.535 | 76.5159
9415.128 | 76.5246
9416.15 | 76.5249
9416.957 | 76.5283
9417.715 | 76.5348
9419.494 | 76.5344
9420.581 | 76.5374
9421.371 | 76.5417
9422.063 | 76.5468
9423.233 | 76.551
9423.925 | 76.5513
9424.781 | 76.5487
9426.346 | 76.5498
9427.351 | 76.5498
9427.96 | 76.5523
9429.509 | 76.551
9430.415 | 76.5549
9431.09 | 76.5566
9431.766 | 76.5562
9432.919 | 76.5638
9433.709 | 76.5703
9435.505 | 76.5716
9436.197 | 76.5762
9436.922 | 76.58
9438.421 | 76.5809
9439.442 | 76.5854
9440.002 | 76.5899
9441.452 | 76.5914
9442.012 | 76.5924
9443.247 | 76.6024
9444.483 | 76.6024
9445.158 | 76.608
9445.883 | 76.6056
9447.464 | 76.613
9448.337 | 76.6127
9449.144 | 76.6179
9450.561 | 76.6209
9451.006 | 76.6262
9452.06 | 76.6253
9453.378 | 76.6322
9454.02 | 76.6333
9455.124 | 76.6368
9455.997 | 76.6409
9456.59 | 76.6434
9458.418 | 76.6611
9458.978 | 76.672
9460.099 | 76.6824
9461.301 | 76.6829
9461.878 | 76.6902
9463.443 | 76.6926
9464.068 | 76.689
9464.876 | 76.6895
9466.572 | 76.6913
9467.149 | 76.6996
9467.907 | 76.6967
9468.879 | 76.6907
9470.855 | 76.7059
9470.855 | 76.7037
9472.502 | 76.7116
9473.277 | 76.7085
9474.496 | 76.7539
9475.55 | 76.7415
9476.637 | 76.7591
9477.428 | 76.7592
9478.713 | 76.7618
9479.405 | 76.732
9480.096 | 76.7323
9481.48 | 76.7836
9482.419 | 76.7826
9483.144 | 76.7575
9484.182 | 76.7706
9485.499 | 76.7773
9486.372 | 76.737
9487.229 | 76.7401
9487.773 | 76.7452
9489.288 | 76.7493
9489.848 | 76.7536
9491.462 | 76.7562
9492.632 | 76.7596
9493.307 | 76.7585
9494.016 | 76.7647
9495.531 | 76.7679
9495.992 | 76.7693
9496.734 | 76.7714
9498.529 | 76.7784
9499.369 | 76.7817
9499.962 | 76.7833
9500.704 | 76.7853
9501.741 | 76.79
9503.652 | 76.7939
9504.361 | 76.8019
9505.596 | 76.8026
9506.37 | 76.8049
9507.161 | 76.8102
9508.643 | 76.8114
9509.368 | 76.8171
9510.093 | 76.8203
9510.785 | 76.8231
9512.432 | 76.8271
9513.289 | 76.8309
9514.458 | 76.8356
9515.315 | 76.8389
9515.924 | 76.8429
9517.522 | 76.844
9518.033 | 76.8477
9519.351 | 76.8516
9519.812 | 76.8584
9521.278 | 76.8618
9522.019 | 76.8599
9523.156 | 76.864
9524.441 | 76.8663
9525.248 | 76.8693
9526.417 | 76.8743
9526.994 | 76.8752
9527.768 | 76.8827
9529.58 | 76.8862
9530.041 | 76.8863
9531.376 | 76.8887
9532.315 | 76.8929
9532.891 | 76.8954
9533.731 | 76.8974
9535.346 | 76.902
9536.713 | 76.9051
9536.713 | 76.9068
9538.541 | 76.9071
9539.151 | 76.914
9539.925 | 76.9197
9541.572 | 76.9232
9542.017 | 76.924
9543.137 | 76.9268
9544.455 | 76.93
9544.9 | 76.9352
9546.547 | 76.9402
9546.992 | 76.9399
9547.98 | 76.9455
9549.463 | 76.95
9550.402 | 76.9507
9550.962 | 76.9559
9552.625 | 76.96
9553.4 | 76.9624
9554.487 | 76.9653
9555.409 | 76.9697
9555.953 | 76.9692
9557.238 | 76.9761
9557.814 | 76.9784
9558.868 | 76.98
9560.433 | 76.9862
9560.944 | 76.9875
9562.492 | 76.9889
9562.492 | 76.9934
9563.596 | 76.9977
9565.408 | 76.9991
9565.853 | 76.9997
9567.78 | 77.0041
9568.488 | 77.0079
9569.263 | 77.0155
9569.988 | 77.0129
9571.503 | 77.0197
9572.425 | 77.0212
9573.018 | 77.0222
9574.089 | 77.0273
9575.522 | 77.0289
9576.066 | 77.0323
9576.84 | 77.0372
9577.861 | 77.0391
9579.311 | 77.0424
9580.481 | 77.0462
9581.387 | 77.047
9581.963 | 77.0489
9583.495 | 77.0506
9583.94 | 77.0548
9585.455 | 77.0573
9586.707 | 77.064
9587.366 | 77.0668
9588.058 | 77.066
9589.096 | 77.0726
9590.545 | 77.0735
9591.353 | 77.0762
9592.061 | 77.0796
9593.23 | 77.0825
9594.466 | 77.084
9595.355 | 77.0865
9596.014 | 77.0891
9597.414 | 77.0923
9597.974 | 77.0978
9598.863 | 77.0946
9600.593 | 77.0973
9601.367 | 77.0894
9601.845 | 77.0847
9603.459 | 77.0846
9604.168 | 77.0803
9604.859 | 77.0804
9606.342 | 77.0792
9606.935 | 77.0757
9608.401 | 77.0712
9609.011 | 77.0718
9610.18 | 77.075
9611.959 | 77.0774
9611.959 | 77.0826
9613.508 | 77.0772
9614.018 | 77.0855
9615.402 | 77.0834
9616.16 | 77.0895
9617.56 | 77.0901
9617.972 | 77.0931
9619.141 | 77.0978
9620.508 | 77.1022
9621.118 | 77.1
9622.205 | 77.1036
9623.622 | 77.1059
9624.1 | 77.1121
9624.791 | 77.1107
9626.488 | 77.1117
9627.575 | 77.1166
9628.399 | 77.1162
9628.992 | 77.1171
9629.865 | 77.1221
9631.331 | 77.1211
9632.566 | 77.1245
9633.835 | 77.1251
9633.835 | 77.1276
9635.433 | 77.1297
9636.536 | 77.1338
9637.426 | 77.132
9638.513 | 77.114
9639.468 | 77.1154
9640.127 | 77.1146
9640.803 | 77.1157
9642.499 | 77.1156
9643.751 | 77.1065
9644.328 | 77.1076
9645.02 | 77.1045
9645.794 | 77.1077
9647.54 | 77.1106
9647.54 | 77.1132
9649.352 | 77.1159
9649.813 | 77.1138
9651.362 | 77.1174
9652.152 | 77.12
9653.223 | 77.1235
9653.8 | 77.1251
9654.986 | 77.1254
9655.678 | 77.1272
9657.506 | 77.1296
9658.313 | 77.127
9658.906 | 77.1335
9659.977 | 77.1358
9660.652 | 77.1316
9661.591 | 77.1362
9663.008 | 77.1352
9664.392 | 77.1389
9664.968 | 77.1399
9665.825 | 77.1433
9667.258 | 77.1446
9668.444 | 77.1434
9669.004 | 77.1448
9670.421 | 77.1491
9671.409 | 77.149
9672.529 | 77.1498
9673.023 | 77.1517
9673.781 | 77.1547
9674.736 | 77.1553
9676.4 | 77.155
9676.96 | 77.1582
9678.146 | 77.1593
9678.739 | 77.1601
9680.386 | 77.1624
9680.963 | 77.1658
9681.836 | 77.1632
9683.286 | 77.1664
9683.994 | 77.1673
9685.196 | 77.1708
9686.399 | 77.1715
9687.206 | 77.1757
9688.03 | 77.1756
9689.183 | 77.1754
9690.451 | 77.1803
9691.011 | 77.1774
9691.901 | 77.1828
9693.449 | 77.1822
9693.943 | 77.1844
9695.08 | 77.186
9696.447 | 77.1875
9696.974 | 77.1861
9698.012 | 77.19
9699.396 | 77.195
9700.335 | 77.1933
9701.455 | 77.1942
9701.949 | 77.1919
9702.97 | 77.1953
9704.535 | 77.1966
9705.211 | 77.1981
9705.903 | 77.1991
9707.665 | 77.2042
9708.225 | 77.2023
9709.609 | 77.2022
9710.202 | 77.2054
9711.141 | 77.2072
9711.783 | 77.2043
9713.332 | 77.2065
9713.925 | 77.2095
9714.715 | 77.2103
9715.605 | 77.2103
9717.203 | 77.2114
9717.878 | 77.2153
9719.723 | 77.2156
9720.399 | 77.2157
9721.107 | 77.2132
9722.145 | 77.1868
9722.853 | 77.1815
9723.99 | 77.1797
9725.472 | 77.17
9726.032 | 77.1667
9726.856 | 77.1627
9728.487 | 77.1539
9729.393 | 77.1501
9729.393 | 77.1454
9731.369 | 77.1465
9732.539 | 77.1432
9733.066 | 77.1407
9734.301 | 77.1414
9735.438 | 77.1384
9736.015 | 77.1365
9737.398 | 77.1368
9738.304 | 77.1377
9739.391 | 77.1364
9739.968 | 77.1345
9741.599 | 77.1362
9741.599 | 77.1365
9743.295 | 77.1361
9743.987 | 77.1376
9745.486 | 77.1383
9746.277 | 77.138
9747.414 | 77.1381
9747.974 | 77.1371
9749.143 | 77.1378
9750.412 | 77.138
9751.433 | 77.1388
9752.388 | 77.1376
9752.948 | 77.1363
9754.579 | 77.1354
9755.419 | 77.1369
9756.144 | 77.138
9756.754 | 77.1374
9758.467 | 77.1378
9759.274 | 77.1382
9759.982 | 77.1387
9760.954 | 77.1395
9762.42 | 77.1373
9762.42 | 77.1389
9764.331 | 77.1405
9764.924 | 77.1372
9765.83 | 77.1375
9767.56 | 77.1347
9767.988 | 77.1326
9769.322 | 77.1357
9769.899 | 77.1315
9771.414 | 77.1315
9771.991 | 77.1284
9773.276 | 77.1266
9774.511 | 77.1247
9775.302 | 77.1204
9775.994 | 77.1178
9777.015 | 77.1036
9777.575 | 77.0989
9779.321 | 77.0969
9780.013 | 77.0992
9781.281 | 77.0997
9781.891 | 77.0998
9782.83 | 77.099
9783.999 | 77.1031
9785.399 | 77.1014
9786.091 | 77.1027
9786.783 | 77.1022
9788.513 | 77.1046
9789.6 | 77.1091
9790.259 | 77.1095
9790.835 | 77.111
9792.054 | 77.1105
9793.455 | 77.1148
9794.081 | 77.1118
9794.838 | 77.1144
9795.893 | 77.1163
9796.584 | 77.1146
9798.413 | 77.1203
9799.484 | 77.1206
9800.11 | 77.1215
9801.576 | 77.1219
9802.399 | 77.1244
9803.009 | 77.1256
9804.409 | 77.1239
9805.611 | 77.1265
9806.188 | 77.1262
9806.946 | 77.1294
9808.066 | 77.1286
9808.758 | 77.1298
9810.405 | 77.1317
9811.014 | 77.1362
9812.497 | 77.1362
9813.024 | 77.1384
9813.848 | 77.1377
9815.66 | 77.1378
9816.385 | 77.1407
9817.768 | 77.1427
9818.444 | 77.1435
9819.267 | 77.1453
9820.634 | 77.1438
9821.458 | 77.1453
9822.018 | 77.1478
9823.171 | 77.1458
9824.275 | 77.1437
9825.23 | 77.1443
9825.922 | 77.1449
9827.685 | 77.1463
9828.327 | 77.1443
9829.464 | 77.1366
9830.403 | 77.1347
9830.979 | 77.1379
9831.836 | 77.1409
9833.368 | 77.1412
9834.389 | 77.1454
9834.966 | 77.1443
9836.053 | 77.1483
9836.728 | 77.1481
9838.375 | 77.1516
9838.968 | 77.1545
9839.858 | 77.1534
9841.373 | 77.1564
9842.279 | 77.1582
9842.971 | 77.1616
9843.844 | 77.1649
9844.717 | 77.1654
9845.706 | 77.1713
9846.628 | 77.1709
9847.617 | 77.1717
9849.297 | 77.1736
9849.972 | 77.1747
9851.372 | 77.1785
9851.916 | 77.1819
9852.805 | 77.1835
9854.535 | 77.1873
9855.243 | 77.1885
9855.804 | 77.1911
9857.434 | 77.1913
9857.994 | 77.1924
9859.049 | 77.196
9859.609 | 77.1966
9861.404 | 77.1983
9861.981 | 77.2034
9861.981 | 77.2025
9864.172 | 77.207
9864.896 | 77.2098
9865.852 | 77.2092
9867.532 | 77.2125
9867.944 | 77.2184
9869.575 | 77.2184
9870.201 | 77.2191
9871.238 | 77.2249
9871.897 | 77.2262
9873.577 | 77.2309
9874.154 | 77.2313
9875.241 | 77.2324
9875.933 | 77.2348
9877.547 | 77.2381
9878.14 | 77.2418
9879.261 | 77.2465
9879.886 | 77.2465
9881.567 | 77.251
9882.226 | 77.2552
9882.786 | 77.2536
9884.021 | 77.2569
9885.553 | 77.2606
9886.377 | 77.2611
9886.97 | 77.2597
9888.024 | 77.2655
9889.605 | 77.2666
9890.33 | 77.2707
9891.006 | 77.2721
9892.241 | 77.2744
9893.312 | 77.2771
9894.662 | 77.2808
9895.387 | 77.283
9896.063 | 77.2849
9897.726 | 77.287
9898.319 | 77.2901
9899.011 | 77.293
9900.263 | 77.2968
9901.186 | 77.2997
9902.141 | 77.3002
9902.734 | 77.3025
9904.447 | 77.3071
9904.991 | 77.3087
9906.16 | 77.3113
9906.803 | 77.316
9908.417 | 77.3159
9909.257 | 77.3183
9910.394 | 77.3208
9911.053 | 77.3259
9912.156 | 77.3267
9913.557 | 77.3285
9914.347 | 77.331
9914.957 | 77.3321
9916.472 | 77.3356
9917.378 | 77.3364
9917.971 | 77.338
9918.877 | 77.3385
9920.607 | 77.3418
9921.282 | 77.3483
9921.974 | 77.3485
9922.748 | 77.3499
9923.984 | 77.3549
9925.565 | 77.3547
9926.339 | 77.3582
9926.932 | 77.3597
9927.822 | 77.3659
9929.304 | 77.364
9930.507 | 77.368
9931.215 | 77.3704
9931.891 | 77.3704
9932.862 | 77.3734
9933.818 | 77.3832
9935.317 | 77.3842
9935.91 | 77.3854
9936.766 | 77.3895
9938.513 | 77.3913
9939.287 | 77.3942
9940.11 | 77.3976
9940.654 | 77.3986
9942.466 | 77.4019
9943.323 | 77.4103
9943.883 | 77.4121
9944.822 | 77.4135
9946.469 | 77.4183
9947.078 | 77.4214
9948.561 | 77.4227
9949.154 | 77.424
9950.274 | 77.4251
9950.982 | 77.4276
9952.58 | 77.4312
9953.14 | 77.436
9954.26 | 77.439
9955.101 | 77.4392
9955.891 | 77.4421
9957.538 | 77.4487
9958.379 | 77.4502
9959.12 | 77.4508
9960.569 | 77.4565
9961.377 | 77.4583
9961.937 | 77.4614
9961.937 | 77.4611
9964.045 | 77.4699
9964.852 | 77.468
9966.5 | 77.4726
9967.257 | 77.4757
9967.883 | 77.4819
9968.789 | 77.4804
9970.305 | 77.4835
9970.898 | 77.4869
9972.018 | 77.4923
9972.792 | 77.4981
9974.061 | 77.4962
9974.785 | 77.5024
9976.4 | 77.5065
9977.009 | 77.5113
9978.426 | 77.5139
9978.426 | 77.5168
9980.238 | 77.5212
9980.831 | 77.5215
9982.494 | 77.5242
9983.318 | 77.5272
9983.862 | 77.5306
9984.652 | 77.5346
9986.514 | 77.5366
9987.436 | 77.539
9987.98 | 77.5408
9989.364 | 77.5457
9990.517 | 77.5508
9990.945 | 77.5501
9992.559 | 77.5572
9993.284 | 77.5573
9993.927 | 77.5623
9995.458 | 77.5667
9996.414 | 77.5709
9996.974 | 77.5727
9998.045 | 77.574
9998.737 | 77.578
10000.367 | 77.5836
10001.306 | 77.5833
10001.932 | 77.5869
10003.596 | 77.5901
10004.288 | 77.5923
10004.98 | 77.5978
10006.034 | 77.5982
10006.726 | 77.6023
10007.846 | 77.6044
10009.361 | 77.6073
10009.905 | 77.6152
10011.437 | 77.6157
10012.03 | 77.6182
10013.051 | 77.6249
10013.611 | 77.6266
10015.374 | 77.6317
10016.016 | 77.63
10017.087 | 77.6349
10018.339 | 77.6356
10018.932 | 77.6419
10019.624 | 77.6443
10021.304 | 77.6463
10022.161 | 77.6515
10023.264 | 77.6515
10023.824 | 77.6558
10025.521 | 77.6554
10025.966 | 77.6568
10027.415 | 77.6633
10027.942 | 77.6665
10028.634 | 77.6659
10030.446 | 77.6716
10031.089 | 77.6724
10031.781 | 77.679
10033.395 | 77.6835
10033.955 | 77.6864
10035.388 | 77.6904
10036.031 | 77.6909
10037.085 | 77.6978
10037.744 | 77.6977
10039.457 | 77.7024
10040.379 | 77.7057
10040.857 | 77.7066
10042.685 | 77.7129
10042.685 | 77.7147
10044.547 | 77.7207
10045.123 | 77.7232
10046.194 | 77.7286
10046.935 | 77.7292
10048.204 | 77.7337
10048.78 | 77.735
10049.999 | 77.7371
10051.449 | 77.7462
10052.141 | 77.7448
10052.899 | 77.7494
10054.414 | 77.755
10055.007 | 77.7554
10056.078 | 77.7594
10056.786 | 77.7625
10058.4 | 77.7675
10058.4 | 77.7693
10060.328 | 77.7735
10060.954 | 77.7742
10062.09 | 77.7797
10063.161 | 77.7792
10063.902 | 77.784
10065.286 | 77.7895
10066.34 | 77.7917
10067.081 | 77.7932
10067.806 | 77.799
10069.486 | 77.8045
10069.486 | 77.8036
10071.051 | 77.8082
10072.386 | 77.811
10072.979 | 77.8152
10074.231 | 77.8175
10075.285 | 77.8202
10075.993 | 77.825
10076.767 | 77.8242
10078.448 | 77.8321
10079.238 | 77.8347
10080.375 | 77.8397
10080.935 | 77.8435
10082.648 | 77.8456
10083.291 | 77.85
10084.526 | 77.8566
10084.971 | 77.859
10085.712 | 77.861
10087.54 | 77.8628
10088.545 | 77.8656
10089.319 | 77.8712
10090.506 | 77.8752
10091.23 | 77.8773
10092.4 | 77.883
10093.289 | 77.8845
10093.899 | 77.8903
10095.398 | 77.8911
10095.974 | 77.895
10097.012 | 77.9003
10098.314 | 77.8999
10099.565 | 77.905
10100.208 | 77.9073
10101.361 | 77.9097
10102.251 | 77.9155
10102.745 | 77.9149
10104.31 | 77.9233
10105.166 | 77.9266
10105.874 | 77.9274
10106.764 | 77.9335
10108.296 | 77.9372
10109.136 | 77.9408
10110.372 | 77.9434
10110.915 | 77.9494
10112.068 | 77.9507
10113.386 | 77.958
10113.913 | 77.963
10115.247 | 77.9674
10115.824 | 77.9699
10117.043 | 77.9741
10118.394 | 77.9769
10119.003 | 77.9778
10120.09 | 77.9846
10120.766 | 77.9853
10122.347 | 77.9889
10123.27 | 77.9918
10124.159 | 77.9962
10125.362 | 78.0011
10126.169 | 78.0058
10126.169 | 78.0066
10128.113 | 78.0106
10129.15 | 78.0144
10130.402 | 78.0165
10131.555 | 78.0238
10132.346 | 78.0262
10132.774 | 78.032
10133.779 | 78.0389
10134.504 | 78.0373
10136.299 | 78.041
10137.436 | 78.0457
10137.93 | 78.0478
10138.639 | 78.0527
10140.335 | 78.0522
10140.796 | 78.0575
10142.345 | 78.0811
10143.251 | 78.0969
10144.47 | 78.112
10144.964 | 78.1186
10145.689 | 78.1143
10146.677 | 78.1118
10148.407 | 78.1178
10149.313 | 78.124
10150.416 | 78.1225
10151.273 | 78.0953
10151.965 | 78.0949
10153.365 | 78.0961
10154.288 | 78.1009
10155.375 | 78.1037
10155.918 | 78.1076
10157.417 | 78.1158
10157.994 | 78.1288
10158.801 | 78.1366
10160.514 | 78.1495
10161.404 | 78.1529
10162.03 | 78.1547
10162.03 | 78.1544
10164.402 | 78.1438
10165.357 | 78.1464
10166.197 | 78.1608
10166.906 | 78.1574
10167.647 | 78.155
10169.393 | 78.1675
10170.085 | 78.1682
10170.661 | 78.1743
10172.358 | 78.1763
10172.935 | 78.2015
10174.582 | 78.2046
10175.224 | 78.2178
10175.933 | 78.2247
10177.448 | 78.2015
10178.025 | 78.2059
10179.178 | 78.2075
10180.364 | 78.2166
10181.599 | 78.238
10182.143 | 78.2416
10183.065 | 78.2244
10184.465 | 78.2411
10185.058 | 78.2244
10185.668 | 78.2416
10186.805 | 78.2167
10188.386 | 78.2206
10188.929 | 78.2257
10190.247 | 78.2261
10191.499 | 78.2294
10192.191 | 78.2345
10192.899 | 78.2388
10193.871 | 78.2438
10195.42 | 78.2472
10195.947 | 78.249
10196.968 | 78.249
10198.319 | 78.2568
10199.357 | 78.2588
10199.933 | 78.2604
10201.02 | 78.2653
10202.503 | 78.2695
10203.392 | 78.2691
10204.084 | 78.2753
10205.699 | 78.2784
10206.209 | 78.2807
10207.527 | 78.2848
10208.285 | 78.2907
10208.779 | 78.2892
10210.393 | 78.2946
10211.481 | 78.2987
10212.304 | 78.3009
10212.881 | 78.3038
10214.577 | 78.3083
10215.352 | 78.3098
10215.912 | 78.3135
10217.575 | 78.3172
10218.366 | 78.3244
10219.486 | 78.3238
10219.964 | 78.3292
10221.562 | 78.3324
10222.287 | 78.3407
10222.978 | 78.3421
10224.412 | 78.3455
10224.412 | 78.3459
10226.191 | 78.3483
10226.784 | 78.3559
10228.579 | 78.358
10229.337 | 78.3585
10230.045 | 78.3644
10231.561 | 78.368
10232.631 | 78.3742
10233.307 | 78.3762
10233.966 | 78.3808
10234.756 | 78.3798
10235.876 | 78.3854
10237.425 | 78.3899
10238.001 | 78.393
10239.336 | 78.398
10240.225 | 78.3979
10241.296 | 78.4043
10242.383 | 78.4036
10243.339 | 78.4079
10243.882 | 78.4126
10244.838 | 78.4153
10245.661 | 78.4158
10247.358 | 78.4216
10247.885 | 78.4265
10248.676 | 78.4269
10250.372 | 78.4333
10250.932 | 78.4362
10252.086 | 78.4377
10252.909 | 78.4414
10254.359 | 78.4449
10254.952 | 78.4481
10256.022 | 78.4537
10257.522 | 78.4562
10258.263 | 78.4586
10258.938 | 78.4613
10259.712 | 78.4631
10260.816 | 78.4711
10262.332 | 78.472
10263.402 | 78.4763
10264.242 | 78.4784
10265.214 | 78.4809
10266.516 | 78.4867
10267.224 | 78.4879
10267.899 | 78.4916
10269.53 | 78.4937
10270.238 | 78.4992
10270.93 | 78.4998
10272.116 | 78.5034
10273.236 | 78.5081
10273.78 | 78.5118
10274.884 | 78.517
10276.267 | 78.517
10276.827 | 78.5206
10277.915 | 78.5234
10279.447 | 78.5255
10280.056 | 78.5338
10280.649 | 78.5336
10281.769 | 78.5374
10283.268 | 78.5422
10284.257 | 78.5437
10284.85 | 78.547
10285.821 | 78.5534
10287.469 | 78.5542
10288.259 | 78.5573
10288.836 | 78.5602
10290.5 | 78.5644
10291.257 | 78.5644
10292.262 | 78.5711
10293.3 | 78.5779
10294.206 | 78.5794
10294.931 | 78.5854
10296.1 | 78.5866
10297.369 | 78.5886
10298.489 | 78.5942
10299.313 | 78.5961
10300.021 | 78.5988
10301.19 | 78.6018
10301.783 | 78.6074
10303.48 | 78.6082
10304.04 | 78.613
10304.93 | 78.6145
10305.786 | 78.6173
10306.857 | 78.6222
10308.356 | 78.6248
10309.262 | 78.6264
10310.465 | 78.6313
10310.942 | 78.6341
10312.244 | 78.6375
10313.133 | 78.6397
10313.792 | 78.6417
10314.912 | 78.644
10316.477 | 78.651
10317.251 | 78.6507
10317.844 | 78.6548
10319.294 | 78.6581
10320.562 | 78.6627
10321.336 | 78.6644
10321.946 | 78.6702
10322.737 | 78.6705
10324.367 | 78.6712
10325.702 | 78.6755
10325.702 | 78.6777
10327.234 | 78.6798
10327.893 | 78.6842
10329.523 | 78.6889
10330.298 | 78.6914
10330.924 | 78.6937
10331.879 | 78.6967
10333.345 | 78.6995
10334.63 | 78.7041
10335.305 | 78.7055
10335.832 | 78.7077
10337.496 | 78.7101
10338.221 | 78.7126
10338.896 | 78.7177
10340.049 | 78.7195
10341.318 | 78.7225
10342.323 | 78.7251
10342.916 | 78.7291
10343.772 | 78.7278
10345.502 | 78.7339
10346.177 | 78.7371
10347.314 | 78.741
10348.286 | 78.7446
10348.978 | 78.743
10349.884 | 78.7499
10351.267 | 78.7521
10351.86 | 78.7562
10352.733 | 78.7572
10354.496 | 78.7609
10354.941 | 78.7656
10356.242 | 78.7663
10356.835 | 78.7712
10358.35 | 78.7757
10358.943 | 78.7781
10360.558 | 78.7841
10361.101 | 78.7858
10361.101 | 78.789
10363.441 | 78.7954
10364.643 | 78.7964
10364.643 | 78.7962
10366.142 | 78.8016
10367.361 | 78.8069
10368.531 | 78.8072
10369.074 | 78.8095
10370.128 | 78.8107
10371.364 | 78.8139
10371.99 | 78.8199
10373.472 | 78.8211
10374.444 | 78.8222
10375.136 | 78.8264
10375.828 | 78.8294
10377.492 | 78.8327
10378.068 | 78.835
10379.172 | 78.8399
10379.831 | 78.8425
10380.786 | 78.8446
10381.857 | 78.8452
10382.582 | 78.85
10384.097 | 78.8545
10384.822 | 78.8571
10385.86 | 78.8598
10387.359 | 78.8648
10388.314 | 78.8649
10389.105 | 78.8707
10390.291 | 78.8718
10390.769 | 78.8749
10392.218 | 78.8821
10392.795 | 78.8824
10394.393 | 78.8824
10395.315 | 78.8878
10395.974 | 78.8885
10397.111 | 78.8927
10397.72 | 78.8938
10399.532 | 78.8991
10400.29 | 78.9025
10401.311 | 78.9043
10402.448 | 78.9074
10402.909 | 78.9088
10404.441 | 78.913
10405.265 | 78.9196
10405.759 | 78.9169
10407.406 | 78.9248
10408.543 | 78.9266
10409.3 | 78.9278
10409.794 | 78.9304
10411.557 | 78.9355
10412.249 | 78.9373
10412.974 | 78.9416
10414.39 | 78.9426
10415.478 | 78.9486
10416.235 | 78.9489
10417.504 | 78.9536
10418.261 | 78.9539
10419.431 | 78.9585
10419.991 | 78.9631
10421.045 | 78.962
10421.754 | 78.9681
10423.401 | 78.9704
10424.225 | 78.9762
10425.361 | 78.9784
10426.58 | 78.9845
10427.255 | 78.9868
10428.03 | 78.9903
10429.331 | 78.9899
10429.776 | 78.994
10431.159 | 78.9977
10432.181 | 78.9985
10433.35 | 79.0049
10433.877 | 79.0053
10434.932 | 79.0102
10436.2 | 79.0103
10437.337 | 79.0141
10437.897 | 79.0186
10439.643 | 79.0201
10440.351 | 79.0229
10441.29 | 79.0236
10441.883 | 79.029
10443.629 | 79.0308
10444.371 | 79.0321
10445.079 | 79.0327
10446.248 | 79.0358
10447.286 | 79.0416
10448.472 | 79.0442
10448.999 | 79.0463
10450.35 | 79.051
10450.861 | 79.0546
10452.492 | 79.0578
10453.068 | 79.06
10454.089 | 79.0609
10455.391 | 79.0672
10456.478 | 79.0683
10457.087 | 79.0736
10458.158 | 79.0707
10458.866 | 79.0763
10460.497 | 79.0777
10461.321 | 79.0794
10461.881 | 79.0813
10463.528 | 79.0863
10464.319 | 79.0836
10464.78 | 79.0921
10465.983 | 79.0914
10467.3 | 79.0943
10468.009 | 79.097
10469.014 | 79.1024
10469.59 | 79.1066
10471.237 | 79.1105
10471.814 | 79.1124
10472.703 | 79.1132
10474.318 | 79.1208
10474.993 | 79.1206
10476.064 | 79.1233
10476.772 | 79.1244
10478.403 | 79.1316
10479.293 | 79.1345
10479.935 | 79.139
10481.088 | 79.1411
10481.714 | 79.1413
10483.394 | 79.1446
10484.63 | 79.1487
10484.63 | 79.1513
10486.03 | 79.1561
10487.101 | 79.155
10488.484 | 79.1595
10489.308 | 79.1597
10489.753 | 79.1668
10491.548 | 79.1707
10492.207 | 79.1717
10492.915 | 79.1746
10494.414 | 79.1788
10494.892 | 79.181
10495.617 | 79.1861
10497.429 | 79.1864
10497.907 | 79.1915
10499.537 | 79.194
10500.163 | 79.1969
10501.3 | 79.1981
10501.86 | 79.2
10503.458 | 79.2024
10504.479 | 79.2063
10505.171 | 79.2061
10505.879 | 79.2119
10507.51 | 79.2124
10508.218 | 79.2151
10509.009 | 79.2197
10510.409 | 79.2191
10510.969 | 79.222
10511.826 | 79.2245
10513.341 | 79.2274
10513.885 | 79.2317
10515.351 | 79.2322
10515.928 | 79.2343
10517.278 | 79.2356
10517.838 | 79.2383
10519.502 | 79.2438
10520.194 | 79.2428
10520.886 | 79.2465
10521.957 | 79.2461
10523.324 | 79.2511
10524.049 | 79.2541
10524.905 | 79.2558
10526.108 | 79.2572
10526.783 | 79.2625
10528.364 | 79.264
10529.254 | 79.2657
10530.522 | 79.271
10531.115 | 79.2733
10532.104 | 79.2778
10532.993 | 79.2755
10534.361 | 79.2781
10535.118 | 79.2798
10536.189 | 79.2842
10536.881 | 79.2889
10538.083 | 79.2902
10539.352 | 79.2951
10539.796 | 79.2924
10541.411 | 79.2975
10541.872 | 79.3033
10542.877 | 79.3054
10544.343 | 79.3106
10545.035 | 79.3124
10546.188 | 79.3135
10546.781 | 79.3161
10548.445 | 79.3188
10549.285 | 79.3227
10549.828 | 79.3227
10551.492 | 79.3246
10552.25 | 79.3262
10553.419 | 79.3328
10553.979 | 79.3355
10555.083 | 79.3348
10555.758 | 79.3393
10557.406 | 79.34
10557.949 | 79.343
10559.349 | 79.3423
10559.794 | 79.3423
10561.359 | 79.3441
10562.232 | 79.345
10562.809 | 79.3455
10564.423 | 79.3482
10564.917 | 79.3497
10566.268 | 79.3512
10567.668 | 79.3513
10568.212 | 79.3538
10569.233 | 79.3543
10570.419 | 79.3623
10571.243 | 79.3622
10572.033 | 79.3618
10573.285 | 79.3649
10574.405 | 79.3669
10575.344 | 79.3736
10575.904 | 79.3711
10576.86 | 79.3748
10577.651 | 79.3737
10578.639 | 79.3768
10580.418 | 79.3791
10580.912 | 79.3839
10582.181 | 79.3841
10583.235 | 79.386
10583.894 | 79.3877
10585.59 | 79.3905
10586.315 | 79.3926
10586.859 | 79.3943
10587.584 | 79.3984
10589.33 | 79.4021
10590.054 | 79.4027
10591.455 | 79.4038
10592.179 | 79.4083
10592.871 | 79.4103
10593.827 | 79.4088
10595.309 | 79.4115
10595.886 | 79.4108
10596.94 | 79.4178
10598.325 | 79.4183
10598.934 | 79.4168
10600.137 | 79.4211
10601.323 | 79.4229
10602.196 | 79.4259
10602.772 | 79.4285
10604.453 | 79.4284
10605.21 | 79.4315
10606.281 | 79.4316
10606.825 | 79.4341
10608.455 | 79.4353
10608.884 | 79.4362
10610.202 | 79.4364
10610.778 | 79.4399
10611.618 | 79.4432
10612.425 | 79.4431
10614.204 | 79.4473
10614.896 | 79.4462
10616 | 79.4501
10617.466 | 79.4492
10618.356 | 79.4534
10619.459 | 79.4538
10619.92 | 79.4513
10621.535 | 79.4587
10622.342 | 79.4564
10623.643 | 79.4612
10624.335 | 79.4607
10624.961 | 79.463
10625.801 | 79.4628
10627.037 | 79.4648
10627.712 | 79.4662
10629.475 | 79.4716
10630.496 | 79.4695
10631.155 | 79.4711
10631.698 | 79.4706
10633.379 | 79.4732
10633.823 | 79.4753
10635.454 | 79.4778
10636.146 | 79.4766
10636.657 | 79.4762
10637.579 | 79.4794
10639.325 | 79.481
10640.462 | 79.4799
10641.252 | 79.4823
10642.636 | 79.442
10643.443 | 79.4269
10644.25 | 79.4188
10645.387 | 79.4125
10646.655 | 79.4071
10646.655 | 79.3981
10648.27 | 79.3933
10648.83 | 79.3863
10649.621 | 79.3798
10650.395 | 79.3761
10652.371 | 79.3683
10653.245 | 79.357
10653.854 | 79.3537
10654.612 | 79.3503
10655.65 | 79.3472
10657.313 | 79.3392
10658.219 | 79.3238
10658.895 | 79.3175
10659.702 | 79.3089
10660.707 | 79.3059
10662.222 | 79.2955
10662.93 | 79.2873
10663.968 | 79.2733
10664.644 | 79.2643
10665.846 | 79.2515
10666.587 | 79.243
10668.268 | 79.2369
10669.404 | 79.2312
10670.228 | 79.2227
10671.315 | 79.2179
10671.859 | 79.2143
10673.028 | 79.2089
10673.621 | 79.2025
10675.301 | 79.2011
10675.878 | 79.1945
10677.13 | 79.1921
10678.052 | 79.1901
10678.629 | 79.1864
10680.293 | 79.1835
10681.215 | 79.1764
10681.759 | 79.1681
10683.455 | 79.1503
10683.884 | 79.146
10685.3 | 79.1468
10685.86 | 79.143
10686.585 | 79.1387
10688.315 | 79.1378
10689.188 | 79.1395
10689.764 | 79.1415
10690.934 | 79.138
10692.301 | 79.1358
10693.537 | 79.1335
10694.344 | 79.1354
10694.887 | 79.1335
10695.991 | 79.1316
10697.342 | 79.1305
10697.819 | 79.1297
10699.137 | 79.1267
10699.73 | 79.1254
10700.883 | 79.1266
10702.185 | 79.1272
10702.992 | 79.1215
10703.7 | 79.1212
10704.853 | 79.1216
10705.463 | 79.1198
10707.258 | 79.1191
10707.851 | 79.1218
10709.482 | 79.1209
10710.289 | 79.124
10711.442 | 79.1207
10711.871 | 79.1206
10713.65 | 79.1186
10714.243 | 79.1167
10715.396 | 79.1184
10716.005 | 79.1162
10717.043 | 79.1147
10718.591 | 79.1171
10719.316 | 79.1164
10719.975 | 79.1151
10721.639 | 79.1196
10722.248 | 79.1186
10723.286 | 79.1196
10723.863 | 79.115
10724.62 | 79.1185
10726.548 | 79.1163
10727.223 | 79.1178
10727.882 | 79.1178
10728.64 | 79.1162
10730.336 | 79.1166
10730.336 | 79.1189
10732.198 | 79.1113
10733.351 | 79.1178
10734.092 | 79.1146
10734.702 | 79.1119
10735.838 | 79.1185
10737.354 | 79.1175
10737.881 | 79.119
10738.985 | 79.1174
10739.676 | 79.1145
10741.505 | 79.1131
10742.18 | 79.1145
10742.872 | 79.117
10744.371 | 79.1204
10745.211 | 79.1171
10746.315 | 79.1157
10747.287 | 79.1148
10747.83 | 79.1126
10749.313 | 79.1152
10750.565 | 79.1124
10751.174 | 79.0981
10752.097 | 79.099
10753.365 | 79.1006
10754.436 | 79.1022
10755.177 | 79.0992
10756.001 | 79.1046
10757.483 | 79.1032
10758.159 | 79.1037
10758.884 | 79.1018
10760.465 | 79.104
10761.19 | 79.1046
10761.816 | 79.1058
10762.524 | 79.1048
10764.352 | 79.1045
10764.352 | 79.1089
10765.407 | 79.1102
10767.235 | 79.1087
10767.812 | 79.1087
10768.701 | 79.1101
10770.431 | 79.1079
10770.876 | 79.1139
10772.523 | 79.1108
10772.968 | 79.1135
10774.104 | 79.1135
10774.73 | 79.1156
10776.196 | 79.1139
10776.773 | 79.1162
10777.679 | 79.1198
10779.375 | 79.1173
10780.067 | 79.1162
10780.759 | 79.119
10781.748 | 79.1176
10783.214 | 79.1211
10783.823 | 79.1217
10785.487 | 79.1236
10786.047 | 79.1202
10786.986 | 79.1252
10788.32 | 79.1236
10788.32 | 79.1268
10790.577 | 79.1279
10791.285 | 79.1263
10791.944 | 79.1295
10793.575 | 79.1317
10794.184 | 79.1298
10794.827 | 79.1326
10796.013 | 79.1331
10797.298 | 79.1354
10798.418 | 79.1357
10799.027 | 79.1387
10800.098 | 79.1367
10800.773 | 79.1432
10802.388 | 79.1412
10802.981 | 79.1427
10804.019 | 79.1433
10805.27 | 79.145
10806.44 | 79.1483
10806.984 | 79.1475
10808.104 | 79.1487
10808.812 | 79.1505
10810.196 | 79.1496
10811.695 | 79.1534
10811.695 | 79.1519
10813.21 | 79.1543
10814.215 | 79.1569
10814.693 | 79.1541
10815.879 | 79.1566
10816.554 | 79.1622
10818.234 | 79.1612
10819.47 | 79.1607
10820.162 | 79.165
10820.919 | 79.1658
10822.089 | 79.1664
10823.572 | 79.1678
10824.214 | 79.1645
10824.906 | 79.1685
10825.713 | 79.1677
10827.476 | 79.1732
10828.217 | 79.1733
10828.876 | 79.1718
10830.111 | 79.1762
10830.638 | 79.1791
10832.236 | 79.1808
10832.236 | 79.1823
10834.229 | 79.1835
10834.773 | 79.1842
10835.613 | 79.1861
10836.585 | 79.1876
10838.249 | 79.1896
10838.792 | 79.1907
10840.407 | 79.1908
10841.181 | 79.1972
10842.004 | 79.197
10843.289 | 79.1986
10844.146 | 79.2021
10845.447 | 79.2046
10846.155 | 79.2052
10846.831 | 79.2053
10847.786 | 79.206
10849.466 | 79.2072
10850.224 | 79.2111
10850.817 | 79.2125
10851.723 | 79.2151
10852.563 | 79.2167
10853.519 | 79.2173
10855.215 | 79.2126
10855.759 | 79.2185
10856.863 | 79.2206
10857.555 | 79.2204
10859.334 | 79.2263
10860.487 | 79.2276
10861.014 | 79.2306
10862.052 | 79.2328
10863.336 | 79.2329
10864.045 | 79.238
10864.045 | 79.2357
10866.269 | 79.242
10866.829 | 79.2424
10868.459 | 79.2455
10869.036 | 79.2446
10870.156 | 79.2464
10870.848 | 79.2501
10871.869 | 79.2526
10872.611 | 79.2554
10874.175 | 79.2541
10874.785 | 79.2541
10876.02 | 79.2579
10876.712 | 79.2561
10878.359 | 79.2591
10878.837 | 79.2605
10879.776 | 79.2591
10881.259 | 79.2638
10881.736 | 79.2658
10882.494 | 79.2667
10884.306 | 79.2699
10884.751 | 79.2736
10886.25 | 79.2724
10887.205 | 79.2759
10887.947 | 79.2777
10889.544 | 79.2768
10890.236 | 79.2762
10890.961 | 79.2819
10891.768 | 79.2808
10893.415 | 79.2824
10894.025 | 79.286
10895.31 | 79.2881
10895.936 | 79.2908
10896.71 | 79.2913
10898.341 | 79.2921
10898.934 | 79.2951
10900.301 | 79.2857
10900.729 | 79.2831
10901.849 | 79.2822
10903.332 | 79.284
10903.892 | 79.284
10905.128 | 79.2863
10905.655 | 79.2845
10907.302 | 79.2868
10907.878 | 79.288
10909.295 | 79.288
10909.822 | 79.289
10911.338 | 79.2902
10912.095 | 79.293
10913.265 | 79.2889
10913.842 | 79.291
10915.505 | 79.2908
10916.164 | 79.2917
10916.872 | 79.2919
10917.597 | 79.2959
10918.619 | 79.2939
10920.249 | 79.2972
10920.826 | 79.2948
10921.995 | 79.2959
10923.396 | 79.2965
10924.186 | 79.2987
10924.895 | 79.3023
10926.064 | 79.2996
10927.3 | 79.2995
10927.81 | 79.3019
10929.392 | 79.3025
10929.853 | 79.3056
10931.484 | 79.3055
10932.176 | 79.3067
10932.9 | 79.3081
10934.004 | 79.3112
10935.289 | 79.3081
10936.145 | 79.3113
10937.364 | 79.3111
10938.188 | 79.3139
10938.995 | 79.3134
10939.539 | 79.3146
10940.56 | 79.3168
10942.389 | 79.3187
10943.163 | 79.3195
10943.756 | 79.3181
10944.843 | 79.3196
10945.551 | 79.322
10947.149 | 79.3223
10947.742 | 79.3247
10949.324 | 79.324
10950.279 | 79.3259
10950.987 | 79.3298
10951.613 | 79.3301
10953.277 | 79.3323
10953.952 | 79.3315
10954.858 | 79.3309
10955.435 | 79.3325
10957.214 | 79.3334
10957.823 | 79.3354
10959.586 | 79.3376
10960.327 | 79.3415
10961.283 | 79.3434
10961.975 | 79.3434
10962.979 | 79.3421
10963.556 | 79.3443
10965.286 | 79.3456
10965.928 | 79.3491
10966.752 | 79.3492
10966.752 | 79.347
10969.239 | 79.3515
10969.783 | 79.3504
10970.804 | 79.3559
10972.435 | 79.3569
10973.225 | 79.3594
10973.802 | 79.3576
10974.906 | 79.3627
10975.564 | 79.3615
10977.228 | 79.366
10978.381 | 79.3643
10978.892 | 79.3674
10979.963 | 79.3649
10980.523 | 79.3663
10982.203 | 79.3685
10983.603 | 79.3723
10984.18 | 79.3718
10985.086 | 79.377
10985.794 | 79.3766
10987.342 | 79.3783
10988.034 | 79.3815
10989.22 | 79.3802
10989.682 | 79.3803
10991.148 | 79.3843
10992.284 | 79.3849
10993.124 | 79.3836
10993.783 | 79.3854
10995.282 | 79.3893
10995.875 | 79.3902
10996.649 | 79.3925
10997.753 | 79.3953
10999.318 | 79.3971
11000.092 | 79.3936
11000.52 | 79.3979
11001.641 | 79.3969
11002.843 | 79.3981
11004.243 | 79.4038
11004.82 | 79.4041
11005.693 | 79.4033
11006.434 | 79.4085
11008.427 | 79.4101
11009.185 | 79.411
11010.388 | 79.4149
11011.162 | 79.4169
11011.854 | 79.4157
11012.908 | 79.4184
11014.292 | 79.4205
11015.082 | 79.4199
11015.857 | 79.4231
11017.01 | 79.4212
11018.311 | 79.4231
11018.904 | 79.4252
11019.81 | 79.4284
11020.897 | 79.4294
11022.166 | 79.4322
11022.973 | 79.432
11024.323 | 79.4373
11025.213 | 79.4399
11025.773 | 79.4373
11026.959 | 79.4386
11028.227 | 79.4426
11028.837 | 79.4454
11030.451 | 79.4473
11031.044 | 79.448
11032.197 | 79.4442
11033.103 | 79.4426
11033.762 | 79.4463
11034.817 | 79.4469
11036.299 | 79.4483
11036.941 | 79.451
11037.847 | 79.4497
11039.297 | 79.4542
11040.005 | 79.4541
11040.961 | 79.4552
11041.603 | 79.4565
11043.267 | 79.4574
11043.811 | 79.4593
11045.03 | 79.4628
11045.606 | 79.466
11047.27 | 79.4651
11048.373 | 79.4699
11049.197 | 79.471
11049.757 | 79.4692
11051.009 | 79.4698
11051.668 | 79.4703
11053.447 | 79.4718
11054.337 | 79.4763
11054.781 | 79.4786
11056.379 | 79.4786
11056.939 | 79.4818
11058.274 | 79.4848
11058.85 | 79.4857
11059.69 | 79.4838
11061.321 | 79.4866
11062.622 | 79.4898
11063.298 | 79.4894
11064.105 | 79.4939
11064.78 | 79.4968
11066.345 | 79.4948
11067.235 | 79.4995
11068.322 | 79.5025
11069.31 | 79.5028
11070.134 | 79.5018
11071.27 | 79.5035
11071.847 | 79.5062
11072.967 | 79.5044
11073.593 | 79.5079
11075.24 | 79.5093
11075.817 | 79.5098
11077.332 | 79.5103
11077.909 | 79.5124
11079.424 | 79.5171
11080.116 | 79.5179
11080.792 | 79.5193
11082.274 | 79.5201
11082.867 | 79.5205
11084.267 | 79.5209
11085.503 | 79.5245
11086.162 | 79.5257
11087.101 | 79.5272
11088.221 | 79.5276
11088.83 | 79.5284
11090.494 | 79.5301
11091.235 | 79.531
11091.812 | 79.5344
11092.883 | 79.5375
11094.447 | 79.5342
11095.123 | 79.5375
11095.831 | 79.5426
11096.885 | 79.5424
11097.577 | 79.5452
11098.533 | 79.5473
11100.163 | 79.5458
11101.234 | 79.5345
11102.107 | 79.5387
11103.409 | 79.5374
11104.183 | 79.5396
11104.66 | 79.5408
11105.418 | 79.5418
11107.082 | 79.5461
11108.301 | 79.544
11108.795 | 79.5441
11110.607 | 79.5486
11111.2 | 79.5525
11112.386 | 79.5493
11113.16 | 79.5479
11114.396 | 79.5499
11115.203 | 79.5525
11115.961 | 79.5548
11116.603 | 79.5518
11118.25 | 79.5535
11118.761 | 79.5561
11119.766 | 79.5566
11121.265 | 79.5611
11122.121 | 79.561
11122.665 | 79.5609
11123.769 | 79.5592
11124.477 | 79.5607
11126.273 | 79.563
11126.767 | 79.5629
11128.332 | 79.5657
11129.188 | 79.569
11129.929 | 79.5685
11130.786 | 79.5614
11131.61 | 79.555
11133.076 | 79.5495
11133.603 | 79.5485
11135.25 | 79.5465
11135.843 | 79.5489
11137.21 | 79.548
11138.265 | 79.5467
11139.385 | 79.5434
11140.06 | 79.5454
11141.296 | 79.5484
11142.547 | 79.5464
11143.256 | 79.5458
11144.178 | 79.5459
11145.348 | 79.5448
11146.171 | 79.5468
11147.012 | 79.5447
11147.852 | 79.5432
11149.466 | 79.5465
11150.24 | 79.5452
11150.833 | 79.5488
11151.92 | 79.5445
11152.612 | 79.5482
11153.815 | 79.5482
11155.347 | 79.5463
11156.17 | 79.5454
11157.323 | 79.5488
11158.279 | 79.5491
11158.822 | 79.5516
11159.893 | 79.5521
11160.618 | 79.5524
11161.804 | 79.5534
11162.446 | 79.5563
11164.275 | 79.5557
11165.296 | 79.5568
11166.136 | 79.554
11166.696 | 79.5573
11166.696 | 79.5539
11169.464 | 79.5574
11170.106 | 79.5575
11171.243 | 79.5597
11171.852 | 79.5591
11172.594 | 79.5573
11173.533 | 79.5557
11175.229 | 79.5574
11175.756 | 79.5571
11176.646 | 79.5566
11178.211 | 79.5587
11179.051 | 79.5582
11180.22 | 79.5575
11180.813 | 79.5563
11181.522 | 79.5569
11182.494 | 79.5622
11184.273 | 79.5608
11184.981 | 79.5584
11185.772 | 79.5587
11187.32 | 79.5591
11187.798 | 79.5626
11189.099 | 79.5648
11189.725 | 79.5608
11191.191 | 79.5621
11191.768 | 79.5641
11192.871 | 79.5642
11194.272 | 79.5647
11194.848 | 79.564
11195.738 | 79.5626
11196.66 | 79.5606
11198.373 | 79.5566
11198.95 | 79.5516
11200.07 | 79.553
11200.712 | 79.5531
11201.47 | 79.5544
11203.068 | 79.5528
11204.27 | 79.5515
11204.962 | 79.5554
11206.379 | 79.553
11207.186 | 79.5538
11207.779 | 79.5552
11208.751 | 79.5599
11210.398 | 79.5578
11211.189 | 79.56
11211.782 | 79.5607
11212.869 | 79.5598
11213.528 | 79.5623
11215.422 | 79.5624
11216.23 | 79.5641
11217.037 | 79.5656
11218.256 | 79.5674
11219.277 | 79.5695
11220.496 | 79.5728
11220.941 | 79.5677
11222.308 | 79.5719
11223.132 | 79.5704
11224.318 | 79.5711
11225.075 | 79.5722
11225.685 | 79.5751
11227.316 | 79.5771
11227.892 | 79.5779
11228.732 | 79.5779
11229.836 | 79.5788
11230.495 | 79.5804
11232.241 | 79.5792
11233.163 | 79.5825
11233.855 | 79.5847
11234.629 | 79.5822
11236.31 | 79.5838
11237.117 | 79.5827
11238.253 | 79.5865
11239.489 | 79.5852
11240.181 | 79.5845
11240.873 | 79.5845
11241.943 | 79.5861
11242.619 | 79.5875
11244.348 | 79.5866
11245.172 | 79.5881
11245.847 | 79.5889
11246.951 | 79.5878
11248.335 | 79.5898
11249.125 | 79.5892
11249.834 | 79.591
11250.921 | 79.5908
11251.58 | 79.592
11253.392 | 79.5936
11253.392 | 79.592
11255.286 | 79.595
11256.439 | 79.5922
11257.115 | 79.5972
11257.839 | 79.5955
11258.877 | 79.5964
11259.618 | 79.5983
11261.365 | 79.6045
11262.106 | 79.599
11262.798 | 79.5997
11263.753 | 79.6015
11264.643 | 79.6
11266.356 | 79.6003
11267.146 | 79.6013
11268.283 | 79.6012
11268.843 | 79.6006
11269.98 | 79.6035
11271.298 | 79.6059
11272.171 | 79.6047
11272.764 | 79.6048
11273.521 | 79.6075
11275.185 | 79.6047
11276.569 | 79.6066
11276.569 | 79.6057
11277.607 | 79.6065
11279.254 | 79.6107
11280.407 | 79.6104
11281.264 | 79.6083
11281.84 | 79.6091
11282.713 | 79.6118
11284.278 | 79.6093
11285.398 | 79.6105
11285.958 | 79.6094
11286.782 | 79.6117
11287.886 | 79.6124
11288.709 | 79.6144
11289.912 | 79.611
11291.295 | 79.6129
11291.987 | 79.6125
11292.696 | 79.6118
11293.618 | 79.6111
11295.133 | 79.6119
11295.628 | 79.6148
11296.385 | 79.615
11298.296 | 79.6142
11298.79 | 79.6143
11300.438 | 79.6134
11301.245 | 79.6136
11301.723 | 79.6173
11303.09 | 79.6142
11303.732 | 79.6115
11305.528 | 79.6131
11306.236 | 79.6108
11307.076 | 79.608
11308.213 | 79.6065
11309.135 | 79.6069
11309.827 | 79.6053
11311.375 | 79.6059
11312.216 | 79.6077
11313.22 | 79.6053
11313.665 | 79.6018
11315.395 | 79.6064
11316.251 | 79.6015
11316.844 | 79.6026
11318.014 | 79.6036
11318.607 | 79.6019
11320.353 | 79.605
11320.353 | 79.6062
11322.132 | 79.6035
11323.466 | 79.6046
11324.158 | 79.6002
11324.718 | 79.5998
11325.46 | 79.6004
11327.321 | 79.5973
11328.112 | 79.5987
11329.281 | 79.5997
11330.187 | 79.597
11330.747 | 79.5942
11332.246 | 79.5905
11332.823 | 79.5906
11333.926 | 79.5878
11334.602 | 79.5878
11335.821 | 79.5813
11337.287 | 79.5765
11337.831 | 79.5539
11339.445 | 79.5513
11340.005 | 79.551
11341.191 | 79.5522
11342.229 | 79.5512
11343.135 | 79.5478
11344.255 | 79.5464
11344.716 | 79.5483
11346.166 | 79.5537
11346.759 | 79.5517
11347.747 | 79.5516
11348.505 | 79.5411
11350.201 | 79.5388
11350.844 | 79.5415
11352.409 | 79.5436
11352.969 | 79.5418
11354.303 | 79.5422
11354.781 | 79.5446
11356.165 | 79.5456
11357.268 | 79.5446
11358.075 | 79.5469
11358.718 | 79.5487
11360.052 | 79.5466
11360.596 | 79.5483
11362.309 | 79.5516
11362.787 | 79.5509
11363.544 | 79.55
11364.467 | 79.5549
11366.18 | 79.5546
11367.465 | 79.5581
11367.465 | 79.5581
11368.354 | 79.5593
11370.133 | 79.5608
11370.611 | 79.563
11372.242 | 79.5638
11373.444 | 79.565
11374.268 | 79.5682
11375.141 | 79.5699
11375.685 | 79.5703
11377.398 | 79.5708
11377.941 | 79.5721
11379.012 | 79.5749
11380.561 | 79.5766
11380.561 | 79.5761
11382.01 | 79.575
11382.554 | 79.5779
11384.3 | 79.5775
11385.222 | 79.5792
11386.342 | 79.5827
11387.117 | 79.5834
11387.66 | 79.5869
11389.489 | 79.5862
11390.181 | 79.5911
11390.856 | 79.5917
11391.712 | 79.588
11392.882 | 79.5899
11394.2 | 79.5923
11394.859 | 79.5978
11396.061 | 79.5971
11396.621 | 79.5935
11398.285 | 79.5985
11399.092 | 79.6048
11399.718 | 79.6023
11401.316 | 79.6052
11401.81 | 79.6032
11403.243 | 79.6064
11404.281 | 79.6065
11405.204 | 79.6087
11405.879 | 79.6071
11407.23 | 79.611
11408.103 | 79.6142
11408.795 | 79.6153
11410.458 | 79.6312
11411.15 | 79.6435
11411.826 | 79.6489
11412.913 | 79.6526
11413.605 | 79.6581
11415.367 | 79.6535
11416.125 | 79.6428
11417.179 | 79.6388
11417.739 | 79.6404
11418.596 | 79.6459
11419.37 | 79.64
11421.314 | 79.6374
11421.808 | 79.6424
11423.389 | 79.6322
11424.098 | 79.637
11424.79 | 79.6345
11425.811 | 79.6819
11427.326 | 79.6773
11428.216 | 79.6761
11429.303 | 79.6788
11429.764 | 79.6535
11430.555 | 79.6985
11432.202 | 79.6732
11433.009 | 79.6764
11434.311 | 79.6722
11435.398 | 79.6485
11436.205 | 79.6537
11436.847 | 79.655
11437.424 | 79.6574
11439.121 | 79.6599
11439.829 | 79.6637
11441.048 | 79.6635
11441.74 | 79.6648
11443.272 | 79.667
11443.799 | 79.6697
11445.314 | 79.6676
11446.089 | 79.6743
11446.599 | 79.6724
11448.181 | 79.6766
11448.675 | 79.6777
11450.273 | 79.6796
11451.08 | 79.681
11451.673 | 79.6833
11452.645 | 79.6864
11454.127 | 79.687
11455.379 | 79.69
11455.956 | 79.6924
11457.092 | 79.6923
11457.768 | 79.6954
11458.443 | 79.6977
11460.024 | 79.6998
11460.585 | 79.7018
11462.265 | 79.7047
11463.385 | 79.7096
11463.863 | 79.7082
11464.62 | 79.7101
11465.642 | 79.7095
11467.19 | 79.7154
11468.162 | 79.716
11468.92 | 79.7188
11470.023 | 79.7213
11470.913 | 79.7228
11471.473 | 79.7255
11473.203 | 79.7261
11474.405 | 79.7307
11475.212 | 79.7372
11475.706 | 79.7375
11477.14 | 79.7376
11478.424 | 79.7384
11479.215 | 79.7378
11479.709 | 79.7365
11481.488 | 79.7418
11482.197 | 79.7418
11483.086 | 79.7414
11483.992 | 79.7458
11484.651 | 79.7469
11486.134 | 79.7509
11486.71 | 79.7533
11488.44 | 79.7552
11489.197 | 79.7557
11489.889 | 79.754
11490.664 | 79.7571
11491.784 | 79.7597
11493.25 | 79.7613
11494.222 | 79.762
11495.062 | 79.7642
11496.281 | 79.7677
11497.088 | 79.7699
11498.142 | 79.7719
11498.85 | 79.772
11499.888 | 79.7769
11501.239 | 79.7774
11502.079 | 79.7772
11502.705 | 79.7794
11504.336 | 79.783
11504.781 | 79.7829
11505.72 | 79.7872
11506.51 | 79.7893
11507.334 | 79.7932
11508.355 | 79.7958
11509.904 | 79.7977
11511.238 | 79.8013
11511.699 | 79.8001
11513.28 | 79.8062
11513.775 | 79.8057
11514.878 | 79.8066
11516.328 | 79.8083
11516.872 | 79.8076
11518.206 | 79.8106
11519.095 | 79.8148
11519.771 | 79.8179
11520.891 | 79.8197
11522.126 | 79.8197
11522.719 | 79.8213
11523.444 | 79.8246
11525.289 | 79.8275
11525.882 | 79.8303
11526.64 | 79.8311
11527.398 | 79.8306
11529.292 | 79.8332
11530.363 | 79.8336
11530.873 | 79.8388
11531.565 | 79.8396
11533.476 | 79.8424
11533.476 | 79.8473
11535.222 | 79.8505
11535.716 | 79.8503
11537.215 | 79.8551
11538.072 | 79.8561
11538.648 | 79.8562
11540.312 | 79.8599
11540.889 | 79.8584
11542.404 | 79.8657
11543.195 | 79.8671
11544.315 | 79.8674
11544.875 | 79.8708
11545.979 | 79.8719
11547.329 | 79.8772
11548.153 | 79.8788
11548.631 | 79.8804
11550.179 | 79.8858
11551.069 | 79.8855
11552.271 | 79.8899
11553.474 | 79.8924
11553.474 | 79.8962
11555.072 | 79.8925
11555.78 | 79.8959
11556.834 | 79.9008
11558.218 | 79.9006
11559.223 | 79.9035
11560.096 | 79.9054
11561.529 | 79.9063
11562.155 | 79.9068
11563.061 | 79.9119
11564.115 | 79.9135
11564.922 | 79.9164
11566.405 | 79.9186
11567.212 | 79.9184
11568.2 | 79.9224
11569.156 | 79.9267
11569.798 | 79.923
11571.215 | 79.9293
11571.775 | 79.9334
11573.389 | 79.9345
11574.097 | 79.9384
11574.69 | 79.9412
11576.272 | 79.9434
11576.881 | 79.9417
11578.034 | 79.946
11579.22 | 79.9493
11580.093 | 79.9509
11581.098 | 79.9552
11582.251 | 79.96
11582.811 | 79.9628
11584.146 | 79.9625
11584.739 | 79.9672
11586.205 | 79.9661
11586.781 | 79.9706
11587.967 | 79.9744
11589.417 | 79.9757
11590.092 | 79.978
11590.735 | 79.9779
11591.443 | 79.984
11593.206 | 79.9834
11593.733 | 79.9867
11594.458 | 79.9884
11595.446 | 79.9934
11597.225 | 79.9979
11598.378 | 79.9964
11599.053 | 79.9993
11599.745 | 80.0012
11600.931 | 80.0055
11602.38 | 80.0066
11603.056 | 80.0061
11603.731 | 80.0093
11604.95 | 80.0097
11606.186 | 80.0136
11606.976 | 80.0163
11608.245 | 80.0213
11608.722 | 80.0231
11609.777 | 80.0247
11610.485 | 80.0297
11612.28 | 80.0322
11613.088 | 80.0326
11613.681 | 80.0368
11614.537 | 80.04
11616.316 | 80.0441
11617.107 | 80.0459
11617.65 | 80.049
11618.738 | 80.0509
11619.413 | 80.053
11621.11 | 80.0553
11622.345 | 80.0566
11623.218 | 80.0592
11624.058 | 80.0602
11624.058 | 80.0625
11626.15 | 80.0666
11626.908 | 80.0707
11628.555 | 80.0707
11629.165 | 80.0771
11630.087 | 80.0775
11631.422 | 80.0806
11631.422 | 80.0826
11633.267 | 80.086
11633.695 | 80.0861
11635.243 | 80.089
11636.149 | 80.0923
11636.759 | 80.0926
11637.5 | 80.0968
11639.213 | 80.0994
11639.889 | 80.1035
11641.388 | 80.1086
11641.388 | 80.1076
11643.117 | 80.1102
11644.122 | 80.1143
11645.193 | 80.1141
11646.313 | 80.1244
11646.939 | 80.1199
11647.993 | 80.1222
11648.8 | 80.1259
11650.233 | 80.1296
11651.156 | 80.128
11651.732 | 80.133
11653.05 | 80.1347
11653.923 | 80.1374
11655.027 | 80.1425
11656.279 | 80.1438
11656.839 | 80.146
11657.893 | 80.1493
11658.585 | 80.1474
11660.364 | 80.1537
11661.122 | 80.1546
11661.781 | 80.1555
11663.444 | 80.1586
11664.153 | 80.1597
11664.696 | 80.1647
11666.162 | 80.1657
11666.772 | 80.1658
11668.403 | 80.165
11669.127 | 80.169
11669.803 | 80.1715
11670.643 | 80.1715
11672.241 | 80.1737
11672.85 | 80.1782
11673.888 | 80.1816
11675.189 | 80.1793
11675.782 | 80.1831
11677.331 | 80.1852
11678.072 | 80.1895
11678.764 | 80.1884
11679.802 | 80.1907
11680.378 | 80.1836
11682.058 | 80.1859
11682.767 | 80.1831
11683.838 | 80.1842
11684.546 | 80.1843
11686.16 | 80.1828
11686.654 | 80.1832
11688.252 | 80.1832
11689.076 | 80.188
11689.652 | 80.1865
11691.151 | 80.1872
11691.678 | 80.1883
11693.326 | 80.1882
11693.853 | 80.1931
11694.66 | 80.1973
11695.418 | 80.1953
11697.049 | 80.1999
11697.642 | 80.1985
11698.811 | 80.1997
11700.261 | 80.2015
11701.348 | 80.2018
11701.826 | 80.2045
11702.55 | 80.2044
11704.231 | 80.2092
11704.708 | 80.2064
11706.619 | 80.2078
11706.619 | 80.211
11708.233 | 80.2131
11708.744 | 80.2133
11709.716 | 80.2177
11711.133 | 80.2184
11711.709 | 80.2174
11712.813 | 80.2209
11713.604 | 80.2188
11715.201 | 80.2226
11716.058 | 80.224
11716.635 | 80.225
11717.788 | 80.2275
11719.352 | 80.2274
11719.352 | 80.2298
11721.115 | 80.234
11722.153 | 80.2349
11723.289 | 80.2343
11723.866 | 80.2372
11724.64 | 80.2383
11726.32 | 80.2393
11727.128 | 80.2443
11727.836 | 80.2478
11728.643 | 80.2472
11730.257 | 80.2503
11730.768 | 80.2513
11731.789 | 80.2515
11733.387 | 80.2514
11734.227 | 80.2521
11734.804 | 80.256
11736.237 | 80.256
11736.781 | 80.257
11737.835 | 80.2594
11738.378 | 80.2651
11740.256 | 80.2683
11740.849 | 80.2675
11742.167 | 80.2676
11742.727 | 80.2699
11744.358 | 80.266
11745.083 | 80.2593
11746.335 | 80.2612
11747.158 | 80.2588
11748.064 | 80.2605
11749.217 | 80.2604
11750.123 | 80.2606
11750.749 | 80.2583
11752.232 | 80.26
11753.039 | 80.2622
11753.78 | 80.2633
11754.933 | 80.2624
11756.301 | 80.2635
11757.075 | 80.2643
11757.767 | 80.2676
11759.249 | 80.2672
11759.727 | 80.2674
11761.358 | 80.2698
11762.033 | 80.2712
11762.61 | 80.2717
11763.977 | 80.2734
11765.015 | 80.2765
11766.316 | 80.2789
11766.728 | 80.2776
11767.848 | 80.2805
11768.919 | 80.2788
11769.594 | 80.2795
11770.797 | 80.282
11771.357 | 80.2833
11773.152 | 80.2871
11773.729 | 80.2844
11774.915 | 80.2868
11776.2 | 80.2911
11776.793 | 80.2929
11777.88 | 80.2904
11779.263 | 80.2916
11779.955 | 80.2942
11780.631 | 80.2953
11781.833 | 80.2951
11782.393 | 80.2974
11784.205 | 80.2973
11785.309 | 80.2965
11785.885 | 80.298
11787.533 | 80.3035
11788.175 | 80.3024
11789.295 | 80.3004
11789.888 | 80.3008
11791.387 | 80.3049
11792.194 | 80.3077
11792.672 | 80.309
11793.677 | 80.3064
11795.571 | 80.3118
11795.571 | 80.3148
11797.136 | 80.312
11798.273 | 80.3181
11798.767 | 80.3175
11799.492 | 80.3197
11801.238 | 80.3212
11801.782 | 80.3208
11803.033 | 80.3235
11803.956 | 80.3224
11804.631 | 80.3221
11806.361 | 80.3243
11807.217 | 80.3222
11808.338 | 80.3233
11809.062 | 80.3252
11809.903 | 80.3264
11810.94 | 80.3293
11812.242 | 80.3323
11813.016 | 80.3328
11813.576 | 80.3305
11815.24 | 80.332
11815.701 | 80.3316
11816.442 | 80.3323
11818.221 | 80.3326
11819.144 | 80.3331
11819.77 | 80.3335
11820.593 | 80.3331
11822.389 | 80.3338
11823.081 | 80.336
11823.805 | 80.337
11825.074 | 80.3374
11826.029 | 80.3397
11826.672 | 80.3416
11827.676 | 80.3406
11828.582 | 80.3397
11830.098 | 80.3405
11831.268 | 80.3333
11832.174 | 80.3347
11832.75 | 80.335
11833.656 | 80.337
11835.139 | 80.3361
11836.341 | 80.3391
11836.967 | 80.3403
11837.642 | 80.3412
11838.515 | 80.3436
11840.344 | 80.3435
11841.036 | 80.3488
11841.629 | 80.3476
11843.177 | 80.3487
11844.05 | 80.3509
11845.269 | 80.3479
11845.747 | 80.3451
11846.455 | 80.3499
11848.037 | 80.3517
11848.729 | 80.3483
11849.931 | 80.3519
11851.183 | 80.3508
11851.792 | 80.354
11852.797 | 80.3529
11853.39 | 80.3525
11855.186 | 80.3529
11855.812 | 80.3554
11856.965 | 80.3542
11858.184 | 80.355
11858.711 | 80.3529
11860.226 | 80.3575
11861.116 | 80.3572
11861.907 | 80.3586
11863.191 | 80.3604
11863.686 | 80.3612
11865.284 | 80.3588
11865.745 | 80.363
11866.717 | 80.367
11867.738 | 80.3649
11868.891 | 80.3621
11869.566 | 80.3673
11871.181 | 80.3685
11871.708 | 80.3686
11872.713 | 80.367
11874.278 | 80.3717
11875.019 | 80.3727
11876.304 | 80.3706
11877.144 | 80.3768
11877.77 | 80.3724
11878.659 | 80.3728
11880.323 | 80.3756
11880.9 | 80.3792
11882.003 | 80.3797
11882.959 | 80.3788
11883.634 | 80.3803
11885.265 | 80.3774
11886.121 | 80.3814
11886.846 | 80.3808
11887.867 | 80.3814
11888.872 | 80.3825
11889.515 | 80.3836
11891.376 | 80.3876
11892.15 | 80.3856
11892.612 | 80.3897
11893.88 | 80.3862
11895.395 | 80.3888
11896.104 | 80.3857
11897.026 | 80.3923
11897.768 | 80.3888
11899.184 | 80.3912
11900.057 | 80.3916
11900.716 | 80.3907
11901.688 | 80.3927
11903.187 | 80.3935
11903.632 | 80.3957
11905.427 | 80.3968
11906.119 | 80.3936
11907.305 | 80.3933
11908.145 | 80.3921
11908.738 | 80.3965
11909.578 | 80.3934
11911.044 | 80.3934
11912.181 | 80.3989
11913.104 | 80.3951
11913.697 | 80.3973
11915.261 | 80.392
11916.019 | 80.3942
11916.728 | 80.3964
11917.601 | 80.3956
11919.001 | 80.3967
11920.203 | 80.3959
11921.076 | 80.399
11921.669 | 80.3968
11923.185 | 80.3942
11923.646 | 80.3921
11924.371 | 80.3946
11926.051 | 80.3931
11926.941 | 80.3907
11928.291 | 80.3894
11928.769 | 80.3854
11930.367 | 80.3824
11930.927 | 80.3846
11931.899 | 80.3826
11932.755 | 80.3824
11933.365 | 80.3862
11935.16 | 80.3853
11935.984 | 80.3862
11937.252 | 80.3852
11938.537 | 80.3852
11939.015 | 80.3846
11939.789 | 80.386
11940.613 | 80.3823
11941.321 | 80.385
11943.117 | 80.3857
11944.039 | 80.3855
11944.698 | 80.3845
11946.345 | 80.3864
11946.823 | 80.3867
11947.548 | 80.3833
11949.195 | 80.3853
11950.15 | 80.3839
11951.6 | 80.3837
11952.127 | 80.3837
11952.753 | 80.3847
11954.219 | 80.382
11954.648 | 80.3811
11956.262 | 80.3811
11957.053 | 80.3803
11958.337 | 80.3699
11959.029 | 80.3704
11960.38 | 80.3646
11960.38 | 80.3626
11961.27 | 80.3555
11963.032 | 80.3291
11963.576 | 80.3275
11965.239 | 80.3231
11965.239 | 80.3243
11967.101 | 80.3247
11968.188 | 80.3247
11968.188 | 80.3253
11970.165 | 80.3215
11970.955 | 80.3214
11971.993 | 80.3192
11972.702 | 80.3225
11974.464 | 80.3239
11975.222 | 80.3227
11975.98 | 80.3212
11977.133 | 80.322
11978.236 | 80.3225
11979.142 | 80.3231
11979.62 | 80.3194
11980.806 | 80.3208
11981.498 | 80.3225
11983.112 | 80.3259
11983.853 | 80.3219
11984.941 | 80.3214
11985.468 | 80.3211
11987.23 | 80.3177
11988.103 | 80.3203
11989.224 | 80.3217
11989.701 | 80.3174
11990.459 | 80.3182
11992.205 | 80.3206
11993.226 | 80.3217
11993.671 | 80.3202
11995.055 | 80.3223
11996.257 | 80.3192
11996.834 | 80.3207
11997.905 | 80.3184
11999.42 | 80.3204
12000.128 | 80.3167
12001.133 | 80.3174
12001.825 | 80.3185
12002.83 | 80.3183
12004.181 | 80.3184
12004.724 | 80.3192
12006.141 | 80.3187
12007.311 | 80.321
12008.002 | 80.3227
12008.661 | 80.3255
12010.177 | 80.3252
12010.654 | 80.3232
12012.269 | 80.3243
12012.829 | 80.3238
12014.328 | 80.3255
12015.036 | 80.3263
12015.926 | 80.3315
12017.211 | 80.3301
12017.919 | 80.3304
12019.319 | 80.3291
12019.714 | 80.3286
12020.719 | 80.3328
12021.312 | 80.3312
12023.553 | 80.3316
12024.211 | 80.3299
12024.706 | 80.3315
12026.435 | 80.3346
12027.061 | 80.3364
12028.165 | 80.3358
12028.84 | 80.3347
12030.29 | 80.3349
12030.899 | 80.336
12031.987 | 80.3381
12032.711 | 80.3349
12034.326 | 80.3348
12034.902 | 80.3375
12036.039 | 80.3389
12036.961 | 80.3371
12038.032 | 80.342
12039.103 | 80.3425
12039.943 | 80.3423
12040.684 | 80.3421
12042.315 | 80.3411
12043.122 | 80.3444
12043.633 | 80.346
12044.341 | 80.3455
12045.296 | 80.3454
12047.224 | 80.3459
12048.13 | 80.35
12048.805 | 80.3494
12049.991 | 80.3481
12050.551 | 80.3509
12052.215 | 80.3513
12053.187 | 80.354
12053.796 | 80.3492
12054.867 | 80.3533
12055.526 | 80.3512
12056.613 | 80.3531
12058.079 | 80.3539
12059.265 | 80.358
12060.023 | 80.3601
12061.291 | 80.3587
12062.115 | 80.3588
12062.609 | 80.3603
12064.125 | 80.3621
12065.475 | 80.3633
12066.184 | 80.363
12066.892 | 80.3638
12066.892 | 80.3646
12069.066 | 80.3692
12070.154 | 80.3682
12070.73 | 80.3704
12071.9 | 80.3713
12073.349 | 80.3697
12074.156 | 80.3731
12074.733 | 80.3734
12075.804 | 80.3763
12077.237 | 80.3738
12078.044 | 80.3748
12078.917 | 80.3749
12079.51 | 80.3792
12081.174 | 80.3794
12081.734 | 80.3816
12082.574 | 80.382
12084.056 | 80.3803
12084.633 | 80.3803
12086.181 | 80.3853
12087.005 | 80.3823
12088.026 | 80.3888
12088.718 | 80.3852
12090.135 | 80.3867
12090.728 | 80.3851
12091.766 | 80.3843
12092.342 | 80.3883
12094.022 | 80.3857
12094.714 | 80.3893
12095.785 | 80.3909
12096.477 | 80.3882
12097.465 | 80.3776
12099.211 | 80.3796
12099.705 | 80.379
12100.842 | 80.3813
12101.419 | 80.3828
12103.247 | 80.3803
12103.758 | 80.3852
12104.993 | 80.3858
12106.179 | 80.3886
12106.805 | 80.3898
12107.546 | 80.3931
12109.095 | 80.3931
12110.182 | 80.3926
12110.874 | 80.3945
12112.505 | 80.3974
12112.999 | 80.3996
12113.724 | 80.399
12114.564 | 80.4045
12116.195 | 80.4041
12117.051 | 80.4063
12117.727 | 80.4077
12118.962 | 80.407
12119.654 | 80.4112
12121.334 | 80.4119
12121.894 | 80.4109
12122.85 | 80.4161
12124.2 | 80.4167
12124.81 | 80.4174
12125.6 | 80.4206
12127.165 | 80.4256
12127.692 | 80.4263
12129.307 | 80.4301
12129.85 | 80.4279
12130.806 | 80.4306
12132.173 | 80.4306
12133.046 | 80.4384
12134.314 | 80.4387
12135.138 | 80.4415
12136.061 | 80.4425
12136.637 | 80.4456
12137.593 | 80.4462
12139.256 | 80.4523
12139.783 | 80.4498
12141.167 | 80.4512
12141.744 | 80.451
12142.798 | 80.4538
12143.473 | 80.4556
12145.17 | 80.4563
12145.73 | 80.4596
12146.801 | 80.4604
12147.493 | 80.4602
12148.596 | 80.467
12150.227 | 80.4689
12151.117 | 80.4688
12152.006 | 80.4714
12153.34 | 80.4719
12154.032 | 80.4723
12155.054 | 80.4779
12156.338 | 80.4772
12157.03 | 80.4829
12157.722 | 80.4797
12159.073 | 80.4828
12159.979 | 80.4885
12160.984 | 80.4855
12161.626 | 80.4898
12163.207 | 80.4921
12164.048 | 80.4913
12164.756 | 80.4961
12165.827 | 80.4996
12166.518 | 80.4987
12167.672 | 80.5019
12169.171 | 80.5045
12170.093 | 80.5042
12171.263 | 80.5044
12172.02 | 80.508
12173.289 | 80.5099
12174.014 | 80.5116
12174.656 | 80.5125
12175.48 | 80.5153
12177.077 | 80.5158
12177.736 | 80.5194
12178.807 | 80.5227
12179.977 | 80.524
12181.047 | 80.5257
12181.706 | 80.5295
12182.76 | 80.5294
12184.128 | 80.5318
12185.165 | 80.5353
12185.775 | 80.5351
12187.225 | 80.5341
12188.493 | 80.5371
12189.086 | 80.5407
12190.14 | 80.5414
12190.717 | 80.5427
12192.199 | 80.5425
12192.776 | 80.5458
12193.583 | 80.5489
12195.23 | 80.5483
12196.004 | 80.5556
12196.581 | 80.5579
12197.668 | 80.5562
12198.36 | 80.5586
12200.139 | 80.5646
12200.798 | 80.5643
12202.363 | 80.5699
12203.038 | 80.5684
12203.961 | 80.5702
12205.279 | 80.572
12205.839 | 80.5742
12206.695 | 80.575
12207.519 | 80.5806
12209.166 | 80.583
12210.253 | 80.5834
12211.028 | 80.5854
12211.653 | 80.5835
12213.284 | 80.5902
12214.091 | 80.5911
12214.602 | 80.5918
12215.574 | 80.5952
12216.282 | 80.597
12218.111 | 80.5963
12218.704 | 80.6001
12220.318 | 80.6036
12221.158 | 80.6052
12221.768 | 80.6071
12223.118 | 80.6071
12224.354 | 80.6113
12225.013 | 80.612
12226.166 | 80.6136
12227.253 | 80.6163
12228.06 | 80.6187
12228.62 | 80.6239
12230.152 | 80.6235
12230.679 | 80.6231
12231.651 | 80.625
12232.557 | 80.6264
12233.677 | 80.6329
12235.209 | 80.6325
12236.016 | 80.6345
12236.725 | 80.636
12238.207 | 80.6372
12239.13 | 80.6406
12240.102 | 80.6447
12240.744 | 80.6482
12241.518 | 80.6508
12242.638 | 80.6517
12244.17 | 80.6565
12245.093 | 80.6554
12245.719 | 80.6586
12247.333 | 80.663
12248.042 | 80.6634
12248.733 | 80.6845
12250.051 | 80.702
12250.661 | 80.7073
12251.616 | 80.7194
12253.016 | 80.721
12254.103 | 80.7133
12255.042 | 80.7245
12255.619 | 80.7296
12257.052 | 80.7341
12258.106 | 80.7355
12259.029 | 80.7438
12259.605 | 80.7497
12260.874 | 80.7488
12262.126 | 80.7451
12263.015 | 80.7354
12263.509 | 80.7225
12265.058 | 80.7251
12265.964 | 80.7327
12266.524 | 80.7245
12268.204 | 80.7226
12268.797 | 80.7324
12270.214 | 80.7231
12271.004 | 80.7374
12271.597 | 80.7393
12272.668 | 80.7488
12273.376 | 80.7766
12275.172 | 80.7867
12275.748 | 80.7901
12276.753 | 80.7654
12278.137 | 80.766
12279.027 | 80.7999
12279.587 | 80.7771
12280.657 | 80.7763
12281.349 | 80.7667
12282.338 | 80.7904
12283.276 | 80.7452
12285.056 | 80.7431
12286.044 | 80.7467
12287.213 | 80.7498
12288.465 | 80.7515
12288.465 | 80.7512
12289.981 | 80.7544
12290.788 | 80.7561
12291.694 | 80.7594
12293.358 | 80.7635
12294.198 | 80.7621
12294.873 | 80.7627
12296.339 | 80.7671
12296.339 | 80.7684
12297.888 | 80.772
12298.448 | 80.7745
12300.276 | 80.7782
12301.05 | 80.7804
12302.22 | 80.7856
12303.027 | 80.7825
12303.604 | 80.786
12305.234 | 80.7899
12306.075 | 80.7925
12307.211 | 80.7984
12308.035 | 80.7973
12308.71 | 80.801
12309.764 | 80.801
12310.489 | 80.8054
12311.576 | 80.8079
12313.158 | 80.8122
12313.932 | 80.8137
12315.135 | 80.8154
12315.728 | 80.8203
12316.535 | 80.8205
12318.165 | 80.8275
12318.742 | 80.8251
12320.142 | 80.8325
12320.834 | 80.8361
12321.954 | 80.8333
12322.481 | 80.8349
12324.046 | 80.8377
12324.672 | 80.8412
12325.759 | 80.8447
12327.275 | 80.8471
12327.934 | 80.848
12329.383 | 80.8526
12330.075 | 80.8566
12330.784 | 80.857
12331.953 | 80.8572
12332.53 | 80.862
12333.65 | 80.8605
12335.215 | 80.8682
12336.104 | 80.8698
12336.681 | 80.875
12338.18 | 80.8738
12338.69 | 80.8774
12339.399 | 80.8788
12341.046 | 80.8803
12341.968 | 80.8834
12343.023 | 80.8873
12343.715 | 80.8885
12344.884 | 80.8904
12346.103 | 80.8944
12346.976 | 80.896
12348.129 | 80.9006
12348.557 | 80.9021
12349.958 | 80.8997
12351.028 | 80.906
12352 | 80.909
12352.906 | 80.9114
12354.175 | 80.9084
12354.965 | 80.913
12355.558 | 80.914
12356.695 | 80.9098
12357.337 | 80.9141
12359.578 | 80.9127
12360.055 | 80.9149
12360.978 | 80.9161
12362.131 | 80.9224
12363.004 | 80.9236
12363.828 | 80.9227
12365.112 | 80.9248
12365.771 | 80.9264
12366.71 | 80.931
12366.71 | 80.9297
12369.165 | 80.9323
12370.104 | 80.9366
12370.631 | 80.9361
12372.262 | 80.9389
12373.019 | 80.9415
12373.826 | 80.944
12375.111 | 80.9474
12375.638 | 80.9496
12376.61 | 80.9539
12377.928 | 80.954
12378.768 | 80.9569
12379.526 | 80.9605
12381.239 | 80.96
12381.75 | 80.9616
12383.447 | 80.9684
12384.237 | 80.9697
12384.698 | 80.9682
12385.736 | 80.972
12387.285 | 80.9738
12388.075 | 80.9722
12388.57 | 80.9724
12389.574 | 80.9771
12391.123 | 80.9773
12391.6 | 80.9773
12393.132 | 80.9751
12393.132 | 80.9797
12394.879 | 80.9846
12395.521 | 80.9838
12396.74 | 80.9899
12397.465 | 80.9897
12399.013 | 80.9893
12399.705 | 80.9945
12400.496 | 80.9929
12402.159 | 80.9959
12402.687 | 80.9976
12404.12 | 81.0001
12404.696 | 81.0022
12406.36 | 81.0037
12407.101 | 81.0064
12408.221 | 81.0089
12408.699 | 81.0098
12410.215 | 81.0135
12410.972 | 81.0128
12412.125 | 81.0151
12413.015 | 81.016
12414.168 | 81.019
12415.255 | 81.0197
12416.095 | 81.0214
12416.82 | 81.0217
12417.99 | 81.0249
12419.258 | 81.0264
12419.719 | 81.0268
12421.037 | 81.0304
12421.465 | 81.033
12423.063 | 81.0338
12423.969 | 81.0358
12424.645 | 81.038
12426.078 | 81.042
12427.198 | 81.0439
12428.12 | 81.0437
12428.894 | 81.0473
12430.278 | 81.0463
12431.019 | 81.0508
12431.678 | 81.0523
12432.733 | 81.0527
12434.149 | 81.057
12435.022 | 81.0574
12435.648 | 81.0585
12436.703 | 81.0594
12438.004 | 81.061
12438.827 | 81.0659
12439.519 | 81.0689
12440.458 | 81.0686
12442.451 | 81.0753
12443.061 | 81.0723
12443.061 | 81.0763
12445.054 | 81.0814
12445.598 | 81.0796
12446.553 | 81.0832
12447.509 | 81.0855
12449.123 | 81.086
12450.128 | 81.0908
12451.347 | 81.0892
12452.154 | 81.0927
12452.154 | 81.0957
12454.015 | 81.1002
12454.921 | 81.1001
12455.531 | 81.1002
12457.178 | 81.1035
12457.639 | 81.1054
12459.303 | 81.1046
12459.303 | 81.107
12461.016 | 81.1127
12461.84 | 81.1119
12463.405 | 81.1143
12464.064 | 81.1168
12464.772 | 81.1177
12466.287 | 81.1176
12467.078 | 81.1137
12467.078 | 81.1177
12468.972 | 81.1216
12470.158 | 81.1222
12471.031 | 81.124
12472.086 | 81.1254
12472.646 | 81.1231
12473.552 | 81.1289
12475.034 | 81.1289
12476.056 | 81.1309
12476.5 | 81.1345
12478.098 | 81.1325
12479.235 | 81.1347
12480.339 | 81.1381
12481.047 | 81.1383
12481.722 | 81.1384
12483.386 | 81.1382
12484.094 | 81.143
12484.704 | 81.1413
12485.527 | 81.1426
12487.01 | 81.1447
12487.982 | 81.1485
12488.641 | 81.1479
12489.596 | 81.152
12490.535 | 81.1527
12491.738 | 81.1567
12493.171 | 81.1555
12493.961 | 81.1574
12494.489 | 81.1568
12495.658 | 81.161
12496.482 | 81.1643
12498.063 | 81.163
12498.689 | 81.1667
12499.776 | 81.1703
12501.325 | 81.1717
12502.033 | 81.1732
12502.692 | 81.1699
12503.73 | 81.1743
12505.097 | 81.1799
12505.723 | 81.1791
12506.695 | 81.1839
12508.078 | 81.184
12508.671 | 81.1839
12510.088 | 81.1867
12510.928 | 81.1875
12512.098 | 81.1932
12513.037 | 81.194
12513.729 | 81.194
12514.882 | 81.1997
12516.101 | 81.1973
12516.661 | 81.1982
12518.094 | 81.2002
12518.654 | 81.2019
12519.873 | 81.2061
12521.141 | 81.2068
12521.767 | 81.208
12522.904 | 81.2078
12524.123 | 81.2062
12524.617 | 81.2112
12525.622 | 81.2094
12526.38 | 81.2118
12527.318 | 81.2122
12528.257 | 81.2124
12530.036 | 81.2152
12530.036 | 81.2199
12531.865 | 81.2206
12533.084 | 81.2224
12533.94 | 81.2228
12534.501 | 81.224
12535.752 | 81.2245
12537.12 | 81.2265
12537.614 | 81.2274
12538.355 | 81.2263
12539.278 | 81.223
12540.711 | 81.2256
12541.551 | 81.2258
12542.967 | 81.2247
12543.528 | 81.2261
12545.092 | 81.2287
12545.965 | 81.2311
12547.201 | 81.2316
12547.761 | 81.2317
12548.996 | 81.2326
12549.54 | 81.2327
12551.336 | 81.2339
12552.126 | 81.2357
12553.016 | 81.2361
12553.691 | 81.2382
12555.025 | 81.2386
12555.618 | 81.2429
12557.266 | 81.2407
12558.122 | 81.2446
12558.831 | 81.2435
12559.621 | 81.2435
12561.137 | 81.2487
12561.68 | 81.2507
12562.504 | 81.2509
12564.267 | 81.2521
12564.975 | 81.2532
12566.243 | 81.2535
12567.083 | 81.2566
12568.055 | 81.2589
12569.192 | 81.2614
12569.95 | 81.2619
12570.641 | 81.2633
12571.515 | 81.259
12573.014 | 81.2626
12573.985 | 81.2679
12574.661 | 81.2663
12576.143 | 81.2691
12577.148 | 81.2736
12577.692 | 81.2719
12578.746 | 81.2735
12580.113 | 81.2733
12580.887 | 81.2765
12582.255 | 81.2774
12582.947 | 81.2801
12583.605 | 81.2804
12584.577 | 81.282
12585.533 | 81.2828
12586.636 | 81.2832
12588.086 | 81.2872
12588.745 | 81.2862
12589.914 | 81.2903
12591.068 | 81.2895
12591.661 | 81.2901
12592.352 | 81.2908
12593.209 | 81.2964
12595.07 | 81.297
12595.993 | 81.2969
12596.569 | 81.2999
12597.738 | 81.2976
12598.298 | 81.297
12600.012 | 81.3012
12600.572 | 81.3022
12601.527 | 81.3017
12603.141 | 81.3028
12603.636 | 81.3035
12605.019 | 81.3046
12605.975 | 81.3086
12607.012 | 81.3072
12607.589 | 81.3096
12608.775 | 81.3124
12610.109 | 81.3158
12610.653 | 81.3172
12611.707 | 81.314
12612.976 | 81.317
12613.519 | 81.3201
12615.117 | 81.3237
12616.155 | 81.3264
12616.945 | 81.324
12617.538 | 81.3251
12619.169 | 81.326
12619.976 | 81.3278
12620.569 | 81.3278
12621.624 | 81.33
12623.156 | 81.3285
12623.847 | 81.3331
12624.572 | 81.3336
12625.495 | 81.3352
12626.697 | 81.3352
12628.295 | 81.3363
12629.086 | 81.339
12629.695 | 81.3408
12630.799 | 81.343
12632.1 | 81.3444
12633.089 | 81.3448
12634.209 | 81.3461
12635.032 | 81.3449
12635.741 | 81.346
12636.795 | 81.3467
12637.322 | 81.3494
12639.035 | 81.3488
12640.024 | 81.3506
12640.534 | 81.3533
12642.165 | 81.3543
12643.055 | 81.3532
12643.713 | 81.3534
12644.784 | 81.3561
12645.344 | 81.3546
12646.267 | 81.3546
12647.963 | 81.3592
12649.116 | 81.3571
12649.116 | 81.3606
12650.846 | 81.3611
12651.456 | 81.3601
12653.169 | 81.3621
12653.959 | 81.3633
12654.684 | 81.3634
12655.409 | 81.365
12657.122 | 81.364
12657.946 | 81.3633
12659.181 | 81.3668
12659.972 | 81.3641
12661.109 | 81.3673
12661.965 | 81.3687
12662.624 | 81.3703
12664.107 | 81.3703
12664.683 | 81.3711
12665.523 | 81.3668
12666.545 | 81.3695
12668.307 | 81.368
12668.95 | 81.372
12669.641 | 81.3693
12670.531 | 81.3706
12672.277 | 81.3692
12672.936 | 81.3699
12673.694 | 81.3697
12674.698 | 81.3723
12675.226 | 81.3741
12677.103 | 81.3736
12677.68 | 81.3755
12678.438 | 81.3764
12680.151 | 81.3744
12680.975 | 81.3738
12681.666 | 81.3748
12682.852 | 81.3723
12683.544 | 81.3766
12684.533 | 81.3772
12686.18 | 81.3772
12686.641 | 81.3773
12688.552 | 81.3785
12689.03 | 81.3797
12690.183 | 81.3762
12690.858 | 81.3798
12691.55 | 81.3764
12692.736 | 81.3765
12694.153 | 81.3751
12695.108 | 81.3766
12695.816 | 81.3734
12696.525 | 81.3752
12697.628 | 81.3716
12699.144 | 81.3712
12699.836 | 81.3682
12700.808 | 81.2834
12701.516 | 81.2557
12703.394 | 81.2329
12704.086 | 81.2198
12705.058 | 81.209
12706.161 | 81.2016
12707.117 | 81.198
12707.825 | 81.1821
12708.517 | 81.1679
12710.279 | 81.1577
12710.279 | 81.1543
12712.058 | 81.1457
12713.113 | 81.1397
12713.772 | 81.1386
12715.287 | 81.1314
12716.094 | 81.1228
12716.588 | 81.1193
12718.038 | 81.1063
12718.598 | 81.0972
12719.718 | 81.0881
12720.492 | 81.0853
12722.156 | 81.0789
12722.716 | 81.0771
12723.54 | 81.0728
12724.644 | 81.0651
12725.451 | 81.0637
12727.114 | 81.057
12728.383 | 81.0525
12729.108 | 81.0493
12729.799 | 81.0461
12730.985 | 81.0436
12732.139 | 81.0382
12733.045 | 81.0364
12733.473 | 81.0348
12735.12 | 81.031
12735.713 | 81.029
12736.817 | 81.0254
12737.64 | 81.0201
12739.271 | 81.0078
12740.095 | 81.0059
12740.655 | 81.0044
12741.726 | 80.9984
12742.401 | 80.9979
12743.554 | 80.9954
12744.921 | 80.9938
12745.91 | 80.9883
12746.585 | 80.9878
12748.232 | 80.9835
12748.957 | 80.9843
12749.632 | 80.9811
12751.115 | 80.979
12751.692 | 80.974
12752.861 | 80.9717
12753.948 | 80.9676
12755.167 | 80.9638
12755.974 | 80.9584
12756.65 | 80.9561
12757.869 | 80.9547
12759.088 | 80.9526
12759.681 | 80.9487
12760.883 | 80.9438
12762.053 | 80.9414
12762.876 | 80.9376
12763.815 | 80.9317
12765.216 | 80.9289
12766.056 | 80.921
12766.863 | 80.9159
12766.863 | 80.9149
12769.021 | 80.9097
12769.713 | 80.9041
12771.113 | 80.9047
12771.673 | 80.9025
12773.402 | 80.8997
12774.061 | 80.8978
12774.901 | 80.8953
12775.89 | 80.8917
12776.483 | 80.89
12778.081 | 80.8839
12778.608 | 80.8853
12780.519 | 80.8781
12781.013 | 80.8797
12781.952 | 80.8768
12782.561 | 80.878
12784.044 | 80.8741
12784.62 | 80.875
12785.757 | 80.8709
12786.548 | 80.8668
12787.964 | 80.8614
12788.64 | 80.8636
12789.859 | 80.8614
12790.567 | 80.8584
12792.313 | 80.8614
12792.313 | 80.8577
12793.4 | 80.8562
12795.113 | 80.8538
12796.201 | 80.8543
12797.321 | 80.8537
12798.029 | 80.8495
12798.919 | 80.8473
12799.495 | 80.8463
12801.142 | 80.8453
12801.966 | 80.8453
12803.119 | 80.8441
12803.646 | 80.8394
12804.733 | 80.8358
12805.442 | 80.8367
12807.204 | 80.834
12808.044 | 80.8367
12808.983 | 80.8312
12809.955 | 80.8325
12811.141 | 80.8324
12811.965 | 80.8276
12812.789 | 80.8284
12813.975 | 80.8246
12815.111 | 80.8238
12815.951 | 80.8239
12816.791 | 80.8213
12817.615 | 80.8207
12818.307 | 80.8182
12819.987 | 80.8171
12820.745 | 80.8159
12822.277 | 80.817
12822.936 | 80.8131
12824.056 | 80.8097
12824.632 | 80.811
12825.785 | 80.8081
12827.235 | 80.8105
12828.059 | 80.8073
12828.52 | 80.8055
12829.525 | 80.8045
12831.139 | 80.8046
12832.029 | 80.8027
12832.836 | 80.8015
12833.412 | 80.8017
12834.368 | 80.8004
12836.213 | 80.7987
12837.02 | 80.7991
12837.465 | 80.7944
12839.079 | 80.7985
12839.87 | 80.7933
12841.056 | 80.7919
12842.291 | 80.792
12842.835 | 80.7908
12843.741 | 80.7917
12845.058 | 80.7916
12845.602 | 80.7919
12846.92 | 80.7899
12847.645 | 80.7863
12848.682 | 80.787
12850.116 | 80.7877
12850.791 | 80.7839
12852.076 | 80.7832
12852.669 | 80.779
12854.135 | 80.779
12854.678 | 80.7784
12856.177 | 80.7765
12856.655 | 80.7765
12857.973 | 80.7754
12858.813 | 80.7638
12859.505 | 80.7587
12860.345 | 80.7589
12862.091 | 80.7565
12862.552 | 80.7574
12863.129 | 80.7587
12864.859 | 80.7583
12865.55 | 80.7568
12866.621 | 80.7572
12867.609 | 80.7601
12869.108 | 80.758
12870.426 | 80.7554
12870.986 | 80.7588
12872.139 | 80.7572
12872.683 | 80.7599
12873.408 | 80.7592
12874.413 | 80.758
12876.076 | 80.7602
12876.505 | 80.7602
12877.213 | 80.7619
12879.041 | 80.761
12879.519 | 80.7619
12881.101 | 80.7595
12881.792 | 80.7626
12882.814 | 80.7595
12883.456 | 80.7619
12885.202 | 80.7589
12886.092 | 80.7628
12887.228 | 80.7611
12888.003 | 80.7624
12889.156 | 80.7599
12889.633 | 80.7627
12891.099 | 80.7614
12891.874 | 80.7624
12893.208 | 80.765
12894.048 | 80.7606
12894.641 | 80.7616
12895.448 | 80.7616
12897.095 | 80.7592
12898.397 | 80.7606
12898.973 | 80.7627
12899.912 | 80.7616
12900.456 | 80.764
12902.136 | 80.7611
12903.075 | 80.7616
12903.619 | 80.7635
12905.266 | 80.7636
12905.941 | 80.7652
12906.93 | 80.7666
12907.605 | 80.7657
12909.137 | 80.7672
12910.224 | 80.7667
12910.949 | 80.7648
12911.608 | 80.7644
12912.481 | 80.7663
12913.98 | 80.7642
12914.639 | 80.7684
12916.105 | 80.7729
12916.78 | 80.7726
12917.851 | 80.7723
12919.218 | 80.7721
12919.646 | 80.773
12920.404 | 80.7742
12922.216 | 80.7748
12922.925 | 80.7744
12923.485 | 80.7783
12925.066 | 80.7782
12925.923 | 80.7765
12926.713 | 80.775
12928.113 | 80.7794
12928.871 | 80.7785
12929.547 | 80.7762
12931.095 | 80.7811
12931.919 | 80.7806
12932.561 | 80.7821
12933.5 | 80.7819
12935.098 | 80.7855
12935.625 | 80.7809
12936.482 | 80.7842
12937.19 | 80.785
12938.952 | 80.7884
12940.056 | 80.7873
12940.056 | 80.7874
12941.934 | 80.7878
12942.626 | 80.7887
12943.828 | 80.7909
12945.031 | 80.7932
12946.217 | 80.7957
12946.81 | 80.7979
12947.93 | 80.7966
12948.638 | 80.7978
12949.89 | 80.7973
12950.467 | 80.7987
12951.389 | 80.7978
12953.086 | 80.8007
12954.206 | 80.8014
12954.799 | 80.8019
12955.919 | 80.8043
12956.858 | 80.8048
12957.55 | 80.8048
12959 | 80.8073
12959.593 | 80.8084
12960.762 | 80.8104
12961.915 | 80.8102
12963.002 | 80.8091
12963.925 | 80.8109
12964.864 | 80.8116
12965.506 | 80.8108
12966.725 | 80.8154
12967.862 | 80.8137
12968.735 | 80.8177
12969.526 | 80.8164
12970.695 | 80.8168
12971.964 | 80.817
12973.133 | 80.8194
12974.039 | 80.8202
12974.517 | 80.8234
12975.966 | 80.8242
12977.284 | 80.8258
12978.058 | 80.8246
12978.618 | 80.8292
12980.266 | 80.83
12980.974 | 80.8335
12982.374 | 80.8332
12983.05 | 80.8351
12983.972 | 80.8357
12985.125 | 80.838
12985.652 | 80.839
12987.3 | 80.8387
12988.123 | 80.8404
12988.7 | 80.8432
12989.738 | 80.8458
12991.088 | 80.8434
12991.978 | 80.8432
12992.538 | 80.8468
12994.103 | 80.8492
12994.86 | 80.8507
12995.404 | 80.8505
12997.101 | 80.8543
12997.644 | 80.8511
12999.045 | 80.8537
13000.264 | 80.8545
13000.84 | 80.8528
13001.927 | 80.856
13002.586 | 80.8589
13003.459 | 80.8573
13005.222 | 80.8608
13006.012 | 80.8619
13006.49 | 80.8625
13007.511 | 80.8655
13008.961 | 80.8643
13009.636 | 80.8657
13010.839 | 80.867
13012.041 | 80.8681
13013.244 | 80.8686
13013.919 | 80.8691
13014.628 | 80.8755
13015.698 | 80.8751
13017.033 | 80.8743
13017.659 | 80.8781
13018.878 | 80.8781
13019.553 | 80.8818
13021.068 | 80.8811
13021.645 | 80.8843
13023.144 | 80.8795
13023.589 | 80.8836
13025.005 | 80.8827
13026.158 | 80.8869
13026.62 | 80.8883
13027.723 | 80.8893
13029.058 | 80.8948
13029.535 | 80.8941
13031.133 | 80.8946
13031.578 | 80.8958
13033.061 | 80.8975
13033.522 | 80.8979
13034.691 | 80.8993
13036.372 | 80.9007
13036.372 | 80.9014
13038.052 | 80.9024
13038.612 | 80.9041
13039.683 | 80.9052
13040.358 | 80.9066
13041.906 | 80.9106
13043.125 | 80.9127
13043.619 | 80.9131
13044.361 | 80.9138
13046.14 | 80.9163
13047.013 | 80.9205
13047.458 | 80.9188
13049.006 | 80.9242
13050.011 | 80.9247
13051.131 | 80.9297
13052.416 | 80.9298
13052.992 | 80.9327
13053.882 | 80.9348
13054.426 | 80.9349
13056.106 | 80.9386
13056.534 | 80.9416
13057.473 | 80.939
13059.137 | 80.9403
13059.927 | 80.9414
13061.361 | 80.9443
13062.069 | 80.947
13062.612 | 80.9489
13063.667 | 80.9506
13064.342 | 80.953
13066.039 | 80.9516
13067.027 | 80.9527
13067.027 | 80.9528
13068.987 | 80.957
13069.794 | 80.9574
13071.244 | 80.9606
13071.985 | 80.9612
13072.578 | 80.9592
13074.127 | 80.9628
13074.917 | 80.9626
13076.186 | 80.9656
13076.96 | 80.9677
13077.668 | 80.9696
13078.591 | 80.9729
13080.073 | 80.976
13080.568 | 80.9784
13081.309 | 80.9793
13082.215 | 80.9829
13084.027 | 80.9838
13084.818 | 80.9871
13085.509 | 80.9852
13087.239 | 80.9859
13087.947 | 80.9871
13088.639 | 80.9929
13089.875 | 80.9947
13090.435 | 80.9928
13091.835 | 80.995
13092.906 | 80.9942
13093.334 | 80.9982
13094.899 | 81
13096.217 | 81.0022
13097.007 | 81.004
13097.617 | 81.0073
13098.687 | 81.0049
13099.346 | 81.0086
13100.911 | 81.0134
13101.471 | 81.0133
13103.102 | 81.0161
13103.679 | 81.0175
13104.519 | 81.0188
13106.15 | 81.0235
13106.759 | 81.0212
13107.517 | 81.0255
13108.456 | 81.026
13110.087 | 81.0288
13110.087 | 81.0286
13111.931 | 81.0333
13113.348 | 81.0336
13113.826 | 81.0376
13114.534 | 81.0403
13115.605 | 81.0393
13116.758 | 81.0447
13118.438 | 81.0464
13118.438 | 81.0458
13120.069 | 81.0523
13120.596 | 81.053
13122.079 | 81.054
13123.1 | 81.0557
13123.594 | 81.0559
13125.291 | 81.0602
13126.032 | 81.0603
13126.691 | 81.0625
13127.762 | 81.0619
13128.486 | 81.0654
13129.557 | 81.0638
13130.99 | 81.067
13131.682 | 81.0688
13132.473 | 81.0679
13134.285 | 81.073
13134.285 | 81.0718
13136.064 | 81.0736
13136.92 | 81.0767
13137.629 | 81.0775
13139.194 | 81.079
13139.194 | 81.0804
13140.479 | 81.0807
13142.01 | 81.0853
13142.702 | 81.0858
13143.987 | 81.0865
13144.992 | 81.0875
13146.277 | 81.0916
13146.985 | 81.0937
13147.661 | 81.0934
13148.715 | 81.0964
13149.258 | 81.0935
13150.197 | 81.1001
13151.696 | 81.101
13152.438 | 81.1049
13154.118 | 81.1038
13154.694 | 81.1049
13156.078 | 81.1115
13156.078 | 81.1114
13157.94 | 81.1129
13158.549 | 81.1124
13160.064 | 81.1148
13161.316 | 81.1221
13162.025 | 81.1186
13162.848 | 81.122
13163.507 | 81.1249
13165.023 | 81.1262
13165.583 | 81.1265
13166.621 | 81.1301
13167.741 | 81.132
13169.091 | 81.1345
13169.899 | 81.135
13170.953 | 81.1364
13171.908 | 81.1393
13172.617 | 81.1351
13173.687 | 81.1419
13174.379 | 81.143
13176.191 | 81.1438
13176.883 | 81.1471
13177.46 | 81.1495
13178.201 | 81.1481
13179.898 | 81.1519
13180.589 | 81.1508
13181.808 | 81.1534
13182.385 | 81.1543
13183.34 | 81.1551
13185.086 | 81.1588
13185.581 | 81.1602
13186.618 | 81.1591
13188.051 | 81.1614
13188.595 | 81.1628
13189.699 | 81.1691
13191.066 | 81.1579
13192.17 | 81.146
13192.647 | 81.1404
13194.08 | 81.1432
13194.542 | 81.1432
13196.189 | 81.1443
13196.766 | 81.1428
13197.902 | 81.1447
13198.825 | 81.1457
13199.5 | 81.1449
13201.081 | 81.1459
13201.081 | 81.1474
13203.058 | 81.1457
13203.635 | 81.1494
13204.557 | 81.1463
13206.089 | 81.1489
13206.764 | 81.1519
13207.489 | 81.1533
13208.692 | 81.1552
13210.026 | 81.1583
13210.026 | 81.1564
13212.019 | 81.1566
13213.156 | 81.1633
13213.93 | 81.1619
13214.523 | 81.1608
13215.627 | 81.1664
13217.142 | 81.1662
13217.966 | 81.1659
13218.707 | 81.1679
13219.465 | 81.1674
13220.585 | 81.1694
13221.409 | 81.1712
13223.023 | 81.1731
13224.341 | 81.176
13224.901 | 81.1754
13225.807 | 81.1773
13226.762 | 81.1778
13228.014 | 81.1851
13228.558 | 81.1835
13229.332 | 81.1839
13230.897 | 81.1867
13231.44 | 81.1853
13232.561 | 81.1869
13233.236 | 81.1884
13234.109 | 81.192
13235.937 | 81.195
13236.926 | 81.1922
13237.716 | 81.1941
13238.787 | 81.1961
13239.43 | 81.1981
13240.682 | 81.1991
13241.242 | 81.1976
13242.988 | 81.2011
13243.993 | 81.2031
13244.602 | 81.204
13245.755 | 81.2042
13246.332 | 81.208
13248.127 | 81.2077
13248.885 | 81.2095
13249.725 | 81.2104
13251.191 | 81.2088
13251.899 | 81.2159
13252.509 | 81.2155
13253.201 | 81.2194
13254.271 | 81.2174
13256.166 | 81.2213
13256.594 | 81.2196
13257.451 | 81.221
13258.192 | 81.2201
13260.053 | 81.2257
13260.861 | 81.2258
13261.552 | 81.227
13262.392 | 81.2274
13264.007 | 81.2273
13264.567 | 81.2286
13265.703 | 81.229
13266.313 | 81.2303
13267.878 | 81.2305
13268.718 | 81.2365
13270.052 | 81.2364
13271.485 | 81.2375
13271.485 | 81.2378
13273.1 | 81.2361
13273.544 | 81.2406
13275.192 | 81.2423
13275.768 | 81.2402
13276.888 | 81.2392
13278.256 | 81.2413
13278.766 | 81.2405
13279.903 | 81.2433
13280.578 | 81.237
13282.193 | 81.2394
13282.786 | 81.2411
13283.807 | 81.2437
13284.449 | 81.2451
13285.899 | 81.2472
13286.508 | 81.2469
13287.546 | 81.2483
13289.029 | 81.2515
13289.029 | 81.248
13291.005 | 81.2514
13291.516 | 81.2518
13292.257 | 81.2539
13293.888 | 81.257
13294.498 | 81.2576
13296.145 | 81.259
13296.59 | 81.2602
13298.204 | 81.2599
13298.995 | 81.2646
13300.131 | 81.266
13301.251 | 81.266
13301.976 | 81.2699
13302.701 | 81.2729
13303.558 | 81.2705
13304.233 | 81.2736
13305.963 | 81.2695
13306.621 | 81.2734
13307.396 | 81.2758
13309.208 | 81.2775
13309.916 | 81.282
13310.888 | 81.2816
13311.613 | 81.2845
13312.37 | 81.2815
13314.067 | 81.2851
13314.924 | 81.2833
13315.566 | 81.2855
13317.263 | 81.2876
13317.938 | 81.2884
13318.581 | 81.2891
13319.421 | 81.292
13320.64 | 81.2904
13321.364 | 81.291
13322.995 | 81.2919
13323.967 | 81.2949
13324.511 | 81.2952
13325.384 | 81.2944
13326.833 | 81.295
13327.459 | 81.2947
13328.497 | 81.2899
13330.078 | 81.2912
13330.919 | 81.2903
13331.578 | 81.2931
13332.632 | 81.2927
13333.34 | 81.2916
13335.02 | 81.2939
13335.449 | 81.2944
13336.223 | 81.2944
13337.887 | 81.2941
13339.023 | 81.2942
13339.567 | 81.2948
13341.082 | 81.2962
13341.906 | 81.2942
13342.449 | 81.2955
13343.322 | 81.2958
13345.085 | 81.2968
13345.859 | 81.2957
13346.337 | 81.2993
13347.062 | 81.3014
13349.088 | 81.2999
13349.912 | 81.3011
13350.603 | 81.2993
13351.641 | 81.2936
13352.201 | 81.2966
13353.848 | 81.2862
13354.491 | 81.2978
13355.809 | 81.3056
13357.011 | 81.3158
13358.181 | 81.3222
13358.774 | 81.3218
13359.91 | 81.3111
13360.816 | 81.3019
13362.2 | 81.2883
13362.744 | 81.2925
13363.798 | 81.2928
13365.066 | 81.2976
13365.758 | 81.2967
13366.45 | 81.2999
13367.307 | 81.3038
13368.806 | 81.3058
13369.465 | 81.3079
13370.848 | 81.3114
13371.408 | 81.312
13372.463 | 81.313
13374.044 | 81.3153
13374.489 | 81.3142
13375.23 | 81.3197
13377.075 | 81.3235
13377.651 | 81.3224
13378.426 | 81.3235
13379.365 | 81.3263
13380.897 | 81.3286
13381.506 | 81.3298
13383.137 | 81.3319
13383.928 | 81.3352
13384.422 | 81.3351
13385.904 | 81.3371
13386.744 | 81.3399
13387.996 | 81.3456
13388.639 | 81.3454
13390.171 | 81.3473
13390.961 | 81.3494
13392.098 | 81.35
13392.642 | 81.352
13393.366 | 81.3536
13394.767 | 81.3565
13395.788 | 81.3583
13396.348 | 81.357
13397.419 | 81.3624
13398.934 | 81.3641
13399.889 | 81.3651
13400.614 | 81.3683
13402.196 | 81.3702
13402.97 | 81.374
13404.074 | 81.3764
13404.568 | 81.3779
13405.293 | 81.3799
13407.022 | 81.3788
13407.978 | 81.3822
13408.653 | 81.3861
13409.724 | 81.3884
13410.976 | 81.3923
13411.404 | 81.3928
13412.59 | 81.3999
13414.039 | 81.3963
13414.863 | 81.4001
13415.555 | 81.4023
13416.329 | 81.4044
13418.174 | 81.4091
13418.866 | 81.4106
13419.558 | 81.4126
13421.205 | 81.4158
13421.996 | 81.4193
13422.589 | 81.4216
13423.791 | 81.4227
13424.895 | 81.4266
13425.455 | 81.4293
13426.608 | 81.4323
13427.218 | 81.4318
13428.98 | 81.4325
13429.606 | 81.4384
13430.71 | 81.4389
13432.044 | 81.4433
13432.736 | 81.4444
13433.395 | 81.4158
13434.943 | 81.4143
13435.553 | 81.4163
13437.2 | 81.4168
13437.777 | 81.4162
13438.864 | 81.4202
13439.687 | 81.4186
13441.153 | 81.4238
13441.911 | 81.4243
13441.911 | 81.4238
13443.921 | 81.4264
13444.497 | 81.424
13445.996 | 81.4287
13446.54 | 81.4256
13447.742 | 81.4278
13449.06 | 81.431
13450.115 | 81.4306
13450.642 | 81.434
13451.399 | 81.4336
13452.898 | 81.4354
13453.491 | 81.4369
13454.677 | 81.4415
13455.369 | 81.4431
13456.275 | 81.4435
13457.84 | 81.4453
13458.384 | 81.4467
13459.471 | 81.4498
13460.179 | 81.4522
13461.843 | 81.4541
13463.161 | 81.4555
13463.984 | 81.4567
13465.335 | 81.4575
13465.928 | 81.4571
13466.702 | 81.4581
13468.333 | 81.4611
13468.333 | 81.462
13469.42 | 81.4642
13471.084 | 81.4661
13471.941 | 81.4691
13472.666 | 81.4712
13473.687 | 81.4752
13474.428 | 81.475
13475.729 | 81.4799
13477.08 | 81.4796
13478.019 | 81.4813
13478.695 | 81.4862
13479.749 | 81.4848
13480.984 | 81.4867
13482.121 | 81.4928
13482.73 | 81.4928
13483.818 | 81.4922
13485.053 | 81.4956
13485.646 | 81.4994
13486.338 | 81.5011
13487.326 | 81.5033
13489.188 | 81.5061
13489.847 | 81.506
13490.522 | 81.5084
13491.659 | 81.5092
13492.268 | 81.5084
13494.146 | 81.512
13494.92 | 81.5157
13495.365 | 81.5141
13496.304 | 81.5172
13498.033 | 81.5191
13498.923 | 81.5219
13499.516 | 81.5222
13500.998 | 81.5247
13501.46 | 81.5357
13503.091 | 81.5543
13503.535 | 81.5576
13504.458 | 81.5689
13505.265 | 81.5652
13506.22 | 81.5715
13507.719 | 81.571
13509.169 | 81.5582
13509.795 | 81.5558
13511.063 | 81.5626
13511.722 | 81.5545
13512.447 | 81.5629
13514.061 | 81.5592
13514.572 | 81.5655
13515.165 | 81.6021
13517.158 | 81.6043
13517.702 | 81.6021
13518.624 | 81.5721
13519.398 | 81.5984
13521.046 | 81.5801
13521.606 | 81.588
13522.429 | 81.6028
13524.027 | 81.614
13524.587 | 81.6008
13525.625 | 81.5732
13526.893 | 81.5792
13528.178 | 81.5795
13528.771 | 81.5831
13529.842 | 81.586
13530.583 | 81.5894
13531.39 | 81.592
13533.005 | 81.5956
13533.548 | 81.5984
13534.767 | 81.5964
13536.184 | 81.6012
13536.975 | 81.6034
13538.095 | 81.6053
13538.671 | 81.6066
13540.17 | 81.6098
13540.945 | 81.612
13542.081 | 81.6141
13542.954 | 81.6156
13543.646 | 81.6218
13544.766 | 81.6188
13545.425 | 81.6212
13547.155 | 81.6235
13548.011 | 81.625
13548.637 | 81.6303
13550.07 | 81.6317
13550.911 | 81.6373
13551.471 | 81.6357
13552.41 | 81.6384
13554.073 | 81.6451
13554.518 | 81.6475
13556.017 | 81.6524
13556.972 | 81.6547
13558.126 | 81.6532
13558.916 | 81.6566
13560.185 | 81.6582
13560.959 | 81.6606
13561.568 | 81.6631
13562.705 | 81.6639
13564.187 | 81.67
13564.978 | 81.67
13565.423 | 81.6703
13567.186 | 81.6774
13567.894 | 81.6735
13568.635 | 81.6812
13569.459 | 81.6833
13570.348 | 81.6843
13572.012 | 81.6866
13572.012 | 81.6919
13573.956 | 81.6939
13574.466 | 81.6969
13576.048 | 81.6971
13577.102 | 81.7005
13577.843 | 81.7013
13578.519 | 81.7019
13579.968 | 81.7064
13580.891 | 81.7102
13581.698 | 81.7076
13582.307 | 81.7133
13583.988 | 81.7184
13584.531 | 81.72
13586.08 | 81.7256
13586.804 | 81.7238
13587.628 | 81.7281
13588.616 | 81.7326
13589.242 | 81.7324
13590.165 | 81.7307
13591.631 | 81.7367
13593.031 | 81.7405
13593.575 | 81.7434
13594.349 | 81.7454
13595.288 | 81.7478
13596.243 | 81.7489
13597.941 | 81.7512
13598.485 | 81.7562
13599.275 | 81.7595
13600.181 | 81.7664
13602.076 | 81.7635
13602.767 | 81.7714
13603.706 | 81.774
13604.431 | 81.7745
13605.568 | 81.7785
13607.05 | 81.7802
13608.138 | 81.7823
13608.731 | 81.7864
13609.637 | 81.7883
13610.427 | 81.79
13611.992 | 81.7929
13612.503 | 81.7958
13613.969 | 81.8001
13614.545 | 81.8
13615.254 | 81.8026
13616.473 | 81.8062
13617.033 | 81.8136
13618.878 | 81.8158
13619.454 | 81.8196
13620.443 | 81.8205
13621.579 | 81.824
13622.172 | 81.8253
13623.869 | 81.825
13624.693 | 81.8284
13625.335 | 81.8315
13626.554 | 81.8351
13627.938 | 81.8354
13628.432 | 81.841
13629.733 | 81.8414
13630.343 | 81.8433
13632.122 | 81.8485
13632.929 | 81.8483
13634.164 | 81.8544
13634.971 | 81.8591
13635.647 | 81.8559
13636.355 | 81.8588
13638.052 | 81.8598
13638.628 | 81.8645
13639.996 | 81.867
13640.572 | 81.8709
13641.544 | 81.8733
13643.01 | 81.8756
13643.817 | 81.8761
13644.394 | 81.8784
13645.168 | 81.8836
13646.931 | 81.8867
13648.298 | 81.8909
13648.298 | 81.8947
13649.879 | 81.8946
13650.373 | 81.8988
13651.905 | 81.904
13652.91 | 81.9057
13654.063 | 81.908
13654.87 | 81.9122
13655.496 | 81.9166
13656.205 | 81.9193
13658.198 | 81.9244
13658.89 | 81.9255
13659.582 | 81.9312
13660.768 | 81.9297
13661.328 | 81.9301
13662.431 | 81.9403
13664.013 | 81.9349
13664.919 | 81.9408
13665.545 | 81.9417
13667.06 | 81.9476
13667.966 | 81.9505
13668.559 | 81.9533
13669.58 | 81.9539
13670.141 | 81.9587
13671.211 | 81.957
13672.018 | 81.9602
13673.171 | 81.9624
13674.407 | 81.9633
13675.955 | 81.9703
13676.548 | 81.9695
13677.767 | 81.9732
13678.443 | 81.9769
13679.448 | 81.9808
13680.947 | 81.9821
13681.853 | 81.984
13683.072 | 81.9892
13683.73 | 81.9903
13684.884 | 81.9957
13685.509 | 81.9986
13686.448 | 82.0001
13687.651 | 82.0044
13689.068 | 82.0035
13689.661 | 82.0082
13691.275 | 82.0145
13692.049 | 82.0144
13692.807 | 82.017
13693.729 | 82.0208
13694.981 | 82.0275
13695.574 | 82.0301
13696.661 | 82.0281
13697.337 | 82.0318
13699.017 | 82.038
13699.544 | 82.0357
13700.648 | 82.0425
13701.34 | 82.0433
13702.938 | 82.0463
13703.827 | 82.0486
13704.766 | 82.0549
13705.31 | 82.0518
13706.94 | 82.0541
13707.83 | 82.0594
13708.604 | 82.0605
13709.988 | 82.0662
13710.894 | 82.0662
13711.47 | 82.0702
13713.002 | 82.0769
13713.529 | 82.0801
13714.304 | 82.0805
13716.165 | 82.0829
13716.165 | 82.0837
13718.191 | 82.089
13718.883 | 82.0914
13719.575 | 82.0928
13720.629 | 82.0974
13721.848 | 82.0999
13722.771 | 82.1012
13723.38 | 82.1051
13724.632 | 82.1086
13725.34 | 82.1116
13727.086 | 82.116
13727.926 | 82.1178
13728.915 | 82.1227
13730.035 | 82.1244
13730.612 | 82.1254
13731.386 | 82.1262
13732.456 | 82.1301
13733.148 | 82.1337
13734.878 | 82.1268
13735.553 | 82.1237
13736.344 | 82.1233
13737.431 | 82.1257
13739.013 | 82.1253
13739.952 | 82.1282
13740.528 | 82.128
13742.159 | 82.13
13742.917 | 82.131
13743.592 | 82.1334
13744.432 | 82.1344
13746.046 | 82.137
13746.854 | 82.1369
13748.089 | 82.1373
13748.863 | 82.1399
13749.473 | 82.1403
13751.12 | 82.1445
13751.828 | 82.1456
13752.504 | 82.1503
13754.167 | 82.1526
13754.991 | 82.1507
13755.798 | 82.1566
13756.358 | 82.1584
13757.544 | 82.1621
13758.961 | 82.1607
13759.768 | 82.1653
13760.954 | 82.1668
13761.86 | 82.17
13762.437 | 82.1726
13764.084 | 82.1767
13764.875 | 82.178
13765.435 | 82.1772
13766.555 | 82.1821
13767.889 | 82.1816
13768.713 | 82.1876
13769.339 | 82.1872
13770.788 | 82.1911
13771.991 | 82.1961
13773.012 | 82.1961
13773.012 | 82.1958
13774.824 | 82.2035
13775.747 | 82.2028
13776.916 | 82.2078
13777.526 | 82.2067
13778.3 | 82.2087
13779.98 | 82.2118
13780.491 | 82.2107
13782.154 | 82.2165
13782.698 | 82.2156
13783.703 | 82.2239
13784.938 | 82.2281
13785.844 | 82.2286
13787.063 | 82.2301
13787.953 | 82.2336
13788.496 | 82.2353
13789.584 | 82.234
13790.951 | 82.2369
13791.428 | 82.2419
13793.224 | 82.2432
13794.031 | 82.2449
13794.838 | 82.2481
13795.662 | 82.2552
13797.029 | 82.2565
13797.853 | 82.259
13799.204 | 82.2623
13799.961 | 82.2658
13800.538 | 82.2662
13801.971 | 82.2702
13802.893 | 82.2721
13804.195 | 82.2721
13804.887 | 82.2743
13805.875 | 82.2766
13806.567 | 82.2831
13807.374 | 82.2827
13809.038 | 82.2855
13809.581 | 82.2907
13810.356 | 82.2919
13811.509 | 82.2922
13812.184 | 82.2936
13813.93 | 82.2965
13814.886 | 82.2987
13815.676 | 82.301
13816.78 | 82.3039
13818.015 | 82.3055
13818.855 | 82.3081
13819.498 | 82.3115
13821.178 | 82.3153
13821.87 | 82.3135
13822.545 | 82.3165
13823.978 | 82.3194
13823.978 | 82.3238
13825.906 | 82.3223
13826.96 | 82.3274
13827.668 | 82.3271
13828.558 | 82.3298
13829.991 | 82.3309
13830.6 | 82.3349
13831.935 | 82.3385
13832.462 | 82.3412
13833.977 | 82.3431
13834.554 | 82.3435
13835.509 | 82.3501
13836.58 | 82.3522
13838.03 | 82.3546
13838.82 | 82.357
13839.496 | 82.3584
13840.566 | 82.3595
13841.242 | 82.3624
13843.004 | 82.3675
13843.531 | 82.3677
13844.816 | 82.367
13845.426 | 82.3733
13846.48 | 82.3738
13847.963 | 82.3775
13848.523 | 82.3783
13849.264 | 82.3824
13850.203 | 82.3847
13852.048 | 82.3852
13852.476 | 82.3922
13854.123 | 82.3897
13854.716 | 82.3935
13855.441 | 82.3992
13856.99 | 82.4012
13858.192 | 82.3994
13858.192 | 82.4025
13860.037 | 82.406
13861.289 | 82.4056
13861.898 | 82.4081
13863.15 | 82.4063
13864.007 | 82.4123
13864.798 | 82.4122
13866.247 | 82.4169
13866.857 | 82.4171
13867.993 | 82.4045
13867.993 | 82.4002
13869.838 | 82.3988
13870.514 | 82.3989
13871.617 | 82.397
13872.787 | 82.3983
13873.709 | 82.3986
13875.044 | 82.3979
13875.67 | 82.3969
13876.674 | 82.3998
13878.256 | 82.4035
13878.865 | 82.4024
13879.541 | 82.4069
13880.512 | 82.4051
13881.089 | 82.4061
13883 | 82.4091
13883 | 82.4075
13884.828 | 82.4123
13885.833 | 82.4124
13886.41 | 82.4122
13887.859 | 82.4179
13888.452 | 82.415
13889.622 | 82.4138
13890.198 | 82.4221
13891.895 | 82.4205
13892.653 | 82.4236
13894.069 | 82.4235
13894.91 | 82.4255
13895.519 | 82.427
13896.573 | 82.4264
13897.232 | 82.431
13898.962 | 82.4337
13899.538 | 82.4283
13901.07 | 82.4303
13901.91 | 82.4292
13902.586 | 82.4293
13903.393 | 82.4314
13905.156 | 82.4312
13905.93 | 82.429
13906.407 | 82.4324
13908.203 | 82.4316
13908.944 | 82.4342
13909.554 | 82.4345
13910.624 | 82.4367
13911.316 | 82.4379
13913.145 | 82.4371
13913.853 | 82.4392
13914.891 | 82.436
13915.434 | 82.4407
13917.131 | 82.4431
13917.675 | 82.4437
13918.762 | 82.4463
13919.915 | 82.4461
13920.722 | 82.4477
13921.727 | 82.4505
13922.485 | 82.4486
13923.588 | 82.4473
13924.28 | 82.4481
13925.927 | 82.4524
13926.488 | 82.4508
13927.674 | 82.4537
13928.909 | 82.4492
13929.749 | 82.4482
13930.985 | 82.4502
13932.006 | 82.4521
13932.5 | 82.4557
13933.933 | 82.4523
13934.493 | 82.4543
13935.548 | 82.456
13936.898 | 82.4553
13937.936 | 82.4544
13938.496 | 82.4579
13939.6 | 82.4575
13940.967 | 82.4607
13941.593 | 82.4616
13942.944 | 82.4632
13943.619 | 82.4633
13944.377 | 82.4612
13945.925 | 82.4656
13946.485 | 82.4663
13948.001 | 82.4676
13949.137 | 82.4711
13949.665 | 82.4694
13950.686 | 82.47
13951.444 | 82.4691
13953.256 | 82.4737
13953.865 | 82.4747
13954.491 | 82.4723
13956.27 | 82.4757
13956.896 | 82.4776
13957.423 | 82.4775
13958.955 | 82.4774
13959.466 | 82.4792
13960.586 | 82.48
13961.377 | 82.4803
13963.024 | 82.4849
13963.485 | 82.4846
13964.177 | 82.4847
13966.005 | 82.4866
13966.005 | 82.4893
13967.653 | 82.4896
13969.185 | 82.4897
13969.876 | 82.4925
13970.634 | 82.4919
13971.557 | 82.4917
13972.529 | 82.4927
13973.945 | 82.5018
13975.181 | 82.4999
13975.181 | 82.498
13976.795 | 82.4992
13977.372 | 82.5013
13978.969 | 82.501
13979.464 | 82.5031
13980.93 | 82.5041
13981.852 | 82.506
13982.494 | 82.5082
13983.944 | 82.5074
13984.867 | 82.509
13985.921 | 82.5121
13986.366 | 82.5094
13988.095 | 82.5096
13988.836 | 82.5123
13989.495 | 82.5128
13990.648 | 82.5139
13992.147 | 82.5105
13992.872 | 82.5103
13993.515 | 82.5138
13994.585 | 82.5146
13995.277 | 82.5151
13996.216 | 82.5144
13998.045 | 82.5157
13998.868 | 82.5151
13999.313 | 82.5193
14000.186 | 82.5166
14001.191 | 82.5197
14002.542 | 82.5201
14003.118 | 82.522
14004.98 | 82.5186
14005.886 | 82.5215
14006.577 | 82.525
14007.928 | 82.5229
14008.818 | 82.5224
14009.51 | 82.5284
14010.696 | 82.5254
14011.964 | 82.5261
14012.771 | 82.5272
14014.073 | 82.5254
14014.501 | 82.5249
14015.275 | 82.5263
14017.071 | 82.5291
14017.614 | 82.5325
14018.454 | 82.5292
14020.134 | 82.5313
14020.678 | 82.5308
14021.815 | 82.532
14022.869 | 82.5353
14023.429 | 82.5351
14024.384 | 82.5351
14025.57 | 82.5343
14026.987 | 82.5353
14027.811 | 82.5388
14028.371 | 82.5381
14030.067 | 82.5364
14030.067 | 82.5363
14031.846 | 82.5367
14032.505 | 82.5372
14033.658 | 82.5354
14034.449 | 82.5373
14035.553 | 82.5359
14036.376 | 82.5377
14038.123 | 82.5353
14038.963 | 82.5382
14039.935 | 82.5365
14041.17 | 82.5377
14041.911 | 82.5387
14042.801 | 82.5364
14043.41 | 82.5361
14045.206 | 82.5353
14045.947 | 82.5394
14046.606 | 82.536
14047.776 | 82.5367
14048.369 | 82.539
14049.983 | 82.5373
14050.856 | 82.5383
14051.993 | 82.5385
14052.668 | 82.5397
14053.837 | 82.5378
14054.496 | 82.5353
14055.386 | 82.5357
14056.522 | 82.5362
14057.33 | 82.5354
14058.96 | 82.5317
14059.455 | 82.5343
14060.196 | 82.5319
14062.041 | 82.5325
14062.601 | 82.5342
14064.083 | 82.5312
14064.907 | 82.5307
14065.5 | 82.5325
14066.307 | 82.5323
14067.839 | 82.5289
14069.206 | 82.5268
14069.898 | 82.5277
14070.607 | 82.5277
14071.661 | 82.5248
14072.946 | 82.5213
14073.835 | 82.5196
14074.461 | 82.5171
14075.219 | 82.5176
14076.981 | 82.5157
14077.838 | 82.5118
14078.481 | 82.5082
14079.271 | 82.5048
14080.194 | 82.5077
14082.137 | 82.5027
14082.862 | 82.5015
14082.862 | 82.5006
14084.608 | 82.4973
14085.943 | 82.4989
14086.849 | 82.4989
14087.573 | 82.4985
14088.578 | 82.4946
14089.748 | 82.4922
14090.703 | 82.49
14091.362 | 82.4876
14092.565 | 82.4775
14093.174 | 82.4728
14094.953 | 82.4736
14096.09 | 82.4717
14096.782 | 82.4724
14097.671 | 82.4729
14098.972 | 82.4727
14099.45 | 82.4706
14100.751 | 82.4722
14101.46 | 82.4716
14103.206 | 82.4731
14103.881 | 82.4719
14104.771 | 82.4746
14105.463 | 82.4696
14107.275 | 82.4726
14107.917 | 82.4689
14108.84 | 82.4702
14109.762 | 82.4713
14110.404 | 82.47
14112.035 | 82.4731
14112.035 | 82.476
14113.798 | 82.4723
14114.259 | 82.4617
14115.956 | 82.4589
14116.483 | 82.4561
14118.311 | 82.4563
14118.921 | 82.4559
14119.761 | 82.4554
14120.337 | 82.4549
14121.985 | 82.4551
14122.792 | 82.4571
14124.077 | 82.4542
14124.867 | 82.4528
14125.362 | 82.4528
14126.927 | 82.4503
14127.948 | 82.4502
14128.508 | 82.4525
14129.299 | 82.4529
14131.078 | 82.4471
14131.951 | 82.4493
14132.675 | 82.4493
14134.125 | 82.4479
14134.949 | 82.4478
14135.443 | 82.448
14136.579 | 82.4445
14137.914 | 82.4469
14138.853 | 82.4415
14139.479 | 82.4444
14141.192 | 82.4426
14141.884 | 82.4449
14142.823 | 82.4422
14143.383 | 82.4404
14144.486 | 82.4386
14145.293 | 82.442
14146.512 | 82.4413
14147.946 | 82.4402
14148.901 | 82.4409
14149.51 | 82.4391
14150.252 | 82.4369
14151.932 | 82.4402
14152.476 | 82.4431
14153.991 | 82.439
14154.765 | 82.4413
14155.391 | 82.4387
14156.297 | 82.4365
14158.076 | 82.4396
14158.999 | 82.44
14159.74 | 82.4365
14160.185 | 82.434
14161.931 | 82.4361
14162.787 | 82.434
14163.941 | 82.4353
14164.781 | 82.4349
14165.489 | 82.4363
14166.247 | 82.4383
14167.894 | 82.4361
14168.438 | 82.4356
14169.821 | 82.4352
14170.398 | 82.4316
14171.254 | 82.4336
14171.254 | 82.4322
14173.692 | 82.4316
14174.417 | 82.4305
14175.867 | 82.4295
14176.493 | 82.4316
14177.349 | 82.4323
14178.239 | 82.4256
14179.754 | 82.4286
14180.347 | 82.4288
14181.797 | 82.4288
14182.406 | 82.4272
14183.543 | 82.4249
14184.943 | 82.4251
14185.997 | 82.426
14186.508 | 82.425
14187.859 | 82.4234
14188.616 | 82.4248
14189.44 | 82.4232
14191.071 | 82.4232
14191.713 | 82.427
14192.784 | 82.4258
14193.608 | 82.4244
14194.926 | 82.4208
14195.387 | 82.4197
14196.836 | 82.4245
14197.413 | 82.4243
14198.632 | 82.4206
14199.175 | 82.4213
14200.872 | 82.4189
14201.449 | 82.4241
14203.112 | 82.4203
14203.854 | 82.4184
14204.331 | 82.4214
14205.896 | 82.4184
14206.605 | 82.4172
14207.626 | 82.4164
14208.334 | 82.4182
14209.784 | 82.4126
14210.377 | 82.4085
14211.299 | 82.4114
14212.864 | 82.4057
14213.573 | 82.4042
14214.841 | 82.4011
14215.879 | 82.398
14216.488 | 82.3995
14218.086 | 82.3982
14218.91 | 82.3965
14219.404 | 82.3986
14221.002 | 82.393
14221.792 | 82.3946
14222.254 | 82.3929
14224.197 | 82.3899
14224.197 | 82.3885
14225.482 | 82.3916
14226.965 | 82.3873
14227.953 | 82.3846
14228.859 | 82.3851
14229.551 | 82.3879
14231.083 | 82.3828
14231.775 | 82.3795
14232.417 | 82.3777
14233.933 | 82.3751
14235.201 | 82.3768
14235.827 | 82.373
14236.898 | 82.3724
14237.557 | 82.3681
14239.089 | 82.3674
14239.879 | 82.3653
14240.423 | 82.3633
14241.527 | 82.3657
14242.235 | 82.3617
14243.915 | 82.3535
14244.475 | 82.3481
14246.106 | 82.3485
14246.913 | 82.3475
14247.374 | 82.3433
14248.89 | 82.3438
14249.746 | 82.3447
14250.784 | 82.3443
14251.328 | 82.3397
14253.008 | 82.3401
14254.079 | 82.3363
14254.804 | 82.3326
14255.479 | 82.3305
14256.55 | 82.3316
14257.225 | 82.3218
14259.053 | 82.3204
14259.745 | 82.3185
14260.437 | 82.3187
14261.953 | 82.3192
14262.397 | 82.3161
14263.139 | 82.3174
14264.819 | 82.3168
14265.395 | 82.3194
14266.153 | 82.3167
14267.125 | 82.3215
14268.113 | 82.3156
14269.892 | 82.3138
14270.518 | 82.3156
14271.589 | 82.3144
14272.973 | 82.3161
14273.566 | 82.312
14274.34 | 82.3126
14276.037 | 82.3135
14276.449 | 82.3131
14278.096 | 82.3115
14278.656 | 82.3098
14279.677 | 82.3136
14280.55 | 82.3152
14281.39 | 82.3133
14282.593 | 82.3137
14283.285 | 82.3155
14284.817 | 82.3162
14285.393 | 82.3117
14286.596 | 82.3134
14287.337 | 82.3115
14288.358 | 82.3128
14289.067 | 82.3125
14290.73 | 82.3126
14291.422 | 82.3125
14292.592 | 82.3122
14293.349 | 82.3105
14295.046 | 82.3097
14295.853 | 82.3031
14296.463 | 82.3029
14298.209 | 82.3032
14298.818 | 82.2995
14299.741 | 82.2967
14300.927 | 82.2988
14301.833 | 82.3003
14302.624 | 82.299
14303.859 | 82.295
14304.436 | 82.2971
14305.21 | 82.2973
14306.824 | 82.2976
14307.829 | 82.297
14308.982 | 82.2976
14309.888 | 82.295
14310.497 | 82.2957
14311.272 | 82.2972
14312.919 | 82.297
14313.495 | 82.2952
14314.303 | 82.2933
14316.131 | 82.2945
14316.823 | 82.2958
14317.515 | 82.2949
14318.618 | 82.2945
14319.261 | 82.294
14320.365 | 82.297
14321.962 | 82.294
14322.868 | 82.2912
14323.445 | 82.2922
14324.582 | 82.2919
14325.932 | 82.2928
14326.492 | 82.292
14327.563 | 82.2951
14328.238 | 82.292
14329.886 | 82.2927
14330.446 | 82.2922
14331.648 | 82.2944
14332.225 | 82.2937
14333.889 | 82.2922
14334.449 | 82.2937
14335.536 | 82.2928
14336.903 | 82.2964
14337.776 | 82.2977
14338.353 | 82.2947
14339.868 | 82.2963
14340.461 | 82.2959
14341.137 | 82.2946
14342.125 | 82.2937
14343.838 | 82.2934
14344.365 | 82.2922
14345.502 | 82.2924
14346.968 | 82.304
14347.462 | 82.3143
14348.533 | 82.3177
14349.208 | 82.3031
14350.905 | 82.2926
14351.547 | 82.2979
14353.079 | 82.3182
14353.639 | 82.3263
14355.32 | 82.3252
14355.814 | 82.3325
14356.72 | 82.336
14357.379 | 82.3398
14358.449 | 82.3367
14359.932 | 82.3247
14360.953 | 82.3152
14361.48 | 82.3063
14363.292 | 82.3018
14363.951 | 82.3012
14364.676 | 82.293
14365.813 | 82.2949
14366.439 | 82.3071
14367.575 | 82.317
14368.382 | 82.3422
14370.013 | 82.3426
14370.87 | 82.3189
14371.496 | 82.3055
14372.55 | 82.3471
14373.406 | 82.321
14374.955 | 82.3143
14375.877 | 82.3397
14376.717 | 82.3151
14377.903 | 82.2955
14378.48 | 82.2829
14379.913 | 82.2824
14380.869 | 82.284
14381.659 | 82.2825
14382.878 | 82.2826
14384.13 | 82.2829
14384.921 | 82.2814
14385.399 | 82.2829
14386.14 | 82.2811
14387.985 | 82.2829
14387.985 | 82.2842
14390.176 | 82.2857
14390.9 | 82.2829
14391.576 | 82.2863
14392.663 | 82.2825
14393.338 | 82.2869
14394.541 | 82.2837
14395.233 | 82.2807
14396.929 | 82.2814
14397.473 | 82.2819
14398.544 | 82.2793
14399.977 | 82.2797
14400.916 | 82.2787
14401.36 | 82.2813
14402.118 | 82.2805
14404.013 | 82.2831
14404.836 | 82.2813
14405.38 | 82.2832
14406.401 | 82.2848
14407.06 | 82.2827
14408.905 | 82.2842
14409.449 | 82.284
14410.849 | 82.2854
14411.409 | 82.281
14413.023 | 82.2841
14413.764 | 82.2846
14414.44 | 82.2841
14415.28 | 82.2871
14416.828 | 82.2861
14417.454 | 82.2867
14418.541 | 82.2868
14419.892 | 82.2876
14420.881 | 82.2875
14422.001 | 82.2866
14422.462 | 82.2859
14423.22 | 82.2885
14424.422 | 82.2865
14425.938 | 82.2866
14426.448 | 82.2838
14427.206 | 82.2891
14428.87 | 82.2875
14429.347 | 82.2908
14430.105 | 82.2861
14431.769 | 82.2892
14433.054 | 82.2901
14433.894 | 82.2915
14434.454 | 82.2928
14435.508 | 82.2917
14437.37 | 82.2917
14437.798 | 82.2912
14438.984 | 82.2923
14439.709 | 82.2952
14441.027 | 82.2939
14441.537 | 82.2958
14442.328 | 82.2949
14443.959 | 82.2962
14444.749 | 82.2995
14445.326 | 82.2987
14446.446 | 82.298
14447.929 | 82.3006
14448.604 | 82.3032
14449.312 | 82.3002
14450.185 | 82.3031
14451.058 | 82.3038
14452.92 | 82.3055
14453.875 | 82.3059
14454.864 | 82.3041
14455.753 | 82.305
14456.33 | 82.3078
14457.466 | 82.3083
14458.965 | 82.3102
14459.542 | 82.3125
14460.711 | 82.3111
14461.288 | 82.3106
14462.968 | 82.3139
14464.237 | 82.3133
14464.237 | 82.3134
14465.818 | 82.3134
14466.345 | 82.3136
14467.482 | 82.3151
14468.799 | 82.3168
14469.92 | 82.3202
14470.826 | 82.3195
14471.501 | 82.3202
14471.501 | 82.3181
14473.115 | 82.3192
14474.812 | 82.3236
14475.965 | 82.325
14476.871 | 82.326
14477.332 | 82.3269
14479.111 | 82.3272
14479.787 | 82.3294
14480.479 | 82.327
14481.533 | 82.3289
14482.208 | 82.329
14483.971 | 82.3299
14485.19 | 82.3299
14485.733 | 82.3317
14486.705 | 82.3335
14487.381 | 82.3334
14488.303 | 82.3382
14489.275 | 82.3355
14490.362 | 82.3351
14491.943 | 82.3352
14492.751 | 82.3391
14494.118 | 82.3397
14494.826 | 82.3398
14495.749 | 82.3409
14496.918 | 82.3419
14497.758 | 82.3439
14498.467 | 82.3439
14499.126 | 82.3465
14500.147 | 82.3463
14501.053 | 82.3449
14502.815 | 82.3504
14503.771 | 82.3482
14504.924 | 82.3506
14505.764 | 82.3505
14506.686 | 82.351
14507.378 | 82.3519
14508.317 | 82.3542
14509.882 | 82.352
14510.525 | 82.3529
14511.167 | 82.356
14512.847 | 82.3564
14513.308 | 82.3583
14514.396 | 82.3602
14515.219 | 82.3597
14516.125 | 82.3636
14517.262 | 82.366
14518.069 | 82.3644
14519.832 | 82.3679
14520.622 | 82.3678
14521.413 | 82.3654
14522.368 | 82.3683
14523.258 | 82.3637
14523.999 | 82.3673
14525.432 | 82.3672
14526.47 | 82.3672
14527.887 | 82.3703
14528.43 | 82.3676
14529.616 | 82.3698
14530.374 | 82.3709
14531.593 | 82.3697
14532.845 | 82.3723
14533.553 | 82.3723
14534.509 | 82.3729
14535.892 | 82.3752
14536.354 | 82.3752
14537.639 | 82.3785
14538.199 | 82.381
14539.467 | 82.3798
14539.994 | 82.3815
14541.79 | 82.3818
14542.366 | 82.3823
14544.046 | 82.3852
14544.837 | 82.386
14545.463 | 82.3882
14546.468 | 82.387
14548.066 | 82.387
14548.856 | 82.3917
14549.466 | 82.3909
14550.883 | 82.3924
14551.821 | 82.3911
14552.497 | 82.3912
14553.963 | 82.3944
14554.754 | 82.3957
14555.89 | 82.3996
14556.434 | 82.3985
14557.257 | 82.3981
14558.196 | 82.4016
14559.168 | 82.4009
14560.865 | 82.3991
14561.442 | 82.4018
14562.71 | 82.4008
14563.896 | 82.4051
14564.538 | 82.4074
14566.12 | 82.4086
14566.12 | 82.4072
14567.734 | 82.4093
14568.475 | 82.4094
14569.266 | 82.4096
14569.974 | 82.4117
14571.193 | 82.4123
14572.725 | 82.4148
14573.368 | 82.4157
14574.636 | 82.4187
14575.311 | 82.4149
14576.827 | 82.4174
14577.832 | 82.4229
14578.738 | 82.4226
14579.776 | 82.4219
14580.467 | 82.4236
14582.098 | 82.4254
14582.807 | 82.4263
14583.647 | 82.428
14584.717 | 82.4306
14584.717 | 82.4254
14585.228 | 82.4161
14585.228 | 82.4054
14585.228 | 82.4001
14585.228 | 82.3886
14585.228 | 82.3908
14585.228 | 82.3762
14585.228 | 82.3721
14585.228 | 82.3613
14585.228 | 82.3578

## POE5k_A3
Position (microns) | Load (N) | Disp to subtract (mm) | Disp recorded (mm) | Disp corrected (mm) | Load (N) | Recorded "a" (mm) | "a" (mm) | Mark | Gc (J/m2) | Average? | Notes | Notes 2 | Data to Report (preconditioned) |  |  | NOTES
0 | 0.0817 | 0.007 | 1.05 | 1.043 | 30.8287 | 5.11 | 20.26 | 1 | 375.159 |  | EVA/glass fail |  | Gc_plateau MIXED side debond (and std dev) | 1678.298 | 102.5062 | More on the interior of the mini-module
0 | 0.084 |  | 1.8 | 1.793 | 29.253 | 10.83 | 25.98 | 2 | 371.12 |  | EVA/glass fail | Some Si breaks | Gc_plateau glass side debond (and std dev) | 461.885 | 125.8009 | More on the exterior (aerobic edge) of the mini-module!
0 | 0.0843 | "a" to add (mm) | 2.3 | 2.293 | 29.277 | 14.02 | 29.17 | 3 | 376.4708 |  | EVA/glass fail | Some Si breaks
0 | 0.0829 | 15.15 | 3 | 2.993 | 33.5385 | 17.13 | 32.28 | 4 | 459.3541 |  | EVA/glass fail | Some Si breaks
0 | 0.0939 |  | 4.2 | 4.193 | 43.3247 | 21.61 | 36.76 | 5 | 640.5951 |  | EVA/glass fail
0.659 | 0.1179 |  | 5.4 | 5.393 | 52.4908 | 23.64 | 38.79 | 6 | 896.1634 |  | Mixed cell / glass fail | EVA/cell followed by EVA/glass | Note: This adhesion test was performed on the cell in a region WITHOUT busbars after 2 weeks preconditioning in vacuum desiccator
1.433 | 0.1459 |  | 6.2 | 6.193 | 57.1624 | 25.3 | 40.45 | 7 | 1030.421 |  | Mixed cell / glass fail | EVA/cell followed by EVA/glass
3.229 | 0.187 |  | 7.4 | 7.393 | 64.15 | 27.14 | 42.29 | 8 | 1262.708 |  | Mixed cell / glass fail | EVA/cell followed by EVA/glass
3.904 | 0.2164 |  | 9.2 | 9.193 | 74.1677 | 30.15 | 45.3 | 9 | 1581.816 | Avg | Mixed cell / glass fail | EVA/cell followed by EVA/glass
3.904 | 0.2354 |  | 10 | 9.993 | 78.2243 | 31.5 | 46.65 | 10 | 1709.969 | Avg | Mixed cell / glass fail | EVA/cell followed by EVA/glass
6.111 | 0.2744 |  | 11 | 10.993 | 81.3045 | 33.29 | 48.44 | 11 | 1813.213 | Avg | Mixed cell / glass fail | EVA/cell followed by EVA/glass
6.82 | 0.2913 |  | 12.9 | 12.893 | 79.1734 | 37.02 | 52.17 | 12 | 1785.16 | Avg | Mixed cell / glass fail
8.039 | 0.3297 |  | 14.1 | 14.093 | 80.6867 | 40.38 | 55.53 | 13 | 1755.155 | Avg | Mixed cell / glass fail
8.829 | 0.3565 |  | 14.8 | 14.793 | 79.1554 | 42.94 | 58.09 | 14 | 1651.541 | Avg | Mixed cell / glass fail
9.735 | 0.3729 |  | 15.9 | 15.893 | 75.8631 | 45.89 | 61.04 | 15 | 1540.098 | Avg | Mixed cell / glass fail
10.872 | 0.3994 |  | 17 | 16.993 | 77.9558 | 47.83 | 62.98 | 16 | 1589.432 | Avg | Mixed cell / glass fail
11.531 | 0.4278
12.651 | 0.4424
13.672 | 0.4692
14.858 | 0.5037
15.534 | 0.5207
17.494 | 0.5589
17.972 | 0.5895
19.553 | 0.6184
19.553 | 0.6387
21.283 | 0.6761
21.925 | 0.6971
22.93 | 0.7368
23.556 | 0.7674
24.643 | 0.7957
26.505 | 0.8263
27.032 | 0.8495
27.032 | 0.8776
29.14 | 0.9204
30.31 | 0.9502
31.15 | 0.984
31.858 | 1.0138
32.666 | 1.0483
34.495 | 1.0799
34.94 | 1.0973
35.895 | 1.1378
36.999 | 1.1656
38.135 | 1.1959
38.629 | 1.2221
40.293 | 1.2541
40.969 | 1.2803
41.99 | 1.3125
43.242 | 1.3432
43.242 | 1.3733
45.284 | 1.4074
45.284 | 1.4263
47.426 | 1.4713
47.887 | 1.5007
49.007 | 1.5315
49.617 | 1.5628
51.379 | 1.5941
51.89 | 1.6229
52.994 | 1.6498
54.328 | 1.694
54.904 | 1.7167
56.041 | 1.75
56.799 | 1.7823
58.462 | 1.8261
59.039 | 1.8482
60.044 | 1.8765
60.522 | 1.9069
62.399 | 1.9366
62.943 | 1.9673
63.684 | 1.997
64.804 | 2.0252
66.287 | 2.0696
66.929 | 2.088
68.017 | 2.1371
68.807 | 2.1655
70.125 | 2.1979
70.718 | 2.2294
71.739 | 2.2537
72.596 | 2.2826
73.453 | 2.3164
75.248 | 2.3642
75.759 | 2.3841
77.653 | 2.4286
77.653 | 2.447
79.086 | 2.49
79.729 | 2.5104
81.277 | 2.5534
81.952 | 2.5761
83.073 | 2.6191
83.682 | 2.6492
84.621 | 2.6733
86.252 | 2.7128
87.01 | 2.7329
88.031 | 2.7796
89.596 | 2.8123
89.596 | 2.8339
91.062 | 2.8811
91.655 | 2.9177
92.742 | 2.9382
93.813 | 2.9745
95.328 | 3.02
96.02 | 3.0424
97.305 | 3.0859
97.898 | 3.1172
99.133 | 3.1513
99.71 | 3.1716
101.258 | 3.216
101.258 | 3.2368
103.235 | 3.2809
103.746 | 3.3035
105.261 | 3.3488
106.233 | 3.3823
107.024 | 3.4202
108.177 | 3.4546
109.363 | 3.4884
109.923 | 3.5107
110.928 | 3.5601
111.488 | 3.596
113.448 | 3.6293
113.926 | 3.6591
114.931 | 3.6945
116.314 | 3.7317
116.314 | 3.7548
118.423 | 3.7979
118.868 | 3.8339
120.268 | 3.8701
120.927 | 3.905
122.08 | 3.9407
123.381 | 3.9785
124.139 | 4.0099
124.946 | 4.0457
126.099 | 4.083
127.367 | 4.1136
127.862 | 4.1462
129.262 | 4.1821
129.921 | 4.2201
131.09 | 4.2536
131.683 | 4.2903
133.215 | 4.324
133.874 | 4.3601
134.583 | 4.3965
136.312 | 4.4297
136.312 | 4.4656
138.371 | 4.4992
138.882 | 4.5358
139.837 | 4.5687
140.628 | 4.6042
141.485 | 4.6413
143.148 | 4.6771
143.857 | 4.711
144.944 | 4.7554
145.718 | 4.7848
147.184 | 4.8188
148.617 | 4.8653
148.617 | 4.8866
150.199 | 4.9178
151.137 | 4.9669
151.78 | 4.9904
153.279 | 5.0364
153.79 | 5.0611
154.498 | 5.0975
156.162 | 5.1313
156.804 | 5.1669
157.397 | 5.2046
159.341 | 5.252
160 | 5.2745
160.939 | 5.3257
161.696 | 5.3582
163.393 | 5.3962
163.953 | 5.4162
165.419 | 5.4679
166.292 | 5.5041
167.001 | 5.5268
168.005 | 5.5711
168.598 | 5.5952
170.196 | 5.6441
171.003 | 5.664
172.618 | 5.7113
173.293 | 5.7473
173.771 | 5.7667
175.385 | 5.8174
175.945 | 5.8413
176.983 | 5.8868
177.56 | 5.9112
179.174 | 5.9587
179.652 | 5.9786
181.299 | 6.0283
182.287 | 6.0661
182.996 | 6.1006
184.313 | 6.1331
185.302 | 6.172
185.994 | 6.2052
187.361 | 6.2422
188.003 | 6.2782
188.596 | 6.3139
189.568 | 6.3499
191.199 | 6.3836
191.66 | 6.4254
193.274 | 6.4603
193.851 | 6.4951
195.185 | 6.5313
195.696 | 6.5682
197.261 | 6.6055
197.722 | 6.6412
198.941 | 6.6756
199.682 | 6.7136
201.264 | 6.7461
201.857 | 6.7806
202.862 | 6.8191
204.262 | 6.8561
204.954 | 6.8872
205.876 | 6.9229
207.375 | 6.9571
207.935 | 6.9934
209.121 | 7.0293
209.731 | 7.0634
210.604 | 7.0952
212.251 | 7.131
212.893 | 7.1649
213.865 | 7.2028
214.656 | 7.2375
216.138 | 7.2739
216.896 | 7.3055
217.621 | 7.3454
219.301 | 7.3788
220.174 | 7.4157
220.734 | 7.4526
222.365 | 7.4841
223.189 | 7.5168
224.062 | 7.5526
224.885 | 7.587
226.302 | 7.6395
226.961 | 7.6608
228.114 | 7.6992
229.053 | 7.7472
229.679 | 7.7702
231.326 | 7.8184
231.804 | 7.8456
232.578 | 7.8788
233.517 | 7.9143
235.313 | 7.9618
235.955 | 7.9841
237.503 | 8.0325
237.503 | 8.0544
239.315 | 8.1043
239.941 | 8.1257
241.259 | 8.1742
241.753 | 8.1953
243.631 | 8.2474
244.29 | 8.2778
244.916 | 8.3009
246.333 | 8.348
247.288 | 8.3828
248.244 | 8.4178
248.935 | 8.4414
249.874 | 8.4746
251.176 | 8.5205
251.736 | 8.5416
252.757 | 8.5752
254.19 | 8.623
254.668 | 8.6444
256.052 | 8.6816
256.76 | 8.7149
258.078 | 8.7657
258.621 | 8.8041
259.626 | 8.8267
260.4 | 8.8597
262.212 | 8.9083
263.333 | 8.9366
263.926 | 8.9602
264.865 | 9.0103
265.655 | 9.0463
267.5 | 9.0801
267.945 | 9.1173
268.587 | 9.1418
270.284 | 9.1843
270.926 | 9.212
271.915 | 9.2598
272.689 | 9.2828
273.826 | 9.3192
275.242 | 9.365
275.885 | 9.4034
277.516 | 9.4405
278.141 | 9.4745
279.113 | 9.508
280.233 | 9.5458
281.288 | 9.577
281.963 | 9.6135
283.116 | 9.6449
283.923 | 9.6786
284.912 | 9.7136
286.279 | 9.7487
286.806 | 9.7838
287.498 | 9.8191
289.244 | 9.8492
289.804 | 9.89
290.842 | 9.9231
291.913 | 9.9442
293.033 | 9.9895
294.005 | 10.0264
295.421 | 10.0603
296.228 | 10.0948
296.871 | 10.1296
297.876 | 10.1547
299.309 | 10.2037
299.803 | 10.2327
300.511 | 10.2575
301.796 | 10.3017
303.246 | 10.3359
303.773 | 10.3703
305.173 | 10.4047
305.997 | 10.4378
307.314 | 10.4741
307.842 | 10.5085
308.55 | 10.5296
310.345 | 10.5798
310.938 | 10.6164
312.421 | 10.6616
312.998 | 10.6845
314.019 | 10.717
315.123 | 10.753
315.864 | 10.7916
317.247 | 10.8355
317.791 | 10.8634
318.812 | 10.8973
319.916 | 10.9312
321.497 | 10.9805
321.497 | 11.0026
323.276 | 11.0494
323.771 | 11.0736
325.072 | 11.1214
326.324 | 11.1454
326.999 | 11.1937
327.576 | 11.2168
329.553 | 11.2608
329.981 | 11.2846
331.595 | 11.3328
332.254 | 11.3666
332.748 | 11.3902
334.428 | 11.4352
335.269 | 11.4711
335.796 | 11.4969
337.229 | 11.5408
338.415 | 11.578
339.189 | 11.6105
339.881 | 11.6339
341.347 | 11.6785
341.973 | 11.7128
343.044 | 11.7383
343.703 | 11.7714
345.366 | 11.8137
345.926 | 11.8346
347.376 | 11.8784
347.92 | 11.8989
348.842 | 11.9492
350.506 | 11.9832
351.016 | 12.0172
352.433 | 12.0524
353.323 | 12.0878
353.965 | 12.1095
355.283 | 12.1559
355.777 | 12.1879
357.309 | 12.223
357.984 | 12.2602
359.286 | 12.2936
359.879 | 12.3304
360.999 | 12.3663
361.674 | 12.3865
363.223 | 12.4287
363.898 | 12.4612
364.689 | 12.4942
366.303 | 12.5322
366.912 | 12.5661
368.082 | 12.5987
369.285 | 12.6328
370.273 | 12.6694
370.948 | 12.7024
372.151 | 12.7361
373.04 | 12.7685
374.144 | 12.8042
374.918 | 12.836
376.417 | 12.8709
376.977 | 12.9031
378.114 | 12.938
379.069 | 12.9719
379.86 | 13.0046
381.079 | 13.0379
381.771 | 13.0694
383.27 | 13.1121
383.863 | 13.1344
384.999 | 13.1671
386.614 | 13.2134
387.289 | 13.2485
387.783 | 13.2669
388.508 | 13.2885
390.139 | 13.3333
390.699 | 13.3622
392.247 | 13.4099
392.824 | 13.4318
393.829 | 13.4658
395.262 | 13.5097
395.838 | 13.5336
396.909 | 13.5683
397.453 | 13.6131
399.248 | 13.6452
399.792 | 13.6692
401.274 | 13.7126
401.9 | 13.7313
403.416 | 13.7766
403.992 | 13.803
404.997 | 13.8332
406.266 | 13.8798
407.221 | 13.9117
407.88 | 13.9458
408.621 | 13.9676
410.137 | 13.9946
410.845 | 14.0431
411.652 | 14.0661
413.415 | 14.1078
413.975 | 14.1286
414.765 | 14.1593
416.182 | 14.2051
416.693 | 14.2259
417.978 | 14.2676
419.262 | 14.3
419.724 | 14.3253
421.157 | 14.3643
421.635 | 14.386
422.376 | 14.419
424.32 | 14.4635
424.32 | 14.4859
426.56 | 14.528
427.252 | 14.5585
427.861 | 14.596
428.948 | 14.6297
430.398 | 14.6583
431.106 | 14.6911
431.848 | 14.7134
432.885 | 14.7567
433.594 | 14.7775
435.093 | 14.8218
436.312 | 14.853
437.102 | 14.8843
437.728 | 14.9047
438.799 | 14.9491
440.265 | 14.9854
440.924 | 15.0047
442.159 | 15.0477
443.098 | 15.0817
444.301 | 15.1157
445.124 | 15.151
446.08 | 15.1796
446.871 | 15.2037
447.908 | 15.1226
449.259 | 15.1575
450.05 | 15.1874
450.923 | 15.2194
452.389 | 15.2501
453.13 | 15.2791
453.904 | 15.2969
455.057 | 15.3419
456.326 | 15.3718
457.067 | 15.4048
458.401 | 15.4348
459.093 | 15.4687
460.312 | 15.4998
461.449 | 15.5319
462.223 | 15.5647
463.08 | 15.5961
464.332 | 15.6261
465.106 | 15.6565
466.292 | 15.6882
467.033 | 15.7197
467.725 | 15.7494
469.29 | 15.7938
469.784 | 15.813
471.085 | 15.8436
472.304 | 15.874
472.996 | 15.9059
474.215 | 15.9345
475.302 | 15.9807
475.945 | 16.0011
476.933 | 16.0315
478.086 | 16.075
478.696 | 16.0978
479.799 | 16.1267
480.623 | 16.1567
481.595 | 16.1829
483.226 | 16.2218
483.703 | 16.2412
485.071 | 16.2697
486.257 | 16.3122
486.751 | 16.3287
487.953 | 16.3557
488.991 | 16.3842
489.765 | 16.414
491.231 | 16.4519
491.693 | 16.4707
492.977 | 16.5082
493.554 | 16.5251
494.526 | 16.5549
496.19 | 16.5909
496.651 | 16.6089
498.578 | 16.646
499.155 | 16.6754
499.995 | 16.7026
501.197 | 16.7298
502.219 | 16.7579
503.24 | 16.7846
504.475 | 16.8139
505.266 | 16.838
505.793 | 16.8584
507.309 | 16.8931
507.951 | 16.9186
509.285 | 16.9448
509.895 | 16.9606
510.916 | 17.003
512.415 | 17.0275
513.025 | 17.0468
513.865 | 17.0853
514.672 | 17.1041
516.303 | 17.1372
517.341 | 17.1682
517.901 | 17.1992
518.675 | 17.2168
520.322 | 17.2514
520.899 | 17.2732
522.068 | 17.3133
522.645 | 17.344
524.473 | 17.3767
525.017 | 17.4012
526.433 | 17.4313
526.977 | 17.4613
528.328 | 17.4926
528.904 | 17.5247
530.041 | 17.5539
530.584 | 17.5749
531.952 | 17.6126
532.66 | 17.6418
533.352 | 17.6718
535.213 | 17.6987
536.333 | 17.7268
536.795 | 17.7581
538.195 | 17.7818
538.87 | 17.8127
540.155 | 17.8428
540.715 | 17.8758
541.539 | 17.9044
543.334 | 17.9306
543.993 | 17.9592
544.734 | 17.9905
546.233 | 18.0193
546.827 | 18.0528
547.831 | 18.0802
549.281 | 18.1121
550.022 | 18.1444
551.093 | 18.174
551.982 | 18.2037
553.136 | 18.2337
553.679 | 18.2654
555.178 | 18.2971
556.331 | 18.3296
557.402 | 18.3713
558.226 | 18.404
559.362 | 18.4276
559.939 | 18.4529
561.405 | 18.4264
562.261 | 18.4568
562.821 | 18.4723
563.991 | 18.5055
565.095 | 18.5333
566.363 | 18.5741
566.956 | 18.595
568.076 | 18.6246
569.41 | 18.6649
569.888 | 18.6862
570.844 | 18.7146
571.453 | 18.7488
573.282 | 18.7828
573.743 | 18.8021
575.258 | 18.8461
575.917 | 18.8644
577.054 | 18.8939
578.388 | 18.9319
578.948 | 18.9481
579.854 | 18.9903
580.579 | 19.0104
582.473 | 19.0497
582.473 | 19.0694
584.071 | 19.0975
584.977 | 19.139
585.652 | 19.1595
587.464 | 19.1914
588.255 | 19.2166
588.963 | 19.256
590.215 | 19.2803
590.808 | 19.3114
592.324 | 19.3409
592.851 | 19.3597
594.334 | 19.3988
595.223 | 19.4316
595.915 | 19.4525
596.936 | 19.4904
597.48 | 19.5098
598.995 | 19.5454
599.572 | 19.5767
600.61 | 19.6057
601.499 | 19.6236
603.509 | 19.6667
603.937 | 19.693
605.041 | 19.7272
605.996 | 19.7529
607.248 | 19.7791
608.171 | 19.8117
608.879 | 19.8312
610.016 | 19.871
610.674 | 19.8891
612.042 | 19.9256
613.359 | 19.954
614.167 | 19.9823
614.826 | 20.0123
615.567 | 20.0399
617.231 | 20.0691
617.824 | 20.0942
618.828 | 20.1287
619.916 | 20.1555
621.398 | 20.188
621.859 | 20.2179
622.65 | 20.2465
623.572 | 20.2781
625.417 | 20.3072
625.961 | 20.3357
626.818 | 20.3672
627.938 | 20.395
628.63 | 20.4243
630.31 | 20.4554
630.837 | 20.4832
632.122 | 20.5023
632.682 | 20.5295
633.522 | 20.5587
635.169 | 20.5835
635.779 | 20.6132
637.377 | 20.6361
638.052 | 20.662
638.497 | 20.6927
640.193 | 20.7243
640.935 | 20.7441
641.808 | 20.7742
643.241 | 20.7986
644.394 | 20.8396
644.394 | 20.8566
646.124 | 20.8815
646.997 | 20.9139
648.578 | 20.9315
649.253 | 20.9586
649.715 | 20.9746
650.472 | 20.9946
651.708 | 21.0269
652.334 | 21.0557
654.162 | 21.0946
654.689 | 21.1098
656.106 | 21.1351
657.308 | 21.1753
657.951 | 21.1934
658.857 | 21.2235
660.224 | 21.2601
660.735 | 21.2791
662.283 | 21.3142
663.601 | 21.3374
663.601 | 21.3505
665.528 | 21.3925
665.528 | 21.4063
667.143 | 21.4371
667.604 | 21.4532
668.345 | 21.4754
670.256 | 21.5096
670.964 | 21.5223
672.249 | 21.5508
672.826 | 21.5739
673.616 | 21.5965
675.412 | 21.6214
676.219 | 21.6484
676.779 | 21.6654
678.327 | 21.6956
679.349 | 21.7225
679.909 | 21.744
681.194 | 21.7689
681.671 | 21.7873
683.072 | 21.8192
683.862 | 21.8468
685.295 | 21.8703
685.938 | 21.8998
687.272 | 21.9266
687.766 | 21.9539
689.183 | 21.9815
690.451 | 22.0124
690.962 | 22.0346
692 | 22.0656
693.268 | 22.0936
693.927 | 22.1116
695.097 | 22.1483
695.756 | 22.1791
697.353 | 22.205
697.831 | 22.2292
699.231 | 22.2554
700.236 | 22.2751
700.236 | 22.3035
702.147 | 22.3329
703.415 | 22.3561
703.909 | 22.3856
705.178 | 22.4116
705.689 | 22.4375
707.237 | 22.4646
708.11 | 22.493
708.687 | 22.5204
710.317 | 22.5488
710.795 | 22.5741
711.52 | 22.5989
712.525 | 22.6277
714.287 | 22.6535
715.061 | 22.6813
716.379 | 22.7054
716.857 | 22.7291
718.158 | 22.7586
719.262 | 22.7854
719.773 | 22.813
721.37 | 22.8412
721.799 | 22.8638
723.347 | 22.8938
723.891 | 22.9156
724.797 | 22.9399
725.522 | 22.9693
727.251 | 23.003
727.251 | 23.0218
729.129 | 23.0488
729.772 | 23.0757
731.584 | 23.1122
732.226 | 23.1405
732.72 | 23.1546
734.219 | 23.1895
734.878 | 23.2094
736.509 | 23.2444
737.184 | 23.2739
737.678 | 23.2905
739.029 | 23.3174
739.737 | 23.3445
741.204 | 23.3835
741.681 | 23.3991
743.098 | 23.4272
743.757 | 23.4511
745.173 | 23.4835
745.766 | 23.5007
746.804 | 23.5256
748.237 | 23.5603
748.699 | 23.5746
750.214 | 23.6062
750.889 | 23.6235
752.339 | 23.656
753.229 | 23.68
753.822 | 23.6978
754.645 | 23.7221
756.227 | 23.7573
756.704 | 23.7737
758.22 | 23.8085
759.571 | 23.8328
760.213 | 23.8636
760.822 | 23.8894
762.47 | 23.915
762.898 | 23.944
763.59 | 23.9637
765.122 | 23.9997
765.978 | 24.0273
766.538 | 24.0418
768.153 | 24.074
768.96 | 24.0921
769.965 | 24.1286
771.217 | 24.1527
772.485 | 24.1813
773.193 | 24.2035
773.72 | 24.2294
775.252 | 24.2571
775.829 | 24.2729
776.933 | 24.3078
778.465 | 24.3316
779.189 | 24.3596
779.881 | 24.3865
781.331 | 24.4098
782.435 | 24.4366
782.896 | 24.4639
783.868 | 24.4842
785.35 | 24.5138
785.993 | 24.5327
787.277 | 24.5587
788.052 | 24.5855
789.271 | 24.613
789.995 | 24.6356
790.704 | 24.6634
792.335 | 24.6904
793.026 | 24.7124
794.229 | 24.7397
795.267 | 24.7632
795.695 | 24.7916
796.914 | 24.8167
797.787 | 24.8454
799.237 | 24.8673
799.714 | 24.8955
800.39 | 24.9128
801.592 | 24.9462
803.388 | 24.9807
804.129 | 24.9965
804.887 | 25.0222
805.941 | 25.0445
807.358 | 25.0808
807.358 | 25.097
809.071 | 25.1235
809.911 | 25.1521
811.196 | 25.1845
811.706 | 25.2073
813.057 | 25.2275
813.947 | 25.252
815.05 | 25.2869
815.643 | 25.3062
816.763 | 25.3317
817.587 | 25.3584
819.053 | 25.382
820.338 | 25.4139
820.915 | 25.4301
821.623 | 25.4567
822.364 | 25.4802
824.193 | 25.518
824.654 | 25.5365
825.955 | 25.5697
827.322 | 25.5947
828.08 | 25.6266
828.657 | 25.6408
830.205 | 25.6804
830.205 | 25.6954
832.034 | 25.7294
832.577 | 25.7481
834.274 | 25.7829
834.834 | 25.7966
835.855 | 25.8305
837.453 | 25.8541
838.211 | 25.8825
839.002 | 25.8999
839.809 | 25.9205
841.275 | 25.9553
841.884 | 25.9703
842.906 | 26.0023
843.466 | 26.0222
845.096 | 26.0591
845.887 | 26.081
846.991 | 26.0995
847.748 | 26.1346
849.215 | 26.1591
849.989 | 26.1852
850.549 | 26.2019
852.163 | 26.2364
852.756 | 26.2583
854.239 | 26.2856
854.848 | 26.3142
855.837 | 26.3413
857.237 | 26.3676
858.291 | 26.3922
858.884 | 26.4206
859.823 | 26.447
861.322 | 26.4718
861.882 | 26.5003
863.052 | 26.5271
864.303 | 26.5535
864.979 | 26.581
866.379 | 26.6046
866.956 | 26.6321
868.273 | 26.6562
869.015 | 26.6857
869.871 | 26.7067
870.58 | 26.7309
872.161 | 26.7529
873.298 | 26.7802
873.858 | 26.8038
875.011 | 26.832
876.296 | 26.8584
876.823 | 26.8818
878.173 | 26.9104
879.096 | 26.9355
879.788 | 26.9591
880.776 | 26.9863
882.259 | 27.0101
882.819 | 27.0344
884.137 | 27.0562
884.911 | 27.0785
886.179 | 27.101
886.871 | 27.1314
888.255 | 27.1564
889.128 | 27.1689
890.363 | 27.1976
890.363 | 27.2081
892.093 | 27.2286
892.867 | 27.2594
893.707 | 27.275
894.745 | 27.2919
895.305 | 27.3141
897.232 | 27.3436
897.924 | 27.3574
898.698 | 27.3767
900.164 | 27.4047
901.153 | 27.4237
902.092 | 27.4417
902.668 | 27.4618
903.607 | 27.4857
904.711 | 27.5072
906.259 | 27.5354
906.704 | 27.55
908.45 | 27.58
908.944 | 27.5972
909.801 | 27.6283
910.476 | 27.6415
912.255 | 27.6713
912.947 | 27.6919
913.655 | 27.7067
914.693 | 27.7262
915.978 | 27.754
916.522 | 27.7715
918.004 | 27.7932
918.647 | 27.8149
920.31 | 27.8472
920.887 | 27.8622
921.908 | 27.8925
923.292 | 27.9179
924.017 | 27.9416
925.433 | 27.9637
925.433 | 27.9735
926.949 | 27.9976
928.464 | 28.0261
928.893 | 28.0513
929.98 | 28.0733
930.82 | 28.0971
931.611 | 28.1119
933.225 | 28.1459
934.164 | 28.1686
934.856 | 28.1871
935.564 | 28.2114
937.195 | 28.2338
938.2 | 28.2561
939.353 | 28.2796
939.798 | 28.2948
941.214 | 28.3284
941.84 | 28.3406
942.878 | 28.3728
944.031 | 28.3978
944.937 | 28.4221
946.337 | 28.4456
946.897 | 28.4683
947.573 | 28.488
949.385 | 28.5131
949.879 | 28.5371
951.279 | 28.5629
951.888 | 28.5849
953.074 | 28.6093
954.359 | 28.6312
954.903 | 28.6523
956.204 | 28.6752
956.863 | 28.6997
957.934 | 28.7205
958.576 | 28.7386
960.125 | 28.7642
960.767 | 28.7841
962.349 | 28.811
963.007 | 28.8388
964.21 | 28.858
965.001 | 28.9213
965.561 | 28.9748
967.274 | 28.9802
967.785 | 28.9814
968.575 | 28.997
969.333 | 29.0218
971.096 | 29.0613
971.886 | 29.0738
973.056 | 29.049
973.616 | 29.0314
975.131 | 29.0757
975.922 | 29.1106
977.536 | 29.0961
978.212 | 29.1437
978.673 | 29.1561
980.287 | 29.1505
980.716 | 29.2209
982.182 | 29.2273
982.676 | 29.3133
984.208 | 29.3399
985.196 | 29.3649
985.888 | 29.3916
987.255 | 29.3592
987.255 | 29.3875
989.051 | 29.4073
989.627 | 29.416
990.698 | 29.4729
992.098 | 29.4957
992.675 | 29.5193
994.437 | 29.5208
995.294 | 29.5487
995.772 | 29.5643
996.678 | 29.5874
998.012 | 29.6184
998.588 | 29.6438
999.494 | 29.6659
1000.417 | 29.6835
1002.328 | 29.7182
1002.921 | 29.7324
1004.074 | 29.7627
1004.667 | 29.7791
1005.737 | 29.8022
1007.253 | 29.8313
1008.225 | 29.8553
1008.999 | 29.8781
1009.707 | 29.8949
1011.239 | 29.9241
1011.915 | 29.9449
1013.216 | 29.9759
1013.809 | 29.9979
1015.423 | 30.0216
1016.115 | 30.0472
1017.351 | 30.0677
1018.026 | 30.0909
1019.294 | 30.1123
1019.871 | 30.1331
1021.008 | 30.1556
1021.551 | 30.1672
1023.231 | 30.2019
1023.907 | 30.223
1024.862 | 30.2429
1026.196 | 30.2666
1026.905 | 30.2911
1028.239 | 30.3121
1029.26 | 30.3355
1029.837 | 30.3608
1030.611 | 30.381
1032.027 | 30.4029
1033.016 | 30.4287
1033.773 | 30.4504
1035.223 | 30.4748
1035.915 | 30.4992
1036.837 | 30.519
1038.287 | 30.5434
1038.913 | 30.5654
1039.703 | 30.5846
1041.186 | 30.6133
1041.812 | 30.6362
1043.278 | 30.6567
1043.739 | 30.6809
1045.139 | 30.7026
1045.815 | 30.7291
1047.281 | 30.7534
1047.742 | 30.778
1049.323 | 30.7989
1050.444 | 30.8287
1051.284 | 30.8426
1051.745 | 30.8709
1053.145 | 30.8935
1053.952 | 30.9138
1054.908 | 30.9345
1055.764 | 30.9571
1056.324 | 30.9778
1058.614 | 31.0095
1059.141 | 31.0226
1059.751 | 31.0465
1061.217 | 31.0799
1061.925 | 31.0942
1062.913 | 31.1246
1063.704 | 31.118
1064.725 | 31.1381
1065.994 | 31.1672
1066.587 | 31.186
1067.69 | 31.2066
1069.222 | 31.2282
1070.293 | 31.261
1070.886 | 31.2731
1071.891 | 31.3043
1072.517 | 31.3184
1074.247 | 31.3483
1074.938 | 31.3628
1075.696 | 31.3855
1077.343 | 31.4154
1077.903 | 31.4289
1079.254 | 31.4576
1079.847 | 31.4752
1080.951 | 31.4996
1082.302 | 31.5294
1082.862 | 31.5464
1084.212 | 31.5777
1084.723 | 31.5893
1085.596 | 31.6111
1087.194 | 31.6396
1087.194 | 31.653
1088.957 | 31.6758
1089.78 | 31.7035
1091.411 | 31.7236
1091.889 | 31.7522
1092.548 | 31.7664
1094.211 | 31.7937
1095.134 | 31.8147
1095.727 | 31.8377
1096.485 | 31.8504
1098.115 | 31.8784
1098.89 | 31.9029
1100.356 | 31.9237
1100.356 | 31.9421
1101.739 | 31.9726
1103.304 | 31.9949
1104.177 | 32.0208
1104.787 | 32.0371
1105.973 | 32.0661
1107.192 | 32.0924
1107.917 | 32.1077
1108.79 | 32.1351
1110.305 | 32.1588
1111.063 | 32.1817
1112.315 | 32.2062
1112.842 | 32.2268
1114.127 | 32.2511
1115.263 | 32.2692
1115.725 | 32.2913
1117.191 | 32.3141
1117.932 | 32.3327
1119.382 | 32.3564
1119.975 | 32.379
1120.831 | 32.4012
1122.281 | 32.425
1122.758 | 32.4481
1124.34 | 32.4726
1124.966 | 32.4946
1125.658 | 32.5157
1126.366 | 32.5408
1128.112 | 32.5629
1128.804 | 32.5876
1129.809 | 32.6076
1131.061 | 32.6326
1131.621 | 32.6542
1132.444 | 32.6758
1134.289 | 32.6973
1134.751 | 32.7181
1136.2 | 32.7517
1136.793 | 32.7672
1137.798 | 32.7871
1139.215 | 32.8169
1139.725 | 32.8341
1141.076 | 32.853
1142.542 | 32.8918
1143.25 | 32.9034
1143.728 | 32.9269
1144.469 | 32.9512
1146.215 | 32.9802
1147.187 | 33.0044
1147.978 | 33.0191
1149.016 | 33.049
1149.543 | 33.0617
1151.075 | 33.0833
1152.343 | 33.1143
1152.903 | 33.13
1154.254 | 33.1612
1154.765 | 33.1731
1156.132 | 33.2062
1156.906 | 33.2206
1158.339 | 33.2522
1159.179 | 33.2743
1159.74 | 33.2938
1160.81 | 33.31
1162.095 | 33.3392
1162.573 | 33.3574
1164.006 | 33.3844
1164.599 | 33.3965
1166.246 | 33.4274
1166.724 | 33.4433
1168.009 | 33.4748
1168.602 | 33.4864
1169.804 | 33.512
1171.073 | 33.5435
1171.649 | 33.5587
1173.28 | 33.591
1173.873 | 33.6069
1175.043 | 33.6374
1175.537 | 33.6513
1177.118 | 33.6866
1178.288 | 33.7114
1178.716 | 33.729
1180.133 | 33.757
1180.907 | 33.783
1181.895 | 33.8084
1182.851 | 33.83
1183.526 | 33.8434
1185.206 | 33.8775
1185.865 | 33.8878
1187.199 | 33.9181
1187.809 | 33.9312
1189.44 | 33.9538
1189.901 | 33.969
1191.202 | 33.9942
1191.795 | 34.0098
1193.064 | 34.042
1193.854 | 34.0631
1195.205 | 34.0869
1195.782 | 34.1117
1196.803 | 34.1337
1198.401 | 34.1556
1199.06 | 34.1795
1199.521 | 34.196
1200.262 | 34.222
1202.239 | 34.2409
1202.815 | 34.2619
1203.969 | 34.2871
1204.726 | 34.2978
1205.748 | 34.3274
1207.148 | 34.3474
1207.807 | 34.3657
1208.811 | 34.3904
1210.212 | 34.4132
1211.068 | 34.436
1211.497 | 34.4531
1213.144 | 34.4764
1214.247 | 34.5
1215.022 | 34.5212
1216.307 | 34.5414
1217.114 | 34.5609
1217.904 | 34.5838
1219.222 | 34.6029
1219.865 | 34.6228
1220.754 | 34.6445
1221.561 | 34.6632
1223.027 | 34.6826
1224.296 | 34.7121
1224.905 | 34.7261
1225.894 | 34.7445
1227.145 | 34.7768
1227.837 | 34.7879
1228.743 | 34.8116
1229.369 | 34.8336
1230.341 | 34.8537
1231.264 | 34.8789
1233.059 | 34.9018
1233.85 | 34.9204
1234.361 | 34.9431
1236.14 | 34.9738
1236.634 | 34.9879
1238.017 | 35.0091
1238.94 | 35.0328
1239.648 | 35.0511
1240.867 | 35.0726
1242.35 | 35.1018
1243.322 | 35.1233
1243.783 | 35.1392
1245.249 | 35.1662
1245.825 | 35.1784
1246.517 | 35.1977
1247.275 | 35.2194
1249.202 | 35.2434
1249.894 | 35.264
1250.635 | 35.277
1251.789 | 35.3061
1252.563 | 35.3216
1254.128 | 35.2251
1255.132 | 34.809
1255.709 | 34.2126
1257.257 | 33.6465
1258.279 | 33.3644
1258.839 | 33.0995
1259.498 | 32.9407
1261.079 | 32.6708
1262.035 | 32.4864
1262.628 | 32.3645
1264.077 | 32.2176
1264.654 | 32.1285
1265.494 | 32.0784
1267.19 | 31.9955
1267.652 | 31.9593
1269.398 | 31.8911
1269.859 | 31.8438
1270.781 | 31.8061
1272.231 | 31.7707
1272.989 | 31.7332
1273.532 | 31.6976
1275.229 | 31.6669
1275.806 | 31.6374
1276.893 | 31.6123
1278.029 | 31.5794
1278.672 | 31.5555
1280.27 | 31.5395
1280.764 | 31.5246
1282.164 | 31.5069
1282.807 | 31.4918
1283.828 | 31.4762
1285.261 | 31.4667
1285.722 | 31.4528
1286.463 | 31.4375
1287.452 | 31.4268
1288.407 | 31.4161
1290.153 | 31.4062
1290.928 | 31.3963
1291.949 | 31.3879
1293.201 | 31.3781
1294.057 | 31.3684
1294.799 | 31.3625
1295.49 | 31.3522
1297.105 | 31.3427
1298.324 | 31.3377
1298.834 | 31.3297
1300.267 | 31.3274
1301.223 | 31.3186
1301.223 | 31.3098
1302.985 | 31.3051
1303.496 | 31.295
1305.176 | 30.9127
1305.901 | 30.5909
1306.675 | 30.3746
1308.141 | 29.7938
1308.718 | 29.6399
1310.316 | 29.4031
1311.139 | 29.2991
1311.831 | 29.2409
1312.704 | 29.1611
1314.203 | 29.0935
1315.389 | 29.0188
1316.131 | 28.9705
1316.855 | 28.9413
1317.992 | 28.9012
1318.849 | 28.862
1320.051 | 28.8337
1320.858 | 28.798
1322.308 | 28.7597
1323.164 | 28.7379
1323.609 | 28.7204
1325.059 | 28.6911
1325.553 | 28.6766
1327.101 | 28.6488
1327.596 | 28.6407
1328.897 | 28.6159
1329.473 | 28.6073
1330.396 | 28.5922
1332.224 | 28.5746
1332.9 | 28.566
1334.201 | 28.5556
1334.778 | 28.5417
1336.26 | 28.5338
1337.034 | 28.5242
1337.545 | 28.5202
1338.945 | 28.5154
1339.835 | 28.5109
1340.543 | 28.5089
1342.124 | 28.5038
1342.8 | 28.4992
1344.414 | 28.4976
1344.892 | 28.4947
1345.666 | 28.4912
1346.786 | 28.4873
1347.56 | 28.4848
1349.158 | 28.4822
1350.015 | 28.4797
1350.476 | 28.4789
1351.909 | 28.4777
1353.342 | 28.4763
1353.853 | 28.4768
1355.121 | 28.4739
1355.731 | 28.4743
1356.818 | 28.4736
1358.251 | 28.4761
1359.141 | 28.476
1359.783 | 28.4759
1361.134 | 28.4742
1362.056 | 28.4765
1362.798 | 28.4761
1364.066 | 28.4788
1365.252 | 28.4817
1365.829 | 28.4797
1367.113 | 28.4817
1367.904 | 28.482
1368.942 | 28.4881
1369.881 | 28.487
1371.116 | 28.4942
1371.94 | 28.4945
1372.5 | 28.4998
1374.131 | 28.5001
1374.74 | 28.5034
1375.762 | 28.5101
1377.195 | 28.5137
1377.936 | 28.5175
1378.661 | 28.5242
1380.242 | 28.5286
1380.769 | 28.5326
1381.445 | 28.535
1383.108 | 28.5397
1384.261 | 28.5474
1384.69 | 28.5476
1386.09 | 28.5486
1386.633 | 28.5549
1387.852 | 28.5613
1388.841 | 28.5651
1390.307 | 28.5741
1390.867 | 28.5775
1391.674 | 28.5809
1392.86 | 28.5861
1393.98 | 28.5895
1395.133 | 28.6003
1395.578 | 28.6019
1397.143 | 28.6071
1397.934 | 28.6124
1398.873 | 28.621
1399.68 | 28.6253
1400.388 | 28.6263
1401.805 | 28.6359
1402.546 | 28.6419
1404.16 | 28.6485
1405.182 | 28.6533
1405.923 | 28.6574
1407.274 | 28.6646
1407.834 | 28.6677
1409.514 | 28.6792
1410.156 | 28.6872
1410.634 | 28.6934
1411.902 | 28.7001
1412.479 | 28.7066
1414.308 | 28.7117
1414.868 | 28.7159
1415.988 | 28.7229
1417.454 | 28.7329
1418.162 | 28.7393
1418.607 | 28.7434
1420.024 | 28.7542
1420.501 | 28.7609
1421.901 | 28.7675
1422.725 | 28.7727
1424.273 | 28.7833
1424.85 | 28.7884
1426.25 | 28.7968
1426.876 | 28.806
1427.996 | 28.8104
1428.985 | 28.8187
1429.512 | 28.8248
1430.237 | 28.8352
1432.016 | 28.8441
1432.773 | 28.8523
1434.141 | 28.8621
1434.602 | 28.8688
1436.134 | 28.878
1437.139 | 28.8853
1437.995 | 28.892
1439.181 | 28.9006
1439.922 | 28.9113
1440.466 | 28.9207
1442.13 | 28.9266
1442.706 | 28.9378
1443.859 | 28.9435
1444.65 | 28.9497
1446.116 | 28.9614
1446.792 | 28.9663
1448.241 | 28.9797
1449.048 | 28.9884
1449.773 | 28.9965
1450.943 | 29.0048
1452.046 | 29.0137
1453.331 | 29.0165
1453.891 | 29.0215
1454.88 | 29.0311
1456.247 | 29.0402
1457.35 | 29.045
1457.779 | 29.051
1459.014 | 29.0556
1460.019 | 29.0636
1460.629 | 29.0691
1461.518 | 29.0759
1462.836 | 29.0814
1464.005 | 29.0853
1464.961 | 29.0898
1465.488 | 29.0994
1467.069 | 29.1053
1467.893 | 29.1122
1469.178 | 29.1232
1470.545 | 29.1295
1471.171 | 29.1337
1472.192 | 29.1379
1473.296 | 29.1508
1474.07 | 29.1427
1474.927 | 29.1504
1475.685 | 29.1512
1476.986 | 29.1538
1477.546 | 29.1617
1478.386 | 29.1689
1480.214 | 29.1709
1480.956 | 29.1774
1482.339 | 29.1866
1482.339 | 29.1912
1484.135 | 29.1975
1485.123 | 29.2018
1485.634 | 29.2094
1486.375 | 29.2131
1487.314 | 29.2214
1489.159 | 29.2323
1489.637 | 29.2377
1491.383 | 29.2457
1492.141 | 29.2508
1492.684 | 29.256
1493.607 | 29.261
1495.221 | 29.2699
1495.814 | 29.2729
1497.28 | 29.2812
1497.873 | 29.2857
1499.29 | 29.2916
1500.509 | 29.3
1501.085 | 29.3066
1502.074 | 29.3136
1503.046 | 29.3184
1504.05 | 29.3232
1504.693 | 29.3315
1506.406 | 29.3379
1507.114 | 29.3445
1507.806 | 29.3439
1508.844 | 29.3545
1509.388 | 29.3559
1511.035 | 29.3636
1511.809 | 29.3702
1512.83 | 29.2967
1514.428 | 29.2906
1515.087 | 29.2874
1515.828 | 29.29
1517.014 | 29.2912
1517.574 | 29.2933
1519.172 | 29.2944
1519.831 | 29.2963
1521.132 | 29.299
1521.89 | 29.3016
1523.356 | 29.3033
1523.85 | 29.303
1525.234 | 29.3057
1526.124 | 29.3086
1526.832 | 29.3131
1528.331 | 29.3223
1528.792 | 29.3344
1530.225 | 29.3332
1531.164 | 29.3414
1531.955 | 29.3479
1532.663 | 29.3547
1534.179 | 29.3579
1534.986 | 29.3589
1535.628 | 29.3443
1536.765 | 29.3203
1538.231 | 29.3093
1538.758 | 29.3306
1539.928 | 29.3237
1540.784 | 29.3108
1542.25 | 29.3206
1542.794 | 29.318
1544.112 | 29.3062
1544.903 | 29.3274
1545.743 | 29.3193
1547.159 | 29.3233
1548.115 | 29.3426
1548.922 | 29.3232
1549.465 | 29.4216
1551.162 | 29.3646
1552.002 | 29.3628
1553.122 | 29.3685
1553.732 | 29.3698
1554.704 | 29.3825
1555.807 | 29.3982
1556.631 | 29.4074
1558.081 | 29.4201
1558.641 | 29.3595
1559.991 | 29.3586
1561.276 | 29.3496
1561.869 | 29.3435
1562.858 | 29.3824
1564.126 | 29.3741
1564.752 | 29.374
1565.839 | 29.3723
1566.58 | 29.3745
1568.129 | 29.3759
1568.771 | 29.382
1570.237 | 29.3808
1570.847 | 29.3841
1572.296 | 29.3874
1572.873 | 29.391
1573.845 | 29.3925
1574.636 | 29.3918
1575.673 | 29.391
1576.25 | 29.3821
1578.177 | 29.3926
1578.853 | 29.3958
1579.693 | 29.3994
1580.236 | 29.4049
1582.114 | 29.4139
1583.218 | 29.4163
1583.218 | 29.4227
1584.882 | 29.4247
1586.216 | 29.4356
1586.792 | 29.436
1587.682 | 29.4416
1589 | 29.4497
1589.576 | 29.4517
1591.026 | 29.4591
1591.471 | 29.4596
1592.92 | 29.4716
1593.513 | 29.4709
1595.16 | 29.4814
1595.671 | 29.4846
1597.022 | 29.4925
1597.944 | 29.4934
1598.521 | 29.4984
1599.806 | 29.5047
1600.399 | 29.5112
1601.305 | 29.5132
1602.326 | 29.5203
1604.286 | 29.5296
1605.077 | 29.5334
1605.835 | 29.537
1607.12 | 29.5433
1607.63 | 29.5504
1608.404 | 29.55
1609.92 | 29.5541
1611.337 | 29.5648
1611.781 | 29.5646
1613.247 | 29.5731
1613.709 | 29.5769
1614.73 | 29.5831
1615.438 | 29.5819
1617.168 | 29.5853
1617.712 | 29.5936
1619.342 | 29.5923
1619.985 | 29.5964
1621.121 | 29.6007
1621.698 | 29.601
1622.917 | 29.6038
1623.806 | 29.6004
1625.141 | 29.5967
1625.717 | 29.5926
1626.458 | 29.59
1628.287 | 29.5852
1628.863 | 29.5841
1630.198 | 29.5829
1630.659 | 29.5829
1632.405 | 29.5784
1633.163 | 29.5733
1633.805 | 29.5727
1635.14 | 29.5699
1635.65 | 29.567
1636.375 | 29.5655
1638.039 | 29.5575
1639.126 | 29.5557
1639.785 | 29.5563
1640.46 | 29.5563
1641.811 | 29.5568
1642.668 | 29.5573
1644.134 | 29.5579
1644.611 | 29.5607
1645.896 | 29.5623
1646.621 | 29.5641
1647.263 | 29.567
1649.504 | 29.5659
1650.228 | 29.5653
1651.299 | 29.5716
1652.123 | 29.5712
1652.601 | 29.5736
1653.968 | 29.574
1654.791 | 29.5765
1655.944 | 29.574
1656.538 | 29.5795
1657.625 | 29.5779
1658.975 | 29.5361
1659.568 | 29.5269
1661.067 | 29.5205
1662.237 | 29.5177
1662.237 | 29.5184
1664.444 | 29.5174
1665.087 | 29.5177
1665.548 | 29.5182
1666.8 | 29.5145
1667.409 | 29.5112
1668.991 | 29.5162
1669.732 | 29.5152
1671.099 | 29.5158
1671.758 | 29.5135
1673.224 | 29.5141
1674.246 | 29.5179
1674.806 | 29.5209
1675.465 | 29.5228
1677.079 | 29.5256
1678.199 | 29.5233
1679.171 | 29.5255
1679.78 | 29.5299
1680.555 | 29.5328
1682.317 | 29.5333
1682.861 | 29.5324
1684.195 | 29.5338
1685.167 | 29.5369
1686.139 | 29.5342
1687.012 | 29.539
1688.165 | 29.5395
1688.84 | 29.5392
1689.977 | 29.5379
1691.262 | 29.5386
1691.772 | 29.5416
1693.156 | 29.5413
1694.128 | 29.5454
1694.985 | 29.5454
1696.072 | 29.547
1696.681 | 29.5518
1697.554 | 29.5508
1699.086 | 29.5556
1699.844 | 29.5561
1700.668 | 29.5603
1702.331 | 29.5615
1702.793 | 29.566
1704.028 | 29.5717
1705.066 | 29.5747
1705.972 | 29.5764
1706.845 | 29.5787
1707.454 | 29.5796
1709.036 | 29.5826
1710.205 | 29.5844
1710.617 | 29.5855
1711.441 | 29.5906
1713.039 | 29.5294
1713.813 | 29.4888
1714.521 | 29.4832
1716.004 | 29.4783
1716.712 | 29.4769
1718.129 | 29.4732
1718.821 | 29.4683
1719.71 | 29.4683
1721.242 | 29.467
1721.884 | 29.4679
1722.56 | 29.4631
1723.614 | 29.4652
1724.191 | 29.464
1726.118 | 29.4652
1727.09 | 29.468
1727.617 | 29.4684
1729.462 | 29.4676
1730.154 | 29.471
1731.257 | 29.4717
1732.065 | 29.4728
1732.69 | 29.4775
1734.091 | 29.4778
1735.079 | 29.4785
1735.754 | 29.4804
1736.71 | 29.4848
1738.159 | 29.484
1739.444 | 29.4871
1740.103 | 29.4895
1741.289 | 29.491
1742.08 | 29.4932
1742.08 | 29.4936
1743.892 | 29.4915
1744.485 | 29.4954
1745.934 | 29.4957
1746.84 | 29.4982
1748.389 | 29.4988
1749.048 | 29.5004
1749.756 | 29.5007
1750.728 | 29.5056
1752.408 | 29.5066
1752.836 | 29.5081
1754.253 | 29.5095
1755.225 | 29.5134
1755.225 | 29.5134
1756.872 | 29.5174
1757.432 | 29.5197
1758.454 | 29.5228
1760.052 | 29.5069
1760.677 | 29.5084
1762.144 | 29.5133
1762.737 | 29.5173
1763.758 | 29.517
1765.158 | 29.5232
1765.702 | 29.5284
1767.184 | 29.5317
1767.827 | 29.5325
1769.161 | 29.5379
1769.968 | 29.5376
1771.22 | 29.5433
1772.044 | 29.5495
1772.554 | 29.551
1774.037 | 29.5362
1774.729 | 29.5415
1775.75 | 29.5466
1777.183 | 29.5507
1777.661 | 29.5553
1779.259 | 29.5625
1779.819 | 29.5636
1780.708 | 29.5701
1782.29 | 29.5741
1783.031 | 29.5754
1783.739 | 29.5812
1784.497 | 29.5815
1786.144 | 29.5877
1786.721 | 29.5889
1787.89 | 29.5915
1788.483 | 29.5974
1790.262 | 29.3398
1790.74 | 29.295
1792.058 | 29.2823
1792.832 | 29.2696
1793.442 | 29.2658
1794.496 | 29.2657
1796.044 | 29.2638
1796.571 | 29.2616
1797.971 | 29.2559
1798.729 | 29.2528
1800.195 | 29.253
1801.085 | 29.2581
1801.612 | 29.257
1802.6 | 29.2561
1804.182 | 29.2561
1804.676 | 29.2571
1805.335 | 29.2458
1807.213 | 29.2346
1807.74 | 29.2357
1808.646 | 29.2328
1810.079 | 29.2364
1810.606 | 29.2341
1811.973 | 29.2362
1813.489 | 29.2358
1814.115 | 29.2354
1815.218 | 29.2362
1816.075 | 29.2337
1816.668 | 29.2329
1817.953 | 29.2264
1818.529 | 29.2191
1819.584 | 29.2047
1820.967 | 29.2082
1821.791 | 29.2097
1822.4 | 29.2103
1824.278 | 29.2089
1825.135 | 29.2102
1825.827 | 29.2173
1826.354 | 29.2149
1828.067 | 29.2196
1828.676 | 29.217
1829.517 | 29.2166
1830.225 | 29.2187
1832.136 | 29.2195
1832.828 | 29.2206
1833.75 | 29.2234
1834.508 | 29.2252
1835.43 | 29.2248
1837.127 | 29.2244
1837.753 | 29.2235
1838.774 | 29.2114
1839.515 | 29.2073
1841.146 | 29.2091
1841.739 | 29.2108
1843.189 | 29.213
1843.848 | 29.2123
1845.133 | 29.2122
1845.726 | 29.2149
1847.126 | 29.2046
1847.785 | 29.19
1849.135 | 29.1802
1850.173 | 29.1474
1850.717 | 29.1551
1852.133 | 29.1566
1852.809 | 29.1597
1854.143 | 29.1639
1854.687 | 29.1696
1856.318 | 29.1733
1856.812 | 29.1738
1858.097 | 29.1756
1859.118 | 29.1777
1859.678 | 29.1812
1861.259 | 29.1841
1861.968 | 29.19
1863.203 | 29.1904
1864.307 | 29.1933
1865.081 | 29.1943
1865.723 | 29.1958
1866.761 | 29.1958
1868.112 | 29.1931
1868.656 | 29.1767
1870.072 | 29.1799
1870.962 | 29.1824
1871.621 | 29.1904
1872.79 | 29.1948
1873.4 | 29.1987
1875.179 | 29.2011
1875.871 | 29.1418
1876.958 | 29.1375
1877.732 | 29.1305
1879.182 | 29.1304
1879.659 | 29.1301
1880.466 | 29.1287
1882.097 | 29.132
1882.69 | 29.1322
1883.81 | 29.1353
1884.963 | 29.136
1886.248 | 29.1407
1886.677 | 29.1425
1887.747 | 29.1446
1888.95 | 29.1473
1890.334 | 29.1543
1890.334 | 29.1548
1892.129 | 29.1591
1893.397 | 29.1667
1894.089 | 29.1675
1894.682 | 29.1669
1895.72 | 29.1737
1896.956 | 29.1776
1898.24 | 29.1829
1898.817 | 29.1828
1899.805 | 29.173
1901.321 | 29.178
1901.321 | 29.1751
1902.952 | 29.1813
1903.808 | 29.1834
1904.434 | 29.189
1905.966 | 29.1912
1906.757 | 29.197
1907.449 | 29.1986
1908.437 | 29.2058
1909.903 | 29.2121
1910.48 | 29.2157
1912.143 | 29.2212
1912.753 | 29.2271
1914.235 | 29.2334
1914.795 | 29.2352
1916.146 | 29.2405
1916.739 | 29.2418
1917.76 | 29.2509
1919.227 | 29.2529
1919.803 | 29.2591
1921.384 | 29.2635
1922.093 | 29.2669
1923.328 | 29.2656
1924.119 | 29.2709
1925.404 | 29.2766
1926.096 | 29.28
1927.249 | 29.2822
1927.792 | 29.2884
1928.566 | 29.2944
1930.247 | 29.2983
1930.708 | 29.3001
1932.092 | 29.3081
1933.064 | 29.3116
1933.706 | 29.3171
1935.32 | 29.3242
1936.127 | 29.3265
1936.935 | 29.3306
1938.154 | 29.3354
1938.895 | 29.3392
1939.587 | 29.3467
1941.086 | 29.3506
1941.876 | 29.3586
1943.128 | 29.3596
1944.001 | 29.3687
1945.303 | 29.3711
1945.715 | 29.3776
1946.489 | 29.3788
1948.087 | 29.3897
1948.696 | 29.3915
1949.75 | 29.3945
1950.92 | 29.4022
1951.842 | 29.408
1952.386 | 29.4118
1953.984 | 29.4179
1954.873 | 29.4208
1956.125 | 29.4246
1956.718 | 29.4313
1957.855 | 29.4377
1959.14 | 29.4408
1959.799 | 29.4474
1960.408 | 29.4525
1961.989 | 29.4555
1962.846 | 29.456
1963.983 | 29.4639
1964.526 | 29.4681
1966.042 | 29.4746
1966.668 | 29.4799
1967.969 | 29.4889
1968.513 | 29.4907
1970.045 | 29.4945
1970.638 | 29.4987
1971.774 | 29.5062
1973.421 | 29.5113
1973.421 | 29.5145
1975.118 | 29.5225
1975.909 | 29.5261
1976.848 | 29.5264
1977.655 | 29.5362
1978.841 | 29.5431
1979.945 | 29.5431
1980.686 | 29.5481
1981.971 | 29.5479
1982.778 | 29.5532
1984.293 | 29.5645
1985.018 | 29.5659
1986.023 | 29.5721
1986.55 | 29.576
1988.23 | 29.5803
1989.087 | 29.5848
1990.256 | 29.5924
1990.817 | 29.5856
1991.772 | 29.5743
1993.057 | 29.5736
1993.584 | 29.5719
1994.836 | 29.5747
1995.396 | 29.5728
1996.401 | 29.5781
1997.883 | 29.5799
1999.333 | 29.5813
1999.778 | 29.5841
2000.634 | 29.5846
2002.133 | 29.5867
2002.809 | 29.5887
2003.764 | 29.5943
2004.341 | 29.5916
2005.345 | 29.5966
2006.795 | 29.6003
2007.569 | 29.6021
2009.085 | 29.6067
2009.661 | 29.6099
2011.127 | 29.6146
2011.77 | 29.6178
2013.219 | 29.6222
2013.994 | 29.6282
2014.768 | 29.6316
2015.806 | 29.6331
2016.382 | 29.6388
2017.931 | 29.6435
2018.754 | 29.6481
2019.775 | 29.6499
2020.978 | 29.6554
2021.9 | 29.6602
2023.301 | 29.6627
2023.778 | 29.6686
2025.063 | 29.6756
2025.656 | 29.6779
2026.76 | 29.6808
2028.193 | 29.6841
2028.737 | 29.6832
2030.005 | 29.6742
2031.125 | 29.6559
2031.636 | 29.6432
2033.134 | 29.6357
2033.875 | 29.6296
2035.078 | 29.6189
2036.066 | 29.6162
2036.808 | 29.6087
2038.142 | 29.6058
2038.685 | 29.5998
2039.41 | 29.596
2040.432 | 29.5918
2041.996 | 29.5899
2043.15 | 29.5836
2043.677 | 29.5822
2044.336 | 29.58
2046.131 | 29.577
2047.119 | 29.5743
2047.663 | 29.5721
2049.113 | 29.5719
2049.804 | 29.5677
2050.793 | 29.5663
2051.929 | 29.5601
2052.49 | 29.5533
2053.659 | 29.5528
2055.109 | 29.55
2055.883 | 29.5458
2056.641 | 29.5172
2058.008 | 29.4296
2058.782 | 29.3642
2060.083 | 29.3553
2061.286 | 29.339
2061.829 | 29.3341
2062.768 | 29.3288
2064.07 | 29.3246
2064.663 | 29.3221
2065.816 | 29.3187
2067.051 | 29.3106
2067.694 | 29.311
2069.176 | 29.3071
2069.786 | 29.3048
2070.774 | 29.3024
2071.944 | 29.3
2073.047 | 29.2969
2073.525 | 29.2956
2075.238 | 29.2922
2076.227 | 29.2877
2076.803 | 29.286
2077.841 | 29.2801
2078.401 | 29.2802
2079.323 | 29.2788
2081.317 | 29.2799
2081.794 | 29.2768
2082.964 | 29.2781
2083.54 | 29.2771
2084.974 | 29.2726
2085.962 | 29.2722
2087.082 | 29.2729
2087.609 | 29.2723
2089.125 | 29.2713
2089.751 | 29.269
2091.085 | 29.2674
2091.694 | 29.2683
2092.567 | 29.2667
2094.099 | 29.2659
2094.758 | 29.267
2095.763 | 29.2664
2096.933 | 29.2656
2098.3 | 29.2647
2098.761 | 29.2663
2100.046 | 29.2657
2100.655 | 29.2657
2102.303 | 29.2652
2103.06 | 29.2661
2104.115 | 29.2655
2104.79 | 29.2641
2105.927 | 29.2683
2106.981 | 29.2674
2107.673 | 29.2647
2109.007 | 29.2541
2110.16 | 29.2577
2110.852 | 29.252
2112.186 | 29.2534
2112.763 | 29.2469
2114.064 | 29.2464
2114.838 | 29.2422
2115.711 | 29.2435
2117.079 | 29.2383
2117.721 | 29.2385
2118.726 | 29.2381
2120.077 | 29.2331
2120.637 | 29.2323
2121.658 | 29.2329
2122.235 | 29.2302
2124.063 | 29.2334
2124.623 | 29.2311
2125.76 | 29.2299
2127.028 | 29.2288
2127.704 | 29.2292
2128.659 | 29.2203
2130.141 | 29.2219
2130.702 | 29.2138
2131.871 | 29.2119
2132.349 | 29.2096
2134.095 | 29.2021
2134.754 | 29.1999
2136.187 | 29.2067
2136.796 | 29.2102
2137.653 | 29.22
2139.053 | 29.2167
2139.564 | 29.2127
2140.289 | 29.1968
2141.788 | 29.1877
2143.353 | 29.1977
2144.077 | 29.1942
2144.786 | 29.1878
2145.774 | 29.1583
2146.565 | 29.1357
2147.586 | 29.1297
2149.019 | 29.1394
2149.612 | 29.1501
2151.226 | 29.1543
2151.787 | 29.1589
2152.775 | 29.1527
2153.549 | 29.1422
2155.229 | 29.1236
2155.806 | 29.1061
2157.124 | 29.1046
2157.124 | 29.1133
2159.216 | 29.0968
2159.693 | 29.0919
2161.159 | 29.0973
2161.72 | 29.0735
2162.576 | 29.0793
2164.108 | 29.075
2164.767 | 29.0609
2166.101 | 29.1611
2167.04 | 29.1537
2167.979 | 29.1553
2168.671 | 29.1216
2170.137 | 29.1117
2170.681 | 29.1071
2172.196 | 29.0965
2172.756 | 29.0858
2173.58 | 29.0812
2174.37 | 29.0852
2175.145 | 29.0809
2176.759 | 29.0848
2178.258 | 29.0813
2178.719 | 29.0826
2179.362 | 29.0838
2180.943 | 29.0846
2181.734 | 29.0862
2182.87 | 29.0853
2184.336 | 29.0851
2184.896 | 29.0829
2185.819 | 29.0891
2187.12 | 29.0876
2187.68 | 29.0851
2188.422 | 29.0883
2189.937 | 29.0893
2191.222 | 29.0861
2191.98 | 29.0879
2192.82 | 29.0886
2194.236 | 29.0903
2194.78 | 29.0861
2196.197 | 29.0842
2196.954 | 29.0512
2198.14 | 29.0489
2198.799 | 29.0489
2200.084 | 29.0485
2200.743 | 29.0476
2201.88 | 29.0485
2202.67 | 29.0496
2203.576 | 29.0494
2204.268 | 29.054
2205.257 | 29.0556
2207.217 | 29.0599
2207.81 | 29.0578
2209.111 | 29.061
2209.671 | 29.0623
2210.989 | 29.0611
2211.78 | 29.0638
2213.131 | 29.07
2213.625 | 29.0727
2214.383 | 29.0725
2215.947 | 29.073
2216.952 | 29.0819
2217.743 | 29.0751
2219.044 | 29.0834
2219.654 | 29.0826
2220.642 | 29.0845
2222.092 | 29.0372
2222.586 | 29.0323
2223.937 | 29.0258
2224.81 | 29.0166
2226.111 | 29.0222
2227.198 | 29.0179
2227.775 | 29.0192
2228.582 | 29.021
2229.916 | 29.0185
2230.559 | 29.0213
2231.152 | 29.0198
2233.095 | 29.0225
2233.771 | 29.0271
2235.22 | 29.028
2235.764 | 29.0308
2236.769 | 29.0314
2237.527 | 29.0334
2239.009 | 29.038
2239.487 | 29.0401
2240.36 | 29.0412
2242.073 | 29.0418
2242.584 | 29.0441
2244.083 | 29.0479
2244.725 | 29.0496
2245.763 | 29.0477
2247.048 | 29.0535
2247.509 | 29.0555
2248.926 | 29.0571
2249.617 | 29.0602
2250.359 | 29.0645
2252.088 | 29.0715
2252.615 | 29.0754
2254.065 | 29.0785
2254.675 | 29.0767
2256.108 | 29.0875
2256.108 | 29.0867
2257.755 | 29.0915
2258.315 | 29.0944
2260.094 | 29.1002
2260.769 | 29.103
2261.725 | 29.1091
2263.01 | 29.1091
2263.619 | 29.1178
2265.118 | 29.1189
2265.678 | 29.1181
2266.716 | 29.1187
2267.902 | 29.1193
2268.775 | 29.1227
2270.175 | 29.1261
2270.917 | 29.1321
2272.3 | 29.1327
2272.745 | 29.1391
2273.898 | 29.1441
2274.524 | 29.1456
2275.562 | 29.151
2277.044 | 29.1544
2277.917 | 29.1575
2279.153 | 29.1665
2279.861 | 29.1715
2280.586 | 29.178
2281.36 | 29.1827
2283.106 | 29.1876
2283.699 | 29.1961
2284.852 | 29.1967
2285.857 | 29.2019
2286.846 | 29.2096
2288.098 | 29.215
2288.855 | 29.2212
2289.514 | 29.2231
2290.387 | 29.2318
2291.985 | 29.2343
2292.463 | 29.2388
2293.978 | 29.2454
2294.818 | 29.251
2296.087 | 29.2527
2296.861 | 29.2567
2298.179 | 29.2683
2299.447 | 29.2727
2300.123 | 29.277
2300.913 | 29.2834
2302.066 | 29.2896
2302.528 | 29.2938
2303.615 | 29.2994
2304.636 | 29.3059
2305.196 | 29.3089
2306.596 | 29.3144
2307.288 | 29.3182
2308.244 | 29.3234
2310.072 | 29.3296
2310.83 | 29.3402
2311.406 | 29.3413
2312.757 | 29.3466
2313.564 | 29.3529
2314.948 | 29.3528
2315.574 | 29.3534
2317.238 | 29.3536
2317.995 | 29.3487
2319.132 | 29.342
2319.873 | 29.3399
2320.647 | 29.333
2321.339 | 29.331
2322.97 | 29.3262
2323.613 | 29.3217
2324.996 | 29.3205
2326.33 | 29.3221
2326.33 | 29.3244
2327.78 | 29.3268
2329.361 | 29.3284
2330.053 | 29.3356
2330.646 | 29.332
2331.421 | 29.3379
2333.051 | 29.3379
2333.578 | 29.338
2334.666 | 29.3291
2336.099 | 29.321
2336.593 | 29.316
2338.01 | 29.3048
2339.163 | 29.3057
2339.723 | 29.3091
2340.563 | 29.3153
2341.337 | 29.315
2343.083 | 29.3212
2343.775 | 29.3248
2345.159 | 29.3298
2346.081 | 29.3376
2346.691 | 29.3406
2347.597 | 29.3485
2349.096 | 29.3543
2350.1 | 29.3612
2351.303 | 29.3664
2352.077 | 29.3752
2352.884 | 29.3782
2354.07 | 29.385
2354.647 | 29.3873
2355.586 | 29.3971
2357.25 | 29.4047
2357.76 | 29.4107
2359.127 | 29.418
2359.737 | 29.4242
2360.874 | 29.428
2362.076 | 29.4333
2362.636 | 29.4416
2364.053 | 29.4498
2364.926 | 29.4563
2366.211 | 29.459
2366.639 | 29.4621
2367.94 | 29.4716
2368.517 | 29.4801
2370.181 | 29.4856
2370.724 | 29.493
2371.762 | 29.4973
2372.503 | 29.5051
2373.36 | 29.508
2375.106 | 29.5155
2375.666 | 29.522
2376.341 | 29.5282
2377.939 | 29.5343
2378.779 | 29.5391
2380.064 | 29.5474
2380.608 | 29.5509
2381.3 | 29.5597
2383.145 | 29.5676
2383.721 | 29.5747
2384.858 | 29.5801
2385.714 | 29.5883
2386.274 | 29.5934
2388.053 | 29.6055
2388.729 | 29.603
2389.552 | 29.6063
2390.953 | 29.6153
2391.463 | 29.622
2393.012 | 29.6313
2393.539 | 29.6393
2394.807 | 29.6462
2396.076 | 29.65
2397.196 | 29.6639
2398.036 | 29.6678
2398.448 | 29.6704
2399.436 | 29.6747
2401.05 | 29.6826
2401.528 | 29.6879
2402.253 | 29.6943
2404.345 | 29.7037
2404.345 | 29.709
2405.119 | 29.7149
2406.964 | 29.7272
2407.425 | 29.7344
2408.974 | 29.7431
2409.698 | 29.7473
2411.049 | 29.7584
2411.84 | 29.7613
2413.042 | 29.7713
2413.504 | 29.7766
2414.937 | 29.7882
2415.513 | 29.7913
2416.6 | 29.8028
2417.325 | 29.8093
2418.923 | 29.8183
2419.45 | 29.8247
2420.159 | 29.8325
2422.053 | 29.8397
2422.712 | 29.8499
2423.75 | 29.8588
2425.249 | 29.8667
2426.006 | 29.874
2426.55 | 29.88
2428.065 | 29.8897
2428.675 | 29.8907
2429.696 | 29.9003
2431.063 | 29.9071
2432.035 | 29.914
2432.661 | 29.9194
2433.436 | 29.9249
2435.198 | 29.9411
2436.022 | 29.9492
2436.977 | 29.9537
2437.504 | 29.9583
2438.855 | 29.9653
2439.893 | 29.9742
2440.403 | 29.9766
2441.688 | 29.9894
2443.121 | 29.9955
2443.681 | 30.0003
2444.851 | 30.0086
2446.119 | 30.0201
2446.729 | 30.0277
2447.833 | 30.0383
2448.623 | 30.0425
2449.661 | 30.0539
2450.271 | 30.0609
2451.868 | 30.0681
2452.379 | 30.0769
2454.109 | 30.0824
2454.965 | 30.094
2455.492 | 30.1017
2457.189 | 30.1111
2457.617 | 30.117
2458.639 | 30.1255
2460.006 | 30.1341
2460.714 | 30.1376
2461.933 | 30.1503
2462.757 | 30.157
2463.366 | 30.1664
2464.157 | 30.1731
2465.969 | 30.1845
2466.463 | 30.1935
2467.88 | 30.2042
2468.456 | 30.2103
2469.56 | 30.2195
2471.191 | 30.2292
2472.08 | 30.2338
2472.591 | 30.2409
2474.419 | 30.2502
2474.419 | 30.2542
2476.034 | 30.2542
2476.528 | 30.2576
2477.879 | 30.2636
2478.801 | 30.2686
2479.674 | 30.2796
2481.354 | 30.2868
2481.98 | 30.2939
2482.507 | 30.2974
2484.056 | 30.3051
2484.534 | 30.3121
2485.884 | 30.3193
2486.708 | 30.3234
2488.158 | 30.3301
2488.767 | 30.3325
2490.2 | 30.3324
2490.974 | 30.3333
2491.666 | 30.337
2492.655 | 30.3364
2494.187 | 30.3319
2494.747 | 30.3353
2495.488 | 30.3333
2497.283 | 30.3416
2497.975 | 30.3438
2498.437 | 30.3431
2500.133 | 30.3497
2501.039 | 30.3488
2501.748 | 30.3556
2502.769 | 30.3587
2503.345 | 30.3615
2504.383 | 30.3668
2505.108 | 30.3746
2507.035 | 30.3794
2507.694 | 30.387
2509.094 | 30.3941
2509.621 | 30.3971
2511.038 | 30.4068
2511.549 | 30.4128
2512.899 | 30.4178
2513.921 | 30.4253
2514.415 | 30.4295
2515.865 | 30.4387
2517.084 | 30.4411
2517.825 | 30.447
2518.615 | 30.4591
2519.324 | 30.4656
2521.004 | 30.4682
2521.564 | 30.4757
2523.145 | 30.4873
2523.887 | 30.492
2525.073 | 30.5021
2525.946 | 30.5119
2526.539 | 30.5157
2527.692 | 30.5224
2528.301 | 30.5331
2529.932 | 30.5418
2531.102 | 30.5523
2531.876 | 30.5603
2533.095 | 30.5626
2533.968 | 30.569
2534.495 | 30.5754
2536.192 | 30.5832
2536.818 | 30.5913
2538.037 | 30.5986
2538.811 | 30.6045
2539.47 | 30.6125
2540.969 | 30.6215
2542.122 | 30.6296
2542.616 | 30.6354
2543.95 | 30.6433
2544.642 | 30.6508
2545.499 | 30.6595
2546.405 | 30.6651
2547.146 | 30.6733
2548.909 | 30.6828
2549.716 | 30.6887
2551.017 | 30.698
2551.627 | 30.7043
2552.73 | 30.7154
2553.389 | 30.719
2554.987 | 30.7284
2555.498 | 30.7347
2556.799 | 30.7441
2557.359 | 30.747
2559.039 | 30.759
2559.665 | 30.7633
2561.049 | 30.7718
2561.691 | 30.7784
2562.597 | 30.7799
2564.014 | 30.7904
2564.492 | 30.7932
2565.777 | 30.7961
2567.045 | 30.806
2567.523 | 30.8087
2568.972 | 30.8193
2569.466 | 30.8209
2570.998 | 30.8314
2571.773 | 30.8336
2573.107 | 30.847
2573.618 | 30.8507
2574.589 | 30.8582
2575.841 | 30.8688
2576.401 | 30.8735
2578.181 | 30.8829
2578.181 | 30.8885
2579.96 | 30.8944
2580.915 | 30.9026
2581.706 | 30.8839
2582.776 | 30.8563
2583.452 | 30.8472
2585.066 | 30.8521
2585.873 | 30.8512
2586.565 | 30.8552
2588.015 | 30.8591
2588.608 | 30.8602
2589.514 | 30.8586
2591.029 | 30.8644
2591.54 | 30.8648
2592.891 | 30.8694
2593.434 | 30.8734
2594.9 | 30.8778
2595.526 | 30.8776
2597.058 | 30.8856
2597.734 | 30.8874
2598.672 | 30.7728
2599.447 | 30.7754
2601.061 | 30.78
2602.016 | 30.7796
2602.873 | 30.786
2603.977 | 30.7877
2604.751 | 30.7932
2605.904 | 30.7984
2606.728 | 30.8013
2608.161 | 30.8084
2608.704 | 30.8095
2610.055 | 30.8136
2610.665 | 30.8193
2611.636 | 30.8243
2612.855 | 30.8288
2613.877 | 30.8348
2614.832 | 30.8375
2616.002 | 30.8386
2616.644 | 30.8448
2618.011 | 30.8512
2619.016 | 30.855
2619.626 | 30.8581
2621.092 | 30.8661
2621.652 | 30.8688
2622.541 | 30.8738
2624.106 | 30.8799
2624.798 | 30.8851
2626.066 | 30.8883
2626.742 | 30.8938
2627.318 | 30.8982
2628.933 | 30.9034
2630.053 | 30.9083
2630.728 | 30.9127
2631.354 | 30.9155
2632.886 | 30.9254
2633.776 | 30.9294
2635.176 | 30.9348
2635.769 | 30.9387
2636.757 | 30.9447
2637.218 | 30.9519
2639.426 | 30.9629
2639.426 | 30.9661
2640.744 | 30.9692
2641.699 | 30.9792
2642.473 | 30.982
2643.544 | 30.9904
2644.236 | 30.9922
2645.834 | 31.0024
2647.151 | 31.0113
2647.992 | 31.018
2648.552 | 31.0204
2649.425 | 31.0289
2650.149 | 31.0359
2651.978 | 31.0206
2652.456 | 31.0199
2653.823 | 31.0251
2654.712 | 31.0336
2655.421 | 31.0399
2656.327 | 31.0472
2658.007 | 31.0532
2658.962 | 31.059
2659.44 | 31.0633
2661.021 | 31.0714
2662.01 | 31.0801
2662.833 | 31.0874
2663.41 | 31.0965
2665.074 | 31.1007
2665.667 | 31.1088
2666.984 | 31.1179
2667.627 | 31.1222
2669.011 | 31.1298
2669.702 | 31.1398
2670.361 | 31.1418
2671.745 | 31.1484
2672.75 | 31.1555
2674.084 | 31.1613
2674.661 | 31.1686
2676.061 | 31.1762
2676.061 | 31.1802
2677.79 | 31.1892
2678.351 | 31.1967
2679.932 | 31.2058
2681.233 | 31.2131
2681.695 | 31.2222
2682.979 | 31.2266
2683.589 | 31.2351
2684.709 | 31.2427
2686.224 | 31.2532
2686.966 | 31.2583
2687.592 | 31.2667
2688.465 | 31.273
2689.453 | 31.2801
2690.969 | 31.2918
2691.677 | 31.2954
2693.044 | 31.3051
2693.835 | 31.3109
2695.12 | 31.3221
2695.696 | 31.3289
2697.014 | 31.3359
2697.788 | 31.341
2698.612 | 31.3516
2699.304 | 31.3571
2700.885 | 31.3666
2701.478 | 31.3747
2702.977 | 31.3828
2703.751 | 31.3916
2704.888 | 31.399
2705.794 | 31.4051
2706.931 | 31.4115
2707.886 | 31.4208
2708.446 | 31.4318
2709.797 | 31.4372
2710.802 | 31.4491
2711.378 | 31.4528
2712.712 | 31.4596
2713.618 | 31.4676
2714.739 | 31.4778
2715.743 | 31.4839
2716.419 | 31.4907
2717.177 | 31.502
2719.104 | 31.5092
2720.372 | 31.5191
2721.064 | 31.5245
2722.151 | 31.5365
2722.151 | 31.5424
2723.864 | 31.5511
2724.672 | 31.5572
2726.302 | 31.5686
2726.994 | 31.5773
2727.455 | 31.5823
2728.856 | 31.5956
2729.547 | 31.5989
2730.453 | 31.6065
2732.084 | 31.6145
2732.727 | 31.6264
2734.341 | 31.6356
2734.983 | 31.6478
2735.461 | 31.6507
2736.878 | 31.6602
2738.163 | 31.6696
2738.624 | 31.6751
2739.925 | 31.687
2740.386 | 31.6874
2741.82 | 31.6953
2743.302 | 31.7027
2743.945 | 31.7124
2745.081 | 31.7247
2745.971 | 31.7307
2746.893 | 31.7355
2747.601 | 31.74
2749.002 | 31.7536
2749.776 | 31.7579
2751.275 | 31.768
2751.967 | 31.7764
2752.411 | 31.7799
2753.845 | 31.7889
2754.421 | 31.8016
2756.035 | 31.8061
2756.925 | 31.8148
2757.617 | 31.8195
2758.753 | 31.8359
2759.379 | 31.8443
2761.027 | 31.8549
2762.064 | 31.8631
2762.723 | 31.8709
2763.794 | 31.8776
2764.404 | 31.8281
2766.001 | 31.8282
2766.594 | 31.8327
2767.616 | 31.8406
2768.341 | 31.8471
2770.004 | 31.8514
2770.466 | 31.8609
2771.701 | 31.8669
2772.755 | 31.8708
2773.365 | 31.8759
2774.979 | 31.8827
2776.132 | 31.8936
2776.676 | 31.8952
2777.829 | 31.9042
2779.097 | 31.9144
2779.904 | 31.917
2781.173 | 31.9242
2781.766 | 31.9313
2782.573 | 31.9395
2783.99 | 31.9472
2784.665 | 31.9544
2785.785 | 31.96
2786.576 | 31.967
2787.745 | 31.9742
2788.865 | 31.9824
2789.607 | 31.9852
2791.056 | 31.9944
2791.732 | 31.9958
2792.934 | 31.9484
2793.593 | 31.9243
2794.878 | 31.9308
2796.047 | 31.9343
2797.283 | 31.9439
2797.283 | 31.9489
2798.881 | 31.9542
2799.688 | 31.9596
2800.726 | 31.9707
2801.747 | 31.9763
2803.081 | 31.9863
2804.366 | 31.9927
2805.025 | 31.9995
2805.964 | 32.0077
2806.557 | 32.0142
2807.694 | 32.0226
2808.484 | 32.0269
2809.522 | 32.0314
2810.955 | 32.0429
2811.4 | 32.0492
2812.85 | 32.0594
2813.657 | 32.0656
2815.073 | 32.0742
2815.584 | 32.0793
2816.968 | 32.0859
2817.462 | 32.0935
2818.599 | 32.0951
2820.032 | 32.1062
2820.74 | 32.1114
2821.514 | 32.119
2822.766 | 32.1292
2823.359 | 32.1338
2825.023 | 32.1424
2825.616 | 32.1489
2827.082 | 32.1595
2827.658 | 32.1642
2829.322 | 32.172
2829.981 | 32.1793
2830.755 | 32.1869
2831.332 | 32.1943
2832.32 | 32.198
2833.951 | 32.2127
2834.742 | 32.2196
2835.335 | 32.2275
2836.998 | 32.2351
2837.608 | 32.24
2838.629 | 32.2517
2840.161 | 32.2564
2840.688 | 32.2631
2841.314 | 32.2682
2843.011 | 32.2745
2843.637 | 32.283
2844.988 | 32.2902
2845.581 | 32.2971
2846.618 | 32.3067
2847.969 | 32.3133
2848.661 | 32.3216
2850.045 | 32.3319
2850.687 | 32.3386
2852.021 | 32.3453
2852.647 | 32.3548
2853.636 | 32.3621
2855.118 | 32.3669
2855.876 | 32.3794
2857.112 | 32.3864
2857.919 | 32.3957
2858.561 | 32.4022
2859.566 | 32.4146
2860.917 | 32.4218
2861.806 | 32.4287
2862.35 | 32.4361
2864.195 | 32.4479
2864.854 | 32.45
2866.073 | 32.461
2866.88 | 32.4713
2867.572 | 32.4778
2868.296 | 32.4842
2869.252 | 32.4927
2870.207 | 32.5016
2871.855 | 32.5051
2872.431 | 32.5169
2873.304 | 32.5262
2874.918 | 32.5334
2876.022 | 32.5414
2876.714 | 32.5511
2877.258 | 32.5606
2878.888 | 32.5677
2879.432 | 32.5759
2880.931 | 32.5824
2881.705 | 32.5917
2882.545 | 32.6022
2883.995 | 32.627
2884.604 | 32.6315
2885.626 | 32.6402
2887.009 | 32.6582
2887.668 | 32.6654
2888.508 | 32.6613
2889.892 | 32.657
2890.749 | 32.6598
2891.177 | 32.67
2892.956 | 32.6528
2893.417 | 32.666
2894.191 | 32.6753
2896.02 | 32.673
2896.498 | 32.6934
2898.359 | 32.676
2898.359 | 32.7724
2899.874 | 32.7379
2901.275 | 32.7461
2901.95 | 32.7615
2902.362 | 32.7738
2903.383 | 32.7807
2904.124 | 32.7641
2905.063 | 32.7593
2906.744 | 32.7511
2907.271 | 32.828
2908.967 | 32.8123
2909.462 | 32.7751
2910.746 | 32.8479
2911.29 | 32.8133
2912.805 | 32.8226
2913.382 | 32.8301
2915.194 | 32.838
2915.902 | 32.8464
2916.594 | 32.852
2918.044 | 32.8597
2918.587 | 32.8701
2920.103 | 32.8761
2920.63 | 32.8819
2921.915 | 32.8938
2923.051 | 32.896
2923.694 | 32.9043
2924.237 | 32.9081
2925.918 | 32.9195
2926.428 | 32.9263
2927.927 | 32.9347
2928.817 | 32.9437
2929.344 | 32.9471
2931.024 | 32.9609
2931.617 | 32.9645
2932.77 | 32.974
2934.088 | 32.9816
2934.665 | 32.9914
2935.801 | 32.9977
2936.312 | 33.0008
2937.976 | 33.0148
2938.536 | 33.0204
2940.15 | 33.0283
2940.644 | 33.0383
2941.369 | 33.0435
2942.983 | 33.0517
2943.659 | 33.061
2944.944 | 33.0723
2945.734 | 33.0776
2946.871 | 33.0889
2947.48 | 33.0972
2948.946 | 33.1063
2949.572 | 33.1152
2951.006 | 33.1207
2951.697 | 33.1314
2952.257 | 33.1387
2953.921 | 33.1482
2954.564 | 33.1503
2955.947 | 33.1626
2956.837 | 33.1709
2957.545 | 33.1793
2958.879 | 33.188
2959.423 | 33.1953
2960.889 | 33.2057
2961.877 | 33.2136
2962.668 | 33.22
2963.92 | 33.2302
2964.711 | 33.2364
2965.617 | 33.2472
2966.803 | 33.2521
2967.692 | 33.2626
2968.236 | 33.2691
2969.9 | 33.2799
2970.559 | 33.2862
2971.992 | 33.2947
2972.733 | 33.302
2973.606 | 33.3133
2975.039 | 33.3224
2975.698 | 33.3297
2976.39 | 33.3356
2977.971 | 33.3488
2978.63 | 33.3552
2980.261 | 33.3649
2980.936 | 33.3714
2981.398 | 33.3796
2982.748 | 33.3852
2984.132 | 33.3975
2984.593 | 33.4017
2986.01 | 33.416
2986.669 | 33.4209
2987.476 | 33.4284
2988.958 | 33.4396
2989.667 | 33.4429
2990.77 | 33.4546
2991.611 | 33.4651
2992.385 | 33.4722
2993.9 | 33.4828
2994.345 | 33.4874
2995.943 | 33.4972
2996.569 | 33.5056
2998.051 | 33.5126
2998.628 | 33.5194
2999.583 | 33.5296
3000.39 | 33.5385
3002.137 | 33.546
3002.664 | 33.5534
3003.619 | 33.5673
3004.41 | 33.5698
3005.81 | 33.5816
3006.37 | 33.5887
3007.885 | 33.6006
3008.693 | 33.6086
3009.879 | 33.6173
3011.147 | 33.6261
3011.954 | 33.6358
3012.547 | 33.6445
3013.7 | 33.653
3014.293 | 33.6627
3016.138 | 33.6699
3016.567 | 33.6767
3017.703 | 33.6864
3019.087 | 33.6954
3019.96 | 33.7029
3020.536 | 33.7121
3021.69 | 33.7205
3023.156 | 33.7296
3023.815 | 33.7326
3025.017 | 33.7453
3025.972 | 33.7518
3026.878 | 33.7591
3027.57 | 33.7655
3028.723 | 33.7481
3030.058 | 33.72
3030.618 | 33.7019
3031.672 | 33.6916
3032.925 | 33.6874
3033.485 | 33.6919
3034.276 | 33.6938
3035.066 | 33.6982
3037.076 | 33.7018
3037.603 | 33.7061
3038.279 | 33.712
3039.185 | 33.7141
3041.046 | 33.7216
3041.59 | 33.7239
3042.809 | 33.7295
3043.418 | 33.7351
3044.275 | 33.7443
3045.856 | 33.7472
3047.141 | 33.7532
3047.932 | 33.7521
3048.541 | 33.7524
3050.024 | 33.7597
3051.111 | 33.7654
3051.737 | 33.7717
3052.774 | 33.7752
3054.043 | 33.7847
3054.801 | 33.7928
3055.394 | 33.7945
3057.008 | 33.8019
3058.013 | 33.8082
3058.606 | 33.812
3060.039 | 33.8231
3061.324 | 33.828
3061.324 | 33.8323
3062.955 | 33.8441
3063.482 | 33.8446
3064.717 | 33.8544
3065.294 | 33.8573
3067.023 | 33.8702
3067.583 | 33.8736
3069.049 | 33.8815
3069.642 | 33.8885
3071.306 | 33.8991
3071.949 | 33.9045
3072.426 | 33.9074
3073.695 | 33.9194
3074.238 | 33.9224
3076.001 | 33.9335
3076.709 | 33.9415
3077.994 | 33.9478
3078.521 | 33.9523
3079.345 | 33.9617
3080.992 | 33.9674
3081.964 | 33.9778
3082.491 | 33.9842
3084.023 | 33.9923
3084.946 | 34.0019
3085.522 | 34.0084
3087.071 | 34.0146
3087.976 | 34.0253
3088.668 | 34.0317
3089.821 | 34.0408
3090.694 | 34.043
3091.271 | 34.0516
3092.737 | 34.0603
3094.071 | 34.0695
3094.615 | 34.0814
3096.032 | 34.0838
3096.921 | 34.0904
3097.613 | 34.0987
3098.651 | 34.1095
3099.211 | 34.1144
3101.122 | 34.1242
3101.748 | 34.1302
3102.785 | 34.133
3103.378 | 34.1399
3104.976 | 34.1457
3106.08 | 34.1561
3106.953 | 34.162
3107.546 | 34.1691
3108.6 | 34.1745
3109.309 | 34.1845
3110.956 | 34.1904
3111.549 | 34.1962
3112.702 | 34.2071
3113.311 | 34.212
3114.926 | 34.2205
3116.013 | 34.2269
3116.524 | 34.232
3117.907 | 34.2414
3118.714 | 34.2486
3119.604 | 34.2555
3121.004 | 34.2608
3121.498 | 34.2705
3122.783 | 34.2772
3123.557 | 34.2894
3125.056 | 34.2959
3125.485 | 34.3055
3126.885 | 34.3134
3127.692 | 34.3213
3128.565 | 34.33
3130.015 | 34.3338
3131.102 | 34.3383
3131.547 | 34.3447
3132.222 | 34.3546
3133.82 | 34.3608
3134.363 | 34.3664
3135.681 | 34.3729
3136.554 | 34.3755
3137.987 | 34.3893
3138.482 | 34.3941
3140.327 | 34.4004
3140.327 | 34.4098
3141.974 | 34.4141
3143.094 | 34.4249
3143.67 | 34.4289
3144.692 | 34.4381
3145.795 | 34.4476
3146.273 | 34.4558
3147.904 | 34.4639
3148.48 | 34.469
3150.26 | 34.4808
3150.968 | 34.489
3152.022 | 34.4948
3152.994 | 34.5018
3153.587 | 34.5153
3154.229 | 34.5154
3155.844 | 34.5289
3156.387 | 34.5301
3157.063 | 34.5394
3158.776 | 34.5534
3159.319 | 34.5574
3160.176 | 34.5679
3161.939 | 34.5728
3162.433 | 34.5787
3163.849 | 34.5873
3164.722 | 34.5994
3165.283 | 34.6013
3167.045 | 34.612
3167.935 | 34.6184
3168.626 | 34.6251
3169.961 | 34.6366
3170.554 | 34.6406
3171.328 | 34.6486
3172.942 | 34.6587
3173.931 | 34.6654
3174.721 | 34.6675
3176.154 | 34.6804
3176.665 | 34.6881
3177.835 | 34.6959
3178.922 | 34.7038
3179.498 | 34.7135
3180.997 | 34.7159
3181.59 | 34.7243
3182.579 | 34.7349
3183.172 | 34.7436
3184.934 | 34.7548
3185.61 | 34.7603
3186.911 | 34.767
3187.405 | 34.774
3189.003 | 34.7849
3189.596 | 34.7913
3190.749 | 34.7977
3191.985 | 34.8083
3192.808 | 34.8161
3194.077 | 34.8227
3194.785 | 34.8313
3195.411 | 34.8367
3196.992 | 34.8441
3197.569 | 34.854
3198.557 | 34.8624
3199.364 | 34.87
3201.127 | 34.8771
3201.127 | 34.8795
3202.049 | 34.8887
3204.01 | 34.8888
3204.603 | 34.8845
3204.603 | 34.8932
3206.909 | 34.9006
3208.045 | 34.9086
3209.133 | 34.916
3209.643 | 34.9235
3210.566 | 34.9297
3211.999 | 34.9394
3213.119 | 34.9491
3213.712 | 34.955
3214.717 | 34.9613
3215.491 | 34.9742
3216.99 | 34.9797
3217.484 | 34.9881
3218.835 | 34.9939
3219.626 | 35.0017
3220.285 | 35.0087
3221.948 | 35.0211
3222.426 | 35.0232
3223.711 | 35.0311
3224.946 | 35.0424
3225.622 | 35.0518
3227.055 | 35.0583
3227.648 | 35.066
3228.801 | 35.0712
3229.443 | 35.0807
3230.893 | 35.0949
3231.519 | 35.098
3232.804 | 35.1084
3234.105 | 35.1214
3234.665 | 35.1229
3236 | 35.1327
3236.642 | 35.1309
3238.223 | 35.1376
3238.915 | 35.1488
3239.376 | 35.1505
3240.727 | 35.161
3241.584 | 35.1694
3242.885 | 35.1791
3243.396 | 35.181
3244.615 | 35.1853
3245.389 | 35.1967
3246.904 | 35.2061
3248.074 | 35.2175
3248.947 | 35.2195
3249.606 | 35.232
3250.182 | 35.2372
3251.929 | 35.2496
3252.62 | 35.2577
3253.296 | 35.265
3254.976 | 35.2739
3255.52 | 35.2779
3256.887 | 35.2914
3257.875 | 35.2974
3259.127 | 35.3077
3259.638 | 35.3178
3261.038 | 35.326
3261.565 | 35.3304
3262.455 | 35.3436
3264.135 | 35.3545
3264.942 | 35.3583
3265.996 | 35.3703
3266.556 | 35.3779
3268.039 | 35.3844
3268.945 | 35.3966
3269.554 | 35.4022
3270.543 | 35.4146
3271.745 | 35.4214
3272.635 | 35.4313
3273.228 | 35.4337
3274.875 | 35.4455
3275.451 | 35.4528
3276.95 | 35.4609
3277.544 | 35.4685
3278.565 | 35.4778
3279.965 | 35.4896
3280.756 | 35.4955
3281.744 | 35.5027
3282.996 | 35.5137
3283.507 | 35.5214
3284.808 | 35.5311
3285.253 | 35.5382
3286.867 | 35.5468
3287.361 | 35.5553
3288.893 | 35.5667
3289.503 | 35.5712
3290.557 | 35.5788
3291.743 | 35.5874
3292.665 | 35.5978
3293.341 | 35.5894
3294.494 | 35.5977
3295.976 | 35.6041
3297.097 | 35.6119
3297.558 | 35.6247
3298.694 | 35.6321
3299.963 | 35.6402
3300.655 | 35.6474
3301.363 | 35.6562
3303.043 | 35.6631
3303.603 | 35.6721
3304.657 | 35.687
3305.629 | 35.6946
3306.469 | 35.7023
3307.507 | 35.7093
3308.924 | 35.7215
3309.435 | 35.7262
3310.983 | 35.7368
3311.658 | 35.7449
3313.075 | 35.7537
3313.899 | 35.7667
3314.393 | 35.7663
3315.809 | 35.7786
3317.078 | 35.7883
3317.885 | 35.7974
3318.494 | 35.8038
3319.549 | 35.8126
3320.208 | 35.8201
3321.015 | 35.8265
3322.876 | 35.839
3323.321 | 35.8442
3324.886 | 35.8554
3325.841 | 35.8647
3326.352 | 35.8678
3327.653 | 35.8847
3328.263 | 35.8888
3329.894 | 35.8988
3330.519 | 35.907
3331.903 | 35.9206
3332.546 | 35.9258
3334.012 | 35.9352
3335 | 35.9446
3335.577 | 35.9534
3337.191 | 35.9632
3337.899 | 35.9727
3338.36 | 35.9793
3339.629 | 35.9908
3340.387 | 35.9958
3342.017 | 36.0104
3342.61 | 36.0157
3343.78 | 36.0273
3344.291 | 36.0306
3345.724 | 36.0419
3347.107 | 36.0508
3347.618 | 36.0551
3349.018 | 36.0656
3349.545 | 36.0703
3350.995 | 36.0802
3351.571 | 36.0914
3352.741 | 36.0992
3354.042 | 36.1055
3354.619 | 36.1159
3355.657 | 36.1239
3357.106 | 36.1325
3357.848 | 36.141
3358.358 | 36.1508
3359.907 | 36.1566
3360.911 | 36.1685
3361.702 | 36.177
3362.163 | 36.1873
3364.107 | 36.1958
3364.865 | 36.2017
3365.672 | 36.2117
3366.957 | 36.2193
3367.83 | 36.2325
3368.538 | 36.2394
3369.724 | 36.2485
3370.943 | 36.257
3371.783 | 36.2641
3372.36 | 36.2704
3373.249 | 36.2827
3374.831 | 36.2871
3375.638 | 36.2969
3376.775 | 36.3059
3377.499 | 36.3119
3378.554 | 36.3188
3379.773 | 36.3304
3380.58 | 36.3377
3381.189 | 36.3458
3382.968 | 36.3541
3384.105 | 36.3638
3384.665 | 36.3665
3385.587 | 36.3739
3386.988 | 36.3869
3387.548 | 36.3934
3388.931 | 36.4024
3389.491 | 36.408
3390.99 | 36.4171
3391.584 | 36.4257
3393.148 | 36.4381
3393.148 | 36.4444
3394.927 | 36.4528
3395.718 | 36.462
3396.772 | 36.4716
3398.123 | 36.4817
3398.123 | 36.4842
3399.886 | 36.4954
3400.413 | 36.5029
3401.879 | 36.5116
3402.34 | 36.519
3403.79 | 36.5276
3405.075 | 36.5369
3405.075 | 36.5426
3406.854 | 36.5446
3407.562 | 36.5495
3408.633 | 36.5632
3410.165 | 36.5718
3410.626 | 36.5826
3411.944 | 36.5896
3412.52 | 36.5978
3413.36 | 36.6018
3414.629 | 36.6136
3415.617 | 36.6239
3416.177 | 36.6286
3417.956 | 36.6393
3418.632 | 36.6456
3420.098 | 36.6575
3420.905 | 36.665
3421.382 | 36.6743
3422.98 | 36.6831
3423.557 | 36.6875
3424.578 | 36.7023
3425.649 | 36.7033
3426.917 | 36.7147
3427.593 | 36.7222
3428.35 | 36.733
3429.948 | 36.7412
3430.937 | 36.7469
3431.777 | 36.7568
3432.221 | 36.7648
3433.803 | 36.7775
3434.594 | 36.7852
3435.631 | 36.7963
3436.356 | 36.8046
3437.921 | 36.8103
3438.563 | 36.8142
3439.766 | 36.8304
3440.227 | 36.8374
3441.677 | 36.8452
3442.237 | 36.8559
3444.065 | 36.864
3444.724 | 36.8743
3445.334 | 36.8803
3446.915 | 36.8906
3447.525 | 36.8992
3449.024 | 36.9091
3449.485 | 36.9196
3450.901 | 36.9257
3451.527 | 36.9318
3452.549 | 36.9427
3453.652 | 36.9527
3454.295 | 36.9586
3455.893 | 36.9662
3456.502 | 36.9783
3457.672 | 36.9856
3458.973 | 36.9937
3459.632 | 37.0009
3460.324 | 37.0116
3461.955 | 37.0175
3462.465 | 37.0289
3463.865 | 37.0393
3464.738 | 37.0501
3465.299 | 37.0539
3466.765 | 37.0605
3468.066 | 37.0717
3468.642 | 37.0752
3469.68 | 37.0844
3470.965 | 37.0962
3471.443 | 37.1029
3472.777 | 37.1091
3473.716 | 37.1182
3474.589 | 37.1252
3475.726 | 37.1358
3476.319 | 37.1413
3477.488 | 37.1491
3478.098 | 37.1581
3479.745 | 37.1711
3480.305 | 37.175
3481.919 | 37.1881
3482.908 | 37.1927
3483.451 | 37.1976
3484.852 | 37.2061
3485.362 | 37.2125
3486.713 | 37.2159
3488.031 | 37.2291
3488.508 | 37.2363
3489.447 | 37.2466
3490.913 | 37.2569
3491.539 | 37.2616
3492.841 | 37.2728
3493.483 | 37.2812
3494.867 | 37.2943
3495.905 | 37.301
3496.514 | 37.3058
3497.997 | 37.3165
3498.54 | 37.3213
3499.463 | 37.333
3500.978 | 37.3435
3501.967 | 37.3516
3503.12 | 37.3578
3503.943 | 37.3696
3504.849 | 37.3743
3505.706 | 37.3801
3506.546 | 37.3892
3507.452 | 37.3981
3508.951 | 37.4112
3509.626 | 37.4192
3511.059 | 37.4274
3511.768 | 37.4333
3512.476 | 37.443
3514.008 | 37.4517
3514.7 | 37.4614
3515.375 | 37.4665
3516.973 | 37.4793
3517.583 | 37.486
3518.736 | 37.496
3519.246 | 37.5002
3520.795 | 37.5152
3521.487 | 37.5228
3523.002 | 37.5302
3523.743 | 37.5369
3524.303 | 37.5436
3526.099 | 37.5528
3526.906 | 37.5641
3527.516 | 37.5749
3528.537 | 37.5842
3529.921 | 37.5907
3530.794 | 37.5995
3531.502 | 37.6053
3532.688 | 37.6173
3533.94 | 37.6218
3535.11 | 37.628
3535.884 | 37.6406
3536.658 | 37.649
3537.778 | 37.6556
3538.305 | 37.6681
3539.87 | 37.6756
3540.463 | 37.6862
3541.287 | 37.6955
3542.045 | 37.7019
3543.741 | 37.7124
3544.977 | 37.7144
3545.767 | 37.7259
3546.509 | 37.7368
3547.184 | 37.7444
3548.963 | 37.7499
3549.688 | 37.7618
3550.907 | 37.7716
3552.043 | 37.7785
3552.472 | 37.7853
3553.592 | 37.7958
3554.745 | 37.806
3555.486 | 37.8145
3556.145 | 37.8221
3557.1 | 37.8321
3558.056 | 37.8399
3560.346 | 37.8517
3560.346 | 37.8572
3561.63 | 37.8672
3562.866 | 37.8804
3563.739 | 37.8867
3564.53 | 37.8949
3565.765 | 37.9039
3566.358 | 37.9154
3567.314 | 37.9253
3568.994 | 37.9343
3569.57 | 37.9422
3570.344 | 37.9492
3572.025 | 37.9608
3572.585 | 37.9682
3573.392 | 37.9732
3575.006 | 37.9869
3575.616 | 37.9943
3576.522 | 38.0016
3577.098 | 38.0114
3578.746 | 38.0241
3579.289 | 38.0284
3581.134 | 38.0384
3581.134 | 38.0468
3582.567 | 38.0592
3583.16 | 38.0636
3585.104 | 38.0744
3585.895 | 38.0866
3586.554 | 38.09
3588.003 | 38.1018
3588.596 | 38.1088
3589.65 | 38.1202
3590.886 | 38.1267
3591.495 | 38.1349
3593.126 | 38.1431
3593.587 | 38.1546
3594.988 | 38.161
3595.877 | 38.1666
3596.602 | 38.1752
3597.64 | 38.1847
3598.249 | 38.191
3599.863 | 38.2024
3600.423 | 38.2144
3601.313 | 38.2198
3603.026 | 38.2309
3603.685 | 38.2373
3604.278 | 38.2464
3605.365 | 38.2544
3606.205 | 38.262
3607.853 | 38.2705
3608.429 | 38.2825
3609.912 | 38.2895
3610.505 | 38.294
3611.674 | 38.3064
3612.91 | 38.316
3613.783 | 38.3231
3614.524 | 38.3325
3615.117 | 38.3387
3616.814 | 38.35
3617.374 | 38.3565
3619.038 | 38.3686
3619.812 | 38.3787
3620.322 | 38.3875
3621.739 | 38.3944
3622.25 | 38.4024
3623.848 | 38.4141
3624.589 | 38.4229
3625.297 | 38.4291
3626.994 | 38.4403
3627.521 | 38.4493
3628.443 | 38.4598
3629.893 | 38.4711
3631.063 | 38.4747
3631.606 | 38.4867
3632.644 | 38.492
3633.451 | 38.4979
3634.028 | 38.5095
3635.823 | 38.5184
3636.334 | 38.5267
3637.915 | 38.5413
3638.376 | 38.5445
3639.76 | 38.5548
3640.666 | 38.5608
3641.391 | 38.57
3642.033 | 38.5792
3643.862 | 38.5922
3644.554 | 38.5989
3646.036 | 38.6101
3646.629 | 38.6147
3647.964 | 38.6244
3649.232 | 38.6344
3649.924 | 38.6405
3650.994 | 38.6491
3651.489 | 38.6594
3652.938 | 38.6674
3653.432 | 38.6663
3655.014 | 38.6752
3655.607 | 38.6834
3656.743 | 38.6909
3657.402 | 38.7008
3659.181 | 38.7126
3659.626 | 38.7223
3660.631 | 38.7289
3661.191 | 38.7386
3662.69 | 38.7478
3664.156 | 38.7575
3664.156 | 38.7635
3665.639 | 38.7706
3666.495 | 38.7827
3668.126 | 38.7921
3668.686 | 38.7977
3669.246 | 38.8079
3670.926 | 38.8181
3672.063 | 38.8274
3672.59 | 38.8374
3674.007 | 38.8447
3674.732 | 38.8531
3675.325 | 38.8604
3676.856 | 38.8697
3677.482 | 38.8847
3678.949 | 38.8904
3679.838 | 38.9017
3680.563 | 38.9061
3681.749 | 38.9201
3682.951 | 38.9244
3683.841 | 38.9327
3684.549 | 38.9449
3685.686 | 38.9512
3686.954 | 38.9592
3687.613 | 38.9672
3688.651 | 38.9791
3689.557 | 38.987
3690.908 | 38.9947
3691.451 | 39.0083
3693.066 | 39.016
3693.741 | 39.0263
3694.91 | 39.0334
3695.569 | 39.042
3696.673 | 39.0517
3698.04 | 39.0602
3698.847 | 39.0691
3699.622 | 39.078
3700.857 | 39.0863
3701.829 | 39.0964
3702.719 | 39.1083
3703.97 | 39.1148
3704.448 | 39.1228
3705.189 | 39.1311
3706.837 | 39.1431
3707.347 | 39.1476
3708.352 | 39.1562
3709.785 | 39.167
3710.494 | 39.1765
3711.778 | 39.1873
3712.602 | 39.1919
3713.195 | 39.1971
3714.678 | 39.2057
3715.435 | 39.2166
3716.078 | 39.2271
3717.709 | 39.2357
3718.285 | 39.2424
3719.356 | 39.2552
3720.888 | 39.2655
3721.398 | 39.2689
3722.848 | 39.2837
3723.573 | 39.2898
3725.171 | 39.2993
3725.171 | 39.3039
3726.983 | 39.3106
3728.07 | 39.3254
3729.075 | 39.3316
3729.832 | 39.3417
3730.541 | 39.3497
3731.924 | 39.3615
3732.583 | 39.3658
3733.555 | 39.3746
3734.824 | 39.3858
3735.285 | 39.3928
3736.85 | 39.4043
3737.377 | 39.4123
3739.123 | 39.421
3739.601 | 39.4317
3740.639 | 39.4384
3742.022 | 39.4495
3742.582 | 39.455
3743.653 | 39.4625
3744.378 | 39.4748
3746.025 | 39.4834
3746.602 | 39.4903
3747.623 | 39.5042
3748.183 | 39.5066
3749.287 | 39.5187
3750.901 | 39.5325
3751.609 | 39.5345
3752.548 | 39.5474
3753.125 | 39.5544
3754.937 | 39.5655
3754.937 | 39.5717
3756.666 | 39.5827
3758.182 | 39.5912
3758.824 | 39.6002
3759.566 | 39.6083
3760.323 | 39.6134
3761.971 | 39.6269
3762.597 | 39.6362
3763.75 | 39.6436
3764.985 | 39.6533
3764.985 | 39.6617
3766.632 | 39.6743
3767.225 | 39.683
3768.247 | 39.6882
3769.762 | 39.6975
3770.586 | 39.7054
3771.772 | 39.7172
3773.024 | 39.7256
3773.567 | 39.7334
3774.259 | 39.7385
3775.379 | 39.7547
3776.977 | 39.7575
3777.488 | 39.7676
3779.119 | 39.7762
3779.58 | 39.7882
3780.865 | 39.7936
3781.474 | 39.8055
3782.512 | 39.8163
3783.072 | 39.8231
3784.818 | 39.832
3785.642 | 39.8437
3786.482 | 39.8506
3787.075 | 39.8562
3788.821 | 39.8671
3788.821 | 39.8753
3790.929 | 39.8847
3791.49 | 39.8894
3792.692 | 39.9015
3793.285 | 39.9086
3794.982 | 39.9166
3795.69 | 39.929
3796.316 | 39.9353
3797.238 | 39.946
3798.079 | 39.9565
3799.034 | 39.9647
3800.731 | 39.9769
3801.274 | 39.9772
3802.444 | 39.9931
3803.877 | 40.0021
3804.519 | 40.0107
3805.541 | 40.0171
3806.974 | 40.025
3807.55 | 40.0367
3809.033 | 40.0458
3809.824 | 40.0577
3810.4 | 40.0595
3811.603 | 40.0716
3812.904 | 40.083
3813.497 | 40.087
3814.782 | 40.1023
3815.292 | 40.1072
3817.17 | 40.1196
3817.846 | 40.129
3818.571 | 40.1318
3819.625 | 40.1409
3820.415 | 40.1481
3821.898 | 40.162
3822.557 | 40.1669
3823.611 | 40.1765
3824.138 | 40.1823
3825.67 | 40.1932
3826.23 | 40.2017
3827.894 | 40.2104
3828.668 | 40.2147
3830.118 | 40.2285
3830.612 | 40.2351
3832.012 | 40.2446
3832.523 | 40.2489
3833.808 | 40.2589
3834.269 | 40.2658
3835.554 | 40.2726
3837.168 | 40.2851
3837.728 | 40.2897
3838.634 | 40.301
3839.178 | 40.3112
3840.183 | 40.3162
3841.813 | 40.3278
3842.966 | 40.335
3842.966 | 40.3421
3845.026 | 40.3528
3845.586 | 40.3624
3846.986 | 40.3687
3847.991 | 40.3799
3848.864 | 40.3852
3849.275 | 40.3894
3850.923 | 40.4025
3850.923 | 40.4086
3852.669 | 40.4163
3853.196 | 40.4241
3854.893 | 40.433
3855.519 | 40.4419
3856.556 | 40.4495
3857.94 | 40.4586
3858.451 | 40.4669
3859.192 | 40.4733
3860.988 | 40.4836
3861.449 | 40.4935
3862.767 | 40.5023
3864.019 | 40.51
3864.612 | 40.5168
3865.633 | 40.5267
3866.852 | 40.5371
3867.379 | 40.5446
3868.96 | 40.552
3869.537 | 40.5579
3870.673 | 40.5662
3871.678 | 40.5765
3872.485 | 40.5871
3873.919 | 40.593
3874.61 | 40.6037
3875.236 | 40.6118
3876.686 | 40.6225
3877.921 | 40.6288
3878.432 | 40.6364
3879.7 | 40.6471
3880.261 | 40.6568
3881.957 | 40.662
3882.501 | 40.669
3883.703 | 40.6824
3884.313 | 40.6862
3885.96 | 40.6932
3886.421 | 40.6984
3887.723 | 40.7161
3888.283 | 40.7202
3889.93 | 40.7285
3890.424 | 40.7343
3892.187 | 40.7483
3892.846 | 40.755
3893.29 | 40.7623
3894.608 | 40.7708
3895.695 | 40.7778
3896.288 | 40.7833
3897.623 | 40.7939
3898.183 | 40.8014
3900.011 | 40.8103
3900.472 | 40.8185
3901.889 | 40.8273
3901.889 | 40.8336
3903.734 | 40.8433
3904.294 | 40.8499
3905.859 | 40.858
3906.386 | 40.8645
3907.424 | 40.8731
3908.478 | 40.8845
3909.911 | 40.8896
3911.196 | 40.8964
3911.196 | 40.903
3912.794 | 40.9157
3913.321 | 40.9183
3914.589 | 40.9284
3915.99 | 40.9355
3916.813 | 40.9443
3917.439 | 40.9523
3918.526 | 40.9612
3919.152 | 40.9654
3920.618 | 40.9756
3922.019 | 40.9801
3922.546 | 40.9902
3923.699 | 40.9997
3924.292 | 41.004
3925.725 | 41.0157
3926.433 | 41.024
3927.109 | 41.029
3928.624 | 41.0393
3930.074 | 41.0473
3930.667 | 41.0561
3931.902 | 41.0643
3932.495 | 41.075
3933.22 | 41.0782
3935.016 | 41.089
3935.576 | 41.0924
3936.251 | 41.1051
3938.079 | 41.1104
3938.656 | 41.1165
3939.677 | 41.1265
3940.946 | 41.1347
3941.44 | 41.1417
3942.165 | 41.1509
3943.993 | 41.1593
3944.553 | 41.1635
3945.591 | 41.1782
3947.024 | 41.183
3947.601 | 41.1936
3948.935 | 41.2026
3949.907 | 41.2091
3950.632 | 41.2144
3951.29 | 41.223
3952.46 | 41.2319
3953.053 | 41.2414
3954.733 | 41.2473
3955.277 | 41.2541
3956.809 | 41.2626
3957.929 | 41.2698
3958.654 | 41.2779
3959.576 | 41.2842
3960.927 | 41.2938
3961.734 | 41.3001
3962.327 | 41.3094
3963.365 | 41.3149
3963.941 | 41.3278
3965.753 | 41.3351
3966.511 | 41.3421
3967.384 | 41.3528
3968.669 | 41.3612
3969.575 | 41.3684
3970.712 | 41.3763
3971.98 | 41.385
3972.557 | 41.3907
3973.347 | 41.3999
3975.044 | 41.4143
3975.571 | 41.4194
3976.51 | 41.4288
3977.218 | 41.4351
3978.684 | 41.446
3979.261 | 41.4525
3980.991 | 41.4616
3981.699 | 41.4727
3982.523 | 41.4832
3983.28 | 41.4929
3984.186 | 41.4937
3985.059 | 41.5003
3985.998 | 41.5116
3987.662 | 41.5231
3988.222 | 41.5286
3989.013 | 41.5348
3990.726 | 41.547
3991.286 | 41.5559
3993.082 | 41.5656
3993.757 | 41.5707
3995.025 | 41.5722
3995.602 | 41.5867
3997.101 | 41.5961
3997.859 | 41.5988
3998.485 | 41.6081
4000.066 | 41.618
4000.066 | 41.6249
4001.779 | 41.6326
4002.323 | 41.6408
4003.41 | 41.6532
4004.069 | 41.6548
4005.733 | 41.6713
4007.034 | 41.6775
4007.512 | 41.6831
4008.467 | 41.6915
4009.752 | 41.7044
4009.752 | 41.7098
4011.613 | 41.7174
4012.387 | 41.7274
4014.051 | 41.7345
4014.578 | 41.7458
4015.913 | 41.7548
4016.819 | 41.7629
4017.478 | 41.7685
4018.861 | 41.7765
4019.339 | 41.7858
4020.937 | 41.796
4021.414 | 41.8015
4022.485 | 41.8122
4023.523 | 41.8176
4024.89 | 41.8291
4025.417 | 41.8341
4026.472 | 41.8434
4027.658 | 41.8518
4028.267 | 41.8575
4029.865 | 41.8676
4030.656 | 41.8792
4031.923 | 41.8835
4033.06 | 41.8936
4033.637 | 41.9034
4034.592 | 41.9093
4035.893 | 41.9201
4036.552 | 41.9275
4037.689 | 41.9347
4038.183 | 41.9461
4039.781 | 41.9536
4040.539 | 41.9612
4041.84 | 41.9705
4042.515 | 41.9764
4043.784 | 41.9864
4044.311 | 41.9976
4045.53 | 42.0088
4046.205 | 42.0147
4047.82 | 42.0264
4048.347 | 42.0316
4050.01 | 42.0414
4050.57 | 42.0497
4051.493 | 42.0585
4053.041 | 42.0679
4053.898 | 42.0735
4054.656 | 42.0843
4055.249 | 42.089
4056.731 | 42.0989
4058.033 | 42.1068
4058.593 | 42.1174
4059.466 | 42.1249
4060.042 | 42.1329
4061.854 | 42.145
4062.497 | 42.1515
4063.469 | 42.1604
4064.523 | 42.1669
4065.577 | 42.1743
4066.829 | 42.1904
4067.438 | 42.1967
4068.559 | 42.2021
4069.217 | 42.2119
4071.145 | 42.2217
4071.804 | 42.2308
4072.364 | 42.2343
4073.467 | 42.2462
4074.093 | 42.2505
4075.757 | 42.2641
4076.251 | 42.2663
4077.816 | 42.2902
4078.59 | 42.3066
4079.76 | 42.3249
4080.254 | 42.3356
4081.77 | 42.345
4082.445 | 42.3482
4083.499 | 42.3435
4084.191 | 42.3345
4085.871 | 42.3441
4086.448 | 42.3476
4087.914 | 42.3624
4088.507 | 42.3674
4089.561 | 42.4008
4090.83 | 42.4159
4091.423 | 42.4249
4092.724 | 42.4453
4093.185 | 42.4514
4094.865 | 42.4679
4095.541 | 42.4736
4096.529 | 42.4671
4097.221 | 42.4663
4098.638 | 42.4785
4099.115 | 42.4843
4100.697 | 42.4837
4101.965 | 42.4888
4102.838 | 42.4994
4103.415 | 42.4935
4104.831 | 42.507
4105.622 | 42.507
4106.495 | 42.5119
4107.055 | 42.5302
4108.9 | 42.5271
4109.378 | 42.5412
4109.921 | 42.5482
4111.322 | 42.614
4112.046 | 42.5839
4113.792 | 42.5861
4114.764 | 42.5981
4115.291 | 42.6248
4116.807 | 42.6487
4117.614 | 42.6574
4118.504 | 42.6696
4119.064 | 42.6559
4120.744 | 42.6448
4121.304 | 42.6502
4122.803 | 42.6732
4123.396 | 42.7061
4124.549 | 42.7145
4125.669 | 42.7147
4126.443 | 42.6889
4127.712 | 42.6939
4128.848 | 42.7108
4129.359 | 42.7108
4130.726 | 42.7187
4131.583 | 42.7272
4132.868 | 42.7442
4133.362 | 42.7466
4134.746 | 42.7551
4135.404 | 42.764
4136.953 | 42.776
4137.859 | 42.7856
4138.32 | 42.791
4139.078 | 42.7993
4140.906 | 42.8134
4141.483 | 42.8164
4142.949 | 42.829
4143.542 | 42.8367
4144.514 | 42.8436
4145.848 | 42.8548
4146.326 | 42.8605
4147.677 | 42.8658
4148.583 | 42.8758
4149.209 | 42.8854
4150.757 | 42.895
4151.251 | 42.9013
4152.536 | 42.9102
4153.969 | 42.9194
4154.463 | 42.9226
4155.896 | 42.9354
4156.506 | 42.9459
4157.544 | 42.9537
4159.01 | 42.9634
4159.57 | 42.9701
4160.311 | 42.9735
4162.008 | 42.9884
4162.815 | 42.9972
4163.49 | 43.0056
4164.578 | 43.0164
4165.286 | 43.0231
4166.9 | 43.0338
4167.576 | 43.0381
4168.827 | 43.0471
4169.437 | 43.0567
4170.228 | 43.0588
4171.842 | 43.0735
4172.336 | 43.0796
4173.407 | 43.0938
4174.082 | 43.0951
4175.729 | 43.1093
4176.339 | 43.1149
4177.822 | 43.1264
4178.25 | 43.1315
4179.815 | 43.1422
4180.342 | 43.1484
4182.088 | 43.1616
4182.895 | 43.1689
4183.768 | 43.1777
4184.46 | 43.1874
4185.646 | 43.1959
4186.881 | 43.2045
4187.672 | 43.2116
4188.298 | 43.2196
4189.797 | 43.2298
4190.407 | 43.2375
4191.477 | 43.2458
4192.136 | 43.2509
4193.833 | 43.263
4194.591 | 43.2715
4195.711 | 43.2795
4196.584 | 43.2876
4197.473 | 43.3007
4198.791 | 43.3071
4199.434 | 43.3119
4200.883 | 43.3247
4201.657 | 43.3348
4202.893 | 43.3438
4203.486 | 43.3465
4204.013 | 43.355
4205.759 | 43.3651
4206.764 | 43.3733
4207.406 | 43.3822
4207.966 | 43.3918
4209.614 | 43.3999
4210.668 | 43.4113
4211.87 | 43.4195
4212.381 | 43.4245
4213.139 | 43.4317
4214.572 | 43.4383
4215.56 | 43.4483
4216.68 | 43.4627
4217.224 | 43.4649
4218.937 | 43.4745
4219.497 | 43.4817
4220.568 | 43.4904
4221.457 | 43.4999
4222.067 | 43.5065
4223.879 | 43.5189
4224.357 | 43.5237
4225.114 | 43.5338
4226.745 | 43.5406
4227.256 | 43.5467
4228.623 | 43.5582
4229.315 | 43.5658
4230.6 | 43.5812
4231.143 | 43.5859
4232.148 | 43.5932
4233.828 | 43.6043
4234.52 | 43.6137
4235.426 | 43.6231
4236.217 | 43.6303
4237.881 | 43.6392
4237.881 | 43.6452
4239.544 | 43.6536
4240.088 | 43.6635
4240.945 | 43.6719
4242.773 | 43.6812
4243.481 | 43.688
4244.536 | 43.6971
4245.211 | 43.7043
4246.776 | 43.7177
4247.501 | 43.7225
4248.539 | 43.7337
4249.263 | 43.7383
4250.828 | 43.7504
4251.487 | 43.7537
4252.508 | 43.7671
4253.101 | 43.7709
4254.765 | 43.786
4255.193 | 43.7909
4256.66 | 43.8017
4257.22 | 43.8066
4258.554 | 43.816
4259.954 | 43.8253
4260.465 | 43.8358
4261.898 | 43.8414
4262.754 | 43.8509
4263.496 | 43.8587
4264.797 | 43.8677
4265.406 | 43.8786
4266.28 | 43.8821
4267.63 | 43.8947
4268.421 | 43.9004
4269.459 | 43.9115
4270.628 | 43.9211
4271.534 | 43.9312
4272.934 | 43.9388
4273.808 | 43.9477
4274.615 | 43.9592
4275.307 | 43.9604
4276.789 | 43.973
4277.415 | 43.9819
4278.519 | 43.9892
4279.243 | 43.9975
4280.825 | 44.0056
4281.616 | 44.0134
4282.867 | 44.022
4283.576 | 44.0307
4284.943 | 44.0365
4285.552 | 44.0484
4286.87 | 44.054
4287.348 | 44.0642
4288.435 | 44.0714
4289.522 | 44.0802
4290.395 | 44.0875
4291.581 | 44.0995
4292.537 | 44.1057
4293.904 | 44.1114
4294.497 | 44.1182
4295.008 | 44.1286
4296.622 | 44.1378
4297.215 | 44.1442
4298.105 | 44.1531
4299.752 | 44.1623
4300.493 | 44.1758
4301.218 | 44.1809
4302.223 | 44.1906
4303.854 | 44.2011
4304.331 | 44.2072
4305.699 | 44.2161
4306.588 | 44.2256
4307.115 | 44.2283
4308.762 | 44.2438
4309.29 | 44.2474
4309.932 | 44.2535
4311.349 | 44.2616
4312.815 | 44.2756
4313.523 | 44.2835
4314.396 | 44.2882
4315.664 | 44.2964
4316.472 | 44.3045
4317.855 | 44.3153
4318.86 | 44.3203
4319.354 | 44.3312
4320.787 | 44.3392
4321.282 | 44.346
4322.534 | 44.3578
4323.11 | 44.3601
4324.642 | 44.3745
4325.186 | 44.3823
4326.866 | 44.3929
4327.442 | 44.3973
4328.579 | 44.4045
4329.337 | 44.4106
4330.704 | 44.4219
4331.182 | 44.4271
4332.714 | 44.4367
4333.735 | 44.4475
4334.213 | 44.4518
4335.778 | 44.4632
4336.338 | 44.4727
4337.919 | 44.4764
4338.463 | 44.4832
4339.517 | 44.4926
4341.082 | 44.5007
4341.79 | 44.5078
4342.482 | 44.5139
4343.635 | 44.5172
4344.244 | 44.5232
4345.315 | 44.5344
4346.831 | 44.5413
4347.44 | 44.5469
4348.544 | 44.5579
4349.203 | 44.5606
4350.438 | 44.5707
4351.13 | 44.5793
4352.876 | 44.5856
4353.766 | 44.5903
4354.293 | 44.5979
4355.973 | 44.6057
4356.764 | 44.608
4357.373 | 44.6161
4358.246 | 44.6211
4359.926 | 44.627
4360.931 | 44.6325
4362.035 | 44.6415
4362.529 | 44.6498
4363.962 | 44.6558
4364.423 | 44.6642
4365.873 | 44.671
4366.367 | 44.6736
4367.751 | 44.685
4368.426 | 44.6911
4369.728 | 44.7029
4370.419 | 44.7075
4371.918 | 44.7166
4372.528 | 44.727
4373.187 | 44.7281
4374.834 | 44.7374
4375.411 | 44.7426
4376.58 | 44.749
4377.865 | 44.7571
4378.54 | 44.7662
4379.743 | 44.7755
4380.27 | 44.7808
4381.67 | 44.7856
4382.477 | 44.7957
4384.224 | 44.8051
4384.882 | 44.8147
4385.377 | 44.8198
4386.859 | 44.8263
4387.6 | 44.8357
4388.193 | 44.8402
4389.347 | 44.8473
4390.829 | 44.8562
4391.455 | 44.8606
4392.756 | 44.8726
4393.267 | 44.878
4394.667 | 44.8817
4395.952 | 44.892
4396.529 | 44.8972
4398.143 | 44.9085
4398.143 | 44.9137
4399.625 | 44.9208
4400.169 | 44.9255
4401.404 | 44.9338
4402.838 | 44.9433
4403.315 | 44.9469
4405.061 | 44.9578
4405.506 | 44.9623
4406.495 | 44.9695
4407.055 | 44.9757
4408.9 | 44.992
4409.476 | 44.9974
4409.476 | 45.0066
4411.074 | 45.0142
4412.82 | 45.0225
4413.462 | 45.0267
4414.533 | 45.0394
4415.077 | 45.0467
4416.691 | 45.057
4417.564 | 45.0626
4419.113 | 45.0718
4419.788 | 45.0807
4421.056 | 45.0868
4421.616 | 45.0963
4422.242 | 45.0986
4423.363 | 45.1079
4424.763 | 45.1177
4425.339 | 45.1252
4426.805 | 45.1339
4427.975 | 45.1419
4428.387 | 45.151
4429.886 | 45.1542
4430.429 | 45.1655
4431.599 | 45.1752
4432.9 | 45.182
4433.493 | 45.191
4434.63 | 45.1983
4435.898 | 45.2004
4436.672 | 45.2079
4437.2 | 45.2181
4438.764 | 45.2245
4439.423 | 45.2333
4440.198 | 45.2385
4441.795 | 45.2496
4442.421 | 45.2605
4443.772 | 45.2679
4444.431 | 45.276
4445.008 | 45.2844
4446.754 | 45.291
4447.791 | 45.3011
4448.45 | 45.308
4449.142 | 45.3172
4450.065 | 45.3223
4451.943 | 45.3297
4452.47 | 45.3361
4453.787 | 45.3453
4454.578 | 45.353
4455.254 | 45.3594
4456.884 | 45.3673
4458.103 | 45.3779
4458.103 | 45.3833
4459.751 | 45.3899
4460.377 | 45.4018
4461.826 | 45.4076
4462.304 | 45.4151
4463.704 | 45.4216
4464.561 | 45.4289
4464.989 | 45.4394
4465.961 | 45.4437
4467.608 | 45.4575
4468.168 | 45.4643
4469.848 | 45.4718
4470.441 | 45.4774
4471.594 | 45.4895
4472.154 | 45.4918
4473.785 | 45.5043
4474.461 | 45.5101
4475.284 | 45.5163
4476.651 | 45.527
4477.969 | 45.5404
4478.579 | 45.5462
4479.6 | 45.5584
4480.144 | 45.5588
4481.643 | 45.5738
4482.318 | 45.5782
4483.866 | 45.59
4484.756 | 45.5975
4485.464 | 45.6034
4487.095 | 45.6137
4487.803 | 45.6212
4488.495 | 45.6297
4489.533 | 45.6398
4490.093 | 45.6453
4491.691 | 45.6542
4492.58 | 45.661
4493.124 | 45.6688
4493.948 | 45.6777
4495.694 | 45.6839
4496.32 | 45.6876
4497.934 | 45.6992
4498.791 | 45.707
4499.351 | 45.7168
4500.24 | 45.7192
4501.822 | 45.7323
4502.431 | 45.7381
4503.452 | 45.7488
4505.05 | 45.7571
4505.479 | 45.7676
4506.253 | 45.7717
4508.098 | 45.7838
4508.51 | 45.7924
4509.498 | 45.7979
4510.47 | 45.8084
4511.195 | 45.813
4512.974 | 45.8214
4513.468 | 45.8305
4514.917 | 45.8398
4515.609 | 45.8486
4516.235 | 45.8549
4517.751 | 45.8658
4518.443 | 45.8723
4519.744 | 45.8823
4520.222 | 45.8856
4521.655 | 45.8963
4522.907 | 45.9038
4523.483 | 45.9097
4524.142 | 45.9199
4525.74 | 45.9282
4526.366 | 45.9355
4527.437 | 45.9453
4528.837 | 45.9545
4529.529 | 45.9621
4530.781 | 45.9711
4531.868 | 45.9793
4532.345 | 45.9833
4533.844 | 45.9925
4534.767 | 45.9985
4535.343 | 46.0094
4536.529 | 46.0155
4537.65 | 46.0257
4538.193 | 46.0344
4539.89 | 46.0425
4540.351 | 46.0498
4541.636 | 46.0552
4542.229 | 46.0678
4543.02 | 46.0728
4544.008 | 46.0812
4545.655 | 46.0897
4546.232 | 46.1001
4547.385 | 46.1098
4548.176 | 46.1176
4549.757 | 46.123
4550.449 | 46.1366
4551.19 | 46.1423
4552.986 | 46.1542
4552.986 | 46.1611
4554.6 | 46.1698
4555.176 | 46.1755
4556.791 | 46.1845
4557.4 | 46.1877
4558.537 | 46.199
4559.212 | 46.2075
4560.596 | 46.2176
4561.14 | 46.2233
4562.754 | 46.2332
4563.989 | 46.2394
4563.989 | 46.2509
4565.604 | 46.2595
4566.197 | 46.266
4567.877 | 46.2757
4568.453 | 46.2791
4570.084 | 46.291
4570.76 | 46.3014
4571.237 | 46.3054
4572.769 | 46.3166
4573.445 | 46.3221
4574.911 | 46.3342
4575.487 | 46.3391
4576.541 | 46.3478
4577.942 | 46.3593
4578.502 | 46.3634
4579.688 | 46.3723
4580.198 | 46.3758
4580.923 | 46.3855
4582.735 | 46.4003
4584.02 | 46.41
4584.498 | 46.4149
4585.766 | 46.4275
4586.392 | 46.4303
4587.825 | 46.4425
4588.451 | 46.4496
4589.505 | 46.4588
4590.263 | 46.4669
4591.515 | 46.4735
4592.125 | 46.4844
4593.887 | 46.4909
4594.777 | 46.4982
4595.485 | 46.5091
4596.984 | 46.5152
4597.643 | 46.5258
4598.121 | 46.5322
4599.768 | 46.5419
4600.904 | 46.5478
4601.415 | 46.5559
4602.42 | 46.5656
4603.013 | 46.5755
4604.66 | 46.5844
4605.929 | 46.591
4606.489 | 46.5988
4607.79 | 46.6088
4608.663 | 46.6159
4609.882 | 46.6239
4609.882 | 46.6311
4610.903 | 46.6469
4612.666 | 46.653
4613.918 | 46.6596
4614.379 | 46.6677
4615.384 | 46.6749
4616.949 | 46.6858
4617.641 | 46.6921
4618.365 | 46.7015
4619.716 | 46.7101
4620.243 | 46.7185
4621.413 | 46.7277
4622.83 | 46.7368
4623.851 | 46.7439
4624.609 | 46.7528
4625.218 | 46.7601
4626.668 | 46.7673
4627.392 | 46.7744
4628.677 | 46.7842
4629.221 | 46.7922
4630.852 | 46.7981
4631.445 | 46.8135
4632.252 | 46.8148
4633.932 | 46.8298
4634.492 | 46.8344
4635.629 | 46.8414
4637.095 | 46.8497
4637.589 | 46.8617
4638.396 | 46.8658
4639.401 | 46.8725
4640.752 | 46.8849
4641.295 | 46.8912
4642.646 | 46.8979
4643.684 | 46.9067
4644.903 | 46.92
4644.903 | 46.9236
4646.567 | 46.9354
4647.094 | 46.9422
4648.197 | 46.9507
4648.889 | 46.9637
4650.602 | 46.9682
4651.393 | 46.977
4652.793 | 46.9862
4653.403 | 46.9909
4654.885 | 47.0005
4655.445 | 47.0089
4656.302 | 47.0155
4657.834 | 47.0246
4658.46 | 47.0318
4659.399 | 47.0438
4660.898 | 47.0557
4660.898 | 47.0586
4662.529 | 47.0728
4663.863 | 47.0803
4664.687 | 47.0902
4665.395 | 47.0962
4667.009 | 47.1067
4667.47 | 47.115
4668.936 | 47.1246
4669.513 | 47.1302
4670.567 | 47.141
4671.951 | 47.1502
4672.527 | 47.1551
4673.186 | 47.162
4674.801 | 47.1738
4675.476 | 47.1807
4676.777 | 47.19
4677.568 | 47.1974
4678.161 | 47.2041
4679.775 | 47.2126
4680.401 | 47.2197
4681.769 | 47.2298
4682.329 | 47.2377
4683.795 | 47.2473
4684.421 | 47.2568
4685.574 | 47.2645
4686.809 | 47.273
4687.616 | 47.2777
4688.407 | 47.2898
4689.56 | 47.2952
4690.17 | 47.3015
4691.356 | 47.3103
4692.937 | 47.3196
4693.481 | 47.3299
4694.14 | 47.3326
4695.77 | 47.345
4696.726 | 47.349
4697.418 | 47.3618
4698.834 | 47.3702
4699.427 | 47.3776
4700.63 | 47.3869
4701.865 | 47.3849
4702.458 | 47.3897
4703.793 | 47.3921
4704.402 | 47.3942
4705.456 | 47.4038
4706.824 | 47.4092
4707.318 | 47.4197
4708.685 | 47.4248
4709.344 | 47.4303
4709.344 | 47.4363
4711.683 | 47.4451
4712.194 | 47.4526
4713.281 | 47.4607
4713.989 | 47.4675
4715.785 | 47.4799
4716.312 | 47.4847
4717.662 | 47.4917
4719.161 | 47.5031
4720.067 | 47.513
4720.067 | 47.5174
4721.682 | 47.523
4722.538 | 47.5323
4723.28 | 47.5389
4724.614 | 47.5506
4725.174 | 47.5536
4726.245 | 47.5632
4726.953 | 47.5707
4728.765 | 47.5828
4729.342 | 47.5866
4730.412 | 47.5958
4731.104 | 47.6028
4732.718 | 47.6136
4733.394 | 47.615
4734.778 | 47.6296
4735.815 | 47.6366
4736.606 | 47.6483
4737.94 | 47.6539
4738.83 | 47.6598
4739.505 | 47.6655
4740.263 | 47.675
4741.696 | 47.6877
4742.223 | 47.6908
4744.101 | 47.7011
4744.101 | 47.7062
4745.551 | 47.7161
4746.094 | 47.7224
4747.791 | 47.7347
4748.367 | 47.7387
4749.142 | 47.7464
4750.822 | 47.7551
4751.398 | 47.7644
4752.42 | 47.7722
4753.606 | 47.7791
4754.644 | 47.7893
4755.138 | 47.7953
4756.538 | 47.8074
4757.279 | 47.8096
4758.828 | 47.8218
4759.404 | 47.8275
4761.035 | 47.8381
4761.035 | 47.8428
4762.468 | 47.8517
4763.259 | 47.8624
4764 | 47.8679
4765.631 | 47.878
4766.636 | 47.8856
4767.146 | 47.8939
4768.711 | 47.9013
4769.337 | 47.9057
4770.49 | 47.9142
4771.083 | 47.9227
4772.747 | 47.9304
4773.225 | 47.94
4774.74 | 47.9462
4775.745 | 47.9585
4776.618 | 47.9634
4777.31 | 47.9729
4778.381 | 47.9827
4779.913 | 47.9929
4780.489 | 47.9944
4781.84 | 48.0043
4782.631 | 48.0147
4783.224 | 48.023
4784.854 | 48.0296
4785.645 | 48.0378
4786.469 | 48.0481
4787.885 | 48.0541
4788.495 | 48.0628
4789.533 | 48.07
4790.142 | 48.0794
4791.905 | 48.0859
4792.432 | 48.0957
4793.783 | 48.105
4794.458 | 48.1117
4795.232 | 48.1195
4796.105 | 48.1293
4797.703 | 48.1386
4798.477 | 48.1445
4799.581 | 48.1564
4800.207 | 48.1619
4801.343 | 48.1698
4801.953 | 48.1779
4803.781 | 48.1883
4804.243 | 48.1915
4805.61 | 48.2024
4806.944 | 48.2127
4807.422 | 48.2199
4808.278 | 48.2275
4809.777 | 48.2366
4809.777 | 48.2405
4810.98 | 48.2481
4812.479 | 48.2564
4813.352 | 48.2662
4814.472 | 48.2756
4816.086 | 48.2854
4816.745 | 48.2891
4817.223 | 48.2967
4819.084 | 48.3034
4819.084 | 48.3079
4820.798 | 48.3217
4821.457 | 48.3235
4822.379 | 48.3343
4823.054 | 48.3386
4824.669 | 48.3489
4825.476 | 48.3552
4827.074 | 48.3668
4827.782 | 48.3694
4828.21 | 48.3773
4829.775 | 48.3841
4830.451 | 48.3945
4831.126 | 48.3978
4832.707 | 48.4105
4833.169 | 48.4158
4834.453 | 48.4225
4835.722 | 48.4328
4836.496 | 48.4399
4837.847 | 48.4452
4838.588 | 48.4537
4839.082 | 48.4613
4840.795 | 48.4704
4841.421 | 48.4802
4842.476 | 48.4886
4843.052 | 48.4926
4844.798 | 48.5008
4845.704 | 48.5101
4846.907 | 48.5189
4847.599 | 48.5255
4848.043 | 48.5327
4849.641 | 48.5437
4850.91 | 48.5507
4851.387 | 48.5598
4852.096 | 48.5666
4853.759 | 48.5759
4854.616 | 48.5832
4855.094 | 48.5893
4856.691 | 48.6012
4857.301 | 48.606
4858.141 | 48.6158
4859.887 | 48.6238
4860.447 | 48.6324
4861.831 | 48.6383
4862.407 | 48.6498
4863.429 | 48.6589
4864.878 | 48.6628
4865.949 | 48.6708
4866.427 | 48.6818
4867.086 | 48.686
4868.7 | 48.6955
4869.342 | 48.6962
4869.919 | 48.7068
4871.566 | 48.7142
4872.818 | 48.723
4873.362 | 48.7263
4874.564 | 48.7374
4875.767 | 48.7481
4876.343 | 48.7537
4877.645 | 48.7621
4878.188 | 48.7689
4879.737 | 48.779
4880.33 | 48.7835
4881.45 | 48.7896
4883.196 | 48.8028
4883.196 | 48.8075
4884.695 | 48.8162
4885.206 | 48.823
4886.408 | 48.8333
4887.413 | 48.8427
4888.83 | 48.8503
4889.488 | 48.8588
4890.724 | 48.8679
4891.235 | 48.8717
4892.618 | 48.8815
4893.788 | 48.8864
4894.381 | 48.8979
4895.172 | 48.9003
4896.786 | 48.9144
4897.741 | 48.9198
4899.092 | 48.9295
4899.734 | 48.9365
4900.146 | 48.9442
4901.728 | 48.9546
4902.732 | 48.9582
4903.227 | 48.9639
4904.512 | 48.9771
4905.961 | 48.9857
4906.538 | 48.9913
4907.757 | 49.0002
4908.448 | 49.0086
4909.585 | 49.0192
4909.585 | 49.022
4911.644 | 49.0357
4913.028 | 49.0441
4913.456 | 49.0526
4914.115 | 49.055
4915.746 | 49.0677
4916.322 | 49.0723
4917.41 | 49.084
4918.085 | 49.0901
4919.551 | 49.0995
4920.935 | 49.1073
4921.445 | 49.1158
4922.467 | 49.125
4923.834 | 49.1337
4924.723 | 49.1393
4925.382 | 49.1479
4926.552 | 49.1557
4927.886 | 49.1643
4928.446 | 49.1724
4929.616 | 49.1765
4930.11 | 49.1788
4931.51 | 49.1899
4932.12 | 49.2
4933.915 | 49.2053
4934.459 | 49.2119
4935.167 | 49.2206
4936.897 | 49.2289
4937.457 | 49.2383
4938.89 | 49.2429
4939.401 | 49.25
4939.944 | 49.2604
4941.921 | 49.2692
4942.514 | 49.2756
4943.832 | 49.2833
4944.524 | 49.2925
4945.215 | 49.3003
4946.385 | 49.3101
4947.835 | 49.3161
4948.362 | 49.3224
4948.938 | 49.3299
4950.865 | 49.3352
4951.475 | 49.3462
4952.793 | 49.351
4953.369 | 49.3632
4954.885 | 49.3696
4955.692 | 49.3738
4956.812 | 49.386
4957.471 | 49.3911
4958.048 | 49.3984
4959.827 | 49.4033
4960.436 | 49.4151
4961.227 | 49.4196
4962.281 | 49.4296
4963.665 | 49.4368
4964.324 | 49.4463
4965.79 | 49.4591
4966.251 | 49.4641
4967.651 | 49.4712
4968.376 | 49.48
4969.76 | 49.4881
4970.254 | 49.4897
4971.539 | 49.499
4972.791 | 49.5091
4973.384 | 49.5176
4974.174 | 49.5217
4975.245 | 49.5291
4975.953 | 49.5363
4977.765 | 49.5463
4978.243 | 49.5531
4979.528 | 49.5645
4980.104 | 49.5707
4981.093 | 49.579
4982.691 | 49.5883
4983.531 | 49.6002
4984.107 | 49.6024
4985.557 | 49.6132
4986.166 | 49.6184
4987.797 | 49.6304
4988.456 | 49.6358
4990.021 | 49.6466
4990.746 | 49.6547
4991.454 | 49.6595
4992.492 | 49.6693
4993.068 | 49.6778
4994.518 | 49.6826
4995.193 | 49.6935
4996.791 | 49.7007
4997.269 | 49.7053
4998.62 | 49.7173
4999.657 | 49.7218
5000.794 | 49.7291
5001.255 | 49.7314
5002.82 | 49.7461
5003.792 | 49.7524
5004.583 | 49.7635
5005.093 | 49.7668
5005.835 | 49.7721
5007.548 | 49.7839
5008.223 | 49.7915
5009.755 | 49.7982
5010.875 | 49.8088
5011.452 | 49.811
5012.951 | 49.8209
5013.709 | 49.8314
5014.516 | 49.839
5015.224 | 49.8449
5016.624 | 49.8547
5017.876 | 49.8615
5018.683 | 49.8715
5019.177 | 49.8797
5020.528 | 49.8858
5021.566 | 49.8948
5022.818 | 49.9037
5023.675 | 49.9111
5024.383 | 49.9188
5025.058 | 49.9273
5026.014 | 49.9333
5026.969 | 49.9404
5028.616 | 49.9464
5029.868 | 49.9515
5030.675 | 49.9608
5031.828 | 49.9675
5032.553 | 49.9744
5033.096 | 49.9832
5034.678 | 49.9905
5035.304 | 50.0006
5036.473 | 50.0065
5037.873 | 50.0166
5038.45 | 50.025
5039.801 | 50.0334
5040.591 | 50.0401
5041.168 | 50.0487
5042.683 | 50.0552
5043.276 | 50.062
5044.611 | 50.074
5045.187 | 50.0798
5046.324 | 50.0864
5047.147 | 50.0952
5048.745 | 50.1018
5050.03 | 50.1159
5050.837 | 50.121
5051.364 | 50.1301
5051.941 | 50.1385
5053.72 | 50.1468
5054.214 | 50.1524
5055.581 | 50.1602
5056.899 | 50.1704
5056.899 | 50.1763
5058.629 | 50.1787
5059.436 | 50.1882
5060.77 | 50.1998
5061.264 | 50.2074
5061.874 | 50.215
5063.768 | 50.2225
5064.724 | 50.2282
5065.992 | 50.2378
5065.992 | 50.2447
5067.755 | 50.2557
5068.364 | 50.2577
5069.962 | 50.2704
5070.703 | 50.2747
5071.165 | 50.2818
5072.614 | 50.2927
5073.158 | 50.299
5074.69 | 50.3068
5075.283 | 50.3162
5076.007 | 50.3198
5076.864 | 50.3277
5078.693 | 50.3381
5079.203 | 50.3445
5080.587 | 50.3548
5081.163 | 50.3592
5082.234 | 50.3678
5083.634 | 50.3794
5084.145 | 50.3866
5084.969 | 50.3893
5086.682 | 50.4051
5087.176 | 50.4074
5088.576 | 50.419
5089.07 | 50.4217
5090.75 | 50.434
5091.376 | 50.4409
5092.217 | 50.4454
5093.847 | 50.4549
5094.44 | 50.4616
5095.528 | 50.4706
5096.104 | 50.4741
5097.537 | 50.4869
5098.031 | 50.49
5099.712 | 50.5
5100.338 | 50.5064
5101.54 | 50.5188
5102.776 | 50.5278
5103.665 | 50.5329
5104.373 | 50.5416
5105.51 | 50.5478
5106.811 | 50.558
5107.487 | 50.5675
5108.047 | 50.5745
5109.694 | 50.5797
5110.567 | 50.5888
5111.49 | 50.5956
5112.231 | 50.6017
5113.697 | 50.6104
5114.29 | 50.6191
5115.328 | 50.6257
5116.711 | 50.633
5117.568 | 50.6415
5118.112 | 50.6522
5119.314 | 50.6574
5120.698 | 50.6646
5121.587 | 50.6696
5122.279 | 50.6786
5123.432 | 50.685
5124.569 | 50.6922
5125.837 | 50.7008
5126.43 | 50.7043
5127.764 | 50.7138
5128.868 | 50.7217
5129.675 | 50.7283
5130.384 | 50.7324
5131.043 | 50.7404
5131.916 | 50.7484
5133.711 | 50.7561
5134.238 | 50.7611
5135.26 | 50.7711
5136.693 | 50.7801
5137.352 | 50.7821
5138.768 | 50.7919
5139.74 | 50.7946
5141.025 | 50.8098
5141.717 | 50.8165
5142.409 | 50.821
5143.562 | 50.8265
5144.451 | 50.8374
5145.143 | 50.8481
5146.049 | 50.8504
5147.581 | 50.8577
5148.24 | 50.8676
5149.442 | 50.8774
5150.2 | 50.8811
5151.436 | 50.8881
5152.638 | 50.9001
5153.281 | 50.9043
5154.384 | 50.9145
5155.735 | 50.919
5156.262 | 50.9259
5157.761 | 50.9348
5158.404 | 50.9416
5159.771 | 50.951
5160.347 | 50.9544
5161.467 | 50.969
5162.176 | 50.9753
5162.999 | 50.9832
5163.856 | 50.9879
5165.668 | 50.9985
5166.92 | 51.0044
5167.496 | 51.0079
5168.699 | 51.0177
5169.325 | 51.0283
5170.807 | 51.0343
5171.433 | 51.0403
5172.01 | 51.0449
5173.558 | 51.0556
5174.118 | 51.0579
5175.42 | 51.0687
5175.996 | 51.0795
5177.792 | 51.084
5178.681 | 51.0937
5179.357 | 51.0978
5180.329 | 51.1066
5180.955 | 51.1101
5182.734 | 51.1232
5183.425 | 51.1394
5184.694 | 51.1516
5185.188 | 51.1642
5186.621 | 51.1731
5187.906 | 51.1824
5188.351 | 51.1935
5189.356 | 51.1841
5190.904 | 51.1805
5191.695 | 51.1873
5192.568 | 51.1936
5193.293 | 51.1886
5194.347 | 51.1975
5195.763 | 51.1989
5196.455 | 51.203
5196.982 | 51.2208
5198.432 | 51.2151
5199.7 | 51.2432
5200.508 | 51.2634
5201.76 | 51.2503
5202.484 | 51.2544
5203.028 | 51.2644
5204.725 | 51.2709
5205.433 | 51.2787
5206.092 | 51.2871
5207.574 | 51.3063
5208.134 | 51.3164
5209.222 | 51.3307
5209.897 | 51.3231
5211.347 | 51.312
5212.73 | 51.324
5213.521 | 51.3181
5214.411 | 51.3196
5215.564 | 51.3235
5216.14 | 51.3215
5217.59 | 51.3324
5218.463 | 51.3536
5219.896 | 51.3463
5220.439 | 51.3531
5221.477 | 51.3538
5221.938 | 51.3558
5223.553 | 51.3671
5224.344 | 51.3691
5224.953 | 51.3923
5226.534 | 51.4055
5227.21 | 51.3953
5228.659 | 51.4085
5229.17 | 51.4149
5230.537 | 51.413
5232.003 | 51.4353
5232.695 | 51.4304
5233.832 | 51.4406
5234.375 | 51.4566
5235.38 | 51.4526
5236.006 | 51.4534
5237.456 | 51.4684
5238.049 | 51.4643
5239.169 | 51.4831
5240.75 | 51.4991
5241.706 | 51.5262
5242.381 | 51.5298
5243.435 | 51.5374
5244.177 | 51.5448
5245.264 | 51.5491
5246.862 | 51.5646
5247.899 | 51.5828
5248.459 | 51.59
5249.53 | 51.6057
5250.222 | 51.6216
5251.392 | 51.5927
5251.985 | 51.5856
5253.747 | 51.593
5254.406 | 51.5912
5255.691 | 51.6247
5256.482 | 51.6265
5257.075 | 51.6335
5258.689 | 51.6562
5259.364 | 51.6657
5260.764 | 51.6728
5261.407 | 51.667
5262.741 | 51.6569
5263.334 | 51.6521
5264.356 | 51.6993
5265.525 | 51.687
5266.448 | 51.6942
5267.782 | 51.7012
5268.358 | 51.7082
5269.709 | 51.7179
5270.352 | 51.7225
5271.521 | 51.7306
5272.839 | 51.7353
5273.514 | 51.743
5274.371 | 51.7517
5275.853 | 51.7555
5276.463 | 51.7649
5277.797 | 51.7746
5278.917 | 51.7782
5279.675 | 51.7825
5280.35 | 51.7935
5281.438 | 51.7973
5282.195 | 51.8039
5283.645 | 51.814
5284.452 | 51.82
5285.325 | 51.8255
5285.869 | 51.8342
5287.681 | 51.8429
5288.29 | 51.8512
5289.427 | 51.8543
5290.069 | 51.8657
5291.519 | 51.8728
5292.095 | 51.8771
5293.759 | 51.8805
5294.467 | 51.8905
5296.164 | 51.8935
5296.164 | 51.8973
5297.614 | 51.9073
5298.289 | 51.9124
5299.722 | 51.9211
5300.431 | 51.9252
5302.094 | 51.9324
5302.094 | 51.9345
5303.511 | 51.9419
5304.087 | 51.9439
5304.895 | 51.9492
5305.883 | 51.9569
5306.838 | 51.9606
5308.601 | 51.9649
5309.309 | 51.9732
5310.528 | 51.9762
5311.813 | 51.9861
5312.406 | 51.9906
5313.46 | 51.9993
5314.02 | 52.0015
5315.717 | 52.0092
5316.162 | 52.0125
5317.694 | 52.0197
5318.732 | 52.0256
5319.391 | 52.0295
5320.89 | 52.0407
5321.878 | 52.042
5322.356 | 52.0452
5323.838 | 52.0572
5324.316 | 52.0636
5325.93 | 52.0708
5326.408 | 52.0734
5327.66 | 52.0819
5328.154 | 52.0889
5329.653 | 52.094
5331.02 | 52.102
5331.679 | 52.1074
5332.948 | 52.1148
5333.425 | 52.1182
5334.694 | 52.1283
5335.287 | 52.1314
5336.885 | 52.1404
5337.395 | 52.1467
5338.548 | 52.1524
5339.059 | 52.1583
5340.706 | 52.1657
5341.382 | 52.1706
5342.403 | 52.1797
5342.996 | 52.1864
5344.923 | 52.1869
5345.714 | 52.1949
5346.57 | 52.2003
5347.098 | 52.2043
5348.761 | 52.2094
5349.371 | 52.2159
5350.392 | 52.2225
5350.969 | 52.2267
5352.632 | 52.2328
5353.802 | 52.241
5354.494 | 52.2442
5355.812 | 52.2502
5356.619 | 52.2536
5357.212 | 52.2565
5358.085 | 52.2598
5359.798 | 52.2694
5360.622 | 52.2686
5361.379 | 52.2702
5362.071 | 52.2686
5363.669 | 52.275
5364.246 | 52.2772
5365.283 | 52.2836
5366.848 | 52.2912
5367.507 | 52.2929
5367.968 | 52.2999
5369.682 | 52.3061
5370.587 | 52.3124
5371.279 | 52.3213
5372.449 | 52.3263
5373.569 | 52.3331
5374.146 | 52.339
5375.052 | 52.3435
5376.435 | 52.3523
5377.72 | 52.3586
5378.231 | 52.3633
5378.873 | 52.3699
5380.784 | 52.3777
5381.361 | 52.3838
5382.497 | 52.388
5383.189 | 52.3922
5384.556 | 52.4009
5386.022 | 52.4077
5386.022 | 52.4147
5387.571 | 52.4211
5388.345 | 52.4279
5389.004 | 52.4278
5389.828 | 52.4372
5391.689 | 52.4458
5392.397 | 52.4494
5393.419 | 52.4557
5394.654 | 52.4629
5395.988 | 52.4696
5396.73 | 52.4752
5397.421 | 52.4785
5397.981 | 52.4842
5399.497 | 52.4898
5400.057 | 52.4908
5401.128 | 52.4943
5402.363 | 52.4991
5403.072 | 52.5023
5404.851 | 52.5115
5404.851 | 52.5143
5406.432 | 52.5211
5407.47 | 52.5244
5408.837 | 52.5313
5409.694 | 52.5351
5410.567 | 52.5418
5411.555 | 52.5498
5412.889 | 52.5539
5413.383 | 52.5594
5414.701 | 52.5633
5415.278 | 52.5677
5416.398 | 52.574
5417.205 | 52.5767
5418.243 | 52.5868
5419.758 | 52.5909
5420.533 | 52.5949
5421.076 | 52.5983
5422.608 | 52.6047
5423.432 | 52.6091
5424.618 | 52.6134
5425.112 | 52.6206
5426.627 | 52.6269
5427.533 | 52.6338
5428.209 | 52.6398
5429.362 | 52.6445
5429.988 | 52.6467
5431.619 | 52.6576
5432.212 | 52.6626
5433.826 | 52.6676
5434.37 | 52.6736
5435.539 | 52.6753
5436.478 | 52.6781
5437.829 | 52.6838
5438.455 | 52.6925
5439.773 | 52.6946
5440.448 | 52.701
5441.865 | 52.709
5442.309 | 52.7135
5443.314 | 52.7208
5443.891 | 52.7252
5445.34 | 52.7321
5446.691 | 52.7344
5447.268 | 52.7439
5448.272 | 52.7478
5449.738 | 52.7544
5450.315 | 52.7626
5451.32 | 52.7677
5452.045 | 52.7736
5453.857 | 52.7749
5454.351 | 52.7826
5455.619 | 52.7866
5456.262 | 52.79
5457.349 | 52.7978
5458.815 | 52.8054
5459.391 | 52.8099
5460.199 | 52.8156
5461.516 | 52.8211
5462.093 | 52.8274
5463.197 | 52.8327
5463.905 | 52.8421
5465.7 | 52.8469
5466.178 | 52.8497
5467.776 | 52.8593
5468.221 | 52.8623
5469.852 | 52.8751
5470.428 | 52.8768
5471.301 | 52.8819
5472.718 | 52.8865
5473.212 | 52.8909
5474.497 | 52.8997
5475.04 | 52.9019
5476.062 | 52.9095
5477.693 | 52.9159
5478.796 | 52.9234
5479.373 | 52.9294
5481.02 | 52.9401
5481.712 | 52.9393
5482.766 | 52.9524
5483.376 | 52.9527
5484.315 | 52.9608
5484.973 | 52.9654
5486.67 | 52.9743
5487.115 | 52.9772
5489.009 | 52.9823
5489.701 | 52.9921
5490.278 | 52.9969
5491.958 | 53.0033
5493.045 | 53.0106
5493.687 | 53.0155
5494.264 | 53.0216
5495.763 | 53.0227
5496.323 | 53.0307
5497.46 | 53.0378
5498.119 | 53.047
5499.749 | 53.0517
5500.408 | 53.0552
5500.985 | 53.0596
5501.874 | 53.0661
5503.423 | 53.0742
5504.757 | 53.0803
5505.334 | 53.0867
5506.075 | 53.0879
5507.755 | 53.0956
5508.315 | 53.1022
5509.369 | 53.1115
5509.897 | 53.1144
5511.181 | 53.1239
5512.779 | 53.1281
5513.323 | 53.1315
5514.608 | 53.1396
5515.234 | 53.1428
5516.799 | 53.1528
5517.309 | 53.1605
5518.1 | 53.1621
5519.731 | 53.1711
5520.307 | 53.1771
5521.477 | 53.1844
5522.712 | 53.1916
5523.618 | 53.1965
5524.228 | 53.2037
5525.809 | 53.2095
5526.402 | 53.2163
5527.703 | 53.2229
5528.329 | 53.2303
5529.466 | 53.2359
5530.224 | 53.2406
5531.311 | 53.2466
5532.019 | 53.2531
5532.777 | 53.26
5533.749 | 53.2633
5535.594 | 53.2723
5536.121 | 53.2776
5537.653 | 53.2825
5538.246 | 53.29
5539.399 | 53.2969
5540.536 | 53.3059
5541.112 | 53.3104
5542.035 | 53.3164
5543.567 | 53.321
5544.851 | 53.3321
5545.609 | 53.3333
5546.4 | 53.34
5547.372 | 53.3469
5548.541 | 53.3525
5549.085 | 53.3568
5550.732 | 53.3694
5551.704 | 53.3734
5552.412 | 53.3787
5553.78 | 53.3866
5554.29 | 53.3913
5555.064 | 53.3996
5556.547 | 53.4084
5557.651 | 53.4191
5558.128 | 53.4215
5559.677 | 53.4289
5560.665 | 53.4331
5561.143 | 53.4409
5562.444 | 53.449
5563.021 | 53.4505
5564.091 | 53.4559
5565.64 | 53.4682
5566.134 | 53.4713
5567.501 | 53.478
5568.193 | 53.4827
5568.869 | 53.4946
5570.631 | 53.4963
5571.076 | 53.5029
5572.69 | 53.5123
5573.283 | 53.5173
5574.898 | 53.5242
5575.359 | 53.5302
5576.479 | 53.5363
5577.451 | 53.5429
5578.044 | 53.5455
5579.279 | 53.5572
5579.988 | 53.5617
5581.042 | 53.5651
5582.541 | 53.5747
5583.793 | 53.5799
5584.336 | 53.5872
5585.111 | 53.5911
5586.692 | 53.6002
5587.367 | 53.6101
5588.669 | 53.6191
5589.278 | 53.6239
5590.036 | 53.6329
5591.897 | 53.6398
5592.671 | 53.6463
5593.347 | 53.6509
5593.973 | 53.6534
5595.604 | 53.6655
5596.74 | 53.6697
5597.926 | 53.6738
5598.503 | 53.6817
5599.541 | 53.6892
5600.792 | 53.6957
5601.616 | 53.702
5602.374 | 53.7072
5603.197 | 53.7172
5604.795 | 53.7239
5605.405 | 53.7269
5606.772 | 53.7342
5607.349 | 53.7419
5608.502 | 53.7463
5609.111 | 53.752
5610.412 | 53.7605
5611.269 | 53.765
5612.801 | 53.7578
5613.312 | 53.7646
5614.58 | 53.7717
5615.255 | 53.7734
5615.98 | 53.7828
5617.628 | 53.7879
5618.402 | 53.7918
5619.654 | 53.8011
5620.428 | 53.8029
5621.317 | 53.8156
5621.877 | 53.8178
5622.833 | 53.8255
5624.513 | 53.8361
5625.057 | 53.8393
5626.753 | 53.8472
5627.198 | 53.8534
5628.467 | 53.862
5629.06 | 53.8668
5630.707 | 53.8693
5631.316 | 53.8749
5632.815 | 53.884
5633.392 | 53.8911
5634.413 | 53.8932
5635.731 | 53.9015
5636.176 | 53.9031
5637.971 | 53.9132
5638.696 | 53.9185
5639.305 | 53.9287
5640.096 | 53.9316
5641.875 | 53.9372
5642.567 | 53.9452
5643.275 | 53.9491
5644.181 | 53.9562
5645.433 | 53.963
5646.026 | 53.967
5647.097 | 53.9767
5647.772 | 53.9834
5649.601 | 53.9929
5650.112 | 53.9972
5651.347 | 54.0033
5652.83 | 54.0119
5653.373 | 54.014
5654.427 | 54.0223
5654.954 | 54.0267
5656.47 | 54.0383
5657.03 | 54.0422
5658.381 | 54.0486
5659.583 | 54.0588
5660.539 | 54.0636
5661.115 | 54.0668
5662.367 | 54.0772
5662.944 | 54.0816
5664.575 | 54.0918
5665.382 | 54.0965
5666.551 | 54.1043
5667.671 | 54.1111
5668.264 | 54.1156
5669.319 | 54.1238
5670.851 | 54.1292
5671.427 | 54.1355
5672.135 | 54.1381
5673.684 | 54.1465
5674.326 | 54.1541
5675.364 | 54.1587
5676.649 | 54.1656
5677.555 | 54.1737
5678.066 | 54.1765
5679.63 | 54.1836
5680.273 | 54.1862
5681.904 | 54.1955
5682.365 | 54.2036
5683.485 | 54.2116
5684.622 | 54.2176
5685.429 | 54.2233
5686.005 | 54.2279
5687.817 | 54.2379
5688.312 | 54.2432
5689.58 | 54.2527
5690.156 | 54.2567
5691.754 | 54.2628
5692.265 | 54.2682
5693.286 | 54.2737
5694.686 | 54.2797
5695.477 | 54.2883
5696.301 | 54.293
5696.877 | 54.2998
5698.541 | 54.3069
5699.118 | 54.3183
5700.271 | 54.3225
5701.687 | 54.3296
5702.182 | 54.3369
5703.582 | 54.3435
5704.587 | 54.3483
5705.41 | 54.3536
5706.514 | 54.3623
5707.107 | 54.3707
5708.029 | 54.3728
5709.545 | 54.38
5710.434 | 54.3867
5711.274 | 54.3932
5712.312 | 54.4
5712.872 | 54.4046
5714.503 | 54.4136
5715.376 | 54.4215
5716.035 | 54.4242
5716.694 | 54.4315
5718.687 | 54.4365
5719.89 | 54.4454
5720.68 | 54.4537
5721.356 | 54.4574
5722.822 | 54.4638
5722.822 | 54.4667
5724.601 | 54.478
5725.111 | 54.4822
5726.973 | 54.4893
5727.681 | 54.4957
5728.142 | 54.5019
5729.411 | 54.5093
5729.954 | 54.5123
5731.635 | 54.5212
5732.145 | 54.5244
5733.397 | 54.5319
5733.957 | 54.5395
5734.797 | 54.542
5736.461 | 54.5523
5737.911 | 54.5594
5738.668 | 54.5635
5739.163 | 54.5687
5740.711 | 54.5767
5740.711 | 54.5817
5742.457 | 54.5877
5743.297 | 54.5951
5744.895 | 54.6019
5745.603 | 54.6079
5746.295 | 54.6098
5747.432 | 54.6191
5748.404 | 54.6228
5749.343 | 54.6314
5750.034 | 54.6389
5750.759 | 54.644
5752.72 | 54.6536
5753.626 | 54.6578
5754.317 | 54.6615
5755.339 | 54.6702
5755.899 | 54.6769
5757.645 | 54.6837
5758.501 | 54.6901
5759.078 | 54.6955
5760.198 | 54.7011
5761.038 | 54.7072
5762.801 | 54.7177
5763.542 | 54.7224
5764.234 | 54.7321
5765.354 | 54.7321
5765.98 | 54.7426
5767.627 | 54.7485
5768.089 | 54.754
5769.62 | 54.7612
5770.658 | 54.7689
5771.449 | 54.7738
5772.684 | 54.7816
5773.459 | 54.7919
5774.117 | 54.799
5775.271 | 54.8016
5776.605 | 54.8095
5777.165 | 54.8171
5778.664 | 54.8215
5779.257 | 54.827
5780.295 | 54.834
5781.349 | 54.8399
5782.535 | 54.8459
5783.276 | 54.8523
5783.853 | 54.8593
5785.698 | 54.8639
5786.241 | 54.8734
5786.933 | 54.8806
5788.712 | 54.8876
5789.437 | 54.8949
5790.145 | 54.9036
5790.969 | 54.9071
5792.583 | 54.911
5793.226 | 54.9163
5794.791 | 54.9221
5795.384 | 54.9232
5796.191 | 54.921
5797.229 | 54.9204
5798.629 | 54.9214
5799.139 | 54.9216
5800.507 | 54.9197
5801.363 | 54.9203
5802.5 | 54.923
5803.752 | 54.9246
5804.361 | 54.9234
5805.465 | 54.9242
5806.47 | 54.9277
5807.063 | 54.93
5808.166 | 54.9302
5808.842 | 54.9312
5809.83 | 54.9332
5811.164 | 54.9367
5812.598 | 54.9407
5813.026 | 54.9406
5814.459 | 54.9469
5815.052 | 54.9478
5816.37 | 54.9546
5817.226 | 54.9578
5818.478 | 54.9615
5819.055 | 54.9647
5820.669 | 54.9714
5820.669 | 54.9723
5822.316 | 54.977
5822.876 | 54.9817
5824.557 | 54.985
5825.034 | 54.9886
5826.484 | 54.9953
5827.077 | 54.993
5828.823 | 55.0004
5828.823 | 55.0064
5830.635 | 55.0117
5831.393 | 55.0155
5832.892 | 55.0187
5833.337 | 55.027
5834.984 | 55.0321
5835.643 | 55.0344
5836.351 | 55.039
5837.504 | 55.0435
5837.998 | 55.0495
5839.514 | 55.0554
5840.552 | 55.0596
5841.804 | 55.0592
5842.528 | 55.0658
5843.237 | 55.07
5844.406 | 55.0743
5844.983 | 55.0798
5846.646 | 55.0818
5847.239 | 55.0873
5848.277 | 55.0919
5849.826 | 55.0963
5850.336 | 55.0997
5851.786 | 55.1072
5852.346 | 55.1084
5853.417 | 55.1115
5853.96 | 55.1187
5855.739 | 55.1204
5856.514 | 55.1272
5857.815 | 55.1332
5858.589 | 55.1385
5859.281 | 55.1417
5859.874 | 55.1479
5861.62 | 55.152
5862.592 | 55.1591
5863.58 | 55.1635
5864.239 | 55.1674
5864.783 | 55.1724
5866.578 | 55.1799
5867.451 | 55.1831
5868.341 | 55.1703
5869.692 | 55.1768
5870.252 | 55.1837
5871.454 | 55.1875
5872.047 | 55.1884
5873.497 | 55.1933
5874.09 | 55.1984
5875.507 | 55.2033
5876.33 | 55.2067
5877.384 | 55.2109
5878.29 | 55.2151
5879.74 | 55.2243
5880.317 | 55.227
5881.486 | 55.2346
5882.046 | 55.2383
5883.611 | 55.2451
5884.188 | 55.2483
5885.324 | 55.2521
5886.642 | 55.2598
5887.103 | 55.2625
5888.388 | 55.2698
5889.475 | 55.2764
5890.035 | 55.2785
5891.666 | 55.2852
5892.309 | 55.2941
5893.132 | 55.2985
5894.565 | 55.3025
5895.191 | 55.3127
5896.987 | 55.3142
5896.987 | 55.3176
5898.453 | 55.3269
5899.013 | 55.3321
5900.528 | 55.3394
5901.089 | 55.3423
5902.752 | 55.351
5903.246 | 55.3555
5904.63 | 55.3615
5905.668 | 55.3674
5906.903 | 55.3727
5907.365 | 55.3753
5908.238 | 55.3851
5908.962 | 55.391
5909.737 | 55.3941
5911.598 | 55.4023
5912.208 | 55.4085
5913.657 | 55.4146
5914.234 | 55.4154
5915.716 | 55.4197
5916.276 | 55.4284
5917.363 | 55.4326
5918.698 | 55.4396
5919.604 | 55.4446
5920.296 | 55.4464
5921.366 | 55.4537
5921.943 | 55.4582
5923.541 | 55.4657
5924.776 | 55.4712
5925.666 | 55.4755
5926.456 | 55.4831
5927.889 | 55.4878
5928.334 | 55.491
5929.751 | 55.4982
5930.262 | 55.5061
5931.579 | 55.5107
5932.123 | 55.5199
5933.012 | 55.523
5934.61 | 55.5293
5935.17 | 55.5287
5936.307 | 55.5354
5937.757 | 55.5424
5938.415 | 55.5509
5939.058 | 55.5578
5940.409 | 55.5626
5941.479 | 55.5675
5942.731 | 55.571
5943.275 | 55.5834
5943.95 | 55.5889
5945.795 | 55.5937
5946.24 | 55.5993
5947.245 | 55.6028
5947.953 | 55.6161
5949.765 | 55.6176
5950.243 | 55.6213
5951.659 | 55.6325
5952.17 | 55.6469
5952.928 | 55.6597
5954.526 | 55.6742
5955.415 | 55.6815
5956.684 | 55.6801
5957.771 | 55.679
5958.298 | 55.6781
5959.006 | 55.6865
5959.78 | 55.6848
5961.905 | 55.6944
5962.68 | 55.6957
5963.701 | 55.6944
5964.492 | 55.7054
5965.777 | 55.7022
5966.353 | 55.7043
5967.276 | 55.7232
5968.165 | 55.726
5968.742 | 55.7311
5970.998 | 55.7743
5970.998 | 55.7634
5972.497 | 55.7729
5973.766 | 55.7908
5974.342 | 55.7932
5975.232 | 55.7985
5976.484 | 55.7798
5977.291 | 55.7833
5977.9 | 55.7772
5979.548 | 55.8228
5980.025 | 55.8282
5981.623 | 55.8115
5982.216 | 55.8323
5983.518 | 55.8025
5984.127 | 55.8067
5985.89 | 55.8141
5986.581 | 55.8147
5987.323 | 55.8199
5988.937 | 55.8247
5988.937 | 55.8243
5990.551 | 55.828
5991.77 | 55.825
5992.61 | 55.8262
5993.236 | 55.8252
5994.274 | 55.8079
5994.999 | 55.7715
5996.004 | 55.7746
5997.898 | 55.7811
5998.59 | 55.7875
5999.298 | 55.7949
6000.32 | 55.7982
6000.896 | 55.8064
6002.708 | 55.8148
6003.285 | 55.8189
6004.355 | 55.8294
6005.097 | 55.8343
6006.662 | 55.8441
6007.337 | 55.8484
6008.671 | 55.8575
6009.1 | 55.8635
6009.841 | 55.8679
6011.505 | 55.88
6012.773 | 55.886
6013.3 | 55.8895
6014.7 | 55.895
6015.409 | 55.9022
6016.628 | 55.9111
6017.451 | 55.9148
6018.061 | 55.9204
6019.411 | 55.9262
6020.466 | 55.9344
6021.734 | 55.9425
6022.854 | 55.9457
6023.315 | 55.9555
6024.007 | 55.9635
6025.342 | 55.969
6026.396 | 55.9755
6027.434 | 55.9824
6028.438 | 55.9902
6029.246 | 55.9953
6030.679 | 56.0019
6031.222 | 56.0085
6032.624 | 56.0143
6033.777 | 56.0215
6034.205 | 56.0292
6035.21 | 56.0362
6035.786 | 56.043
6037.532 | 56.0504
6038.521 | 56.0534
6039.097 | 56.0637
6040.201 | 56.0698
6040.893 | 56.0794
6042.507 | 56.0827
6043.331 | 56.0895
6044.467 | 56.0977
6045.027 | 56.1058
6046.691 | 56.1123
6047.383 | 56.1167
6048.454 | 56.1261
6049.014 | 56.1313
6050.447 | 56.1378
6051.205 | 56.1413
6051.765 | 56.1481
6053.626 | 56.1587
6054.351 | 56.1617
6055.784 | 56.1694
6056.772 | 56.1784
6057.365 | 56.1821
6058.98 | 56.1918
6058.98 | 56.1949
6060.396 | 56.2002
6062.011 | 56.2086
6062.011 | 56.216
6063.51 | 56.2237
6064.959 | 56.2326
6064.959 | 56.2372
6066.343 | 56.2404
6067.628 | 56.2518
6068.106 | 56.2544
6069.522 | 56.2636
6070.247 | 56.2704
6071.219 | 56.2791
6071.911 | 56.2866
6073.525 | 56.291
6074.398 | 56.2983
6074.958 | 56.2993
6076.737 | 56.3123
6077.709 | 56.3199
6078.516 | 56.3237
6079.093 | 56.3283
6080.724 | 56.3393
6081.613 | 56.347
6082.338 | 56.3518
6083.326 | 56.357
6083.903 | 56.3682
6085.88 | 56.3712
6086.324 | 56.3817
6087.346 | 56.3866
6088.878 | 56.3938
6089.586 | 56.4017
6090.097 | 56.4085
6091.793 | 56.4165
6092.584 | 56.425
6093.177 | 56.4315
6094.083 | 56.4371
6095.813 | 56.4414
6096.356 | 56.4494
6097.707 | 56.4571
6098.481 | 56.4638
6099.255 | 56.4724
6100.754 | 56.479
6101.183 | 56.4856
6102.369 | 56.491
6102.945 | 56.4995
6104.625 | 56.5067
6105.317 | 56.5123
6106.207 | 56.5186
6106.783 | 56.5263
6108.744 | 56.532
6109.32 | 56.5376
6110.275 | 56.5468
6111.198 | 56.5546
6111.906 | 56.5586
6113.57 | 56.5681
6114.114 | 56.5726
6115.184 | 56.5788
6115.909 | 56.5817
6117.672 | 56.5941
6118.265 | 56.5987
6118.924 | 56.6019
6120.604 | 56.6153
6121.18 | 56.6171
6122.317 | 56.6254
6123.454 | 56.6313
6124.722 | 56.6417
6125.397 | 56.6471
6126.485 | 56.654
6127.028 | 56.6599
6128.099 | 56.6699
6129.548 | 56.6768
6130.207 | 56.6831
6131.278 | 56.6882
6132.365 | 56.7011
6132.975 | 56.7007
6134.326 | 56.709
6135.923 | 56.7202
6136.615 | 56.7273
6137.06 | 56.7317
6138.328 | 56.7413
6139.778 | 56.7463
6140.602 | 56.757
6141.063 | 56.7603
6142.463 | 56.7682
6143.616 | 56.7765
6144.127 | 56.7824
6145.362 | 56.7915
6145.922 | 56.7963
6146.96 | 56.8029
6148.887 | 56.8109
6149.596 | 56.8185
6150.946 | 56.8224
6151.539 | 56.8304
6152.561 | 56.8398
6153.055 | 56.8444
6154.521 | 56.8518
6155.048 | 56.8563
6156.119 | 56.8624
6157.535 | 56.8759
6157.997 | 56.8797
6159.282 | 56.8851
6160.731 | 56.8948
6161.291 | 56.8995
6162.197 | 56.9077
6162.889 | 56.9158
6164.009 | 56.917
6165.541 | 56.9284
6165.986 | 56.9359
6167.633 | 56.9447
6168.193 | 56.946
6169.33 | 56.9544
6170.779 | 56.9603
6171.34 | 56.9697
6172.031 | 56.9722
6173.761 | 56.9826
6174.288 | 56.9898
6175.326 | 56.9974
6176.693 | 57.0042
6177.303 | 57.0142
6178.489 | 57.0198
6179.741 | 57.0288
6180.548 | 57.0344
6181.833 | 57.0401
6182.31 | 57.0454
6183.727 | 57.0538
6184.402 | 57.0579
6185.127 | 57.0675
6186.643 | 57.0746
6187.236 | 57.0806
6188.224 | 57.0881
6188.817 | 57.0947
6190.563 | 57.1002
6191.271 | 57.1036
6192.556 | 57.1125
6193.034 | 57.1223
6193.759 | 57.1265
6195.455 | 57.1308
6196.691 | 57.1329
6197.251 | 57.1419
6198.602 | 57.1456
6199.425 | 57.1541
6200.167 | 57.1624
6201.682 | 57.1672
6202.209 | 57.1745
6203.428 | 57.1766
6204.054 | 57.1838
6205.668 | 57.1892
6206.229 | 57.194
6207.299 | 57.2032
6208.699 | 57.2113
6209.375 | 57.2138
6210.61 | 57.2242
6211.104 | 57.2293
6211.813 | 57.2316
6213.477 | 57.2432
6214.168 | 57.2475
6215.618 | 57.254
6216.343 | 57.2597
6217.381 | 57.2627
6218.138 | 57.2671
6218.715 | 57.2723
6220.379 | 57.2801
6221.598 | 57.2908
6222.256 | 57.2966
6223.294 | 57.3023
6224.876 | 57.3079
6225.65 | 57.3146
6226.885 | 57.3234
6227.61 | 57.3273
6228.335 | 57.3354
6229.471 | 57.3426
6230.937 | 57.3509
6231.613 | 57.3539
6232.305 | 57.3661
6233.392 | 57.3677
6234.298 | 57.3775
6234.907 | 57.3824
6236.522 | 57.3903
6237.691 | 57.3965
6238.383 | 57.4013
6239.223 | 57.4081
6240.689 | 57.4162
6241.167 | 57.4211
6242.04 | 57.4274
6243.605 | 57.433
6244.181 | 57.4401
6245.648 | 57.4503
6246.257 | 57.4531
6247.361 | 57.4612
6248.86 | 57.4699
6249.304 | 57.4767
6250.507 | 57.4857
6251.561 | 57.4931
6252.072 | 57.4972
6253.587 | 57.5053
6254.279 | 57.5101
6255.894 | 57.5186
6256.585 | 57.527
6257.261 | 57.5302
6258.414 | 57.5376
6258.941 | 57.5407
6260.473 | 57.5509
6261 | 57.5595
6262.73 | 57.5622
6262.73 | 57.5691
6264.509 | 57.5791
6264.986 | 57.5847
6266.765 | 57.5922
6267.309 | 57.6022
6268.61 | 57.6039
6269.418 | 57.6125
6270.044 | 57.6213
6271.213 | 57.6229
6271.806 | 57.6257
6273.503 | 57.6287
6274.705 | 57.6316
6275.298 | 57.6365
6276.682 | 57.641
6277.341 | 57.6471
6277.901 | 57.6476
6279.696 | 57.6516
6280.388 | 57.6584
6280.784 | 57.664
6282.596 | 57.6667
6283.09 | 57.671
6284.342 | 57.6754
6285.314 | 57.6804
6286.599 | 57.6846
6287.373 | 57.6926
6288.641 | 57.696
6289.498 | 57.7025
6290.107 | 57.7071
6290.816 | 57.7143
6292.545 | 57.7144
6293.105 | 57.7224
6294.703 | 57.7277
6295.181 | 57.7288
6296.35 | 57.741
6297.602 | 57.7445
6298.129 | 57.749
6298.871 | 57.7542
6300.65 | 57.7587
6301.259 | 57.7656
6302.313 | 57.7739
6302.956 | 57.7764
6304.751 | 57.7784
6305.591 | 57.7852
6306.053 | 57.7861
6307.716 | 57.7925
6308.178 | 57.797
6309.133 | 57.8042
6309.726 | 57.8068
6311.11 | 57.8113
6312.675 | 57.8157
6313.103 | 57.8224
6314.124 | 57.8273
6315.541 | 57.8388
6316.035 | 57.8405
6317.435 | 57.8512
6318.061 | 57.8533
6319.527 | 57.8597
6320.829 | 57.8687
6321.619 | 57.8695
6322.707 | 57.877
6323.316 | 57.8833
6324.337 | 57.8873
6324.93 | 57.8938
6326.001 | 57.9
6327.533 | 57.9088
6327.994 | 57.9089
6329.46 | 57.9171
6330.02 | 57.9201
6331.668 | 57.9305
6332.261 | 57.9338
6333.447 | 57.9433
6333.924 | 57.9473
6335.374 | 57.9536
6336.708 | 57.9599
6337.285 | 57.9667
6338.685 | 57.9756
6339.591 | 57.9811
6340.266 | 57.9847
6341.765 | 57.9919
6342.556 | 57.9993
6343.149 | 58.0026
6344.022 | 58.0089
6345.587 | 58.0181
6346.625 | 58.0242
6347.185 | 58.0307
6348.486 | 58.0375
6349.738 | 58.043
6350.413 | 58.0487
6351.698 | 58.0532
6352.258 | 58.0598
6353.411 | 58.0637
6354.713 | 58.0737
6355.421 | 58.0802
6356.113 | 58.0871
6357.316 | 58.0937
6358.205 | 58.0983
6358.798 | 58.1055
6360.478 | 58.1094
6361.038 | 58.1165
6361.911 | 58.1245
6363.509 | 58.1294
6364.185 | 58.1331
6365.437 | 58.1414
6366.375 | 58.1471
6367.331 | 58.1529
6368.27 | 58.1584
6369.538 | 58.1657
6370.395 | 58.1739
6370.955 | 58.1807
6372.619 | 58.1885
6373.113 | 58.1937
6374.991 | 58.2
6375.682 | 58.2039
6376.21 | 58.2149
6377.412 | 58.2219
6378.022 | 58.2256
6378.911 | 58.23
6380.476 | 58.2398
6381.234 | 58.2472
6381.926 | 58.2524
6383.359 | 58.2587
6383.787 | 58.2651
6384.742 | 58.2689
6386.587 | 58.2777
6387.279 | 58.2838
6388.416 | 58.2885
6389.437 | 58.2992
6389.981 | 58.3004
6391.43 | 58.3089
6392.353 | 58.316
6393.242 | 58.3223
6394.56 | 58.3274
6395.12 | 58.3342
6396.158 | 58.341
6396.866 | 58.3435
6398.843 | 58.3542
6399.304 | 58.3594
6400.342 | 58.364
6400.869 | 58.3703
6402.698 | 58.3795
6403.258 | 58.3822
6404.312 | 58.3924
6404.921 | 58.3959
6406.519 | 58.4049
6407.738 | 58.4143
6407.738 | 58.4173
6409.517 | 58.4246
6409.517 | 58.4295
6411.609 | 58.4374
6412.301 | 58.4469
6413.602 | 58.4518
6414.163 | 58.4581
6415.349 | 58.4642
6415.892 | 58.4657
6416.913 | 58.473
6418.495 | 58.4808
6419.022 | 58.4842
6420.455 | 58.495
6421.542 | 58.5004
6422.185 | 58.5078
6423.321 | 58.5128
6423.914 | 58.5211
6425.578 | 58.5253
6426.171 | 58.5331
6427.192 | 58.5412
6428.757 | 58.5497
6429.268 | 58.5536
6430.635 | 58.5562
6431.541 | 58.565
6432.217 | 58.5744
6433.419 | 58.5772
6434.704 | 58.5852
6435.264 | 58.5869
6436.285 | 58.5927
6436.878 | 58.5968
6438.674 | 58.6033
6439.135 | 58.6115
6439.909 | 58.6143
6441.062 | 58.6275
6442.693 | 58.6312
6443.253 | 58.6356
6443.879 | 58.6449
6445.576 | 58.6496
6446.136 | 58.659
6447.174 | 58.665
6448.574 | 58.6703
6449.2 | 58.6754
6450.353 | 58.6829
6450.946 | 58.6878
6452.577 | 58.6945
6453.186 | 58.7009
6454.339 | 58.7072
6455.575 | 58.7187
6456.283 | 58.7178
6457.7 | 58.7243
6458.177 | 58.735
6458.82 | 58.7395
6460.434 | 58.7442
6460.994 | 58.7481
6461.9 | 58.7563
6462.773 | 58.7619
6464.569 | 58.7714
6465.178 | 58.7728
6466.233 | 58.7815
6466.924 | 58.7861
6468.44 | 58.7885
6469.692 | 58.7992
6470.285 | 58.8011
6471.339 | 58.8032
6472.08 | 58.8065
6473.546 | 58.8182
6474.024 | 58.8211
6475.441 | 58.8254
6476.742 | 58.8362
6477.203 | 58.8387
6478.653 | 58.8481
6479.262 | 58.8492
6480.695 | 58.8562
6480.695 | 58.8602
6482.491 | 58.8656
6482.969 | 58.8733
6484.385 | 58.8788
6485.275 | 58.8798
6485.967 | 58.8871
6487.186 | 58.8922
6487.845 | 58.8954
6489.69 | 58.9034
6490.266 | 58.905
6491.09 | 58.9129
6492.144 | 58.919
6492.852 | 58.9228
6494.78 | 58.9306
6495.257 | 58.9338
6496.674 | 58.9426
6496.674 | 58.9434
6498.453 | 58.9516
6499.244 | 58.9557
6500.693 | 58.9633
6500.693 | 58.9668
6502.472 | 58.9773
6503.691 | 58.982
6504.235 | 58.986
6505.52 | 58.9912
6506.129 | 58.9972
6507.76 | 59.0013
6508.402 | 59.005
6508.979 | 59.0124
6510.28 | 59.0196
6511.269 | 59.0261
6512.702 | 59.0307
6513.262 | 59.0388
6513.921 | 59.0412
6515.255 | 59.048
6516.375 | 59.0514
6516.886 | 59.0551
6518.385 | 59.0595
6519.225 | 59.068
6520.559 | 59.0748
6521.383 | 59.0811
6521.926 | 59.0844
6522.75 | 59.0905
6524.496 | 59.0963
6525.287 | 59.1012
6526.193 | 59.1066
6527.741 | 59.1127
6528.516 | 59.1169
6529.306 | 59.1219
6530.015 | 59.1289
6531.579 | 59.1384
6532.189 | 59.1427
6533.243 | 59.1475
6534.577 | 59.1503
6535.615 | 59.1591
6536.719 | 59.1626
6537.147 | 59.1689
6538.185 | 59.177
6539.437 | 59.1799
6539.98 | 59.1875
6541.694 | 59.1951
6542.122 | 59.1992
6543.11 | 59.203
6544.296 | 59.2104
6545.219 | 59.2155
6545.911 | 59.2214
6547.13 | 59.2264
6547.69 | 59.2327
6549.93 | 59.2372
6549.93 | 59.245
6551.561 | 59.2509
6552.22 | 59.2539
6553.06 | 59.2605
6553.768 | 59.266
6555.382 | 59.2709
6556.255 | 59.2766
6557.524 | 59.2861
6558.051 | 59.2885
6559.698 | 59.2991
6559.698 | 59.3025
6561.971 | 59.3101
6561.971 | 59.3161
6563.52 | 59.3254
6563.52 | 59.3275
6565.348 | 59.3353
6565.875 | 59.3427
6566.732 | 59.3447
6568.396 | 59.3535
6569.796 | 59.361
6570.29 | 59.3669
6570.965 | 59.3726
6571.954 | 59.3781
6573.469 | 59.3862
6573.98 | 59.3878
6575.413 | 59.4005
6575.957 | 59.4032
6577.62 | 59.4072
6578.213 | 59.4144
6579.399 | 59.4198
6580.009 | 59.4255
6581.574 | 59.4312
6582.266 | 59.4408
6583.567 | 59.4412
6584.061 | 59.4516
6585.593 | 59.4572
6586.269 | 59.4658
6587.57 | 59.4705
6588.179 | 59.4783
6589.168 | 59.4871
6590.238 | 59.4929
6591.392 | 59.4987
6591.902 | 59.5025
6593.549 | 59.5052
6594.11 | 59.5126
6595.724 | 59.5187
6596.251 | 59.5237
6596.943 | 59.5292
6598.574 | 59.5362
6599.183 | 59.5426
6600.336 | 59.5489
6600.88 | 59.5499
6602.362 | 59.5609
6603.087 | 59.5689
6604.652 | 59.574
6605.476 | 59.5803
6606.052 | 59.5856
6607.222 | 59.5938
6607.831 | 59.5998
6609.495 | 59.6044
6610.319 | 59.6091
6611.175 | 59.6171
6612.213 | 59.6213
6612.773 | 59.6278
6613.728 | 59.6348
6615.392 | 59.6415
6616.661 | 59.6482
6617.352 | 59.654
6618.44 | 59.6618
6619.659 | 59.6706
6620.301 | 59.6759
6621.191 | 59.6834
6622.426 | 59.6909
6623.003 | 59.6953
6624.502 | 59.7008
6625.111 | 59.7055
6626.231 | 59.7124
6627.483 | 59.7183
6628.554 | 59.7294
6629.114 | 59.7334
6630.547 | 59.7422
6631.239 | 59.7476
6632.655 | 59.7515
6633.265 | 59.7608
6634.303 | 59.7666
6635.06 | 59.7723
6636.527 | 59.7799
6637.07 | 59.7829
6638.668 | 59.7922
6638.668 | 59.7972
6640.299 | 59.8031
6641.304 | 59.813
6641.897 | 59.8145
6643.511 | 59.8261
6644.532 | 59.8305
6645.059 | 59.8357
6645.982 | 59.8435
6646.69 | 59.8466
6648.502 | 59.8566
6648.98 | 59.8596
6650.281 | 59.8664
6651.665 | 59.8717
6652.538 | 59.8792
6653.114 | 59.8871
6653.856 | 59.8909
6655.668 | 59.8973
6656.261 | 59.9029
6657.315 | 59.9096
6657.842 | 59.9126
6658.748 | 59.9216
6660.379 | 59.9313
6660.972 | 59.933
6662.422 | 59.9396
6662.982 | 59.9467
6664.629 | 59.9544
6665.205 | 59.9615
6666.556 | 59.9654
6667.347 | 59.9739
6667.94 | 59.9776
6669.291 | 59.9864
6670.641 | 59.9921
6671.168 | 59.999
6672.503 | 60.0056
6672.964 | 60.0092
6674.496 | 60.015
6675.204 | 60.0217
6676.604 | 60.0286
6677.478 | 60.0373
6678.202 | 60.044
6679.355 | 60.0493
6679.965 | 60.0552
6681.349 | 60.0606
6682.436 | 60.07
6683.391 | 60.0749
6684.116 | 60.0802
6685.747 | 60.0889
6686.554 | 60.0931
6687.328 | 60.1
6688.613 | 60.1066
6689.157 | 60.1145
6690.524 | 60.1183
6691.265 | 60.1253
6691.957 | 60.1335
6692.748 | 60.1412
6694.395 | 60.146
6695.647 | 60.1531
6696.207 | 60.157
6696.915 | 60.1634
6698.414 | 60.1705
6698.958 | 60.1737
6700.605 | 60.1798
6701.198 | 60.1842
6702.532 | 60.1892
6703.142 | 60.1945
6704.295 | 60.1975
6705.432 | 60.2053
6705.992 | 60.2096
6707.342 | 60.2174
6708.594 | 60.2188
6709.336 | 60.2271
6710.291 | 60.231
6711.213 | 60.2386
6711.938 | 60.2429
6713.421 | 60.2456
6714.706 | 60.2558
6715.299 | 60.2555
6716.271 | 60.2587
6717.572 | 60.2657
6718.264 | 60.2682
6719.516 | 60.2775
6720.257 | 60.2838
6721.311 | 60.2858
6722.777 | 60.2948
6722.777 | 60.2978
6724.606 | 60.3022
6725.709 | 60.3142
6726.533 | 60.3166
6727.027 | 60.3176
6728.312 | 60.3287
6728.872 | 60.3292
6729.943 | 60.3348
6731.508 | 60.3431
6732.644 | 60.3455
6733.073 | 60.3526
6733.979 | 60.3615
6735.478 | 60.3639
6736.005 | 60.3668
6737.421 | 60.3742
6738.542 | 60.3795
6739.019 | 60.3828
6740.568 | 60.3883
6741.194 | 60.3956
6742.33 | 60.3996
6742.956 | 60.4048
6744.076 | 60.4072
6745.707 | 60.4156
6746.317 | 60.4193
6747.387 | 60.4256
6748.788 | 60.4303
6749.232 | 60.4367
6749.99 | 60.4409
6751.67 | 60.4465
6752.214 | 60.453
6753.021 | 60.4571
6754.536 | 60.4677
6755.294 | 60.469
6755.986 | 60.4758
6757.584 | 60.4835
6758.045 | 60.4892
6759.643 | 60.4911
6760.236 | 60.495
6761.751 | 60.5031
6762.493 | 60.5094
6763.119 | 60.5131
6764.156 | 60.5183
6764.865 | 60.5224
6766.677 | 60.5296
6767.78 | 60.5344
6768.258 | 60.5408
6769.197 | 60.5455
6770.68 | 60.5496
6771.223 | 60.5559
6772.541 | 60.5595
6773.431 | 60.5661
6774.353 | 60.5718
6775.621 | 60.5763
6776.198 | 60.5799
6777.433 | 60.5865
6777.977 | 60.591
6779.476 | 60.5954
6780.267 | 60.601
6781.502 | 60.6031
6782.392 | 60.6097
6783.298 | 60.6122
6784.55 | 60.62
6785.472 | 60.6249
6786.147 | 60.6304
6787.333 | 60.6369
6788.454 | 60.6408
6789.228 | 60.6422
6790.644 | 60.6488
6791.485 | 60.6541
6792.127 | 60.6586
6792.671 | 60.6633
6794.367 | 60.6667
6794.927 | 60.6746
6796.476 | 60.6802
6796.97 | 60.6857
6798.518 | 60.6927
6799.095 | 60.6948
6800.264 | 60.701
6801.368 | 60.7056
6802.06 | 60.71
6802.604 | 60.7185
6804.267 | 60.7224
6805.816 | 60.7285
6805.816 | 60.7321
6807.282 | 60.7388
6807.858 | 60.7429
6808.962 | 60.7491
6809.621 | 60.7521
6811.614 | 60.7558
6812.059 | 60.7618
6813.789 | 60.7689
6813.789 | 60.7683
6815.568 | 60.782
6816.605 | 60.7802
6817.231 | 60.786
6817.808 | 60.7883
6819.686 | 60.7956
6820.246 | 60.8028
6821.547 | 60.8093
6822.025 | 60.8132
6823.31 | 60.8176
6824.66 | 60.8193
6825.533 | 60.8277
6826.011 | 60.833
6827.757 | 60.8408
6828.548 | 60.8432
6829.701 | 60.8484
6830.294 | 60.8507
6831.365 | 60.8565
6832.666 | 60.864
6833.193 | 60.869
6834.528 | 60.8724
6835.219 | 60.8798
6836.389 | 60.8797
6836.883 | 60.8865
6838.432 | 60.8914
6839.255 | 60.8979
6840.293 | 60.9025
6841.561 | 60.9087
6842.682 | 60.9138
6843.242 | 60.9199
6844.329 | 60.9242
6845.185 | 60.9297
6846.503 | 60.933
6847.739 | 60.9393
6848.43 | 60.9446
6849.155 | 60.9488
6850.325 | 60.9571
6850.819 | 60.9582
6852.203 | 60.9656
6853.603 | 60.9738
6854.262 | 60.9761
6855.069 | 60.9822
6855.942 | 60.9878
6857.705 | 60.9907
6858.495 | 60.9961
6859.055 | 60.9987
6860.077 | 61.0053
6861.543 | 61.01
6862.086 | 61.0146
6863.091 | 61.0205
6863.701 | 61.0284
6865.463 | 61.0332
6866.501 | 61.0396
6867.045 | 61.045
6868.099 | 61.0478
6868.659 | 61.0553
6869.598 | 61.0591
6870.57 | 61.066
6872.546 | 61.0751
6873.057 | 61.0796
6874.391 | 61.0839
6875.462 | 61.0882
6876.22 | 61.0961
6877.34 | 61.1038
6877.933 | 61.1078
6878.839 | 61.114
6880.404 | 61.1148
6881.162 | 61.1218
6881.853 | 61.1269
6883.303 | 61.1352
6883.715 | 61.1389
6885.51 | 61.1484
6886.005 | 61.1481
6887.207 | 61.1546
6888.047 | 61.1625
6889.464 | 61.1681
6890.139 | 61.1722
6890.897 | 61.1771
6891.786 | 61.1827
6893.154 | 61.1841
6894.603 | 61.1916
6895.196 | 61.1984
6896.25 | 61.2026
6897.667 | 61.2141
6898.227 | 61.2157
6899.265 | 61.2226
6899.858 | 61.227
6901.456 | 61.2344
6902.164 | 61.2369
6903.597 | 61.2465
6904.174 | 61.2491
6905.64 | 61.2556
6906.249 | 61.265
6907.386 | 61.2712
6907.897 | 61.2737
6909.462 | 61.2808
6909.462 | 61.2851
6911.57 | 61.2924
6912.163 | 61.298
6913.201 | 61.3027
6914.535 | 61.3076
6915.21 | 61.3145
6916.215 | 61.3196
6916.808 | 61.3224
6918.538 | 61.3293
6919.559 | 61.3354
6920.235 | 61.3422
6921.651 | 61.3485
6922.113 | 61.3545
6923.529 | 61.3611
6924.155 | 61.3697
6925.325 | 61.3715
6926.577 | 61.3781
6927.367 | 61.3816
6928.174 | 61.3896
6929.558 | 61.3915
6930.102 | 61.3995
6931.535 | 61.4039
6932.375 | 61.4079
6933.627 | 61.4157
6934.187 | 61.4215
6934.846 | 61.424
6936.526 | 61.433
6937.317 | 61.4371
6938.585 | 61.4417
6939.277 | 61.4505
6940.661 | 61.4574
6941.254 | 61.4624
6942.077 | 61.4672
6943.708 | 61.4711
6944.499 | 61.4782
6945.322 | 61.4857
6946.525 | 61.4894
6947.316 | 61.4945
6948.65 | 61.5025
6949.276 | 61.5046
6950.297 | 61.5125
6950.709 | 61.5152
6952.356 | 61.5214
6953.641 | 61.5287
6954.086 | 61.5345
6955.519 | 61.5441
6956.046 | 61.5477
6957.611 | 61.5529
6958.089 | 61.5549
6959.374 | 61.5625
6960.642 | 61.5697
6961.251 | 61.5735
6962.306 | 61.5794
6963.228 | 61.5835
6964.332 | 61.5892
6964.908 | 61.5937
6966.029 | 61.5995
6966.704 | 61.6059
6968.516 | 61.6155
6968.977 | 61.6192
6969.751 | 61.6211
6971.316 | 61.6298
6972.799 | 61.6348
6972.799 | 61.6421
6974.907 | 61.6443
6974.907 | 61.6507
6976.34 | 61.6595
6976.9 | 61.6607
6978.152 | 61.6694
6978.828 | 61.6763
6980.656 | 61.6809
6981.249 | 61.6862
6982.271 | 61.6939
6982.864 | 61.6971
6983.885 | 61.7026
6984.593 | 61.7109
6986.257 | 61.7152
6987.756 | 61.725
6988.497 | 61.7294
6989.09 | 61.7367
6990.062 | 61.7424
6991.726 | 61.7448
6992.5 | 61.7515
6992.994 | 61.7552
6994.263 | 61.7647
6995.531 | 61.7689
6996.141 | 61.773
6997.738 | 61.7794
6998.562 | 61.7847
6999.237 | 61.7926
7000.703 | 61.7986
7000.703 | 61.8021
7002.268 | 61.8083
7003.685 | 61.8162
7004.163 | 61.8241
7004.92 | 61.825
7006.518 | 61.831
7007.194 | 61.8385
7008.577 | 61.8435
7009.104 | 61.8399
7010.142 | 61.8501
7011.509 | 61.8538
7012.102 | 61.8597
7013.783 | 61.8658
7014.326 | 61.8701
7015.348 | 61.8772
7016.632 | 61.8819
7017.407 | 61.886
7018.346 | 61.8889
7018.856 | 61.8962
7020.405 | 61.9007
7021.327 | 61.9061
7022.019 | 61.9122
7023.156 | 61.9182
7024.49 | 61.9255
7025.248 | 61.9309
7026.401 | 61.9351
7027.175 | 61.9439
7027.817 | 61.9488
7029.465 | 61.9534
7030.107 | 61.9584
7030.684 | 61.9659
7032.297 | 61.9713
7033.599 | 61.9732
7034.142 | 61.9832
7035.542 | 61.9851
7036.086 | 61.9888
7037.14 | 61.9965
7038.409 | 62.0018
7039.677 | 62.0111
7040.122 | 62.0162
7041.176 | 62.0196
7042.576 | 62.0285
7043.976 | 62.0346
7043.976 | 62.038
7045.525 | 62.0465
7046.711 | 62.0509
7047.189 | 62.0558
7048.177 | 62.063
7049.429 | 62.067
7050.137 | 62.0708
7051.34 | 62.0775
7051.9 | 62.084
7053.448 | 62.0909
7053.909 | 62.0961
7055.343 | 62.1052
7055.919 | 62.1081
7057.27 | 62.1182
7058.719 | 62.1227
7059.296 | 62.1279
7060.63 | 62.1335
7061.207 | 62.1367
7062.261 | 62.1428
7062.854 | 62.1492
7063.612 | 62.1534
7065.457 | 62.1549
7066.165 | 62.162
7067.796 | 62.1662
7068.504 | 62.1717
7069.213 | 62.1784
7070.843 | 62.1848
7071.634 | 62.1922
7072.243 | 62.1965
7073.298 | 62.2025
7073.841 | 62.2049
7074.648 | 62.2115
7076.279 | 62.2224
7076.872 | 62.2269
7078.668 | 62.2311
7079.804 | 62.2384
7079.804 | 62.2424
7081.221 | 62.2459
7082.638 | 62.2546
7083.527 | 62.2626
7084.252 | 62.2659
7085.24 | 62.2724
7086.723 | 62.2802
7087.481 | 62.2847
7088.09 | 62.2895
7089.276 | 62.2972
7089.853 | 62.3041
7090.61 | 62.3067
7092.538 | 62.3117
7093.081 | 62.3187
7094.514 | 62.3232
7095.486 | 62.329
7096.063 | 62.3338
7096.952 | 62.3439
7098.468 | 62.3459
7099.473 | 62.3558
7100.132 | 62.3599
7101.4 | 62.3658
7101.911 | 62.3708
7103.509 | 62.3749
7104.629 | 62.3831
7105.057 | 62.3889
7106.671 | 62.3956
7107.264 | 62.3991
7108.253 | 62.4083
7109.587 | 62.4117
7109.587 | 62.4182
7111.3 | 62.4259
7112.305 | 62.4291
7113.54 | 62.4357
7114.265 | 62.4412
7114.809 | 62.448
7116.407 | 62.4539
7116.967 | 62.46
7118.383 | 62.4669
7118.927 | 62.47
7120.047 | 62.4773
7120.722 | 62.4864
7121.645 | 62.49
7123.407 | 62.4954
7123.951 | 62.5036
7125.219 | 62.5112
7126.669 | 62.518
7127.213 | 62.5198
7128.168 | 62.5315
7128.86 | 62.5355
7130.458 | 62.542
7131.166 | 62.5483
7131.891 | 62.5552
7133.489 | 62.5618
7134.115 | 62.5634
7135.268 | 62.5703
7135.91 | 62.5734
7136.964 | 62.5779
7138.513 | 62.5888
7139.007 | 62.5942
7140.259 | 62.6016
7140.819 | 62.6056
7141.84 | 62.6156
7143.488 | 62.618
7144.064 | 62.624
7145.02 | 62.6338
7146.304 | 62.6355
7147.194 | 62.6426
7147.886 | 62.6488
7149.5 | 62.6543
7150.159 | 62.6613
7151.625 | 62.6642
7152.185 | 62.6704
7153.239 | 62.6747
7153.783 | 62.6798
7155.364 | 62.6902
7156.089 | 62.6947
7157.572 | 62.7039
7158.115 | 62.7069
7159.17 | 62.7129
7159.878 | 62.7157
7161.476 | 62.7251
7162.151 | 62.7298
7163.156 | 62.7358
7164.737 | 62.7434
7165.314 | 62.745
7165.94 | 62.7512
7167.027 | 62.7594
7168.74 | 62.7655
7169.317 | 62.7713
7170.041 | 62.7787
7171.376 | 62.7857
7172.298 | 62.7933
7173.007 | 62.7963
7174.539 | 62.8043
7174.95 | 62.8121
7176.548 | 62.8162
7177.158 | 62.8216
7178.294 | 62.8285
7178.838 | 62.832
7180.238 | 62.8409
7180.815 | 62.8461
7182.627 | 62.8536
7183.335 | 62.8577
7184.043 | 62.8662
7185.18 | 62.8706
7186.662 | 62.8745
7187.404 | 62.8834
7188.705 | 62.8885
7189.282 | 62.892
7190.22 | 62.9014
7191.126 | 62.907
7191.687 | 62.9141
7193.383 | 62.9202
7193.927 | 62.9265
7195.558 | 62.9371
7196.233 | 62.939
7196.974 | 62.9477
7197.88 | 62.9534
7198.737 | 62.9576
7200.565 | 62.9659
7201.109 | 62.9701
7201.784 | 62.9775
7203.448 | 62.9803
7204.074 | 62.9863
7204.667 | 62.9941
7206.413 | 63.0016
7207.072 | 63.0062
7208.126 | 63.0157
7208.637 | 63.0183
7209.625 | 63.0235
7211.141 | 63.0336
7212.063 | 63.0368
7212.64 | 63.0424
7214.287 | 63.0524
7214.88 | 63.056
7215.984 | 63.0607
7216.675 | 63.0658
7218.471 | 63.0741
7218.965 | 63.0798
7220.234 | 63.0862
7220.777 | 63.0912
7222.49 | 63.0977
7223.067 | 63.1053
7224.467 | 63.1126
7225.126 | 63.1137
7226.806 | 63.1209
7227.449 | 63.1272
7227.91 | 63.1345
7229.508 | 63.1445
7230.084 | 63.1582
7230.76 | 63.1681
7232.226 | 63.1721
7232.802 | 63.1703
7234.631 | 63.1851
7235.191 | 63.1958
7236.36 | 63.2092
7236.986 | 63.2152
7238.057 | 63.2177
7239.638 | 63.2154
7240.198 | 63.2144
7241.071 | 63.2279
7241.747 | 63.2168
7243.724 | 63.2286
7244.201 | 63.2327
7245.568 | 63.2286
7246.26 | 63.2479
7247.298 | 63.2451
7247.858 | 63.2525
7249.39 | 63.2692
7250.115 | 63.2552
7251.746 | 63.3247
7252.536 | 63.2954
7253.113 | 63.305
7254.76 | 63.3141
7255.551 | 63.3245
7256.259 | 63.3007
7257.659 | 63.2999
7258.154 | 63.3169
7259.422 | 63.3197
7259.999 | 63.3696
7261.498 | 63.3244
7262.058 | 63.3287
7263.112 | 63.336
7264.496 | 63.3431
7265.319 | 63.3462
7266.555 | 63.3556
7267.148 | 63.3611
7268.367 | 63.3648
7269.338 | 63.3741
7270.475 | 63.3792
7271.233 | 63.3871
7272.353 | 63.3943
7273.555 | 63.395
7274.083 | 63.4045
7275.12 | 63.4111
7276.553 | 63.4152
7277.114 | 63.4213
7278.118 | 63.4284
7279.584 | 63.4366
7280.112 | 63.4448
7281.314 | 63.4492
7281.792 | 63.4573
7283.406 | 63.455
7284.18 | 63.4665
7285.432 | 63.4714
7286.421 | 63.4789
7286.997 | 63.4819
7288.2 | 63.4919
7289.303 | 63.4985
7290.127 | 63.5081
7290.703 | 63.5117
7291.675 | 63.5156
7293.487 | 63.5233
7294.113 | 63.5285
7294.855 | 63.5353
7296.518 | 63.5434
7297.325 | 63.5497
7297.886 | 63.5567
7299.121 | 63.5604
7300.488 | 63.5717
7300.982 | 63.5756
7302.251 | 63.5871
7303.47 | 63.5918
7304.359 | 63.5953
7304.936 | 63.6014
7306.418 | 63.6126
7307.011 | 63.6164
7308.181 | 63.6252
7309.482 | 63.6318
7309.482 | 63.6333
7311.426 | 63.6402
7312.085 | 63.6478
7313.749 | 63.6561
7314.457 | 63.6618
7314.902 | 63.6627
7316.483 | 63.6731
7317.241 | 63.6743
7318.427 | 63.6812
7319.629 | 63.6919
7320.502 | 63.6966
7321.194 | 63.7042
7321.886 | 63.7087
7323.105 | 63.7156
7324.522 | 63.7218
7325.098 | 63.7255
7325.873 | 63.7347
7327.47 | 63.7423
7328.492 | 63.7468
7329.101 | 63.7467
7330.139 | 63.7586
7330.831 | 63.7653
7331.852 | 63.7696
7333.45 | 63.7801
7334.059 | 63.7847
7335.18 | 63.7915
7336.53 | 63.8021
7337.436 | 63.8037
7338.046 | 63.81
7338.902 | 63.818
7340.632 | 63.823
7341.34 | 63.8301
7342.049 | 63.8399
7343.103 | 63.8427
7343.795 | 63.8495
7345.475 | 63.8587
7345.92 | 63.8629
7347.172 | 63.8665
7348.226 | 63.8742
7348.819 | 63.8782
7350.334 | 63.8891
7350.911 | 63.8946
7352.328 | 63.8993
7353.58 | 63.9041
7354.321 | 63.9109
7354.914 | 63.9118
7356.363 | 63.9185
7356.907 | 63.9224
7358.093 | 63.9288
7359.543 | 63.9338
7360.103 | 63.9394
7361.206 | 63.9416
7362.046 | 63.9469
7362.656 | 63.9509
7364.32 | 63.9552
7364.913 | 63.9623
7365.786 | 63.9638
7367.499 | 63.9722
7368.24 | 63.9789
7368.883 | 63.9845
7370.546 | 63.9897
7371.139 | 63.9937
7371.666 | 64.0004
7373.38 | 64.0052
7374.203 | 64.0107
7375.472 | 64.0225
7375.982 | 64.0275
7377.135 | 64.036
7377.86 | 64.0342
7378.964 | 64.0425
7380.496 | 64.0513
7380.957 | 64.0582
7381.649 | 64.0616
7383.477 | 64.0691
7384.153 | 64.0721
7384.993 | 64.0783
7386.426 | 64.0848
7387.151 | 64.084
7388.189 | 64.0867
7389.424 | 64.0936
7389.902 | 64.0946
7391.269 | 64.1008
7392.191 | 64.1049
7392.9 | 64.111
7394.547 | 64.1146
7395.156 | 64.1207
7396.194 | 64.1304
7396.886 | 64.1307
7398.566 | 64.1371
7399.11 | 64.1422
7400.279 | 64.15
7401.745 | 64.1573
7402.19 | 64.1616
7403.129 | 64.1652
7404.216 | 64.1707
7404.892 | 64.1739
7406.654 | 64.1838
7407.165 | 64.1888
7407.84 | 64.1904
7409.438 | 64.2011
7410.525 | 64.208
7411.563 | 64.2128
7412.436 | 64.2175
7412.93 | 64.2225
7414.462 | 64.2293
7415.582 | 64.2339
7416.472 | 64.2397
7417.032 | 64.249
7418.712 | 64.2547
7419.141 | 64.2602
7420.294 | 64.2654
7420.788 | 64.2684
7422.32 | 64.2798
7423.638 | 64.282
7424.198 | 64.2902
7424.857 | 64.2991
7426.487 | 64.3029
7427.525 | 64.3053
7428.069 | 64.3145
7429.683 | 64.3231
7430.177 | 64.3278
7431.248 | 64.3305
7432.599 | 64.3387
7433.175 | 64.3441
7434.46 | 64.3503
7435.251 | 64.3558
7435.794 | 64.3591
7437.442 | 64.3671
7438.018 | 64.3724
7439.023 | 64.378
7440.637 | 64.3873
7441.148 | 64.3901
7442.499 | 64.4004
7443.224 | 64.4063
7443.899 | 64.4111
7445.563 | 64.4126
7446.123 | 64.4219
7446.765 | 64.4303
7448.511 | 64.4345
7449.071 | 64.4413
7450.34 | 64.4486
7451.065 | 64.4506
7452.465 | 64.4593
7453.025 | 64.4615
7454.244 | 64.4695
7455.331 | 64.4742
7456.599 | 64.4823
7457.192 | 64.488
7458.296 | 64.4941
7459.597 | 64.4982
7459.597 | 64.5067
7461.245 | 64.5101
7461.673 | 64.5131
7462.645 | 64.5217
7463.567 | 64.5298
7465.346 | 64.534
7466.153 | 64.5414
7466.928 | 64.547
7468.064 | 64.5518
7468.97 | 64.5575
7470.338 | 64.5658
7471.655 | 64.5712
7472.199 | 64.5723
7473.566 | 64.5836
7474.044 | 64.5873
7475.296 | 64.5954
7476.778 | 64.6051
7477.437 | 64.6075
7478.047 | 64.6112
7478.969 | 64.6211
7480.27 | 64.6284
7480.831 | 64.6304
7482.461 | 64.6413
7483.45 | 64.6495
7483.944 | 64.6523
7485.41 | 64.657
7485.855 | 64.6609
7487.469 | 64.6718
7488.079 | 64.6735
7489.676 | 64.6862
7490.154 | 64.6895
7491.587 | 64.6974
7492.18 | 64.7019
7493.383 | 64.7064
7493.877 | 64.7138
7495.409 | 64.7195
7496.068 | 64.724
7497.666 | 64.7302
7498.489 | 64.7324
7499.082 | 64.7401
7500.252 | 64.7436
7501.718 | 64.7492
7502.163 | 64.759
7503.612 | 64.7613
7504.304 | 64.7684
7505.012 | 64.7735
7505.885 | 64.7751
7507.434 | 64.7802
7508.043 | 64.786
7508.916 | 64.7924
7509.674 | 64.7965
7511.47 | 64.802
7512.013 | 64.8082
7513.199 | 64.8138
7513.792 | 64.819
7515.456 | 64.8255
7516.362 | 64.8304
7517.284 | 64.8393
7518.141 | 64.8448
7518.767 | 64.8496
7520.546 | 64.8558
7521.123 | 64.8614
7522.21 | 64.8683
7523.412 | 64.8729
7524.302 | 64.8824
7524.878 | 64.885
7526.344 | 64.8912
7527.086 | 64.8954
7528.552 | 64.905
7529.145 | 64.9099
7529.853 | 64.914
7531.402 | 64.918
7532.044 | 64.927
7533.197 | 64.9352
7534.334 | 64.9389
7535.124 | 64.9456
7535.717 | 64.9545
7537.546 | 64.9617
7538.106 | 64.9642
7538.649 | 64.9706
7540.247 | 64.9799
7540.807 | 64.9811
7542.306 | 64.984
7542.998 | 64.992
7544.893 | 64.9995
7544.893 | 65.0067
7545.568 | 65.0095
7547.396 | 65.0164
7548.83 | 65.0248
7549.538 | 65.0286
7550.609 | 65.0361
7551.103 | 65.0428
7551.844 | 65.051
7553.475 | 65.0588
7554.48 | 65.0613
7555.27 | 65.0707
7555.847 | 65.0764
7557.082 | 65.0834
7557.774 | 65.0877
7559.257 | 65.0952
7560.739 | 65.104
7561.151 | 65.1115
7562.189 | 65.1115
7563.062 | 65.1204
7563.869 | 65.1274
7564.759 | 65.1306
7566.274 | 65.1378
7567.74 | 65.1436
7568.399 | 65.1519
7568.86 | 65.1553
7570.458 | 65.1634
7570.952 | 65.1671
7572.385 | 65.1746
7573.374 | 65.1825
7573.802 | 65.1856
7574.576 | 65.1906
7576.372 | 65.2
7576.85 | 65.2005
7578.414 | 65.2105
7579.04 | 65.2148
7579.897 | 65.226
7581.314 | 65.2312
7581.94 | 65.2363
7582.681 | 65.2388
7584.378 | 65.2489
7584.839 | 65.2511
7586.552 | 65.2619
7587.343 | 65.2663
7588.43 | 65.2727
7589.105 | 65.2793
7590.308 | 65.285
7590.884 | 65.2898
7592.548 | 65.2994
7593.124 | 65.3028
7594.278 | 65.3106
7594.805 | 65.3136
7596.287 | 65.3245
7596.963 | 65.326
7598.445 | 65.3334
7598.445 | 65.3376
7600.059 | 65.3464
7601.526 | 65.3517
7602.217 | 65.357
7602.843 | 65.3695
7604.524 | 65.3714
7605.199 | 65.3771
7605.759 | 65.3849
7607.538 | 65.3908
7608.164 | 65.3983
7609.498 | 65.4084
7609.498 | 65.4088
7611.36 | 65.418
7611.92 | 65.4243
7613.485 | 65.4326
7614.045 | 65.4344
7615.181 | 65.443
7615.824 | 65.4479
7617.339 | 65.455
7617.883 | 65.4623
7618.789 | 65.4671
7619.645 | 65.4746
7621.49 | 65.4802
7622.248 | 65.4889
7622.874 | 65.4943
7623.978 | 65.5014
7624.637 | 65.5071
7626.432 | 65.4612
7626.959 | 65.4604
7628.359 | 65.4662
7629.101 | 65.4699
7629.924 | 65.4694
7631.572 | 65.4768
7632.148 | 65.4817
7633.285 | 65.4887
7634.586 | 65.4925
7635.163 | 65.4985
7636.167 | 65.4992
7637.452 | 65.5072
7638.243 | 65.5115
7639.281 | 65.518
7640.121 | 65.5207
7641.603 | 65.5245
7642.229 | 65.5308
7643.415 | 65.5403
7643.877 | 65.543
7645.787 | 65.5521
7646.463 | 65.5558
7647.715 | 65.5607
7648.16 | 65.5631
7649.016 | 65.5704
7650.433 | 65.5777
7650.91 | 65.5821
7651.685 | 65.5858
7653.151 | 65.5941
7654.452 | 65.6012
7654.897 | 65.5979
7656.313 | 65.5693
7656.989 | 65.5782
7657.73 | 65.5798
7659.46 | 65.5094
7660.102 | 65.4505
7661.305 | 65.4014
7661.766 | 65.4671
7663.199 | 65.5992
7664.154 | 65.6099
7664.764 | 65.6138
7665.802 | 65.6216
7667.449 | 65.6299
7667.993 | 65.63
7669.459 | 65.6342
7670.035 | 65.6176
7671.501 | 65.6437
7672.144 | 65.6473
7673.083 | 65.6583
7673.807 | 65.6606
7675.224 | 65.6656
7676.492 | 65.672
7677.151 | 65.6783
7678.486 | 65.6859
7679.029 | 65.6905
7679.886 | 65.696
7681.418 | 65.706
7682.077 | 65.7075
7683.362 | 65.7141
7684.037 | 65.7184
7685.454 | 65.7213
7686.03 | 65.7296
7687.266 | 65.7302
7687.809 | 65.7355
7689.489 | 65.7416
7690.049 | 65.7484
7691.515 | 65.7517
7692.076 | 65.7579
7692.998 | 65.7623
7694.546 | 65.7694
7695.156 | 65.7723
7696.49 | 65.7765
7697.182 | 65.7842
7698.039 | 65.7911
7698.648 | 65.7938
7700.51 | 65.7989
7701.284 | 65.8058
7701.86 | 65.8109
7702.947 | 65.8167
7703.623 | 65.8207
7705.484 | 65.8259
7706.687 | 65.8321
7707.461 | 65.8376
7708.12 | 65.8439
7709.438 | 65.8512
7710.459 | 65.8544
7711.497 | 65.8558
7712.798 | 65.867
7713.474 | 65.8695
7713.984 | 65.8761
7715.516 | 65.8816
7716.224 | 65.887
7717.542 | 65.896
7717.542 | 65.9011
7719.19 | 65.9079
7719.783 | 65.9106
7721.578 | 65.9201
7722.171 | 65.9262
7723.785 | 65.9315
7723.785 | 65.9342
7725.136 | 65.9405
7726.586 | 65.9477
7727.146 | 65.9494
7727.871 | 65.9556
7728.925 | 65.9597
7730.276 | 65.9697
7730.869 | 65.9725
7732.417 | 65.9799
7732.417 | 65.9832
7734.229 | 65.9889
7734.822 | 65.9931
7735.728 | 65.9973
7737.425 | 66.0042
7737.902 | 66.0069
7739.649 | 66.0162
7740.126 | 66.0194
7741.708 | 66.0243
7742.399 | 66.0288
7742.96 | 66.035
7743.833 | 66.0378
7745.43 | 66.0466
7745.974 | 66.0511
7747.671 | 66.0573
7748.115 | 66.0605
7749.203 | 66.0639
7749.96 | 66.0742
7751.476 | 66.0808
7752.085 | 66.0859
7753.156 | 66.0919
7753.848 | 66.0933
7755.363 | 66.1015
7755.792 | 66.1056
7757.39 | 66.1115
7758.147 | 66.116
7759.234 | 66.1218
7760.108 | 66.1267
7761.59 | 66.1313
7762.018 | 66.1367
7763.501 | 66.1418
7764.077 | 66.149
7765.115 | 66.1574
7765.675 | 66.1604
7767.372 | 66.1642
7767.916 | 66.1692
7769.415 | 66.1753
7769.909 | 66.178
7771.309 | 66.1834
7771.852 | 66.1907
7773.417 | 66.194
7774.043 | 66.1984
7775.509 | 66.2051
7776.185 | 66.2107
7777.568 | 66.2187
7778.326 | 66.222
7779.199 | 66.2259
7780.484 | 66.2355
7781.028 | 66.2416
7782.082 | 66.2439
7782.823 | 66.248
7784.339 | 66.2577
7785.228 | 66.266
7785.805 | 66.2712
7787.04 | 66.2739
7787.584 | 66.2825
7789.231 | 66.2613
7790.5 | 66.2613
7791.027 | 66.2709
7792.41 | 66.2716
7793.069 | 66.2769
7794.074 | 66.2839
7795.491 | 66.2881
7796.084 | 66.2946
7797.583 | 66.3019
7798.126 | 66.3015
7799.279 | 66.309
7800.07 | 66.3127
7801.124 | 66.3191
7801.816 | 66.3193
7802.936 | 66.3272
7803.595 | 66.3332
7805.424 | 66.3389
7806.033 | 66.3419
7806.939 | 66.3463
7807.68 | 66.3513
7809.064 | 66.3542
7810.333 | 66.3608
7811.749 | 66.3687
7811.749 | 66.3716
7813.248 | 66.379
7814.599 | 66.3827
7815.143 | 66.3908
7816.444 | 66.3956
7816.922 | 66.3976
7818.437 | 66.4029
7819.771 | 66.4075
7819.771 | 66.4116
7820.562 | 66.4154
7822.325 | 66.423
7822.819 | 66.4293
7824.45 | 66.4372
7825.026 | 66.4364
7826.13 | 66.4433
7827.514 | 66.4472
7828.189 | 66.4531
7828.963 | 66.4594
7830.264 | 66.4604
7831.187 | 66.4669
7832.505 | 66.4714
7833.262 | 66.4771
7833.971 | 66.4826
7835.107 | 66.4872
7835.766 | 66.4914
7837.232 | 66.4966
7838.451 | 66.5019
7839.341 | 66.5056
7840.099 | 66.5123
7841.449 | 66.5197
7842.108 | 66.5211
7843.245 | 66.5308
7844.052 | 66.532
7844.727 | 66.538
7846.276 | 66.5433
7847.627 | 66.5487
7848.055 | 66.5538
7849.126 | 66.5584
7850.476 | 66.5669
7850.987 | 66.5702
7852.437 | 66.5792
7853.211 | 66.5796
7853.837 | 66.586
7854.611 | 66.5923
7856.341 | 66.5991
7857.247 | 66.6023
7857.823 | 66.6066
7859.553 | 66.6158
7860.409 | 66.6205
7861.002 | 66.6269
7862.155 | 66.6302
7863.309 | 66.6322
7864.56 | 66.6372
7865.351 | 66.6465
7866.471 | 66.6517
7867.196 | 66.6555
7867.888 | 66.6597
7869.107 | 66.6669
7870.474 | 66.6728
7870.952 | 66.6779
7871.759 | 66.6813
7873.39 | 66.6894
7873.966 | 66.6924
7874.971 | 66.6939
7876.437 | 66.7008
7877.129 | 66.7035
7877.953 | 66.7063
7879.32 | 66.7122
7879.847 | 66.7148
7881.527 | 66.7224
7882.104 | 66.7255
7883.57 | 66.7321
7884.393 | 66.7392
7884.921 | 66.7415
7886.815 | 66.7467
7886.815 | 66.7497
7887.54 | 66.7561
7889.418 | 66.7645
7890.109 | 66.7645
7891.098 | 66.7697
7892.333 | 66.7763
7893.124 | 66.7791
7894.178 | 66.7868
7894.738 | 66.7905
7896.402 | 66.7951
7896.847 | 66.798
7898.165 | 66.804
7898.708 | 66.8086
7900.388 | 66.8142
7900.899 | 66.8209
7902.25 | 66.8271
7903.271 | 66.8336
7903.831 | 66.8348
7904.984 | 66.8392
7906.022 | 66.8476
7907.62 | 66.854
7908.065 | 66.8565
7909.514 | 66.8617
7909.514 | 66.8654
7911.293 | 66.8716
7912.035 | 66.8764
7913.006 | 66.8848
7914.571 | 66.8906
7915.066 | 66.8924
7916.252 | 66.8999
7916.795 | 66.9047
7918.624 | 66.9105
7919.184 | 66.9176
7919.744 | 66.9192
7921.16 | 66.927
7922.561 | 66.9288
7923.137 | 66.9352
7924.389 | 66.9393
7924.85 | 66.9456
7926.399 | 66.9484
7927.091 | 66.9559
7928.375 | 66.9592
7928.985 | 66.9637
7930.5 | 66.9689
7931.275 | 66.9764
7932.543 | 66.98
7933.218 | 66.9861
7933.927 | 66.9897
7935.096 | 66.996
7935.706 | 66.9993
7937.353 | 67.005
7937.913 | 67.0093
7939.396 | 67.014
7940.005 | 67.019
7941.059 | 67.0262
7942.114 | 67.0343
7943.036 | 67.0347
7944.535 | 67.0445
7945.326 | 67.0465
7946.116 | 67.0528
7947.27 | 67.0599
7947.813 | 67.0639
7949.329 | 67.0699
7949.988 | 67.0765
7950.564 | 67.0826
7952.211 | 67.0908
7953.48 | 67.0935
7954.04 | 67.098
7954.567 | 67.1059
7956.329 | 67.1066
7957.186 | 67.1145
7958.323 | 67.1221
7958.833 | 67.127
7960.497 | 67.1322
7961.107 | 67.1391
7962.276 | 67.1437
7962.853 | 67.1502
7963.808 | 67.1555
7965.406 | 67.16
7966.065 | 67.1639
7967.234 | 67.1692
7968.602 | 67.1776
7969.788 | 67.1819
7970.529 | 67.1902
7971.204 | 67.1941
7972.341 | 67.2025
7972.852 | 67.2065
7974.103 | 67.2126
7975.553 | 67.2163
7976.014 | 67.2216
7977.447 | 67.2266
7977.447 | 67.2336
7979.391 | 67.2403
7980.017 | 67.245
7981.384 | 67.2523
7982.554 | 67.2595
7983.097 | 67.2599
7984.514 | 67.2692
7984.975 | 67.2716
7986.441 | 67.2775
7987.001 | 67.2857
7987.875 | 67.2911
7989.094 | 67.2923
7989.95 | 67.2961
7990.856 | 67.3058
7991.515 | 67.31
7993.442 | 67.3181
7994.134 | 67.324
7995.501 | 67.328
7996.407 | 67.3333
7997.099 | 67.3437
7998.285 | 67.3432
7998.746 | 67.3497
8000.295 | 67.3582
8001.102 | 67.3626
8002.255 | 67.3679
8002.766 | 67.3702
8004.232 | 67.3786
8004.808 | 67.3841
8006.274 | 67.3888
8007.526 | 67.3953
8008.334 | 67.4009
8008.844 | 67.4067
8009.52 | 67.4131
8011.463 | 67.4195
8011.99 | 67.4223
8013.621 | 67.4341
8014.066 | 67.4371
8015.367 | 67.4408
8015.862 | 67.4463
8017.13 | 67.4522
8018.596 | 67.4564
8019.024 | 67.4613
8020.062 | 67.4666
8021.38 | 67.4716
8021.907 | 67.4782
8023.521 | 67.4868
8024.114 | 67.4935
8024.839 | 67.4971
8026.355 | 67.5028
8027.228 | 67.5082
8027.821 | 67.5154
8029.402 | 67.5207
8030.16 | 67.5246
8030.852 | 67.5336
8032.319 | 67.5383
8033.142 | 67.5452
8034.263 | 67.5496
8035.514 | 67.5569
8036.107 | 67.5607
8037.425 | 67.5695
8037.952 | 67.576
8038.611 | 67.5778
8040.423 | 67.5839
8040.967 | 67.5899
8042.285 | 67.5956
8042.812 | 67.5981
8043.883 | 67.6077
8045.579 | 67.6147
8046.172 | 67.6196
8047.342 | 67.6273
8047.852 | 67.6295
8049.187 | 67.636
8050.538 | 67.6435
8051.213 | 67.651
8052.152 | 67.6582
8052.745 | 67.6579
8053.75 | 67.6653
8055.38 | 67.6724
8055.858 | 67.6745
8057.094 | 67.6822
8058.675 | 67.6907
8059.4 | 67.6952
8059.845 | 67.6993
8061.129 | 67.7053
8061.657 | 67.7098
8063.353 | 67.7168
8063.847 | 67.7187
8065.281 | 67.7289
8065.841 | 67.7309
8066.977 | 67.7371
8068.559 | 67.743
8068.559 | 67.7462
8070.667 | 67.7574
8071.375 | 67.7627
8072.1 | 67.7671
8073.138 | 67.7735
8073.731 | 67.7781
8075.691 | 67.7852
8076.35 | 67.7914
8077.256 | 67.7984
8077.734 | 67.8
8079.315 | 67.8107
8080.056 | 67.8149
8081.292 | 67.8229
8082.511 | 67.8276
8083.252 | 67.8347
8083.96 | 67.8401
8085.492 | 67.8471
8086.135 | 67.8499
8086.942 | 67.8597
8087.617 | 67.8631
8088.556 | 67.8698
8090.418 | 67.879
8090.961 | 67.883
8092.114 | 67.8889
8093.58 | 67.8922
8094.272 | 67.8988
8095.047 | 67.9062
8095.59 | 67.911
8097.369 | 67.9183
8098.061 | 67.9213
8099.329 | 67.9285
8100.005 | 67.9325
8100.73 | 67.9392
8102.509 | 67.9432
8103.135 | 67.9487
8103.843 | 67.9551
8105.573 | 67.9588
8106.264 | 67.9654
8106.989 | 67.9728
8107.978 | 67.9771
8109.46 | 67.9851
8109.46 | 67.988
8110.745 | 67.9948
8112.458 | 68.0021
8113.002 | 68.0066
8114.221 | 68.0098
8115.522 | 68.0181
8116.296 | 68.0205
8116.873 | 68.0264
8117.976 | 68.0304
8119.508 | 68.0375
8120.266 | 68.0426
8121.106 | 68.0496
8122.226 | 68.0573
8122.754 | 68.0629
8124.417 | 68.0686
8124.911 | 68.0725
8126.542 | 68.0821
8127.086 | 68.0791
8128.14 | 68.0847
8129.244 | 68.0895
8130.529 | 68.0985
8131.105 | 68.1035
8132.11 | 68.1077
8133.411 | 68.1154
8133.873 | 68.1216
8135.355 | 68.1265
8135.948 | 68.13
8137.678 | 68.1348
8138.386 | 68.1419
8139.012 | 68.1446
8140.363 | 68.1543
8141.005 | 68.1582
8141.878 | 68.1628
8142.471 | 68.1709
8143.427 | 68.1734
8145.667 | 68.1849
8146.408 | 68.1902
8147.117 | 68.1926
8148.154 | 68.1972
8148.863 | 68.2076
8149.604 | 68.2093
8151.317 | 68.218
8151.795 | 68.2251
8153.03 | 68.2294
8153.903 | 68.2349
8155.336 | 68.2436
8155.765 | 68.2458
8157.247 | 68.2565
8157.807 | 68.2638
8159.487 | 68.2692
8160.031 | 68.2745
8161.102 | 68.2793
8161.612 | 68.2893
8163.276 | 68.2944
8163.803 | 68.298
8165.22 | 68.3059
8165.829 | 68.3132
8166.983 | 68.3178
8168.399 | 68.3236
8169.388 | 68.3318
8169.849 | 68.3349
8171.48 | 68.3436
8172.056 | 68.3476
8173.077 | 68.3565
8173.67 | 68.3619
8175.384 | 68.3668
8175.927 | 68.3737
8177.327 | 68.3818
8178.382 | 68.3869
8179.65 | 68.3917
8180.078 | 68.3984
8181.017 | 68.4034
8182.516 | 68.4076
8183.06 | 68.4141
8183.735 | 68.4197
8185.366 | 68.4286
8186.008 | 68.4344
8186.766 | 68.439
8188.397 | 68.443
8188.99 | 68.4522
8190.16 | 68.4586
8191.477 | 68.4624
8192.004 | 68.4704
8192.696 | 68.4768
8194.376 | 68.481
8195.134 | 68.4889
8195.579 | 68.4959
8197.21 | 68.5013
8197.655 | 68.5102
8199.467 | 68.5152
8199.928 | 68.5169
8201.377 | 68.5247
8201.97 | 68.5322
8203.025 | 68.539
8203.568 | 68.5409
8205.248 | 68.5507
8205.858 | 68.5525
8207.242 | 68.5589
8208.115 | 68.5668
8208.79 | 68.5713
8210.338 | 68.577
8210.915 | 68.5849
8212.661 | 68.5879
8212.661 | 68.5949
8214.374 | 68.6004
8215.083 | 68.6058
8216.236 | 68.6134
8216.829 | 68.619
8217.85 | 68.6262
8219.283 | 68.633
8219.991 | 68.637
8221.194 | 68.6473
8221.82 | 68.6518
8223.286 | 68.6582
8223.764 | 68.6615
8225.394 | 68.6746
8225.856 | 68.6775
8227.091 | 68.6851
8227.668 | 68.6879
8229.15 | 68.6953
8230.056 | 68.7058
8230.748 | 68.71
8231.769 | 68.7137
8232.511 | 68.7172
8234.323 | 68.7261
8234.8 | 68.7309
8236.398 | 68.74
8236.991 | 68.7437
8238.029 | 68.7511
8239.528 | 68.7583
8240.039 | 68.7645
8241.488 | 68.7722
8241.488 | 68.7753
8243.037 | 68.777
8244.091 | 68.7888
8245.392 | 68.7962
8246.084 | 68.802
8247.254 | 68.8057
8247.781 | 68.8104
8249.28 | 68.8169
8250.219 | 68.8227
8250.762 | 68.8281
8252.327 | 68.8369
8253.036 | 68.8417
8254.419 | 68.8483
8255.325 | 68.8529
8256.05 | 68.8587
8257.368 | 68.864
8258.076 | 68.8715
8259.262 | 68.8765
8260.531 | 68.8837
8261.124 | 68.8881
8262.491 | 68.8964
8263.232 | 68.9008
8263.743 | 68.9102
8265.324 | 68.9151
8265.934 | 68.9237
8267.153 | 68.9274
8267.68 | 68.9355
8269.541 | 68.9423
8269.953 | 68.9483
8271.337 | 68.956
8271.996 | 68.9608
8273.363 | 68.9678
8273.824 | 68.9754
8275.274 | 68.9805
8276.081 | 68.9883
8276.624 | 68.9939
8278.321 | 68.999
8278.947 | 69.0035
8280.528 | 69.0098
8281.22 | 69.0176
8282.126 | 69.0255
8283.378 | 69.0327
8284.053 | 69.0327
8284.679 | 69.042
8286.31 | 69.0472
8286.804 | 69.0545
8288.386 | 69.0589
8289.078 | 69.0706
8289.769 | 69.0704
8291.367 | 69.0797
8292.043 | 69.0851
8293.328 | 69.0904
8293.937 | 69.0953
8295.42 | 69.1037
8296.49 | 69.1119
8297.1 | 69.1156
8298.121 | 69.1214
8299.39 | 69.1257
8300.51 | 69.1367
8301.103 | 69.1404
8302.009 | 69.1491
8302.684 | 69.1526
8304.331 | 69.158
8305.073 | 69.163
8306.308 | 69.1706
8306.885 | 69.1756
8308.515 | 69.1823
8309.092 | 69.1843
8309.092 | 69.194
8311.184 | 69.2003
8312.518 | 69.2065
8313.325 | 69.2117
8313.935 | 69.2134
8315.384 | 69.226
8315.961 | 69.2323
8317.625 | 69.2389
8318.069 | 69.2398
8319.7 | 69.2499
8319.7 | 69.253
8321.43 | 69.2617
8322.039 | 69.2673
8323.127 | 69.2766
8323.637 | 69.2802
8325.087 | 69.2887
8326.553 | 69.2955
8327.047 | 69.2997
8328.332 | 69.3027
8328.892 | 69.3087
8330.424 | 69.3186
8330.918 | 69.3233
8331.692 | 69.3305
8333.125 | 69.3359
8334.592 | 69.3431
8335.168 | 69.3489
8335.81 | 69.3551
8336.898 | 69.3635
8338.397 | 69.3724
8339.27 | 69.3777
8340.209 | 69.3833
8341.428 | 69.3876
8342.35 | 69.3945
8343.009 | 69.4008
8344.047 | 69.4108
8345.496 | 69.415
8346.056 | 69.423
8347.127 | 69.429
8348.017 | 69.436
8349.367 | 69.4417
8349.911 | 69.449
8351.361 | 69.453
8351.987 | 69.4585
8353.156 | 69.4666
8354.095 | 69.473
8354.836 | 69.4792
8355.709 | 69.4827
8356.599 | 69.4903
8358.444 | 69.4985
8359.004 | 69.5007
8360.206 | 69.5118
8361.442 | 69.5185
8362.018 | 69.5236
8363.221 | 69.5291
8363.979 | 69.5349
8365.461 | 69.5408
8366.104 | 69.5475
8367.306 | 69.5544
8367.949 | 69.5599
8369.168 | 69.5656
8370.074 | 69.5733
8371.227 | 69.5777
8371.787 | 69.582
8372.907 | 69.5918
8374.076 | 69.5966
8374.917 | 69.6041
8375.477 | 69.6137
8377.223 | 69.617
8378.326 | 69.6276
8378.886 | 69.6286
8380.468 | 69.6355
8381.044 | 69.6401
8382.082 | 69.647
8383.202 | 69.6542
8383.663 | 69.6588
8385.739 | 69.6685
8385.739 | 69.672
8387.222 | 69.677
8388.49 | 69.6881
8389.066 | 69.6928
8390.269 | 69.6977
8390.846 | 69.7028
8392.476 | 69.714
8393.069 | 69.7162
8394.107 | 69.7231
8395.376 | 69.7292
8395.853 | 69.7347
8397.303 | 69.7418
8397.748 | 69.7468
8399.23 | 69.7569
8399.955 | 69.7573
8401.421 | 69.7672
8402.063 | 69.7701
8403.661 | 69.7813
8404.37 | 69.7855
8405.078 | 69.794
8406.231 | 69.7992
8406.824 | 69.8037
8408.554 | 69.8139
8409.064 | 69.8211
8409.064 | 69.8259
8410.662 | 69.8315
8411.535 | 69.8391
8413.314 | 69.8469
8414.22 | 69.8537
8414.681 | 69.8578
8416.312 | 69.8659
8417.086 | 69.8697
8417.696 | 69.88
8418.717 | 69.8829
8420.15 | 69.8886
8421.386 | 69.899
8422.292 | 69.8997
8422.967 | 69.9059
8424.021 | 69.9096
8424.581 | 69.9166
8426.311 | 69.9239
8427.003 | 69.9265
8428.041 | 69.9365
8429.424 | 69.9385
8430.297 | 69.9467
8430.956 | 69.9535
8432.126 | 69.9584
8432.735 | 69.9632
8433.839 | 69.9736
8435.503 | 69.9789
8436.145 | 69.9844
8437.414 | 69.9921
8438.106 | 69.9954
8438.797 | 70.0038
8439.654 | 70.0115
8441.285 | 70.0169
8441.812 | 70.0214
8442.981 | 70.0291
8443.607 | 70.0348
8444.579 | 70.0403
8445.518 | 70.0462
8447.297 | 70.0541
8448.187 | 70.0596
8449.126 | 70.064
8449.686 | 70.0684
8450.608 | 70.0759
8452.058 | 70.0856
8453.227 | 70.0903
8454.364 | 70.1009
8454.891 | 70.1012
8456.308 | 70.1088
8457.444 | 70.1142
8458.103 | 70.122
8459.751 | 70.132
8459.751 | 70.1375
8461.348 | 70.1409
8461.892 | 70.1469
8463.193 | 70.1537
8463.753 | 70.158
8465.121 | 70.1699
8465.845 | 70.1738
8467.476 | 70.1801
8468.069 | 70.1857
8469.107 | 70.1939
8470.211 | 70.2016
8470.771 | 70.2051
8472.467 | 70.2107
8473.011 | 70.2155
8474.098 | 70.2224
8475.482 | 70.2305
8475.943 | 70.2355
8477.327 | 70.2417
8477.837 | 70.2442
8479.452 | 70.2504
8479.452 | 70.257
8481.676 | 70.2664
8481.676 | 70.2717
8482.993 | 70.2742
8483.586 | 70.2828
8485.085 | 70.2912
8486.206 | 70.2982
8486.848 | 70.303
8487.721 | 70.3094
8489.484 | 70.3167
8490.34 | 70.3286
8491.114 | 70.3296
8492.597 | 70.3349
8493.371 | 70.3435
8494.244 | 70.3517
8494.985 | 70.353
8496.089 | 70.3628
8497.44 | 70.3715
8498.198 | 70.3743
8499.614 | 70.3837
8500.405 | 70.3867
8501.311 | 70.3942
8502.233 | 70.4023
8502.975 | 70.4055
8504.573 | 70.4124
8505.034 | 70.4203
8506.072 | 70.4254
8506.796 | 70.4313
8508.427 | 70.4355
8509.02 | 70.4398
8509.02 | 70.4466
8511.293 | 70.4566
8512.15 | 70.4587
8512.825 | 70.4681
8514.341 | 70.4751
8515.033 | 70.4794
8516.416 | 70.4857
8517.108 | 70.496
8518.459 | 70.5009
8519.316 | 70.5067
8519.892 | 70.5173
8520.93 | 70.5242
8521.49 | 70.5289
8523.154 | 70.5327
8524.389 | 70.5406
8524.966 | 70.5498
8525.526 | 70.553
8527.157 | 70.56
8528.046 | 70.5654
8529.232 | 70.571
8530.5 | 70.5758
8531.061 | 70.5851
8532.082 | 70.5902
8533.021 | 70.595
8534.767 | 70.6071
8535.393 | 70.6116
8536.282 | 70.6145
8536.941 | 70.6278
8538.16 | 70.6321
8538.737 | 70.6376
8540.417 | 70.6443
8540.994 | 70.6479
8542.048 | 70.656
8543.003 | 70.6618
8543.563 | 70.6626
8544.486 | 70.6762
8545.474 | 70.6798
8547.714 | 70.6867
8547.714 | 70.6923
8549.345 | 70.6978
8549.971 | 70.7051
8550.844 | 70.7117
8552.244 | 70.7183
8552.739 | 70.7237
8553.43 | 70.7292
8554.419 | 70.7351
8556.28 | 70.7464
8556.741 | 70.7462
8558.323 | 70.7572
8558.949 | 70.7614
8560.332 | 70.7705
8560.332 | 70.78
8562.474 | 70.7867
8563.33 | 70.791
8564.681 | 70.7969
8564.681 | 70.803
8566.263 | 70.8086
8567.053 | 70.8163
8567.91 | 70.8185
8569.326 | 70.8266
8569.985 | 70.8319
8570.875 | 70.8402
8572.539 | 70.8485
8573.379 | 70.8529
8573.939 | 70.8619
8574.713 | 70.8641
8576.377 | 70.8715
8576.377 | 70.877
8577.958 | 70.8841
8579.572 | 70.8935
8580.034 | 70.8918
8581.055 | 70.9029
8581.615 | 70.9099
8582.554 | 70.9121
8584.333 | 70.9215
8585.354 | 70.9285
8586.474 | 70.9359
8586.936 | 70.941
8588.517 | 70.9497
8589.011 | 70.9571
8590.346 | 70.9641
8590.906 | 70.9687
8591.943 | 70.9785
8593.36 | 70.9831
8594.217 | 70.9916
8595.09 | 70.9969
8596.259 | 71.0026
8597.429 | 71.0076
8597.956 | 71.0162
8599.29 | 71.0216
8599.751 | 71.0286
8600.987 | 71.0327
8602.156 | 71.0415
8603.425 | 71.0497
8604.545 | 71.0521
8605.006 | 71.0606
8606.456 | 71.0663
8606.917 | 71.0712
8607.922 | 71.0801
8608.482 | 71.086
8609.388 | 71.0908
8610.87 | 71.0964
8612.04 | 71.1023
8613.457 | 71.109
8613.934 | 71.1167
8615.038 | 71.1245
8616.389 | 71.1305
8616.916 | 71.1362
8617.591 | 71.1409
8619.239 | 71.1468
8619.766 | 71.152
8621.364 | 71.1597
8621.874 | 71.1621
8622.83 | 71.1652
8623.505 | 71.1776
8624.477 | 71.1813
8625.432 | 71.1861
8627.129 | 71.1919
8628.035 | 71.1986
8628.611 | 71.2022
8630.127 | 71.2109
8630.703 | 71.2165
8631.824 | 71.2223
8633.339 | 71.2308
8633.817 | 71.2317
8635.266 | 71.2424
8635.744 | 71.2454
8637.358 | 71.257
8637.82 | 71.2604
8639.269 | 71.269
8639.698 | 71.271
8641.164 | 71.2794
8641.757 | 71.2836
8643.404 | 71.2943
8643.997 | 71.2967
8645.051 | 71.3013
8645.743 | 71.3069
8646.88 | 71.3153
8648.379 | 71.3222
8648.922 | 71.3286
8649.944 | 71.3329
8650.701 | 71.3445
8652.447 | 71.3479
8652.991 | 71.353
8654.441 | 71.3634
8655.017 | 71.3668
8656.203 | 71.3757
8656.78 | 71.3823
8658.377 | 71.388
8659.58 | 71.3937
8660.124 | 71.3993
8660.815 | 71.4044
8661.705 | 71.4109
8663.253 | 71.4216
8663.698 | 71.4232
8665.329 | 71.4295
8665.889 | 71.4374
8667.553 | 71.4397
8668.146 | 71.4503
8669.035 | 71.4544
8669.579 | 71.4569
8671.341 | 71.4618
8671.852 | 71.4684
8673.318 | 71.475
8673.911 | 71.4803
8675.048 | 71.4849
8676.399 | 71.4923
8677.09 | 71.4999
8678.408 | 71.5051
8678.935 | 71.51
8680.286 | 71.5157
8680.929 | 71.5212
8682.115 | 71.528
8683.531 | 71.5333
8684.141 | 71.5417
8684.833 | 71.5458
8686.43 | 71.5495
8687.534 | 71.5581
8687.979 | 71.5638
8689.082 | 71.5665
8690.4 | 71.5744
8690.96 | 71.5808
8692.212 | 71.5866
8692.739 | 71.5933
8694.42 | 71.5991
8695.21 | 71.6049
8696.363 | 71.609
8697.121 | 71.6157
8698.357 | 71.6259
8699.18 | 71.6299
8699.18 | 71.6335
8701.14 | 71.641
8701.701 | 71.6489
8703.414 | 71.6557
8703.957 | 71.6623
8705.588 | 71.6718
8705.588 | 71.6778
8707.499 | 71.6819
8707.499 | 71.6857
8709.163 | 71.6927
8710.118 | 71.7002
8710.876 | 71.7062
8712.358 | 71.711
8712.82 | 71.7143
8714.253 | 71.7214
8715.043 | 71.7281
8715.488 | 71.7336
8716.427 | 71.7392
8718.305 | 71.7496
8718.849 | 71.7527
8720.067 | 71.758
8720.743 | 71.7653
8721.863 | 71.7707
8722.621 | 71.7747
8724.136 | 71.781
8724.812 | 71.7876
8726.195 | 71.7943
8727.678 | 71.8027
8727.678 | 71.8082
8729.094 | 71.8134
8730.544 | 71.8204
8730.544 | 71.8245
8732.027 | 71.8371
8733.592 | 71.838
8734.382 | 71.8432
8734.992 | 71.8477
8736.491 | 71.8587
8737.051 | 71.8619
8738.237 | 71.8672
8738.731 | 71.8733
8740.181 | 71.8793
8740.757 | 71.8815
8742.338 | 71.8874
8742.964 | 71.895
8744.035 | 71.9011
8744.628 | 71.9068
8746.045 | 71.9102
8747.017 | 71.9183
8747.626 | 71.9235
8749.389 | 71.9305
8750.229 | 71.9369
8751.497 | 71.9422
8751.991 | 71.9514
8753.293 | 71.9516
8753.869 | 71.9545
8755.039 | 71.9632
8755.615 | 71.9682
8756.62 | 71.9704
8758.548 | 71.9773
8759.338 | 71.9864
8760.03 | 71.9913
8761.348 | 71.997
8761.891 | 72.0032
8763.341 | 72.0085
8763.934 | 72.0145
8765.104 | 72.0206
8766.372 | 72.0276
8767.08 | 72.035
8768.431 | 72.0386
8769.139 | 72.043
8769.848 | 72.0498
8770.886 | 72.0567
8771.446 | 72.0629
8773.291 | 72.0697
8773.851 | 72.0731
8774.971 | 72.0812
8775.712 | 72.0877
8777.096 | 72.094
8778.035 | 72.0999
8779.089 | 72.1054
8779.731 | 72.1109
8781.263 | 72.1183
8781.774 | 72.1233
8783.174 | 72.1303
8784.344 | 72.1335
8785.068 | 72.1376
8786.353 | 72.1468
8787.078 | 72.1491
8787.77 | 72.1541
8788.824 | 72.1603
8789.516 | 72.1671
8791.345 | 72.1699
8792.036 | 72.1809
8792.712 | 72.1827
8793.832 | 72.1899
8794.507 | 72.1914
8796.286 | 72.1985
8796.781 | 72.2042
8798.082 | 72.2045
8798.625 | 72.2113
8799.943 | 72.2148
8800.783 | 72.2205
8802.332 | 72.2224
8803.007 | 72.2285
8803.847 | 72.2317
8805.182 | 72.2373
8805.956 | 72.2453
8806.615 | 72.2456
8807.62 | 72.2451
8809.283 | 72.2498
8810.354 | 72.2498
8811.441 | 72.2528
8812.462 | 72.2564
8813.039 | 72.261
8814.06 | 72.2658
8814.62 | 72.267
8816.383 | 72.2701
8816.894 | 72.2755
8818.475 | 72.2793
8818.986 | 72.2828
8819.842 | 72.2857
8821.391 | 72.2937
8821.984 | 72.2949
8823.038 | 72.3015
8823.549 | 72.3019
8825.492 | 72.3081
8826.019 | 72.3082
8827.288 | 72.3137
8827.897 | 72.319
8828.688 | 72.3205
8830.286 | 72.3255
8831.307 | 72.3264
8831.933 | 72.3324
8832.691 | 72.3317
8834.355 | 72.3394
8835.392 | 72.3403
8835.936 | 72.3457
8836.694 | 72.3471
8838.374 | 72.3521
8838.918 | 72.3543
8839.955 | 72.357
8840.532 | 72.3586
8842.509 | 72.3621
8843.069 | 72.3639
8844.288 | 72.3681
8844.864 | 72.369
8846.33 | 72.3743
8846.94 | 72.3771
8848.126 | 72.3811
8849.411 | 72.3828
8850.069 | 72.3841
8851.437 | 72.3895
8852.145 | 72.394
8853.298 | 72.3961
8853.842 | 72.401
8854.599 | 72.4047
8856.28 | 72.4086
8856.741 | 72.4131
8857.449 | 72.4118
8859.442 | 72.4178
8860.035 | 72.4254
8860.925 | 72.4292
8862.375 | 72.4319
8862.935 | 72.4375
8863.561 | 72.4403
8864.516 | 72.442
8865.537 | 72.4466
8867.135 | 72.4534
8867.712 | 72.4562
8868.634 | 72.4592
8870.314 | 72.4679
8870.825 | 72.4683
8872.275 | 72.4765
8872.835 | 72.4807
8874.037 | 72.4818
8875.141 | 72.4903
8875.717 | 72.4937
8876.673 | 72.4965
8878.32 | 72.5034
8879.44 | 72.5063
8880.297 | 72.5113
8880.84 | 72.5158
8881.549 | 72.5217
8882.455 | 72.5246
8884.069 | 72.5318
8885.057 | 72.5344
8885.65 | 72.5388
8886.54 | 72.5443
8888.27 | 72.5502
8888.846 | 72.55
8889.983 | 72.5583
8891.103 | 72.5623
8891.729 | 72.5672
8893.36 | 72.5723
8893.953 | 72.5765
8895.6 | 72.5805
8896.308 | 72.5894
8897 | 72.5933
8898.054 | 72.5971
8898.73 | 72.5999
8899.883 | 72.6073
8901.398 | 72.61
8902.205 | 72.6178
8903.095 | 72.6211
8904.067 | 72.6293
8904.66 | 72.634
8905.681 | 72.6363
8907.229 | 72.6441
8907.921 | 72.6514
8909.354 | 72.6518
8909.354 | 72.6564
8911.199 | 72.6628
8912.007 | 72.6665
8913.127 | 72.6708
8914.313 | 72.6789
8914.79 | 72.6828
8916.339 | 72.6882
8917.278 | 72.6926
8918.134 | 72.6986
8918.629 | 72.6993
8920.078 | 72.706
8920.638 | 72.7127
8922.483 | 72.7197
8923.175 | 72.7216
8923.883 | 72.7265
8925.119 | 72.7323
8925.745 | 72.7376
8927.441 | 72.7441
8927.919 | 72.747
8929.352 | 72.7528
8930.159 | 72.7578
8931.411 | 72.7624
8931.938 | 72.7672
8933.223 | 72.7735
8933.652 | 72.7744
8935.266 | 72.7831
8935.76 | 72.7876
8937.374 | 72.7922
8937.934 | 72.7964
8939.104 | 72.802
8940.356 | 72.8037
8941.114 | 72.8115
8942.069 | 72.8188
8943.403 | 72.8188
8944.029 | 72.8269
8944.902 | 72.8302
8946.154 | 72.837
8946.731 | 72.8406
8947.62 | 72.8482
8949.383 | 72.8524
8950.141 | 72.8583
8950.717 | 72.8614
8952.397 | 72.8685
8953.205 | 72.8717
8953.732 | 72.8762
8954.819 | 72.8686
8956.417 | 72.8726
8956.829 | 72.8807
8958.459 | 72.886
8959.003 | 72.8894
8960.65 | 72.8935
8961.359 | 72.898
8962.166 | 72.9037
8962.923 | 72.907
8963.5 | 72.9114
8965.015 | 72.9194
8966.613 | 72.9252
8967.305 | 72.9301
8967.997 | 72.9319
8968.903 | 72.9418
8969.611 | 72.9419
8971.259 | 72.9482
8972.527 | 72.954
8973.12 | 72.9589
8973.12 | 72.9635
8975.212 | 72.9715
8975.887 | 72.9738
8977.321 | 72.9802
8978.507 | 72.9864
8979.297 | 72.9913
8979.726 | 72.9936
8981.175 | 73.006
8981.702 | 73.0048
8983.234 | 73.0108
8983.877 | 73.0155
8984.766 | 73.0225
8985.623 | 73.0305
8987.188 | 73.0323
8988.209 | 73.0365
8988.654 | 73.0393
8990.235 | 73.0478
8991.438 | 73.0516
8992.064 | 73.0548
8993.365 | 73.0616
8994.271 | 73.0665
8994.88 | 73.0701
8995.951 | 73.0786
8996.676 | 73.0848
8998.208 | 73.0877
8999.114 | 73.0941
8999.822 | 73.0984
9001.486 | 73.1062
9001.931 | 73.1111
9003.15 | 73.1163
9003.825 | 73.1194
9005.39 | 73.1278
9005.95 | 73.1325
9007.334 | 73.1376
9008.256 | 73.1408
9009.047 | 73.1444
9010.249 | 73.1503
9010.925 | 73.1564
9012.473 | 73.1615
9013.099 | 73.1651
9013.577 | 73.1698
9015.372 | 73.1769
9016.13 | 73.1823
9016.97 | 73.189
9017.596 | 73.1936
9019.359 | 73.1985
9020.182 | 73.2037
9020.792 | 73.2099
9021.994 | 73.212
9023.312 | 73.2182
9023.839 | 73.2196
9024.597 | 73.2257
9026.425 | 73.2274
9026.87 | 73.2347
9028.04 | 73.2402
9028.55 | 73.2433
9030.115 | 73.2542
9030.675 | 73.2542
9032.339 | 73.2606
9033.047 | 73.2659
9033.739 | 73.2742
9034.892 | 73.2775
9036.177 | 73.283
9037.033 | 73.2868
9037.626 | 73.2909
9039.175 | 73.296
9039.965 | 73.302
9041.283 | 73.3071
9041.794 | 73.3152
9043.309 | 73.3231
9044.314 | 73.3231
9044.94 | 73.3311
9045.714 | 73.3327
9046.802 | 73.3448
9048.333 | 73.3545
9048.959 | 73.362
9050.59 | 73.3691
9051.266 | 73.3801
9051.974 | 73.3834
9053.028 | 73.3907
9054.428 | 73.4005
9054.906 | 73.3931
9056.24 | 73.3943
9056.965 | 73.3979
9058.415 | 73.4025
9058.975 | 73.4024
9060.606 | 73.4158
9060.606 | 73.4122
9062.121 | 73.4186
9062.698 | 73.4266
9063.884 | 73.4268
9064.559 | 73.452
9066.239 | 73.4396
9067.508 | 73.453
9068.101 | 73.4637
9068.924 | 73.4558
9069.715 | 73.4604
9070.835 | 73.4688
9072.334 | 73.4715
9072.812 | 73.4765
9074.278 | 73.4708
9074.986 | 73.4962
9076.04 | 73.4987
9076.881 | 73.5117
9078.264 | 73.5113
9079.022 | 73.5004
9080.159 | 73.5125
9080.653 | 73.512
9082.185 | 73.5174
9082.844 | 73.5231
9084.326 | 73.5255
9084.903 | 73.5578
9085.924 | 73.5424
9087.538 | 73.5494
9088.098 | 73.5566
9089.103 | 73.5634
9090.355 | 73.5681
9091.08 | 73.5737
9092.381 | 73.5787
9093.304 | 73.5851
9093.798 | 73.5981
9095.363 | 73.6064
9095.939 | 73.6095
9097.109 | 73.6078
9098.361 | 73.6131
9099.168 | 73.617
9100.09 | 73.6156
9100.716 | 73.6164
9101.919 | 73.624
9102.495 | 73.6253
9104.192 | 73.6256
9104.9 | 73.6326
9106.383 | 73.6407
9106.976 | 73.6617
9108.179 | 73.6603
9108.953 | 73.6675
9109.941 | 73.6723
9110.748 | 73.6795
9111.457 | 73.6862
9113.153 | 73.6913
9113.68 | 73.6933
9115.361 | 73.7029
9115.937 | 73.7046
9117.107 | 73.7129
9117.667 | 73.7176
9118.803 | 73.7194
9119.462 | 73.7273
9120.385 | 73.7317
9122.707 | 73.7387
9122.707 | 73.7428
9124.157 | 73.7479
9124.701 | 73.7535
9125.788 | 73.7588
9126.496 | 73.7656
9128.143 | 73.7709
9129.412 | 73.7806
9130.005 | 73.7829
9131.043 | 73.7907
9132.13 | 73.7966
9133.431 | 73.8045
9133.991 | 73.8081
9135.029 | 73.8156
9135.605 | 73.8166
9137.17 | 73.8276
9137.73 | 73.8274
9139.246 | 73.8328
9139.921 | 73.8389
9141.552 | 73.8487
9142.26 | 73.8514
9142.952 | 73.8579
9144.122 | 73.8648
9144.632 | 73.8677
9146.197 | 73.874
9146.708 | 73.8791
9148.256 | 73.8896
9148.767 | 73.8957
9150.233 | 73.8969
9150.678 | 73.9004
9152.243 | 73.9165
9153.248 | 73.9224
9153.808 | 73.9364
9154.697 | 73.9416
9156.229 | 73.9519
9156.921 | 73.9579
9158.371 | 73.9621
9158.931 | 73.9703
9160.117 | 73.9764
9160.71 | 73.9713
9162.522 | 73.9768
9162.966 | 73.9817
9164.004 | 73.9784
9165.437 | 73.984
9166.195 | 73.9902
9167.431 | 73.9948
9167.925 | 74.0095
9169.243 | 74.0071
9169.836 | 74.0309
9171.466 | 74.0401
9172.29 | 74.0474
9172.949 | 74.048
9174.382 | 74.0456
9175.14 | 74.0462
9176.408 | 74.065
9177.133 | 74.0513
9177.825 | 74.0848
9178.879 | 74.0521
9179.587 | 74.0587
9181.235 | 74.0624
9181.811 | 74.0671
9182.898 | 74.0728
9183.59 | 74.0805
9185.221 | 74.0845
9185.83 | 74.0901
9186.868 | 74.0955
9188.45 | 74.0993
9189.043 | 74.1069
9190.015 | 74.1108
9191.266 | 74.1171
9192.255 | 74.1247
9192.765 | 74.1292
9194.297 | 74.1359
9195.039 | 74.1415
9195.994 | 74.143
9196.669 | 74.1472
9198.383 | 74.1555
9198.794 | 74.1629
9200.392 | 74.1677
9200.87 | 74.1704
9201.842 | 74.179
9202.633 | 74.1847
9204.379 | 74.1907
9204.988 | 74.196
9205.911 | 74.2017
9207.261 | 74.2074
9208.266 | 74.2153
9208.744 | 74.2151
9209.419 | 74.2185
9210.918 | 74.2306
9211.742 | 74.2336
9213.373 | 74.241
9213.966 | 74.2461
9215.004 | 74.2515
9215.58 | 74.2541
9216.47 | 74.2605
9218.018 | 74.2638
9218.957 | 74.2696
9220.308 | 74.279
9220.868 | 74.2784
9222.301 | 74.2846
9222.96 | 74.291
9224.541 | 74.294
9225.2 | 74.2965
9226.617 | 74.3076
9226.617 | 74.3094
9228.56 | 74.3191
9229.252 | 74.3235
9229.829 | 74.3281
9231.295 | 74.337
9231.904 | 74.3373
9233.371 | 74.3474
9233.931 | 74.3527
9234.919 | 74.3593
9235.594 | 74.3605
9237.307 | 74.3705
9237.999 | 74.374
9239.268 | 74.3799
9239.877 | 74.3852
9240.651 | 74.3878
9242.414 | 74.3944
9243.303 | 74.4004
9244.407 | 74.4058
9244.967 | 74.4118
9246.104 | 74.4164
9246.895 | 74.421
9247.965 | 74.4242
9249.332 | 74.431
9249.942 | 74.4367
9250.996 | 74.4465
9251.606 | 74.4429
9253.517 | 74.4531
9253.961 | 74.4584
9255.016 | 74.4629
9256.399 | 74.4695
9256.976 | 74.4748
9257.602 | 74.4802
9259.447 | 74.4851
9260.04 | 74.4941
9260.896 | 74.5008
9262.296 | 74.5043
9263.235 | 74.5088
9263.927 | 74.5163
9265.196 | 74.5236
9265.69 | 74.5285
9267.172 | 74.5324
9267.881 | 74.5383
9269.001 | 74.5447
9270.319 | 74.5482
9271.027 | 74.5521
9271.669 | 74.5573
9273.317 | 74.5656
9274.074 | 74.5713
9274.733 | 74.5768
9276.397 | 74.5814
9276.974 | 74.5902
9277.978 | 74.5924
9279.23 | 74.6019
9280.219 | 74.6044
9281.009 | 74.6121
9282.278 | 74.6174
9282.986 | 74.6221
9283.925 | 74.6297
9285.358 | 74.632
9285.935 | 74.6358
9287.071 | 74.6413
9287.829 | 74.6488
9288.9 | 74.6515
9290.25 | 74.6592
9291.272 | 74.6641
9291.749 | 74.6706
9292.408 | 74.6782
9294.155 | 74.6819
9294.863 | 74.6857
9295.588 | 74.6921
9297.037 | 74.7007
9297.614 | 74.7031
9298.536 | 74.7086
9299.36 | 74.7131
9301.188 | 74.7225
9301.699 | 74.7272
9303.379 | 74.7321
9303.379 | 74.7352
9305.043 | 74.744
9305.619 | 74.7478
9306.427 | 74.7535
9307.333 | 74.7593
9309.161 | 74.7647
9310.084 | 74.768
9311.204 | 74.7748
9311.879 | 74.7799
9312.867 | 74.7843
9313.444 | 74.7891
9315.058 | 74.7936
9315.832 | 74.8003
9316.673 | 74.803
9317.892 | 74.8145
9318.55 | 74.8156
9319.654 | 74.8223
9321.268 | 74.8299
9321.944 | 74.8327
9323.459 | 74.8394
9323.986 | 74.8463
9325.156 | 74.8488
9326.293 | 74.8574
9326.886 | 74.8602
9327.94 | 74.8669
9328.648 | 74.8738
9330.444 | 74.8777
9330.921 | 74.8823
9332.338 | 74.8852
9332.338 | 74.892
9333.919 | 74.8999
9334.562 | 74.9029
9336.044 | 74.9081
9336.621 | 74.9135
9337.56 | 74.9217
9339.257 | 74.9275
9339.833 | 74.9317
9340.887 | 74.9373
9342.436 | 74.9444
9343.045 | 74.9505
9344.363 | 74.9531
9345.45 | 74.9586
9345.944 | 74.9664
9346.603 | 74.9684
9348.349 | 74.9735
9348.827 | 74.9802
9349.585 | 74.9848
9350.524 | 74.9898
9351.479 | 74.9956
9352.978 | 75.002
9354.411 | 75.0101
9354.889 | 75.0107
9356.223 | 75.0151
9356.948 | 75.0206
9358.431 | 75.0247
9358.892 | 75.0341
9359.946 | 75.0355
9361.149 | 75.0408
9361.956 | 75.0468
9363.092 | 75.0529
9363.834 | 75.058
9365.184 | 75.06
9365.975 | 75.0654
9367.408 | 75.0719
9368.051 | 75.0822
9368.611 | 75.0843
9370.258 | 75.0916
9370.752 | 75.0957
9372.35 | 75.1014
9373.025 | 75.1039
9374.393 | 75.1146
9374.393 | 75.1184
9376.007 | 75.1258
9377.325 | 75.1316
9377.786 | 75.1353
9379.153 | 75.143
9379.911 | 75.1505
9381.361 | 75.154
9382.431 | 75.1583
9383.008 | 75.1616
9384.046 | 75.1711
9384.606 | 75.1753
9386.434 | 75.1805
9386.879 | 75.1825
9387.719 | 75.1918
9388.46 | 75.1962
9389.383 | 75.2009
9391.063 | 75.2089
9392.48 | 75.2116
9393.188 | 75.2183
9393.863 | 75.2234
9395.033 | 75.232
9395.609 | 75.232
9396.894 | 75.2423
9397.57 | 75.2459
9398.673 | 75.2469
9400.172 | 75.2576
9400.65 | 75.2588
9402.297 | 75.2683
9402.89 | 75.2731
9404.323 | 75.2741
9404.9 | 75.2819
9406.234 | 75.2891
9406.696 | 75.2909
9408.178 | 75.2972
9408.639 | 75.3003
9409.348 | 75.3043
9410.797 | 75.3132
9412.444 | 75.3188
9413.07 | 75.3253
9413.878 | 75.3298
9414.915 | 75.3345
9415.97 | 75.3391
9417.007 | 75.3464
9418.309 | 75.3501
9419.528 | 75.3532
9420.335 | 75.3605
9420.928 | 75.3637
9422.064 | 75.3707
9422.575 | 75.3739
9423.992 | 75.383
9424.568 | 75.3868
9426.397 | 75.3903
9427.187 | 75.3967
9427.682 | 75.4016
9428.917 | 75.4065
9430.103 | 75.4134
9431.339 | 75.419
9431.915 | 75.4229
9433.233 | 75.4294
9434.089 | 75.4335
9434.567 | 75.4392
9435.325 | 75.4436
9437.104 | 75.45
9437.681 | 75.4538
9439.212 | 75.458
9439.674 | 75.466
9440.942 | 75.4688
9441.881 | 75.4709
9443.331 | 75.4833
9444.022 | 75.486
9445.11 | 75.493
9445.917 | 75.4958
9446.493 | 75.5038
9447.449 | 75.5083
9448.421 | 75.515
9450.167 | 75.5197
9450.974 | 75.5245
9451.946 | 75.5278
9452.786 | 75.5384
9454.285 | 75.5427
9454.944 | 75.5431
9455.982 | 75.5517
9456.772 | 75.5557
9458.238 | 75.5635
9458.7 | 75.5692
9460.083 | 75.5708
9460.989 | 75.5783
9462.389 | 75.584
9462.966 | 75.5869
9463.888 | 75.595
9464.58 | 75.5989
9466.079 | 75.6041
9466.623 | 75.6112
9467.562 | 75.6136
9468.451 | 75.6177
9470.23 | 75.6275
9470.708 | 75.6305
9471.927 | 75.6348
9472.998 | 75.6399
9473.574 | 75.6442
9474.826 | 75.6511
9476.309 | 75.6586
9476.869 | 75.6634
9478.236 | 75.6694
9478.714 | 75.6736
9480.147 | 75.6786
9480.625 | 75.6832
9481.366 | 75.6876
9483.178 | 75.693
9484.463 | 75.7008
9484.924 | 75.7018
9486.225 | 75.7121
9486.818 | 75.7129
9487.939 | 75.7197
9488.614 | 75.7248
9490.031 | 75.7314
9490.591 | 75.7351
9492.221 | 75.7378
9492.946 | 75.7424
9493.687 | 75.7457
9495.335 | 75.7547
9495.895 | 75.7577
9497.064 | 75.7609
9498.217 | 75.7701
9498.794 | 75.7719
9500.326 | 75.7802
9500.837 | 75.7834
9501.907 | 75.783
9503.307 | 75.7907
9503.917 | 75.7945
9504.971 | 75.7993
9505.877 | 75.8011
9506.47 | 75.8073
9508.216 | 75.8126
9508.908 | 75.8183
9508.908 | 75.8231
9511.181 | 75.8287
9511.89 | 75.8318
9513.059 | 75.8351
9514.295 | 75.8431
9515.201 | 75.8504
9516.123 | 75.8565
9516.551 | 75.8595
9518.248 | 75.8615
9519.171 | 75.869
9519.731 | 75.8754
9521.394 | 75.8791
9521.839 | 75.8839
9523.157 | 75.8903
9523.948 | 75.8937
9525.051 | 75.8957
9525.644 | 75.9027
9527.292 | 75.9055
9527.786 | 75.9114
9529.104 | 75.9151
9530.356 | 75.9207
9530.932 | 75.928
9531.97 | 75.9305
9533.057 | 75.9356
9533.831 | 75.9411
9534.457 | 75.9479
9536.121 | 75.9508
9536.665 | 75.9603
9537.9 | 75.9657
9538.46 | 75.9667
9539.35 | 75.9735
9541.211 | 75.9787
9541.705 | 75.9806
9543.287 | 75.9883
9543.797 | 75.9922
9545.379 | 75.9972
9545.972 | 75.9999
9546.861 | 76.006
9548.294 | 76.0135
9549.035 | 76.0172
9550.436 | 76.0237
9551.193 | 76.0285
9551.902 | 76.0321
9553.5 | 76.0427
9554.224 | 76.0475
9554.916 | 76.0499
9556.003 | 76.0534
9557.502 | 76.0617
9557.502 | 76.0663
9558.985 | 76.0714
9559.545 | 76.076
9560.682 | 76.0786
9561.341 | 76.087
9563.136 | 76.0926
9563.63 | 76.0939
9565.212 | 76.1035
9565.706 | 76.1087
9567.254 | 76.112
9568.259 | 76.1203
9568.869 | 76.1216
9570.433 | 76.1321
9570.433 | 76.1345
9572.031 | 76.1404
9572.888 | 76.1473
9574.502 | 76.1509
9574.93 | 76.1541
9575.787 | 76.1635
9576.495 | 76.1701
9578.209 | 76.1693
9578.917 | 76.1792
9579.971 | 76.1845
9580.564 | 76.1857
9582.261 | 76.1914
9582.986 | 76.1941
9584.386 | 76.2031
9585.226 | 76.2047
9585.786 | 76.2114
9586.692 | 76.2129
9587.713 | 76.2207
9589.344 | 76.2253
9589.937 | 76.2322
9591.008 | 76.2366
9592.375 | 76.2389
9593.083 | 76.2471
9593.775 | 76.2512
9594.961 | 76.2562
9596.394 | 76.2622
9596.971 | 76.271
9597.893 | 76.275
9599.145 | 76.2801
9599.639 | 76.2862
9601.369 | 76.2883
9601.847 | 76.2936
9603.132 | 76.2975
9603.626 | 76.3052
9605.257 | 76.307
9606.031 | 76.3119
9606.937 | 76.3198
9607.579 | 76.3252
9609.029 | 76.33
9609.029 | 76.3322
9611.006 | 76.3408
9611.681 | 76.3439
9612.57 | 76.3488
9614.317 | 76.3503
9614.893 | 76.3575
9616.046 | 76.3625
9616.87 | 76.3707
9617.463 | 76.3759
9619.159 | 76.3807
9619.868 | 76.3859
9620.543 | 76.3909
9622.108 | 76.3948
9622.783 | 76.4002
9623.475 | 76.405
9625.221 | 76.4132
9625.93 | 76.4173
9627 | 76.4225
9628.351 | 76.4285
9628.351 | 76.4323
9629.998 | 76.4384
9630.559 | 76.4436
9632.305 | 76.4468
9632.848 | 76.4526
9634.38 | 76.4584
9634.38 | 76.464
9636.357 | 76.4685
9637.329 | 76.4734
9637.806 | 76.4775
9638.828 | 76.4838
9639.52 | 76.486
9641.183 | 76.4932
9641.678 | 76.4974
9643.193 | 76.5033
9644.231 | 76.508
9644.923 | 76.5159
9646.356 | 76.5231
9646.916 | 76.5247
9648.217 | 76.5302
9648.81 | 76.5343
9649.864 | 76.5427
9650.54 | 76.5425
9652.401 | 76.5465
9652.945 | 76.5526
9654.131 | 76.5568
9654.625 | 76.5624
9656.124 | 76.5662
9656.783 | 76.5725
9658.447 | 76.5782
9659.056 | 76.5849
9660.292 | 76.588
9661.214 | 76.5949
9661.758 | 76.598
9662.631 | 76.6034
9664.229 | 76.6113
9664.706 | 76.6137
9666.238 | 76.6212
9667.292 | 76.6235
9667.935 | 76.6299
9669.319 | 76.6325
9669.813 | 76.6361
9670.834 | 76.6432
9671.509 | 76.6497
9673.206 | 76.6533
9673.799 | 76.6581
9675.084 | 76.6626
9675.875 | 76.6688
9676.451 | 76.6743
9678.28 | 76.6803
9679.087 | 76.6829
9680.355 | 76.6915
9681.097 | 76.6967
9681.755 | 76.7007
9682.876 | 76.7077
9684.193 | 76.7137
9685.066 | 76.7177
9685.742 | 76.7222
9686.813 | 76.7259
9688.312 | 76.7312
9689.053 | 76.7367
9689.959 | 76.7391
9690.535 | 76.747
9691.441 | 76.754
9693.006 | 76.7588
9693.566 | 76.7637
9695.098 | 76.7688
9695.642 | 76.7725
9697.141 | 76.7809
9697.882 | 76.7831
9699.068 | 76.7901
9699.645 | 76.7951
9701.16 | 76.8022
9701.934 | 76.8053
9703.071 | 76.8101
9703.631 | 76.8146
9704.455 | 76.8197
9706.3 | 76.8254
9706.975 | 76.8312
9708.309 | 76.8385
9708.836 | 76.8429
9709.759 | 76.8453
9711.39 | 76.8539
9712.23 | 76.8565
9712.872 | 76.8618
9713.548 | 76.8697
9715.162 | 76.8744
9716.183 | 76.8775
9716.677 | 76.878
9718.127 | 76.8863
9718.671 | 76.8894
9720.318 | 76.8955
9720.318 | 76.9001
9722.245 | 76.9049
9723.217 | 76.9098
9723.678 | 76.9127
9724.848 | 76.9164
9726.182 | 76.9236
9727.138 | 76.9276
9727.632 | 76.9291
9728.752 | 76.9363
9730.251 | 76.941
9730.827 | 76.9448
9732.508 | 76.9506
9733.183 | 76.9575
9733.776 | 76.9615
9734.649 | 76.9612
9736.181 | 76.969
9736.659 | 76.9774
9738.108 | 76.9814
9738.602 | 76.9877
9740.382 | 76.9924
9741.172 | 76.9953
9742.078 | 77.0037
9742.556 | 77.009
9744.154 | 77.0102
9744.763 | 77.0187
9746.394 | 77.0202
9747.201 | 77.0264
9747.778 | 77.0343
9749.458 | 77.0359
9750.002 | 77.0427
9751.039 | 77.0484
9751.566 | 77.0506
9752.967 | 77.058
9753.56 | 77.0616
9755.322 | 77.0644
9755.833 | 77.0707
9757.315 | 77.0788
9757.744 | 77.0816
9758.551 | 77.0865
9760.346 | 77.0888
9761.417 | 77.0947
9762.224 | 77.1009
9762.949 | 77.1032
9764.267 | 77.1106
9765.206 | 77.1161
9765.881 | 77.1202
9767.051 | 77.1257
9768.336 | 77.1289
9768.879 | 77.132
9770.23 | 77.138
9770.955 | 77.1443
9771.828 | 77.1495
9772.388 | 77.1542
9773.36 | 77.1627
9775.04 | 77.1657
9775.6 | 77.17
9776.753 | 77.1759
9777.379 | 77.181
9779.043 | 77.1854
9780.278 | 77.192
9780.904 | 77.1966
9781.958 | 77.2011
9782.617 | 77.2052
9784.314 | 77.2102
9784.759 | 77.216
9785.78 | 77.2203
9787.016 | 77.227
9787.609 | 77.2275
9788.712 | 77.2327
9789.355 | 77.2402
9791.183 | 77.2438
9791.809 | 77.2471
9792.484 | 77.2496
9793.901 | 77.2542
9794.857 | 77.259
9796.092 | 77.2652
9796.998 | 77.2698
9797.657 | 77.2712
9799.024 | 77.2797
9800.375 | 77.2851
9800.918 | 77.2874
9802.368 | 77.2922
9802.368 | 77.2952
9803.999 | 77.3052
9804.559 | 77.3103
9806.338 | 77.3161
9807.162 | 77.3185
9807.656 | 77.3245
9809.204 | 77.3273
9809.204 | 77.3363
9810.604 | 77.3375
9811.593 | 77.3434
9812.795 | 77.3469
9814.179 | 77.3533
9815.2 | 77.3603
9815.826 | 77.363
9817.358 | 77.3689
9817.885 | 77.3743
9818.923 | 77.3787
9819.582 | 77.3773
9821.41 | 77.3858
9821.987 | 77.3887
9822.613 | 77.3929
9823.717 | 77.4004
9825.43 | 77.4032
9826.089 | 77.4078
9826.78 | 77.4094
9827.884 | 77.4141
9828.609 | 77.4185
9830.404 | 77.4227
9830.849 | 77.4267
9831.508 | 77.4316
9833.205 | 77.4348
9833.88 | 77.441
9834.654 | 77.4461
9835.577 | 77.447
9836.664 | 77.4527
9838.394 | 77.4582
9838.954 | 77.4658
9839.777 | 77.469
9841.243 | 77.4736
9842.051 | 77.4795
9843.171 | 77.4837
9843.764 | 77.4901
9844.966 | 77.4932
9845.625 | 77.4984
9847.338 | 77.5012
9847.783 | 77.509
9849.266 | 77.5151
9849.957 | 77.5188
9850.798 | 77.5187
9852.28 | 77.5256
9853.384 | 77.5296
9853.829 | 77.539
9854.949 | 77.5376
9855.723 | 77.5438
9857.354 | 77.5477
9858.21 | 77.5523
9859.001 | 77.5569
9860.253 | 77.5632
9860.994 | 77.5633
9861.67 | 77.5689
9862.707 | 77.5715
9863.416 | 77.5799
9865.112 | 77.5806
9865.837 | 77.5871
9866.611 | 77.5908
9867.484 | 77.596
9868.357 | 77.6024
9870.153 | 77.6104
9870.664 | 77.6086
9872.196 | 77.6173
9873.003 | 77.619
9873.003 | 77.6269
9874.996 | 77.6339
9875.572 | 77.6348
9876.643 | 77.6406
9877.351 | 77.6461
9878.307 | 77.6491
9880.135 | 77.6581
9880.613 | 77.6628
9881.321 | 77.6696
9883.166 | 77.672
9884.468 | 77.6802
9884.468 | 77.6785
9886.131 | 77.6858
9886.922 | 77.6879
9888.536 | 77.6941
9888.536 | 77.6953
9889.344 | 77.7001
9890.793 | 77.703
9892.243 | 77.7087
9892.836 | 77.7136
9894.45 | 77.7179
9895.307 | 77.7223
9896.097 | 77.7286
9896.559 | 77.7306
9897.316 | 77.7402
9898.964 | 77.7425
9900.298 | 77.7484
9900.874 | 77.7515
9901.846 | 77.7578
9902.406 | 77.7609
9904.251 | 77.7653
9904.828 | 77.768
9905.734 | 77.7752
9907.48 | 77.7784
9907.908 | 77.7866
9908.666 | 77.7895
9909.325 | 77.7931
9910.824 | 77.7968
9912.323 | 77.8069
9912.982 | 77.8113
9913.657 | 77.8091
9914.728 | 77.8146
9916.243 | 77.8212
9917.067 | 77.8277
9917.512 | 77.8304
9918.945 | 77.835
9920.263 | 77.8415
9921.07 | 77.8469
9921.63 | 77.8476
9922.552 | 77.8547
9923.903 | 77.858
9925.073 | 77.862
9925.534 | 77.8668
9927.165 | 77.8705
9927.609 | 77.8771
9929.075 | 77.8804
9929.636 | 77.8862
9931.266 | 77.891
9931.843 | 77.8978
9933.029 | 77.9
9934.297 | 77.905
9934.956 | 77.911
9935.582 | 77.9145
9937.197 | 77.9215
9938.004 | 77.9254
9939.272 | 77.931
9940.096 | 77.9358
9940.672 | 77.9392
9941.891 | 77.9446
9943.225 | 77.9507
9943.934 | 77.9549
9944.741 | 77.9616
9945.795 | 77.9648
9946.981 | 77.9698
9947.953 | 77.9755
9948.645 | 77.9807
9950.292 | 77.9841
9950.902 | 77.9879
9951.94 | 77.9908
9953.175 | 77.9992
9953.686 | 78.0013
9955.119 | 78.0046
9955.909 | 78.0103
9956.535 | 78.0153
9957.968 | 78.0231
9958.529 | 78.0242
9960.242 | 78.0271
9960.802 | 78.0323
9961.84 | 78.0374
9963.19 | 78.0432
9963.833 | 78.0466
9964.969 | 78.0512
9966.304 | 78.055
9966.88 | 78.0621
9968.05 | 78.0632
9968.659 | 78.0693
9970.29 | 78.077
9970.883 | 78.08
9971.937 | 78.0836
9973.173 | 78.0914
9973.683 | 78.0937
9975.347 | 78.1072
9975.891 | 78.1134
9977.291 | 78.1273
9978.049 | 78.1385
9978.988 | 78.1343
9980.305 | 78.1293
9980.305 | 78.126
9981.953 | 78.1342
9982.859 | 78.1319
9983.518 | 78.1218
9985.033 | 78.1416
9986.252 | 78.1409
9987.125 | 78.1501
9987.702 | 78.1615
9989.151 | 78.1641
9989.761 | 78.1711
9990.848 | 78.1716
9992.38 | 78.18
9992.841 | 78.1829
9993.615 | 78.1876
9995.23 | 78.1914
9995.839 | 78.2063
9996.976 | 78.2137
9997.47 | 78.2198
9999.035 | 78.2243
9999.661 | 78.2243
10001.341 | 78.2078
10001.802 | 78.2123
10003.384 | 78.2321
10004.191 | 78.2264
10004.701 | 78.2355
10005.41 | 78.241
10007.271 | 78.2672
10007.831 | 78.2711
10009.034 | 78.2527
10009.923 | 78.2614
10011.076 | 78.2775
10012.378 | 78.2658
10012.839 | 78.2681
10013.827 | 78.2687
10015.244 | 78.2773
10015.952 | 78.2814
10016.595 | 78.2853
10018.209 | 78.288
10018.752 | 78.2954
10020.219 | 78.3011
10020.795 | 78.3065
10021.948 | 78.3076
10022.871 | 78.313
10023.958 | 78.3168
10025.292 | 78.3219
10025.77 | 78.3277
10026.742 | 78.332
10027.351 | 78.3381
10028.998 | 78.3396
10030.283 | 78.3445
10030.745 | 78.3503
10032.045 | 78.3555
10032.885 | 78.3599
10033.808 | 78.3593
10035.225 | 78.3697
10035.834 | 78.3715
10036.987 | 78.3781
10037.531 | 78.3821
10039.211 | 78.3848
10039.689 | 78.3926
10040.397 | 78.3955
10042.16 | 78.4018
10042.67 | 78.407
10043.922 | 78.41
10044.696 | 78.4142
10046.146 | 78.4255
10046.689 | 78.4243
10047.777 | 78.4309
10048.452 | 78.4372
10050.149 | 78.4435
10050.841 | 78.4421
10051.961 | 78.449
10053.279 | 78.4549
10053.279 | 78.4584
10054.926 | 78.4604
10055.486 | 78.4645
10056.491 | 78.4699
10058.138 | 78.472
10058.566 | 78.4772
10060.527 | 78.4809
10060.527 | 78.4854
10061.96 | 78.4941
10063.31 | 78.4968
10063.854 | 78.4982
10065.287 | 78.5066
10065.864 | 78.5106
10067.066 | 78.5147
10067.544 | 78.5164
10068.96 | 78.5243
10070.262 | 78.53
10070.855 | 78.5358
10071.926 | 78.5387
10072.601 | 78.5404
10074.1 | 78.5495
10075.286 | 78.5535
10075.286 | 78.5594
10076.801 | 78.5644
10078.432 | 78.5683
10078.893 | 78.5711
10080.327 | 78.5755
10081.051 | 78.5808
10081.628 | 78.5842
10083.061 | 78.5901
10084.297 | 78.5958
10084.873 | 78.6027
10085.548 | 78.6043
10087.377 | 78.609
10088.168 | 78.6133
10088.975 | 78.6202
10090.391 | 78.623
10090.869 | 78.6272
10091.561 | 78.6321
10093.274 | 78.6375
10093.752 | 78.6416
10094.773 | 78.6459
10095.448 | 78.6513
10096.915 | 78.654
10097.788 | 78.6542
10099.352 | 78.6638
10100.077 | 78.6628
10101.23 | 78.6729
10102.136 | 78.6745
10103.059 | 78.6803
10103.635 | 78.6821
10104.788 | 78.6877
10105.398 | 78.6954
10106.848 | 78.699
10107.721 | 78.7052
10108.445 | 78.7119
10109.318 | 78.7141
10110.867 | 78.7187
10112.003 | 78.7222
10112.58 | 78.7257
10114.26 | 78.7375
10114.837 | 78.7363
10115.94 | 78.7425
10116.583 | 78.7477
10117.703 | 78.7536
10119.087 | 78.7554
10120.009 | 78.762
10120.553 | 78.7641
10121.574 | 78.7702
10123.205 | 78.7691
10124.292 | 78.7458
10125.247 | 78.7455
10126.368 | 78.745
10126.368 | 78.7441
10128.015 | 78.743
10129.086 | 78.7431
10129.728 | 78.7245
10130.42 | 78.7077
10132.133 | 78.7066
10132.611 | 78.7103
10133.879 | 78.709
10135.329 | 78.7115
10136.136 | 78.712
10136.63 | 78.7103
10137.898 | 78.7132
10138.442 | 78.7163
10139.958 | 78.7183
10140.551 | 78.7172
10141.473 | 78.7185
10143.186 | 78.7264
10143.647 | 78.7266
10145.113 | 78.7336
10145.575 | 78.7271
10146.827 | 78.7353
10147.733 | 78.7366
10148.424 | 78.7339
10150.055 | 78.7373
10150.549 | 78.7382
10152.081 | 78.7361
10152.74 | 78.7401
10153.877 | 78.7427
10154.486 | 78.7457
10155.425 | 78.7486
10156.891 | 78.7514
10157.583 | 78.7535
10159.016 | 78.7575
10159.494 | 78.7599
10160.993 | 78.7623
10161.718 | 78.7679
10163.316 | 78.7711
10163.777 | 78.7714
10164.946 | 78.7736
10166.363 | 78.7788
10167.17 | 78.7808
10168.225 | 78.7824
10168.752 | 78.7788
10169.757 | 78.7796
10170.333 | 78.7775
10172.145 | 78.7777
10172.705 | 78.7756
10173.578 | 78.7775
10175.192 | 78.7761
10175.753 | 78.7755
10177.219 | 78.7668
10177.729 | 78.6784
10179.311 | 78.6584
10180.134 | 78.6574
10180.793 | 78.6566
10182.325 | 78.6526
10183.017 | 78.6529
10183.972 | 78.6532
10185.208 | 78.6564
10185.768 | 78.6554
10187.3 | 78.6575
10187.992 | 78.6563
10188.7 | 78.6597
10189.771 | 78.6648
10190.463 | 78.6662
10191.369 | 78.6654
10193.246 | 78.6713
10193.823 | 78.6746
10195.602 | 78.6754
10196.162 | 78.6813
10197.035 | 78.6819
10197.908 | 78.6865
10199.028 | 78.6881
10199.539 | 78.6889
10201.252 | 78.6917
10202.026 | 78.6969
10202.586 | 78.6992
10204.25 | 78.7024
10204.86 | 78.701
10205.733 | 78.7046
10206.276 | 78.7098
10207.248 | 78.7104
10208.928 | 78.7138
10210.543 | 78.7181
10210.543 | 78.7209
10211.959 | 78.7255
10212.536 | 78.7271
10213.623 | 78.7259
10215.139 | 78.7345
10215.896 | 78.7365
10216.951 | 78.7381
10218.466 | 78.7443
10218.466 | 78.7439
10219.949 | 78.7479
10221.332 | 78.7515
10222.123 | 78.7535
10223.474 | 78.7558
10224.133 | 78.7608
10224.594 | 78.7638
10225.269 | 78.7697
10226.291 | 78.7694
10228.119 | 78.7744
10229.404 | 78.7817
10229.404 | 78.7801
10230.804 | 78.7872
10231.397 | 78.7856
10233.176 | 78.79
10233.687 | 78.7934
10234.593 | 78.7986
10236.158 | 78.7978
10236.833 | 78.8047
10237.92 | 78.8055
10239.123 | 78.8132
10239.732 | 78.8134
10240.984 | 78.8173
10241.643 | 78.8204
10242.747 | 78.8239
10243.406 | 78.8231
10245.168 | 78.8306
10245.844 | 78.8338
10247.128 | 78.8345
10247.738 | 78.8381
10248.891 | 78.8436
10249.484 | 78.8464
10250.374 | 78.8489
10251.938 | 78.8558
10253.174 | 78.852
10253.998 | 78.8606
10255.217 | 78.8597
10255.892 | 78.8648
10256.683 | 78.8674
10257.589 | 78.87
10258.429 | 78.8715
10260.092 | 78.8781
10260.883 | 78.8823
10261.46 | 78.8827
10263.288 | 78.8831
10263.881 | 78.8881
10265.199 | 78.8897
10265.199 | 78.8935
10266.961 | 78.8951
10268.246 | 78.9011
10268.806 | 78.9005
10270.009 | 78.9033
10270.569 | 78.9064
10271.36 | 78.907
10273.023 | 78.9121
10273.616 | 78.9101
10274.753 | 78.913
10275.395 | 78.9156
10277.059 | 78.9154
10277.718 | 78.9174
10278.97 | 78.9177
10279.53 | 78.9193
10280.403 | 78.9209
10282.149 | 78.9193
10282.989 | 78.9224
10283.516 | 78.9224
10284.422 | 78.9232
10286.004 | 78.9263
10286.547 | 78.9271
10287.486 | 78.9276
10289.068 | 78.9246
10289.809 | 78.9307
10290.468 | 78.9314
10291.95 | 78.9324
10292.675 | 78.9306
10294.01 | 78.9346
10294.734 | 78.9345
10295.607 | 78.9338
10296.991 | 78.9361
10297.765 | 78.9348
10299.231 | 78.9358
10299.775 | 78.9363
10300.747 | 78.9357
10301.29 | 78.9353
10302.954 | 78.935
10303.531 | 78.9322
10305.293 | 78.9374
10305.293 | 78.9369
10306.792 | 78.9374
10308.143 | 78.94
10308.143 | 78.935
10309.181 | 78.9357
10310.614 | 78.9348
10312.08 | 78.936
10313.283 | 78.9343
10313.81 | 78.9371
10315.243 | 78.9356
10315.836 | 78.9377
10316.89 | 78.9344
10317.434 | 78.9363
10319.015 | 78.9362
10319.937 | 78.9346
10320.514 | 78.9368
10321.98 | 78.9357
10323.216 | 78.9428
10323.216 | 78.9391
10325.308 | 78.9417
10325.802 | 78.9397
10326.477 | 78.9421
10328.174 | 78.9443
10328.866 | 78.944
10329.706 | 78.9436
10331.369 | 78.9454
10332.193 | 78.9478
10333.033 | 78.9496
10334.252 | 78.9558
10334.746 | 78.9528
10336.377 | 78.9578
10336.822 | 78.9544
10337.876 | 78.9578
10339.128 | 78.9581
10340.347 | 78.9613
10341.055 | 78.9613
10341.747 | 78.9627
10343.246 | 78.9628
10344.366 | 78.9654
10344.926 | 78.9676
10345.849 | 78.9675
10347.249 | 78.9717
10347.727 | 78.9733
10349.16 | 78.9726
10349.769 | 78.9762
10350.922 | 78.9762
10352.207 | 78.9829
10352.8 | 78.9856
10353.871 | 78.987
10354.744 | 78.9892
10356.029 | 78.9882
10356.737 | 78.9915
10357.281 | 78.9933
10359.109 | 78.9965
10359.669 | 78.9979
10360.493 | 79.0034
10362.239 | 79.0012
10362.947 | 79.0058
10363.821 | 79.0092
10365.188 | 79.0111
10365.83 | 79.0159
10366.539 | 79.017
10367.477 | 79.0168
10369.158 | 79.0193
10369.85 | 79.021
10370.525 | 79.0221
10371.629 | 79.0273
10372.304 | 79.0271
10374.231 | 79.0281
10374.742 | 79.0335
10375.401 | 79.0351
10376.29 | 79.0366
10378.135 | 79.0411
10378.712 | 79.0437
10379.848 | 79.0468
10381.001 | 79.0516
10382.27 | 79.0501
10382.83 | 79.0514
10383.785 | 79.0527
10384.428 | 79.0558
10385.251 | 79.0575
10386.849 | 79.061
10387.722 | 79.0585
10389.172 | 79.0642
10390.407 | 79.0691
10390.407 | 79.0666
10392.483 | 79.0703
10392.483 | 79.0743
10393.208 | 79.0739
10395.382 | 79.075
10395.827 | 79.0805
10397.425 | 79.0835
10397.425 | 79.087
10398.94 | 79.0904
10400.274 | 79.0926
10400.802 | 79.0935
10401.708 | 79.0944
10402.531 | 79.098
10403.882 | 79.1002
10405.216 | 79.103
10406.056 | 79.1033
10407.391 | 79.1093
10407.802 | 79.1108
10408.824 | 79.1112
10410.405 | 79.1177
10411.196 | 79.1187
10412.003 | 79.1236
10413.189 | 79.1261
10413.601 | 79.1294
10415.182 | 79.13
10415.792 | 79.1291
10416.961 | 79.1331
10418.263 | 79.1357
10418.74 | 79.1383
10419.465 | 79.1406
10421.145 | 79.1426
10421.722 | 79.1429
10422.776 | 79.1512
10424.11 | 79.1501
10425.198 | 79.1533
10426.12 | 79.1567
10426.565 | 79.1596
10428.13 | 79.1626
10428.772 | 79.1655
10429.826 | 79.169
10431.111 | 79.1703
10431.688 | 79.1716
10433.039 | 79.174
10433.714 | 79.1758
10434.883 | 79.179
10436.185 | 79.1819
10436.778 | 79.1845
10437.947 | 79.185
10439.199 | 79.1909
10439.677 | 79.1929
10440.369 | 79.1934
10441.176 | 79.1981
10442.906 | 79.2021
10443.927 | 79.2044
10445.278 | 79.2061
10445.854 | 79.2108
10446.859 | 79.2122
10447.37 | 79.2134
10448.984 | 79.2172
10449.561 | 79.2172
10450.648 | 79.2182
10451.323 | 79.2249
10452.246 | 79.2232
10453.926 | 79.2245
10454.502 | 79.2232
10456.463 | 79.2083
10456.463 | 79.2093
10457.945 | 79.2129
10458.489 | 79.2178
10459.609 | 79.2203
10461.141 | 79.2266
10461.553 | 79.2251
10463.035 | 79.2285
10463.776 | 79.2313
10464.419 | 79.2347
10465.325 | 79.2375
10467.038 | 79.2435
10467.516 | 79.2449
10469.212 | 79.2469
10469.212 | 79.2511
10470.975 | 79.2521
10471.881 | 79.2575
10472.721 | 79.2624
10474.385 | 79.2648
10474.385 | 79.266
10475.801 | 79.2717
10476.378 | 79.2761
10477.893 | 79.2772
10479.277 | 79.2883
10479.821 | 79.2861
10480.694 | 79.2888
10482.193 | 79.2948
10483.082 | 79.2988
10483.774 | 79.3003
10484.713 | 79.3037
10486.097 | 79.3072
10486.822 | 79.3129
10487.991 | 79.3149
10488.485 | 79.315
10490.001 | 79.3246
10491.022 | 79.3252
10492.274 | 79.3254
10493.015 | 79.3336
10493.724 | 79.3343
10495.206 | 79.3384
10495.964 | 79.3412
10496.458 | 79.3418
10497.891 | 79.3471
10498.468 | 79.3543
10500.296 | 79.355
10500.856 | 79.3569
10502.191 | 79.3599
10503.014 | 79.3626
10503.574 | 79.3664
10504.76 | 79.3715
10506.226 | 79.3721
10506.786 | 79.3758
10507.89 | 79.3812
10509.208 | 79.3843
10509.208 | 79.3855
10510.707 | 79.3929
10511.415 | 79.3924
10513.145 | 79.3972
10514.034 | 79.403
10514.512 | 79.4051
10515.995 | 79.4072
10517.23 | 79.4151
10518.037 | 79.4153
10518.729 | 79.4197
10520.245 | 79.4242
10520.739 | 79.4279
10522.205 | 79.4312
10522.798 | 79.4293
10523.951 | 79.4352
10525.236 | 79.4371
10525.829 | 79.4438
10526.718 | 79.4468
10527.493 | 79.4512
10528.909 | 79.4572
10530.227 | 79.4594
10530.787 | 79.4614
10531.94 | 79.4632
10532.55 | 79.4696
10534.213 | 79.4635
10534.79 | 79.4596
10535.91 | 79.4638
10536.536 | 79.4677
10538.216 | 79.4697
10538.661 | 79.471
10540.111 | 79.4757
10541.214 | 79.4803
10541.972 | 79.4836
10542.763 | 79.4888
10543.57 | 79.4859
10544.624 | 79.493
10545.365 | 79.4945
10546.288 | 79.5008
10548.149 | 79.5051
10548.726 | 79.5074
10549.714 | 79.499
10551.18 | 79.498
10552.366 | 79.5027
10552.366 | 79.5029
10553.997 | 79.5065
10554.491 | 79.5052
10555.216 | 79.5099
10556.204 | 79.5156
10558.033 | 79.5157
10558.494 | 79.5169
10560.125 | 79.5223
10560.734 | 79.5219
10562.184 | 79.5287
10562.76 | 79.5286
10564.441 | 79.533
10565.182 | 79.5358
10566.071 | 79.5387
10566.697 | 79.5428
10568.147 | 79.5423
10568.691 | 79.5482
10570.371 | 79.5532
10570.799 | 79.5573
10571.458 | 79.5575
10573.006 | 79.5624
10573.698 | 79.5634
10575.148 | 79.5674
10575.626 | 79.5683
10576.976 | 79.5747
10578.031 | 79.5755
10579.233 | 79.5803
10579.925 | 79.5827
10581.375 | 79.5857
10582.132 | 79.5895
10582.956 | 79.5957
10584.241 | 79.5938
10585.361 | 79.5991
10585.822 | 79.6009
10586.794 | 79.605
10587.387 | 79.6112
10589.248 | 79.6127
10589.891 | 79.6145
10590.418 | 79.6207
10592.246 | 79.6253
10593.021 | 79.6262
10593.614 | 79.6348
10594.866 | 79.6351
10595.541 | 79.6377
10596.513 | 79.6424
10598.144 | 79.643
10598.934 | 79.6457
10600.285 | 79.6486
10600.928 | 79.6531
10601.85 | 79.6543
10602.987 | 79.662
10603.744 | 79.664
10605.161 | 79.6674
10606.083 | 79.6717
10606.709 | 79.676
10607.368 | 79.6796
10608.208 | 79.6813
10609.263 | 79.6856
10610.498 | 79.6925
10612.08 | 79.696
10612.574 | 79.6928
10614.04 | 79.6978
10615.407 | 79.7044
10615.407 | 79.7035
10616.906 | 79.7109
10617.483 | 79.7106
10618.619 | 79.7121
10619.838 | 79.7152
10621.452 | 79.7234
10622.177 | 79.7297
10622.853 | 79.731
10624.055 | 79.7358
10624.566 | 79.7399
10625.966 | 79.7429
10626.938 | 79.7441
10628.239 | 79.7515
10628.832 | 79.7539
10629.969 | 79.7542
10630.71 | 79.7589
10631.418 | 79.7644
10633.477 | 79.7701
10633.477 | 79.7731
10634.944 | 79.7769
10636.228 | 79.7783
10636.821 | 79.7814
10637.942 | 79.7861
10638.535 | 79.79
10640.347 | 79.7941
10641.071 | 79.7978
10641.796 | 79.8012
10642.85 | 79.8078
10643.526 | 79.8081
10644.646 | 79.8168
10646.145 | 79.8204
10646.705 | 79.8254
10648.402 | 79.8298
10649.044 | 79.8318
10649.703 | 79.8355
10650.395 | 79.8403
10652.174 | 79.8423
10653.08 | 79.8499
10653.788 | 79.8528
10654.892 | 79.859
10656.094 | 79.8619
10656.622 | 79.8689
10657.528 | 79.8702
10659.027 | 79.8755
10659.916 | 79.8779
10660.443 | 79.8836
10661.3 | 79.8883
10662.947 | 79.8906
10663.392 | 79.8929
10664.957 | 79.8975
10665.764 | 79.9049
10666.785 | 79.9049
10667.559 | 79.9106
10669.108 | 79.9144
10669.635 | 79.9155
10671.052 | 79.9206
10672.007 | 79.9255
10672.781 | 79.9303
10673.868 | 79.934
10675.219 | 79.935
10676.092 | 79.939
10677.295 | 79.9463
10677.772 | 79.9495
10678.86 | 79.9546
10679.535 | 79.9573
10680.721 | 79.9634
10682.154 | 79.9674
10682.829 | 79.9715
10684.213 | 79.9762
10685.004 | 79.9793
10685.58 | 79.9831
10686.668 | 79.9844
10687.376 | 79.9892
10689.188 | 79.9952
10689.616 | 79.9977
10690.341 | 80.0016
10691.148 | 80.006
10692.812 | 80.0106
10693.817 | 80.0138
10694.92 | 80.0153
10695.728 | 80.0203
10697.276 | 80.0276
10697.77 | 80.0296
10699.236 | 80.0348
10699.846 | 80.0383
10700.851 | 80.0439
10702.152 | 80.0465
10703.206 | 80.0518
10703.799 | 80.0556
10705.446 | 80.0575
10705.446 | 80.0647
10706.945 | 80.0665
10707.489 | 80.0721
10708.428 | 80.0752
10709.268 | 80.0754
10710.52 | 80.0829
10712.167 | 80.0852
10712.793 | 80.0854
10713.831 | 80.0905
10714.704 | 80.0958
10715.495 | 80.0993
10716.977 | 80.1046
10717.488 | 80.1073
10719.086 | 80.1125
10719.547 | 80.1166
10720.815 | 80.1201
10721.771 | 80.1253
10723.006 | 80.129
10723.649 | 80.1319
10724.736 | 80.1366
10725.378 | 80.1386
10726.416 | 80.1439
10728.063 | 80.154
10728.755 | 80.1581
10729.842 | 80.1632
10730.534 | 80.1624
10731.654 | 80.1689
10733.17 | 80.1739
10733.829 | 80.184
10734.537 | 80.1833
10736.003 | 80.1847
10737.156 | 80.1893
10737.98 | 80.1956
10738.49 | 80.1943
10740.138 | 80.2005
10740.912 | 80.2027
10741.719 | 80.2059
10743.383 | 80.2095
10744.174 | 80.2158
10744.651 | 80.2174
10746.068 | 80.2236
10746.727 | 80.2286
10748.16 | 80.2301
10748.984 | 80.2403
10750.268 | 80.2419
10751.059 | 80.2446
10751.866 | 80.252
10752.476 | 80.2533
10754.238 | 80.2577
10754.98 | 80.2613
10755.655 | 80.2671
10756.512 | 80.27
10757.385 | 80.2696
10759.18 | 80.2763
10759.773 | 80.2814
10760.877 | 80.2853
10761.552 | 80.2887
10762.343 | 80.2906
10764.122 | 80.2937
10765.028 | 80.2992
10765.852 | 80.3002
10766.527 | 80.3066
10767.416 | 80.3089
10768.981 | 80.3129
10769.574 | 80.3208
10771.073 | 80.3226
10771.568 | 80.3241
10772.441 | 80.3272
10773.38 | 80.3323
10775.208 | 80.3322
10775.785 | 80.34
10776.921 | 80.344
10778.239 | 80.3493
10778.684 | 80.3487
10780.002 | 80.3621
10781.369 | 80.3606
10781.369 | 80.3696
10782.407 | 80.3711
10784.004 | 80.379
10784.663 | 80.3868
10785.388 | 80.3918
10787.068 | 80.3932
10787.612 | 80.3974
10789.243 | 80.3943
10790.066 | 80.4009
10790.544 | 80.4068
10792.01 | 80.4084
10792.669 | 80.4034
10793.74 | 80.4134
10795.206 | 80.413
10795.749 | 80.4154
10796.952 | 80.4163
10798.22 | 80.4251
10798.813 | 80.4287
10799.736 | 80.426
10800.428 | 80.4275
10801.91 | 80.4334
10803.178 | 80.4399
10803.772 | 80.4432
10804.809 | 80.4528
10806.407 | 80.4604
10807.066 | 80.466
10807.676 | 80.4647
10808.664 | 80.4671
10809.207 | 80.4694
10811.168 | 80.4727
10811.761 | 80.4747
10812.831 | 80.4742
10813.408 | 80.4763
10814.841 | 80.4843
10816.291 | 80.4846
10816.801 | 80.4912
10817.427 | 80.4924
10819.091 | 80.4977
10819.668 | 80.507
10821.117 | 80.5108
10821.578 | 80.5196
10823.176 | 80.5266
10823.736 | 80.5248
10824.972 | 80.5339
10825.449 | 80.5402
10826.866 | 80.5486
10827.426 | 80.542
10829.238 | 80.5509
10830.062 | 80.554
10830.655 | 80.566
10831.791 | 80.5716
10832.401 | 80.5757
10834.065 | 80.5742
10834.625 | 80.5825
10835.695 | 80.5769
10836.387 | 80.5939
10837.376 | 80.6054
10839.006 | 80.6098
10839.748 | 80.6007
10840.835 | 80.6129
10842.252 | 80.6131
10842.795 | 80.6071
10844.097 | 80.6116
10844.755 | 80.6174
10845.81 | 80.6214
10847.177 | 80.6281
10847.968 | 80.6314
10848.544 | 80.6359
10850.06 | 80.6405
10851.114 | 80.6437
10851.806 | 80.6508
10852.547 | 80.6524
10853.453 | 80.6576
10854.293 | 80.6638
10856.138 | 80.6641
10856.616 | 80.6719
10858.065 | 80.6764
10858.642 | 80.6809
10859.811 | 80.6826
10861.113 | 80.6905
10861.706 | 80.694
10862.744 | 80.6958
10864.127 | 80.7052
10864.852 | 80.7102
10866.203 | 80.7111
10866.796 | 80.7173
10867.685 | 80.7203
10869.053 | 80.725
10869.876 | 80.733
10870.469 | 80.735
10872.116 | 80.7411
10872.611 | 80.745
10873.286 | 80.7509
10874.851 | 80.7545
10875.411 | 80.7596
10877.108 | 80.7632
10877.8 | 80.7645
10878.821 | 80.7711
10879.414 | 80.7769
10881.374 | 80.7799
10882.049 | 80.7819
10882.758 | 80.7851
10883.697 | 80.7924
10884.356 | 80.7959
10885.196 | 80.8002
10887.008 | 80.8066
10887.469 | 80.8123
10889.083 | 80.8128
10889.676 | 80.8192
10891.093 | 80.8252
10891.093 | 80.8277
10893.366 | 80.8331
10894.058 | 80.8353
10894.766 | 80.8431
10895.969 | 80.8444
10896.43 | 80.8518
10898.044 | 80.8566
10898.654 | 80.8588
10899.494 | 80.8623
10901.009 | 80.8702
10901.932 | 80.8706
10902.607 | 80.8781
10903.513 | 80.8789
10905.062 | 80.8837
10905.655 | 80.8889
10906.495 | 80.8946
10908.274 | 80.898
10908.933 | 80.9019
10908.933 | 80.9064
10911.058 | 80.9124
10912.244 | 80.9183
10912.738 | 80.9241
10914.023 | 80.9294
10914.616 | 80.9327
10915.736 | 80.9377
10917.12 | 80.9404
10917.927 | 80.9469
10918.619 | 80.948
10920.118 | 80.9573
10921.172 | 80.9586
10922.029 | 80.9605
10922.457 | 80.9631
10924.153 | 80.9686
10924.845 | 80.9729
10926.18 | 80.977
10927.3 | 80.9794
10927.745 | 80.9879
10928.469 | 80.9939
10929.326 | 80.9973
10931.006 | 80.9992
10931.731 | 81.0054
10932.933 | 81.011
10934.185 | 81.0178
10935.009 | 81.0218
10935.553 | 81.0198
10936.623 | 81.0304
10937.332 | 81.0291
10938.946 | 81.0384
10939.457 | 81.0435
10940.989 | 81.0499
10942.076 | 81.0524
10942.603 | 81.0547
10943.657 | 81.0616
10944.365 | 81.0668
10945.601 | 81.0701
10946.276 | 81.0754
10948.072 | 81.0803
10948.582 | 81.0831
10949.983 | 81.0871
10951.432 | 81.0919
10951.432 | 81.0958
10952.915 | 81.1013
10953.458 | 81.1027
10954.595 | 81.1077
10955.929 | 81.1127
10957.296 | 81.12
10958.021 | 81.1206
10959.026 | 81.1292
10959.701 | 81.13
10961.349 | 81.1367
10962.057 | 81.1409
10962.782 | 81.1451
10963.885 | 81.1502
10965.17 | 81.1554
10965.78 | 81.1593
10966.834 | 81.1633
10967.542 | 81.1636
10969.288 | 81.1734
10969.288 | 81.1725
10970.82 | 81.1778
10971.397 | 81.1825
10972.484 | 81.1884
10974.313 | 81.194
10974.774 | 81.1994
10975.482 | 81.2004
10977.031 | 81.2056
10977.541 | 81.2125
10978.941 | 81.2185
10979.419 | 81.219
10980.737 | 81.2277
10981.429 | 81.2284
10982.582 | 81.2348
10983.999 | 81.2404
10984.789 | 81.2434
10986.008 | 81.2454
10987.128 | 81.2523
10988.084 | 81.2549
10988.578 | 81.2594
10990.11 | 81.2642
10990.736 | 81.2672
10991.938 | 81.2735
10993.058 | 81.2785
10993.783 | 81.2785
10994.739 | 81.284
10995.398 | 81.2872
10996.946 | 81.2938
10997.77 | 81.3002
10998.972 | 81.2995
11000.224 | 81.3045
11001.064 | 81.3073
11001.773 | 81.31
11002.926 | 81.3204
11004.194 | 81.3219
11004.771 | 81.3247
11005.429 | 81.3305
11007.027 | 81.3342
11008.147 | 81.3359
11008.675 | 81.3418
11008.675 | 81.339
11011.096 | 81.3528
11011.689 | 81.3542
11012.727 | 81.3592
11014.127 | 81.3635
11014.819 | 81.3659
11015.511 | 81.3696
11017.158 | 81.3739
11017.767 | 81.3784
11019.118 | 81.3848
11019.662 | 81.3875
11020.831 | 81.3933
11022.149 | 81.3966
11022.709 | 81.4008
11023.335 | 81.406
11024.966 | 81.4094
11025.987 | 81.4143
11026.794 | 81.4197
11027.354 | 81.4225
11029.035 | 81.4295
11029.727 | 81.4334
11030.88 | 81.4373
11031.522 | 81.4039
11032.561 | 81.3946
11033.434 | 81.3922
11034.323 | 81.3918
11035.888 | 81.3902
11036.448 | 81.3921
11037.256 | 81.3948
11039.084 | 81.397
11039.842 | 81.4005
11040.451 | 81.4014
11041.571 | 81.4044
11042.247 | 81.4063
11043.186 | 81.4141
11044.125 | 81.4137
11044.932 | 81.4161
11046.777 | 81.4182
11047.238 | 81.4194
11048.161 | 81.4279
11049.791 | 81.4315
11050.384 | 81.4341
11051.916 | 81.4367
11052.872 | 81.4382
11053.432 | 81.4454
11055.392 | 81.4512
11056.1 | 81.4524
11056.792 | 81.4561
11058.406 | 81.4577
11058.406 | 81.4618
11059.988 | 81.4633
11060.515 | 81.465
11061.965 | 81.4678
11062.459 | 81.4731
11064.09 | 81.4808
11064.65 | 81.4786
11066.033 | 81.4873
11066.692 | 81.4882
11068.356 | 81.4917
11069.114 | 81.4963
11069.937 | 81.5024
11070.399 | 81.5041
11071.963 | 81.5103
11072.639 | 81.514
11073.759 | 81.5124
11074.368 | 81.5173
11076.049 | 81.5235
11076.51 | 81.5243
11078.058 | 81.5316
11079.063 | 81.5336
11079.854 | 81.5386
11081.139 | 81.5413
11081.732 | 81.5424
11082.835 | 81.549
11084.186 | 81.5515
11084.862 | 81.5548
11085.455 | 81.5612
11087.003 | 81.5666
11087.728 | 81.5698
11088.98 | 81.5748
11089.49 | 81.5776
11091.088 | 81.5782
11091.665 | 81.584
11092.983 | 81.5853
11093.46 | 81.5908
11094.926 | 81.5914
11095.486 | 81.593
11097.134 | 81.5995
11097.842 | 81.6037
11098.699 | 81.6074
11099.324 | 81.6123
11100.263 | 81.6173
11101.219 | 81.6195
11102.883 | 81.6245
11103.36 | 81.6272
11104.958 | 81.6285
11105.765 | 81.6339
11106.408 | 81.6355
11107.907 | 81.6413
11108.5 | 81.6451
11109.192 | 81.6471
11110.773 | 81.6537
11112.19 | 81.6595
11112.766 | 81.6609
11113.903 | 81.6632
11114.397 | 81.6676
11116.061 | 81.6716
11116.736 | 81.6742
11117.823 | 81.6794
11119.158 | 81.6836
11119.158 | 81.6864
11121.381 | 81.6949
11121.381 | 81.6947
11123.062 | 81.6995
11123.638 | 81.7033
11124.742 | 81.7096
11125.549 | 81.7116
11127.196 | 81.7121
11128.02 | 81.7178
11128.498 | 81.7234
11130.046 | 81.7273
11130.046 | 81.7276
11131.874 | 81.7365
11132.434 | 81.7379
11134.395 | 81.7428
11134.395 | 81.7464
11136.306 | 81.7508
11137.014 | 81.7525
11137.722 | 81.7559
11138.661 | 81.7603
11139.287 | 81.7646
11141 | 81.7682
11141.676 | 81.7744
11143.372 | 81.7744
11144.031 | 81.7773
11144.707 | 81.7826
11145.827 | 81.7861
11147.161 | 81.7935
11147.754 | 81.7985
11149.006 | 81.8013
11149.681 | 81.8022
11151.329 | 81.8084
11152.037 | 81.8119
11152.745 | 81.8185
11153.799 | 81.8195
11154.541 | 81.8226
11155.924 | 81.8263
11156.979 | 81.8324
11158.214 | 81.8368
11158.791 | 81.8411
11160.141 | 81.8449
11160.734 | 81.8494
11161.904 | 81.8542
11162.398 | 81.8551
11164.062 | 81.8602
11164.606 | 81.8653
11166.187 | 81.8721
11166.681 | 81.8736
11167.982 | 81.8792
11168.608 | 81.884
11170.041 | 81.885
11170.667 | 81.8898
11171.722 | 81.8945
11173.056 | 81.9
11173.962 | 81.9009
11174.555 | 81.9036
11176.136 | 81.9097
11176.861 | 81.9122
11177.52 | 81.9175
11178.756 | 81.9221
11180.139 | 81.9269
11180.897 | 81.9281
11181.539 | 81.9301
11182.412 | 81.9284
11183.269 | 81.9333
11184.966 | 81.9345
11185.806 | 81.9377
11186.465 | 81.9415
11188.161 | 81.9442
11188.952 | 81.9464
11189.496 | 81.9493
11190.583 | 81.9521
11191.291 | 81.9577
11192.955 | 81.9596
11193.499 | 81.9631
11195.03 | 81.9677
11195.788 | 81.9726
11196.826 | 81.97
11198.045 | 81.9766
11198.539 | 81.9801
11200.153 | 81.9838
11200.812 | 81.9852
11202.245 | 81.9916
11203.02 | 81.9927
11203.596 | 81.9992
11204.782 | 81.9995
11206.034 | 82.0044
11207.154 | 82.007
11207.764 | 82.0082
11208.785 | 82.0135
11210.037 | 82.018
11210.531 | 82.0182
11211.207 | 82.0262
11212.953 | 82.0276
11214.287 | 82.0338
11214.287 | 82.037
11216.115 | 82.0403
11216.791 | 82.0418
11217.351 | 82.0449
11218.207 | 82.0475
11219.789 | 82.0523
11220.349 | 82.0535
11221.205 | 82.0586
11222.128 | 82.0601
11223.973 | 82.0687
11224.434 | 82.0694
11225.702 | 82.0701
11227.169 | 82.0755
11227.729 | 82.0793
11228.783 | 82.0847
11229.392 | 82.0886
11231.303 | 82.0942
11232.077 | 82.0982
11232.736 | 82.1003
11233.758 | 82.1091
11234.433 | 82.1109
11236.261 | 82.1156
11237.085 | 82.1165
11237.744 | 82.1171
11238.469 | 82.1213
11239.671 | 82.1223
11241.055 | 82.1296
11241.664 | 82.1328
11243.262 | 82.1337
11244.004 | 82.1367
11244.893 | 82.1441
11245.371 | 82.1431
11246.82 | 82.1486
11248.254 | 82.1547
11248.764 | 82.1586
11249.884 | 82.1613
11250.461 | 82.162
11251.268 | 82.1647
11252.19 | 82.1721
11253.953 | 82.1745
11254.859 | 82.1769
11255.304 | 82.1813
11256.786 | 82.1808
11257.495 | 82.1873
11259.142 | 82.1933
11259.933 | 82.1908
11260.509 | 82.1944
11261.745 | 82.2013
11263.178 | 82.2052
11263.705 | 82.2089
11264.907 | 82.2131
11266.159 | 82.2173
11266.901 | 82.2195
11267.543 | 82.2228
11268.614 | 82.2291
11269.322 | 82.2287
11270.953 | 82.2318
11271.76 | 82.239
11272.93 | 82.2411
11274.148 | 82.2459
11274.84 | 82.2523
11276.076 | 82.2542
11276.784 | 82.2579
11277.377 | 82.2622
11278.827 | 82.2662
11279.584 | 82.27
11281.083 | 82.2743
11282.138 | 82.2778
11282.764 | 82.2813
11283.686 | 82.2837
11284.362 | 82.2905
11285.778 | 82.2948
11286.799 | 82.2969
11287.36 | 82.302
11288.71 | 82.3068
11289.666 | 82.3089
11290.621 | 82.3146
11291.774 | 82.3206
11292.235 | 82.3204
11293.817 | 82.3279
11294.393 | 82.3267
11295.991 | 82.334
11296.7 | 82.3374
11297.556 | 82.3413
11298.989 | 82.3457
11299.467 | 82.3478
11300.719 | 82.3549
11301.542 | 82.3548
11303.074 | 82.3605
11303.074 | 82.3646
11304.821 | 82.3696
11306.32 | 82.3756
11307.011 | 82.3767
11307.703 | 82.3835
11308.873 | 82.3843
11309.828 | 82.3848
11311.294 | 82.3928
11311.723 | 82.3945
11312.777 | 82.3946
11313.683 | 82.4041
11314.276 | 82.4039
11316.104 | 82.4067
11316.944 | 82.412
11317.636 | 82.4137
11318.41 | 82.4171
11320.074 | 82.4224
11320.651 | 82.4275
11321.738 | 82.43
11322.446 | 82.4343
11324.028 | 82.4386
11325.098 | 82.4437
11325.905 | 82.4493
11326.581 | 82.4507
11327.586 | 82.4557
11329.184 | 82.4594
11329.645 | 82.4624
11331.111 | 82.465
11331.704 | 82.4715
11332.758 | 82.4516
11334.076 | 82.4535
11334.718 | 82.4566
11335.937 | 82.4607
11336.646 | 82.4602
11337.832 | 82.4631
11339.1 | 82.4674
11339.907 | 82.4709
11341.159 | 82.4765
11341.867 | 82.4777
11342.543 | 82.483
11343.614 | 82.4842
11344.322 | 82.485
11346.035 | 82.4899
11346.727 | 82.4936
11347.864 | 82.4973
11349.165 | 82.4994
11349.939 | 82.5023
11350.812 | 82.5035
11351.356 | 82.5092
11352.986 | 82.5094
11353.596 | 82.5153
11354.782 | 82.5173
11355.902 | 82.5221
11356.479 | 82.5242
11358.126 | 82.5279
11358.801 | 82.5294
11359.905 | 82.5344
11360.482 | 82.5364
11361.355 | 82.5437
11363.117 | 82.5442
11363.545 | 82.5527
11364.55 | 82.5487
11365.127 | 82.5526
11366.922 | 82.5566
11367.664 | 82.5575
11368.85 | 82.5648
11369.393 | 82.568
11370.53 | 82.5734
11371.205 | 82.5766
11373.034 | 82.5824
11373.495 | 82.5813
11374.994 | 82.586
11376.065 | 82.5883
11377.317 | 82.5933
11378.008 | 82.5944
11378.733 | 82.5956
11379.886 | 82.6001
11380.529 | 82.6015
11382.028 | 82.6066
11382.703 | 82.61
11383.823 | 82.5939
11384.647 | 82.5843
11385.421 | 82.5851
11386.525 | 82.5857
11387.48 | 82.5822
11388.156 | 82.5831
11389.836 | 82.5835
11390.791 | 82.5787
11391.384 | 82.5831
11392.323 | 82.5829
11393.954 | 82.5808
11395.091 | 82.5841
11395.964 | 82.585
11397.298 | 82.5871
11397.99 | 82.5821
11398.715 | 82.5821
11399.901 | 82.5814
11400.625 | 82.5792
11402.273 | 82.5801
11402.717 | 82.5792
11403.936 | 82.579
11404.628 | 82.5782
11405.485 | 82.5768
11407.083 | 82.5781
11407.659 | 82.5793
11408.697 | 82.5766
11409.241 | 82.5815
11411.217 | 82.5768
11411.695 | 82.5787
11412.486 | 82.5809
11414.034 | 82.5815
11415.171 | 82.5848
11415.665 | 82.5885
11416.703 | 82.586
11418.086 | 82.5882
11418.795 | 82.5932
11420.145 | 82.5975
11420.903 | 82.6005
11421.628 | 82.5992
11422.781 | 82.6051
11423.522 | 82.6042
11424.642 | 82.6068
11425.268 | 82.6078
11426.916 | 82.6114
11428.151 | 82.6122
11428.629 | 82.6146
11429.683 | 82.619
11430.375 | 82.622
11431.166 | 82.6226
11433.011 | 82.6256
11433.554 | 82.6262
11434.625 | 82.6307
11435.794 | 82.6327
11436.832 | 82.633
11438.068 | 82.6366
11438.562 | 82.6391
11439.896 | 82.6393
11440.604 | 82.6444
11441.807 | 82.6468
11442.383 | 82.6519
11444.031 | 82.6532
11444.607 | 82.6575
11445.662 | 82.6584
11447.012 | 82.6607
11447.852 | 82.6624
11448.66 | 82.6664
11449.253 | 82.6688
11450.933 | 82.6721
11451.641 | 82.6754
11452.712 | 82.6776
11453.387 | 82.6827
11455.067 | 82.6847
11455.512 | 82.6881
11456.237 | 82.6858
11457.538 | 82.6937
11458.214 | 82.6961
11459.877 | 82.6982
11461.113 | 82.7036
11461.113 | 82.7024
11462.892 | 82.7104
11463.748 | 82.7145
11464.407 | 82.7146
11466.055 | 82.7193
11466.055 | 82.7222
11467.998 | 82.7266
11468.476 | 82.7263
11469.942 | 82.7269
11470.37 | 82.7328
11472.051 | 82.7364
11472.71 | 82.7384
11473.385 | 82.7434
11474.406 | 82.7432
11476.119 | 82.7473
11476.63 | 82.7499
11477.651 | 82.7552
11479.216 | 82.7558
11479.216 | 82.7559
11480.781 | 82.7628
11481.358 | 82.7649
11482.873 | 82.7682
11483.351 | 82.7712
11484.916 | 82.7757
11485.443 | 82.7811
11487.14 | 82.7784
11487.831 | 82.7828
11488.589 | 82.7859
11489.742 | 82.7905
11491.142 | 82.7936
11491.67 | 82.7943
11493.267 | 82.7988
11494.058 | 82.8011
11494.865 | 82.8054
11495.343 | 82.8066
11496.809 | 82.808
11498.028 | 82.8129
11498.918 | 82.8127
11499.609 | 82.8157
11500.68 | 82.8215
11502.014 | 82.8249
11502.574 | 82.8293
11504.139 | 82.829
11504.634 | 82.8316
11505.375 | 82.8349
11507.022 | 82.8373
11507.5 | 82.8394
11508.225 | 82.8414
11509.015 | 82.8456
11511.223 | 82.8483
11511.849 | 82.8498
11513.068 | 82.855
11513.842 | 82.8574
11514.501 | 82.8573
11515.374 | 82.8644
11516.988 | 82.8677
11517.597 | 82.8689
11518.158 | 82.8716
11520.002 | 82.8735
11520.563 | 82.8768
11521.6 | 82.8821
11522.951 | 82.8851
11523.478 | 82.889
11524.335 | 82.8936
11525.718 | 82.8935
11527.152 | 82.8949
11527.745 | 82.8995
11528.782 | 82.8988
11530.018 | 82.8913
11531.171 | 82.8928
11531.731 | 82.8957
11533.214 | 82.8989
11533.214 | 82.8988
11534.976 | 82.8994
11535.487 | 82.9028
11536.261 | 82.9028
11537.645 | 82.9065
11538.732 | 82.9112
11540.132 | 82.9109
11540.709 | 82.9108
11541.631 | 82.9143
11542.191 | 82.9136
11543.97 | 82.9147
11544.613 | 82.9176
11545.996 | 82.9214
11546.82 | 82.9213
11547.66 | 82.9207
11548.83 | 82.9268
11549.785 | 82.9297
11550.576 | 82.9325
11551.284 | 82.9348
11552.931 | 82.9387
11553.392 | 82.9403
11554.99 | 82.944
11555.485 | 82.9439
11557.165 | 82.9449
11557.725 | 82.9491
11559.29 | 82.9513
11559.29 | 82.951
11561.019 | 82.9564
11562.156 | 82.9578
11562.667 | 82.9599
11564.264 | 82.9621
11564.973 | 82.9613
11566.109 | 82.9644
11566.669 | 82.9658
11567.526 | 82.9679
11569.091 | 82.9703
11569.091 | 82.9153
11570.623 | 82.8828
11572.072 | 82.8751
11572.715 | 82.8718
11573.769 | 82.8646
11574.329 | 82.8641
11575.878 | 82.862
11576.553 | 82.8607
11578.036 | 82.8596
11579.123 | 82.8553
11579.123 | 82.8567
11581.215 | 82.8527
11581.692 | 82.8535
11583.142 | 82.8487
11583.603 | 82.85
11584.361 | 82.8484
11585.564 | 82.8474
11587.063 | 82.8433
11588.018 | 82.8252
11588.545 | 82.8125
11590.242 | 82.7581
11590.917 | 82.7489
11591.609 | 82.7449
11592.647 | 82.7404
11594.014 | 82.7359
11594.607 | 82.736
11595.727 | 82.7357
11596.979 | 82.7304
11597.77 | 82.7311
11598.445 | 82.7283
11599.318 | 82.7234
11600.933 | 82.7229
11601.41 | 82.7223
11603.041 | 82.7219
11603.881 | 82.7197
11604.771 | 82.7195
11606.039 | 82.7187
11606.731 | 82.7167
11607.373 | 82.7197
11608.708 | 82.7173
11610.157 | 82.7188
11610.75 | 82.7153
11611.689 | 82.7152
11612.266 | 82.7119
11613.864 | 82.7121
11614.391 | 82.7145
11615.231 | 82.708
11616.746 | 82.7114
11617.306 | 82.7099
11618.987 | 82.7102
11619.464 | 82.7119
11620.897 | 82.7101
11621.622 | 82.7084
11622.989 | 82.7067
11623.566 | 82.7041
11624.422 | 82.7031
11626.02 | 82.7003
11626.498 | 82.6962
11627.173 | 82.688
11628.887 | 82.6638
11629.628 | 82.6669
11630.419 | 82.6684
11632.099 | 82.6696
11632.675 | 82.6708
11633.73 | 82.6716
11635.13 | 82.6721
11635.706 | 82.6706
11636.876 | 82.6721
11637.353 | 82.6746
11638.902 | 82.6702
11639.594 | 82.6745
11641.043 | 82.655
11641.636 | 82.6628
11643.284 | 82.6678
11643.975 | 82.6337
11644.634 | 82.5415
11645.804 | 82.2931
11646.43 | 82.2876
11648.044 | 82.3452
11648.555 | 82.3874
11650.103 | 82.1439
11650.103 | 82.1547
11651.751 | 81.7857
11653.2 | 81.8366
11653.777 | 82.0481
11654.436 | 82.3017
11655.49 | 82.4215
11656.989 | 82.374
11657.977 | 82.429
11658.471 | 82.4862
11660.02 | 82.4978
11660.712 | 79.1288
11662.178 | 79.5256
11663.001 | 79.4634
11663.43 | 79.768
11664.319 | 77.984
11666.016 | 78.821
11666.807 | 82.228
11668.075 | 82.4531
11668.932 | 82.4714
11669.492 | 82.585
11671.106 | 82.6174
11672.21 | 82.6172
11673.066 | 82.5994
11673.972 | 82.4853
11674.582 | 82.542
11675.636 | 82.4944
11676.361 | 82.5384
11677.827 | 82.5504
11678.634 | 82.5409
11679.194 | 82.2081
11680.891 | 82.0244
11681.434 | 81.947
11683.147 | 82.1146
11683.559 | 81.6369
11684.861 | 81.8523
11685.47 | 82.432
11686.244 | 82.4405
11688.106 | 82.4339
11688.517 | 82.2401
11689.852 | 82.1124
11690.511 | 82.347
11691.73 | 82.2032
11692.998 | 81.8243
11693.459 | 81.8359
11694.332 | 82.1048
11696.029 | 81.4847
11697.034 | 81.2607
11697.627 | 81.0135
11698.796 | 80.5228
11699.356 | 80.2582
11701.004 | 79.5527
11701.498 | 79.3399
11702.931 | 79.9273
11703.508 | 81.0705
11705.122 | 82.0568
11705.122 | 82.2669
11706.786 | 82.3135
11707.362 | 82.3156
11708.449 | 82.3166
11709.174 | 82.3179
11711.085 | 82.3184
11711.662 | 82.3185
11712.732 | 82.3183
11713.523 | 82.3192
11715.005 | 82.3205
11715.664 | 82.322
11717.295 | 82.3227
11717.295 | 82.3226
11718.778 | 82.3211
11719.338 | 82.323
11720.606 | 82.3221
11721.232 | 82.3218
11722.929 | 82.3223
11724.23 | 82.3243
11724.23 | 82.3259
11725.795 | 82.3265
11726.372 | 82.327
11728.002 | 82.3292
11729.304 | 82.3298
11729.304 | 82.3299
11730.934 | 82.3324
11731.379 | 82.3352
11732.961 | 82.3353
11733.636 | 82.3383
11735.053 | 82.3378
11735.695 | 82.3393
11736.963 | 82.3277
11737.639 | 82.31
11738.281 | 82.3294
11739.731 | 82.3182
11740.274 | 82.2994
11742.037 | 82.3168
11742.712 | 82.3442
11743.898 | 82.3471
11745.167 | 82.3486
11745.925 | 82.3494
11746.435 | 82.3536
11747.77 | 82.3523
11748.857 | 82.3557
11749.993 | 82.3562
11750.899 | 82.3583
11751.393 | 82.3596
11753.008 | 82.3619
11753.584 | 82.3622
11754.622 | 82.3623
11756.006 | 82.3648
11756.681 | 82.3664
11758.081 | 82.3678
11758.707 | 82.365
11760.009 | 82.3697
11760.635 | 82.3717
11761.788 | 82.3746
11763.056 | 82.3707
11763.896 | 82.3779
11764.456 | 82.3794
11765.906 | 82.38
11766.532 | 82.3821
11767.751 | 82.3837
11768.41 | 82.3863
11770.139 | 82.3906
11770.699 | 82.3881
11771.836 | 82.3898
11772.413 | 82.3911
11774.076 | 82.3922
11774.686 | 82.3956
11775.757 | 82.3959
11776.317 | 82.3996
11777.98 | 82.4025
11778.557 | 82.4041
11779.71 | 82.4035
11780.814 | 82.2683
11781.357 | 82.2515
11782.873 | 82.3606
11783.416 | 82.3285
11784.965 | 82.3503
11785.574 | 82.3197
11786.892 | 82.1345
11787.716 | 82.1108
11788.292 | 82.1742
11790.368 | 82.0657
11790.994 | 82.0325
11791.999 | 81.8272
11792.74 | 81.8488
11793.399 | 81.8316
11794.519 | 81.7852
11796.001 | 81.9455
11796.479 | 82.094
11797.929 | 81.7307
11798.505 | 81.4241
11800.301 | 81.7203
11800.301 | 81.9356
11801.026 | 81.5368
11802.541 | 80.0183
11804.304 | 79.7983
11804.304 | 78.7289
11806.264 | 77.9988
11806.956 | 76.1345
11807.631 | 81.2884
11808.488 | 81.3792
11809.41 | 82.2862
11810.514 | 82.2969
11811.93 | 82.3047
11812.573 | 82.3141
11813.759 | 82.2657
11815.192 | 81.8483
11815.703 | 77.8464
11816.971 | 74.7492
11817.564 | 74.2338
11818.799 | 74.6811
11820.084 | 69.5971
11820.974 | 71.3045
11821.55 | 78.8236
11822.72 | 79.0795
11823.297 | 81.1386
11824.796 | 80.0691
11826.047 | 81.5035
11826.937 | 81.469
11827.612 | 81.6799
11828.683 | 81.8147
11830.083 | 81.5589
11830.66 | 78.7987
11831.78 | 81.4407
11832.571 | 79.2152
11833.773 | 82.2717
11835.206 | 82.0988
11835.898 | 82.2858
11836.573 | 82.2837
11837.628 | 82.2901
11838.171 | 82.2939
11839.983 | 82.2901
11840.477 | 82.2949
11842.059 | 82.2986
11842.784 | 82.3003
11844.134 | 82.3013
11844.958 | 82.3013
11845.518 | 82.3031
11846.572 | 82.3051
11847.116 | 82.3075
11848.911 | 82.3106
11849.587 | 82.3117
11851.036 | 82.3143
11851.596 | 82.3188
11852.239 | 82.3163
11854.084 | 82.3171
11854.677 | 82.3203
11856.011 | 82.3234
11857.247 | 82.3297
11858.054 | 82.3294
11859.322 | 82.3307
11859.322 | 82.332
11860.805 | 82.332
11861.529 | 82.3391
11863.127 | 82.3409
11863.967 | 82.3434
11864.676 | 82.3432
11865.351 | 82.3443
11866.109 | 82.3472
11868.003 | 82.3488
11868.481 | 82.3528
11869.14 | 82.3521
11870.178 | 82.3572
11872.039 | 82.3575
11872.039 | 82.3574
11873.785 | 82.3604
11874.708 | 82.3627
11875.136 | 82.3673
11876.981 | 82.3682
11877.426 | 82.3692
11878.859 | 82.3718
11879.616 | 82.37
11880.391 | 82.37
11882.054 | 82.3692
11882.631 | 82.2155
11884.097 | 82.1295
11884.69 | 82.0891
11885.53 | 82.0553
11886.98 | 82.0128
11887.606 | 81.9927
11888.676 | 81.9656
11890.142 | 81.9431
11890.142 | 81.9282
11892.086 | 81.8943
11892.679 | 81.8766
11893.915 | 81.8568
11894.392 | 81.8428
11895.957 | 81.8126
11896.435 | 81.7932
11897.885 | 81.7186
11898.346 | 81.7118
11899.927 | 81.6985
11900.948 | 81.6879
11901.509 | 81.679
11903.139 | 81.6635
11903.601 | 81.6552
11904.309 | 81.6474
11905.89 | 81.626
11906.335 | 81.6018
11907.818 | 81.5273
11908.262 | 81.4049
11909.827 | 81.3759
11910.667 | 81.2955
11911.82 | 81.5474
11912.858 | 81.4414
11913.665 | 81.5228
11914.736 | 81.5145
11915.626 | 81.5012
11916.219 | 81.4906
11917.158 | 81.4774
11918.871 | 81.465
11919.579 | 81.449
11920.765 | 81.4359
11921.342 | 81.4224
11922.857 | 81.3958
11924.076 | 81.3959
11924.817 | 81.3796
11925.493 | 81.3524
11926.382 | 81.2988
11927.255 | 81.2643
11928.211 | 81.2414
11929.693 | 81.1984
11930.451 | 81.1719
11931.917 | 81.0979
11932.757 | 81.0016
11934.009 | 80.2
11934.734 | 80.5571
11935.409 | 80.7257
11937.056 | 80.7792
11937.666 | 80.6736
11938.292 | 81.0832
11939.824 | 80.9513
11940.532 | 81.0426
11941.652 | 81.0185
11942.558 | 81
11943.975 | 80.9739
11944.552 | 80.9604
11945.738 | 80.9417
11946.677 | 80.9213
11947.121 | 80.9019
11948.719 | 80.8793
11949.329 | 80.8681
11951.157 | 80.8452
11951.585 | 80.8307
11952.903 | 80.8111
11953.414 | 80.7865
11954.633 | 80.7541
11956.099 | 80.7325
11956.659 | 80.7241
11957.697 | 80.7063
11958.141 | 80.6929
11959.772 | 80.6685
11960.332 | 80.659
11961.881 | 80.6358
11962.391 | 80.6255
11963.825 | 80.6094
11965.126 | 80.5852
11965.982 | 80.5715
11967.201 | 80.5533
11967.201 | 80.5413
11968.865 | 80.5233
11970.315 | 80.5045
11971.155 | 80.4907
11971.748 | 80.4843
11972.736 | 80.462
11973.329 | 80.456
11974.976 | 80.4351
11976.261 | 80.4198
11976.937 | 80.4106
11977.53 | 80.4016
11978.963 | 80.3799
11979.754 | 80.3679
11981.17 | 80.3571
11982.126 | 80.3103
11982.702 | 80.2956
11984.053 | 80.2798
11984.629 | 80.2641
11985.865 | 80.2535
11987.15 | 80.2373
11987.825 | 80.2219
11988.698 | 80.2089
11989.308 | 80.1982
11991.12 | 80.1847
11991.927 | 80.1752
11992.52 | 80.1589
11993.656 | 80.1461
11994.266 | 80.1344
11995.93 | 80.1219
11996.506 | 80.1128
11997.379 | 80.0985
11998.994 | 80.0866
11999.587 | 80.0761
12000.806 | 80.0631
12001.926 | 80.0531
12002.552 | 80.042
12003.754 | 80.0325
12004.957 | 80.0201
12005.599 | 80.0081
12006.703 | 79.998
12007.592 | 79.9872
12008.152 | 79.9749
12009.915 | 79.9671
12009.915 | 79.9543
12011.793 | 79.9458
12012.534 | 79.9378
12013.835 | 79.9255
12014.56 | 79.914
12015.236 | 79.9066
12016.29 | 79.8994
12017.113 | 79.8898
12018.711 | 79.8809
12019.782 | 79.8737
12021.017 | 79.8639
12021.594 | 79.8537
12022.994 | 79.8478
12023.554 | 79.8355
12024.592 | 79.8278
12026.009 | 79.8159
12026.799 | 79.8093
12027.541 | 79.7919
12028.974 | 79.7764
12029.682 | 79.7638
12031.099 | 79.7516
12031.099 | 79.7452
12032.712 | 79.7349
12033.997 | 79.7248
12035.216 | 79.7079
12035.925 | 79.7021
12036.666 | 79.6932
12037.704 | 79.6859
12039.104 | 79.6713
12039.927 | 79.6601
12040.488 | 79.6579
12041.426 | 79.6467
12043.09 | 79.6303
12043.568 | 79.6223
12044.441 | 79.6112
12045.693 | 79.602
12046.22 | 79.5968
12047.884 | 79.5811
12048.378 | 79.5766
12049.778 | 79.5657
12050.371 | 79.563
12052.035 | 79.5519
12052.611 | 79.5426
12053.781 | 79.5353
12054.687 | 79.5283
12055.478 | 79.5206
12057.01 | 79.5075
12057.603 | 79.5056
12059.266 | 79.4939
12059.942 | 79.4838
12060.617 | 79.4766
12061.671 | 79.4692
12062.297 | 79.4666
12063.813 | 79.4536
12064.735 | 79.4522
12065.658 | 79.4468
12066.251 | 79.4365
12067.717 | 79.4271
12069.133 | 79.4218
12069.726 | 79.4153
12070.352 | 79.413
12071.884 | 79.4018
12073.087 | 79.3952
12073.647 | 79.3945
12075.212 | 79.3854
12075.92 | 79.3765
12076.629 | 79.3692
12077.666 | 79.3647
12078.243 | 79.3605
12079.165 | 79.3524
12080.977 | 79.3497
12081.801 | 79.346
12083.053 | 79.3357
12083.778 | 79.3305
12084.371 | 79.328
12085.952 | 79.3225
12086.529 | 79.3176
12087.583 | 79.3112
12088.126 | 79.3077
12089.905 | 79.3039
12090.548 | 79.2986
12091.586 | 79.2898
12092.969 | 79.2839
12093.628 | 79.2795
12095.078 | 79.2746
12095.523 | 79.2679
12096.363 | 79.2615
12097.088 | 79.2577
12098.949 | 79.2516
12099.493 | 79.2467
12100.547 | 79.2419
12101.255 | 79.2387
12102.869 | 79.2307
12103.38 | 79.227
12104.83 | 79.2237
12105.39 | 79.2186
12106.493 | 79.2126
12107.992 | 79.2088
12108.964 | 79.2039
12110.249 | 79.1967
12110.249 | 79.191
12111.814 | 79.1868
12112.786 | 79.1866
12113.824 | 79.1817
12115.339 | 79.1779
12115.998 | 79.1737
12116.937 | 79.1699
12118.09 | 79.165
12118.947 | 79.1631
12119.474 | 79.1589
12121.302 | 79.1545
12121.302 | 79.1522
12122.768 | 79.1486
12123.625 | 79.1431
12124.3 | 79.1404
12125.915 | 79.1337
12126.409 | 79.1328
12127.875 | 79.123
12128.435 | 79.1238
12130.099 | 79.1203
12130.939 | 79.1147
12131.631 | 79.1121
12132.718 | 79.1079
12133.393 | 79.1055
12135.04 | 79.1018
12135.633 | 79.0976
12136.737 | 79.0923
12137.396 | 79.0907
12139.027 | 79.0872
12139.505 | 79.0863
12140.971 | 79.0821
12141.58 | 79.0797
12142.717 | 79.0758
12143.31 | 79.0714
12144.232 | 79.0712
12145.731 | 79.0698
12146.341 | 79.0673
12147.971 | 79.0623
12148.614 | 79.0624
12149.932 | 79.0605
12150.409 | 79.0542
12151.974 | 79.051
12151.974 | 79.0485
12153.753 | 79.0459
12154.231 | 79.0433
12155.796 | 79.0388
12157.015 | 79.0383
12157.707 | 79.0364
12158.234 | 79.0334
12159.651 | 79.0207
12160.244 | 79.0147
12161.957 | 79.0097
12162.764 | 79.006
12163.472 | 79.0041
12164.312 | 78.9991
12165.976 | 78.9984
12166.553 | 78.9969
12167.903 | 78.9904
12168.463 | 78.9834
12169.402 | 78.9824
12170.918 | 78.9787
12171.725 | 78.9764
12172.417 | 78.7988
12174.114 | 78.8947
12174.888 | 78.1617
12175.547 | 77.6121
12176.93 | 77.9155
12178.05 | 77.8063
12178.528 | 77.9007
12179.319 | 77.8569
12180.933 | 78.8491
12181.74 | 78.8316
12183.009 | 78.8986
12183.651 | 78.6909
12184.623 | 78.6524
12185.776 | 78.8911
12186.995 | 78.884
12187.621 | 78.874
12188.774 | 78.8503
12189.631 | 78.6285
12190.339 | 78.4778
12191.97 | 78.2049
12193.074 | 77.8809
12193.947 | 77.5655
12194.77 | 76.9121
12195.429 | 76.5428
12197.109 | 76.605
12197.653 | 76.8017
12198.592 | 77.039
12199.481 | 77.3106
12200.107 | 77.2024
12201.755 | 77.8763
12202.562 | 78.2551
12203.138 | 78.4193
12204.967 | 78.4153
12205.741 | 78.3202
12206.318 | 78.423
12207.421 | 78.7466
12208.788 | 78.7182
12210.024 | 78.7467
12210.633 | 78.7478
12211.721 | 78.7463
12212.857 | 78.7434
12213.549 | 78.7308
12214.653 | 78.7232
12215.295 | 78.7207
12216.399 | 78.7116
12217.058 | 78.7078
12218.968 | 78.703
12219.907 | 78.6971
12220.698 | 78.6915
12221.917 | 78.6838
12222.395 | 78.6794
12223.828 | 78.6671
12224.24 | 78.6673
12225.706 | 78.6621
12226.595 | 78.6513
12227.254 | 78.646
12228.852 | 78.6385
12229.511 | 78.631
12230.565 | 78.6223
12231.306 | 78.6174
12233.036 | 78.6131
12234.09 | 78.6089
12234.914 | 78.5999
12235.606 | 78.5962
12236.66 | 78.5924
12237.368 | 78.5889
12238.834 | 78.5808
12239.312 | 78.5748
12240.91 | 78.5671
12241.503 | 78.5589
12243.167 | 78.5523
12243.595 | 78.5431
12244.798 | 78.5369
12245.259 | 78.5269
12246.84 | 78.5201
12247.334 | 78.5141
12248.916 | 78.5001
12249.525 | 78.4926
12250.563 | 78.4759
12251.255 | 78.4625
12253.083 | 78.4489
12253.545 | 78.4337
12254.829 | 78.4147
12255.324 | 78.3686
12257.037 | 78.3615
12257.514 | 78.3567
12258.849 | 78.3539
12259.293 | 78.3479
12261.056 | 78.3443
12261.55 | 78.3419
12262.572 | 78.3373
12263.692 | 78.3329
12264.664 | 78.3319
12265.372 | 78.3308
12266.13 | 78.3255
12267.859 | 78.3228
12268.584 | 78.3209
12269.869 | 78.3173
12270.462 | 78.3156
12271.483 | 78.3113
12272.768 | 78.3073
12273.394 | 78.3057
12274.102 | 78.3016
12275.107 | 78.3008
12276.079 | 78.2974
12277.726 | 78.2927
12278.303 | 78.2897
12279.802 | 78.2912
12280.329 | 78.2881
12281.12 | 78.2856
12282.816 | 78.2797
12283.541 | 78.2791
12284.908 | 78.2749
12285.534 | 78.273
12286.819 | 78.2709
12287.346 | 78.2684
12288.878 | 78.265
12289.372 | 78.263
12290.855 | 78.2573
12291.53 | 78.2614
12293.211 | 78.2572
12293.902 | 78.255
12294.627 | 78.2514
12296.258 | 78.2522
12296.258 | 78.2473
12297.691 | 78.2455
12298.284 | 78.2451
12299.091 | 78.2402
12300.014 | 78.2409
12301.019 | 78.2355
12302.814 | 78.2356
12303.292 | 78.2357
12304.017 | 78.2349
12305.68 | 78.2299
12306.257 | 78.2304
12307.245 | 78.2316
12308.052 | 78.2308
12309.008 | 78.2303
12310.919 | 78.2317
12311.924 | 78.2328
12312.418 | 78.2306
12313.307 | 78.2267
12314.51 | 78.225
12315.548 | 78.2228
12317.014 | 78.2211
12317.854 | 78.22
12318.298 | 78.2189
12320.077 | 78.2207
12320.885 | 78.2194
12321.379 | 78.2215
12323.108 | 78.2189
12323.932 | 78.2183
12324.509 | 78.2169
12325.579 | 78.2169
12326.271 | 78.2213
12328.067 | 78.2176
12328.89 | 78.2161
12329.681 | 78.2134
12330.587 | 78.2131
12331.674 | 78.2146
12332.35 | 78.2143
12334.03 | 78.2174
12334.59 | 78.213
12335.661 | 78.2158
12336.204 | 78.2161
12337.786 | 78.2133
12338.576 | 78.2153
12339.68 | 78.2153
12340.388 | 78.2154
12341.986 | 78.2158
12342.694 | 78.2158
12343.37 | 78.2183
12344.292 | 78.2176
12345.116 | 78.2167
12346.104 | 78.2188
12347.751 | 78.2179
12348.328 | 78.217
12349.58 | 78.2151
12350.255 | 78.2201
12351.787 | 78.2167
12353.039 | 78.2185
12353.665 | 78.2181
12354.802 | 78.2203
12355.345 | 78.2178
12356.548 | 78.2181
12357.635 | 78.2213
12358.623 | 78.219
12359.76 | 78.2237
12360.304 | 78.2245
12361.638 | 78.221
12362.544 | 78.2245
12363.071 | 78.2206
12364.669 | 78.2217
12365.591 | 78.2236
12366.366 | 78.2254
12368.095 | 78.2273
12368.655 | 78.2276
12369.71 | 78.2307
12370.088 | 78.2332
12371.9 | 78.2335
12372.395 | 78.2363
12373.844 | 78.2343
12374.322 | 78.2354
12375.903 | 78.2341
12376.381 | 78.2349
12377.073 | 78.2345
12377.946 | 78.2359
12379.791 | 78.2404
12380.285 | 78.2388
12381.57 | 78.2408
12382.245 | 78.2401
12383.332 | 78.2423
12385.029 | 78.2455
12385.704 | 78.2421
12386.907 | 78.2418
12387.632 | 78.2481
12389.147 | 78.2457
12389.987 | 78.2485
12390.827 | 78.2508
12391.536 | 78.2522
12392.689 | 78.2548
12393.265 | 78.2538
12394.188 | 78.2557
12395.819 | 78.2569
12396.659 | 78.2578
12397.68 | 78.2621
12398.602 | 78.2633
12399.196 | 78.2631
12400.958 | 78.2617
12401.881 | 78.2645
12402.803 | 78.268
12403.314 | 78.2687
12404.45 | 78.2698
12406.098 | 78.2745
12406.888 | 78.2738
12407.514 | 78.2737
12408.865 | 78.2793
12410.133 | 78.283
12410.908 | 78.2815
12411.616 | 78.2838
12412.275 | 78.2855
12413.411 | 78.2904
12414.597 | 78.2882
12416.031 | 78.2899
12416.508 | 78.2911
12417.925 | 78.294
12418.419 | 78.292
12420.066 | 78.2914
12420.577 | 78.2979
12421.845 | 78.2994
12422.537 | 78.3014
12423.723 | 78.3015
12425.025 | 78.3004
12425.684 | 78.3046
12426.359 | 78.3038
12427.495 | 78.3063
12428.863 | 78.3084
12429.522 | 78.3112
12430.559 | 78.3146
12431.647 | 78.3123
12432.454 | 78.3138
12433.706 | 78.3192
12434.875 | 78.3181
12435.732 | 78.3198
12436.984 | 78.3232
12437.461 | 78.3226
12438.203 | 78.3269
12440.048 | 78.3271
12440.476 | 78.3304
12441.794 | 78.3314
12442.337 | 78.3364
12443.803 | 78.3393
12444.446 | 78.3396
12445.549 | 78.3382
12446.867 | 78.3433
12447.889 | 78.3447
12448.449 | 78.3463
12449.47 | 78.3502
12450.063 | 78.3515
12451.76 | 78.3516
12452.55 | 78.3535
12453.242 | 78.357
12455.186 | 78.358
12455.911 | 78.3602
12456.586 | 78.362
12457.657 | 78.3646
12458.612 | 78.3665
12459.205 | 78.3698
12460.704 | 78.3707
12461.627 | 78.3722
12462.895 | 78.3735
12463.373 | 78.3758
12464.839 | 78.3775
12465.3 | 78.3816
12466.882 | 78.3833
12467.524 | 78.3842
12468.545 | 78.3848
12469.204 | 78.3899
12470.703 | 78.3925
12471.296 | 78.3951
12472.993 | 78.3955
12473.536 | 78.3951
12474.624 | 78.3998
12476.106 | 78.4002
12476.847 | 78.402
12477.44 | 78.4036
12479.038 | 78.4048
12479.648 | 78.4078
12480.817 | 78.4079
12481.41 | 78.4101
12482.152 | 78.4126
12483.7 | 78.4151
12484.277 | 78.4173
12485.94 | 78.4221
12486.649 | 78.424
12487.192 | 78.4244
12488.609 | 78.4298
12489.202 | 78.4333
12490.19 | 78.433
12492.167 | 78.4352
12492.612 | 78.4385
12493.617 | 78.4385
12494.259 | 78.4433
12495.84 | 78.4461
12496.417 | 78.4458
12497.932 | 78.4487
12498.509 | 78.4478
12499.547 | 78.4473
12500.107 | 78.4458
12501.211 | 78.4467
12502.841 | 78.447
12503.517 | 78.4451
12504.834 | 78.4399
12505.296 | 78.4394
12507.025 | 78.4388
12507.487 | 78.4341
12508.903 | 78.4258
12509.546 | 78.4212
12510.732 | 78.4203
12512.033 | 78.418
12512.577 | 78.4174
12513.087 | 78.4137
12514.109 | 78.4116
12515.245 | 78.4147
12516.085 | 78.4128
12517.798 | 78.4089
12518.326 | 78.4088
12519.561 | 78.408
12520.269 | 78.4053
12521.933 | 78.403
12522.74 | 78.403
12523.317 | 78.4001
12524.42 | 78.3984
12525.672 | 78.3958
12526.628 | 78.3952
12527.254 | 78.3947
12528.456 | 78.3972
12529.066 | 78.3959
12530.746 | 78.3924
12531.438 | 78.3936
12532.525 | 78.3969
12533.909 | 78.3959
12535.078 | 78.3967
12535.869 | 78.3975
12536.61 | 78.3986
12538.175 | 78.401
12539.098 | 78.3997
12539.098 | 78.396
12540.63 | 78.4001
12541.058 | 78.4001
12542.722 | 78.4031
12543.282 | 78.4012
12544.188 | 78.4043
12545.934 | 78.4027
12546.724 | 78.4037
12548.059 | 78.4075
12548.059 | 78.409
12549.657 | 78.4101
12551.188 | 78.4108
12551.188 | 78.4102
12552.572 | 78.4118
12553.264 | 78.4134
12554.862 | 78.4141
12555.653 | 78.4155
12556.229 | 78.4166
12557.184 | 78.4166
12558.667 | 78.4185
12559.26 | 78.4186
12560.759 | 78.4231
12561.22 | 78.4251
12562.653 | 78.4282
12563.559 | 78.4272
12564.235 | 78.4274
12565.816 | 78.4327
12567.183 | 78.4331
12567.958 | 78.4325
12568.781 | 78.4338
12569.308 | 78.4345
12570.461 | 78.4388
12571.285 | 78.4372
12573.081 | 78.4425
12573.756 | 78.4444
12574.365 | 78.4437
12575.832 | 78.4455
12576.54 | 78.4444
12577.775 | 78.4474
12578.451 | 78.4489
12579.34 | 78.4497
12581.086 | 78.4524
12581.877 | 78.4517
12582.486 | 78.4566
12583.524 | 78.4564
12584.216 | 78.4562
12585.913 | 78.4594
12586.588 | 78.4618
12588.104 | 78.4652
12588.104 | 78.4625
12589.784 | 78.4655
12590.476 | 78.4667
12591.53 | 78.4698
12592.106 | 78.4728
12593.721 | 78.4707
12594.676 | 78.4716
12595.829 | 78.4765
12596.291 | 78.4777
12597.542 | 78.4773
12598.201 | 78.4795
12599.107 | 78.4794
12600.936 | 78.4813
12601.628 | 78.483
12602.319 | 78.4846
12603.489 | 78.4851
12604.741 | 78.4883
12605.911 | 78.4904
12606.668 | 78.4945
12607.245 | 78.4939
12608.167 | 78.4989
12610.358 | 78.5
12610.358 | 78.5011
12611.874 | 78.503
12612.401 | 78.503
12613.109 | 78.5074
12613.982 | 78.5085
12615.003 | 78.51
12616.848 | 78.513
12617.359 | 78.5121
12618.842 | 78.519
12619.303 | 78.5176
12620.851 | 78.5236
12621.543 | 78.5241
12622.367 | 78.5278
12623.849 | 78.532
12624.376 | 78.5325
12625.398 | 78.5352
12625.974 | 78.5343
12627.638 | 78.5407
12628.182 | 78.5406
12629.845 | 78.5445
12630.372 | 78.5483
12631.822 | 78.5494
12632.53 | 78.5535
12633.601 | 78.5536
12634.985 | 78.556
12635.578 | 78.555
12636.632 | 78.5592
12637.456 | 78.5647
12638.279 | 78.5619
12639.498 | 78.5671
12640.141 | 78.5692
12641.673 | 78.5715
12642.249 | 78.5725
12643.814 | 78.5738
12644.242 | 78.5768
12645 | 78.5762
12646.647 | 78.5832
12647.257 | 78.5817
12648.262 | 78.5842
12649.052 | 78.5907
12650.897 | 78.592
12651.523 | 78.5959
12652.594 | 78.598
12653.138 | 78.5971
12654.719 | 78.5985
12655.773 | 78.6015
12656.251 | 78.601
12657.783 | 78.6061
12658.475 | 78.6075
12660.04 | 78.6074
12660.896 | 78.6107
12661.736 | 78.6123
12662.988 | 78.6139
12663.565 | 78.6175
12664.734 | 78.6211
12665.212 | 78.623
12666.793 | 78.6226
12667.304 | 78.6247
12668.754 | 78.6265
12669.478 | 78.63
12670.5 | 78.6327
12671.933 | 78.6364
12672.526 | 78.6369
12673.679 | 78.6394
12674.964 | 78.6407
12676.051 | 78.6436
12676.66 | 78.645
12677.715 | 78.6468
12678.95 | 78.6474
12679.658 | 78.6502
12680.334 | 78.6504
12681.816 | 78.654
12682.311 | 78.657
12683.76 | 78.6554
12684.567 | 78.6577
12685.127 | 78.658
12686.791 | 78.65
12687.467 | 78.6531
12688.142 | 78.6541
12689.707 | 78.6565
12690.415 | 78.6577
12691.601 | 78.6621
12692.705 | 78.6595
12693.314 | 78.6677
12695.11 | 78.6686
12695.604 | 78.6705
12697.004 | 78.6775
12697.004 | 78.6835
12699.277 | 78.6919
12699.277 | 78.6948
12700.529 | 78.6981
12701.962 | 78.6893
12702.951 | 78.691
12704.137 | 78.6914
12704.137 | 78.696
12705.702 | 78.6924
12707.234 | 78.6971
12707.234 | 78.6923
12708.799 | 78.6984
12709.474 | 78.7045
12710.479 | 78.7008
12711.055 | 78.7339
12712.851 | 78.7276
12713.329 | 78.7264
12714.004 | 78.7323
12715.486 | 78.7146
12716.162 | 78.7167
12717.809 | 78.7127
12718.419 | 78.7113
12719.358 | 78.7175
12720.016 | 78.723
12721.894 | 78.7162
12722.553 | 78.7265
12723.64 | 78.7137
12724.53 | 78.74
12725.139 | 78.7563
12726.984 | 78.773
12726.984 | 78.7719
12728.813 | 78.7733
12729.488 | 78.7608
12730.394 | 78.7521
12731.481 | 78.7622
12732.157 | 78.7546
12732.931 | 78.7561
12734.677 | 78.761
12736.044 | 78.7851
12736.604 | 78.7699
12738.103 | 78.7718
12738.565 | 78.7721
12739.52 | 78.7749
12740.162 | 78.7763
12741.727 | 78.7878
12742.436 | 78.7989
12743.869 | 78.8102
12744.462 | 78.8155
12745.533 | 78.8221
12747.081 | 78.8198
12747.74 | 78.7973
12748.498 | 78.8048
12749.535 | 78.8371
12750.227 | 78.8423
12752.039 | 78.8251
12752.632 | 78.8262
12753.456 | 78.8438
12754.609 | 78.8165
12756.042 | 78.8219
12756.849 | 78.8245
12757.442 | 78.8253
12759.09 | 78.8296
12759.65 | 78.8348
12760.589 | 78.8325
12761.939 | 78.8355
12762.582 | 78.8385
12763.735 | 78.8447
12764.657 | 78.8446
12765.975 | 78.8442
12766.552 | 78.8526
12767.589 | 78.8535
12768.298 | 78.8549
12769.22 | 78.8584
12770.917 | 78.8614
12771.477 | 78.8651
12772.119 | 78.8656
12773.8 | 78.8699
12774.59 | 78.8721
12775.743 | 78.8771
12776.979 | 78.8764
12777.555 | 78.8787
12778.659 | 78.889
12780.043 | 78.8864
12780.817 | 78.8893
12781.41 | 78.8921
12782.514 | 78.8944
12783.205 | 78.901
12784.704 | 78.9032
12785.528 | 78.9061
12786.203 | 78.9092
12787.011 | 78.914
12788.839 | 78.9144
12790.223 | 78.9178
12790.223 | 78.9214
12791.03 | 78.9215
12792.611 | 78.9243
12793.517 | 78.9259
12794.193 | 78.9281
12795.955 | 78.9353
12796.977 | 78.936
12797.751 | 78.9426
12798.311 | 78.9431
12799.744 | 78.9446
12801.128 | 78.9462
12801.128 | 78.9525
12802.808 | 78.9539
12803.483 | 78.9593
12804.274 | 78.9594
12806.004 | 78.9648
12806.564 | 78.9692
12807.255 | 78.9695
12807.997 | 78.9733
12809.825 | 78.9775
12810.517 | 78.9836
12811.687 | 78.987
12812.28 | 78.9849
12813.877 | 78.9909
12813.877 | 78.9948
12815.442 | 78.9991
12816.167 | 78.9992
12817.567 | 79.0055
12818.292 | 79.0066
12818.984 | 79.0087
12819.972 | 79.0111
12821.883 | 79.0146
12822.559 | 79.0151
12823.86 | 79.0198
12824.436 | 79.0232
12825.557 | 79.0245
12826.38 | 79.0268
12828.011 | 79.0264
12828.818 | 79.0283
12829.988 | 79.0294
12830.729 | 79.0315
12832.014 | 79.0319
12832.607 | 79.0341
12833.875 | 79.0357
12833.875 | 79.0359
12835.786 | 79.0391
12836.577 | 79.0419
12837.285 | 79.0435
12838.026 | 79.0447
12839.987 | 79.0442
12840.464 | 79.048
12841.93 | 79.0487
12842.375 | 79.0526
12843.825 | 79.0518
12844.434 | 79.055
12845.472 | 79.0561
12846.74 | 79.0607
12847.3 | 79.0601
12848.075 | 79.0631
12849.804 | 79.0646
12850.48 | 79.0652
12851.715 | 79.068
12852.539 | 79.0688
12853.231 | 79.0711
12854.038 | 79.0779
12855.01 | 79.08
12856.756 | 79.0788
12857.662 | 79.0839
12858.551 | 79.0832
12859.671 | 79.0855
12860.133 | 79.0881
12861.566 | 79.0904
12863.131 | 79.0952
12863.971 | 79.0919
12864.844 | 79.0997
12865.404 | 79.1014
12866.145 | 79.1013
12867.677 | 79.1025
12868.221 | 79.1071
12869.357 | 79.1092
12870.889 | 79.1152
12871.334 | 79.1145
12872.042 | 79.1154
12873.937 | 79.1176
12874.579 | 79.1182
12875.271 | 79.124
12876.012 | 79.1227
12877.742 | 79.1284
12878.483 | 79.131
12879.29 | 79.1324
12880.938 | 79.1373
12881.514 | 79.1349
12882.371 | 79.1412
12883.293 | 79.1414
12884.759 | 79.146
12885.286 | 79.1464
12885.945 | 79.1465
12887.642 | 79.1437
12889.075 | 79.149
12889.553 | 79.1509
12890.426 | 79.1563
12891.085 | 79.157
12892.617 | 79.1581
12893.16 | 79.1631
12894.231 | 79.1635
12895.812 | 79.165
12896.306 | 79.1659
12897.888 | 79.1673
12898.481 | 79.1682
12899.519 | 79.1734
12900.836 | 79.1755
12901.512 | 79.1755
12902.616 | 79.1762
12903.176 | 79.1791
12904.74 | 79.1859
12905.597 | 79.1849
12906.997 | 79.1915
12907.442 | 79.1918
12908.496 | 79.1923
12909.188 | 79.1914
12910.918 | 79.1964
12911.593 | 79.2007
12912.894 | 79.2
12913.487 | 79.2016
12914.229 | 79.2047
12915.596 | 79.2018
12916.947 | 79.2067
12917.523 | 79.2047
12918.726 | 79.202
12919.418 | 79.2058
12921.048 | 79.2103
12921.921 | 79.2017
12922.679 | 79.1582
12923.948 | 79.1291
12924.524 | 79.1029
12925.924 | 79.0578
12926.731 | 79.0348
12927.423 | 79.0186
12928.626 | 79.0052
12929.169 | 78.9949
12930.751 | 78.9733
12931.426 | 78.9567
12932.48 | 78.951
12933.897 | 78.9482
12934.375 | 78.9424
12935.973 | 78.941
12936.549 | 78.9354
12937.686 | 78.9336
12938.295 | 78.9293
12939.201 | 78.9257
12940.931 | 78.9227
12941.359 | 78.9241
12942.973 | 78.9184
12943.468 | 78.9196
12944.225 | 78.9196
12945.889 | 78.9177
12946.663 | 78.9173
12947.24 | 78.9129
12948.36 | 78.9138
12949.859 | 78.909
12950.37 | 78.9109
12951.045 | 78.9071
12951.918 | 78.8933
12953.532 | 78.8858
12954.554 | 78.8803
12955.789 | 78.8765
12956.3 | 78.8731
12957.535 | 78.8743
12959.117 | 78.8738
12959.825 | 78.869
12960.517 | 78.8694
12961.604 | 78.8704
12962.971 | 78.8643
12963.811 | 78.8686
12964.371 | 78.8656
12965.426 | 78.864
12966.101 | 78.8596
12967.962 | 78.8587
12968.506 | 78.8557
12969.593 | 78.8561
12970.302 | 78.8161
12971.504 | 78.8125
12972.212 | 78.8158
12974.024 | 78.8152
12974.815 | 78.8131
12975.293 | 78.8125
12976.874 | 78.813
12977.467 | 78.8136
12979.131 | 78.8133
12979.131 | 78.812
12980.564 | 78.8086
12981.964 | 78.8083
12982.475 | 78.811
12983.381 | 78.8101
12985.045 | 78.8098
12985.769 | 78.8094
12986.478 | 78.8075
12988.076 | 78.8063
12988.52 | 78.8091
12989.509 | 78.8101
12990.2 | 78.8095
12992.095 | 78.8106
12992.54 | 78.8078
12993.627 | 78.8088
12994.533 | 78.8081
12995.241 | 78.8112
12997.07 | 78.809
12997.646 | 78.8107
12998.931 | 78.8081
12998.931 | 78.8115
13000.759 | 78.8122
13001.32 | 78.8138
13002.835 | 78.8126
13003.527 | 78.8148
13005.059 | 78.8152
13005.471 | 78.8144
13006.591 | 78.8163
13007.299 | 78.8183
13008.073 | 78.816
13009.803 | 78.8178
13010.857 | 78.8191
13011.417 | 78.8212
13012.455 | 78.8214
13013.69 | 78.8233
13013.69 | 78.8222
13015.766 | 78.8246
13016.458 | 78.8245
13017.166 | 78.8242
13018.978 | 78.8276
13019.785 | 78.825
13020.247 | 78.8292
13021.96 | 78.8295
13022.685 | 78.8309
13023.607 | 78.8322
13024.052 | 78.8322
13025.683 | 78.833
13026.967 | 78.8341
13027.527 | 78.8343
13028.549 | 78.8373
13029.685 | 78.8375
13030.245 | 78.8369
13031.349 | 78.8378
13032.864 | 78.8376
13034.116 | 78.8394
13034.116 | 78.8385
13035.796 | 78.8419
13036.356 | 78.8421
13038.003 | 78.8401
13038.811 | 78.8479
13039.502 | 78.8468
13040.54 | 78.8473
13041.792 | 78.848
13043.126 | 78.856
13043.818 | 78.8527
13044.527 | 78.8543
13045.597 | 78.8576
13046.948 | 78.8594
13047.508 | 78.8612
13048.595 | 78.8617
13049.996 | 78.8675
13050.539 | 78.8638
13051.462 | 78.8692
13052.17 | 78.8698
13053.307 | 78.8699
13054.114 | 78.8695
13055.81 | 78.8735
13056.469 | 78.8758
13057.573 | 78.8763
13058.446 | 78.8787
13059.879 | 78.8824
13060.472 | 78.8846
13062.103 | 78.8851
13062.844 | 78.886
13063.734 | 78.8929
13064.244 | 78.8917
13065.875 | 78.8923
13066.567 | 78.8951
13067.753 | 78.8947
13069.021 | 78.8963
13069.796 | 78.8991
13070.405 | 78.9023
13071.509 | 78.9053
13072.991 | 78.9066
13073.716 | 78.9102
13074.704 | 78.91
13075.363 | 78.9134
13076.862 | 78.9153
13077.455 | 78.9195
13078.576 | 78.9186
13079.893 | 78.9202
13080.684 | 78.9242
13081.952 | 78.9259
13082.71 | 78.9295
13084.028 | 78.9274
13084.736 | 78.9301
13085.428 | 78.9322
13086.482 | 78.9331
13087.075 | 78.938
13088.789 | 78.9394
13089.48 | 78.943
13090.765 | 78.9431
13091.572 | 78.9447
13092.726 | 78.9477
13093.434 | 78.9486
13094.653 | 78.9507
13095.559 | 78.9531
13096.992 | 78.9585
13097.667 | 78.9577
13098.343 | 78.9589
13099.463 | 78.9591
13100.847 | 78.9599
13101.538 | 78.9626
13102.197 | 78.9658
13103.746 | 78.9657
13104.322 | 78.9687
13105.096 | 78.9707
13106.777 | 78.9735
13107.32 | 78.9754
13108.968 | 78.9793
13109.561 | 78.9816
13110.516 | 78.9854
13111.191 | 78.9892
13113.086 | 78.99
13113.086 | 78.9931
13113.876 | 78.9922
13115.87 | 78.997
13116.496 | 78.9685
13117.253 | 78.9696
13118.34 | 78.9722
13119.807 | 78.9794
13120.844 | 78.9788
13121.948 | 78.982
13121.948 | 78.9802
13123.595 | 78.9879
13124.287 | 78.9842
13125.918 | 78.9878
13125.918 | 78.9915
13127.532 | 78.9953
13129.097 | 78.9974
13129.097 | 78.9989
13131.173 | 79.0008
13131.173 | 79.0023
13132.771 | 79.0023
13133.479 | 79.0052
13134.879 | 79.0072
13135.488 | 79.0103
13136.559 | 79.0114
13137.235 | 79.0122
13138.388 | 79.0146
13140.134 | 79.0191
13140.134 | 79.0192
13140.875 | 79.022
13141.863 | 79.0247
13143.577 | 79.0247
13144.4 | 79.0297
13145.076 | 79.0309
13146.739 | 79.0338
13147.958 | 79.0368
13148.469 | 79.0369
13150.116 | 79.0399
13150.907 | 79.0419
13151.698 | 79.0447
13152.917 | 79.045
13153.444 | 79.0509
13155.025 | 79.056
13155.503 | 79.0573
13156.491 | 79.0588
13157.035 | 79.0609
13158.534 | 79.0627
13159.67 | 79.0618
13160.181 | 79.0622
13161.696 | 79.0669
13162.537 | 79.0704
13163.723 | 79.0732
13164.942 | 79.0783
13165.551 | 79.079
13166.161 | 79.0795
13168.022 | 79.0852
13168.615 | 79.0876
13169.472 | 79.0865
13170.229 | 79.0895
13171.86 | 79.0929
13172.997 | 79.096
13173.771 | 79.0949
13174.331 | 79.1014
13176.011 | 79.1034
13176.555 | 79.106
13177.609 | 79.1119
13178.877 | 79.114
13179.602 | 79.1139
13180.459 | 79.1162
13181.085 | 79.1163
13182.584 | 79.1221
13183.309 | 79.1262
13184.445 | 79.129
13185.928 | 79.1283
13186.62 | 79.133
13187.526 | 79.1322
13188.712 | 79.1366
13189.519 | 79.1391
13190.326 | 79.1406
13191.182 | 79.1451
13191.94 | 79.1461
13193.62 | 79.1481
13194.362 | 79.1502
13195.383 | 79.1556
13195.943 | 79.1577
13197.722 | 79.1622
13198.645 | 79.1632
13199.666 | 79.1654
13201.115 | 79.1678
13201.115 | 79.1706
13202.582 | 79.1686
13203.965 | 79.1715
13203.965 | 79.1763
13205.53 | 79.1764
13207.013 | 79.1787
13207.82 | 79.1829
13208.545 | 79.1839
13209.895 | 79.1926
13210.472 | 79.1922
13211.559 | 79.1957
13212.943 | 79.1967
13213.519 | 79.1997
13214.392 | 79.2057
13215.875 | 79.207
13216.517 | 79.2068
13216.517 | 79.212
13218.856 | 79.216
13219.449 | 79.2149
13220.916 | 79.2205
13220.916 | 79.2202
13222.579 | 79.2233
13223.485 | 79.2265
13224.095 | 79.2241
13225.923 | 79.2285
13226.467 | 79.2322
13227.389 | 79.2354
13228.048 | 79.235
13229.827 | 79.24
13229.827 | 79.2406
13231.507 | 79.2464
13232.084 | 79.2486
13233.319 | 79.2554
13234.16 | 79.2566
13235.84 | 79.2561
13236.779 | 79.2615
13237.223 | 79.2619
13238.788 | 79.2629
13239.48 | 79.2687
13240.254 | 79.2718
13241.193 | 79.2716
13242.824 | 79.2773
13243.829 | 79.2789
13244.373 | 79.284
13245.46 | 79.2859
13246.185 | 79.2886
13247.947 | 79.2891
13248.441 | 79.2955
13249.199 | 79.2967
13250.896 | 79.2979
13251.703 | 79.3013
13252.922 | 79.3038
13253.482 | 79.3073
13254.619 | 79.3117
13255.459 | 79.3133
13256.052 | 79.3119
13257.732 | 79.3197
13258.292 | 79.3234
13259.478 | 79.3224
13260.928 | 79.3258
13261.718 | 79.3286
13262.311 | 79.3312
13263.382 | 79.337
13264.041 | 79.3386
13265.869 | 79.339
13266.495 | 79.3432
13267.154 | 79.3451
13268.653 | 79.3464
13269.345 | 79.3472
13270.515 | 79.3522
13271.767 | 79.3571
13272.409 | 79.3596
13273.15 | 79.3616
13274.83 | 79.3648
13275.44 | 79.3664
13276.61 | 79.3691
13277.861 | 79.3729
13278.471 | 79.3747
13279.624 | 79.3739
13280.201 | 79.3778
13281.008 | 79.3854
13281.963 | 79.3857
13282.919 | 79.3874
13283.907 | 79.389
13285.604 | 79.3943
13286.51 | 79.3963
13287.136 | 79.3992
13288.75 | 79.4014
13289.244 | 79.4035
13290.694 | 79.4097
13291.929 | 79.4084
13291.929 | 79.412
13293.889 | 79.4152
13294.565 | 79.4144
13295.372 | 79.417
13296.739 | 79.4199
13297.233 | 79.4237
13297.892 | 79.4256
13298.93 | 79.4279
13300.775 | 79.4352
13301.483 | 79.4375
13302.537 | 79.4402
13303.065 | 79.4432
13304.844 | 79.4446
13305.486 | 79.4468
13306.458 | 79.4482
13307.067 | 79.4514
13308.813 | 79.4572
13309.341 | 79.4621
13310.23 | 79.4642
13311.037 | 79.4676
13312.734 | 79.4699
13313.195 | 79.4739
13314.925 | 79.4757
13315.419 | 79.4758
13316.473 | 79.4816
13316.473 | 79.4807
13318.681 | 79.4876
13319.241 | 79.4885
13320.361 | 79.4906
13321.168 | 79.4993
13322.222 | 79.4979
13323.145 | 79.5025
13324.677 | 79.5053
13325.401 | 79.5057
13326.769 | 79.5111
13327.428 | 79.511
13328.581 | 79.5139
13329.124 | 79.5191
13330.986 | 79.5215
13331.546 | 79.5229
13332.88 | 79.523
13333.588 | 79.529
13334.478 | 79.53
13335.087 | 79.5319
13336.833 | 79.5371
13337.542 | 79.5387
13338.267 | 79.5412
13339.914 | 79.5436
13340.507 | 79.5425
13341.66 | 79.548
13342.945 | 79.5514
13343.653 | 79.5552
13344.361 | 79.5567
13345.416 | 79.562
13346.783 | 79.5621
13347.392 | 79.567
13348.562 | 79.5695
13349.138 | 79.572
13350.423 | 79.5743
13351.066 | 79.5787
13352.021 | 79.5801
13352.977 | 79.5824
13354.805 | 79.5863
13355.266 | 79.5863
13356.881 | 79.5892
13357.457 | 79.5951
13358.94 | 79.598
13359.516 | 79.6004
13360.57 | 79.602
13361.773 | 79.6112
13362.547 | 79.6084
13363.124 | 79.6116
13364.59 | 79.6166
13365.282 | 79.6172
13366.962 | 79.6209
13367.505 | 79.6211
13368.543 | 79.6279
13369.845 | 79.6282
13370.503 | 79.6325
13372.002 | 79.6359
13372.002 | 79.6393
13373.567 | 79.6419
13374.21 | 79.6438
13376.022 | 79.6482
13376.022 | 79.654
13377.653 | 79.6542
13378.476 | 79.659
13380.008 | 79.6605
13380.008 | 79.6646
13381.804 | 79.6712
13382.463 | 79.6715
13383.896 | 79.674
13383.896 | 79.677
13385.494 | 79.6798
13386.054 | 79.6837
13386.844 | 79.686
13388.623 | 79.6883
13389.431 | 79.6902
13390.089 | 79.6941
13391.753 | 79.6958
13392.231 | 79.6996
13393.862 | 79.7067
13394.718 | 79.7075
13395.427 | 79.7075
13396.547 | 79.7148
13397.914 | 79.7144
13398.441 | 79.7168
13399.446 | 79.72
13400.846 | 79.7224
13401.423 | 79.7261
13402.642 | 79.727
13403.202 | 79.7299
13405.014 | 79.7333
13405.837 | 79.7384
13406.414 | 79.7414
13407.468 | 79.7453
13408.16 | 79.7452
13409.445 | 79.7532
13410.087 | 79.758
13411.01 | 79.761
13412.706 | 79.7629
13413.135 | 79.7693
13414.947 | 79.7712
13415.523 | 79.7717
13416.413 | 79.7768
13417.632 | 79.7809
13418.356 | 79.7828
13419.23 | 79.7866
13420.004 | 79.789
13421.667 | 79.7907
13422.409 | 79.797
13423.595 | 79.8
13424.056 | 79.8032
13425.67 | 79.805
13426.906 | 79.8053
13427.647 | 79.8109
13428.537 | 79.8189
13429.64 | 79.8201
13430.612 | 79.8243
13431.864 | 79.8246
13432.358 | 79.8275
13433.627 | 79.8306
13434.911 | 79.8328
13435.356 | 79.8369
13436.476 | 79.8397
13437.531 | 79.8422
13438.206 | 79.8484
13439.194 | 79.8509
13440.677 | 79.8559
13442.028 | 79.8566
13442.028 | 79.8623
13444.169 | 79.8631
13444.169 | 79.8631
13444.877 | 79.8668
13446.788 | 79.871
13447.233 | 79.8743
13448.518 | 79.8774
13450.066 | 79.8809
13450.066 | 79.8866
13451.598 | 79.8872
13452.521 | 79.886
13453.641 | 79.8911
13454.975 | 79.8946
13454.975 | 79.8971
13455.832 | 79.8983
13456.902 | 79.9011
13458.764 | 79.9071
13459.258 | 79.9082
13460.79 | 79.9128
13461.465 | 79.913
13462.454 | 79.9154
13463.772 | 79.9186
13464.463 | 79.9216
13465.534 | 79.9236
13466.901 | 79.9254
13467.478 | 79.9301
13468.582 | 79.9292
13469.339 | 79.935
13470.031 | 79.9377
13471.958 | 79.9433
13472.469 | 79.9425
13473.54 | 79.9465
13474.363 | 79.9517
13475.171 | 79.9506
13476.142 | 79.956
13477.098 | 79.9617
13478.02 | 79.9616
13479.849 | 79.9687
13480.425 | 79.9707
13481.628 | 79.9711
13482.863 | 79.9775
13483.473 | 79.978
13484.609 | 79.9838
13485.268 | 79.987
13486.866 | 79.9918
13487.476 | 79.9927
13488.695 | 79.9974
13489.37 | 79.9999
13490.754 | 80.0043
13491.231 | 80.0035
13492.994 | 80.0117
13493.57 | 80.0122
13494.806 | 80.0144
13495.794 | 80.0171
13496.7 | 80.022
13497.639 | 80.0276
13498.381 | 80.0265
13499.385 | 80.0299
13500.934 | 80.0302
13501.444 | 80.0396
13502.482 | 80.0405
13503.866 | 80.0446
13504.426 | 80.0478
13505.645 | 80.0499
13506.584 | 80.0512
13507.852 | 80.0543
13508.643 | 80.0545
13509.088 | 80.0559
13510.768 | 80.0615
13511.559 | 80.0609
13512.498 | 80.0667
13513.749 | 80.0671
13514.425 | 80.0718
13515.166 | 80.0731
13516.122 | 80.0776
13517.653 | 80.0856
13518.362 | 80.0851
13518.362 | 80.0867
13521.063 | 80.0952
13521.063 | 80.0957
13522.118 | 80.0958
13523.682 | 80.0963
13524.374 | 80.0981
13525.692 | 80.097
13526.516 | 80.0907
13527.537 | 80.0905
13528.789 | 80.0833
13529.909 | 80.0823
13530.667 | 80.0819
13531.458 | 80.0839
13532.281 | 80.0825
13533.253 | 80.0868
13533.961 | 80.0888
13535.724 | 80.0889
13536.3 | 80.0915
13537.931 | 80.0924
13538.491 | 80.0957
13539.562 | 80.0968
13540.254 | 80.0976
13541.885 | 80.0999
13541.885 | 80.1044
13543.73 | 80.1088
13544.323 | 80.1077
13545.904 | 80.115
13546.382 | 80.1151
13547.831 | 80.1169
13548.606 | 80.1212
13549.215 | 80.1179
13550.862 | 80.1256
13551.439 | 80.1266
13552.543 | 80.1312
13553.893 | 80.1312
13554.47 | 80.1358
13555.557 | 80.1383
13557.056 | 80.1412
13557.056 | 80.1436
13558.786 | 80.1478
13559.313 | 80.1495
13560.169 | 80.1525
13561.685 | 80.1555
13562.492 | 80.156
13563.546 | 80.1619
13564.353 | 80.1633
13565.062 | 80.1657
13566.182 | 80.1689
13567.911 | 80.1723
13568.949 | 80.175
13569.74 | 80.1774
13570.316 | 80.1804
13571.898 | 80.1831
13572.441 | 80.184
13573.446 | 80.1879
13574.039 | 80.1935
13575.752 | 80.1935
13576.576 | 80.1982
13577.219 | 80.1977
13578.866 | 80.202
13579.442 | 80.2055
13580.562 | 80.2087
13581.452 | 80.208
13582.045 | 80.2152
13583.692 | 80.2169
13584.252 | 80.2206
13585.718 | 80.2206
13586.773 | 80.2257
13587.3 | 80.226
13588.041 | 80.2312
13589.029 | 80.2368
13590.001 | 80.2401
13591.846 | 80.2412
13592.373 | 80.2447
13593.559 | 80.2466
13594.861 | 80.2474
13595.553 | 80.2519
13596.459 | 80.2568
13597.052 | 80.2573
13597.974 | 80.2641
13599.704 | 80.2596
13600.379 | 80.266
13601.895 | 80.2677
13602.339 | 80.2697
13603.426 | 80.266
13604.563 | 80.2675
13605.881 | 80.2742
13606.556 | 80.2773
13607.495 | 80.279
13608.599 | 80.2816
13609.324 | 80.2869
13610.493 | 80.2872
13611.465 | 80.2913
13613.063 | 80.294
13613.063 | 80.2987
13614.562 | 80.2979
13615.484 | 80.3033
13616.769 | 80.3068
13617.263 | 80.3095
13618.647 | 80.3112
13619.619 | 80.3173
13619.619 | 80.3155
13620.854 | 80.3224
13622.699 | 80.3245
13623.177 | 80.3279
13623.869 | 80.3319
13625.73 | 80.3304
13626.982 | 80.336
13627.476 | 80.338
13628.926 | 80.3442
13629.47 | 80.3437
13630.507 | 80.3496
13631.133 | 80.3475
13632.896 | 80.3512
13633.407 | 80.3547
13634.856 | 80.3613
13635.367 | 80.3629
13636.487 | 80.3663
13637.162 | 80.3687
13638.101 | 80.3693
13639.633 | 80.3709
13640.226 | 80.3741
13641.001 | 80.3775
13642.829 | 80.3846
13643.389 | 80.3826
13644.361 | 80.3861
13645.745 | 80.3904
13646.436 | 80.3938
13647.491 | 80.3955
13648.314 | 80.3978
13649.006 | 80.4025
13650.966 | 80.4016
13650.966 | 80.4004
13652.4 | 80.4048
13652.976 | 80.3647
13654.063 | 80.3489
13655.826 | 80.3384
13656.567 | 80.3322
13657.226 | 80.3252
13658.972 | 80.2941
13659.796 | 80.2972
13660.899 | 80.2901
13661.361 | 80.2919
13662.053 | 80.2805
13663.716 | 80.263
13664.803 | 80.2442
13665.446 | 80.2196
13666.665 | 80.2076
13667.258 | 80.2068
13668.724 | 80.2054
13669.548 | 80.2027
13670.8 | 80.2032
13671.508 | 80.2039
13672.183 | 80.1979
13673.089 | 80.1964
13673.929 | 80.193
13675.807 | 80.1938
13676.433 | 80.1965
13677.866 | 80.1955
13678.393 | 80.1965
13679.546 | 80.196
13680.403 | 80.195
13681.013 | 80.1949
13682.676 | 80.1959
13683.253 | 80.1978
13684.389 | 80.1985
13685.015 | 80.195
13686.696 | 80.1992
13687.635 | 80.2014
13688.195 | 80.2024
13689.298 | 80.2053
13690.962 | 80.2028
13691.539 | 80.2017
13692.593 | 80.2017
13693.861 | 80.2054
13694.537 | 80.2087
13695.492 | 80.209
13696.662 | 80.212
13697.452 | 80.2121
13698.375 | 80.2124
13698.935 | 80.2149
13700.598 | 80.216
13702.098 | 80.2157
13702.098 | 80.2146
13703.629 | 80.2172
13704.173 | 80.2191
13705.787 | 80.2214
13705.787 | 80.2219
13707.731 | 80.221
13708.242 | 80.2246
13708.934 | 80.225
13709.938 | 80.2232
13710.877 | 80.2215
13712.722 | 80.2244
13713.2 | 80.2208
13714.584 | 80.2262
13715.654 | 80.2236
13716.165 | 80.2238
13717.45 | 80.2294
13718.142 | 80.2308
13718.916 | 80.2322
13720.58 | 80.2346
13721.898 | 80.2354
13722.441 | 80.2335
13724.072 | 80.2365
13724.846 | 80.2346
13725.67 | 80.2416
13726.263 | 80.2413
13727.35 | 80.2427
13729.014 | 80.2445
13729.014 | 80.2427
13730.447 | 80.2453
13731.056 | 80.2478
13731.995 | 80.2517
13733.956 | 80.2536
13734.45 | 80.2545
13735.735 | 80.2539
13736.328 | 80.2591
13737.563 | 80.2579
13738.486 | 80.2564
13738.996 | 80.2567
13740.545 | 80.2627
13741.105 | 80.2665
13742.801 | 80.2637
13743.609 | 80.2651
13744.844 | 80.2658
13745.668 | 80.269
13746.244 | 80.2707
13747.43 | 80.2712
13747.99 | 80.2711
13749.868 | 80.2762
13750.428 | 80.2764
13751.515 | 80.2789
13752.306 | 80.277
13753.393 | 80.28
13754.942 | 80.2827
13755.65 | 80.2817
13756.292 | 80.2781
13757.544 | 80.2831
13758.681 | 80.2846
13759.34 | 80.2849
13760.542 | 80.283
13761.827 | 80.2846
13762.371 | 80.2853
13763.903 | 80.2807
13764.562 | 80.2861
13765.204 | 80.281
13766.637 | 80.2829
13767.346 | 80.2827
13768.449 | 80.2853
13769.833 | 80.2858
13770.607 | 80.2879
13771.184 | 80.287
13772.666 | 80.2868
13773.473 | 80.2893
13774.659 | 80.2883
13775.335 | 80.2886
13776.85 | 80.2925
13777.312 | 80.2922
13778.778 | 80.2976
13779.255 | 80.2978
13780.672 | 80.2973
13781.479 | 80.299
13782.072 | 80.2974
13783.719 | 80.2997
13784.312 | 80.3021
13786.091 | 80.2993
13786.091 | 80.3031
13787.59 | 80.302
13788.546 | 80.3008
13789.089 | 80.2778
13790.21 | 80.2786
13791.05 | 80.2808
13792.565 | 80.2829
13793.422 | 80.2848
13794.904 | 80.2882
13795.596 | 80.2893
13796.865 | 80.2934
13797.425 | 80.2896
13798.495 | 80.2978
13799.863 | 80.3037
13800.439 | 80.3004
13801.526 | 80.302
13802.35 | 80.3054
13802.992 | 80.3077
13804.656 | 80.3076
13805.134 | 80.3095
13806.386 | 80.3116
13807.852 | 80.315
13808.494 | 80.3159
13809.334 | 80.3149
13810.026 | 80.3175
13811.855 | 80.3189
13812.332 | 80.3197
13813.914 | 80.321
13814.754 | 80.324
13815.232 | 80.3229
13816.862 | 80.326
13817.389 | 80.3296
13818.575 | 80.3151
13819.465 | 80.31
13820.585 | 80.3107
13821.392 | 80.3135
13822.628 | 80.3136
13823.056 | 80.3179
13824.473 | 80.3155
13825.082 | 80.3151
13826.729 | 80.319
13827.322 | 80.3193
13828.459 | 80.3191
13829.167 | 80.3232
13830.238 | 80.3227
13830.979 | 80.3257
13832.478 | 80.3255
13833.236 | 80.3218
13834.224 | 80.3271
13835.163 | 80.3293
13836.646 | 80.3302
13837.14 | 80.331
13838.721 | 80.3302
13839.347 | 80.3338
13840.402 | 80.3343
13840.962 | 80.3372
13842.642 | 80.3384
13843.317 | 80.3411
13844.503 | 80.3415
13845.805 | 80.3439
13846.546 | 80.3451
13847.88 | 80.3457
13848.556 | 80.3485
13849.33 | 80.3501
13849.873 | 80.3521
13851.768 | 80.3518
13852.427 | 80.3565
13853.497 | 80.3543
13854.206 | 80.3563
13855.869 | 80.361
13856.298 | 80.3631
13857.467 | 80.3614
13858.044 | 80.3649
13858.835 | 80.3686
13860.515 | 80.3674
13861.454 | 80.3684
13862.574 | 80.3699
13863.101 | 80.3729
13863.941 | 80.3785
13865.588 | 80.3778
13866.396 | 80.377
13867.021 | 80.3808
13868.471 | 80.3838
13869.443 | 80.3875
13870.563 | 80.391
13871.107 | 80.3886
13872.82 | 80.3927
13873.265 | 80.3932
13874.171 | 80.3953
13875.735 | 80.3943
13876.312 | 80.3942
13877.169 | 80.3986
13878.75 | 80.3994
13879.195 | 80.4006
13879.887 | 80.4019
13881.567 | 80.402
13882.868 | 80.4037
13883.428 | 80.4071
13884.532 | 80.4078
13886.031 | 80.4131
13886.031 | 80.4116
13887.563 | 80.4163
13888.271 | 80.4153
13889.77 | 80.3826
13890.347 | 80.3838
13891.121 | 80.3817
13892.801 | 80.3837
13893.361 | 80.3806
13894.448 | 80.3846
13895.124 | 80.382
13896.392 | 80.3826
13897.875 | 80.3842
13898.764 | 80.3838
13899.555 | 80.3835
13900.131 | 80.3804
13901.68 | 80.3812
13902.306 | 80.3828
13903.426 | 80.3845
13904.101 | 80.384
13905.287 | 80.3866
13905.963 | 80.3854
13907.594 | 80.3869
13908.401 | 80.3899
13909.257 | 80.3875
13910.789 | 80.3895
13911.316 | 80.3922
13912.041 | 80.3915
13912.898 | 80.3908
13914.66 | 80.3903
13915.764 | 80.3962
13916.555 | 80.3951
13917.197 | 80.3979
13918.416 | 80.3974
13919.421 | 80.3961
13920.656 | 80.4002
13921.2 | 80.3984
13921.991 | 80.4025
13922.946 | 80.402
13924.593 | 80.4016
13925.582 | 80.398
13926.867 | 80.4038
13927.427 | 80.4032
13928.366 | 80.407
13928.942 | 80.4039
13930.836 | 80.4048
13931.561 | 80.4047
13932.451 | 80.4077
13933.587 | 80.4088
13934.329 | 80.409
13935.548 | 80.4082
13936.322 | 80.4095
13936.865 | 80.4107
13938.579 | 80.4121
13939.27 | 80.4157
13940.391 | 80.4139
13941.593 | 80.4131
13942.12 | 80.4149
13942.779 | 80.4163
13943.866 | 80.4161
13945.695 | 80.4204
13946.37 | 80.4177
13947.622 | 80.4226
13948.347 | 80.4233
13949.072 | 80.4214
13950.554 | 80.4285
13951.526 | 80.4294
13952.91 | 80.4289
13952.91 | 80.4299
13954.557 | 80.432
13955.084 | 80.4301
13956.237 | 80.4308
13957.736 | 80.4306
13958.181 | 80.4353
13959.664 | 80.4383
13960.158 | 80.439
13961.788 | 80.4419
13962.447 | 80.4417
13963.798 | 80.4446
13964.391 | 80.443
13965.281 | 80.4448
13966.533 | 80.4466
13967.093 | 80.4485
13968.378 | 80.4508
13969.844 | 80.4511
13969.844 | 80.4523
13971.623 | 80.4551
13972.084 | 80.4537
13974.028 | 80.4573
13974.028 | 80.4585
13975.609 | 80.46
13976.812 | 80.46
13977.602 | 80.4627
13978.162 | 80.4631
13979.744 | 80.4667
13980.419 | 80.4696
13981.902 | 80.4706
13982.445 | 80.4737
13983.203 | 80.4749
13984.883 | 80.4735
13985.361 | 80.4768
13986.399 | 80.4816
13987.107 | 80.4813
13988.902 | 80.4837
13989.594 | 80.4861
13990.319 | 80.4872
13991.884 | 80.4883
13992.411 | 80.488
13993.482 | 80.491
13994.849 | 80.4939
13995.656 | 80.4953
13996.348 | 80.4959
13997.485 | 80.4973
13998.539 | 80.4998
13999.148 | 80.5023
14000.598 | 80.4987
14001.175 | 80.4996
14002.394 | 80.506
14003.052 | 80.5093
14004.914 | 80.5094
14005.523 | 80.5095
14006.792 | 80.515
14007.549 | 80.514
14008.192 | 80.5152
14009.856 | 80.5176
14010.3 | 80.5206
14011.47 | 80.5235
14012.491 | 80.525
14013.545 | 80.5267
14014.682 | 80.528
14015.357 | 80.5316
14016.626 | 80.5304
14017.318 | 80.5328
14018.537 | 80.5356
14019.673 | 80.538
14020.53 | 80.5429
14021.139 | 80.5433
14022.276 | 80.5446
14023.791 | 80.5483
14024.977 | 80.5486
14024.977 | 80.5493
14026.509 | 80.5565
14027.481 | 80.5538
14028.733 | 80.556
14029.31 | 80.5586
14030.479 | 80.5597
14031.731 | 80.5617
14033.017 | 80.5647
14033.017 | 80.566
14034.5 | 80.5719
14035.076 | 80.5734
14036.196 | 80.5779
14036.806 | 80.5781
14038.536 | 80.5871
14039.442 | 80.5923
14040.677 | 80.5928
14041.352 | 80.5968
14042.39 | 80.5941
14043.049 | 80.5922
14044.235 | 80.5941
14044.845 | 80.5933
14046.475 | 80.5967
14047.2 | 80.6013
14048.716 | 80.5964
14049.177 | 80.5969
14050.725 | 80.6002
14050.725 | 80.6021
14052.982 | 80.6057
14052.982 | 80.6054
14054.563 | 80.6212
14055.189 | 80.6297
14056.458 | 80.6371
14057.133 | 80.6403
14058.089 | 80.6313
14059.769 | 80.6419
14060.329 | 80.6462
14061.416 | 80.6385
14062.091 | 80.6353
14063.228 | 80.6401
14064.694 | 80.6553
14065.551 | 80.6263
14066.275 | 80.6302
14067.742 | 80.6333
14068.335 | 80.6336
14069.405 | 80.6368
14070.921 | 80.6379
14071.728 | 80.6412
14072.222 | 80.6411
14073.952 | 80.6452
14074.429 | 80.6438
14075.352 | 80.6481
14076.027 | 80.6482
14077.707 | 80.6499
14078.531 | 80.652
14079.058 | 80.656
14080.854 | 80.6562
14081.315 | 80.6584
14082.748 | 80.6634
14083.391 | 80.6624
14084.527 | 80.6665
14085.68 | 80.6704
14086.356 | 80.6743
14087.739 | 80.6761
14088.481 | 80.6742
14089.848 | 80.6761
14090.622 | 80.6767
14091.166 | 80.68
14092.73 | 80.6802
14093.291 | 80.684
14094.345 | 80.6843
14095.86 | 80.6863
14096.354 | 80.6836
14097.343 | 80.6884
14097.919 | 80.6859
14099.748 | 80.6867
14100.983 | 80.6906
14101.807 | 80.6958
14102.416 | 80.6943
14103.586 | 80.6984
14104.36 | 80.6979
14104.937 | 80.7009
14106.6 | 80.7034
14107.161 | 80.7026
14108.725 | 80.7087
14109.187 | 80.7078
14110.422 | 80.7101
14111.872 | 80.7127
14112.432 | 80.7136
14114.095 | 80.7162
14114.095 | 80.7182
14115.71 | 80.7188
14116.22 | 80.7194
14117.687 | 80.7241
14118.378 | 80.7232
14118.378 | 80.7255
14120.998 | 80.7249
14121.673 | 80.7282
14122.398 | 80.7278
14123.485 | 80.7293
14124.819 | 80.7331
14125.412 | 80.7323
14126.351 | 80.7346
14127.01 | 80.7381
14128.69 | 80.7405
14129.283 | 80.7385
14130.321 | 80.7412
14131.029 | 80.7412
14132.808 | 80.7463
14133.418 | 80.7466
14134.439 | 80.7442
14134.983 | 80.744
14136.663 | 80.749
14137.289 | 80.7482
14138.047 | 80.7535
14139.529 | 80.7491
14140.122 | 80.7471
14140.929 | 80.7476
14142.791 | 80.7455
14143.631 | 80.7488
14144.29 | 80.7527
14145.492 | 80.7527
14146.085 | 80.7547
14146.975 | 80.7551
14148.688 | 80.7605
14149.265 | 80.7573
14150.895 | 80.7627
14151.719 | 80.7635
14152.296 | 80.7638
14153.366 | 80.7677
14154.915 | 80.77
14155.508 | 80.7699
14156.216 | 80.7738
14157.715 | 80.7762
14158.374 | 80.7773
14159.445 | 80.7792
14160.746 | 80.7813
14161.932 | 80.7799
14162.426 | 80.7835
14163.266 | 80.7876
14163.958 | 80.7901
14164.914 | 80.7899
14166.577 | 80.7958
14167.137 | 80.7986
14167.977 | 80.7966
14169.789 | 80.8007
14170.251 | 80.8042
14170.959 | 80.8064
14171.931 | 80.8064
14172.903 | 80.8123
14174.649 | 80.8107
14175.291 | 80.812
14176.527 | 80.8131
14177.647 | 80.8174
14178.289 | 80.8193
14179.64 | 80.8186
14180.25 | 80.8224
14181.353 | 80.8245
14182.72 | 80.8294
14183.824 | 80.8273
14184.302 | 80.8335
14185.373 | 80.8353
14186.311 | 80.8354
14187.53 | 80.8364
14188.799 | 80.8397
14189.524 | 80.8428
14190.446 | 80.8464
14191.945 | 80.8493
14192.884 | 80.851
14193.807 | 80.8507
14194.449 | 80.8523
14195.866 | 80.8525
14196.426 | 80.8581
14197.892 | 80.8591
14198.501 | 80.8612
14199.374 | 80.8643
14200.198 | 80.865
14201.516 | 80.8693
14202.29 | 80.868
14203.196 | 80.87
14203.772 | 80.8711
14205.453 | 80.8723
14206.013 | 80.8752
14207.199 | 80.8743
14207.808 | 80.8769
14209.703 | 80.8799
14210.362 | 80.8827
14211.548 | 80.8855
14212.091 | 80.8857
14213.837 | 80.8883
14213.837 | 80.8892
14215.485 | 80.8922
14216.407 | 80.8954
14217.247 | 80.8942
14218.153 | 80.8983
14218.828 | 80.9022
14220.789 | 80.8993
14221.365 | 80.8989
14222.568 | 80.9041
14223.902 | 80.9014
14224.676 | 80.8969
14225.385 | 80.8925
14226.455 | 80.8867
14227.806 | 80.8847
14227.806 | 80.8787
14229.618 | 80.8764
14230.788 | 80.8729
14230.788 | 80.8699
14232.501 | 80.8717
14233.884 | 80.8685
14234.494 | 80.8659
14235.301 | 80.8651
14236.438 | 80.8632
14237.904 | 80.8605
14238.711 | 80.8606
14239.502 | 80.8586
14240.754 | 80.86
14241.264 | 80.8587
14242.697 | 80.8578
14243.307 | 80.8611
14244.46 | 80.8567
14245.58 | 80.8587
14246.832 | 80.8612
14247.343 | 80.8594
14248.595 | 80.856
14249.105 | 80.8606
14250.687 | 80.8609
14251.28 | 80.8603
14252.35 | 80.8595
14253.75 | 80.862
14254.327 | 80.8626
14255.414 | 80.8656
14256.798 | 80.8635
14257.457 | 80.8688
14258.033 | 80.8647
14259.829 | 80.8697
14260.438 | 80.8662
14261.18 | 80.869
14261.987 | 80.8679
14263.848 | 80.8683
14264.392 | 80.8704
14265.413 | 80.8723
14266.039 | 80.8753
14267.538 | 80.8786
14268.131 | 80.8764
14269.745 | 80.8819
14270.338 | 80.8808
14271.294 | 80.8842
14271.92 | 80.8843
14273.732 | 80.8836
14274.341 | 80.8838
14275.659 | 80.8848
14276.203 | 80.8878
14278.031 | 80.8898
14278.031 | 80.8889
14279.514 | 80.8875
14280.238 | 80.8903
14281.309 | 80.8911
14281.985 | 80.8932
14283.648 | 80.8908
14284.126 | 80.8953
14285.707 | 80.8972
14286.234 | 80.8957
14287.635 | 80.8968
14288.129 | 80.8974
14288.952 | 80.8973
14290.353 | 80.8988
14291.341 | 80.8999
14292.889 | 80.8993
14293.647 | 80.9008
14294.701 | 80.9015
14295.163 | 80.9004
14296.612 | 80.9038
14297.073 | 80.9077
14297.815 | 80.9059
14299.511 | 80.9056
14300.055 | 80.9095
14300.994 | 80.9105
14302.131 | 80.9036
14303.58 | 80.9032
14304.107 | 80.902
14305.837 | 80.9032
14305.837 | 80.8993
14307.468 | 80.8987
14308.044 | 80.8974
14309.741 | 80.8988
14310.976 | 80.8996
14311.685 | 80.8945
14312.377 | 80.8945
14313.431 | 80.8924
14314.04 | 80.8944
14315.704 | 80.8913
14315.704 | 80.8945
14317.434 | 80.894
14317.977 | 80.8946
14318.817 | 80.8917
14320.662 | 80.8874
14321.305 | 80.8901
14322.524 | 80.8866
14323.743 | 80.8865
14324.5 | 80.8876
14325.489 | 80.8901
14325.983 | 80.8873
14327.795 | 80.8885
14328.388 | 80.8891
14329.607 | 80.8892
14330.15 | 80.8884
14331.04 | 80.8887
14332.753 | 80.89
14333.527 | 80.8907
14334.812 | 80.8898
14335.537 | 80.8927
14336.179 | 80.8878
14337.678 | 80.8894
14338.255 | 80.8877
14339.49 | 80.8891
14340.38 | 80.8895
14341.055 | 80.889
14342.686 | 80.8899
14343.394 | 80.8875
14344.762 | 80.888
14345.206 | 80.8879
14346.804 | 80.8871
14347.266 | 80.8869
14348.435 | 80.886
14349.44 | 80.8867
14350.511 | 80.8847
14351.763 | 80.8883
14352.24 | 80.8889
14352.932 | 80.8857
14353.838 | 80.8844
14355.601 | 80.884
14356.424 | 80.8853
14357.512 | 80.8867
14358.813 | 80.8859
14359.406 | 80.8861
14360.328 | 80.8842
14361.679 | 80.8822
14362.19 | 80.8799
14362.849 | 80.8809
14364.562 | 80.8795
14365.105 | 80.8791
14366.637 | 80.8768
14367.247 | 80.8793
14368.416 | 80.8766
14369.52 | 80.8765
14370.821 | 80.8762
14371.266 | 80.8781
14372.732 | 80.8761
14373.21 | 80.8761
14374.528 | 80.8789
14375.22 | 80.876
14376.159 | 80.8744
14377.394 | 80.8767
14378.02 | 80.8769
14379.7 | 80.8761
14380.359 | 80.8745
14381.776 | 80.8743
14382.715 | 80.8746
14383.357 | 80.8743
14384.428 | 80.854
14385.136 | 80.8121
14386.24 | 80.7883
14387.08 | 80.782
14388.711 | 80.7636
14389.518 | 80.758
14390.078 | 80.7476
14391.017 | 80.7408
14392.582 | 80.724
14393.784 | 80.714
14393.784 | 80.7092
14395.613 | 80.6989
14396.766 | 80.6898
14397.458 | 80.6653
14398.215 | 80.6597
14399.731 | 80.6532
14400.324 | 80.6424
14401.345 | 80.6274
14401.955 | 80.6227
14403.75 | 80.5426
14404.343 | 80.4752
14405.365 | 80.4576
14406.682 | 80.4459
14407.094 | 80.4417
14408.692 | 80.4085
14409.318 | 80.4031
14410.372 | 80.3978
14411.904 | 80.3943
14412.629 | 80.3882
14413.271 | 80.3846
14414.342 | 80.3788
14415.759 | 80.3767
14416.533 | 80.3726
14417.324 | 80.3675
14418.724 | 80.3615
14418.724 | 80.3592
14419.877 | 80.3529
14421.656 | 80.3458
14422.249 | 80.3391
14423.303 | 80.3377
14424.621 | 80.3342
14425.412 | 80.3303
14426.384 | 80.3263
14427.767 | 80.322
14428.36 | 80.319
14428.953 | 80.3155
14429.909 | 80.3104
14431.391 | 80.3055
14432.38 | 80.3001
14433.5 | 80.2989
14434.801 | 80.2923
14435.246 | 80.2886
14436.267 | 80.2822
14437.766 | 80.2759
14438.392 | 80.27
14439.413 | 80.2647
14440.748 | 80.2595
14441.39 | 80.2566
14442.444 | 80.256
14443.713 | 80.2494
14444.405 | 80.2463
14445.821 | 80.2398
14446.266 | 80.2351
14447.32 | 80.23
14447.979 | 80.229
14449.808 | 80.2241
14450.384 | 80.2196
14451.554 | 80.2201
14452.18 | 80.2169
14453.794 | 80.2111
14454.371 | 80.2107
14456.018 | 80.2051
14456.018 | 80.2055
14457.517 | 80.2036
14458.209 | 80.2038
14459.279 | 80.2016
14459.971 | 80.1966
14461.47 | 80.1919
14462.36 | 80.1911
14463.052 | 80.1926
14463.925 | 80.1878
14465.638 | 80.1876
14466.264 | 80.1841
14467.087 | 80.1852
14468.323 | 80.1801
14469.954 | 80.1762
14470.777 | 80.1741
14471.453 | 80.1699
14472.342 | 80.1705
14472.935 | 80.164
14474.813 | 80.1633
14475.373 | 80.1652
14476.955 | 80.1602
14477.696 | 80.1604
14478.388 | 80.1571
14479.557 | 80.1557
14480.051 | 80.1515
14481.649 | 80.1519
14482.094 | 80.1507
14483.708 | 80.1487
14484.301 | 80.1488
14485.389 | 80.1495
14486.739 | 80.1455
14487.415 | 80.1435
14488.864 | 80.1419
14489.408 | 80.138
14490.133 | 80.1369
14491.879 | 80.1361
14492.653 | 80.136
14493.493 | 80.1353
14494.037 | 80.1337
14495.783 | 80.1328
14495.783 | 80.1304
14497.759 | 80.1275
14498.418 | 80.126
14499.571 | 80.127
14500 | 80.1243
14500.873 | 80.1256
14501.911 | 80.1254
14503.558 | 80.1245
14504.101 | 80.1113
14505.32 | 80.1096
14505.897 | 80.1092
14506.819 | 80.1082
14508.335 | 80.1048
14508.977 | 80.1047
14510.691 | 80.1059
14511.399 | 80.1006
14512.519 | 80.1026
14513.524 | 80.0989
14514.446 | 80.0978
14515.435 | 80.0957
14516.703 | 80.0942
14517.263 | 80.0979
14517.988 | 80.0953
14518.844 | 80.0965
14520.492 | 80.0944
14521.052 | 80.0944
14522.617 | 80.0945
14523.391 | 80.0921
14524.116 | 80.0912
14525.763 | 80.0925
14526.356 | 80.0915
14527.427 | 80.0921
14528.234 | 80.0896
14529.436 | 80.0893
14530.738 | 80.0887
14531.578 | 80.0842
14532.813 | 80.0848
14533.39 | 80.0843
14534.428 | 80.0849
14534.955 | 80.0845
14536.536 | 80.0819
14537.739 | 80.0819
14537.739 | 80.0822
14539.419 | 80.0767
14540.934 | 80.0695
14540.934 | 80.0668
14542.631 | 80.063
14543.29 | 80.0602
14544.476 | 80.0575
14545.102 | 80.0544
14546.337 | 80.0524
14547.046 | 80.0514
14548.545 | 80.0489
14549.236 | 80.0474
14550.027 | 80.0457
14551.213 | 80.0431
14552.63 | 80.0408
14553.256 | 80.0428
14554.887 | 80.0417
14554.887 | 80.0415
14556.353 | 80.0387
14557.637 | 80.0332
14558.329 | 80.0333
14559.4 | 80.0293
14560.8 | 80.0262
14561.36 | 80.0273
14562.447 | 80.0232
14563.008 | 80.0215
14564.655 | 80.0194
14565.215 | 80.0177
14566.121 | 80.0181
14567.241 | 80.0183
14567.883 | 80.0143
14569.761 | 80.0153
14570.503 | 80.0111
14571.31 | 80.0101
14572.496 | 80.0082
14573.072 | 80.0091
14574.72 | 80.0089
14575.313 | 80.0087
14576.383 | 79.9972
14577.059 | 79.9956
14578.591 | 79.9935
14579.299 | 79.992
14580.337 | 79.9917
14580.897 | 79.9912
14582.577 | 79.9862
14583.055 | 79.9888
14584.784 | 79.986
14585.377 | 79.986
14586.481 | 79.987
14587.585 | 79.9815
14588.705 | 79.9841
14589.43 | 79.9862
14589.891 | 79.9833
14591.555 | 79.982
14592.263 | 79.9829
14593.317 | 79.9796
14594.52 | 79.98
14595.376 | 79.9795
14596.76 | 79.9767
14597.369 | 79.9748
14598.259 | 79.9736
14599.544 | 79.9731
14600.236 | 79.9718
14601.438 | 79.9719
14602.707 | 79.9736
14603.3 | 79.9718
14604.387 | 79.9721
14605.029 | 79.9716
14605.952 | 79.9732
14607.55 | 79.9705
14609.065 | 79.9687
14609.065 | 79.9682
14610.152 | 79.9664
14610.795 | 79.9674
14611.767 | 79.9681
14613.43 | 79.9675
14614.386 | 79.9659
14614.995 | 79.9683
14616.659 | 79.9686
14617.367 | 79.9667
14618.537 | 79.9661
14618.537 | 79.968
14620.678 | 79.9658
14621.238 | 79.9669
14622.638 | 79.9684
14622.638 | 79.9704
14624.483 | 79.9668
14625.439 | 79.9667
14625.982 | 79.9668
14626.987 | 79.9671
14628.47 | 79.961
14630.035 | 79.9654
14630.035 | 79.9669
14631.633 | 79.9671
14632.16 | 79.9624
14633.609 | 79.963
14634.301 | 79.9628
14635.948 | 79.9638
14636.657 | 79.9628
14637.365 | 79.9646
14638.386 | 79.9633
14638.963 | 79.9613
14640.116 | 79.9617
14641.631 | 79.962
14642.785 | 79.9616
14643.707 | 79.962
14644.564 | 79.9602
14645.832 | 79.9599
14646.705 | 79.9551
14647.529 | 79.9492
14648.22 | 79.9288
14649.11 | 79.9239
14650.609 | 79.9182
14651.746 | 79.9136
14652.685 | 79.9097
14653.623 | 79.904
14654.184 | 79.891
14655.748 | 79.8776
14656.243 | 79.8755
14657.857 | 79.8682
14658.664 | 79.8611
14659.784 | 79.8542
14660.295 | 79.8447
14660.937 | 79.842
14662.618 | 79.832
14663.276 | 79.8262
14664.578 | 79.8218
14665.088 | 79.8145
14666.324 | 79.8093
14667.23 | 79.8005
14667.889 | 79.7893
14669.701 | 79.7782
14670.195 | 79.7697
14670.903 | 79.7591
14671.908 | 79.7558
14672.864 | 79.7498
14674.56 | 79.7427
14674.56 | 79.7381
14676.438 | 79.7343
14677.706 | 79.7272
14678.53 | 79.7232
14679.337 | 79.7216
14679.897 | 79.7122
14680.82 | 79.7088
14682.5 | 79.705
14683.455 | 79.6979
14684.74 | 79.6952
14685.333 | 79.6867
14686.948 | 79.6803
14686.948 | 79.6772
14688.99 | 79.6649
14688.99 | 79.6659
14690.473 | 79.6591
14691.049 | 79.6544
14692.367 | 79.6501
14693.158 | 79.6466
14694.64 | 79.6394
14695.135 | 79.6401
14696.584 | 79.6361
14698.017 | 79.6283
14698.017 | 79.6305
14699.5 | 79.6233
14700.192 | 79.6184
14701.707 | 79.6122
14702.432 | 79.6038
14703.733 | 79.5995
14703.733 | 79.5958
14705.512 | 79.5931
14706.254 | 79.5838
14707.917 | 79.5764
14708.626 | 79.5711
14709.301 | 79.5649
14710.388 | 79.5594
14711.755 | 79.5536
14712.25 | 79.5491
14713.617 | 79.5403
14714.292 | 79.5381
14715.758 | 79.5284
14716.351 | 79.5254
14717.554 | 79.5222
14718.097 | 79.5146
14719.168 | 79.5108
14720.288 | 79.5003
14720.997 | 79.4928
14722.512 | 79.4892
14723.072 | 79.4829
14724.192 | 79.4756
14724.983 | 79.4649
14725.922 | 79.4605
14727.009 | 79.4633
14728.64 | 79.4534
14729.348 | 79.4493
14730.04 | 79.4418
14731.638 | 79.4364
14732.231 | 79.4347
14733.648 | 79.4284
14733.648 | 79.4177
14735.46 | 79.4141
14736.003 | 79.4129
14737.832 | 79.4018
14738.622 | 79.3981
14739.446 | 79.3948
14740.731 | 79.3873
14741.324 | 79.3848
14742.51 | 79.377
14743.202 | 79.3729
14744.865 | 79.369
14745.327 | 79.363
14746.496 | 79.3592
14747.748 | 79.3525
14748.292 | 79.3508
14748.835 | 79.344
14749.791 | 79.3398
14751.603 | 79.3369
14752.163 | 79.3333
14753.052 | 79.3301
14754.798 | 79.3224
14755.638 | 79.3201
14756.149 | 79.317
14757.236 | 79.3099
14758.785 | 79.3054
14759.279 | 79.3022
14760.432 | 79.2973
14761.107 | 79.2969
14762.804 | 79.2911
14763.348 | 79.2882
14764.369 | 79.2863
14765.769 | 79.2827
14766.263 | 79.2766
14767.367 | 79.2765
14768.24 | 79.2686
14768.817 | 79.2694
14770.283 | 79.2662
14771.765 | 79.2635
14772.342 | 79.2558
14773.462 | 79.2551
14774.796 | 79.2465
14775.34 | 79.2466
14776.46 | 79.2402
14777.399 | 79.2396
14778.058 | 79.2344
14779.31 | 79.2305
14779.952 | 79.2293
14781.583 | 79.2213
14782.242 | 79.2174
14783.28 | 79.2152
14783.823 | 79.2169
14784.779 | 79.2066
14785.767 | 79.2056
14787.414 | 79.1999
14787.958 | 79.1965
14789.473 | 79.1918
14790.05 | 79.1879
14791.598 | 79.1858
14792.158 | 79.1833
14793.97 | 79.1782
14793.97 | 79.1753
14795.436 | 79.1699
14796.408 | 79.1689
14797.364 | 79.1677
14798.056 | 79.1622
14799.736 | 79.1554
14800.823 | 79.1519
14800.823 | 79.1502
14802.602 | 79.1498
14803.195 | 79.1454
14804.299 | 79.1396
14805.089 | 79.1388
14806.325 | 79.13
14807.906 | 79.1299
14807.906 | 79.1266
14809.273 | 79.1215
14810.048 | 79.1183
14811.201 | 79.1164
14812.008 | 79.1097
14812.881 | 79.1092
14814.594 | 79.1006
14815.055 | 79.1025
14816.67 | 79.0971
14817.147 | 79.0888
14817.905 | 79.0881
14818.877 | 79.0869
14820.821 | 79.0814
14821.628 | 79.0752
14822.221 | 79.0734
14823.325 | 79.069
14824.593 | 79.0643
14825.614 | 79.0613
14826.388 | 79.0597
14827.047 | 79.0536
14828.513 | 79.0496
14829.798 | 79.045
14830.391 | 79.0409
14831.726 | 79.0361
14832.286 | 79.0329
14833.406 | 79.0253
14834.065 | 79.0239
14834.954 | 79.0215
14835.877 | 79.0141
14836.766 | 79.0084
14838.611 | 79.0036
14839.237 | 78.9989
14840.505 | 78.9955
14841.691 | 78.9898
14842.515 | 78.9853
14843.174 | 78.9789
14844.36 | 78.9258
14844.92 | 78.9002
14846.469 | 78.8781
14847.688 | 78.8648
14848.297 | 78.8536
14849.467 | 78.8219
14850.027 | 78.7953
14851.213 | 78.7799
14851.806 | 78.7577
14853.502 | 78.7336
14854.062 | 78.7121
14855.644 | 78.6851
14856.303 | 78.6671
14857.456 | 78.6468
14857.999 | 78.6403
14858.807 | 78.6273
14860.487 | 78.6176
14861.607 | 78.6053
14862.183 | 78.5978
14863.271 | 78.578
14863.946 | 78.5567
14865.28 | 78.5366
14865.923 | 78.526
14867.702 | 78.5118
14868.41 | 78.5005
14869.744 | 78.4855
14870.354 | 78.4775
14871.26 | 78.464
14871.919 | 78.4573
14872.709 | 78.4453
14873.714 | 78.4338
14875.559 | 78.42
14876.284 | 78.4136
14877.371 | 78.3951
14878.705 | 78.3733
14879.315 | 78.3649
14880.287 | 78.3492
14881.44 | 78.336
14882.033 | 78.3295
14883.68 | 78.3088
14884.158 | 78.3041
14885.113 | 78.2902
14886.909 | 78.2802
14887.337 | 78.2764
14888.194 | 78.2574
14888.869 | 78.2533
14890.022 | 78.245
14891.62 | 78.2317
14891.62 | 78.2256
14893.333 | 78.2162
14893.992 | 78.2096
14895.31 | 78.1957
14895.952 | 78.1888
14896.875 | 78.18
14898.72 | 78.1715
14899.56 | 78.1621
14900.812 | 78.1536
14900.812 | 78.1465
14902.261 | 78.1337
14903.694 | 78.1282
14904.156 | 78.1215
14905.737 | 78.1132
14906.478 | 78.108
14907.022 | 78.0981
14908.735 | 78.0889
14909.41 | 78.0766
14910.086 | 78.0669
14911.684 | 78.0549
14912.491 | 78.0472
14913.776 | 78.0352
14914.501 | 78.0296
14915.209 | 78.0213
14916.625 | 78.0091
14917.202 | 78.0059
14918.421 | 77.9943
14919.673 | 77.9844
14920.365 | 77.977
14921.254 | 77.9694
14921.847 | 77.9589
14923.692 | 77.9547
14924.549 | 77.9422
14924.549 | 77.9349
14926.641 | 77.9259
14927.267 | 77.9179
14928.651 | 77.9048
14929.425 | 77.8952
14930.693 | 77.889
14931.418 | 77.8799
14932.093 | 77.8701
14933.279 | 77.8603
14933.839 | 77.8543
14935.684 | 77.8479
14936.129 | 77.8431
14936.854 | 77.8392
14938.682 | 77.8333
14939.654 | 77.8292
14940.395 | 77.8239
14940.956 | 77.8055
14942.603 | 77.7706
14943.295 | 77.7663
14944.382 | 77.7485
14945.024 | 77.7307
14946.177 | 77.7009
14947.66 | 77.6849
14948.352 | 77.6783
14949.571 | 77.6689
14950.164 | 77.6625
14951.234 | 77.6722
14952.124 | 77.6664
14953.458 | 77.6552
14954.134 | 77.647
14955.106 | 77.6476
14955.946 | 77.6418
14957.675 | 77.6364
14958.367 | 77.6321
14959.108 | 77.6189
14959.767 | 77.6005
14960.723 | 77.597
14962.551 | 77.5793
14962.979 | 77.5728
14964.61 | 77.5609
14965.088 | 77.5543
14966.785 | 77.5581
14966.785 | 77.5512
14968.432 | 77.5513
14969.008 | 77.5494
14970.787 | 77.5302
14971.315 | 77.5316
14972.006 | 77.537
14972.995 | 77.518
14974.626 | 77.5222
14974.626 | 77.5059
14976.899 | 77.5137
14976.899 | 77.5146
14978.315 | 77.5027
14979.798 | 77.5013
14980.424 | 77.4888
14981.692 | 77.5183
14982.302 | 77.4808
14983.504 | 77.4778
14984.081 | 77.4778
14985.152 | 77.4784
14986.338 | 77.4708
14987.425 | 77.4425
14988.479 | 77.4565
14989.187 | 77.4686
14990.39 | 77.4372
14991.296 | 77.4346
14992.713 | 77.4559
14993.306 | 77.4351
14994.541 | 77.4509
14995.809 | 77.4133
14996.337 | 77.4072
14997.671 | 77.4034
14998.28 | 77.3991
14999.417 | 77.3898
15000.224 | 77.3837
15001.427 | 77.3771
15002.118 | 77.372
15003.782 | 77.3681
15004.589 | 77.3634
15005.429 | 77.3571
15006.681 | 77.3534
15007.241 | 77.349
15008.46 | 77.3446
15009.729 | 77.3417
15010.305 | 77.3379
15011.64 | 77.3302
15012.2 | 77.3259
15013.435 | 77.3239
15014.374 | 77.3191
15014.769 | 77.3149
15016.466 | 77.3089
15017.454 | 77.2925
15018.393 | 77.2845
15019.629 | 77.2719
15020.222 | 77.2705
15021.144 | 77.2632
15022.017 | 77.2573
15023.45 | 77.251
15023.45 | 77.2474
15025.427 | 77.2421
15026.383 | 77.2351
15027.322 | 77.2315
15028.722 | 77.2232
15029.315 | 77.2211
15030.353 | 77.1973
15031.291 | 77.1883
15032.806 | 77.18
15033.597 | 77.1738
15034.338 | 77.1698
15035.738 | 77.1625
15035.738 | 77.1581
15037.386 | 77.1468
15037.962 | 77.1433
15039.231 | 77.1376
15040.054 | 77.1327
15041.125 | 77.129
15042.591 | 77.1186
15043.102 | 77.1166
15044.304 | 77.1145
15045.803 | 77.1085
15045.803 | 77.1022
15047.319 | 77.0952
15047.829 | 77.0901
15049.641 | 77.0882
15049.641 | 77.084
15051.404 | 77.0794
15052.326 | 77.0731
15053.842 | 77.0709
15054.303 | 77.0649
15055.292 | 77.0581
15055.835 | 77.0553
15057.697 | 77.0485
15058.24 | 77.0477
15059.443 | 77.0398
15060.695 | 77.0346
15061.304 | 77.0345
15062.408 | 77.0235
15063.676 | 77.0198
15064.401 | 77.0146
15065.554 | 77.0105
15066.279 | 77.0044
15067.481 | 76.9988
15067.926 | 77.001
15069.623 | 76.9898
15070.413 | 76.9855
15071.352 | 76.9819
15072.159 | 76.9769
15073.708 | 76.9737
15074.252 | 76.9703
15075.47 | 76.9673
15076.179 | 76.9645
15077.826 | 76.9592
15078.403 | 76.957
15079.424 | 76.9522
15080.725 | 76.9479
15081.302 | 76.9414
15082.801 | 76.9383
15083.509 | 76.9343
15084.184 | 76.9325
15085.041 | 76.927
15086.507 | 76.9281
15087.215 | 76.9222
15088.319 | 76.9203
15089.242 | 76.9148
15089.983 | 76.91
15091.482 | 76.9089
15092.174 | 76.9038
15093.393 | 76.9019
15094.052 | 76.8941
15095.485 | 76.895
15095.995 | 76.8897
15097.692 | 76.8891
15098.219 | 76.8813
15099.356 | 76.8792
15100.163 | 76.8756
15101.415 | 76.8743
15102.173 | 76.8729
15102.881 | 76.8722
15104.413 | 76.8629
15104.956 | 76.8608
15106.62 | 76.8551
15107.131 | 76.851
15107.773 | 76.8487
15109.486 | 76.8444
15110.936 | 76.8442
15110.936 | 76.8359
15111.644 | 76.8328
15113.374 | 76.8309
15114.264 | 76.8273
15115.581 | 76.8263
15116.191 | 76.8192
15116.965 | 76.8163
15118.019 | 76.8167
15119.584 | 76.8124
15120.045 | 76.8104
15121.627 | 76.8118
15121.627 | 76.8077
15123.455 | 76.8066
15123.455 | 76.7994
15125.728 | 76.7988
15126.289 | 76.7968
15127.853 | 76.7905
15127.853 | 76.791
15129.369 | 76.7904
15130.176 | 76.7869
15130.835 | 76.7855
15131.856 | 76.7813
15133.718 | 76.7786
15134.393 | 76.7786
15135.332 | 76.7748
15135.974 | 76.7767
15137.193 | 76.7712
15137.885 | 76.7684
15138.923 | 76.7717
15140.34 | 76.7709
15141.773 | 76.7625
15142.251 | 76.7628
15143.881 | 76.7613
15144.672 | 76.7557
15145.479 | 76.751
15145.94 | 76.7545
15147.505 | 76.7498
15148.164 | 76.7469
15149.383 | 76.7469
15150.767 | 76.7441
15151.343 | 76.7428
15152.167 | 76.7392
15153.057 | 76.7382
15154.605 | 76.7357
15155.676 | 76.7335
15156.615 | 76.7331
15156.615 | 76.7309
15158.591 | 76.7288
15159.151 | 76.7273
15160.37 | 76.7226
15161.804 | 76.7185
15162.462 | 76.7168
15163.187 | 76.7164
15164.258 | 76.7154
15165.757 | 76.7124
15166.284 | 76.7101
15167.602 | 76.7068
15168.31 | 76.7038
15169.661 | 76.7005
15170.205 | 76.7048
15171.424 | 76.702
15172.659 | 76.6967
15173.219 | 76.6958
15174.026 | 76.6906
15175.328 | 76.6892
15176.662 | 76.691
15177.222 | 76.6855
15178.474 | 76.6869
15179.166 | 76.6816
15180.352 | 76.6688
15181.258 | 76.6635
15182.328 | 76.6601
15183.218 | 76.659
15184.684 | 76.657
15185.261 | 76.6499
15186.051 | 76.6475
15187.254 | 76.64
15187.946 | 76.6391
15189.115 | 76.6358
15190.614 | 76.6311
15191.965 | 76.6206
15191.965 | 76.6181
15193.48 | 76.611
15194.749 | 76.6049
15195.523 | 76.6021
15196.1 | 76.5946
15197.763 | 76.5925
15198.57 | 76.5882
15199.394 | 76.5844
15199.971 | 76.5801
15201.107 | 76.5764
15202.606 | 76.5742
15203.051 | 76.5714
15203.759 | 76.5643
15205.456 | 76.561
15206.033 | 76.5565
15207.696 | 76.5546
15208.273 | 76.5521
15209.327 | 76.545
15209.871 | 76.5426
15210.777 | 76.5385
15212.506 | 76.5354
15212.951 | 76.5302
15214.582 | 76.5235
15215.175 | 76.5218
15216.822 | 76.5189
15217.333 | 76.5168
15218.156 | 76.5116
15218.832 | 76.5096
15219.754 | 76.5066
15221.55 | 76.5015
15222.242 | 76.5011
15223.675 | 76.4953
15223.675 | 76.4931
15225.586 | 76.4872
15226.557 | 76.482
15227.15 | 76.4814
15228.04 | 76.4771
15229.539 | 76.4743
15230.231 | 76.4721
15230.923 | 76.469
15232.57 | 76.4669
15233.41 | 76.4633
15234.168 | 76.4606
15235.387 | 76.4572
15235.996 | 76.4541
15237.627 | 76.4509
15238.335 | 76.449
15239.077 | 76.4459
15240.081 | 76.4409
15241.63 | 76.4379
15242.421 | 76.437
15243.672 | 76.4291
15244.15 | 76.4298
15245.765 | 76.4275
15246.374 | 76.4263
15247.395 | 76.4241
15248.087 | 76.4179
15249.323 | 76.4138
15250.706 | 76.4137
15251.316 | 76.4109
15252.634 | 76.4072
15253.227 | 76.4037
15254.396 | 76.4033
15255.665 | 76.4037
15256.356 | 76.3963
15257.724 | 76.3917
15258.448 | 76.3882
15259.14 | 76.3865
15260.326 | 76.3818
15261.051 | 76.3804
15262.731 | 76.3792
15263.275 | 76.3761
15264.329 | 76.3725
15265.169 | 76.3685
15265.878 | 76.367
15267.64 | 76.3634
15268.398 | 76.3626
15269.024 | 76.3606
15270.16 | 76.3568
15270.803 | 76.3568
15272.631 | 76.3547
15273.702 | 76.3494
15274.559 | 76.3494
15275.102 | 76.3479
15276.255 | 76.3419
15277.754 | 76.3406
15277.754 | 76.3374
15279.385 | 76.3319
15280.061 | 76.3321
15281.757 | 76.331
15282.301 | 76.3279
15283.306 | 76.3301
15283.915 | 76.3254
15285.447 | 76.3241
15286.781 | 76.3189
15286.781 | 76.3163
15287.605 | 76.3159
15288.676 | 76.3132
15290.537 | 76.3117
15291.13 | 76.3099
15292.3 | 76.3053
15292.893 | 76.3017
15294.013 | 76.3004
15295.611 | 76.2942
15296.237 | 76.2924
15297.258 | 76.2861
15297.818 | 76.2854
15299.646 | 76.2803
15300.223 | 76.2773
15301.706 | 76.2595
15302.183 | 76.2588
15303.633 | 76.2537
15304.144 | 76.253
15304.868 | 76.2502
15306.614 | 76.248
15307.158 | 76.2476
15308.624 | 76.2397
15309.217 | 76.2366
15310.683 | 76.2329
15311.144 | 76.2338
15312.775 | 76.2303
15313.203 | 76.2248
15314.274 | 76.2216
15314.933 | 76.2168
15316.778 | 76.2147
15317.387 | 76.2144
15318.672 | 76.2054
15319.15 | 76.2037
15320.27 | 76.1971
15321.604 | 76.1685
15322.263 | 76.1509
15323.68 | 76.1442
15323.68 | 76.1363
15325.723 | 76.1333
15326.2 | 76.1325
15327.337 | 76.1246
15328.787 | 76.1216
15329.561 | 76.1178
15330.154 | 76.1141
15331.225 | 76.1115
15332.74 | 76.107
15333.234 | 76.1061
15334.305 | 76.1019
15335.277 | 76.1035
15336.743 | 76.0967
15337.451 | 76.094
15338.143 | 76.0939
15339.181 | 76.0891
15340.449 | 76.0892
15341.701 | 76.0836
15342.179 | 76.0826
15343.48 | 76.0812
15344.188 | 76.0733
15345.44 | 76.0745
15346.379 | 76.0735
15347.615 | 76.071
15348.735 | 76.0694
15349.196 | 76.0581
15350.086 | 76.0552
15351.469 | 76.0536
15352.211 | 76.0501
15352.721 | 76.0468
15353.627 | 76.0479
15355.472 | 76.0412
15356.741 | 76.0377
15357.301 | 76.0369
15358.355 | 76.0312
15359.64 | 76.0278
15360.101 | 76.0259
15361.452 | 76.0271
15362.127 | 76.0227
15363.379 | 76.0204
15364.713 | 76.0129
15364.713 | 76.0156
15366.575 | 76.0092
15367.217 | 76.0067
15368.832 | 76.0031
15369.77 | 76.0018
15370.479 | 75.997
15371.5 | 75.9978
15372.258 | 75.9966
15373.872 | 75.9929
15374.58 | 75.9907
15375.239 | 75.9893
15376.31 | 75.9845
15377.002 | 75.983
15378.023 | 75.9817
15379.605 | 75.978
15380.214 | 75.9797
15381.367 | 75.9755
15381.944 | 75.9748
15382.899 | 75.9727
15384.415 | 75.9712
15385.008 | 75.9696
15386.638 | 75.9667
15387.215 | 75.9656
15388.335 | 75.9639
15389.241 | 75.9642
15390.822 | 75.9651
15391.251 | 75.9616
15392.42 | 75.9597
15393.178 | 75.9552
15394.199 | 75.9551
15395.731 | 75.9525
15396.225 | 75.953
15397.296 | 75.9494
15397.955 | 75.9471
15399.224 | 75.949
15400.739 | 75.9418
15401.546 | 75.94
15402.123 | 75.9394
15403.358 | 75.9392
15404.412 | 75.9384
15405.565 | 75.9332
15406.356 | 75.9352
15406.982 | 75.9311
15408.481 | 75.9264
15409.305 | 75.9301
15409.997 | 75.9254
15411.594 | 75.9224
15412.155 | 75.9197
15413.374 | 75.917
15414.675 | 75.9164
15415.433 | 75.9138
15416.042 | 75.908
15417.212 | 75.9095
15417.788 | 75.9085
15419.633 | 75.905
15420.341 | 75.9063
15421.396 | 75.9071
15421.939 | 75.9018
15423.471 | 75.9009
15423.471 | 75.9013
15425.448 | 75.8979
15426.387 | 75.8967
15427.243 | 75.8976
15427.919 | 75.897
15429.484 | 75.8948
15430.077 | 75.8922
15431.279 | 75.8914
15432.399 | 75.8896
15433.668 | 75.8894
15434.343 | 75.8873
15435.134 | 75.8875
15436.32 | 75.885
15437.358 | 75.8825
15437.901 | 75.8813
15439.598 | 75.8813
15440.866 | 75.8771
15440.866 | 75.8818
15442.431 | 75.8772
15443.403 | 75.8798
15444.77 | 75.8774
15444.77 | 75.878
15445.61 | 75.8773
15447.439 | 75.8758
15448.674 | 75.8757
15449.3 | 75.8758
15450.453 | 75.8754
15451.046 | 75.8716
15452.15 | 75.8727
15453.715 | 75.8717
15454.44 | 75.8711
15455.296 | 75.8709
15456.021 | 75.8709
15457.471 | 75.8702
15458.097 | 75.8704
15459.266 | 75.87
15459.826 | 75.8691
15461.787 | 75.8647
15462.248 | 75.8665
15463.895 | 75.8634
15463.895 | 75.8617
15465.312 | 75.8611
15465.905 | 75.8613
15466.877 | 75.8595
15468.326 | 75.8573
15468.919 | 75.856
15470.566 | 75.8554
15470.566 | 75.8542
15472.378 | 75.8547
15472.922 | 75.8522
15474.718 | 75.856
15475.624 | 75.8558
15476.447 | 75.8521
15477.123 | 75.8519
15477.996 | 75.8508
15479.412 | 75.8493
15479.89 | 75.8499
15481.455 | 75.8489
15482.443 | 75.8475
15482.904 | 75.8466
15484.469 | 75.8449
15485.244 | 75.8431
15486.496 | 75.8443
15487.154 | 75.8438
15488.242 | 75.8419
15488.901 | 75.8404
15490.531 | 75.8393
15491.24 | 75.8397
15492.557 | 75.84
15493.101 | 75.8415
15494.254 | 75.8384
15495.72 | 75.8355
15496.165 | 75.8383
15497.203 | 75.8359
15498.57 | 75.8372
15499.41 | 75.8343
15500.678 | 75.8338
15501.37 | 75.8354
15502.029 | 75.8354
15503.166 | 75.8342
15504.006 | 75.8365
15505.258 | 75.8313
15506.296 | 75.8346
15507.712 | 75.8326
15508.437 | 75.8328
15509.327 | 75.8309
15509.92 | 75.8288
15511.419 | 75.8306
15511.962 | 75.827
15512.868 | 75.8308
15514.614 | 75.8274
15515.29 | 75.8258
15515.932 | 75.8239
15516.772 | 75.824
15518.568 | 75.8233
15519.078 | 75.823
15519.77 | 75.8226
15521.648 | 75.8236
15522.076 | 75.8229
15523.262 | 75.8209
15524.267 | 75.8186
15525.321 | 75.8221
15526.557 | 75.8216
15527.298 | 75.8198
15528.764 | 75.8182
15528.764 | 75.817
15530.56 | 75.8157
15531.037 | 75.8176
15531.746 | 75.8124
15533.492 | 75.816
15533.937 | 75.8124
15534.711 | 75.8147
15536.473 | 75.8163
15537.001 | 75.8126
15537.692 | 75.812
15538.664 | 75.8103
15540.526 | 75.8135
15541.003 | 75.8136
15542.404 | 75.8127
15543.688 | 75.8132
15544.265 | 75.8149
15545.912 | 75.8124
15545.912 | 75.8088
15546.604 | 75.8126
15547.625 | 75.8106
15549.47 | 75.8101
15549.915 | 75.8111
15551.48 | 75.81
15551.48 | 75.811
15553.457 | 75.8088
15553.934 | 75.8107
15555.516 | 75.8133
15555.994 | 75.8091
15557.558 | 75.8107
15558.217 | 75.8106
15558.893 | 75.8127
15560.425 | 75.8109
15561.248 | 75.8095
15562.418 | 75.8095
15562.896 | 75.8101
15563.703 | 75.8091
15565.564 | 75.8075
15566.223 | 75.8094
15567.524 | 75.8109
15568.134 | 75.8098
15569.221 | 75.8093
15569.88 | 75.8105
15570.835 | 75.8099
15572.499 | 75.8117
15573.059 | 75.8111
15574.723 | 75.8114
15575.514 | 75.8106
15576.584 | 75.8112
15577.095 | 75.8135
15578.561 | 75.8078
15579.154 | 75.8092
15580.175 | 75.8083
15580.719 | 75.8124
15582.449 | 75.8102
15583.14 | 75.8117
15584.211 | 75.8111
15585.348 | 75.8112
15586.418 | 75.8068
15587.044 | 75.8091
15587.637 | 75.8063
15589.4 | 75.8085
15590.734 | 75.8021
15591.525 | 75.8009
15592.316 | 75.8029
15592.909 | 75.8015
15594.441 | 75.7986
15595.132 | 75.7999
15596.368 | 75.7983
15597.29 | 75.7967
15597.834 | 75.7966
15599.037 | 75.795
15600.47 | 75.7965
15601.293 | 75.7983
15602.529 | 75.7968
15603.023 | 75.7957
15603.698 | 75.793
15605.411 | 75.7947
15606.252 | 75.7908
15606.993 | 75.7933
15608.096 | 75.7952
15609.414 | 75.7941
15610.254 | 75.7907
15610.831 | 75.7899
15612.33 | 75.7914
15612.906 | 75.7877
15614.01 | 75.7899
15614.85 | 75.7903
15616.662 | 75.7861
15616.662 | 75.7887
15618.277 | 75.784
15619.66 | 75.7854
15620.237 | 75.7869
15621.34 | 75.7857
15622.246 | 75.7851
15622.823 | 75.7861
15623.696 | 75.7861
15625.656 | 75.7879
15625.656 | 75.785
15627.32 | 75.7835
15628.737 | 75.7847
15629.231 | 75.7841
15630.153 | 75.7814
15630.96 | 75.7852
15632.624 | 75.7848
15633.184 | 75.7827
15634.42 | 75.7829
15635.095 | 75.7848
15635.919 | 75.782
15637.681 | 75.7822
15637.681 | 75.784
15638.62 | 75.7822
15640.564 | 75.7821
15641.091 | 75.7799
15642.804 | 75.7797
15642.804 | 75.782
15644.402 | 75.7791
15645.72 | 75.7782
15646.198 | 75.7798
15647.515 | 75.7758
15647.944 | 75.7767
15649.575 | 75.7774
15650.596 | 75.7797
15651.139 | 75.7758
15651.848 | 75.7807
15653.643 | 75.7805
15653.643 | 75.7885
15655.521 | 75.7858
15656.081 | 75.7877
15657.679 | 75.7846
15658.173 | 75.7831
15659.178 | 75.7832
15659.738 | 75.7844
15661.468 | 75.7785
15662.143 | 75.7759
15663.214 | 75.7726
15663.955 | 75.7747
15665.174 | 75.7758
15666.294 | 75.7761
15666.953 | 75.7815
15668.617 | 75.7847
15669.078 | 75.7875
15669.902 | 75.7896
15670.742 | 75.7893
15672.603 | 75.7911
15673.279 | 75.7933
15674.679 | 75.7921
15675.14 | 75.7833
15676.194 | 75.7793
15676.903 | 75.7815
15678.385 | 75.7828
15679.11 | 75.778
15680.329 | 75.778
15681.004 | 75.7726
15682.685 | 75.776
15683.245 | 75.7797
15684.282 | 75.7749
15685.37 | 75.7796
15685.979 | 75.775
15686.737 | 75.7729
15687.725 | 75.7717
15688.73 | 75.8028
15689.636 | 75.7973
15691.547 | 75.7968
15692.206 | 75.7976
15693.672 | 75.7739
15694.281 | 75.7838
15695.22 | 75.8003
15695.896 | 75.7851
15697.823 | 75.7815
15697.823 | 75.8003
15699.355 | 75.7843
15700.31 | 75.7935
15701.233 | 75.7694
15701.826 | 75.7727
15703.737 | 75.7735
15704.428 | 75.7722
15705.565 | 75.7712
15706.059 | 75.7743
15707.097 | 75.7728
15707.756 | 75.7765
15709.601 | 75.7733
15709.996 | 75.7755
15710.952 | 75.7778
15712.467 | 75.774
15713.159 | 75.7772
15714.246 | 75.7788
15714.921 | 75.7777
15716.585 | 75.7771
15717.178 | 75.7783
15718.727 | 75.7773
15718.727 | 75.7782
15720.259 | 75.7792
15721.626 | 75.7817
15722.515 | 75.7777
15723.092 | 75.7787
15724.311 | 75.7769
15725.497 | 75.7735
15726.156 | 75.7744
15727.177 | 75.7719
15727.852 | 75.772
15729.714 | 75.7726
15730.422 | 75.7702
15731.081 | 75.7709
15732.597 | 75.7694
15733.42 | 75.7716
15734.129 | 75.7689
15735.726 | 75.7695
15736.221 | 75.7682
15737.423 | 75.7695
15738.082 | 75.771
15739.301 | 75.7702
15739.894 | 75.7694
15741.574 | 75.7687
15742.151 | 75.769
15743.6 | 75.77
15744.704 | 75.7668
15745.577 | 75.7717
15746.532 | 75.772
15747.208 | 75.7723
15748.443 | 75.7709
15749.135 | 75.7698
15750.14 | 75.7701
15751.375 | 75.7713
15752.331 | 75.7737
15753.237 | 75.7728
15754.522 | 75.7697
15755.362 | 75.7715
15756.416 | 75.7743
15756.993 | 75.769
15758.623 | 75.7692
15759.101 | 75.7706
15760.386 | 75.771
15760.979 | 75.772
15762.626 | 75.775
15763.219 | 75.7766
15764.306 | 75.7748
15764.949 | 75.7717
15766.514 | 75.7751
15767.337 | 75.7736
15768.26 | 75.7758
15769.331 | 75.777
15769.924 | 75.7758
15771.093 | 75.7764
15771.703 | 75.7769
15773.548 | 75.7775
15774.091 | 75.7787
15775.327 | 75.776
15776.233 | 75.7771
15777.254 | 75.7779
15778.275 | 75.7792
15778.901 | 75.7762
15780.235 | 75.7771
15780.828 | 75.78
15781.701 | 75.781
15783.909 | 75.7783
15783.909 | 75.78
15785.507 | 75.7804
15786.133 | 75.7811
15786.907 | 75.7831
15788.01 | 75.7834
15788.686 | 75.7841
15790.333 | 75.7835
15790.893 | 75.7864
15792.112 | 75.7882
15792.804 | 75.7834
15794.616 | 75.7874
15795.209 | 75.7882
15796.346 | 75.7877
15797.614 | 75.7912
15798.635 | 75.7898
15799.41 | 75.7918
15799.871 | 75.7937
15801.485 | 75.7929
15802.111 | 75.7976
15803.248 | 75.7968
15803.874 | 75.7972
15805.488 | 75.795
15805.949 | 75.7995
15807.432 | 75.801
15808.157 | 75.8014
15809.804 | 75.8042
15810.512 | 75.8031
15811.187 | 75.8071
15812.258 | 75.8057
15812.95 | 75.8074
15814.169 | 75.8066
15815.717 | 75.8083
15816.195 | 75.8085
15816.871 | 75.8103
15818.155 | 75.8124
15818.864 | 75.8108
15820.709 | 75.814
15821.302 | 75.8144
15821.944 | 75.8155
15823.525 | 75.8164
15824.53 | 75.8207
15825.436 | 75.8182
15826.079 | 75.8169
15827.281 | 75.8215
15828.714 | 75.8221
15829.307 | 75.8203
15830.609 | 75.8225
15831.037 | 75.8219
15832.108 | 75.8227
15833.508 | 75.8234
15834.463 | 75.8241
15835.007 | 75.8267
15836.506 | 75.8287
15837.099 | 75.831
15838.318 | 75.8272
15839.553 | 75.8299
15840.262 | 75.8306
15840.937 | 75.8359
15841.678 | 75.8349
15842.947 | 75.835
15843.672 | 75.8332
15845.368 | 75.8366
15846.077 | 75.8381
15847.23 | 75.8362
15848.383 | 75.8377
15848.794 | 75.8392
15850.574 | 75.8364
15851.051 | 75.8407
15851.743 | 75.8391
15852.633 | 75.8365
15854.543 | 75.8336
15855.202 | 75.8303
15856.24 | 75.8269
15856.899 | 75.813
15857.756 | 75.8074
15859.551 | 75.8076
15860.029 | 75.809
15860.704 | 75.8101
15861.956 | 75.8105
15862.714 | 75.8137
15864.378 | 75.8144
15865.613 | 75.8161
15866.223 | 75.817
15867.244 | 75.8196
15868.66 | 75.8191
15869.138 | 75.8186
15870.127 | 75.8199
15870.67 | 75.8237
15871.675 | 75.824
15873.487 | 75.8264
15873.948 | 75.8265
15874.673 | 75.827
15875.661 | 75.828
15877.44 | 75.8319
15877.918 | 75.8323
15879.384 | 75.8317
15879.944 | 75.833
15881.048 | 75.8372
15882.399 | 75.8341
15883.008 | 75.8369
15884.095 | 75.8388
15884.919 | 75.8393
15886.698 | 75.841
15887.588 | 75.8456
15887.588 | 75.8434
15889.745 | 75.8452
15890.503 | 75.8486
15891.179 | 75.8475
15892.249 | 75.8508
15892.892 | 75.8487
15894.572 | 75.855
15895.017 | 75.8542
15896.615 | 75.8596
15897.273 | 75.8577
15898.13 | 75.8594
15899.135 | 75.8605
15900.255 | 75.8631
15900.897 | 75.8643
15902.627 | 75.8632
15903.352 | 75.8642
15903.83 | 75.8673
15905.427 | 75.8702
15905.938 | 75.8704
15906.778 | 75.87
15907.783 | 75.8694
15909.43 | 75.8775
15910.04 | 75.8752
15911.242 | 75.8767
15912.659 | 75.8788
15913.235 | 75.8814
15914.553 | 75.883
15915.031 | 75.8822
15916.481 | 75.8893
15917.074 | 75.8883
15917.848 | 75.8895
15919.05 | 75.8935
15920.665 | 75.8911
15921.34 | 75.8961
15922.032 | 75.9
15922.773 | 75.895
15924.157 | 75.9023
15925.26 | 75.9019
15926.018 | 75.9053
15927.27 | 75.9064
15928.209 | 75.906
15928.917 | 75.9099
15930.565 | 75.9108
15931.24 | 75.9139
15931.833 | 75.9097
15932.673 | 75.9154
15934.535 | 75.9157
15935.012 | 75.9176
15935.754 | 75.9204
15937.5 | 75.9215
15938.175 | 75.9273
15939.048 | 75.9285
15940.629 | 75.9278
15941.189 | 75.9285
15942.375 | 75.9328
15943.232 | 75.9349
15943.924 | 75.9388
15944.83 | 75.9368
15945.686 | 75.9428
15947.548 | 75.9431
15948.009 | 75.9444
15948.685 | 75.948
15950.184 | 75.9505
15951.221 | 75.9506
15952.078 | 75.9538
15952.918 | 75.957
15953.643 | 75.9591
15954.648 | 75.9608
15956.493 | 75.965
15957.086 | 75.9621
15958.815 | 75.9665
15958.815 | 75.9693
15960.479 | 75.9699
15961.747 | 75.9697
15961.747 | 75.9701
15963.46 | 75.9734
15964.119 | 75.975
15965.536 | 75.9792
15966.129 | 75.9779
15967.266 | 75.9809
15968.188 | 75.9813
15968.896 | 75.9843
15969.704 | 75.9864
15971.697 | 75.9905
15972.504 | 75.994
15973.179 | 75.9877
15974.382 | 75.9928
15974.876 | 75.9954
15976.326 | 75.9953
15977.05 | 75.9973
15978.632 | 76.0012
15979.307 | 76.004
15979.768 | 76.0031
15981.366 | 76.0089
15982.157 | 76.0121
15983.343 | 76.0119
15984.496 | 76.0158
15985.089 | 76.0171
15986.621 | 76.0195
15987.165 | 76.0242
15988.482 | 76.0209
15989.158 | 76.0216
15990.41 | 76.0261
15991.085 | 76.0297
15992.288 | 76.0307
15993.589 | 76.0308
15994.413 | 76.0311
15995.632 | 76.0383
15996.109 | 76.0334
15997.575 | 76.0372
15998.119 | 76.037
15999.354 | 76.0411
16000.03 | 76.0413
16001.249 | 76.0456
16001.743 | 76.0468
16003.374 | 76.0468
16004.082 | 76.0498
16005.268 | 76.0524
16006.685 | 76.0539
16007.245 | 76.0519
16008.2 | 76.0559
16009.205 | 76.0564
16010.21 | 76.0591
16011.363 | 76.0593
16012.335 | 76.0666
16013.274 | 76.0656
16014.41 | 76.0666
16015.217 | 76.0706
16015.86 | 76.073
16016.684 | 76.074
16017.672 | 76.074
16019.484 | 76.0768
16020.077 | 76.0782
16021.279 | 76.0814
16022.729 | 76.0843
16022.729 | 76.0871
16023.635 | 76.0846
16025.2 | 76.0893
16026.238 | 76.0906
16027.061 | 76.0923
16028.198 | 76.0938
16029.335 | 76.0971
16030.257 | 76.0991
16031.641 | 76.1031
16032.2 | 76.1015
16033.37 | 76.1025
16033.979 | 76.1053
16035.594 | 76.1081
16036.187 | 76.1084
16037.29 | 76.1116
16037.966 | 76.1108
16039.069 | 76.1129
16040.651 | 76.1183
16040.651 | 76.1177
16042.298 | 76.1212
16042.924 | 76.1241
16044.571 | 76.1262
16045.131 | 76.1273
16046.284 | 76.1327
16047.174 | 76.1317
16048.772 | 76.1338
16049.2 | 76.1377
16050.254 | 76.1366
16051.621 | 76.1415
16052.181 | 76.1417
16053.219 | 76.1429
16053.796 | 76.1458
16055.443 | 76.1501
16055.921 | 76.1534
16056.629 | 76.1554
16058.392 | 76.1571
16059.084 | 76.1595
16060.138 | 76.1582
16061.67 | 76.1612
16061.67 | 76.165
16063.3 | 76.1664
16064.552 | 76.1655
16065.047 | 76.1691
16066.513 | 76.1724
16067.303 | 76.1756
16067.847 | 76.174
16069.544 | 76.1765
16070.087 | 76.1818
16071.323 | 76.1838
16072.575 | 76.1842
16073.135 | 76.1878
16074.271 | 76.1856
16075.589 | 76.191
16076.083 | 76.1959
16077.516 | 76.1983
16078.093 | 76.1992
16079.312 | 76.2014
16079.79 | 76.2009
16081.387 | 76.2067
16081.931 | 76.209
16083.463 | 76.2102
16083.941 | 76.214
16085.555 | 76.2143
16086.115 | 76.2175
16087.235 | 76.2198
16088.026 | 76.2203
16089.097 | 76.2224
16089.772 | 76.2285
16091.353 | 76.2282
16092.243 | 76.2347
16092.688 | 76.2299
16093.61 | 76.2296
16095.488 | 76.2368
16096.312 | 76.2398
16097.185 | 76.2427
16097.745 | 76.2443
16099.326 | 76.2479
16100.034 | 76.2508
16101.105 | 76.2485
16102.374 | 76.2559
16102.967 | 76.2555
16103.625 | 76.2568
16104.68 | 76.2618
16105.619 | 76.2627
16107.299 | 76.2687
16107.826 | 76.2698
16108.979 | 76.273
16110.313 | 76.278
16110.939 | 76.276
16111.829 | 76.2807
16113.526 | 76.2823
16114.003 | 76.2866
16114.646 | 76.2877
16115.683 | 76.2891
16117.248 | 76.2918
16118.616 | 76.2969
16119.209 | 76.2959
16120.115 | 76.3018
16121.663 | 76.3006
16121.663 | 76.3037
16123.277 | 76.3068
16124.447 | 76.3112
16124.941 | 76.3124
16126.621 | 76.3159
16127.083 | 76.3157
16128.614 | 76.3154
16129.158 | 76.3175
16130.13 | 76.3213
16130.706 | 76.3235
16132.667 | 76.329
16132.667 | 76.3286
16134.446 | 76.3287
16134.94 | 76.3301
16136.39 | 76.3341
16136.834 | 76.3344
16138.449 | 76.3403
16139.338 | 76.3405
16139.898 | 76.3421
16140.755 | 76.3455
16142.451 | 76.347
16143.044 | 76.3492
16144.181 | 76.3515
16145.565 | 76.3562
16145.565 | 76.3556
16147.574 | 76.3592
16148.167 | 76.3628
16149.205 | 76.3648
16150.457 | 76.365
16150.935 | 76.3711
16151.775 | 76.3701
16153.653 | 76.373
16154.345 | 76.3744
16155.07 | 76.3749
16155.976 | 76.3787
16157.59 | 76.3838
16158.529 | 76.3835
16159.072 | 76.3895
16159.814 | 76.3898
16161.477 | 76.3926
16162.07 | 76.3932
16163.141 | 76.3958
16163.701 | 76.3985
16165.365 | 76.4017
16166.073 | 76.4071
16167.309 | 76.4082
16167.951 | 76.4102
16169.664 | 76.4125
16170.455 | 76.4195
16171.229 | 76.4186
16171.855 | 76.4252
16173.618 | 76.4235
16174.095 | 76.427
16175.512 | 76.428
16176.336 | 76.4296
16176.929 | 76.4316
16178.559 | 76.4381
16179.185 | 76.4399
16180.207 | 76.442
16181.327 | 76.4441
16181.92 | 76.4441
16183.073 | 76.4495
16184.193 | 76.4541
16185.626 | 76.4557
16186.186 | 76.4577
16187.29 | 76.458
16188.212 | 76.4605
16188.789 | 76.4638
16190.469 | 76.4668
16190.914 | 76.4711
16191.606 | 76.473
16192.611 | 76.4762
16193.583 | 76.477
16195.345 | 76.4795
16196.416 | 76.486
16197.009 | 76.4871
16198.673 | 76.4928
16198.673 | 76.4912
16199.76 | 76.495
16200.616 | 76.4949
16202.445 | 76.4991
16202.922 | 76.4979
16204.504 | 76.5035
16205.196 | 76.506
16205.986 | 76.5083
16207.815 | 76.5095
16207.815 | 76.5111
16208.556 | 76.5131
16210.483 | 76.5165
16211.044 | 76.5176
16212.131 | 76.5243
16212.74 | 76.5267
16214.042 | 76.5284
16214.849 | 76.5278
16216.496 | 76.532
16217.089 | 76.539
16218.654 | 76.5382
16219.527 | 76.5404
16220.235 | 76.5424
16221.57 | 76.545
16222.476 | 76.5458
16223.184 | 76.5474
16223.184 | 76.5524
16224.584 | 76.5559
16226.314 | 76.5613
16227.022 | 76.5619
16228.636 | 76.5667
16229.13 | 76.5658
16229.872 | 76.5692
16231.552 | 76.5668
16232.112 | 76.5745
16233.331 | 76.5777
16234.039 | 76.5838
16235.67 | 76.5827
16236.494 | 76.586
16237.054 | 76.589
16238.718 | 76.5918
16239.574 | 76.5947
16240.134 | 76.5986
16241.337 | 76.6042
16242.539 | 76.6041
16242.539 | 76.6078
16244.351 | 76.6131
16244.928 | 76.6139
16246.064 | 76.6168
16247.184 | 76.6192
16247.959 | 76.6195
16248.799 | 76.6222
16250.446 | 76.628
16251.401 | 76.6259
16251.945 | 76.631
16253.576 | 76.6323
16254.07 | 76.6373
16255.075 | 76.6371
16255.816 | 76.6412
16257.315 | 76.6434
16257.842 | 76.646
16258.765 | 76.6497
16259.588 | 76.6516
16260.527 | 76.6539
16262.29 | 76.6572
16263.229 | 76.6624
16264.332 | 76.6633
16265.156 | 76.6688
16265.864 | 76.6681
16267.166 | 76.6714
16268.368 | 76.6752
16269.027 | 76.6801
16270.312 | 76.6808
16270.987 | 76.6804
16272.157 | 76.6854
16273.294 | 76.6881
16274.117 | 76.6903
16274.776 | 76.6937
16275.6 | 76.6942
16277.28 | 76.6979
16277.824 | 76.7003
16278.894 | 76.704
16280.377 | 76.7066
16280.953 | 76.7092
16281.662 | 76.7128
16283.375 | 76.7152
16284.116 | 76.7143
16285.203 | 76.7224
16285.846 | 76.7216
16286.785 | 76.7253
16288.432 | 76.7297
16288.91 | 76.7288
16290.392 | 76.7348
16291.578 | 76.7372
16291.578 | 76.7396
16293.242 | 76.743
16293.868 | 76.745
16295.614 | 76.7505
16295.614 | 76.7501
16297.426 | 76.7562
16297.887 | 76.7566
16298.628 | 76.7609
16300.309 | 76.7662
16300.869 | 76.766
16302.055 | 76.7697
16303.307 | 76.7711
16303.933 | 76.7742
16304.987 | 76.7777
16306.651 | 76.7833
16306.651 | 76.7822
16308.15 | 76.7871
16308.693 | 76.7882
16310.522 | 76.7936
16311.115 | 76.7943
16312.185 | 76.7956
16312.778 | 76.7991
16314.442 | 76.8028
16315.101 | 76.8041
16316.089 | 76.8078
16317.506 | 76.8095
16318.297 | 76.8126
16319.137 | 76.8157
16320.092 | 76.8173
16320.768 | 76.82
16322.464 | 76.822
16323.42 | 76.8261
16324.326 | 76.8298
16325.001 | 76.8322
16325.907 | 76.8373
16327.39 | 76.8388
16328.065 | 76.8403
16329.284 | 76.8472
16330.141 | 76.8479
16331.36 | 76.8501
16332.612 | 76.8501
16333.435 | 76.8539
16334.16 | 76.8572
16334.868 | 76.8587
16336.334 | 76.8612
16337.01 | 76.8657
16338.212 | 76.8678
16339.233 | 76.8723
16340.189 | 76.8742
16341.556 | 76.8766
16342.133 | 76.8775
16343.335 | 76.8833
16343.879 | 76.8861
16344.686 | 76.89
16345.575 | 76.8941
16347.272 | 76.8957
16348.178 | 76.8986
16348.886 | 76.9013
16350.04 | 76.9053
16351.506 | 76.9075
16352.708 | 76.9118
16352.708 | 76.9126
16353.664 | 76.9127
16354.586 | 76.9163
16356.349 | 76.9208
16357.156 | 76.9241
16357.815 | 76.9258
16358.984 | 76.9301
16359.561 | 76.9326
16360.566 | 76.9366
16362.345 | 76.9363
16362.888 | 76.9425
16364.585 | 76.9415
16365.161 | 76.9471
16366.282 | 76.9527
16366.842 | 76.9478
16368.456 | 76.9531
16368.917 | 76.9548
16369.593 | 76.9582
16371.306 | 76.9606
16372.689 | 76.9669
16372.689 | 76.9692
16374.353 | 76.9746
16374.831 | 76.9733
16376.396 | 76.9768
16376.906 | 76.9768
16377.598 | 76.9808
16379.311 | 76.9881
16379.871 | 76.9862
16381.535 | 76.9935
16382.128 | 76.9933
16383.232 | 76.9955
16384.533 | 77.0011
16385.538 | 77.0054
16386.098 | 77.0051
16387.235 | 77.0071
16388.058 | 77.0128
16388.866 | 77.0132
16389.87 | 77.0164
16391.485 | 77.0184
16391.485 | 77.0226
16392.49 | 77.0251
16394.367 | 77.0279
16394.829 | 77.0335
16396.295 | 77.0337
16396.921 | 77.036
16398.436 | 77.0358
16399.062 | 77.0416
16400.166 | 77.045
16400.825 | 77.0483
16402.439 | 77.05
16403.048 | 77.0523
16404.284 | 77.0558
16405.552 | 77.0572
16406.359 | 77.0612
16407.628 | 77.067
16408.237 | 77.0723
16409.555 | 77.0719
16410.115 | 77.0788
16411.318 | 77.0777
16412.043 | 77.0772
16413.097 | 77.0833
16413.789 | 77.0862
16415.419 | 77.0912
16416.045 | 77.0936
16417.133 | 77.0939
16417.676 | 77.0973
16419.34 | 77.1005
16420.032 | 77.1017
16421.07 | 77.1081
16421.695 | 77.1099
16423.326 | 77.1148
16424.397 | 77.1183
16425.567 | 77.1201
16426.258 | 77.1214
16427.214 | 77.1251
16427.856 | 77.1292
16429.009 | 77.1326
16429.784 | 77.1345
16431.332 | 77.1342
16431.892 | 77.1375
16432.913 | 77.1434
16434.511 | 77.1433
16435.681 | 77.1492
16436.504 | 77.1517
16437.163 | 77.1497
16438.201 | 77.1539
16439.025 | 77.1585
16440.524 | 77.1601
16441.117 | 77.1657
16442.253 | 77.1731
16443.06 | 77.171
16443.703 | 77.1771
16445.054 | 77.1777
16445.63 | 77.1798
16447.459 | 77.1819
16447.92 | 77.1859
16448.612 | 77.1883
16450.193 | 77.1898
16451.149 | 77.1953
16451.873 | 77.1985
16453.158 | 77.1997
16453.834 | 77.2013
16454.542 | 77.2087
16456.156 | 77.2073
16457.062 | 77.211
16457.754 | 77.2149
16458.94 | 77.2169
16460.39 | 77.2222
16460.884 | 77.2207
16461.592 | 77.2247
16462.581 | 77.227
16464.31 | 77.2315
16464.87 | 77.2316
16466.501 | 77.2356
16466.501 | 77.2387
16468.461 | 77.243
16469.087 | 77.2438
16470.356 | 77.2475
16471.047 | 77.2522
16472.118 | 77.2529
16472.827 | 77.2565
16474.507 | 77.2614
16475.479 | 77.259
16476.17 | 77.2699
16477.373 | 77.2644
16478.081 | 77.2671
16479.168 | 77.2695
16480.536 | 77.2747
16481.326 | 77.277
16482.644 | 77.2834
16483.353 | 77.2832
16484.308 | 77.2895
16485.659 | 77.2882
16486.103 | 77.2952
16487.471 | 77.2936
16488.031 | 77.3
16489.118 | 77.3007
16490.238 | 77.3028
16491.161 | 77.3101
16491.688 | 77.31
16493.401 | 77.3141
16494.06 | 77.3177
16495.18 | 77.3214
16495.707 | 77.3244
16497.387 | 77.3281
16498.063 | 77.3298
16499.183 | 77.3298
16500.138 | 77.3338
16500.797 | 77.3388
16502.378 | 77.3377
16503.037 | 77.3406
16504.141 | 77.3422
16504.668 | 77.3456
16506.348 | 77.3493
16507.057 | 77.3489
16508.144 | 77.3518
16509.116 | 77.353
16509.824 | 77.3586
16511.307 | 77.365
16511.982 | 77.3632
16513.201 | 77.3693
16514.321 | 77.3702
16515.013 | 77.3756
16516.232 | 77.3808
16517.418 | 77.381
16517.945 | 77.3863
16518.67 | 77.3866
16519.658 | 77.3887
16521.503 | 77.3926
16521.948 | 77.3971
16523.579 | 77.3983
16524.501 | 77.401
16524.995 | 77.4021
16526.083 | 77.4061
16527.565 | 77.4091
16528.01 | 77.4101
16529.756 | 77.4154
16529.756 | 77.4177
16531.453 | 77.4173
16532.144 | 77.4235
16532.985 | 77.4247
16534.599 | 77.4289
16535.423 | 77.4313
16536.164 | 77.4316
16536.806 | 77.4363
16537.564 | 77.44
16538.569 | 77.4421
16540.364 | 77.4467
16540.826 | 77.4523
16542.423 | 77.4507
16542.934 | 77.4513
16544.45 | 77.4564
16544.45 | 77.4599
16546.377 | 77.4622
16547.052 | 77.4628
16548.057 | 77.4702
16548.732 | 77.4693
16550.495 | 77.4754
16551.154 | 77.4794
16552.356 | 77.48
16552.834 | 77.481
16554.465 | 77.4865
16555.157 | 77.4908
16556.359 | 77.4917
16557.084 | 77.4914
16558.27 | 77.4976
16558.797 | 77.4997
16559.637 | 77.5025
16561.466 | 77.5066
16562.026 | 77.5087
16563.113 | 77.5142
16563.805 | 77.5141
16565.403 | 77.5234
16566.095 | 77.5228
16566.836 | 77.5237
16567.939 | 77.5298
16569.537 | 77.5293
16570.295 | 77.5342
16571.003 | 77.5379
16571.811 | 77.5408
16573.606 | 77.5432
16574.314 | 77.5438
16575.006 | 77.547
16576.192 | 77.552
16576.769 | 77.5522
16578.498 | 77.5557
16579.026 | 77.5578
16580.047 | 77.5598
16581.332 | 77.5628
16582.024 | 77.5662
16583.193 | 77.5681
16584.116 | 77.5703
16584.956 | 77.574
16585.68 | 77.5742
16587.509 | 77.5783
16587.97 | 77.5844
16589.436 | 77.5857
16590.243 | 77.5877
16590.803 | 77.5917
16591.99 | 77.5962
16592.583 | 77.5975
16594.345 | 77.6
16595.482 | 77.6008
16595.959 | 77.6043
16596.701 | 77.6065
16597.87 | 77.611
16599.419 | 77.6152
16599.995 | 77.618
16600.984 | 77.6191
16602.417 | 77.6224
16602.993 | 77.624
16604.196 | 77.6312
16605.184 | 77.6319
16605.843 | 77.6341
16606.667 | 77.6385
16607.556 | 77.639
16609.335 | 77.6401
16610.06 | 77.6435
16610.752 | 77.6454
16611.625 | 77.6483
16612.597 | 77.6519
16614.409 | 77.6538
16614.87 | 77.6586
16615.595 | 77.661
16617.143 | 77.6658
16618.543 | 77.6668
16619.136 | 77.669
16620.767 | 77.6727
16620.767 | 77.6743
16622.382 | 77.6766
16622.859 | 77.6811
16623.584 | 77.6821
16625.66 | 77.6859
16625.66 | 77.6868
16627.241 | 77.6875
16627.752 | 77.6918
16628.723 | 77.6911
16629.893 | 77.6967
16631.441 | 77.6987
16632.133 | 77.6992
16632.924 | 77.7018
16633.863 | 77.7047
16635.461 | 77.7075
16635.971 | 77.7077
16636.729 | 77.7095
16637.652 | 77.7121
16639.414 | 77.7147
16640.617 | 77.7189
16641.078 | 77.7247
16641.852 | 77.7235
16643.466 | 77.7289
16644.504 | 77.7298
16645.344 | 77.7322
16646.283 | 77.7364
16646.975 | 77.7354
16648.622 | 77.738
16649.166 | 77.7409
16649.825 | 77.7414
16651.472 | 77.7451
16652.345 | 77.7462
16653.054 | 77.7491
16654.24 | 77.7518
16654.684 | 77.7531
16656.365 | 77.7576
16657.023 | 77.7603
16658.127 | 77.7634
16659.511 | 77.7638
16660.071 | 77.7678
16661.224 | 77.7686
16662.542 | 77.7717
16663.118 | 77.7717
16663.827 | 77.7776
16665.441 | 77.7784
16666.281 | 77.7825
16666.841 | 77.7834
16668.39 | 77.7864
16669.065 | 77.789
16670.531 | 77.7942
16670.976 | 77.7974
16672.162 | 77.798
16673.578 | 77.7995
16674.007 | 77.8053
16674.699 | 77.8056
16676.445 | 77.8081
16677.186 | 77.8143
16678.553 | 77.8135
16679.245 | 77.8172
16679.871 | 77.8183
16681.139 | 77.8254
16681.815 | 77.8212
16683.001 | 77.8266
16684.483 | 77.8304
16685.719 | 77.8332
16685.719 | 77.8358
16687.498 | 77.8361
16688.107 | 77.8368
16689.31 | 77.842
16689.886 | 77.843
16691.138 | 77.8475
16692.16 | 77.8497
16693.379 | 77.8534
16693.873 | 77.8557
16694.548 | 77.8597
16696.442 | 77.8617
16697.53 | 77.8654
16698.123 | 77.8673
16699.177 | 77.869
16700.758 | 77.8709
16700.758 | 77.8749
16702.438 | 77.8787
16702.438 | 77.8788
16704.234 | 77.8826
16704.909 | 77.8836
16706.524 | 77.8888
16707.084 | 77.8915
16708.187 | 77.8934
16709.406 | 77.8961
16709.884 | 77.8978
16710.576 | 77.8994
16711.828 | 77.9005
16712.536 | 77.9038
16713.475 | 77.9065
16715.32 | 77.9094
16715.798 | 77.9107
16717.363 | 77.9176
16718.269 | 77.9185
16718.812 | 77.9201
16720.542 | 77.925
16721.053 | 77.927
16721.959 | 77.9274
16723.523 | 77.9296
16723.523 | 77.9307
16725.319 | 77.9365
16725.994 | 77.9391
16727.543 | 77.9414
16728.235 | 77.9412
16728.745 | 77.9437
16730.327 | 77.9502
16731.628 | 77.943
16732.089 | 77.9447
16733.127 | 77.9464
16733.901 | 77.951
16734.873 | 77.9481
16735.911 | 77.9433
16737.575 | 77.9467
16738.266 | 77.9448
16738.827 | 77.9434
16739.568 | 77.9455
16740.523 | 77.9509
16742.483 | 77.9496
16743.604 | 77.9517
16744.477 | 77.9565
16745.201 | 77.9556
16745.679 | 77.9571
16747.343 | 77.9574
16748.018 | 77.9595
16749.237 | 77.9638
16750.489 | 77.9607
16751.082 | 77.9678
16752.12 | 77.966
16752.812 | 77.9703
16754.492 | 77.9716
16755.052 | 77.972
16756.304 | 77.9754
16756.996 | 77.9771
16758.05 | 77.9762
16759.467 | 77.9799
16759.928 | 77.9835
16760.62 | 77.9818
16761.625 | 77.985
16762.877 | 77.9847
16764.211 | 77.9866
16765.265 | 77.9893
16765.94 | 77.9927
16767.143 | 77.9937
16768.247 | 77.9953
16768.823 | 77.9986
16769.614 | 78.0027
16771.459 | 78.0038
16772.151 | 78.0015
16773.221 | 78.0063
16773.963 | 78.0095
16775.56 | 78.012
16775.56 | 78.0133
16777.356 | 78.0154
16777.834 | 78.016
16778.591 | 78.0211
16779.547 | 78.0227
16781.359 | 78.025
16781.837 | 78.0265
16782.561 | 78.0279
16784.406 | 78.0315
16785.016 | 78.0124
16786.465 | 78.0071
16787.058 | 78.0087
16788.146 | 78.0069
16789.117 | 77.9959
16789.793 | 77.9838
16790.831 | 77.975
16792.181 | 77.9672
16793.104 | 77.9621
16793.796 | 77.9592
16794.718 | 77.951
16796.678 | 77.9472
16796.678 | 77.9424
16798.161 | 77.9362
16798.721 | 77.9328
16800.517 | 77.9272
16801.126 | 77.9237
16802.394 | 77.9255
16803.02 | 77.9228
16803.91 | 77.9208
16805.458 | 77.9181
16806.134 | 77.9163
16807.023 | 77.913
16807.666 | 77.9117
16809.395 | 77.9078
16810.071 | 77.9074
16811.323 | 77.9047
16811.981 | 77.9032
16812.723 | 77.9026
16814.601 | 77.8991
16815.424 | 77.8992
16816.248 | 77.8988
16817.302 | 77.8943
16817.763 | 77.8956
16819.394 | 77.8908
16819.394 | 77.8909
16820.992 | 77.8915
16822.623 | 77.8874
16823.413 | 77.8863
16823.413 | 77.8844
16825.374 | 77.884
16826.066 | 77.885
16827.235 | 77.8855
16828.553 | 77.8856
16829.162 | 77.8867
16829.739 | 77.8889
16830.727 | 77.8869
16832.539 | 77.8899
16832.984 | 77.8881
16834.285 | 77.8862
16834.878 | 77.8854
16835.686 | 77.882
16836.625 | 77.8851
16837.843 | 77.8818
16838.535 | 77.8834
16840.248 | 77.884
16840.957 | 77.8836
16842.077 | 77.8841
16843.329 | 77.886
16844.037 | 77.8852
16845.009 | 77.8806
16845.586 | 77.8841
16846.558 | 77.8842
16848.254 | 77.8839
16848.946 | 77.8832
16850.066 | 77.8865
16851.12 | 77.882
16852.059 | 77.8856
16852.619 | 77.8854
16853.575 | 77.8853
16855.239 | 77.8854
16855.832 | 77.8883
16857.116 | 77.8859
16858.187 | 77.8885
16859.126 | 77.8898
16860.493 | 77.8907
16861.119 | 77.8924
16862.289 | 77.8918
16862.997 | 77.8947
16863.706 | 77.8937
16865.369 | 77.8934
16865.913 | 77.8926
16866.885 | 77.8952
16868.318 | 77.8946
16868.977 | 77.8946
16870.13 | 77.8963
16870.69 | 77.8949
16871.892 | 77.8973
16872.469 | 77.8984
16874.297 | 77.897
16874.742 | 77.9
16876.258 | 77.8991
16876.801 | 77.9032
16877.575 | 77.9017
16878.531 | 77.9027
16880.359 | 77.9047
16880.854 | 77.9026
16882.303 | 77.9036
16882.929 | 77.906
16883.852 | 77.9074
16885.318 | 77.9061
16886.586 | 77.9088
16886.586 | 77.9092
16887.426 | 77.9088
16889.37 | 77.9086
16890.029 | 77.9098
16891.149 | 77.915
16891.956 | 77.9147
16893.587 | 77.9146
16894.065 | 77.9151
16894.756 | 77.9141
16896.503 | 77.9177
16896.964 | 77.9195
16898.117 | 77.9179
16898.677 | 77.919
16899.533 | 77.9211
16901.411 | 77.9221
16902.087 | 77.9201
16903.141 | 77.9238
16903.734 | 77.9246
16904.591 | 77.9244
16906.353 | 77.9237
16906.996 | 77.9264
16908.083 | 77.9246
16909.466 | 77.9282
16910.027 | 77.9282
16911.246 | 77.9294
16911.954 | 77.9289
16913.041 | 77.9265
16914.046 | 77.9222
16914.787 | 77.9223
16916.484 | 77.9198
16917.126 | 77.9135
16918.049 | 77.9103
16919.251 | 77.9094
16919.927 | 77.9193
16921.146 | 77.9246
16922.282 | 77.9268
16923.023 | 77.9286
16923.023 | 77.9299
16925.346 | 77.921
16925.923 | 77.9142
16926.614 | 77.9159
16928.476 | 77.9128
16929.085 | 77.9105
16930.206 | 77.9165
16930.815 | 77.9091
16931.639 | 77.9119
16932.545 | 77.9121
16933.533 | 77.9106
16935.279 | 77.9371
16935.938 | 77.9356
16937.19 | 77.9353
16938.096 | 77.94
16938.64 | 77.94
16940.287 | 77.9413
16940.962 | 77.9239
16942.725 | 77.9528
16942.725 | 77.9534
16944.273 | 77.9287
16944.932 | 77.9324
16946.118 | 77.9424
16947.485 | 77.9244
16947.485 | 77.9237
16949.363 | 77.9201
16950.417 | 77.9228
16951.01 | 77.9259
16951.785 | 77.9227
16952.509 | 77.9229
16953.58 | 77.9261
16954.486 | 77.923
16956.282 | 77.927
16956.908 | 77.927
16958.72 | 77.9279
16959.576 | 77.9304
16960.301 | 77.9297
16961.026 | 77.9292
16962.113 | 77.9317
16962.64 | 77.9314
16963.678 | 77.9337
16965.408 | 77.9322
16966.033 | 77.9327
16966.857 | 77.9331
16968.587 | 77.9335
16969.064 | 77.9348
16970.102 | 77.9405
16970.811 | 77.9357
16972.458 | 77.934
16973.034 | 77.9375
16974.105 | 77.9372
16974.599 | 77.9394
16976.411 | 77.9399
16977.185 | 77.9394
16977.993 | 77.9395
16979.113 | 77.9393
16979.772 | 77.9427
16980.859 | 77.9412
16981.979 | 77.9414
16982.621 | 77.9416
16984.351 | 77.9422
16985.026 | 77.9434
16986.262 | 77.9485
16986.937 | 77.9468
16987.728 | 77.9485
16989.573 | 77.9481
16990.281 | 77.9497
16990.99 | 77.9482
16992.192 | 77.9519
16992.851 | 77.9522
16993.675 | 77.9524
16995.322 | 77.9555
16995.931 | 77.9552
16997.002 | 77.9536
16997.677 | 77.955
16998.781 | 77.9554
16999.605 | 77.9558
17000.807 | 77.9558
17002.553 | 77.9571
17003.212 | 77.9598
17004.184 | 77.9571
17004.876 | 77.9573
17006.029 | 77.9576
17006.655 | 77.9597
17007.742 | 77.9574
17009.307 | 77.9623
17009.999 | 77.9617
17011.218 | 77.9644
17011.811 | 77.9665
17013.326 | 77.9656
17013.854 | 77.9669
17014.578 | 77.9702
17016.44 | 77.97
17016.884 | 77.9719
17018.038 | 77.9695
17018.664 | 77.973
17019.454 | 77.9716
17021.299 | 77.9727
17021.991 | 77.9759
17023.177 | 77.9772
17023.721 | 77.9762
17024.594 | 77.9755
17026.257 | 77.9795
17027.114 | 77.98
17028.152 | 77.9831
17028.975 | 77.984
17030.194 | 77.9874
17030.787 | 77.9824
17031.743 | 77.9876
17032.93 | 77.9885
17033.49 | 77.9881
17035.384 | 77.9898
17036.076 | 77.9895
17037.163 | 77.9922
17037.839 | 77.9924
17039.074 | 77.9952
17039.733 | 77.9957
17040.705 | 77.9971
17041.842 | 77.9941
17042.451 | 77.9952
17044.28 | 77.9991
17044.774 | 78
17046.322 | 78.0033
17046.849 | 78.0036
17048.398 | 78.0047
17049.057 | 78.0079
17050.341 | 78.0083
17050.885 | 78.0082
17052.203 | 78.0135
17053.191 | 78.0123
17053.949 | 78.0119
17055.497 | 78.0126
17055.959 | 78.0137
17057.112 | 78.0171
17057.721 | 78.0172
17059.336 | 78.0176
17060.06 | 78.0185
17061.296 | 78.0181
17062.004 | 78.0181
17062.762 | 78.0182
17063.997 | 78.0198
17065.15 | 78.0196
17065.661 | 78.0143
17065.661 | 78.0068
17065.661 | 77.9997
17065.661 | 77.9899
17065.661 | 77.9861
17065.661 | 77.985
17065.661 | 77.9774
17065.661 | 77.9717
17065.661 | 77.9608
17065.661 | 77.9517
17065.661 | 77.9446
17065.661 | 77.9315

## EPE5k_A3
Position (microns) | Load (N) | Disp to subtract (mm) | Disp recorded (mm) | Disp corrected (mm) | Load (N) | Recorded "a" (mm) | "a" (mm) | Mark | Gc (J/m2) | Avg? | Notes | Notes 2 | Data to Report (preconditioned)
0 | 0.0591 | 0.00927451 | 1.55 | 1.540725 | 45.5372 | 5.54 | 20.85 | 1 | 772.3883 |  | Mixed cell and glass |  | Gc_plateau cell side debond (and std dev) | 1612.433 | 19.01336
0 | 0.0563 |  | 2.3 | 2.290725 | 58.1751 | 8.33 | 23.64 | 2 | 1138.99 |  | Mixed cell and glass |  | Gc_plateau mixed cell and glass debond | 1345.886 | 332.7211 | Report this for thesis defense slide
0 | 0.059 | "a" to add (mm) | 3 | 2.990725 | 67.5946 | 9.9 | 25.21 | 3 | 1517.88 |  | Mixed cell and glass
0 | 0.0667 | 15.31 | 3.7 | 3.690725 | 72.8696 | 11.39 | 26.7 | 4 | 1799.183 |  | EVA/glass
1.203 | 0.0898 |  | 4.4 | 4.390725 | 67.661 | 17.28 | 32.59 | 5 | 1333.436 |  | EVA/glass
1.713 | 0.1128 |  | 5.65 | 5.640725 | 52.0237 | 23.26 | 38.57 | 6 | 939.9401 |  | Mixed cell and glass |  | Note: This adhesion test was performed on the cell in a region WITHOUT busbars after 2 weeks preconditioning in vacuum desiccator
2.438 | 0.1391 |  | 7.6 | 7.590725 | 63.6471 | 26.71 | 42.02 | 7 | 1303.257 |  | EVA/cell steady
3.36 | 0.1628 |  | 8.75 | 8.740725 | 67.986 | 28.9 | 44.21 | 8 | 1447.892 |  | EVA/cell steady
5.156 | 0.2024 |  | 10.25 | 10.24073 | 72.7394 | 31.3 | 46.61 | 9 | 1632.62 | Avg | EVA/cell steady |  |  |  | Total avg | Total std dev
5.156 | 0.2333 |  | 11.3 | 11.29073 | 71.6922 | 33.74 | 49.05 | 10 | 1601.851 | Avg | EVA/cell steady |  |  |  | 1436 | 288.0511
7.133 | 0.2647 |  | 12.3 | 12.29073 | 72.5433 | 36.29 | 51.6 | 11 | 1594.237 | Avg | EVA/cell steady
7.759 | 0.297 |  | 13.2 | 13.19073 | 72.6628 | 37.76 | 53.07 | 12 | 1620.085 | Avg | EVA/cell steady
9.011 | 0.3332 |  | 14 | 13.99073 | 73.5482 | 39.48 | 54.79 | 13 | 1631.726 | Avg | EVA/cell steady
9.801 | 0.3706 |  | 15.4 | 15.39073 | 74.0279 | 42.51 | 57.82 | 14 | 1622.22 | Avg | EVA/cell steady
11.218 | 0.4005 |  | 16.5 | 16.49073 | 74.2933 | 45.36 | 60.67 | 15 | 1584.293 | Avg | EVA/cell steady
12.091 | 0.4306
12.569 | 0.4611
13.442 | 0.4964
14.447 | 0.526
15.451 | 0.563
17.263 | 0.5931
17.823 | 0.6284
19.009 | 0.6605
20.261 | 0.6982
21.365 | 0.7278
21.826 | 0.7595
22.93 | 0.7898
24.281 | 0.8222
24.281 | 0.841
26.126 | 0.8771
27.114 | 0.9111
28.119 | 0.9394
29.025 | 0.9717
29.848 | 1.0018
30.425 | 1.0348
32.039 | 1.0724
33.159 | 1.1016
33.159 | 1.1224
35.301 | 1.1643
35.927 | 1.1969
36.405 | 1.2325
37.311 | 1.2629
38.53 | 1.296
40.276 | 1.3345
41.033 | 1.3709
41.676 | 1.4026
43.142 | 1.4516
43.603 | 1.4737
45.168 | 1.52
45.81 | 1.5457
46.832 | 1.5778
47.392 | 1.6123
48.364 | 1.6479
49.303 | 1.6854
51.148 | 1.729
51.592 | 1.752
52.762 | 1.7832
53.322 | 1.8183
55.266 | 1.8619
55.859 | 1.8819
56.88 | 1.9159
57.325 | 1.936
58.956 | 1.9847
59.532 | 2.0217
60.652 | 2.0446
61.624 | 2.0702
63.304 | 2.1233
63.848 | 2.1511
65.166 | 2.1951
65.924 | 2.2167
65.924 | 2.2513
68.032 | 2.2964
68.74 | 2.3331
69.696 | 2.3628
70.569 | 2.3942
71.228 | 2.4311
72.941 | 2.4683
73.863 | 2.4975
75.132 | 2.5436
75.593 | 2.5652
77.141 | 2.6102
78.097 | 2.6417
78.904 | 2.6661
80.075 | 2.7144
80.668 | 2.7511
81.475 | 2.7843
82.348 | 2.8086
84.176 | 2.8555
84.852 | 2.8887
85.807 | 2.9221
86.4 | 2.9558
88.262 | 2.9891
89.036 | 3.026
89.497 | 3.0584
91.227 | 3.0914
91.984 | 3.1267
93.236 | 3.1609
93.796 | 3.1966
95.213 | 3.228
95.921 | 3.2572
97.041 | 3.2928
97.947 | 3.3272
99.018 | 3.3582
99.924 | 3.3953
100.501 | 3.4281
101.473 | 3.4483
102.659 | 3.4937
104.158 | 3.5297
105.014 | 3.5656
105.475 | 3.6017
106.365 | 3.6197
107.996 | 3.6705
108.852 | 3.7063
110.269 | 3.7394
110.763 | 3.7747
111.834 | 3.8076
112.526 | 3.8423
114.156 | 3.8764
114.634 | 3.9105
115.968 | 3.9444
117.072 | 3.9783
117.83 | 4.0154
119.279 | 4.0488
119.823 | 4.0838
120.68 | 4.1153
121.899 | 4.1387
122.92 | 4.1755
124.04 | 4.2094
124.93 | 4.2467
126.28 | 4.2908
126.89 | 4.3114
128.01 | 4.3482
128.85 | 4.3851
129.954 | 4.4291
130.547 | 4.4497
131.815 | 4.4854
132.326 | 4.5187
133.265 | 4.5532
135.11 | 4.5988
135.653 | 4.6217
136.806 | 4.6686
138.437 | 4.7063
139.096 | 4.7381
139.557 | 4.7654
140.974 | 4.8018
141.847 | 4.846
142.555 | 4.8726
143.659 | 4.9096
145.01 | 4.9526
146.459 | 4.9905
146.459 | 5.0146
147.958 | 5.0608
148.584 | 5.0805
150.264 | 5.1264
150.857 | 5.149
151.846 | 5.1936
152.439 | 5.2154
153.888 | 5.2476
155.272 | 5.2921
155.272 | 5.3175
156.837 | 5.3646
158.221 | 5.4022
159.094 | 5.4355
159.539 | 5.4594
161.153 | 5.5036
161.762 | 5.5336
162.915 | 5.5698
163.476 | 5.6014
165.419 | 5.6368
166.226 | 5.6711
166.902 | 5.7091
167.841 | 5.7435
169.274 | 5.7807
170.279 | 5.8158
170.855 | 5.8521
171.992 | 5.8896
172.766 | 5.9269
174.1 | 5.9628
174.693 | 5.9971
175.468 | 6.023
176.72 | 6.073
178.235 | 6.1085
178.927 | 6.1397
180.343 | 6.1252
180.937 | 6.1607
182.04 | 6.1981
182.897 | 6.2287
184.099 | 6.2661
184.659 | 6.3004
186.109 | 6.3394
186.9 | 6.372
188.02 | 6.4058
188.761 | 6.4401
189.436 | 6.4763
191.051 | 6.4963
191.644 | 6.5331
192.879 | 6.5672
193.555 | 6.6013
194.988 | 6.6399
195.976 | 6.6749
196.833 | 6.7057
197.376 | 6.7291
198.892 | 6.7782
199.995 | 6.8096
201.148 | 6.8439
202.005 | 6.8827
202.829 | 6.9166
203.801 | 6.9546
205.085 | 6.9902
205.777 | 7.027
206.831 | 7.0641
207.342 | 7.0966
208.973 | 7.1311
209.517 | 7.1657
210.867 | 7.2047
211.823 | 7.2422
213.272 | 7.2893
213.882 | 7.3131
214.92 | 7.3595
215.447 | 7.3852
216.452 | 7.4223
218.082 | 7.4658
218.659 | 7.4873
220.421 | 7.5351
220.421 | 7.5608
222.118 | 7.6072
222.629 | 7.6308
224.078 | 7.6765
224.737 | 7.712
226.236 | 7.748
226.829 | 7.7692
227.851 | 7.8032
229.102 | 7.8521
230.256 | 7.8869
230.832 | 7.922
231.969 | 7.9494
232.628 | 7.9818
233.418 | 8.0146
235.016 | 8.0616
235.626 | 8.0847
236.713 | 8.1333
237.405 | 8.1583
239.118 | 8.2096
239.826 | 8.2452
240.584 | 8.268
242.248 | 8.3131
242.791 | 8.3518
244.142 | 8.3881
244.751 | 8.4264
245.839 | 8.4598
246.498 | 8.4834
248.277 | 8.5363
248.952 | 8.5672
250.039 | 8.6071
250.682 | 8.6437
252.263 | 8.6812
253.251 | 8.7174
253.844 | 8.7405
254.882 | 8.7863
256.216 | 8.8154
256.76 | 8.8523
257.847 | 8.8765
258.638 | 8.925
260.302 | 8.9603
260.763 | 8.9977
261.735 | 9.0327
263.201 | 9.0719
263.777 | 9.1032
264.914 | 9.1344
266.149 | 9.1702
266.792 | 9.2069
268.126 | 9.2458
268.802 | 9.2791
269.889 | 9.3141
271.174 | 9.3491
271.767 | 9.3854
272.771 | 9.4237
274.205 | 9.4578
274.962 | 9.4912
275.506 | 9.5287
276.247 | 9.552
278.24 | 9.6024
279.311 | 9.6393
279.921 | 9.6742
280.827 | 9.7094
281.831 | 9.7447
282.507 | 9.7838
283.973 | 9.8186
284.714 | 9.8554
286.246 | 9.8901
286.74 | 9.9231
288.058 | 9.9593
288.882 | 9.9976
289.788 | 10.0318
291.501 | 10.08
292.16 | 10.1056
292.934 | 10.1516
293.51 | 10.1796
295.009 | 10.2143
295.784 | 10.248
296.92 | 10.2995
297.909 | 10.3229
298.732 | 10.3573
300.083 | 10.4033
300.627 | 10.4287
301.351 | 10.4652
302.949 | 10.5042
303.921 | 10.5375
305.255 | 10.5847
305.816 | 10.6206
306.936 | 10.642
307.496 | 10.6839
308.221 | 10.7202
309.192 | 10.7594
310.823 | 10.7958
311.812 | 10.8307
312.899 | 10.8809
314.217 | 10.9156
314.678 | 10.9392
315.501 | 10.9729
317.033 | 11.0211
317.841 | 11.0477
318.928 | 11.0825
319.587 | 11.1222
321.053 | 11.164
321.827 | 11.2015
322.914 | 11.2231
323.672 | 11.2586
324.924 | 11.3106
325.517 | 11.3349
327.148 | 11.3819
327.741 | 11.4192
329.371 | 11.4529
329.849 | 11.4903
330.953 | 11.4762
331.826 | 11.5062
332.518 | 11.5449
334.132 | 11.5791
334.807 | 11.6137
336.092 | 11.6511
336.603 | 11.6874
337.937 | 11.7238
338.843 | 11.7583
339.403 | 11.7943
341.248 | 11.8312
341.709 | 11.8634
343.225 | 11.8999
343.884 | 11.9337
344.889 | 11.9673
345.366 | 12.002
347.261 | 12.0428
347.788 | 12.0798
349.056 | 12.1144
350.209 | 12.1501
350.769 | 12.1881
351.708 | 12.2232
353.24 | 12.2627
353.965 | 12.299
354.476 | 12.3385
355.233 | 12.3737
357.194 | 12.4105
357.902 | 12.4478
358.594 | 12.4852
359.714 | 12.5185
361.048 | 12.5538
361.938 | 12.5916
362.564 | 12.6301
363.47 | 12.665
365.068 | 12.6967
365.842 | 12.7355
366.962 | 12.7725
367.72 | 12.8129
368.428 | 12.8486
369.993 | 12.8859
370.8 | 12.923
371.41 | 12.9573
372.909 | 12.9947
374.177 | 13.0308
374.918 | 13.0656
375.808 | 13.104
376.483 | 13.136
378.015 | 13.1733
378.773 | 13.2099
379.844 | 13.2405
381.194 | 13.2797
382.084 | 13.3295
382.924 | 13.3543
384.093 | 13.4067
384.555 | 13.4268
386.12 | 13.4654
386.696 | 13.5141
388.228 | 13.5482
388.722 | 13.582
389.414 | 13.6099
390.254 | 13.6427
392.099 | 13.6942
392.593 | 13.7137
394.059 | 13.7635
394.718 | 13.7999
395.558 | 13.8221
396.711 | 13.8574
397.321 | 13.8949
398.606 | 13.9285
399.907 | 13.975
400.5 | 14.0019
401.95 | 14.0405
402.642 | 14.0671
403.317 | 14.1038
404.19 | 14.137
405.804 | 14.1878
407.221 | 14.2251
407.979 | 14.2547
408.819 | 14.2951
410.351 | 14.3268
410.878 | 14.354
411.751 | 14.3991
412.328 | 14.4228
414.074 | 14.4716
414.864 | 14.4948
415.622 | 14.5432
417.302 | 14.5805
418.027 | 14.6178
419.197 | 14.6552
420.086 | 14.6973
420.646 | 14.7352
421.503 | 14.7612
422.903 | 14.8069
424.171 | 14.8428
424.962 | 14.8785
425.967 | 14.9149
427.219 | 14.9508
428.092 | 14.9831
428.899 | 15.0168
429.492 | 15.0498
431.238 | 15.0845
432.045 | 15.1233
432.655 | 15.1559
433.676 | 15.1876
435.027 | 15.2237
435.752 | 15.2612
436.312 | 15.2843
438.107 | 15.3325
438.717 | 15.3634
439.87 | 15.4008
440.644 | 15.4363
441.83 | 15.4738
442.374 | 15.5103
444.219 | 15.5424
444.762 | 15.5782
445.981 | 15.6167
446.739 | 15.6489
448.155 | 15.685
448.88 | 15.7177
449.967 | 15.7498
450.56 | 15.787
452.191 | 15.822
452.735 | 15.8574
454.152 | 15.8944
454.679 | 15.9254
455.996 | 15.9574
456.968 | 15.9939
457.957 | 16.0266
458.764 | 16.0621
460.23 | 16.0954
461.004 | 16.1296
461.647 | 16.1673
463.113 | 16.2129
463.557 | 16.2343
464.991 | 16.2709
465.781 | 16.3056
467.05 | 16.3496
467.923 | 16.3688
468.812 | 16.4161
469.586 | 16.4381
471.184 | 16.4819
471.876 | 16.5177
472.519 | 16.5386
473.886 | 16.5709
474.792 | 16.6057
475.961 | 16.64
477.263 | 16.6876
478.037 | 16.7163
478.926 | 16.7425
479.503 | 16.7747
481.068 | 16.8211
481.743 | 16.8545
483.028 | 16.8857
484.231 | 16.9201
484.824 | 16.9513
485.548 | 16.9752
487.262 | 17.0236
487.789 | 17.06
488.958 | 17.0916
489.798 | 17.1292
491.215 | 17.1661
492.006 | 17.1987
493.225 | 17.2357
493.982 | 17.2747
494.608 | 17.292
495.877 | 17.3378
497.211 | 17.3769
498.133 | 17.4121
498.957 | 17.4464
499.814 | 17.4828
501.247 | 17.5122
502.186 | 17.5497
502.746 | 17.5779
504.311 | 17.6095
504.97 | 17.6457
505.661 | 17.678
506.37 | 17.7152
508.346 | 17.7447
508.907 | 17.7809
509.45 | 17.8132
511.196 | 17.849
511.196 | 17.8761
512.992 | 17.9239
513.469 | 17.9551
515.183 | 17.9883
515.874 | 18.0216
516.517 | 18.0502
518.065 | 18.0908
519.054 | 18.1247
519.696 | 18.1534
521.277 | 18.1875
521.953 | 18.2225
523.188 | 18.2546
523.715 | 18.2918
525.083 | 18.324
525.923 | 18.3598
526.368 | 18.3898
528.196 | 18.4137
528.707 | 18.4445
529.382 | 18.4778
530.832 | 18.5139
531.82 | 18.5487
533.121 | 18.5819
533.632 | 18.6159
534.917 | 18.6505
535.46 | 18.6849
536.959 | 18.7179
537.536 | 18.7525
538.36 | 18.7881
539.793 | 18.8214
540.765 | 18.8672
542.313 | 18.8984
542.313 | 18.9201
544.109 | 18.9565
544.735 | 18.9925
545.41 | 19.0257
546.827 | 19.0588
547.848 | 19.0961
549.133 | 19.1263
550.236 | 19.1726
550.846 | 19.1961
552.295 | 19.2381
553.267 | 19.2734
554.058 | 19.3064
554.552 | 19.3289
556.084 | 19.3749
556.908 | 19.3937
557.797 | 19.433
558.39 | 19.4665
559.774 | 19.5017
560.779 | 19.5355
562.064 | 19.5816
562.673 | 19.6009
564.156 | 19.649
564.765 | 19.6695
566.38 | 19.7154
566.857 | 19.713
567.829 | 19.7455
568.439 | 19.7671
570.086 | 19.8104
571.239 | 19.8472
571.239 | 19.8673
572.754 | 19.9132
574.171 | 19.9468
575.044 | 19.9832
575.522 | 20.011
576.395 | 20.0335
577.993 | 20.0773
579.014 | 20.1092
579.508 | 20.1419
581.238 | 20.174
582.094 | 20.2056
582.655 | 20.2383
583.791 | 20.2676
584.615 | 20.2971
585.554 | 20.3268
587.366 | 20.3578
588.123 | 20.3885
588.733 | 20.4178
590.232 | 20.4466
590.726 | 20.4789
591.467 | 20.5
593.115 | 20.5351
593.691 | 20.5665
594.844 | 20.5956
595.899 | 20.6259
596.92 | 20.6524
596.92 | 20.6724
598.106 | 20.7044
600.083 | 20.7429
600.807 | 20.7759
601.862 | 20.8055
602.652 | 20.8358
604.267 | 20.8655
604.761 | 20.9004
605.733 | 20.9299
607.199 | 20.9595
607.709 | 20.9883
608.401 | 21.0117
610.065 | 21.0515
610.576 | 21.0816
612.157 | 21.1168
613.261 | 21.1419
613.821 | 21.1729
614.809 | 21.2048
615.797 | 21.2326
616.934 | 21.2596
617.692 | 21.2917
619.174 | 21.322
619.981 | 21.3595
621.085 | 21.3846
621.777 | 21.4185
623.194 | 21.4503
623.935 | 21.4812
624.89 | 21.5117
625.417 | 21.5433
626.949 | 21.5735
627.79 | 21.6041
628.926 | 21.639
629.47 | 21.6716
631.002 | 21.7026
632.451 | 21.7423
633.127 | 21.7635
634.362 | 21.8063
634.84 | 21.8251
635.68 | 21.8575
636.256 | 21.8845
637.212 | 21.917
638.826 | 21.9463
639.617 | 21.9791
641.034 | 22.0215
641.808 | 22.0429
642.845 | 22.0867
643.439 | 22.1097
644.575 | 22.1355
646.074 | 22.183
646.535 | 22.2034
647.244 | 22.2235
648.759 | 22.2513
650.192 | 22.2924
651.329 | 22.3219
652.449 | 22.3485
652.449 | 22.3646
653.833 | 22.3963
655.315 | 22.4343
655.76 | 22.4576
656.781 | 22.4951
657.358 | 22.5141
659.153 | 22.5444
659.73 | 22.5711
660.751 | 22.5897
661.344 | 22.6055
663.107 | 22.6392
663.914 | 22.6594
664.754 | 22.6914
665.331 | 22.7209
666.978 | 22.7516
667.917 | 22.7838
668.576 | 22.8025
669.432 | 22.832
670.981 | 22.8784
671.458 | 22.9065
673.172 | 22.9397
674.061 | 22.9734
674.769 | 23.003
675.461 | 23.0406
677.207 | 23.0714
677.949 | 23.1036
678.838 | 23.139
679.398 | 23.1703
681.046 | 23.2029
681.853 | 23.2358
682.989 | 23.2699
684.291 | 23.3033
684.851 | 23.3328
685.872 | 23.3657
686.976 | 23.3968
687.569 | 23.4314
688.409 | 23.4621
690.155 | 23.4964
690.863 | 23.5307
692.132 | 23.5588
692.692 | 23.5922
693.68 | 23.6236
695.146 | 23.6565
695.887 | 23.6914
696.793 | 23.7242
698.045 | 23.7531
698.671 | 23.7826
700.088 | 23.8167
700.681 | 23.8514
701.818 | 23.8838
703.168 | 23.9148
703.91 | 23.949
704.503 | 23.9766
705.326 | 23.9809
706.1 | 24.0171
708.028 | 24.0508
708.654 | 24.0849
710.482 | 24.1274
711.24 | 24.1583
711.24 | 24.1772
713.068 | 24.2212
713.513 | 24.2399
715.061 | 24.2801
715.885 | 24.3021
717.318 | 24.3475
717.318 | 24.3681
718.916 | 24.3992
719.773 | 24.4308
721.206 | 24.4737
721.782 | 24.4925
722.771 | 24.5348
723.561 | 24.558
724.484 | 24.5908
726.016 | 24.6335
726.461 | 24.6553
728.075 | 24.6983
728.569 | 24.7218
729.854 | 24.7646
730.414 | 24.7871
731.748 | 24.8272
732.374 | 24.8477
734.087 | 24.8862
734.796 | 24.92
736.179 | 24.9513
736.97 | 24.9854
738.271 | 25.0192
738.271 | 25.0405
739.853 | 25.0704
741.352 | 25.1161
741.813 | 25.1486
743.114 | 25.1821
743.773 | 25.217
745.305 | 25.2474
745.816 | 25.2823
747.282 | 25.3127
747.727 | 25.3456
748.402 | 25.3675
749.835 | 25.4097
750.362 | 25.4438
751.301 | 25.461
752.916 | 25.5046
753.607 | 25.5198
755.288 | 25.5643
755.881 | 25.5953
756.836 | 25.6258
758.302 | 25.6573
758.994 | 25.6884
759.62 | 25.719
761.07 | 25.7503
761.696 | 25.7838
762.98 | 25.8148
764.249 | 25.8471
765.023 | 25.8765
765.501 | 25.9057
767.066 | 25.9365
767.955 | 25.9683
768.828 | 25.9975
770.162 | 26.0287
770.92 | 26.0575
771.447 | 26.0853
773.029 | 26.1175
773.77 | 26.1499
775.121 | 26.1811
775.697 | 26.2115
776.751 | 26.242
778.168 | 26.2732
778.811 | 26.3081
780.194 | 26.3383
780.82 | 26.369
781.71 | 26.3989
782.945 | 26.4327
783.489 | 26.4634
785.185 | 26.495
785.828 | 26.5196
786.882 | 26.535
787.755 | 26.5555
788.299 | 26.5761
789.979 | 26.6026
790.737 | 26.6297
791.527 | 26.6579
792.549 | 26.6851
793.735 | 26.7118
794.624 | 26.7426
795.992 | 26.7724
796.749 | 26.8011
797.408 | 26.8326
798.627 | 26.8595
799.994 | 26.9011
800.521 | 26.9202
801.263 | 26.951
803.124 | 26.9827
803.849 | 27.0125
805.332 | 27.0521
806.122 | 27.0664
806.781 | 27.1124
807.341 | 27.129
809.021 | 27.1715
809.483 | 27.189
810.784 | 27.2307
811.344 | 27.25
813.172 | 27.2957
813.749 | 27.3144
814.704 | 27.356
816.286 | 27.3849
816.829 | 27.4139
817.505 | 27.4346
818.938 | 27.4747
819.547 | 27.4958
820.322 | 27.5249
821.985 | 27.5698
822.529 | 27.5902
823.649 | 27.6281
825.181 | 27.6622
825.922 | 27.6918
827.158 | 27.7215
828.163 | 27.7535
828.838 | 27.7832
830.106 | 27.815
830.699 | 27.8464
831.836 | 27.8743
832.61 | 27.8954
834.126 | 27.9343
834.702 | 27.9628
835.724 | 27.9977
837.19 | 28.0271
838.013 | 28.0538
838.804 | 28.0873
840.204 | 28.1171
840.863 | 28.1445
841.538 | 28.1776
843.186 | 28.2045
843.696 | 28.2378
845.014 | 28.2658
846.233 | 28.2987
846.991 | 28.3256
847.897 | 28.3552
848.967 | 28.3836
849.791 | 28.4129
851.241 | 28.4417
851.966 | 28.4733
852.789 | 28.5058
853.432 | 28.5383
855.013 | 28.5687
855.82 | 28.5986
857.154 | 28.6315
858.225 | 28.6653
858.752 | 28.6953
859.378 | 28.7284
861.124 | 28.7555
862.244 | 28.7852
862.755 | 28.8165
863.348 | 28.848
865.111 | 28.8788
865.737 | 28.9109
867.054 | 28.9355
867.845 | 28.9656
868.982 | 28.9945
869.739 | 29.0254
870.514 | 29.0551
871.568 | 29.0857
873.166 | 29.1158
873.693 | 29.1456
874.385 | 29.1789
875.801 | 29.2065
876.922 | 29.234
877.696 | 29.2622
879.079 | 29.2956
879.722 | 29.3333
880.43 | 29.3524
881.913 | 29.3819
883.181 | 29.4219
883.873 | 29.4365
884.68 | 29.4697
885.932 | 29.4986
886.739 | 29.5298
887.859 | 29.5618
889.194 | 29.5932
889.869 | 29.6135
890.89 | 29.6423
892.142 | 29.6773
892.768 | 29.6995
893.79 | 29.7376
895.157 | 29.7674
896.03 | 29.7972
896.755 | 29.8154
896.755 | 29.8431
899.011 | 29.8817
899.95 | 29.9099
900.461 | 29.927
901.202 | 29.9561
902.866 | 29.9895
904.233 | 30.0188
904.793 | 30.0457
905.765 | 30.0755
907.182 | 30.1056
907.182 | 30.1247
909.109 | 30.1646
910.262 | 30.1924
910.707 | 30.2191
912.107 | 30.2525
913.095 | 30.2823
913.738 | 30.3097
915.039 | 30.3409
915.5 | 30.3721
916.868 | 30.3991
917.774 | 30.4269
919.207 | 30.4602
919.75 | 30.4911
920.936 | 30.523
922.205 | 30.5507
922.699 | 30.5779
924.083 | 30.608
924.775 | 30.635
926.059 | 30.6634
927.212 | 30.6891
927.657 | 30.7149
928.448 | 30.7438
930.013 | 30.7702
931.018 | 30.796
931.66 | 30.8245
932.27 | 30.8511
933.999 | 30.8797
934.773 | 30.9048
935.63 | 30.9301
936.931 | 30.959
937.706 | 30.986
938.364 | 31.0098
940.176 | 31.0388
940.687 | 31.0616
942.005 | 31.087
942.812 | 31.1124
943.8 | 31.1392
944.937 | 31.1645
945.728 | 31.187
946.337 | 31.2105
947.293 | 31.2317
949.105 | 31.257
949.632 | 31.2834
950.95 | 31.3077
951.888 | 31.3363
952.712 | 31.3596
954.063 | 31.3852
954.705 | 31.4071
955.891 | 31.4304
956.731 | 31.4494
957.703 | 31.465
958.939 | 31.476
959.697 | 31.4901
960.372 | 31.5091
961.887 | 31.5266
962.563 | 31.5489
963.123 | 31.5695
964.111 | 31.5926
966.006 | 31.6266
966.977 | 31.6484
967.702 | 31.6661
968.756 | 31.6889
969.877 | 31.7138
970.7 | 31.7416
972.133 | 31.7788
972.71 | 31.8035
974.209 | 31.8271
974.769 | 31.8458
975.807 | 31.881
976.4 | 31.8956
977.569 | 31.9244
978.986 | 31.9585
979.595 | 31.9769
980.633 | 32.0037
981.193 | 32.0339
982.132 | 32.0577
983.994 | 32.0945
984.57 | 32.1117
985.591 | 32.1351
987.025 | 32.1708
988.227 | 32.1967
988.754 | 32.2198
990.154 | 32.2535
990.764 | 32.2827
991.489 | 32.2962
992.905 | 32.3375
994.157 | 32.3604
994.915 | 32.3898
995.59 | 32.4189
996.71 | 32.4451
997.831 | 32.4608
998.555 | 32.4998
999.28 | 32.5251
1000.219 | 32.5469
1001.191 | 32.5767
1003.102 | 32.6007
1004.057 | 32.625
1004.914 | 32.6526
1006.182 | 32.6813
1006.643 | 32.7037
1007.648 | 32.7315
1009.065 | 32.7573
1009.856 | 32.7861
1010.959 | 32.8145
1012.261 | 32.8411
1012.837 | 32.8711
1013.71 | 32.899
1014.32 | 32.927
1015.275 | 32.9563
1017.186 | 32.9849
1017.697 | 33.0115
1018.619 | 33.0391
1020.135 | 33.066
1020.777 | 33.0869
1021.354 | 33.1136
1023.116 | 33.1369
1023.676 | 33.158
1024.994 | 33.1816
1025.834 | 33.2032
1026.971 | 33.2304
1027.646 | 33.2534
1029.079 | 33.2806
1029.54 | 33.3039
1030.759 | 33.3303
1031.748 | 33.3543
1032.571 | 33.3821
1033.724 | 33.4061
1035.108 | 33.4339
1035.685 | 33.4562
1036.904 | 33.4867
1037.694 | 33.5148
1038.93 | 33.5396
1039.622 | 33.5601
1041.022 | 33.582
1041.565 | 33.604
1043.081 | 33.6227
1043.888 | 33.6462
1044.695 | 33.6743
1045.502 | 33.6988
1046.458 | 33.7164
1047.232 | 33.7394
1048.863 | 33.7668
1049.868 | 33.7925
1050.609 | 33.8089
1052.388 | 33.8394
1053.08 | 33.8567
1054.151 | 33.8912
1054.76 | 33.904
1056.226 | 33.9421
1056.836 | 33.9653
1057.758 | 33.9883
1058.994 | 34.0209
1059.438 | 34.0398
1060.855 | 34.0651
1062.189 | 34.1032
1062.733 | 34.1214
1063.787 | 34.1564
1064.331 | 34.1733
1065.5 | 34.1956
1066.291 | 34.2233
1067.757 | 34.2526
1069.355 | 34.2838
1070.129 | 34.3128
1070.129 | 34.3292
1071.875 | 34.364
1073.16 | 34.388
1073.802 | 34.406
1075.12 | 34.4441
1075.878 | 34.4739
1077.344 | 34.4963
1077.855 | 34.5234
1078.777 | 34.5527
1080.276 | 34.5796
1080.77 | 34.579
1081.626 | 34.6129
1082.862 | 34.639
1083.883 | 34.6695
1084.871 | 34.6912
1085.992 | 34.7171
1086.502 | 34.7457
1087.721 | 34.7753
1088.71 | 34.8021
1089.978 | 34.831
1090.9 | 34.8555
1091.675 | 34.884
1093.025 | 34.9061
1094.146 | 34.933
1094.821 | 34.961
1095.381 | 34.9884
1096.864 | 35.0087
1097.704 | 35.0377
1099.12 | 35.0627
1099.697 | 35.0907
1100.85 | 35.1019
1101.361 | 35.1245
1103.107 | 35.1486
1103.766 | 35.1736
1105.001 | 35.1883
1105.792 | 35.202
1106.78 | 35.2222
1108.081 | 35.2445
1108.641 | 35.2704
1109.646 | 35.2918
1110.256 | 35.3186
1112.101 | 35.3444
1112.661 | 35.3707
1114.127 | 35.3923
1114.654 | 35.4202
1116.021 | 35.4454
1116.73 | 35.4695
1117.833 | 35.4958
1118.937 | 35.5177
1119.53 | 35.5464
1121.259 | 35.5789
1121.803 | 35.5967
1123.121 | 35.6213
1123.862 | 35.6493
1124.719 | 35.6749
1126.481 | 35.7116
1127.091 | 35.726
1127.667 | 35.7526
1128.853 | 35.7878
1129.43 | 35.8048
1130.583 | 35.8285
1131.192 | 35.8462
1132.84 | 35.8869
1133.433 | 35.9063
1134.619 | 35.9348
1135.871 | 35.9541
1137.172 | 35.9932
1138.177 | 36.0147
1138.753 | 36.0329
1139.841 | 36.0574
1140.483 | 36.0834
1141.949 | 36.1159
1142.427 | 36.1282
1143.201 | 36.1542
1144.173 | 36.1709
1145.095 | 36.1971
1146.759 | 36.2255
1147.336 | 36.2415
1148.489 | 36.2673
1150.12 | 36.3016
1150.68 | 36.3248
1152.179 | 36.3515
1152.179 | 36.3659
1153.776 | 36.4004
1154.402 | 36.4201
1155.967 | 36.4546
1156.643 | 36.4796
1158.142 | 36.5071
1158.702 | 36.5323
1159.723 | 36.5582
1160.283 | 36.5753
1161.963 | 36.608
1163.199 | 36.6311
1163.973 | 36.6544
1164.863 | 36.6777
1165.456 | 36.6957
1166.938 | 36.73
1168.042 | 36.7547
1168.651 | 36.7788
1170.134 | 36.797
1170.694 | 36.8264
1171.715 | 36.8475
1172.901 | 36.8672
1173.824 | 36.8922
1174.367 | 36.9033
1175.537 | 36.9358
1176.805 | 36.9591
1177.563 | 36.9848
1178.452 | 37.0083
1179.803 | 37.0326
1180.824 | 37.0309
1181.961 | 37.0549
1182.702 | 37.0789
1183.493 | 37.1041
1185.157 | 37.1286
1185.684 | 37.1548
1186.936 | 37.1778
1188.188 | 37.202
1188.665 | 37.2247
1189.95 | 37.2502
1190.675 | 37.2755
1192.174 | 37.2999
1192.767 | 37.329
1193.756 | 37.3508
1194.53 | 37.3758
1195.782 | 37.4095
1196.704 | 37.4333
1197.281 | 37.4468
1198.648 | 37.4722
1199.883 | 37.4985
1200.312 | 37.5586
1201.728 | 37.6236
1202.733 | 37.6497
1203.853 | 37.6751
1204.331 | 37.6584
1205.863 | 37.6737
1206.719 | 37.7077
1207.856 | 37.7522
1208.334 | 37.8028
1210.063 | 37.8405
1210.689 | 37.8689
1211.2 | 37.894
1212.913 | 37.9189
1213.737 | 37.9408
1214.989 | 37.9757
1215.73 | 37.9952
1217.13 | 38.0326
1217.723 | 38.0494
1218.744 | 38.0717
1219.832 | 38.081
1221.1 | 38.0942
1221.726 | 38.1136
1222.632 | 38.1327
1223.307 | 38.1311
1224.988 | 38.1727
1225.449 | 38.1872
1226.734 | 38.2011
1227.31 | 38.2311
1228.332 | 38.2429
1230.028 | 38.3257
1230.753 | 38.3002
1231.461 | 38.3137
1232.631 | 38.3407
1234.081 | 38.3726
1234.657 | 38.4009
1235.794 | 38.4177
1237.079 | 38.4502
1238.017 | 38.4766
1238.792 | 38.4934
1239.566 | 38.534
1240.274 | 38.5591
1242.037 | 38.5866
1242.91 | 38.6121
1243.519 | 38.6368
1245.101 | 38.6669
1245.825 | 38.6948
1246.682 | 38.7167
1247.703 | 38.7418
1249.153 | 38.7657
1249.598 | 38.7818
1251.047 | 38.8155
1251.624 | 38.8438
1252.744 | 38.8603
1253.535 | 38.8909
1255.034 | 38.9185
1255.643 | 38.9411
1256.664 | 38.9693
1258.196 | 38.9977
1258.921 | 39.0194
1260.091 | 39.0488
1261.03 | 39.0721
1261.672 | 39.096
1262.661 | 39.1233
1263.484 | 39.1502
1265.115 | 39.1737
1265.774 | 39.2074
1266.35 | 39.2565
1267.816 | 39.3183
1268.953 | 39.3489
1269.513 | 39.3659
1270.304 | 39.384
1271.935 | 39.4237
1272.808 | 39.4377
1273.895 | 39.4449
1274.504 | 39.4613
1275.97 | 39.4931
1277.107 | 39.4949
1277.651 | 39.5222
1279.051 | 39.5608
1279.776 | 39.5548
1280.583 | 39.5756
1281.703 | 39.6077
1282.872 | 39.6221
1283.433 | 39.6714
1284.24 | 39.6804
1285.706 | 39.7591
1286.727 | 39.7818
1287.814 | 39.8302
1289.116 | 39.8496
1289.774 | 39.856
1290.516 | 39.8357
1291.916 | 39.8676
1292.74 | 39.8814
1293.514 | 39.8912
1294.552 | 39.9648
1295.145 | 39.918
1296.759 | 39.9291
1298.077 | 39.9416
1298.62 | 39.9641
1299.411 | 39.9808
1301.042 | 40.0032
1301.898 | 40.0229
1302.541 | 40.0484
1303.974 | 40.076
1304.435 | 40.0904
1305.835 | 40.1126
1306.527 | 40.1371
1307.96 | 40.1694
1309.146 | 40.1924
1310.036 | 40.2081
1310.711 | 40.2405
1311.271 | 40.2573
1313.116 | 40.289
1313.676 | 40.3103
1314.78 | 40.3373
1315.439 | 40.3596
1317.02 | 40.396
1318.025 | 40.4092
1318.733 | 40.4421
1319.244 | 40.4578
1320.99 | 40.4885
1321.698 | 40.501
1323.313 | 40.5339
1324.103 | 40.5594
1324.878 | 40.5865
1325.668 | 40.6005
1326.624 | 40.6367
1327.25 | 40.65
1329.045 | 40.6829
1329.704 | 40.7093
1330.462 | 40.7246
1331.961 | 40.7575
1333.163 | 40.7819
1333.69 | 40.8053
1334.811 | 40.8293
1336.112 | 40.8551
1336.705 | 40.8797
1337.792 | 40.9048
1339.11 | 40.9272
1340.148 | 40.9518
1340.708 | 40.9749
1341.828 | 40.9965
1342.619 | 41.0186
1343.739 | 41.0431
1345.04 | 41.0687
1345.699 | 41.094
1346.358 | 41.1144
1347.972 | 41.1429
1348.532 | 41.1679
1349.389 | 41.1893
1351.003 | 41.2149
1351.777 | 41.2378
1352.881 | 41.2631
1353.491 | 41.2898
1355.105 | 41.3114
1355.83 | 41.3328
1357.082 | 41.3617
1358.152 | 41.3844
1358.778 | 41.4078
1359.8 | 41.4342
1360.903 | 41.4556
1361.463 | 41.482
1362.946 | 41.505
1363.737 | 41.5261
1364.643 | 41.5529
1365.549 | 41.5736
1367.015 | 41.5936
1367.624 | 41.6188
1368.909 | 41.6369
1369.65 | 41.662
1370.457 | 41.6878
1371.923 | 41.7086
1372.582 | 41.7321
1373.983 | 41.7612
1374.79 | 41.7803
1375.465 | 41.7969
1376.206 | 41.8143
1377.837 | 41.8307
1378.628 | 41.857
1379.896 | 41.8741
1380.852 | 41.897
1381.527 | 41.9167
1382.499 | 41.9412
1383.948 | 41.9698
1384.525 | 41.9861
1385.711 | 42.0064
1386.979 | 42.0368
1387.441 | 42.0495
1388.149 | 42.0709
1389.681 | 42.1009
1390.257 | 42.116
1391.954 | 42.1455
1392.415 | 42.1626
1393.997 | 42.1907
1394.804 | 42.209
1395.364 | 42.2275
1396.912 | 42.2496
1397.983 | 42.2601
1399.103 | 42.2842
1399.861 | 42.3037
1400.668 | 42.3117
1402.332 | 42.3438
1402.76 | 42.3597
1403.782 | 42.3859
1405.132 | 42.4091
1405.972 | 42.4306
1407.158 | 42.4549
1407.718 | 42.4769
1408.872 | 42.4998
1410.14 | 42.5253
1410.733 | 42.5404
1411.622 | 42.5615
1412.957 | 42.5905
1413.83 | 42.6127
1415.049 | 42.6327
1415.856 | 42.6588
1416.482 | 42.6778
1418.162 | 42.7043
1419.249 | 42.724
1420.04 | 42.745
1421.012 | 42.7581
1422.198 | 42.7665
1422.61 | 42.7829
1423.367 | 42.7957
1424.899 | 42.8209
1425.624 | 42.841
1426.448 | 42.862
1427.93 | 42.8808
1428.458 | 42.8977
1430.121 | 42.9167
1431.093 | 42.9366
1431.818 | 42.9555
1433.053 | 42.9754
1433.63 | 42.9946
1434.767 | 43.0148
1435.92 | 43.0349
1437.172 | 43.0537
1437.633 | 43.0767
1438.654 | 43.0949
1439.725 | 43.1173
1440.73 | 43.1363
1441.306 | 43.1561
1442.278 | 43.1768
1444.074 | 43.2021
1444.535 | 43.2226
1445.935 | 43.2418
1446.923 | 43.2617
1447.698 | 43.2851
1448.406 | 43.3089
1449.114 | 43.3283
1450.943 | 43.3503
1451.75 | 43.3705
1452.853 | 43.394
1453.414 | 43.4173
1454.863 | 43.4423
1455.72 | 43.4743
1456.461 | 43.4889
1457.499 | 43.5152
1458.092 | 43.5381
1459.838 | 43.5585
1460.579 | 43.5825
1461.287 | 43.6061
1462.095 | 43.6267
1463.758 | 43.6529
1464.846 | 43.6736
1465.307 | 43.6969
1466.756 | 43.7269
1467.415 | 43.739
1468.124 | 43.7659
1469.128 | 43.7918
1470.94 | 43.8216
1471.402 | 43.8351
1472.802 | 43.8563
1473.691 | 43.8826
1474.235 | 43.897
1475.273 | 43.922
1476.969 | 43.9533
1477.678 | 43.9665
1478.6 | 43.9972
1480.099 | 44.02
1480.692 | 44.036
1481.746 | 44.0515
1483.262 | 44.0781
1483.707 | 44.1008
1484.366 | 44.115
1485.107 | 44.1369
1486.688 | 44.1542
1488.154 | 44.1828
1488.665 | 44.1942
1489.522 | 44.2188
1490.938 | 44.247
1491.383 | 44.2693
1493.129 | 44.2885
1493.623 | 44.3022
1494.513 | 44.332
1496.193 | 44.3505
1496.753 | 44.3735
1497.972 | 44.3965
1498.549 | 44.4135
1499.422 | 44.4385
1501.135 | 44.4552
1501.135 | 44.4711
1502.354 | 44.4949
1503.639 | 44.5193
1504.627 | 44.5432
1505.451 | 44.5638
1506.917 | 44.5834
1507.493 | 44.6
1509.108 | 44.6277
1509.602 | 44.6485
1510.639 | 44.6685
1511.331 | 44.6887
1512.995 | 44.7085
1513.753 | 44.7303
1514.56 | 44.7524
1516.174 | 44.7681
1516.784 | 44.7944
1517.673 | 44.8115
1519.008 | 44.835
1519.535 | 44.8552
1520.77 | 44.8766
1521.758 | 44.8986
1522.928 | 44.9211
1523.455 | 44.9436
1524.888 | 44.9669
1525.811 | 44.9887
1526.569 | 45.0102
1528.018 | 45.0312
1528.529 | 45.0554
1529.748 | 45.0783
1530.884 | 45.101
1531.691 | 45.1236
1532.301 | 45.1426
1533.882 | 45.1642
1534.739 | 45.1889
1535.958 | 45.2065
1536.831 | 45.2314
1537.589 | 45.2524
1539.088 | 45.2723
1539.648 | 45.2979
1540.834 | 45.3198
1542.102 | 45.3471
1542.712 | 45.3608
1543.7 | 45.3803
1545.001 | 45.4111
1545.446 | 45.4241
1546.879 | 45.4458
1548.345 | 45.4755
1548.988 | 45.4901
1549.745 | 45.5212
1550.339 | 45.5372
1551.821 | 45.5586
1553.32 | 45.5851
1553.748 | 45.6095
1554.407 | 45.6214
1555.149 | 45.6433
1557.125 | 45.6719
1557.768 | 45.6871
1559.135 | 45.7144
1559.135 | 45.7311
1560.766 | 45.7585
1561.392 | 45.7839
1563.039 | 45.8054
1563.648 | 45.819
1564.686 | 45.8485
1565.23 | 45.8599
1567.009 | 45.8881
1567.684 | 45.9112
1568.327 | 45.928
1569.694 | 45.9477
1571.061 | 45.9754
1571.638 | 45.9925
1572.659 | 46.0202
1573.235 | 46.0421
1574.899 | 46.062
1575.344 | 46.0801
1577.255 | 46.1094
1577.732 | 46.1252
1578.869 | 46.1559
1579.989 | 46.1728
1580.599 | 46.1931
1582.081 | 46.2145
1582.674 | 46.2364
1583.844 | 46.2626
1584.98 | 46.2857
1585.475 | 46.3091
1586.957 | 46.3312
1587.665 | 46.354
1588.95 | 46.3729
1589.626 | 46.3957
1590.351 | 46.4064
1591.981 | 46.4338
1592.591 | 46.4564
1593.727 | 46.48
1594.996 | 46.5036
1595.803 | 46.5273
1596.594 | 46.5496
1596.594 | 46.563
1599.18 | 46.5928
1599.69 | 46.6154
1600.267 | 46.6332
1602.063 | 46.6583
1603.183 | 46.6795
1603.644 | 46.6969
1604.764 | 46.7215
1605.538 | 46.7376
1606.856 | 46.7635
1607.35 | 46.7837
1608.948 | 46.8048
1609.492 | 46.8242
1611.024 | 46.8456
1611.501 | 46.863
1613.066 | 46.8869
1613.593 | 46.9101
1614.994 | 46.9301
1615.685 | 46.9517
1616.756 | 46.9706
1617.58 | 46.9937
1618.898 | 47.0154
1619.639 | 47.0363
1620.265 | 47.0556
1622.077 | 47.0797
1622.604 | 47.0994
1623.938 | 47.1275
1624.465 | 47.1402
1625.157 | 47.1625
1625.981 | 47.1865
1627.958 | 47.2072
1628.748 | 47.238
1630.099 | 47.2603
1630.544 | 47.272
1631.301 | 47.2958
1632.768 | 47.3234
1633.361 | 47.3385
1634.431 | 47.3579
1635.98 | 47.3785
1636.622 | 47.4015
1637.232 | 47.4198
1638.665 | 47.4227
1640.23 | 47.4371
1640.757 | 47.4381
1641.745 | 47.4615
1643.228 | 47.4805
1643.228 | 47.4935
1644.71 | 47.5078
1646.209 | 47.5099
1647.313 | 47.5217
1647.313 | 47.5299
1648.68 | 47.55
1649.372 | 47.5646
1651.019 | 47.5806
1651.53 | 47.5944
1652.914 | 47.6144
1654.165 | 47.631
1654.857 | 47.6513
1656.093 | 47.667
1656.801 | 47.6826
1657.328 | 47.7034
1659.008 | 47.7222
1659.585 | 47.7383
1660.623 | 47.7563
1662.056 | 47.7723
1662.632 | 47.7918
1663.67 | 47.8076
1665.07 | 47.8261
1665.581 | 47.8427
1666.141 | 47.8643
1667.986 | 47.8854
1669.139 | 47.903
1669.699 | 47.9219
1671.001 | 47.9419
1671.594 | 47.9609
1672.631 | 47.9801
1674.081 | 47.9989
1674.872 | 48.0174
1675.596 | 48.0359
1677.079 | 48.059
1677.606 | 48.0786
1678.281 | 48.0976
1680.11 | 48.118
1680.802 | 48.1341
1681.576 | 48.1544
1682.12 | 48.1748
1684.096 | 48.1912
1684.574 | 48.2127
1685.513 | 48.2345
1687.127 | 48.2517
1687.638 | 48.2711
1689.071 | 48.2922
1689.73 | 48.3101
1691.015 | 48.3311
1691.772 | 48.3524
1692.316 | 48.3681
1693.815 | 48.3873
1694.787 | 48.4053
1695.808 | 48.4265
1696.352 | 48.443
1697.176 | 48.4563
1698.988 | 48.478
1699.745 | 48.4978
1700.651 | 48.5134
1701.376 | 48.5351
1702.99 | 48.5577
1703.649 | 48.5778
1704.819 | 48.599
1705.675 | 48.6183
1706.45 | 48.6378
1707.421 | 48.6594
1708.064 | 48.6784
1709.826 | 48.6987
1710.683 | 48.7181
1711.902 | 48.7397
1712.396 | 48.756
1713.17 | 48.7749
1714.982 | 48.7932
1716.185 | 48.8202
1716.185 | 48.8349
1718.013 | 48.8516
1718.672 | 48.8711
1719.759 | 48.8952
1721.127 | 48.9189
1721.67 | 48.9294
1722.56 | 48.9586
1723.235 | 48.9692
1724.899 | 48.9996
1725.36 | 49.0105
1727.04 | 49.038
1727.716 | 49.0503
1729.034 | 49.0784
1729.643 | 49.0974
1730.747 | 49.1105
1732.229 | 49.1365
1732.707 | 49.1584
1733.382 | 49.169
1734.898 | 49.1979
1735.721 | 49.2084
1737.155 | 49.2357
1738.143 | 49.2596
1738.967 | 49.2793
1739.461 | 49.2929
1740.235 | 49.3129
1741.866 | 49.3421
1743.101 | 49.3615
1743.892 | 49.3814
1745.193 | 49.4033
1745.687 | 49.4213
1746.445 | 49.4437
1748.027 | 49.4668
1748.933 | 49.4846
1749.624 | 49.5006
1750.646 | 49.5207
1752.079 | 49.5405
1752.655 | 49.5588
1753.66 | 49.5815
1755.077 | 49.6005
1755.95 | 49.6203
1756.477 | 49.6402
1757.614 | 49.6594
1758.948 | 49.6821
1759.739 | 49.6967
1760.859 | 49.7209
1761.468 | 49.7372
1763.132 | 49.7596
1763.708 | 49.7798
1764.73 | 49.7962
1765.29 | 49.8172
1766.954 | 49.8377
1767.464 | 49.8591
1768.897 | 49.8758
1769.457 | 49.8975
1771.121 | 49.9147
1771.747 | 49.932
1773.048 | 49.9543
1773.576 | 49.977
1774.251 | 49.9971
1775.915 | 50.0163
1776.788 | 50.0384
1777.644 | 50.0615
1778.814 | 50.0805
1779.522 | 50.1055
1781.021 | 50.1274
1781.532 | 50.1483
1782.784 | 50.1676
1783.542 | 50.1874
1784.958 | 50.2041
1785.683 | 50.2277
1786.77 | 50.2462
1787.264 | 50.2653
1788.632 | 50.2808
1789.636 | 50.3019
1790.279 | 50.3229
1791.728 | 50.3454
1792.684 | 50.3582
1793.804 | 50.3807
1795.072 | 50.4014
1795.682 | 50.4138
1796.818 | 50.4318
1796.818 | 50.4474
1798.795 | 50.4675
1799.536 | 50.4831
1800.937 | 50.5125
1801.612 | 50.5223
1802.749 | 50.5408
1803.622 | 50.5689
1804.33 | 50.5813
1805.302 | 50.5935
1806.982 | 50.6176
1807.674 | 50.6295
1809.074 | 50.6563
1809.074 | 50.6666
1810.886 | 50.6936
1811.677 | 50.7076
1812.715 | 50.7306
1814.148 | 50.7533
1814.724 | 50.7649
1815.778 | 50.7833
1816.651 | 50.811
1818.068 | 50.8278
1818.068 | 50.8381
1819.831 | 50.8655
1820.605 | 50.8756
1821.659 | 50.9023
1822.219 | 50.9166
1823.982 | 50.9424
1824.871 | 50.9627
1825.3 | 50.9775
1826.93 | 51.0023
1827.474 | 51.022
1828.364 | 51.0384
1829.912 | 51.0594
1830.884 | 51.0802
1831.51 | 51.0934
1832.663 | 51.118
1834.08 | 51.1388
1834.821 | 51.1569
1835.513 | 51.176
1836.633 | 51.1947
1838.082 | 51.2156
1838.758 | 51.223
1839.384 | 51.2176
1840.125 | 51.2344
1842.069 | 51.2497
1842.711 | 51.2686
1843.864 | 51.2856
1845.133 | 51.3063
1845.742 | 51.3247
1846.385 | 51.3411
1847.982 | 51.361
1848.51 | 51.3501
1849.514 | 51.3603
1850.074 | 51.3787
1851.821 | 51.3915
1852.71 | 51.39
1853.27 | 51.399
1854.736 | 51.4116
1855.675 | 51.4201
1856.976 | 51.4363
1858.113 | 51.4522
1858.574 | 51.464
1859.579 | 51.4811
1860.139 | 51.4871
1861.885 | 51.5086
1862.742 | 51.5215
1864.06 | 51.5385
1864.669 | 51.5519
1865.971 | 51.5696
1866.712 | 51.5864
1868.03 | 51.5992
1868.59 | 51.6197
1869.776 | 51.6365
1870.319 | 51.6533
1871.505 | 51.6672
1872.263 | 51.6814
1873.943 | 51.7032
1874.405 | 51.7153
1875.904 | 51.7363
1876.497 | 51.7502
1877.897 | 51.7682
1878.638 | 51.7789
1879.709 | 51.7991
1880.483 | 51.8135
1881.965 | 51.8403
1882.41 | 51.8531
1883.679 | 51.871
1884.535 | 51.8885
1885.771 | 51.9099
1886.891 | 51.9344
1887.368 | 51.9477
1888.093 | 51.9686
1889.526 | 51.992
1890.202 | 52.0026
1892.047 | 52.0271
1892.623 | 52.0449
1893.727 | 52.0576
1895.177 | 52.0831
1895.671 | 52.0979
1896.956 | 52.1134
1896.956 | 52.1255
1898.043 | 52.1474
1900.168 | 52.168
1900.168 | 52.1804
1901.733 | 52.1985
1902.523 | 52.2177
1903.363 | 52.228
1904.912 | 52.2568
1905.719 | 52.2675
1906.658 | 52.2883
1907.284 | 52.3048
1908.981 | 52.3207
1909.541 | 52.3449
1910.694 | 52.362
1911.336 | 52.3745
1912.983 | 52.3909
1913.543 | 52.4077
1914.581 | 52.416
1916.13 | 52.4302
1916.756 | 52.4397
1918.057 | 52.4578
1918.864 | 52.4733
1919.507 | 52.488
1920.989 | 52.5049
1921.846 | 52.523
1922.538 | 52.537
1923.328 | 52.5541
1924.975 | 52.5678
1925.618 | 52.5859
1926.178 | 52.6007
1927.941 | 52.6193
1928.484 | 52.6334
1929.901 | 52.6525
1930.593 | 52.6709
1931.136 | 52.6899
1932.899 | 52.7066
1933.92 | 52.7218
1934.694 | 52.7437
1935.156 | 52.7577
1936.819 | 52.7727
1938.022 | 52.7946
1938.845 | 52.8112
1940.015 | 52.8309
1940.476 | 52.8462
1942.058 | 52.8672
1942.535 | 52.8863
1943.82 | 52.9035
1944.397 | 52.9202
1945.846 | 52.9399
1946.686 | 52.956
1947.477 | 52.9723
1948.927 | 52.9862
1949.635 | 53.0032
1950.541 | 53.0242
1951.151 | 53.0411
1952.93 | 53.0681
1953.424 | 53.0815
1955.005 | 53.1025
1955.713 | 53.1178
1956.57 | 53.1391
1957.443 | 53.1563
1958.86 | 53.1749
1959.683 | 53.1974
1960.705 | 53.2181
1961.726 | 53.2394
1962.665 | 53.2613
1963.34 | 53.28
1964.79 | 53.2978
1965.564 | 53.3174
1966.223 | 53.34
1967.854 | 53.36
1968.364 | 53.3727
1970.061 | 53.398
1970.638 | 53.4061
1971.758 | 53.4232
1972.96 | 53.4447
1974.212 | 53.4642
1974.673 | 53.4835
1975.975 | 53.4993
1976.732 | 53.5139
1977.622 | 53.5337
1979.022 | 53.5562
1979.599 | 53.5692
1981.246 | 53.5936
1981.691 | 53.6032
1983.157 | 53.6297
1983.618 | 53.6381
1984.722 | 53.6572
1985.611 | 53.6778
1986.303 | 53.6898
1987.967 | 53.7148
1988.56 | 53.7342
1989.729 | 53.7538
1991.195 | 53.7739
1991.788 | 53.7913
1992.826 | 53.8087
1993.502 | 53.8282
1994.309 | 53.8414
1995.692 | 53.8665
1997.109 | 53.8824
1997.109 | 53.8934
1998.575 | 53.9178
1999.284 | 53.9352
2000.947 | 53.9532
2001.491 | 53.9688
2002.364 | 53.9846
2003.978 | 54.0009
2004.604 | 54.0163
2006.07 | 54.0334
2006.07 | 54.0507
2007.8 | 54.0702
2008.409 | 54.086
2009.381 | 54.1046
2010.139 | 54.1202
2011.902 | 54.1374
2012.725 | 54.1526
2013.582 | 54.1728
2014.142 | 54.1822
2015.937 | 54.2041
2016.547 | 54.2198
2017.733 | 54.2372
2018.968 | 54.2523
2019.627 | 54.27
2020.385 | 54.2882
2021.703 | 54.3036
2022.51 | 54.3172
2023.976 | 54.3376
2024.553 | 54.3538
2025.574 | 54.3692
2026.15 | 54.389
2027.929 | 54.4042
2028.621 | 54.4229
2030.038 | 54.4384
2030.68 | 54.4516
2031.965 | 54.4673
2032.509 | 54.4855
2033.86 | 54.4986
2034.683 | 54.5133
2035.293 | 54.5277
2036.907 | 54.5476
2037.368 | 54.5578
2038.077 | 54.5752
2039.707 | 54.5917
2041.042 | 54.6115
2041.701 | 54.6195
2042.672 | 54.6375
2043.793 | 54.6505
2044.583 | 54.6675
2045.819 | 54.6829
2046.807 | 54.6968
2047.565 | 54.7171
2048.388 | 54.7315
2050.019 | 54.7464
2050.596 | 54.7577
2051.617 | 54.7725
2052.737 | 54.7907
2054.104 | 54.8105
2054.104 | 54.8189
2055.702 | 54.8348
2056.592 | 54.8486
2057.695 | 54.871
2058.288 | 54.8802
2059.491 | 54.8999
2060.924 | 54.92
2061.369 | 54.9359
2062.835 | 54.9513
2063.395 | 54.9626
2064.91 | 54.9832
2065.355 | 54.9925
2066.97 | 55.0177
2067.563 | 55.0367
2068.452 | 55.0459
2070.001 | 55.0694
2071.055 | 55.0875
2071.615 | 55.0985
2072.57 | 55.1241
2073.163 | 55.1377
2074.827 | 55.1605
2076.062 | 55.1734
2076.87 | 55.1925
2077.413 | 55.2053
2078.122 | 55.2195
2079.769 | 55.2373
2080.839 | 55.2544
2081.893 | 55.2677
2082.816 | 55.2852
2084.018 | 55.299
2084.018 | 55.3102
2085.748 | 55.3343
2086.423 | 55.3508
2088.054 | 55.3677
2089.026 | 55.3829
2089.718 | 55.402
2090.261 | 55.4175
2091.777 | 55.4336
2093.012 | 55.4529
2093.605 | 55.4696
2094.248 | 55.4876
2096.06 | 55.5077
2096.867 | 55.5239
2097.905 | 55.5445
2098.695 | 55.5605
2099.354 | 55.5797
2100.87 | 55.5951
2101.644 | 55.6083
2103.093 | 55.6262
2103.654 | 55.6435
2104.197 | 55.6611
2105.976 | 55.6777
2106.684 | 55.6921
2107.376 | 55.7076
2108.167 | 55.7186
2109.814 | 55.7389
2110.391 | 55.7557
2111.445 | 55.7686
2112.862 | 55.7879
2113.652 | 55.8037
2114.476 | 55.819
2115.036 | 55.8373
2116.815 | 55.8503
2117.672 | 55.8525
2118.792 | 55.8628
2120.077 | 55.8812
2120.637 | 55.8899
2121.625 | 55.9081
2122.416 | 55.9223
2123.767 | 55.9363
2124.294 | 55.9506
2126.007 | 55.9635
2126.748 | 55.9784
2127.374 | 55.9939
2128.181 | 56.011
2129.812 | 56.0304
2130.52 | 56.0425
2131.229 | 56.0575
2132.876 | 56.0876
2133.453 | 56.1006
2134.606 | 56.1166
2135.907 | 56.1426
2137.093 | 56.155
2137.933 | 56.1523
2138.526 | 56.1535
2139.86 | 56.1474
2140.849 | 56.1594
2141.326 | 56.1713
2142.727 | 56.1684
2143.501 | 56.1972
2145.033 | 56.2101
2146.054 | 56.2218
2146.054 | 56.2407
2147.883 | 56.2445
2148.821 | 56.2649
2149.349 | 56.2742
2150.864 | 56.2906
2151.572 | 56.307
2152.33 | 56.3087
2153.813 | 56.3294
2154.274 | 56.339
2155.839 | 56.4063
2156.63 | 56.4225
2157.783 | 56.4414
2158.293 | 56.4521
2159.875 | 56.4826
2161.077 | 56.5023
2161.934 | 56.517
2162.906 | 56.5122
2163.532 | 56.4956
2165.162 | 56.5093
2165.607 | 56.5116
2167.073 | 56.5891
2167.732 | 56.5753
2168.16 | 56.5803
2169.923 | 56.5836
2170.565 | 56.596
2171.718 | 56.6108
2173.003 | 56.6246
2173.596 | 56.6395
2174.733 | 56.6581
2175.507 | 56.6708
2176.561 | 56.6821
2177.78 | 56.7017
2178.275 | 56.7134
2179.872 | 56.7304
2181.009 | 56.749
2181.684 | 56.7609
2183.068 | 56.7742
2183.645 | 56.7894
2184.304 | 56.8049
2185.77 | 56.8165
2187.104 | 56.8291
2187.516 | 56.8427
2188.685 | 56.854
2189.822 | 56.8676
2190.58 | 56.881
2191.864 | 56.8976
2193.001 | 56.9059
2193.759 | 56.9218
2194.5 | 56.9334
2195.9 | 56.948
2196.543 | 56.9607
2197.103 | 56.9735
2198.915 | 56.9883
2199.59 | 57.0019
2200.99 | 57.0135
2201.468 | 57.0303
2202.374 | 57.0446
2203.807 | 57.0576
2204.631 | 57.0712
2205.932 | 57.0885
2206.706 | 57.096
2207.728 | 57.1095
2208.288 | 57.1242
2209.77 | 57.1338
2210.347 | 57.1478
2212.175 | 57.1705
2212.949 | 57.1756
2213.592 | 57.19
2214.415 | 57.2011
2215.717 | 57.2152
2216.985 | 57.2269
2217.578 | 57.2278
2218.55 | 57.2384
2219.851 | 57.2558
2220.329 | 57.2632
2221.103 | 57.2738
2222.866 | 57.2873
2223.426 | 57.2926
2224.892 | 57.3083
2225.567 | 57.3177
2226.424 | 57.326
2227.396 | 57.3383
2228.862 | 57.3456
2229.752 | 57.3499
2230.394 | 57.3548
2231.382 | 57.3616
2232.848 | 57.3757
2234.034 | 57.3832
2234.924 | 57.3935
2235.616 | 57.404
2236.802 | 57.416
2238.07 | 57.4291
2238.63 | 57.435
2239.487 | 57.4512
2241.118 | 57.4607
2241.661 | 57.468
2243.045 | 57.4841
2243.523 | 57.4939
2244.725 | 57.5076
2245.812 | 57.517
2246.537 | 57.5279
2247.641 | 57.5371
2248.399 | 57.5502
2249.996 | 57.5671
2250.902 | 57.5809
2252.022 | 57.5931
2252.583 | 57.6074
2253.752 | 57.623
2255.037 | 57.6337
2255.581 | 57.6503
2256.256 | 57.6659
2257.969 | 57.6803
2258.628 | 57.6921
2259.979 | 57.7083
2260.819 | 57.7189
2261.527 | 57.7343
2262.203 | 57.7475
2263.142 | 57.7577
2264.954 | 57.7744
2265.448 | 57.7872
2267.046 | 57.8002
2267.803 | 57.8114
2269.105 | 57.8269
2269.895 | 57.8389
2270.752 | 57.8532
2271.641 | 57.8698
2272.432 | 57.8783
2273.42 | 57.8912
2274.475 | 57.9042
2275.134 | 57.9201
2276.946 | 57.932
2277.736 | 57.9461
2278.263 | 57.9604
2279.993 | 57.9751
2280.718 | 57.9896
2281.591 | 58.0053
2282.711 | 58.0155
2283.979 | 58.0308
2284.787 | 58.0434
2285.561 | 58.0564
2286.286 | 58.0717
2287.142 | 58.0842
2288.789 | 58.0953
2289.267 | 58.1091
2290.898 | 58.1263
2291.376 | 58.1306
2292.776 | 58.117
2293.435 | 58.1236
2294.884 | 58.137
2295.313 | 58.1407
2296.927 | 58.1454
2297.899 | 58.1608
2298.426 | 58.1705
2299.76 | 58.1751
2301.078 | 58.1899
2301.078 | 58.198
2302.841 | 58.2137
2303.318 | 58.2212
2304.076 | 58.2329
2305.69 | 58.2406
2306.58 | 58.2552
2308.161 | 58.2623
2308.886 | 58.268
2309.512 | 58.2864
2310.78 | 58.2951
2311.785 | 58.3061
2313.054 | 58.3166
2313.696 | 58.3267
2314.651 | 58.3378
2315.969 | 58.3598
2316.579 | 58.3651
2317.617 | 58.3859
2319.116 | 58.397
2319.61 | 58.4121
2320.631 | 58.4263
2322.081 | 58.4404
2322.657 | 58.4474
2323.629 | 58.465
2324.255 | 58.4824
2326.001 | 58.4887
2326.792 | 58.4994
2327.582 | 58.5119
2328.291 | 58.5229
2329.922 | 58.5343
2331.025 | 58.5491
2331.025 | 58.5479
2332.771 | 58.5605
2333.364 | 58.5679
2334.995 | 58.5811
2335.572 | 58.5857
2336.478 | 58.6012
2338.059 | 58.6152
2338.504 | 58.63
2339.575 | 58.6431
2340.925 | 58.6547
2341.831 | 58.6692
2342.457 | 58.6811
2343.511 | 58.6996
2344.681 | 58.7107
2345.571 | 58.7247
2346.839 | 58.7411
2347.663 | 58.751
2348.766 | 58.7716
2350.068 | 58.7879
2350.628 | 58.7995
2351.649 | 58.8149
2352.753 | 58.8251
2353.856 | 58.8391
2354.548 | 58.856
2355.981 | 58.8636
2356.508 | 58.8821
2358.04 | 58.8974
2358.485 | 58.9097
2359.605 | 58.9251
2360.758 | 58.9384
2361.318 | 58.9547
2362.817 | 58.9699
2363.954 | 58.9857
2364.58 | 59.003
2365.684 | 59.0163
2366.672 | 59.0321
2367.66 | 59.0464
2368.945 | 59.0625
2369.686 | 59.0783
2370.395 | 59.0957
2371.96 | 59.1118
2372.734 | 59.1249
2373.409 | 59.1413
2374.842 | 59.1622
2375.287 | 59.1724
2376.901 | 59.1869
2378.022 | 59.2061
2378.598 | 59.2241
2379.389 | 59.2329
2380.427 | 59.249
2381.843 | 59.2695
2382.37 | 59.2735
2383.902 | 59.2962
2384.594 | 59.3066
2385.566 | 59.3173
2386.983 | 59.3389
2387.46 | 59.3541
2388.317 | 59.3678
2388.992 | 59.3817
2390.574 | 59.3978
2392.073 | 59.4179
2392.831 | 59.4333
2393.539 | 59.4445
2394.923 | 59.4653
2395.549 | 59.4763
2396.405 | 59.4922
2396.899 | 59.5059
2397.986 | 59.5214
2399.766 | 59.5444
2400.984 | 59.5572
2400.984 | 59.5686
2402.928 | 59.5894
2403.982 | 59.6036
2404.559 | 59.6148
2405.86 | 59.6378
2406.437 | 59.6495
2407.59 | 59.6667
2408.891 | 59.6802
2409.369 | 59.6907
2410.983 | 59.7105
2411.593 | 59.7287
2413.059 | 59.7458
2413.52 | 59.7564
2414.278 | 59.7679
2416.073 | 59.7916
2416.551 | 59.8078
2418.017 | 59.821
2418.61 | 59.8382
2419.763 | 59.8527
2421.015 | 59.8695
2421.839 | 59.8863
2422.432 | 59.8979
2423.47 | 59.9163
2424.87 | 59.9369
2425.496 | 59.9473
2426.303 | 59.9649
2427.983 | 59.9759
2428.757 | 59.9908
2429.647 | 60.005
2430.273 | 60.0182
2431.063 | 60.0293
2432.711 | 60.053
2433.468 | 60.0641
2434.506 | 60.0837
2435.857 | 60.1002
2436.516 | 60.1183
2437.471 | 60.1336
2438.13 | 60.1519
2439.761 | 60.1737
2441.013 | 60.1846
2441.491 | 60.2046
2442.166 | 60.2225
2443.731 | 60.2368
2444.357 | 60.2536
2445.51 | 60.2694
2446.103 | 60.2811
2447.948 | 60.2981
2448.459 | 60.3104
2449.595 | 60.3279
2450.666 | 60.3442
2451.407 | 60.3582
2452.89 | 60.3793
2453.351 | 60.3918
2454.949 | 60.4061
2455.641 | 60.4212
2457.008 | 60.4444
2457.98 | 60.4553
2458.622 | 60.4734
2459.874 | 60.4962
2460.648 | 60.508
2461.604 | 60.5239
2462.938 | 60.5391
2463.646 | 60.5553
2464.371 | 60.5683
2465.491 | 60.5871
2466.447 | 60.6015
2467.699 | 60.6192
2468.506 | 60.6375
2469.659 | 60.655
2471.125 | 60.668
2471.125 | 60.6824
2472.69 | 60.6951
2473.991 | 60.7165
2474.584 | 60.7286
2475.605 | 60.7479
2476.775 | 60.7642
2477.78 | 60.7842
2478.554 | 60.7925
2479.987 | 60.8136
2479.987 | 60.8252
2481.667 | 60.8485
2483.002 | 60.8602
2483.562 | 60.8728
2484.237 | 60.8855
2485.835 | 60.9082
2487.037 | 60.9243
2487.565 | 60.9392
2488.965 | 60.9565
2488.965 | 60.965
2490.727 | 60.9873
2492.012 | 61.004
2492.902 | 61.0193
2493.577 | 61.0417
2494.582 | 61.0566
2496.032 | 61.0742
2496.855 | 61.0877
2497.794 | 61.1049
2498.766 | 61.1211
2500.001 | 61.1383
2500.891 | 61.1539
2501.451 | 61.1688
2502.67 | 61.1839
2504.037 | 61.2041
2504.597 | 61.2192
2505.981 | 61.2311
2506.558 | 61.2423
2507.612 | 61.2567
2508.946 | 61.2736
2509.671 | 61.2885
2510.214 | 61.2968
2511.862 | 61.3195
2512.471 | 61.3364
2513.509 | 61.3499
2514.069 | 61.3663
2515.832 | 61.3822
2516.622 | 61.3955
2517.479 | 61.4086
2518.945 | 61.4241
2519.538 | 61.4369
2520.708 | 61.4512
2521.811 | 61.4626
2522.437 | 61.4772
2523.014 | 61.4874
2524.776 | 61.5055
2525.781 | 61.5187
2526.572 | 61.5377
2527.708 | 61.5498
2528.664 | 61.5711
2529.685 | 61.5837
2530.772 | 61.6008
2531.53 | 61.6173
2532.881 | 61.6344
2533.589 | 61.6492
2534.726 | 61.6633
2535.352 | 61.6782
2536.389 | 61.6945
2537.806 | 61.7097
2538.58 | 61.7222
2539.206 | 61.7401
2540.837 | 61.7592
2541.331 | 61.7678
2542.731 | 61.784
2543.539 | 61.7985
2544.593 | 61.8131
2546.257 | 61.8332
2546.257 | 61.8425
2547.986 | 61.8634
2548.678 | 61.8775
2549.469 | 61.8913
2550.935 | 61.9069
2551.561 | 61.9199
2552.78 | 61.9408
2553.455 | 61.9491
2554.476 | 61.9707
2556.124 | 61.9792
2556.865 | 61.9949
2557.59 | 62.0048
2558.71 | 62.0224
2559.352 | 62.0374
2560.588 | 62.0514
2561.576 | 62.0722
2562.993 | 62.0868
2563.849 | 62.1044
2564.376 | 62.1157
2565.941 | 62.1368
2566.436 | 62.1465
2567.671 | 62.1654
2568.939 | 62.1856
2569.928 | 62.2006
2571.048 | 62.2203
2571.526 | 62.2361
2572.234 | 62.2465
2573.865 | 62.2653
2574.573 | 62.284
2575.957 | 62.3002
2576.599 | 62.3153
2577.769 | 62.3299
2579.021 | 62.3458
2579.597 | 62.3591
2580.47 | 62.3793
2581.92 | 62.3933
2582.711 | 62.4072
2584.012 | 62.4226
2584.49 | 62.4394
2585.247 | 62.4492
2586.862 | 62.4694
2587.652 | 62.4774
2588.756 | 62.4936
2589.728 | 62.5067
2590.519 | 62.5215
2591.556 | 62.5363
2592.924 | 62.5505
2593.813 | 62.5665
2594.538 | 62.5821
2595.609 | 62.5992
2596.926 | 62.6165
2596.926 | 62.6285
2598.887 | 62.647
2599.364 | 62.6616
2600.814 | 62.6799
2601.671 | 62.6936
2602.478 | 62.7084
2603.137 | 62.7233
2604.965 | 62.7353
2605.492 | 62.7478
2606.711 | 62.7674
2607.321 | 62.7793
2608.984 | 62.7934
2609.726 | 62.8065
2610.862 | 62.8215
2611.389 | 62.8273
2612.938 | 62.8377
2613.531 | 62.8513
2614.404 | 62.8595
2615.853 | 62.8743
2616.348 | 62.8863
2617.748 | 62.9003
2618.522 | 62.9082
2619.774 | 62.9219
2621.289 | 62.9381
2621.948 | 62.9498
2622.508 | 62.9634
2623.381 | 62.9775
2624.831 | 62.9982
2625.375 | 63.0051
2626.528 | 63.0176
2627.664 | 63.0383
2628.29 | 63.0452
2629.74 | 63.0615
2630.415 | 63.075
2631.008 | 63.0906
2632.623 | 63.1114
2634.039 | 63.1267
2634.665 | 63.1364
2635.818 | 63.159
2636.312 | 63.17
2637.037 | 63.1826
2638.569 | 63.203
2639.986 | 63.2186
2640.447 | 63.234
2641.88 | 63.2452
2642.391 | 63.2535
2643.989 | 63.2753
2644.565 | 63.2875
2645.57 | 63.2999
2646.18 | 63.3106
2647.333 | 63.327
2647.909 | 63.3392
2649.853 | 63.3622
2650.759 | 63.3732
2651.484 | 63.3887
2652.571 | 63.3983
2653.938 | 63.4166
2654.498 | 63.4273
2656.03 | 63.4435
2656.706 | 63.4526
2657.266 | 63.4624
2658.781 | 63.4793
2659.671 | 63.4937
2660.231 | 63.5042
2661.894 | 63.5216
2662.487 | 63.5354
2663.641 | 63.5478
2664.266 | 63.5603
2665.881 | 63.5791
2666.655 | 63.5914
2667.808 | 63.6098
2668.615 | 63.6248
2669.225 | 63.6352
2670.691 | 63.6518
2672.009 | 63.6654
2672.437 | 63.6787
2673.574 | 63.6897
2674.15 | 63.7047
2675.715 | 63.7187
2676.456 | 63.7315
2677.873 | 63.7448
2678.482 | 63.7566
2679.652 | 63.7732
2680.789 | 63.7881
2681.53 | 63.8002
2682.996 | 63.8116
2683.622 | 63.8308
2684.61 | 63.8423
2685.813 | 63.8579
2686.57 | 63.8732
2687.954 | 63.8878
2688.432 | 63.9049
2689.865 | 63.915
2690.474 | 63.9293
2691.973 | 63.9459
2692.534 | 63.9577
2693.703 | 63.9749
2694.527 | 63.9925
2695.12 | 64.0046
2696.059 | 64.0075
2697.212 | 64.0282
2698.678 | 64.0373
2699.106 | 64.056
2700.786 | 64.0659
2701.528 | 64.085
2702.631 | 64.0996
2703.471 | 64.1167
2704.048 | 64.1272
2705.843 | 64.1428
2706.98 | 64.1577
2707.622 | 64.1706
2708.545 | 64.1814
2709.336 | 64.1884
2710.999 | 64.2009
2711.576 | 64.2133
2712.63 | 64.2276
2713.174 | 64.2327
2714.64 | 64.2522
2716.007 | 64.2623
2716.567 | 64.2715
2717.523 | 64.2828
2718.989 | 64.299
2719.565 | 64.3061
2720.553 | 64.3194
2721.394 | 64.3274
2721.97 | 64.3414
2723.815 | 64.3563
2724.243 | 64.3657
2724.985 | 64.3801
2726.5 | 64.3915
2727.785 | 64.4108
2729.037 | 64.4246
2729.646 | 64.4314
2730.799 | 64.4535
2731.442 | 64.4671
2732.266 | 64.473
2733.55 | 64.489
2734.11 | 64.5038
2735.115 | 64.5146
2736.894 | 64.5313
2737.388 | 64.5484
2738.607 | 64.5534
2739.744 | 64.5724
2741.029 | 64.5882
2741.556 | 64.6002
2742.94 | 64.6165
2743.829 | 64.6286
2744.538 | 64.6458
2745.724 | 64.6604
2746.926 | 64.6723
2746.926 | 64.6836
2748.54 | 64.7047
2749.957 | 64.7136
2750.781 | 64.7285
2751.967 | 64.7403
2753.054 | 64.7536
2753.499 | 64.7692
2754.652 | 64.7814
2755.245 | 64.7963
2756.036 | 64.8061
2757.666 | 64.8223
2758.902 | 64.839
2759.709 | 64.8493
2760.697 | 64.8644
2761.191 | 64.8769
2762.921 | 64.8892
2763.613 | 64.903
2765.03 | 64.9168
2765.639 | 64.9316
2766.611 | 64.9445
2767.566 | 64.9589
2768.308 | 64.9714
2769.757 | 64.9849
2770.564 | 64.9995
2771.932 | 65.0128
2772.574 | 65.0261
2773.019 | 65.04
2774.732 | 65.0546
2775.589 | 65.0653
2776.725 | 65.0799
2777.845 | 65.0958
2778.587 | 65.1127
2779.427 | 65.1242
2780.563 | 65.1377
2781.683 | 65.1558
2782.458 | 65.1692
2783.957 | 65.1813
2784.467 | 65.1955
2785.67 | 65.213
2786.46 | 65.2241
2787.053 | 65.2414
2788.898 | 65.2528
2789.59 | 65.2648
2790.364 | 65.276
2791.073 | 65.285
2792.654 | 65.297
2794.005 | 65.31
2794.565 | 65.3159
2795.702 | 65.331
2797.201 | 65.3445
2797.201 | 65.3533
2798.617 | 65.3702
2799.21 | 65.3805
2800.627 | 65.3936
2802.126 | 65.4108
2802.604 | 65.4199
2803.608 | 65.4406
2804.152 | 65.4462
2805.19 | 65.4605
2806.623 | 65.4759
2807.216 | 65.4852
2808.88 | 65.5044
2809.456 | 65.5174
2810.972 | 65.5308
2811.433 | 65.5359
2812.866 | 65.5537
2813.327 | 65.5621
2814.283 | 65.5732
2815.568 | 65.5948
2816.539 | 65.6093
2817.132 | 65.6177
2818.319 | 65.6345
2819.752 | 65.6523
2820.855 | 65.6662
2821.349 | 65.6727
2822.124 | 65.6902
2823.754 | 65.7051
2824.924 | 65.7217
2825.484 | 65.7346
2826.225 | 65.7437
2827.741 | 65.7625
2828.334 | 65.778
2830.129 | 65.7869
2830.904 | 65.7962
2831.513 | 65.8137
2832.617 | 65.8295
2833.885 | 65.8428
2834.429 | 65.853
2835.845 | 65.8666
2836.488 | 65.8784
2837.493 | 65.8952
2838.926 | 65.9075
2839.519 | 65.9199
2840.59 | 65.93
2841.265 | 65.9426
2842.253 | 65.9518
2843.851 | 65.9645
2844.395 | 65.9786
2845.745 | 65.9869
2846.618 | 66.0005
2847.722 | 66.0089
2848.974 | 66.0249
2849.666 | 66.0371
2850.753 | 66.0525
2851.593 | 66.0661
2852.17 | 66.0749
2853.834 | 66.0891
2854.311 | 66.1009
2855.547 | 66.1115
2856.37 | 66.1204
2856.93 | 66.1296
2858.759 | 66.1371
2859.418 | 66.151
2859.961 | 66.16
2861.806 | 66.1688
2862.317 | 66.1794
2863.849 | 66.1922
2864.541 | 66.199
2865.743 | 66.2089
2866.567 | 66.2201
2867.456 | 66.2268
2868.807 | 66.2452
2869.334 | 66.2538
2870.026 | 66.263
2871.558 | 66.2782
2873.106 | 66.2892
2873.601 | 66.2993
2874.573 | 66.3088
2875.709 | 66.3185
2876.368 | 66.3315
2877.801 | 66.3495
2878.295 | 66.3548
2879.02 | 66.3664
2880.684 | 66.3778
2881.952 | 66.3921
2882.545 | 66.4003
2883.534 | 66.414
2884.308 | 66.4259
2885.197 | 66.4312
2886.861 | 66.4431
2887.52 | 66.4573
2889.085 | 66.4648
2889.744 | 66.4777
2890.749 | 66.4846
2891.325 | 66.4949
2892.94 | 66.5065
2893.895 | 66.5161
2894.719 | 66.529
2895.427 | 66.5369
2896.283 | 66.5477
2897.782 | 66.5592
2899.034 | 66.5697
2899.034 | 66.5764
2900.451 | 66.5893
2901.736 | 66.6017
2902.724 | 66.6126
2903.218 | 66.6185
2904.767 | 66.6311
2905.788 | 66.6433
2907.073 | 66.6507
2907.551 | 66.664
2908.852 | 66.6707
2910.104 | 66.6824
2910.664 | 66.6916
2911.554 | 66.6998
2913.003 | 66.7105
2913.761 | 66.7222
2914.239 | 66.7309
2915.968 | 66.7441
2916.825 | 66.754
2918.093 | 66.7636
2918.851 | 66.7754
2919.823 | 66.7867
2920.334 | 66.7946
2921.767 | 66.8097
2922.343 | 66.8228
2923.266 | 66.8319
2924.6 | 66.8423
2925.588 | 66.8567
2926.725 | 66.869
2927.977 | 66.8805
2928.652 | 66.8923
2929.904 | 66.9015
2930.579 | 66.9165
2931.502 | 66.9244
2932.441 | 66.9336
2933.759 | 66.9475
2934.352 | 66.9594
2935.373 | 66.9694
2936.79 | 66.9771
2937.91 | 66.9898
2938.602 | 67.0009
2939.326 | 67.0146
2940.644 | 67.0367
2941.913 | 67.0673
2942.72 | 67.0841
2943.51 | 67.1065
2944.729 | 67.1186
2945.603 | 67.1309
2946.525 | 67.1358
2947.382 | 67.1469
2947.942 | 67.1268
2949.754 | 67.1344
2950.561 | 67.1551
2951.829 | 67.1353
2952.587 | 67.1495
2953.394 | 67.1451
2954.728 | 67.1422
2955.305 | 67.1583
2956.969 | 67.1537
2957.446 | 67.1664
2958.682 | 67.1845
2959.538 | 67.1754
2960.774 | 67.2096
2961.268 | 67.2059
2962.849 | 67.2205
2962.849 | 67.2405
2964.744 | 67.2278
2966.062 | 67.2595
2966.539 | 67.2541
2967.923 | 67.3501
2968.45 | 67.3384
2969.9 | 67.3599
2970.394 | 67.3652
2971.86 | 67.3265
2972.914 | 67.3404
2973.573 | 67.3313
2974.232 | 67.331
2974.973 | 67.3495
2977.098 | 67.3482
2977.559 | 67.3576
2978.713 | 67.3707
2979.931 | 67.3824
2980.805 | 67.3911
2981.529 | 67.4013
2982.682 | 67.4091
2983.44 | 67.4168
2984.346 | 67.4241
2985.895 | 67.4385
2986.372 | 67.4451
2987.822 | 67.4581
2988.448 | 67.4655
2989.914 | 67.4851
2990.705 | 67.4918
2991.248 | 67.4997
2992.187 | 67.5117
2992.912 | 67.5193
2994.806 | 67.5329
2995.515 | 67.5461
2996.239 | 67.5523
2997.178 | 67.5584
2998.859 | 67.5736
2999.452 | 67.5826
3000.819 | 67.5946
3001.692 | 67.6027
3002.483 | 67.6092
3003.619 | 67.6235
3004.92 | 67.6335
3005.629 | 67.6491
3006.189 | 67.6593
3007.787 | 67.667
3008.676 | 67.6791
3009.335 | 67.6883
3010.241 | 67.7009
3011.822 | 67.7096
3012.58 | 67.7218
3013.733 | 67.7273
3015.018 | 67.7399
3015.463 | 67.751
3016.484 | 67.7646
3017.868 | 67.7733
3018.593 | 67.7824
3019.235 | 67.7894
3020.059 | 67.7982
3021.904 | 67.8092
3022.645 | 67.8195
3023.337 | 67.8288
3024.605 | 67.8354
3025.379 | 67.8474
3026.878 | 67.8553
3027.521 | 67.8655
3028.921 | 67.8768
3029.596 | 67.8878
3030.354 | 67.8969
3031.557 | 67.9076
3032.94 | 67.9177
3033.566 | 67.9278
3034.835 | 67.9343
3035.543 | 67.9408
3036.927 | 67.9447
3038.014 | 67.9592
3038.014 | 67.9627
3039.645 | 67.973
3040.946 | 67.9881
3041.523 | 67.9882
3042.495 | 68.0016
3044.026 | 68.0142
3044.57 | 68.0212
3045.443 | 68.0358
3046.135 | 68.04
3046.959 | 68.051
3048.968 | 68.0622
3049.545 | 68.0717
3050.846 | 68.0778
3051.62 | 68.0913
3052.23 | 68.098
3053.877 | 68.1091
3054.618 | 68.1185
3055.953 | 68.1299
3056.974 | 68.1398
3056.974 | 68.1468
3058.819 | 68.1557
3059.478 | 68.1719
3060.054 | 68.1763
3061.702 | 68.1892
3062.163 | 68.1989
3063.612 | 68.2121
3064.98 | 68.2248
3065.507 | 68.2353
3066.462 | 68.2447
3067.516 | 68.2572
3068.208 | 68.2704
3070.004 | 68.2794
3070.827 | 68.2907
3071.437 | 68.3
3072.969 | 68.3091
3073.611 | 68.3182
3074.287 | 68.3227
3075.901 | 68.3357
3076.56 | 68.3479
3077.499 | 68.3595
3078.965 | 68.3728
3079.789 | 68.3829
3080.547 | 68.392
3081.98 | 68.4003
3082.771 | 68.4147
3083.48 | 68.4217
3084.731 | 68.434
3085.983 | 68.4439
3086.609 | 68.4539
3087.96 | 68.4641
3088.487 | 68.4723
3089.146 | 68.4809
3090.76 | 68.4913
3091.452 | 68.5008
3092.408 | 68.5069
3093.034 | 68.5172
3094.78 | 68.53
3095.817 | 68.5381
3096.394 | 68.5509
3097.218 | 68.5623
3098.947 | 68.5703
3099.409 | 68.5819
3100.628 | 68.5906
3101.534 | 68.6038
3102.687 | 68.6158
3103.263 | 68.6237
3104.367 | 68.6349
3104.993 | 68.6478
3106.656 | 68.6589
3107.398 | 68.6687
3108.716 | 68.6798
3109.836 | 68.6923
3110.379 | 68.7042
3111.648 | 68.7131
3112.175 | 68.7251
3113.872 | 68.7348
3114.399 | 68.7457
3115.058 | 68.7556
3116.655 | 68.7672
3117.495 | 68.7783
3118.747 | 68.7904
3119.736 | 68.7972
3120.477 | 68.8081
3121.367 | 68.8184
3122.569 | 68.8307
3123.557 | 68.8367
3124.414 | 68.8504
3125.699 | 68.8558
3126.44 | 68.8642
3128.021 | 68.879
3128.862 | 68.8835
3129.537 | 68.9002
3130.097 | 68.8981
3131.926 | 68.899
3132.502 | 68.9011
3133.672 | 68.9026
3134.94 | 68.9147
3135.533 | 68.9228
3136.571 | 68.935
3137.147 | 68.9412
3138.778 | 68.9589
3139.272 | 68.9629
3140.705 | 68.9725
3141.282 | 68.9826
3142.386 | 68.9894
3143.885 | 69.002
3144.741 | 69.0104
3145.466 | 69.0196
3146.339 | 69.0258
3148.036 | 69.0402
3148.876 | 69.0436
3149.436 | 69.0547
3151.017 | 69.0646
3151.561 | 69.0684
3152.714 | 69.0784
3153.949 | 69.0878
3154.641 | 69.0917
3155.201 | 69.0988
3156.865 | 69.1081
3157.524 | 69.1151
3158.974 | 69.1284
3158.974 | 69.1328
3160.687 | 69.1447
3161.84 | 69.1553
3162.482 | 69.1634
3164.047 | 69.1738
3164.739 | 69.1825
3165.941 | 69.1929
3166.815 | 69.2034
3167.276 | 69.2136
3168.61 | 69.2214
3169.631 | 69.2327
3170.241 | 69.2445
3171.657 | 69.2521
3172.679 | 69.264
3173.469 | 69.2781
3174.557 | 69.2903
3175.446 | 69.3026
3176.006 | 69.3072
3177.769 | 69.3238
3178.428 | 69.3325
3179.416 | 69.3426
3180.684 | 69.3557
3181.623 | 69.3655
3182.941 | 69.3752
3183.501 | 69.3835
3184.819 | 69.3929
3185.544 | 69.404
3186.088 | 69.4124
3187.669 | 69.4219
3188.723 | 69.4332
3189.25 | 69.4394
3190.156 | 69.4476
3191.359 | 69.4557
3192.528 | 69.469
3193.747 | 69.4774
3194.62 | 69.491
3195.049 | 69.4971
3196.63 | 69.5113
3197.651 | 69.523
3198.92 | 69.5284
3199.562 | 69.5425
3200.6 | 69.5516
3201.275 | 69.5644
3202.214 | 69.5747
3203.351 | 69.5864
3204.059 | 69.5991
3205.295 | 69.6081
3207.205 | 69.6259
3207.205 | 69.6286
3208.639 | 69.6455
3209.561 | 69.6571
3210.912 | 69.6663
3211.505 | 69.6714
3212.559 | 69.6869
3213.136 | 69.692
3214.766 | 69.7079
3215.228 | 69.7166
3216.002 | 69.7213
3217.797 | 69.7378
3218.275 | 69.7432
3219.527 | 69.7548
3220.68 | 69.7705
3221.273 | 69.7775
3222.756 | 69.7895
3223.217 | 69.7969
3224.699 | 69.8107
3225.21 | 69.8168
3226.594 | 69.8312
3227.895 | 69.8402
3228.916 | 69.8496
3229.559 | 69.8537
3230.712 | 69.8666
3232.013 | 69.8815
3233.117 | 69.8891
3233.117 | 69.8959
3234.402 | 69.9089
3235.835 | 69.921
3236.724 | 69.9319
3237.433 | 69.94
3238.47 | 69.9544
3239.162 | 69.9586
3240.974 | 69.978
3241.534 | 69.9879
3242.457 | 70.0012
3243.182 | 70.0172
3244.779 | 70.0291
3245.422 | 70.0403
3246.097 | 70.0525
3247.777 | 70.0665
3248.453 | 70.0813
3249.491 | 70.0922
3251.039 | 70.1016
3251.616 | 70.1139
3252.275 | 70.1254
3253.889 | 70.1348
3254.696 | 70.1485
3255.586 | 70.1573
3256.162 | 70.1675
3257.925 | 70.1778
3258.633 | 70.1896
3259.885 | 70.199
3260.445 | 70.2121
3261.466 | 70.2238
3262.026 | 70.2323
3263.871 | 70.2437
3264.53 | 70.2539
3265.914 | 70.2639
3266.408 | 70.2782
3267.182 | 70.2904
3268.747 | 70.3
3269.505 | 70.3084
3270.889 | 70.3198
3271.646 | 70.3309
3272.289 | 70.3412
3273.343 | 70.3552
3274.891 | 70.3672
3275.484 | 70.3775
3276.358 | 70.3885
3276.934 | 70.4019
3278.499 | 70.4136
3279.652 | 70.4261
3280.525 | 70.44
3281.612 | 70.4531
3282.222 | 70.4625
3283.836 | 70.4686
3284.33 | 70.4794
3285.599 | 70.4903
3286.356 | 70.4997
3287.872 | 70.5104
3288.498 | 70.5212
3289.074 | 70.5277
3289.865 | 70.5363
3291.809 | 70.5483
3292.534 | 70.5576
3293.917 | 70.5715
3294.543 | 70.5795
3295.548 | 70.589
3296.833 | 70.5954
3298.019 | 70.6123
3298.53 | 70.6176
3299.518 | 70.6268
3300.589 | 70.638
3301.363 | 70.646
3302.055 | 70.6543
3303.455 | 70.6664
3304.46 | 70.675
3306.008 | 70.6884
3306.865 | 70.6951
3307.903 | 70.7081
3308.463 | 70.712
3310.011 | 70.7286
3310.538 | 70.74
3311.197 | 70.7434
3312.746 | 70.7551
3313.421 | 70.7606
3314.788 | 70.7704
3315.678 | 70.7821
3316.913 | 70.7879
3316.913 | 70.791
3318.659 | 70.802
3319.895 | 70.8073
3320.554 | 70.8092
3321.46 | 70.8189
3322.168 | 70.8269
3323.749 | 70.836
3324.82 | 70.8424
3325.528 | 70.8524
3326.171 | 70.8572
3327.604 | 70.8669
3328.477 | 70.8736
3329.877 | 70.881
3329.877 | 70.8882
3331.738 | 70.9009
3332.644 | 70.9099
3333.567 | 70.9154
3334.555 | 70.923
3335.115 | 70.9325
3336.944 | 70.9418
3337.718 | 70.9494
3338.888 | 70.9589
3339.464 | 70.9672
3340.469 | 70.974
3341.046 | 70.9779
3342.726 | 70.9901
3343.269 | 70.9957
3344.422 | 71.0077
3345.724 | 71.014
3346.498 | 71.0253
3347.239 | 71.0305
3348.689 | 71.0373
3349.875 | 71.0464
3350.6 | 71.0565
3351.193 | 71.0636
3352.609 | 71.0745
3353.087 | 71.0782
3354.833 | 71.0864
3355.624 | 71.0985
3356.25 | 71.1039
3357.666 | 71.1109
3358.391 | 71.1209
3358.951 | 71.1274
3360.599 | 71.1348
3361.373 | 71.1444
3362.015 | 71.152
3363.646 | 71.1607
3364.42 | 71.1666
3365.03 | 71.1746
3365.985 | 71.1867
3366.973 | 71.1894
3368.769 | 71.2016
3369.23 | 71.2107
3370.68 | 71.2174
3371.438 | 71.2251
3372.788 | 71.2293
3373.431 | 71.239
3374.617 | 71.2478
3375.44 | 71.2586
3376.231 | 71.2659
3377.714 | 71.2763
3378.307 | 71.2841
3379.328 | 71.2894
3380.761 | 71.3011
3381.288 | 71.3081
3382.244 | 71.3145
3383.808 | 71.3239
3384.879 | 71.3357
3385.868 | 71.3425
3386.461 | 71.3512
3387.597 | 71.3557
3388.602 | 71.3665
3389.195 | 71.3728
3390.76 | 71.3825
3391.468 | 71.3911
3392.21 | 71.3976
3393.231 | 71.4029
3394.697 | 71.4112
3395.899 | 71.4198
3396.657 | 71.4244
3397.201 | 71.4311
3398.766 | 71.4427
3399.457 | 71.4554
3400.133 | 71.4595
3401.731 | 71.4692
3401.731 | 71.4764
3403.559 | 71.4823
3404.762 | 71.4911
3405.981 | 71.5014
3406.87 | 71.5074
3407.595 | 71.5113
3408.847 | 71.5199
3408.847 | 71.524
3410.527 | 71.535
3411.071 | 71.5418
3412.026 | 71.5473
3412.932 | 71.5495
3413.805 | 71.5577
3415.749 | 71.5662
3416.523 | 71.5774
3417.643 | 71.5846
3418.978 | 71.5861
3419.422 | 71.592
3420.608 | 71.5958
3421.728 | 71.6093
3422.272 | 71.6161
3423.788 | 71.6236
3424.924 | 71.6293
3425.451 | 71.6369
3426.753 | 71.6412
3427.873 | 71.6491
3428.367 | 71.6592
3429.553 | 71.6659
3430.739 | 71.6738
3431.414 | 71.6805
3432.584 | 71.6896
3433.193 | 71.698
3434.791 | 71.7031
3435.467 | 71.7074
3436.719 | 71.7199
3437.394 | 71.7236
3438.844 | 71.73
3439.305 | 71.7384
3440.507 | 71.7419
3441.545 | 71.7507
3442.138 | 71.7557
3443.588 | 71.7623
3444.164 | 71.7715
3445.515 | 71.7786
3446.372 | 71.7868
3446.915 | 71.7953
3448.744 | 71.8008
3449.435 | 71.8095
3450.292 | 71.8154
3451.626 | 71.8251
3452.203 | 71.8322
3453.092 | 71.8369
3454.624 | 71.8441
3455.497 | 71.8505
3456.766 | 71.8615
3457.82 | 71.8644
3458.528 | 71.8696
3459.286 | 71.8823
3460.489 | 71.8835
3461.839 | 71.8936
3462.515 | 71.9033
3463.058 | 71.9054
3464.524 | 71.9155
3466.04 | 71.9245
3466.468 | 71.9276
3467.473 | 71.9354
3468.56 | 71.9459
3469.137 | 71.9528
3470.916 | 71.9585
3470.916 | 71.9629
3472.662 | 71.9723
3473.436 | 71.9773
3474.507 | 71.9837
3475.429 | 71.9928
3476.862 | 71.9991
3477.472 | 72.0114
3478.51 | 72.0166
3479.893 | 72.0247
3480.75 | 72.0292
3481.985 | 72.0379
3482.529 | 72.041
3483.336 | 72.0495
3484.028 | 72.0548
3484.983 | 72.0625
3486.795 | 72.0722
3487.948 | 72.0772
3488.476 | 72.0853
3489.167 | 72.0892
3490.93 | 72.1007
3491.507 | 72.1052
3492.577 | 72.1146
3493.829 | 72.1197
3494.933 | 72.1287
3495.411 | 72.1383
3496.712 | 72.1415
3497.157 | 72.1509
3498.804 | 72.1552
3499.282 | 72.1616
3500.797 | 72.1649
3501.423 | 72.1722
3502.543 | 72.1788
3503.449 | 72.1846
3504.866 | 72.1911
3505.459 | 72.1928
3506.612 | 72.2025
3507.93 | 72.2101
3508.473 | 72.2157
3509.989 | 72.2234
3510.434 | 72.2294
3511.471 | 72.2348
3512.822 | 72.244
3513.53 | 72.2466
3514.123 | 72.254
3515.738 | 72.2592
3516.265 | 72.268
3517.154 | 72.2708
3517.912 | 72.2782
3519.675 | 72.2822
3520.663 | 72.2897
3521.371 | 72.296
3522.788 | 72.2999
3523.365 | 72.305
3524.699 | 72.3142
3525.308 | 72.3173
3526.544 | 72.3245
3527.565 | 72.3312
3528.669 | 72.3364
3529.459 | 72.3438
3530.744 | 72.3512
3531.848 | 72.3508
3532.457 | 72.3566
3533.363 | 72.3626
3534.533 | 72.3707
3535.867 | 72.3835
3536.839 | 72.3824
3537.613 | 72.3909
3538.421 | 72.3943
3539.376 | 72.3974
3540.793 | 72.4042
3541.419 | 72.4152
3542.209 | 72.4204
3543.214 | 72.4265
3544.713 | 72.4316
3545.784 | 72.4341
3546.558 | 72.4438
3547.53 | 72.4475
3548.403 | 72.4534
3549.078 | 72.4575
3550.363 | 72.4642
3550.89 | 72.4704
3552.505 | 72.4759
3553.905 | 72.4834
3554.926 | 72.4882
3555.486 | 72.4894
3556.672 | 72.494
3557.183 | 72.5007
3558.748 | 72.5086
3559.901 | 72.5145
3560.889 | 72.5178
3561.466 | 72.5221
3562.372 | 72.5287
3564.068 | 72.5382
3564.48 | 72.5393
3565.6 | 72.5491
3566.869 | 72.5512
3566.869 | 72.552
3568.73 | 72.5589
3569.307 | 72.5643
3570.097 | 72.5672
3571.563 | 72.5731
3572.848 | 72.5765
3573.623 | 72.5819
3574.084 | 72.5833
3574.957 | 72.5879
3575.813 | 72.5912
3577.658 | 72.5963
3578.861 | 72.6036
3579.75 | 72.6055
3580.442 | 72.6143
3581.151 | 72.6172
3582.435 | 72.6227
3583.885 | 72.6228
3584.478 | 72.6307
3585.598 | 72.6364
3586.142 | 72.6401
3587.789 | 72.6427
3588.316 | 72.6485
3589.634 | 72.6521
3590.095 | 72.6603
3591.841 | 72.6627
3592.5 | 72.662
3593.406 | 72.6663
3594.872 | 72.6723
3595.844 | 72.6784
3596.388 | 72.6782
3597.804 | 72.6877
3598.364 | 72.6892
3599.32 | 72.6968
3600.852 | 72.7004
3601.675 | 72.7051
3601.675 | 72.7064
3603.636 | 72.7127
3604.377 | 72.7145
3605.612 | 72.7206
3606.37 | 72.7262
3607.836 | 72.7296
3608.61 | 72.7388
3609.335 | 72.739
3610.735 | 72.7424
3611.394 | 72.7492
3612.827 | 72.7515
3613.602 | 72.7587
3614.195 | 72.7596
3615.661 | 72.763
3616.435 | 72.7687
3617.604 | 72.7658
3618.873 | 72.7693
3619.466 | 72.7773
3620.537 | 72.7796
3621.377 | 72.7807
3622.579 | 72.7836
3623.123 | 72.7864
3624.622 | 72.789
3625.215 | 72.791
3626.664 | 72.7913
3627.192 | 72.7959
3628.625 | 72.8001
3629.415 | 72.8062
3630.058 | 72.8111
3631.705 | 72.817
3632.265 | 72.8204
3633.352 | 72.8276
3634.868 | 72.8255
3635.642 | 72.813
3636.136 | 72.8089
3637.586 | 72.7982
3638.442 | 72.8002
3639.134 | 72.7895
3640.732 | 72.7927
3641.556 | 72.7915
3642.742 | 72.7814
3643.483 | 72.8065
3644.076 | 72.7913
3645.328 | 72.8109
3646.547 | 72.8083
3647.848 | 72.8107
3648.425 | 72.8201
3649.463 | 72.8491
3650.154 | 72.8407
3651.966 | 72.8501
3652.444 | 72.8578
3653.449 | 72.8614
3654.849 | 72.848
3655.656 | 72.8244
3656.908 | 72.8124
3657.501 | 72.8217
3658.391 | 72.885
3659.478 | 72.8499
3660.647 | 72.8257
3661.883 | 72.8539
3662.707 | 72.8488
3663.283 | 72.8504
3664.173 | 72.8528
3665.705 | 72.8533
3666.594 | 72.8558
3667.5 | 72.8595
3668.11 | 72.8607
3669.74 | 72.8602
3670.564 | 72.8623
3671.981 | 72.863
3672.656 | 72.8591
3673.397 | 72.8644
3674.402 | 72.8668
3674.962 | 72.865
3676.626 | 72.868
3677.186 | 72.8666
3678.356 | 72.8682
3678.981 | 72.8714
3680.728 | 72.8702
3681.354 | 72.8754
3682.523 | 72.8755
3683.775 | 72.8761
3684.648 | 72.8807
3685.356 | 72.8814
3686.806 | 72.8823
3687.448 | 72.8798
3688.321 | 72.879
3689.755 | 72.8739
3690.512 | 72.8778
3691.649 | 72.8746
3692.209 | 72.8766
3693.889 | 72.8775
3694.482 | 72.8762
3695.536 | 72.8768
3696.492 | 72.877
3697.217 | 72.8738
3698.337 | 72.8709
3699.012 | 72.8682
3700.775 | 72.8696
3701.977 | 72.8653
3701.977 | 72.869
3703.377 | 72.8667
3704.086 | 72.8653
3705.404 | 72.8676
3706.211 | 72.8666
3707.43 | 72.8659
3708.451 | 72.8635
3709.242 | 72.8609
3710.823 | 72.8608
3711.4 | 72.8503
3712.306 | 72.8342
3713.739 | 72.8197
3714.216 | 72.8161
3715.65 | 72.802
3716.21 | 72.7903
3717.231 | 72.7819
3718.713 | 72.77
3719.257 | 72.7688
3720.344 | 72.7642
3721.646 | 72.7559
3722.535 | 72.7486
3723.112 | 72.7438
3724.331 | 72.7408
3725.039 | 72.7352
3726.653 | 72.7313
3727.922 | 72.7202
3728.515 | 72.7157
3729.882 | 72.6408
3730.442 | 72.6043
3731.348 | 72.549
3732.056 | 72.5282
3733.835 | 72.5081
3734.725 | 72.4961
3735.433 | 72.4835
3736.454 | 72.4696
3737.015 | 72.4646
3738.695 | 72.4498
3739.897 | 72.4388
3740.77 | 72.4348
3741.413 | 72.4245
3741.973 | 72.4217
3743.719 | 72.4099
3744.279 | 72.4037
3745.729 | 72.3954
3746.256 | 72.3896
3747.903 | 72.38
3748.397 | 72.3742
3749.418 | 72.3678
3749.995 | 72.3637
3750.967 | 72.36
3752.433 | 72.3517
3753.52 | 72.345
3754.278 | 72.3386
3755.431 | 72.3314
3756.238 | 72.3261
3757.836 | 72.3212
3758.429 | 72.3149
3759.088 | 72.3113
3760.735 | 72.3036
3761.345 | 72.2933
3762.662 | 72.2919
3763.453 | 72.2836
3764.59 | 72.2808
3765.842 | 72.2736
3766.418 | 72.2681
3767.604 | 72.264
3768.197 | 72.2549
3769.696 | 72.2501
3770.487 | 72.2429
3771.607 | 72.2406
3772.184 | 72.2365
3772.991 | 72.2301
3773.897 | 72.2258
3775.725 | 72.2206
3776.582 | 72.2209
3777.307 | 72.2134
3778.641 | 72.2074
3779.399 | 72.2041
3780.173 | 72.2027
3781.079 | 72.1952
3782.479 | 72.189
3783.451 | 72.1846
3784.077 | 72.1812
3785.526 | 72.1728
3786.119 | 72.1719
3787.503 | 72.1719
3788.409 | 72.1669
3789.019 | 72.167
3790.419 | 72.163
3791.21 | 72.1586
3792.198 | 72.1549
3793.516 | 72.1517
3794.125 | 72.1497
3795.69 | 72.1434
3796.481 | 72.1435
3797.403 | 72.14
3798.754 | 72.1389
3799.479 | 72.1331
3800.006 | 72.132
3801.653 | 72.1265
3801.653 | 72.1278
3803.037 | 72.1213
3804.421 | 72.1145
3804.997 | 72.1119
3806.809 | 72.1057
3807.386 | 72.1048
3808.44 | 72.0753
3809 | 72.0682
3810.746 | 72.061
3811.438 | 72.0618
3813.003 | 72.0484
3813.513 | 72.0454
3814.782 | 72.0391
3815.292 | 72.0307
3816.89 | 72.027
3817.467 | 72.0231
3818.488 | 72.0126
3819.921 | 72.0045
3820.432 | 71.9946
3821.157 | 71.9916
3822.573 | 71.9832
3823.578 | 71.9759
3824.896 | 71.9713
3825.341 | 71.9639
3826.214 | 71.9583
3827.927 | 71.9544
3828.487 | 71.9511
3829.755 | 71.9441
3830.299 | 71.9384
3831.32 | 71.9281
3832.737 | 71.9216
3833.297 | 71.9165
3834.434 | 71.9125
3835.257 | 71.9072
3836.855 | 71.9024
3837.415 | 71.8987
3838.947 | 71.8913
3839.606 | 71.8852
3840.842 | 71.8768
3841.336 | 71.8716
3842.637 | 71.8672
3843.362 | 71.8668
3844.894 | 71.8592
3845.536 | 71.8585
3846.607 | 71.8547
3847.892 | 71.8494
3848.534 | 71.8455
3849.638 | 71.8405
3850.198 | 71.842
3851.384 | 71.8363
3852.85 | 71.8333
3853.575 | 71.8267
3854.333 | 71.8214
3854.893 | 71.8187
3856.655 | 71.8182
3857.545 | 71.8087
3858.237 | 71.8059
3859.373 | 71.8004
3860.856 | 71.7968
3861.515 | 71.7957
3862.8 | 71.7889
3863.491 | 71.7884
3864.249 | 71.781
3864.974 | 71.7745
3865.946 | 71.7692
3867.725 | 71.7658
3868.219 | 71.7638
3868.977 | 71.7603
3870.739 | 71.751
3871.481 | 71.7449
3873.128 | 71.7442
3873.128 | 71.7415
3874.561 | 71.7339
3875.236 | 71.7274
3876.686 | 71.7217
3877.147 | 71.7222
3878.729 | 71.7166
3878.729 | 71.715
3880.623 | 71.7049
3881.167 | 71.7074
3881.924 | 71.7009
3883.736 | 71.6985
3884.922 | 71.6935
3885.466 | 71.6916
3886.767 | 71.6874
3887.377 | 71.6843
3888.217 | 71.6839
3889.008 | 71.6785
3890.605 | 71.677
3891.182 | 71.6731
3892.384 | 71.6686
3893.883 | 71.6664
3894.756 | 71.6619
3895.251 | 71.6646
3896.107 | 71.6573
3896.783 | 71.6589
3898.595 | 71.6552
3899.797 | 71.6525
3900.67 | 71.6499
3901.939 | 71.6493
3901.939 | 71.6472
3903.718 | 71.6404
3904.195 | 71.6372
3904.871 | 71.6338
3906.913 | 71.6333
3907.391 | 71.6337
3908.676 | 71.6341
3909.186 | 71.6337
3909.895 | 71.6322
3911.559 | 71.6333
3912.761 | 71.6261
3913.535 | 71.6265
3914.211 | 71.6245
3915.726 | 71.6242
3916.83 | 71.6221
3917.489 | 71.6227
3918.049 | 71.6204
3919.663 | 71.6202
3920.487 | 71.6193
3921.623 | 71.6181
3922.2 | 71.6181
3923.715 | 71.6148
3924.21 | 71.6141
3925.741 | 71.6153
3926.4 | 71.6144
3927.455 | 71.613
3928.311 | 71.6094
3928.921 | 71.6107
3930.584 | 71.6074
3931.161 | 71.6064
3932.792 | 71.6058
3933.385 | 71.6044
3934.571 | 71.604
3935.197 | 71.6021
3936.778 | 71.6062
3937.503 | 71.6019
3938.294 | 71.5979
3939.727 | 71.5985
3940.204 | 71.5977
3941.753 | 71.5921
3942.313 | 71.5903
3943.532 | 71.5908
3944.141 | 71.5887
3945.756 | 71.5886
3946.481 | 71.5834
3947.354 | 71.5811
3948.605 | 71.5787
3949.61 | 71.5774
3950.401 | 71.5772
3950.862 | 71.58
3952.509 | 71.5802
3953.103 | 71.5729
3954.7 | 71.5727
3955.672 | 71.5719
3956.15 | 71.574
3956.858 | 71.5711
3957.863 | 71.5668
3959.543 | 71.5672
3959.988 | 71.5659
3961.372 | 71.5659
3962.508 | 71.5675
3963.941 | 71.5617
3963.941 | 71.5613
3965.737 | 71.561
3966.445 | 71.5626
3967.22 | 71.5615
3968.455 | 71.5605
3969.46 | 71.5564
3970.003 | 71.5544
3971.815 | 71.5508
3972.441 | 71.552
3973.43 | 71.5495
3974.039 | 71.5473
3975.637 | 71.5436
3976.263 | 71.5425
3977.449 | 71.535
3978.009 | 71.5325
3979.689 | 71.5314
3980.925 | 71.5252
3981.501 | 71.5258
3982.292 | 71.5221
3983.873 | 71.5211
3984.631 | 71.5163
3985.883 | 71.4569
3985.883 | 71.4398
3987.547 | 71.3715
3988.107 | 71.3653
3989.902 | 71.3551
3990.462 | 71.3528
3991.83 | 71.3436
3992.62 | 71.3405
3993.115 | 71.3336
3994.828 | 71.3348
3995.684 | 71.3269
3996.426 | 71.3303
3997.595 | 71.3215
3998.847 | 71.323
3999.984 | 71.3204
4000.56 | 71.3155
4001.647 | 71.3138
4001.647 | 71.3101
4003.525 | 71.3045
4003.954 | 71.3027
4005.551 | 71.2982
4006.704 | 71.293
4007.808 | 71.2931
4008.385 | 71.2879
4008.928 | 71.2832
4010.608 | 71.2796
4011.498 | 71.2753
4012.635 | 71.2724
4013.392 | 71.269
4014.134 | 71.2662
4015.583 | 71.2659
4016.506 | 71.2596
4017.774 | 71.2598
4018.334 | 71.2583
4019.52 | 71.2521
4020.624 | 71.2493
4021.382 | 71.2461
4022.65 | 71.2406
4023.605 | 71.2387
4024.413 | 71.2388
4025.747 | 71.238
4026.29 | 71.2337
4026.933 | 71.2309
4028.465 | 71.2325
4029.371 | 71.2291
4030.557 | 71.2275
4031.809 | 71.2239
4032.566 | 71.2234
4033.538 | 71.2178
4034.148 | 71.2174
4035.367 | 71.213
4036.075 | 71.2112
4037.591 | 71.2033
4038.859 | 71.1961
4039.436 | 71.1945
4040.473 | 71.191
4041.297 | 71.1855
4042.664 | 71.1804
4043.142 | 71.1808
4044.624 | 71.1735
4045.201 | 71.1713
4046.782 | 71.1689
4047.474 | 71.1666
4048.265 | 71.1626
4048.858 | 71.1575
4049.962 | 71.155
4051.642 | 71.1533
4052.087 | 71.1497
4053.536 | 71.145
4054.409 | 71.1444
4055.101 | 71.1424
4056.748 | 71.133
4057.391 | 71.1327
4058.857 | 71.1331
4059.417 | 71.1286
4060.883 | 71.126
4061.427 | 71.1222
4062.085 | 71.123
4063.486 | 71.1184
4064.902 | 71.1198
4065.611 | 71.1161
4066.319 | 71.1153
4067.818 | 71.1109
4068.378 | 71.1048
4069.844 | 71.103
4070.355 | 71.1026
4071.03 | 71.1013
4072.611 | 71.0987
4073.188 | 71.092
4074.852 | 71.0916
4075.395 | 71.0877
4076.4 | 71.0834
4077.866 | 71.0821
4078.41 | 71.0782
4079.958 | 71.0752
4080.386 | 71.0735
4081.424 | 71.0707
4082.84 | 71.0669
4083.285 | 71.0633
4084.059 | 71.062
4085.707 | 71.0594
4086.3 | 71.0574
4087.337 | 71.0573
4088.902 | 71.0561
4089.594 | 71.0559
4090.78 | 71.0494
4091.324 | 71.0493
4092.032 | 71.0463
4093.696 | 71.044
4094.289 | 71.0425
4095.425 | 71.0376
4096.694 | 71.0361
4097.517 | 71.0306
4098.522 | 71.0294
4099.741 | 71.0298
4100.417 | 71.0259
4101.8 | 71.0183
4102.673 | 71.015
4103.563 | 71.0164
4104.255 | 71.0112
4104.831 | 71.0101
4106.61 | 71.0027
4107.286 | 71.0009
4107.879 | 70.9963
4109.444 | 70.9932
4110.3 | 70.9865
4111.635 | 70.9861
4112.409 | 70.9828
4113.512 | 70.9763
4114.83 | 70.9738
4115.275 | 70.971
4116.576 | 70.9669
4117.334 | 70.9641
4118.85 | 70.9576
4119.377 | 70.9546
4120.48 | 70.9545
4121.222 | 70.9468
4122.671 | 70.9405
4123.38 | 70.9334
4124.038 | 70.9311
4125.686 | 70.9266
4126.295 | 70.9211
4127.201 | 70.9109
4127.877 | 70.9083
4129.705 | 70.901
4130.15 | 70.8975
4130.875 | 70.8946
4132.719 | 70.8869
4133.955 | 70.882
4134.828 | 70.8781
4135.273 | 70.875
4136.113 | 70.8686
4137.991 | 70.8643
4138.468 | 70.8603
4139.753 | 70.8542
4140.363 | 70.848
4141.499 | 70.8387
4142.109 | 70.8361
4143.707 | 70.8309
4144.382 | 70.8257
4145.37 | 70.8217
4146.441 | 70.8145
4147.462 | 70.8097
4148.023 | 70.8043
4149.044 | 70.8022
4150.164 | 70.7953
4151.366 | 70.7885
4152.355 | 70.7846
4153.113 | 70.7765
4154.447 | 70.7781
4155.435 | 70.7705
4156.901 | 70.7637
4157.676 | 70.7578
4158.829 | 70.754
4159.422 | 70.7516
4160.575 | 70.743
4161.464 | 70.7408
4162.42 | 70.7353
4163.293 | 70.7303
4164.693 | 70.7299
4165.549 | 70.7261
4166.801 | 70.7222
4167.296 | 70.7156
4168.02 | 70.7046
4169.766 | 70.6962
4170.491 | 70.6894
4170.92 | 70.6844
4172.583 | 70.677
4173.012 | 70.6722
4174.576 | 70.6621
4175.252 | 70.6592
4176.586 | 70.6511
4177.146 | 70.6469
4178.612 | 70.6402
4179.172 | 70.6356
4180.655 | 70.6304
4181.462 | 70.6254
4182.632 | 70.6192
4183.307 | 70.6166
4184.509 | 70.6107
4185.135 | 70.6058
4186.552 | 70.6008
4187.623 | 70.5944
4188.15 | 70.5878
4189.715 | 70.5832
4190.522 | 70.5756
4191.395 | 70.5723
4192.548 | 70.5664
4193.339 | 70.5635
4194.755 | 70.5533
4195.464 | 70.549
4196.403 | 70.5418
4197.506 | 70.5347
4198.248 | 70.5348
4199.088 | 70.5286
4200.537 | 70.5226
4201.822 | 70.5169
4201.822 | 70.5102
4202.794 | 70.5072
4204.524 | 70.5035
4205.644 | 70.4961
4206.122 | 70.4948
4207.686 | 70.4877
4208.691 | 70.4812
4209.778 | 70.4745
4210.421 | 70.4747
4211.541 | 70.4693
4212.398 | 70.4643
4213.814 | 70.4584
4214.407 | 70.4556
4215.527 | 70.4513
4216.351 | 70.4437
4216.928 | 70.4406
4218.558 | 70.4337
4219.267 | 70.434
4220.584 | 70.427
4221.639 | 70.4235
4222.413 | 70.4188
4223.895 | 70.4103
4224.373 | 70.4077
4225.773 | 70.403
4226.729 | 70.4021
4227.404 | 70.3938
4228.87 | 70.3865
4229.414 | 70.3877
4230.583 | 70.3826
4231.786 | 70.3769
4232.362 | 70.3738
4233.647 | 70.3654
4234.092 | 70.3565
4235.723 | 70.353
4236.316 | 70.3451
4237.42 | 70.3433
4238.227 | 70.3309
4239.034 | 70.3258
4240.236 | 70.3179
4241.785 | 70.3137
4242.493 | 70.3065
4243.844 | 70.2999
4244.338 | 70.2907
4245.623 | 70.2781
4246.924 | 70.2741
4247.501 | 70.2651
4248.308 | 70.258
4249.346 | 70.246
4250.054 | 70.2382
4251.652 | 70.2308
4252.311 | 70.2217
4253.497 | 70.2136
4254.749 | 70.2045
4255.325 | 70.1954
4256.808 | 70.1871
4257.269 | 70.1785
4258.702 | 70.1672
4259.394 | 70.1615
4260.119 | 70.1494
4261.783 | 70.1401
4262.343 | 70.1312
4262.886 | 70.1266
4264.616 | 70.1149
4265.423 | 70.1067
4266.724 | 70.0985
4267.499 | 70.0888
4268.124 | 70.0788
4269.311 | 70.0684
4270.76 | 70.0635
4271.287 | 70.0519
4272.523 | 70.0444
4273.808 | 70.035
4274.219 | 70.0284
4275.554 | 70.0177
4276.674 | 70.0169
4277.432 | 70.0072
4277.959 | 69.9978
4279.688 | 69.9942
4280.248 | 69.9833
4281.764 | 69.9758
4282.571 | 69.9708
4283.362 | 69.9538
4284.597 | 69.946
4285.305 | 69.9373
4286.739 | 69.9294
4287.414 | 69.9199
4288.798 | 69.9102
4289.391 | 69.9062
4290.445 | 69.8912
4290.988 | 69.8816
4292.652 | 69.8716
4293.113 | 69.8682
4294.547 | 69.8588
4295.947 | 69.8435
4295.947 | 69.841
4297.561 | 69.832
4298.599 | 69.819
4299.126 | 69.8089
4300.921 | 69.7991
4301.416 | 69.7904
4302.206 | 69.7824
4303.343 | 69.7768
4303.985 | 69.7644
4305.88 | 69.7429
4306.885 | 69.7294
4307.56 | 69.7157
4308.927 | 69.7046
4309.553 | 69.6907
4310.805 | 69.6758
4310.805 | 69.6678
4312.601 | 69.6468
4313.391 | 69.6352
4314.874 | 69.621
4315.483 | 69.6097
4316.142 | 69.6021
4317.015 | 69.5894
4318.613 | 69.5702
4319.321 | 69.5604
4320.755 | 69.5377
4321.43 | 69.5196
4322.072 | 69.5114
4323.374 | 69.4908
4324.823 | 69.4709
4325.383 | 69.4466
4326.553 | 69.4065
4327.805 | 69.3832
4328.941 | 69.3615
4329.403 | 69.3423
4330.457 | 69.3095
4331.132 | 69.2869
4332.285 | 69.2659
4333.702 | 69.2423
4334.41 | 69.2225
4335.662 | 69.1952
4336.436 | 69.1732
4337.59 | 69.1662
4338.347 | 69.1433
4339.632 | 69.1238
4340.34 | 69.1065
4341.757 | 69.0885
4342.251 | 69.071
4343.619 | 69.0508
4344.59 | 69.0199
4345.282 | 68.9881
4346.732 | 68.9539
4347.457 | 68.9448
4348.791 | 68.9211
4349.367 | 68.8828
4350.537 | 68.8672
4351.822 | 68.8324
4352.613 | 68.8054
4353.288 | 68.7952
4353.848 | 68.7507
4355.495 | 68.7289
4356.253 | 68.7004
4357.719 | 68.675
4358.427 | 68.6928
4359.696 | 68.6619
4360.437 | 68.6389
4361.574 | 68.6142
4362.315 | 68.57
4363.188 | 68.5411
4363.765 | 68.5078
4364.736 | 68.4823
4366.68 | 68.4919
4367.389 | 68.4457
4368.08 | 68.4317
4369.546 | 68.3764
4370.354 | 68.3468
4371.507 | 68.3263
4372.149 | 68.299
4373.714 | 68.2771
4374.258 | 68.2551
4374.785 | 68.2275
4376.761 | 68.2021
4377.569 | 68.1696
4378.112 | 68.1539
4379.496 | 68.1316
4380.6 | 68.1011
4381.077 | 68.086
4382.477 | 68.0622
4383.911 | 68.0331
4383.911 | 68.0194
4385.426 | 67.9861
4385.986 | 67.9732
4386.892 | 67.9487
4388.424 | 67.9213
4389.001 | 67.9014
4390.862 | 67.8779
4391.422 | 67.8606
4392.46 | 67.8367
4393.3 | 67.8053
4394.848 | 67.7838
4395.326 | 67.7724
4396.792 | 67.7428
4397.352 | 67.7186
4398.555 | 67.6982
4399.774 | 67.6772
4400.4 | 67.661
4401.553 | 67.6308
4402.063 | 67.6177
4403.579 | 67.5887
4404.567 | 67.5664
4405.622 | 67.546
4406.017 | 67.5237
4407.681 | 67.502
4408.224 | 67.4783
4409.69 | 67.4542
4410.333 | 67.4318
4411.436 | 67.4103
4411.963 | 67.3952
4413.644 | 67.3645
4414.83 | 67.3407
4415.291 | 67.3217
4416.642 | 67.2939
4417.35 | 67.2725
4418.487 | 67.2483
4419.442 | 67.2255
4420.2 | 67.2108
4421.271 | 67.1791
4421.979 | 67.1631
4423.643 | 67.1322
4424.153 | 67.1098
4425.718 | 67.0909
4426.311 | 67.0667
4427.332 | 67.0415
4428.403 | 67.0211
4429.507 | 66.9992
4430.38 | 66.9764
4430.94 | 66.9538
4431.912 | 66.9323
4432.867 | 66.9156
4434.679 | 66.8884
4435.256 | 66.8691
4436.277 | 66.8443
4437.447 | 66.822
4438.468 | 66.8003
4439.11 | 66.7754
4440.148 | 66.7516
4441.713 | 66.7298
4442.257 | 66.7051
4442.899 | 66.6797
4443.904 | 66.6562
4444.859 | 66.6316
4446.507 | 66.6121
4447.775 | 66.5805
4448.994 | 66.5488
4448.994 | 66.5385
4449.818 | 66.5099
4451.481 | 66.4832
4452.041 | 66.4608
4452.947 | 66.4177
4454.677 | 66.3754
4455.435 | 66.327
4455.995 | 66.3038
4457.543 | 66.2733
4458.334 | 66.2468
4459.454 | 66.2054
4460.047 | 66.1883
4461.134 | 66.1597
4461.793 | 66.13
4463.638 | 66.0922
4464.132 | 66.0669
4465.813 | 66.0335
4466.537 | 66.0148
4467.312 | 65.9882
4468.712 | 65.9499
4469.354 | 65.9319
4470.903 | 65.895
4471.413 | 65.8752
4472.566 | 65.8368
4473.077 | 65.8179
4474.642 | 65.7817
4475.894 | 65.7519
4476.371 | 65.7286
4477.689 | 65.7018
4478.183 | 65.6787
4479.04 | 65.654
4480.457 | 65.6244
4481.774 | 65.5834
4482.433 | 65.5637
4483.323 | 65.5281
4484.723 | 65.4959
4485.366 | 65.4675
4485.942 | 65.4498
4487.178 | 65.4167
4488.709 | 65.3871
4489.22 | 65.3567
4490.785 | 65.327
4491.51 | 65.302
4492.202 | 65.2691
4493.058 | 65.2497
4494.327 | 65.2077
4494.903 | 65.1786
4496.55 | 65.1495
4497.045 | 65.1168
4498.593 | 65.0838
4499.466 | 65.0533
4500.191 | 65.0186
4501.031 | 64.9898
4502.645 | 64.9573
4503.749 | 64.9253
4504.326 | 64.8894
4505.396 | 64.8578
4506.302 | 64.8235
4506.928 | 64.7903
4508.279 | 64.753
4508.971 | 64.7202
4510.651 | 64.6848
4511.409 | 64.6567
4512.677 | 64.6214
4513.468 | 64.589
4514.72 | 64.5479
4515.379 | 64.5042
4516.449 | 64.468
4517.339 | 64.4278
4517.899 | 64.3953
4519.414 | 64.3575
4520.37 | 64.3182
4520.979 | 64.2775
4522.577 | 64.2415
4523.384 | 64.2049
4524.175 | 64.1689
4525.213 | 64.1313
4525.773 | 64.0932
4527.568 | 64.052
4528.178 | 64.0159
4529.314 | 63.9733
4530.566 | 63.9328
4531.456 | 63.8961
4532 | 63.8577
4533.433 | 63.8173
4534.75 | 63.7671
4535.261 | 63.7402
4536.529 | 63.7029
4537.337 | 63.6642
4538.605 | 63.6146
4539.808 | 63.5736
4540.714 | 63.5491
4541.372 | 63.5104
4542.097 | 63.4736
4542.954 | 63.4338
4544.634 | 63.3832
4545.441 | 63.3602
4546.726 | 63.3116
4547.352 | 63.2887
4548.357 | 63.2533
4549.658 | 63.2177
4550.778 | 63.1713
4551.355 | 63.1512
4552.244 | 63.1145
4553.694 | 63.0797
4554.238 | 63.036
4555.786 | 63.0019
4556.363 | 62.9646
4557.647 | 62.929
4558.24 | 62.8935
4559.394 | 62.856
4560.761 | 62.8236
4561.518 | 62.7921
4562.079 | 62.7532
4562.869 | 62.7324
4564.615 | 62.69
4565.422 | 62.6637
4566.724 | 62.6194
4567.399 | 62.5878
4568.849 | 62.5521
4569.392 | 62.5273
4570.743 | 62.4792
4571.336 | 62.4552
4572.423 | 62.4105
4573.642 | 62.3758
4574.779 | 62.3335
4574.779 | 62.317
4576.525 | 62.2679
4577.102 | 62.2461
4578.716 | 62.2008
4579.49 | 62.1644
4580.495 | 62.1306
4581.796 | 62.0945
4582.488 | 62.0628
4583.18 | 62.0278
4584.844 | 61.9973
4585.288 | 61.9646
4586.59 | 61.9309
4587.15 | 61.8987
4588.632 | 61.8683
4589.505 | 61.8329
4590.428 | 61.8023
4591.548 | 61.7694
4592.833 | 61.7333
4593.278 | 61.684
4594.447 | 61.6477
4595.37 | 61.6117
4596.506 | 61.5739
4597.758 | 61.5421
4598.565 | 61.5057
4599.373 | 61.4671
4600.69 | 61.4313
4601.382 | 61.3929
4602.585 | 61.3565
4603.524 | 61.3213
4604.512 | 61.2807
4605.089 | 61.2451
4606.752 | 61.2073
4606.752 | 61.1806
4608.317 | 61.1313
4609.635 | 61.0947
4610.31 | 61.0553
4610.986 | 61.0183
4612.534 | 60.9804
4613.852 | 60.9304
4614.61 | 60.9071
4615.944 | 60.8578
4615.944 | 60.8337
4617.163 | 60.7962
4618.596 | 60.7459
4619.074 | 60.7179
4619.782 | 60.6843
4621.627 | 60.6367
4622.764 | 60.6025
4623.307 | 60.58
4624.362 | 60.5445
4625.268 | 60.5084
4626.437 | 60.4608
4627.014 | 60.4407
4627.903 | 60.4049
4628.76 | 60.3739
4630.555 | 60.3249
4631.033 | 60.3025
4632.664 | 60.2718
4633.323 | 60.2271
4633.899 | 60.2018
4635.546 | 60.1581
4636.008 | 60.1318
4637.408 | 60.1017
4638.874 | 60.0567
4639.385 | 60.0203
4640.126 | 59.9959
4640.851 | 59.9593
4642.564 | 59.912
4643.783 | 59.8775
4644.409 | 59.8513
4645.298 | 59.8031
4645.858 | 59.781
4647.39 | 59.7409
4648.329 | 59.6951
4648.906 | 59.6732
4650.734 | 59.6203
4651.294 | 59.585
4652.349 | 59.5476
4653.732 | 59.5138
4654.556 | 59.4775
4655.791 | 59.4395
4656.582 | 59.3984
4657.142 | 59.3607
4658.476 | 59.3257
4659.514 | 59.2866
4660.305 | 59.247
4661.804 | 59.2109
4662.232 | 59.1727
4663.665 | 59.1341
4664.258 | 59.094
4665.296 | 59.0591
4666.729 | 59.0186
4667.207 | 58.9846
4668.673 | 58.9472
4669.447 | 58.9072
4670.024 | 58.8727
4671.523 | 58.8366
4672.066 | 58.7969
4672.89 | 58.7578
4674.751 | 58.7197
4675.493 | 58.6807
4676.81 | 58.6461
4677.239 | 58.6071
4678.557 | 58.5714
4679.1 | 58.5323
4680.616 | 58.4882
4681.423 | 58.451
4682.592 | 58.4167
4683.218 | 58.3773
4683.762 | 58.3403
4685.59 | 58.3025
4686.414 | 58.2663
4687.699 | 58.2275
4688.226 | 58.1874
4689.758 | 58.1434
4690.186 | 58.1031
4691.323 | 58.0626
4692.476 | 58.017
4693.761 | 57.9806
4694.255 | 57.9364
4695.672 | 57.8978
4696.215 | 57.8547
4696.874 | 57.813
4698.538 | 57.7764
4699.114 | 57.7351
4700.465 | 57.6936
4701.124 | 57.6533
4702.524 | 57.6121
4703.348 | 57.572
4703.957 | 57.5319
4704.732 | 57.491
4706.708 | 57.4264
4706.708 | 57.3261
4708.619 | 57.2401
4709.772 | 57.1845
4709.772 | 57.145
4711.354 | 57.0907
4712.128 | 57.0366
4713.594 | 56.9675
4714.055 | 56.934
4715.636 | 56.8866
4716.757 | 56.8238
4717.531 | 56.7768
4718.321 | 56.747
4719.359 | 56.6826
4719.919 | 56.6513
4721.122 | 56.6078
4722.374 | 56.5461
4723.741 | 56.5019
4724.383 | 56.4695
4725.503 | 56.4072
4726.805 | 56.3627
4727.414 | 56.3335
4728.271 | 56.2736
4728.88 | 56.2457
4730.561 | 56.1878
4731.154 | 56.1446
4732.719 | 56.1018
4733.361 | 56.0575
4734.547 | 56.0108
4735.634 | 55.9692
4736.145 | 55.9198
4737.38 | 55.8947
4738.5 | 55.8381
4739.752 | 55.7938
4740.592 | 55.7497
4741.762 | 55.7064
4742.371 | 55.6685
4743.64 | 55.6301
4744.233 | 55.5848
4745.386 | 55.5458
4745.979 | 55.5056
4747.643 | 55.4655
4748.12 | 55.4265
4749.652 | 55.3882
4750.838 | 55.3477
4751.283 | 55.3121
4752.304 | 55.2712
4753.573 | 55.2337
4754.364 | 55.1968
4754.94 | 55.1567
4756.752 | 55.1186
4757.427 | 55.0836
4758.136 | 55.0471
4759.651 | 55.0107
4760.228 | 54.9705
4761.397 | 54.936
4762.501 | 54.8974
4763.308 | 54.862
4764.791 | 54.8314
4765.433 | 54.7967
4766.356 | 54.7634
4767.476 | 54.7314
4768.777 | 54.6965
4769.337 | 54.6617
4770.49 | 54.6292
4771.182 | 54.5966
4772.632 | 54.5619
4773.373 | 54.5282
4774.51 | 54.4927
4775.07 | 54.4661
4776.124 | 54.4279
4777.178 | 54.3951
4778.199 | 54.3617
4779.649 | 54.3277
4781.066 | 54.2825
4781.066 | 54.246
4782.499 | 54.1905
4783.289 | 54.1389
4783.899 | 54.0916
4785.299 | 54.0493
4786.37 | 54.0081
4787.243 | 53.965
4788.445 | 53.9265
4788.989 | 53.8864
4790.686 | 53.8458
4791.163 | 53.8058
4792.448 | 53.7672
4792.975 | 53.7252
4794.227 | 53.6908
4795.66 | 53.6339
4796.155 | 53.5954
4797.983 | 53.4939
4797.983 | 53.3857
4799.63 | 53.2901
4800.833 | 53.2037
4800.833 | 53.1633
4802.579 | 53.0773
4803.386 | 53.0353
4804.556 | 52.9631
4805.083 | 52.92
4806.582 | 52.8573
4807.57 | 52.805
4808.641 | 52.7594
4809.316 | 52.7153
4810.799 | 52.6692
4811.392 | 52.6373
4812.463 | 52.5651
4813.138 | 52.5073
4814.653 | 52.4557
4815.345 | 52.3986
4816.037 | 52.366
4817.602 | 52.3035
4818.459 | 52.2571
4819.216 | 52.2123
4820.369 | 52.1724
4821.835 | 52.1322
4822.313 | 52.094
4823.713 | 52.054
4824.735 | 52.0199
4825.212 | 51.983
4826.596 | 51.9359
4827.584 | 51.8921
4828.408 | 51.8505
4829.561 | 51.8096
4830.302 | 51.7755
4830.895 | 51.7411
4832.559 | 51.7054
4833.053 | 51.6723
4834.503 | 51.6363
4835.738 | 51.5836
4836.298 | 51.5417
4836.957 | 51.5159
4838.703 | 51.4637
4839.379 | 51.4268
4840.384 | 51.3883
4841.52 | 51.3553
4842.327 | 51.3171
4843.596 | 51.2846
4844.106 | 51.2511
4845.358 | 51.2216
4846.61 | 51.1899
4847.22 | 51.1527
4848.241 | 51.1182
4848.834 | 51.0882
4850.465 | 51.0592
4851.239 | 51.0332
4851.964 | 51.0008
4852.787 | 50.972
4853.776 | 50.9422
4855.423 | 50.9184
4856.543 | 50.8921
4857.317 | 50.8638
4858.289 | 50.8398
4859.525 | 50.8145
4860.217 | 50.7883
4861.106 | 50.7624
4862.655 | 50.7394
4863.89 | 50.7057
4864.368 | 50.6911
4865.389 | 50.6728
4865.966 | 50.6497
4867.399 | 50.6188
4867.975 | 50.6013
4869.623 | 50.5833
4870.364 | 50.5591
4871.286 | 50.5375
4871.879 | 50.5164
4873.279 | 50.4963
4874.449 | 50.4743
4875.816 | 50.4482
4876.36 | 50.4328
4877.216 | 50.4121
4878.452 | 50.3873
4879.572 | 50.3634
4880.05 | 50.3532
4880.791 | 50.3295
4881.746 | 50.3139
4883.575 | 50.2859
4884.036 | 50.2751
4885.304 | 50.2581
4886.326 | 50.2331
4886.869 | 50.2227
4888.813 | 50.1975
4889.801 | 50.1844
4890.411 | 50.1717
4891.515 | 50.1522
4892.322 | 50.1368
4893.36 | 50.104
4894.051 | 50.0771
4895.254 | 50.0355
4896.341 | 50.0211
4897.478 | 49.9849
4898.763 | 49.9669
4899.537 | 49.9422
4900.047 | 49.9272
4901.645 | 49.8943
4902.255 | 49.8692
4903.293 | 49.8344
4903.984 | 49.8165
4905.813 | 49.7891
4906.258 | 49.7714
4907.295 | 49.7597
4908.432 | 49.7313
4909.783 | 49.7181
4910.277 | 49.7061
4911.677 | 49.69
4912.369 | 49.6747
4913.094 | 49.6613
4914.593 | 49.6452
4915.383 | 49.6346
4916.52 | 49.6204
4917.788 | 49.6043
4918.266 | 49.595
4919.255 | 49.5834
4920.622 | 49.5698
4921.314 | 49.5614
4922.747 | 49.5483
4923.34 | 49.5385
4924.625 | 49.527
4925.613 | 49.5198
4926.404 | 49.5072
4927.063 | 49.4969
4928.529 | 49.4849
4929.072 | 49.4758
4929.995 | 49.4668
4931.675 | 49.4557
4932.186 | 49.4457
4933.454 | 49.4347
4934.063 | 49.4258
4935.134 | 49.4185
4935.793 | 49.349
4937.654 | 49.3034
4938.33 | 49.2831
4939.73 | 49.2665
4940.274 | 49.2519
4941.657 | 49.2399
4942.184 | 49.2256
4942.827 | 49.2123
4943.832 | 49.2007
4944.754 | 49.1907
4945.743 | 49.1793
4947.571 | 49.1665
4948.131 | 49.1594
4949.498 | 49.1499
4950.025 | 49.1417
4951.475 | 49.1354
4952.381 | 49.1284
4953.271 | 49.116
4953.962 | 49.1087
4955.494 | 49.1002
4956.334 | 49.0945
4956.927 | 49.0847
4958.591 | 49.0757
4959.052 | 49.0725
4960.304 | 49.066
4961.326 | 49.0587
4962.528 | 49.0505
4963.319 | 49.0467
4964.373 | 49.0389
4965.296 | 49.0321
4965.872 | 49.0259
4967.305 | 49.0195
4968.31 | 49.0152
4968.887 | 49.0115
4970.402 | 49.0067
4971.012 | 49.0057
4972.115 | 49.0008
4973.927 | 48.9948
4974.537 | 48.9921
4975.36 | 48.9866
4976.793 | 48.9823
4977.37 | 48.9823
4978.227 | 48.9789
4979.001 | 48.978
4980.632 | 48.9753
4981.241 | 48.9707
4982.312 | 48.9685
4983.877 | 48.9662
4984.305 | 48.9654
4985.442 | 48.9661
4986.743 | 48.9639
4987.319 | 48.9612
4988.473 | 48.9608
4989.675 | 48.9567
4990.334 | 48.9563
4991.504 | 48.9575
4992.772 | 48.9563
4993.497 | 48.9572
4994.189 | 48.9536
4995.852 | 48.9506
4996.61 | 48.9507
4997.417 | 48.9523
4998.735 | 48.9514
4999.196 | 48.948
5000.596 | 48.9473
5001.684 | 48.9448
5002.557 | 48.9419
5003.199 | 48.9438
5004.286 | 48.9428
5005.341 | 48.9447
5006.214 | 48.9407
5006.823 | 48.9406
5008.586 | 48.9441
5009.245 | 48.9457
5010.398 | 48.9465
5011.32 | 48.9465
5012.259 | 48.9471
5013.017 | 48.9482
5013.873 | 48.9491
5014.845 | 48.9501
5015.784 | 48.9475
5017.431 | 48.9096
5018.008 | 48.9084
5019.507 | 48.9089
5020.281 | 48.9055
5021.418 | 48.9068
5022.192 | 48.9063
5022.9 | 48.9087
5024.581 | 48.9062
5025.454 | 48.9064
5026.722 | 48.9077
5027.381 | 48.9097
5027.924 | 48.9097
5029.588 | 48.9097
5030.362 | 48.9095
5031.153 | 48.9113
5032.487 | 48.9081
5033.212 | 48.9116
5034.25 | 48.9122
5035.518 | 48.9142
5036.062 | 48.9147
5037.594 | 48.9184
5038.072 | 48.917
5038.731 | 48.9202
5039.62 | 48.9205
5041.547 | 48.9194
5042.387 | 48.9237
5042.997 | 48.9267
5044.166 | 48.9255
5044.727 | 48.9248
5046.555 | 48.9285
5047.033 | 48.9303
5047.741 | 48.9302
5049.273 | 48.9271
5050.838 | 48.9325
5051.316 | 48.9349
5052.007 | 48.9375
5052.716 | 48.9387
5053.671 | 48.9416
5055.533 | 48.9435
5055.961 | 48.9442
5057.559 | 48.9471
5058.349 | 48.9512
5059.651 | 48.953
5060.26 | 48.9537
5061.562 | 48.956
5062.039 | 48.9589
5063.588 | 48.9594
5064.263 | 48.9552
5065.68 | 48.9532
5066.734 | 48.9563
5066.734 | 48.9551
5068.414 | 48.9582
5069.024 | 48.9616
5070.704 | 48.9623
5071.264 | 48.9626
5072.747 | 48.9668
5073.241 | 48.9696
5074.377 | 48.9702
5075.267 | 48.9731
5076.107 | 48.9722
5077.705 | 48.9775
5078.841 | 48.9791
5079.616 | 48.9788
5080.472 | 48.9819
5081.674 | 48.9852
5082.432 | 48.9883
5083.107 | 48.9899
5084.771 | 48.9894
5085.364 | 48.9949
5086.369 | 48.9993
5087.818 | 49.0044
5088.461 | 49.0043
5089.68 | 49.0071
5090.487 | 49.011
5091.278 | 49.0089
5091.986 | 49.0182
5093.567 | 49.0169
5094.062 | 49.0189
5095.28 | 49.0251
5095.939 | 49.0249
5096.697 | 49.0304
5098.328 | 49.0329
5099.333 | 49.0343
5100.436 | 49.0253
5101.046 | 49.0258
5102.528 | 49.0295
5103.27 | 49.0251
5103.863 | 49.0315
5105.296 | 49.0286
5106.152 | 49.0333
5106.778 | 49.0381
5108.36 | 49.0367
5109.2 | 49.0373
5109.809 | 49.0417
5111.473 | 49.0441
5112.264 | 49.0453
5112.873 | 49.0449
5113.68 | 49.05
5115.459 | 49.0515
5116.25 | 49.0536
5117.551 | 49.0607
5118.046 | 49.0587
5119.462 | 49.063
5120.253 | 49.0648
5121.423 | 49.0666
5122.674 | 49.0714
5123.235 | 49.0719
5124.108 | 49.0738
5125.31 | 49.0744
5126.364 | 49.0762
5126.924 | 49.0804
5128.572 | 49.0845
5129.066 | 49.0866
5130.038 | 49.0882
5131.323 | 49.0911
5132.196 | 49.0953
5133.003 | 49.0964
5134.584 | 49.1019
5135.243 | 49.1036
5136.314 | 49.1054
5136.989 | 49.1063
5138.159 | 49.1109
5139.312 | 49.1126
5139.855 | 49.1108
5141.206 | 49.1167
5141.832 | 49.1175
5143.232 | 49.1166
5144.682 | 49.1118
5144.682 | 49.107
5146.263 | 49.0975
5146.988 | 49.0704
5148.504 | 49.0741
5149.327 | 49.0741
5150.398 | 49.0753
5151.782 | 49.0816
5152.457 | 49.0809
5153.198 | 49.0844
5154.055 | 49.0833
5155.62 | 49.088
5156.081 | 49.0888
5157.662 | 49.0905
5158.288 | 49.0943
5159.425 | 49.1005
5160.71 | 49.1027
5161.286 | 49.1024
5161.912 | 49.1079
5163.741 | 49.1094
5164.334 | 49.1115
5165.372 | 49.1159
5165.932 | 49.1181
5167.612 | 49.1224
5168.402 | 49.1252
5168.847 | 49.1253
5170.643 | 49.1298
5171.236 | 49.1324
5172.241 | 49.1338
5173.509 | 49.1414
5174.102 | 49.1433
5174.893 | 49.1432
5176.556 | 49.15
5177.364 | 49.1526
5178.484 | 49.1529
5179.225 | 49.1556
5180.032 | 49.1614
5181.646 | 49.1635
5182.421 | 49.1702
5183.327 | 49.1703
5184.579 | 49.1775
5185.32 | 49.179
5186.473 | 49.1832
5187.247 | 49.1872
5187.84 | 49.1867
5188.944 | 49.1909
5190.591 | 49.1995
5191.266 | 49.2006
5192.09 | 49.2045
5193.639 | 49.2092
5194.363 | 49.2113
5195.039 | 49.2216
5196.077 | 49.2265
5197.526 | 49.2285
5198.086 | 49.2334
5199.684 | 49.2357
5200.343 | 49.2366
5201.447 | 49.2396
5201.99 | 49.2468
5202.731 | 49.2494
5204.527 | 49.2569
5205.005 | 49.2603
5206.454 | 49.2658
5207.377 | 49.2665
5208.266 | 49.2753
5209.864 | 49.2802
5209.864 | 49.2831
5211.561 | 49.29
5211.561 | 49.2936
5213.356 | 49.2976
5213.933 | 49.3022
5214.971 | 49.3058
5216.568 | 49.315
5217.013 | 49.3173
5218.479 | 49.3258
5219.023 | 49.3265
5220.011 | 49.3322
5220.851 | 49.3376
5222.284 | 49.3443
5223.042 | 49.3477
5224.031 | 49.3485
5225.513 | 49.355
5226.749 | 49.3566
5227.342 | 49.3578
5228.198 | 49.3693
5229.78 | 49.3742
5229.78 | 49.3788
5231.443 | 49.3832
5231.987 | 49.3867
5233.651 | 49.3925
5234.244 | 49.3986
5235.413 | 49.3984
5236.649 | 49.4072
5236.649 | 49.4135
5238.411 | 49.4181
5239.4 | 49.4271
5240.651 | 49.4309
5241.36 | 49.4337
5242.118 | 49.4421
5242.925 | 49.4437
5244.21 | 49.4534
5244.803 | 49.4591
5246.532 | 49.4667
5247.191 | 49.4705
5248.245 | 49.4764
5249.777 | 49.483
5250.469 | 49.4886
5251.688 | 49.4912
5252.314 | 49.4985
5253.467 | 49.5055
5254.258 | 49.5082
5255.74 | 49.5122
5256.185 | 49.5205
5257.602 | 49.5255
5258.327 | 49.5292
5259.71 | 49.538
5260.204 | 49.5432
5261.473 | 49.551
5262.264 | 49.5539
5262.857 | 49.559
5264.487 | 49.5676
5265.294 | 49.573
5266.546 | 49.5839
5267.535 | 49.5868
5268.441 | 49.5916
5269.281 | 49.5982
5270.434 | 49.6051
5270.994 | 49.6119
5272.51 | 49.6156
5273.284 | 49.6216
5274.404 | 49.632
5275.54 | 49.6338
5276.117 | 49.6386
5277.204 | 49.6475
5278.127 | 49.653
5279.428 | 49.6571
5279.972 | 49.6644
5281.454 | 49.6713
5282.261 | 49.6751
5282.904 | 49.6866
5284.189 | 49.6912
5284.88 | 49.6993
5286.412 | 49.7019
5287.22 | 49.7076
5288.29 | 49.7119
5289.295 | 49.7213
5290.613 | 49.7261
5291.371 | 49.7343
5292.754 | 49.7389
5293.594 | 49.7433
5294.253 | 49.7486
5295.538 | 49.7607
5296.378 | 49.7668
5297.07 | 49.7706
5298.174 | 49.7769
5299.673 | 49.7825
5299.673 | 49.7873
5301.452 | 49.8
5301.93 | 49.8023
5302.687 | 49.8059
5303.626 | 49.8151
5305.471 | 49.8207
5306.064 | 49.826
5306.064 | 49.832
5308.337 | 49.8362
5309.672 | 49.8451
5310.265 | 49.8496
5311.006 | 49.8566
5312.834 | 49.866
5313.592 | 49.8685
5314.35 | 49.8759
5315.075 | 49.8814
5315.833 | 49.8882
5317.496 | 49.8934
5318.056 | 49.9032
5319.638 | 49.9066
5320.428 | 49.9159
5321.071 | 49.92
5322.669 | 49.9281
5323.69 | 49.9331
5324.464 | 49.9434
5325.733 | 49.9527
5326.474 | 49.9546
5327.166 | 49.9636
5328.796 | 49.9696
5329.258 | 49.971
5330.707 | 49.9778
5331.317 | 49.9879
5332.437 | 49.9937
5333.343 | 49.9989
5334.644 | 50.0067
5335.188 | 50.0149
5336.522 | 50.0176
5337.214 | 50.0269
5337.906 | 50.0306
5339.652 | 50.0369
5340.294 | 50.0453
5341.167 | 50.0509
5342.683 | 50.0573
5343.424 | 50.0616
5344.33 | 50.0698
5344.923 | 50.0751
5345.697 | 50.0836
5347.46 | 50.0911
5348.284 | 50.0955
5349.453 | 50.1009
5350.046 | 50.1076
5351.084 | 50.1161
5352.665 | 50.1241
5353.209 | 50.13
5354.593 | 50.1375
5355.136 | 50.14
5356.158 | 50.1446
5357.607 | 50.1544
5358.678 | 50.1601
5359.304 | 50.1684
5360.342 | 50.1744
5361.099 | 50.1781
5361.676 | 50.1846
5363.554 | 50.1961
5363.982 | 50.2013
5365.448 | 50.205
5366.189 | 50.2128
5367.013 | 50.221
5368.43 | 50.2264
5369.402 | 50.2322
5370.06 | 50.2363
5370.653 | 50.2452
5372.301 | 50.2486
5373.124 | 50.2551
5374.59 | 50.2647
5375.678 | 50.2738
5376.254 | 50.2737
5377.292 | 50.2872
5377.852 | 50.288
5379.054 | 50.2951
5380.504 | 50.3055
5381.114 | 50.309
5381.954 | 50.3193
5383.486 | 50.3226
5383.98 | 50.328
5385.561 | 50.3373
5386.253 | 50.3431
5386.961 | 50.3501
5388.18 | 50.3557
5389.416 | 50.3657
5390.668 | 50.3729
5391.36 | 50.3798
5392.694 | 50.3825
5393.567 | 50.3874
5394.341 | 50.3953
5394.951 | 50.3993
5396.614 | 50.4114
5397.207 | 50.4186
5398.525 | 50.4286
5399.728 | 50.4313
5400.469 | 50.4415
5401.688 | 50.4467
5402.495 | 50.4546
5403.137 | 50.4607
5404.241 | 50.4663
5405.724 | 50.4747
5406.251 | 50.4823
5406.827 | 50.4842
5408.178 | 50.4927
5408.936 | 50.4982
5410.55 | 50.5068
5410.995 | 50.5132
5412.428 | 50.5166
5413.729 | 50.5227
5414.306 | 50.5278
5415.426 | 50.5359
5416.431 | 50.5387
5417.716 | 50.5497
5418.21 | 50.5563
5418.951 | 50.5625
5420.565 | 50.5701
5421.356 | 50.5788
5422.18 | 50.5843
5423.646 | 50.5926
5424.75 | 50.5981
5425.293 | 50.6048
5426.331 | 50.6068
5427.303 | 50.6153
5428.341 | 50.6241
5428.983 | 50.6319
5429.823 | 50.637
5431.569 | 50.6453
5432.08 | 50.6518
5433.118 | 50.659
5433.661 | 50.6654
5435.473 | 50.6728
5436.264 | 50.6794
5437.236 | 50.6849
5438.438 | 50.6912
5439.278 | 50.7008
5440.316 | 50.7034
5441.09 | 50.7101
5442.375 | 50.7159
5443.117 | 50.724
5443.726 | 50.7282
5445.39 | 50.7311
5446.658 | 50.7393
5447.301 | 50.7463
5448.272 | 50.7496
5449.508 | 50.7588
5450.051 | 50.7624
5451.336 | 50.7662
5451.88 | 50.7753
5453.395 | 50.7772
5454.532 | 50.7884
5454.96 | 50.7931
5456.443 | 50.7959
5457.003 | 50.8028
5458.815 | 50.8096
5459.309 | 50.8192
5459.968 | 50.8206
5461.253 | 50.8279
5462.34 | 50.8386
5462.884 | 50.8463
5464.267 | 50.8508
5464.827 | 50.8552
5466.31 | 50.8618
5467.216 | 50.872
5467.891 | 50.8739
5469.127 | 50.8835
5470.609 | 50.8892
5471.515 | 50.8952
5472.207 | 50.9021
5473.344 | 50.9102
5473.953 | 50.9152
5475.765 | 50.923
5476.227 | 50.9275
5476.918 | 50.9299
5477.61 | 50.9358
5479.439 | 50.9476
5480.032 | 50.9487
5481.564 | 50.9569
5482.008 | 50.9655
5483.557 | 50.9714
5484.66 | 50.9765
5485.204 | 50.9844
5486.604 | 50.9913
5487.395 | 50.996
5488.103 | 50.9998
5489.108 | 51.01
5490.657 | 51.0199
5491.118 | 51.0252
5492.716 | 51.0335
5493.523 | 51.0381
5494.017 | 51.0414
5494.692 | 51.0477
5496.422 | 51.0584
5497.674 | 51.0653
5498.3 | 51.0708
5499.321 | 51.0783
5500.705 | 51.0829
5501.364 | 51.0903
5502.599 | 51.0986
5503.752 | 51.1076
5504.213 | 51.1114
5505.383 | 51.119
5506.684 | 51.1248
5506.684 | 51.1329
5508.48 | 51.1398
5509.188 | 51.1481
5510.473 | 51.1521
5511.148 | 51.1629
5511.692 | 51.1682
5513.405 | 51.1753
5514.674 | 51.1811
5515.333 | 51.1883
5515.86 | 51.1942
5517.54 | 51.2014
5518.314 | 51.209
5519.418 | 51.2117
5520.11 | 51.2189
5521.378 | 51.2249
5521.955 | 51.2357
5523.454 | 51.2382
5524.195 | 51.2463
5525.546 | 51.2526
5526.122 | 51.2587
5527.176 | 51.2646
5528.56 | 51.2716
5529.235 | 51.2807
5530.174 | 51.2883
5530.734 | 51.2959
5532.415 | 51.3018
5533.732 | 51.3119
5533.732 | 51.3144
5535.38 | 51.3211
5536.039 | 51.3315
5537.356 | 51.3478
5538.641 | 51.3607
5539.119 | 51.3682
5539.959 | 51.381
5541.54 | 51.3949
5541.969 | 51.3984
5543.27 | 51.406
5544.143 | 51.4149
5544.819 | 51.4153
5546.466 | 51.4053
5546.943 | 51.4036
5547.685 | 51.4007
5549.217 | 51.3961
5550.683 | 51.3977
5551.226 | 51.4067
5552.857 | 51.4057
5553.302 | 51.4091
5554.62 | 51.4093
5555.229 | 51.4128
5556.251 | 51.4221
5557.634 | 51.422
5558.128 | 51.4286
5558.87 | 51.4344
5560.468 | 51.4688
5561.143 | 51.4579
5562.642 | 51.4636
5563.202 | 51.4714
5564.223 | 51.4789
5565.64 | 51.4817
5566.464 | 51.4893
5567.715 | 51.4935
5568.44 | 51.4985
5569.017 | 51.5055
5570.582 | 51.5118
5571.356 | 51.5316
5572.344 | 51.541
5573.58 | 51.5489
5574.387 | 51.5555
5575.029 | 51.5428
5576.66 | 51.5421
5577.533 | 51.5549
5577.961 | 51.5513
5579.592 | 51.5511
5580.185 | 51.5513
5581.322 | 51.5543
5582.788 | 51.5665
5583.43 | 51.5653
5584.649 | 51.57
5585.242 | 51.5752
5586.445 | 51.5809
5587.268 | 51.5972
5587.845 | 51.6257
5589.509 | 51.6305
5590.036 | 51.6346
5591.107 | 51.6413
5592.507 | 51.6423
5593.676 | 51.6532
5594.418 | 51.6567
5595.241 | 51.6605
5595.851 | 51.6768
5597.679 | 51.6824
5598.107 | 51.6884
5599.557 | 51.6696
5600.661 | 51.6677
5601.27 | 51.6697
5602.259 | 51.6709
5603.527 | 51.6845
5604.235 | 51.6815
5604.812 | 51.6831
5606.443 | 51.6896
5606.443 | 51.6922
5608.189 | 51.7438
5608.65 | 51.7518
5610.264 | 51.7582
5611.22 | 51.7639
5612.472 | 51.7693
5613.229 | 51.7749
5613.905 | 51.7831
5615.371 | 51.7833
5616.656 | 51.7941
5617.249 | 51.7996
5618.402 | 51.8042
5619.209 | 51.8093
5620.477 | 51.8176
5620.988 | 51.8211
5621.68 | 51.8264
5623.344 | 51.8315
5624.299 | 51.8385
5625.205 | 51.8466
5625.88 | 51.8511
5627.511 | 51.8601
5628.532 | 51.8638
5629.175 | 51.87
5630.427 | 51.8788
5630.921 | 51.8819
5631.646 | 51.8911
5633.491 | 51.8975
5633.935 | 51.9043
5635.533 | 51.9124
5636.077 | 51.9182
5637.642 | 51.922
5638.185 | 51.932
5639.24 | 51.9369
5640.64 | 51.9394
5641.463 | 51.9439
5642.238 | 51.9493
5642.88 | 51.953
5644.363 | 51.9607
5645.664 | 51.9664
5646.208 | 51.9716
5647.344 | 51.9926
5648.596 | 52.0063
5649.436 | 52.0177
5650.721 | 52.0237
5651.281 | 52.0237
5652.171 | 52.038
5652.78 | 52.0428
5654.592 | 52.0325
5655.169 | 52.0332
5656.338 | 52.045
5657.458 | 52.0448
5658.743 | 52.0433
5659.188 | 52.0653
5660.193 | 52.0487
5661.445 | 52.0791
5662.763 | 52.0841
5663.174 | 52.0892
5664.509 | 52.0968
5665.596 | 52.0791
5666.106 | 52.092
5667.507 | 52.1041
5668.297 | 52.1052
5669.17 | 52.1073
5670.422 | 52.1135
5670.949 | 52.1206
5671.954 | 52.1237
5673.47 | 52.1336
5674.013 | 52.1377
5674.936 | 52.1423
5676.484 | 52.1495
5677.143 | 52.1574
5678.461 | 52.1602
5679.054 | 52.1649
5680.355 | 52.1724
5681.624 | 52.1799
5682.151 | 52.1887
5682.859 | 52.1947
5684.424 | 52.199
5685.314 | 52.2074
5686.401 | 52.2098
5686.878 | 52.2198
5688.443 | 52.2227
5689.152 | 52.2303
5689.712 | 52.236
5691.376 | 52.2478
5692.166 | 52.2491
5693.599 | 52.2542
5694.374 | 52.2619
5695.181 | 52.2708
5696.284 | 52.2783
5696.894 | 52.2796
5698.508 | 52.2895
5699.167 | 52.2933
5700.007 | 52.3017
5701.078 | 52.311
5702.116 | 52.3171
5703.005 | 52.3236
5704.488 | 52.3318
5704.916 | 52.336
5706.497 | 52.3465
5706.497 | 52.3492
5708.342 | 52.3576
5709.182 | 52.3638
5709.841 | 52.3671
5711.373 | 52.3774
5712.642 | 52.3831
5713.218 | 52.388
5714.272 | 52.3944
5715.129 | 52.3944
5716.71 | 52.3962
5716.71 | 52.3989
5718.325 | 52.4029
5719.115 | 52.4105
5719.923 | 52.4164
5721.603 | 52.4223
5722.163 | 52.4272
5723.316 | 52.4286
5724.189 | 52.4388
5725.672 | 52.4457
5725.672 | 52.4446
5727.171 | 52.4566
5728.604 | 52.4632
5729.427 | 52.4667
5729.971 | 52.4712
5731.503 | 52.4786
5731.981 | 52.4886
5733.529 | 52.493
5734.517 | 52.4955
5735.193 | 52.5038
5736.609 | 52.506
5737.219 | 52.5166
5738.388 | 52.5216
5738.981 | 52.5228
5740.579 | 52.5342
5741.353 | 52.5437
5742.375 | 52.549
5743.643 | 52.559
5744.335 | 52.5637
5745.192 | 52.5709
5745.834 | 52.5774
5747.465 | 52.5843
5748.651 | 52.5912
5749.194 | 52.597
5750.265 | 52.6027
5751.484 | 52.6097
5752.637 | 52.6136
5753.131 | 52.6181
5754.548 | 52.6265
5755.125 | 52.6325
5756.162 | 52.6405
5757.579 | 52.6475
5758.683 | 52.6553
5759.276 | 52.661
5760.412 | 52.6651
5761.154 | 52.6743
5761.697 | 52.6764
5763.476 | 52.6829
5764.185 | 52.6923
5764.909 | 52.6986
5765.634 | 52.7033
5767.133 | 52.7127
5768.286 | 52.7164
5769.406 | 52.7267
5769.884 | 52.7333
5771.334 | 52.7398
5772.091 | 52.7451
5773.574 | 52.7521
5774.118 | 52.7586
5775.32 | 52.7643
5775.88 | 52.7714
5777.577 | 52.7798
5778.219 | 52.7831
5779.306 | 52.7913
5779.916 | 52.7966
5781.382 | 52.8049
5781.991 | 52.8087
5782.848 | 52.8158
5784.248 | 52.8229
5785.237 | 52.8279
5785.846 | 52.8311
5787.329 | 52.8424
5787.889 | 52.8445
5789.536 | 52.8571
5790.261 | 52.8576
5791.628 | 52.8696
5792.781 | 52.8775
5793.209 | 52.879
5794.198 | 52.8836
5795.45 | 52.893
5795.944 | 52.8987
5797.229 | 52.9058
5797.822 | 52.9115
5799.469 | 52.9217
5799.98 | 52.9291
5801.462 | 52.9356
5802.17 | 52.9398
5803.291 | 52.9487
5803.9 | 52.9558
5804.79 | 52.9594
5806.19 | 52.9683
5806.783 | 52.973
5808.578 | 52.9832
5809.254 | 52.9892
5810.703 | 52.9962
5811.28 | 52.9977
5812.548 | 53.0095
5813.174 | 53.0161
5814.195 | 53.0209
5815.678 | 53.0304
5816.106 | 53.0354
5817.688 | 53.0421
5818.215 | 53.0492
5819.582 | 53.0518
5820.439 | 53.0586
5821.163 | 53.062
5822.349 | 53.0692
5822.893 | 53.0793
5823.848 | 53.0826
5825.347 | 53.0905
5826.632 | 53.0962
5827.406 | 53.1026
5828.032 | 53.1093
5828.873 | 53.1164
5830.487 | 53.1203
5831.08 | 53.1246
5832.085 | 53.1346
5833.567 | 53.1394
5834.654 | 53.1504
5835.116 | 53.1555
5836.401 | 53.1632
5837.175 | 53.171
5837.784 | 53.1804
5839.629 | 53.1818
5840.057 | 53.1898
5841.375 | 53.1929
5841.82 | 53.2003
5843.467 | 53.2087
5844.011 | 53.2134
5845.082 | 53.2203
5846.482 | 53.2296
5847.223 | 53.2357
5848.393 | 53.2411
5849.233 | 53.2466
5850.336 | 53.2531
5851.621 | 53.2609
5852.181 | 53.2695
5853.351 | 53.2726
5854.619 | 53.2781
5855.311 | 53.2843
5856.398 | 53.2875
5856.991 | 53.2947
5858.177 | 53.3004
5859.314 | 53.3087
5860.582 | 53.3148
5861.357 | 53.3192
5862.641 | 53.33
5863.201 | 53.3353
5864.14 | 53.3389
5864.799 | 53.3441
5866.364 | 53.3522
5867.237 | 53.3593
5868.011 | 53.3648
5869.181 | 53.375
5870.631 | 53.3829
5871.207 | 53.3865
5872.261 | 53.3976
5872.822 | 53.3996
5874.419 | 53.4116
5875.737 | 53.4149
5876.248 | 53.422
5877.071 | 53.4273
5878.505 | 53.4336
5879.641 | 53.4415
5880.218 | 53.4481
5880.91 | 53.4529
5882.458 | 53.4627
5882.936 | 53.4667
5883.644 | 53.4703
5885.209 | 53.484
5886.593 | 53.4874
5887.433 | 53.4938
5887.877 | 53.4982
5889.146 | 53.4871
5889.92 | 53.4874
5891.732 | 53.4934
5892.21 | 53.4966
5893.61 | 53.4991
5894.582 | 53.5042
5895.455 | 53.5096
5896.723 | 53.5106
5897.316 | 53.5204
5898.585 | 53.5213
5899.244 | 53.5289
5899.903 | 53.5295
5901.204 | 53.5385
5902.275 | 53.5435
5903.131 | 53.5476
5904.498 | 53.5535
5905.421 | 53.5596
5906.096 | 53.5637
5906.096 | 53.5672
5908.402 | 53.5731
5909.654 | 53.5765
5910.148 | 53.5823
5911.433 | 53.5884
5912.092 | 53.5922
5913.624 | 53.5978
5913.624 | 53.6028
5915.42 | 53.6044
5915.963 | 53.6118
5917.495 | 53.6143
5918.088 | 53.6181
5919.11 | 53.6229
5920.674 | 53.631
5921.333 | 53.634
5922.569 | 53.6408
5923.458 | 53.6461
5924.249 | 53.6521
5925.616 | 53.6585
5926.242 | 53.6613
5926.868 | 53.671
5928.548 | 53.6734
5929.01 | 53.6794
5930.459 | 53.6863
5931.118 | 53.6941
5932.354 | 53.6972
5932.914 | 53.7008
5933.754 | 53.707
5935.599 | 53.7134
5936.126 | 53.7175
5937.312 | 53.7254
5938.613 | 53.7312
5939.272 | 53.7344
5940.359 | 53.7397
5941.743 | 53.7486
5942.303 | 53.7534
5943.226 | 53.7568
5944.346 | 53.7648
5945.136 | 53.7713
5946.273 | 53.7776
5946.784 | 53.7794
5948.365 | 53.785
5949.007 | 53.7927
5950.457 | 53.7981
5950.918 | 53.8057
5952.335 | 53.807
5953.455 | 53.8194
5954.608 | 53.8241
5955.069 | 53.829
5955.926 | 53.8348
5957.491 | 53.8407
5958.627 | 53.8476
5959.402 | 53.8566
5959.978 | 53.8572
5961.658 | 53.8666
5962.202 | 53.8713
5963.19 | 53.8779
5963.816 | 53.8835
5964.904 | 53.8894
5965.579 | 53.8926
5966.534 | 53.8995
5968.132 | 53.9047
5969.598 | 53.9116
5970.208 | 53.919
5971.377 | 53.9235
5971.838 | 53.9278
5973.502 | 53.9367
5974.079 | 53.9415
5975.71 | 53.951
5976.171 | 53.9539
5976.846 | 53.9588
5978.411 | 53.9643
5979.696 | 53.9667
5980.404 | 53.9764
5980.981 | 53.982
5982.562 | 53.9886
5983.353 | 53.9943
5984.654 | 54.0014
5985.445 | 54.0043
5986.153 | 54.009
5987.735 | 54.0189
5988.361 | 54.0203
5988.921 | 54.0271
5990.156 | 54.0317
5991.54 | 54.0393
5992.396 | 54.0507
5993.549 | 54.0525
5994.175 | 54.0581
5995.361 | 54.0642
5996.63 | 54.0703
5997.355 | 54.0756
5998.046 | 54.0827
5998.919 | 54.088
6000.353 | 54.0946
6001.357 | 54.0986
6002.263 | 54.1052
6003.466 | 54.1132
6004.158 | 54.1174
6005.426 | 54.1237
6006.102 | 54.1285
6006.662 | 54.1313
6008.194 | 54.1403
6008.754 | 54.1478
6010.566 | 54.1522
6011.126 | 54.1584
6012.361 | 54.1629
6013.597 | 54.1709
6014.157 | 54.1756
6015.376 | 54.181
6015.952 | 54.1831
6017.006 | 54.1946
6017.715 | 54.2008
6019.543 | 54.2083
6020.103 | 54.2118
6021.454 | 54.2179
6022.146 | 54.2232
6022.854 | 54.2305
6024.485 | 54.2359
6025.589 | 54.242
6026.857 | 54.247
6027.549 | 54.2495
6028.274 | 54.26
6029.575 | 54.2636
6030.316 | 54.2669
6031.107 | 54.2704
6031.799 | 54.2798
6033.594 | 54.2874
6034.171 | 54.286
6035.308 | 54.2889
6036.115 | 54.2913
6037.564 | 54.2998
6038.207 | 54.3028
6039.244 | 54.3047
6040.019 | 54.3117
6041.435 | 54.3185
6041.913 | 54.3244
6042.621 | 54.3277
6044.45 | 54.3352
6044.944 | 54.3356
6045.949 | 54.3436
6047.365 | 54.3502
6047.926 | 54.3544
6049.062 | 54.3608
6050.1 | 54.3686
6050.792 | 54.3742
6052.587 | 54.379
6052.587 | 54.3852
6054.284 | 54.3917
6055.585 | 54.3974
6056.228 | 54.4015
6057.117 | 54.4112
6058.699 | 54.4177
6059.193 | 54.4217
6060.478 | 54.4309
6061.647 | 54.4367
6062.323 | 54.4401
6062.85 | 54.4447
6064.464 | 54.4542
6064.958 | 54.4579
6066.391 | 54.4676
6067.643 | 54.4728
6068.203 | 54.4785
6068.994 | 54.4843
6070.691 | 54.4921
6071.333 | 54.4996
6072.618 | 54.5017
6073.096 | 54.5083
6073.821 | 54.5098
6075.534 | 54.5203
6076.077 | 54.5295
6077.115 | 54.532
6078.169 | 54.5388
6079.322 | 54.5426
6080.592 | 54.5507
6081.119 | 54.5581
6081.844 | 54.5631
6082.898 | 54.5683
6084.595 | 54.5752
6085.171 | 54.5824
6086.374 | 54.587
6087.659 | 54.5931
6088.235 | 54.599
6089.108 | 54.6068
6089.685 | 54.6097
6091.497 | 54.6154
6092.073 | 54.6206
6093.259 | 54.6316
6093.869 | 54.6377
6094.791 | 54.6462
6096.29 | 54.6503
6097.608 | 54.6553
6098.333 | 54.6624
6099.157 | 54.6714
6100.326 | 54.6763
6101.232 | 54.6838
6102.418 | 54.6929
6103.143 | 54.6945
6103.752 | 54.7017
6105.4 | 54.7066
6106.174 | 54.7111
6106.684 | 54.7178
6107.887 | 54.7246
6109.188 | 54.7336
6110.259 | 54.7379
6111.017 | 54.744
6112.466 | 54.7534
6112.911 | 54.7587
6114.525 | 54.7642
6115.184 | 54.7692
6116.288 | 54.7783
6117.062 | 54.7796
6118.215 | 54.7851
6119.319 | 54.7945
6120.126 | 54.8024
6120.736 | 54.8094
6122.119 | 54.8176
6122.927 | 54.8233
6124.574 | 54.8302
6125.233 | 54.8373
6126.518 | 54.8424
6127.045 | 54.8468
6128.132 | 54.8518
6129.631 | 54.8615
6130.52 | 54.8667
6131.196 | 54.8725
6132.415 | 54.8819
6132.892 | 54.8872
6134.441 | 54.897
6134.441 | 54.901
6136.319 | 54.9115
6137.686 | 54.9168
6137.686 | 54.9192
6139.152 | 54.9324
6139.729 | 54.9331
6141.705 | 54.9414
6142.249 | 54.9466
6143.138 | 54.9523
6144.654 | 54.9592
6145.412 | 54.9661
6146.631 | 54.9732
6147.174 | 54.9827
6147.767 | 54.987
6149.414 | 54.9947
6150.666 | 54.9986
6151.21 | 55.0043
6151.984 | 55.0139
6153.302 | 55.0206
6154.34 | 55.0285
6155.608 | 55.0344
6156.333 | 55.0422
6157.008 | 55.0488
6158.639 | 55.0552
6159.232 | 55.0618
6160.566 | 55.0685
6161.077 | 55.0766
6162.346 | 55.0822
6162.906 | 55.0882
6164.619 | 55.0916
6165.031 | 55.1012
6165.739 | 55.1043
6167.485 | 55.1159
6168.062 | 55.1192
6169.198 | 55.1296
6170.648 | 55.1357
6171.307 | 55.1436
6172.526 | 55.1515
6173.135 | 55.1579
6173.778 | 55.161
6175.441 | 55.1675
6176.611 | 55.1762
6177.121 | 55.188
6178.34 | 55.1917
6178.9 | 55.1992
6180.416 | 55.2094
6181.207 | 55.2089
6182.327 | 55.2177
6183.085 | 55.2258
6183.694 | 55.2282
6185.49 | 55.2415
6186.083 | 55.2478
6187.615 | 55.2516
6188.29 | 55.2622
6189.179 | 55.267
6190.316 | 55.2734
6191.617 | 55.2824
6192.095 | 55.2868
6192.754 | 55.2964
6193.627 | 55.3009
6195.488 | 55.3101
6196.18 | 55.3117
6197.235 | 55.3201
6198.157 | 55.3278
6199.261 | 55.3311
6200.661 | 55.3413
6200.661 | 55.3482
6202.209 | 55.3566
6203.626 | 55.3636
6204.17 | 55.3647
6205.158 | 55.3747
6206.492 | 55.3807
6206.492 | 55.3908
6208.387 | 55.3984
6208.864 | 55.4021
6210.446 | 55.4127
6211.434 | 55.4211
6211.945 | 55.4241
6213.18 | 55.4323
6213.855 | 55.4353
6215.569 | 55.4461
6216.557 | 55.4557
6217.117 | 55.4569
6218.27 | 55.4631
6219.588 | 55.476
6220.164 | 55.4812
6221.235 | 55.4826
6222.141 | 55.4928
6222.751 | 55.4991
6224.579 | 55.5073
6224.579 | 55.5121
6226.292 | 55.5162
6227.544 | 55.5255
6228.154 | 55.5284
6229.224 | 55.5358
6230.476 | 55.5476
6231.053 | 55.554
6232.535 | 55.5587
6233.128 | 55.5676
6234.314 | 55.5718
6235.616 | 55.5768
6236.061 | 55.5816
6237.065 | 55.5967
6238.482 | 55.5994
6238.927 | 55.6074
6239.668 | 55.614
6241.661 | 55.6201
6242.485 | 55.6291
6243.621 | 55.6376
6244.198 | 55.6429
6245.302 | 55.6519
6246.636 | 55.6569
6247.427 | 55.6616
6248.184 | 55.6677
6248.909 | 55.6728
6250.029 | 55.6846
6251.232 | 55.6929
6251.99 | 55.6987
6252.797 | 55.7019
6254.477 | 55.7134
6255.251 | 55.7172
6256.19 | 55.726
6257.047 | 55.7336
6258.216 | 55.7388
6259.238 | 55.7471
6260.407 | 55.7536
6261.313 | 55.7586
6262.614 | 55.766
6263.389 | 55.771
6264.212 | 55.7769
6265.25 | 55.7833
6266.156 | 55.7889
6267.589 | 55.7941
6268.149 | 55.8019
6269.302 | 55.8109
6270.554 | 55.8154
6271.213 | 55.8224
6272.251 | 55.8227
6273.009 | 55.8319
6274.228 | 55.8419
6275.265 | 55.8482
6276.517 | 55.8547
6277.11 | 55.8596
6278.461 | 55.8671
6279.153 | 55.8769
6279.845 | 55.879
6280.817 | 55.8888
6282.48 | 55.8965
6283.008 | 55.9017
6284.177 | 55.9075
6285.067 | 55.9148
6285.758 | 55.9184
6287.422 | 55.9257
6287.999 | 55.9327
6289.036 | 55.9341
6290.42 | 55.944
6291.376 | 55.9475
6291.886 | 55.9524
6293.418 | 55.9625
6294.209 | 55.9662
6295.263 | 55.9745
6296.597 | 55.9844
6297.141 | 55.9866
6298.113 | 55.9953
6299.398 | 56.0047
6300.6 | 56.0109
6300.6 | 56.0152
6302.215 | 56.0228
6302.725 | 56.0275
6303.483 | 56.0359
6305.13 | 56.0422
6306.563 | 56.0487
6306.563 | 56.0544
6308.524 | 56.0603
6309.084 | 56.0696
6310.138 | 56.0771
6310.879 | 56.0833
6312.494 | 56.0921
6313.301 | 56.099
6313.943 | 56.1073
6315.179 | 56.1117
6316.266 | 56.1196
6316.941 | 56.1293
6318.44 | 56.1335
6318.918 | 56.1426
6320.334 | 56.1459
6321.57 | 56.1555
6322.179 | 56.1601
6323.514 | 56.1681
6324.008 | 56.1728
6325.046 | 56.1814
6326.594 | 56.1868
6327.385 | 56.1935
6328.653 | 56.2005
6329.345 | 56.2087
6330.053 | 56.2146
6331.536 | 56.2205
6332.244 | 56.2258
6333.496 | 56.2315
6334.204 | 56.2384
6335.193 | 56.2456
6336.329 | 56.2526
6337.598 | 56.2579
6338.059 | 56.2647
6338.998 | 56.2696
6340.513 | 56.2784
6341.09 | 56.2833
6342.144 | 56.2915
6343.363 | 56.2963
6344.203 | 56.3017
6345.505 | 56.3088
6346.197 | 56.3134
6347.234 | 56.3162
6347.811 | 56.3244
6348.7 | 56.3318
6350.348 | 56.3396
6351.27 | 56.3467
6352.127 | 56.3526
6352.819 | 56.3622
6354.449 | 56.3589
6355.141 | 56.3622
6355.981 | 56.3637
6357.299 | 56.3732
6358.567 | 56.3809
6359.803 | 56.3849
6360.511 | 56.3919
6361.071 | 56.3963
6362.867 | 56.404
6362.867 | 56.4102
6364.498 | 56.4172
6365.255 | 56.4205
6366.573 | 56.4304
6367.15 | 56.431
6368.138 | 56.4404
6369.028 | 56.4478
6369.719 | 56.4568
6371.136 | 56.4564
6372.19 | 56.4662
6373.129 | 56.4763
6374.414 | 56.4818
6374.859 | 56.4835
6376.49 | 56.4903
6377.132 | 56.4954
6378.252 | 56.5028
6378.845 | 56.5079
6380.048 | 56.5146
6380.773 | 56.519
6382.239 | 56.5311
6382.815 | 56.538
6384.594 | 56.5428
6384.594 | 56.5477
6386.703 | 56.556
6386.703 | 56.5617
6388.251 | 56.575
6388.894 | 56.5802
6390.557 | 56.5823
6391.117 | 56.587
6392.188 | 56.5979
6393.555 | 56.599
6394.313 | 56.6098
6394.972 | 56.6103
6396.043 | 56.6202
6397.591 | 56.626
6398.365 | 56.6341
6399.65 | 56.6372
6400.26 | 56.6451
6401.083 | 56.6503
6402.072 | 56.6566
6403.488 | 56.6638
6404.295 | 56.671
6405.547 | 56.6791
6406.124 | 56.6834
6407.376 | 56.6863
6408.002 | 56.698
6409.484 | 56.7024
6410.357 | 56.7099
6410.95 | 56.7148
6412.103 | 56.7175
6412.729 | 56.7268
6414.278 | 56.731
6414.97 | 56.7373
6415.843 | 56.7482
6417.408 | 56.7524
6418.561 | 56.7588
6419.681 | 56.7672
6420.505 | 56.7756
6420.949 | 56.7814
6422.498 | 56.7895
6423.008 | 56.7933
6424.392 | 56.8021
6425.199 | 56.8063
6426.188 | 56.8149
6427.489 | 56.8214
6428.197 | 56.8273
6428.856 | 56.8335
6430.339 | 56.8401
6431.162 | 56.8453
6432.282 | 56.8546
6433.567 | 56.8625
6434.111 | 56.8683
6434.984 | 56.8725
6436.269 | 56.8781
6436.895 | 56.8868
6438.509 | 56.8926
6439.086 | 56.8994
6440.453 | 56.9027
6441.54 | 56.913
6442.232 | 56.9204
6442.973 | 56.9288
6444.439 | 56.9344
6444.933 | 56.939
6446.235 | 56.9458
6446.795 | 56.9516
6448.277 | 56.9577
6448.936 | 56.9616
6450.369 | 56.9728
6450.946 | 56.9789
6452.033 | 56.9854
6453.417 | 56.9921
6453.895 | 56.9991
6455.377 | 57.006
6456.069 | 57.0144
6456.86 | 57.0188
6458.375 | 57.0257
6459.594 | 57.033
6459.594 | 57.0354
6461.159 | 57.0425
6462.361 | 57.0499
6462.856 | 57.0536
6463.58 | 57.0609
6464.536 | 57.0665
6466.397 | 57.0764
6466.924 | 57.0781
6468.012 | 57.0902
6469.296 | 57.0935
6470.367 | 57.1022
6470.845 | 57.1057
6472.377 | 57.1147
6473.382 | 57.1218
6473.859 | 57.1217
6475.474 | 57.1309
6476.083 | 57.1314
6477.104 | 57.1432
6477.78 | 57.1479
6478.933 | 57.1533
6480.284 | 57.1604
6480.761 | 57.1685
6481.519 | 57.1734
6483.562 | 57.1835
6484.089 | 57.1901
6485.39 | 57.1973
6486.56 | 57.2014
6486.56 | 57.2079
6488.141 | 57.216
6489.195 | 57.2242
6489.821 | 57.2324
6491.304 | 57.2369
6492.539 | 57.2451
6493.165 | 57.2499
6494.549 | 57.2582
6495.34 | 57.2636
6496.064 | 57.2723
6497.234 | 57.2801
6498.354 | 57.2863
6498.799 | 57.2909
6500.397 | 57.302
6501.286 | 57.3046
6502.077 | 57.3112
6503.345 | 57.3171
6504.07 | 57.3264
6505.24 | 57.3295
6506.508 | 57.333
6506.508 | 57.3431
6508.551 | 57.3502
6509.127 | 57.3545
6510.462 | 57.3593
6511.153 | 57.3677
6512.059 | 57.3718
6513.377 | 57.3765
6513.904 | 57.3826
6514.794 | 57.3914
6516.441 | 57.3955
6517.182 | 57.3989
6518.138 | 57.4059
6519.011 | 57.4167
6519.736 | 57.4204
6521.515 | 57.4295
6522.141 | 57.4324
6522.981 | 57.4402
6524.2 | 57.4467
6525.831 | 57.4567
6525.831 | 57.4621
6527.214 | 57.4673
6527.972 | 57.4749
6528.713 | 57.4827
6530.492 | 57.486
6531.168 | 57.4925
6532.535 | 57.5036
6533.194 | 57.5099
6533.869 | 57.5111
6535.138 | 57.5178
6536.241 | 57.5257
6536.818 | 57.5313
6537.691 | 57.5392
6539.206 | 57.5428
6540.277 | 57.5529
6541.199 | 57.5568
6541.793 | 57.5642
6542.698 | 57.5694
6544.28 | 57.5761
6545.515 | 57.5874
6546.009 | 57.5928
6546.685 | 57.5956
6548.102 | 57.5998
6548.695 | 57.6033
6550.539 | 57.6092
6551.1 | 57.612
6552.582 | 57.6195
6553.109 | 57.6239
6554.163 | 57.6342
6554.756 | 57.6414
6556.223 | 57.647
6557.606 | 57.6532
6558.133 | 57.6591
6558.792 | 57.6632
6560.077 | 57.6737
6561.296 | 57.6785
6562.284 | 57.6849
6563.602 | 57.692
6564.278 | 57.6969
6565.628 | 57.7048
6566.188 | 57.7126
6567.44 | 57.7197
6568.017 | 57.7258
6568.709 | 57.7286
6570.323 | 57.7349
6571.591 | 57.744
6572.152 | 57.7461
6572.926 | 57.754
6574.606 | 57.7624
6575.281 | 57.7667
6576.533 | 57.7755
6577.11 | 57.7783
6577.769 | 57.7874
6579.251 | 57.7916
6579.861 | 57.7999
6581.327 | 57.8021
6581.903 | 57.8104
6583.419 | 57.8154
6584.21 | 57.8202
6585.445 | 57.8279
6585.972 | 57.8336
6586.664 | 57.8414
6588.427 | 57.8486
6589.497 | 57.8527
6590.304 | 57.8606
6590.897 | 57.8667
6591.985 | 57.8709
6593.484 | 57.8781
6594.208 | 57.8874
6594.917 | 57.8899
6595.724 | 57.8965
6597.503 | 57.9045
6598.063 | 57.9088
6598.755 | 57.9167
6600.237 | 57.9236
6600.814 | 57.9324
6602.445 | 57.9355
6603.17 | 57.9471
6604.059 | 57.9499
6604.636 | 57.9559
6605.591 | 57.964
6606.563 | 57.9653
6607.947 | 57.9761
6608.622 | 57.9805
6610.286 | 57.9891
6611.669 | 57.9984
6612.18 | 58.0041
6613.053 | 58.014
6613.712 | 58.0168
6614.552 | 58.0258
6616.397 | 58.0308
6617.122 | 58.0368
6617.962 | 58.0439
6619.395 | 58.0499
6619.889 | 58.0536
6620.598 | 58.0616
6622.146 | 58.0694
6623.003 | 58.0755
6624.238 | 58.0815
6625.358 | 58.0919
6625.885 | 58.0939
6627.005 | 58.1034
6627.829 | 58.1072
6628.719 | 58.1106
6630.366 | 58.1183
6631.404 | 58.128
6631.881 | 58.1294
6633.397 | 58.1407
6634.319 | 58.1449
6635.044 | 58.1556
6635.868 | 58.1595
6637.433 | 58.1626
6637.433 | 58.168
6639.063 | 58.1771
6639.689 | 58.1832
6641.304 | 58.1925
6641.798 | 58.1982
6642.539 | 58.2018
6644.153 | 58.2047
6645.142 | 58.2136
6646.558 | 58.2218
6647.431 | 58.2267
6648.239 | 58.2336
6649.54 | 58.2395
6650.446 | 58.2463
6651.467 | 58.2525
6652.126 | 58.258
6653.329 | 58.272
6654.449 | 58.2718
6655.223 | 58.2788
6655.684 | 58.2821
6657.397 | 58.2888
6658.106 | 58.2943
6659.506 | 58.2981
6660.165 | 58.3045
6660.84 | 58.3086
6662.207 | 58.3155
6663.212 | 58.3205
6664.514 | 58.3263
6665.008 | 58.3339
6665.667 | 58.3433
6667.38 | 58.3464
6667.989 | 58.3517
6669.044 | 58.3587
6669.752 | 58.3638
6671.366 | 58.37
6672.503 | 58.377
6673.606 | 58.3833
6674.183 | 58.3874
6675.188 | 58.3938
6676.193 | 58.4022
6677.28 | 58.4094
6678.12 | 58.4139
6678.713 | 58.4209
6680.492 | 58.4268
6681.052 | 58.4316
6682.205 | 58.4384
6683.194 | 58.4458
6684.165 | 58.4521
6685.121 | 58.4592
6685.747 | 58.463
6687.328 | 58.4719
6688.185 | 58.4788
6689.486 | 58.4819
6689.931 | 58.4872
6691.792 | 58.5003
6691.792 | 58.5032
6693.291 | 58.5105
6694.082 | 58.5162
6695.317 | 58.5231
6695.828 | 58.5292
6696.586 | 58.5312
6698.233 | 58.5357
6699.534 | 58.5476
6700.078 | 58.5538
6701.149 | 58.559
6701.709 | 58.5627
6702.598 | 58.5696
6704.773 | 58.5802
6704.773 | 58.5809
6706.371 | 58.5949
6706.371 | 58.5987
6708.364 | 58.606
6708.792 | 58.6099
6710.242 | 58.6171
6711.543 | 58.6227
6712.103 | 58.629
6713.223 | 58.6382
6714.129 | 58.6418
6715.529 | 58.6509
6716.567 | 58.6571
6717.094 | 58.6638
6718.412 | 58.6702
6719.549 | 58.6763
6720.158 | 58.6781
6721.542 | 58.6873
6721.542 | 58.6906
6723.337 | 58.6989
6724.013 | 58.7037
6725.018 | 58.7116
6725.693 | 58.7172
6726.764 | 58.7213
6728.329 | 58.7291
6729.613 | 58.7376
6730.141 | 58.7426
6730.701 | 58.7449
6731.442 | 58.7527
6733.27 | 58.7623
6734.572 | 58.7675
6735.247 | 58.7756
6736.614 | 58.7804
6737.438 | 58.7892
6737.916 | 58.7936
6739.53 | 58.7999
6740.09 | 58.8049
6741.276 | 58.8139
6742.511 | 58.8187
6743.088 | 58.828
6743.763 | 58.8318
6744.982 | 58.841
6745.674 | 58.847
6746.663 | 58.8502
6748.293 | 58.8583
6748.903 | 58.8646
6749.974 | 58.8678
6751.143 | 58.8755
6752.197 | 58.8833
6753.103 | 58.8919
6753.696 | 58.8983
6755.525 | 58.9058
6755.97 | 58.9117
6757.271 | 58.919
6758.539 | 58.9245
6759.132 | 58.9301
6760.269 | 58.938
6761.175 | 58.9399
6761.999 | 58.9473
6763.514 | 58.9535
6764.091 | 58.9599
6765.425 | 58.9635
6766.1 | 58.9716
6767.5 | 58.9778
6768.061 | 58.9845
6769.428 | 58.9917
6769.889 | 58.9961
6771.339 | 59.0032
6772.096 | 59.0078
6772.574 | 59.0143
6773.529 | 59.0214
6775.193 | 59.0288
6776.445 | 59.0343
6777.236 | 59.0431
6778.537 | 59.0496
6779.097 | 59.0561
6780.053 | 59.0617
6781.436 | 59.0682
6782.211 | 59.0729
6782.672 | 59.0821
6784.401 | 59.0863
6785.011 | 59.0941
6786.213 | 59.0993
6787.564 | 59.1061
6788.454 | 59.1104
6789.129 | 59.1165
6789.541 | 59.1234
6791.188 | 59.1326
6791.715 | 59.135
6793.395 | 59.1435
6794.087 | 59.1492
6795.487 | 59.1564
6796.048 | 59.1582
6797.201 | 59.1682
6798.123 | 59.1726
6799.49 | 59.1807
6799.984 | 59.1881
6800.66 | 59.193
6802.373 | 59.202
6802.834 | 59.2055
6803.576 | 59.2118
6805.091 | 59.2198
6805.635 | 59.2233
6806.162 | 59.2286
6808.32 | 59.2395
6809.044 | 59.2427
6810.082 | 59.2483
6810.774 | 59.2566
6812.603 | 59.2618
6813.08 | 59.2698
6813.756 | 59.2754
6815.106 | 59.2826
6816.144 | 59.2877
6817.577 | 59.296
6818.286 | 59.3017
6819.01 | 59.3063
6820.46 | 59.3124
6821.086 | 59.3185
6822.486 | 59.3264
6822.997 | 59.3335
6824.479 | 59.3393
6825.122 | 59.3434
6826.028 | 59.3548
6827.626 | 59.361
6828.317 | 59.3649
6829.009 | 59.3705
6830.228 | 59.3754
6831.299 | 59.3816
6832.567 | 59.3884
6833.243 | 59.3921
6834.462 | 59.3996
6835.154 | 59.4054
6835.73 | 59.4091
6837.361 | 59.4153
6837.904 | 59.4218
6838.959 | 59.4239
6839.568 | 59.4334
6841.446 | 59.4369
6841.99 | 59.4435
6842.995 | 59.4499
6844.411 | 59.4546
6845.202 | 59.4634
6846.009 | 59.4694
6846.586 | 59.4743
6848.266 | 59.4837
6848.826 | 59.4884
6850.49 | 59.4974
6851.264 | 59.5007
6851.89 | 59.5071
6852.532 | 59.5134
6854.262 | 59.5202
6855.184 | 59.5274
6856.057 | 59.533
6856.733 | 59.5435
6858.363 | 59.548
6858.841 | 59.5533
6860.423 | 59.557
6860.884 | 59.5607
6861.576 | 59.5696
6863.437 | 59.577
6864.145 | 59.5835
6865.051 | 59.5863
6866.765 | 59.597
6866.765 | 59.5986
6868.247 | 59.6046
6869.548 | 59.6118
6870.586 | 59.6168
6871.443 | 59.6282
6872.2 | 59.6302
6873.502 | 59.6372
6873.502 | 59.6454
6875.182 | 59.6489
6876.105 | 59.6556
6877.505 | 59.6582
6878.098 | 59.6612
6879.448 | 59.6723
6880.041 | 59.6812
6881.508 | 59.6859
6882.117 | 59.69
6883.138 | 59.6991
6883.715 | 59.7031
6884.967 | 59.7091
6886.466 | 59.7169
6887.158 | 59.72
6888.508 | 59.7292
6888.508 | 59.7338
6890.123 | 59.7394
6890.996 | 59.7485
6892.594 | 59.7516
6893.154 | 59.7574
6894.208 | 59.7665
6894.883 | 59.7709
6896.415 | 59.7775
6896.975 | 59.784
6898.623 | 59.7884
6899.413 | 59.7938
6900.22 | 59.8006
6901.505 | 59.807
6902.28 | 59.8142
6903.581 | 59.8218
6904.19 | 59.8276
6905.508 | 59.8305
6906.2 | 59.8383
6907.485 | 59.8428
6908.358 | 59.8483
6909.198 | 59.8562
6910.219 | 59.8585
6911.158 | 59.8694
6912.558 | 59.8756
6913.02 | 59.8838
6914.337 | 59.8867
6914.865 | 59.8963
6915.721 | 59.9031
6917.5 | 59.9097
6918.06 | 59.9144
6919.559 | 59.9237
6920.136 | 59.9266
6921.487 | 59.9348
6922.096 | 59.9397
6923.463 | 59.9476
6924.023 | 59.9522
6925.16 | 59.9572
6926.313 | 59.9665
6927.087 | 59.9698
6928.306 | 59.9756
6929.13 | 59.9848
6930.069 | 59.9907
6930.975 | 59.9956
6931.535 | 60.0028
6933.396 | 60.0078
6934.072 | 60.0146
6935.126 | 60.0179
6936.197 | 60.0277
6937.02 | 60.0326
6937.63 | 60.036
6938.816 | 60.0438
6939.491 | 60.0501
6941.27 | 60.0547
6942.127 | 60.0651
6943.247 | 60.0704
6944.038 | 60.0752
6945.141 | 60.0815
6945.8 | 60.087
6947.382 | 60.0934
6948.106 | 60.0988
6949.49 | 60.1028
6950.067 | 60.1098
6951.121 | 60.1183
6952.373 | 60.1224
6953.147 | 60.1365
6953.724 | 60.1394
6955.239 | 60.143
6956.013 | 60.1455
6956.886 | 60.1563
6958.319 | 60.1596
6958.879 | 60.1656
6959.785 | 60.171
6961.301 | 60.1793
6962.536 | 60.185
6963.064 | 60.1897
6964.019 | 60.1973
6965.304 | 60.2042
6966.062 | 60.2061
6967.709 | 60.2134
6967.709 | 60.2187
6969.191 | 60.229
6969.735 | 60.2325
6970.74 | 60.2379
6972.469 | 60.2451
6972.469 | 60.2509
6974.117 | 60.2537
6975.467 | 60.2619
6976.027 | 60.2677
6977.444 | 60.2731
6978.119 | 60.2795
6978.877 | 60.2862
6980.524 | 60.2927
6981.068 | 60.2984
6982.287 | 60.3059
6983.572 | 60.3109
6984.099 | 60.3141
6984.89 | 60.3266
6986.586 | 60.3304
6987.163 | 60.3348
6987.888 | 60.342
6989.337 | 60.346
6989.832 | 60.3542
6991.462 | 60.3601
6992.335 | 60.3656
6993.62 | 60.3744
6994.081 | 60.3783
6995.136 | 60.3824
6996.042 | 60.3889
6996.602 | 60.3975
6998.315 | 60.4044
6999.023 | 60.4102
7000.176 | 60.4164
7000.654 | 60.4212
7002.268 | 60.4237
7003.52 | 60.4331
7004.229 | 60.4362
7005.151 | 60.4441
7006.255 | 60.449
7007.243 | 60.4565
7007.984 | 60.4606
7009.055 | 60.4684
7010.241 | 60.4702
7010.818 | 60.4789
7011.971 | 60.4854
7013.47 | 60.4875
7013.947 | 60.4942
7015.216 | 60.5008
7016.056 | 60.506
7017.456 | 60.5155
7017.934 | 60.5192
7018.626 | 60.5232
7020.322 | 60.5321
7021.047 | 60.5381
7022.266 | 60.543
7023.04 | 60.5498
7024.276 | 60.5554
7025.165 | 60.5639
7026.384 | 60.5657
7027.126 | 60.5755
7028.328 | 60.5823
7028.822 | 60.5902
7030.387 | 60.5969
7030.98 | 60.6028
7032.314 | 60.6099
7032.924 | 60.6167
7033.995 | 60.6249
7034.654 | 60.6272
7036.153 | 60.6372
7036.746 | 60.6432
7037.652 | 60.6429
7039.101 | 60.6472
7040.468 | 60.6571
7041.045 | 60.6637
7042.231 | 60.6669
7043.516 | 60.6724
7044.092 | 60.6767
7045.163 | 60.6844
7045.707 | 60.6919
7047.288 | 60.6946
7048.194 | 60.6992
7048.985 | 60.7083
7050.27 | 60.7186
7050.83 | 60.7194
7052.592 | 60.7302
7053.103 | 60.7311
7054.552 | 60.7416
7055.129 | 60.7455
7056.233 | 60.7514
7057.106 | 60.7551
7058.489 | 60.7633
7058.489 | 60.766
7060.318 | 60.7745
7061.586 | 60.7809
7062.179 | 60.7882
7063.53 | 60.7946
7064.617 | 60.7989
7065.21 | 60.8049
7066.116 | 60.8102
7066.66 | 60.8193
7068.34 | 60.8249
7069.065 | 60.8293
7070.251 | 60.8383
7071.519 | 60.8408
7072.623 | 60.848
7073.2 | 60.8561
7074.122 | 60.8634
7075.028 | 60.8679
7075.637 | 60.8719
7077.367 | 60.8803
7078.388 | 60.8854
7079.031 | 60.8918
7080.117 | 60.8965
7081.172 | 60.9008
7082.028 | 60.9064
7083.478 | 60.9133
7083.989 | 60.9189
7085.422 | 60.9254
7086.13 | 60.9325
7086.805 | 60.9402
7088.304 | 60.9455
7088.848 | 60.9498
7090.33 | 60.9564
7090.973 | 60.9628
7092.077 | 60.9672
7093.378 | 60.9728
7094.432 | 60.9816
7094.976 | 60.9875
7096.063 | 60.9925
7096.903 | 61.0001
7097.727 | 61.0062
7099.325 | 61.0119
7099.852 | 61.0173
7101.301 | 61.0218
7102.026 | 61.0332
7103.113 | 61.0396
7104.2 | 61.0455
7104.975 | 61.0517
7106.227 | 61.0585
7106.77 | 61.0623
7108.022 | 61.07
7108.697 | 61.0761
7110.411 | 61.0832
7111.498 | 61.0911
7112.058 | 61.0946
7113.145 | 61.0986
7114.018 | 61.106
7115.352 | 61.1124
7115.797 | 61.1193
7117.692 | 61.1245
7117.692 | 61.1284
7119.174 | 61.1348
7119.932 | 61.1386
7120.657 | 61.1465
7121.513 | 61.1537
7122.469 | 61.1625
7124.132 | 61.1692
7124.676 | 61.1707
7126.224 | 61.1781
7126.801 | 61.1847
7128.069 | 61.1868
7129.684 | 61.1954
7129.684 | 61.1975
7131.034 | 61.2038
7132.451 | 61.2131
7133.093 | 61.2168
7133.653 | 61.2206
7134.691 | 61.2311
7136.108 | 61.2352
7137.409 | 61.2458
7137.986 | 61.2475
7139.057 | 61.2576
7139.765 | 61.2656
7141.379 | 61.2684
7142.087 | 61.2707
7142.895 | 61.2801
7143.603 | 61.2844
7145.25 | 61.2913
7146.453 | 61.2992
7147.079 | 61.3016
7148.611 | 61.309
7149.352 | 61.3155
7150.093 | 61.3236
7151.46 | 61.327
7152.07 | 61.3317
7153.536 | 61.3382
7154.014 | 61.3451
7155.315 | 61.351
7155.809 | 61.3572
7157.374 | 61.3649
7157.852 | 61.3693
7158.593 | 61.3795
7159.516 | 61.3781
7161.311 | 61.3875
7162.349 | 61.3945
7163.502 | 61.4009
7163.947 | 61.4091
7165.38 | 61.4142
7165.973 | 61.4189
7167.076 | 61.4247
7167.752 | 61.431
7168.526 | 61.4378
7170.519 | 61.4463
7171.096 | 61.4504
7171.854 | 61.4572
7173.418 | 61.4613
7173.978 | 61.4695
7175.115 | 61.4723
7176.252 | 61.4815
7177.075 | 61.4852
7178.212 | 61.4919
7179.167 | 61.4991
7179.612 | 61.5073
7180.535 | 61.5133
7182.182 | 61.5155
7183.45 | 61.5212
7184.126 | 61.5273
7184.735 | 61.5336
7186.349 | 61.5389
7187.074 | 61.5461
7187.601 | 61.5483
7189.216 | 61.5564
7189.792 | 61.5653
7191.456 | 61.5554
7192.016 | 61.5594
7192.906 | 61.5644
7194.339 | 61.5731
7194.833 | 61.5768
7195.525 | 61.5817
7197.155 | 61.5862
7198.226 | 61.5897
7199.149 | 61.5975
7199.725 | 61.6044
7201.389 | 61.6082
7202.18 | 61.6142
7202.839 | 61.6187
7203.382 | 61.6239
7205.309 | 61.6342
7205.935 | 61.6381
7206.858 | 61.6441
7208.06 | 61.6496
7208.06 | 61.6554
7209.609 | 61.6603
7211.256 | 61.6702
7211.734 | 61.6742
7213.052 | 61.6808
7213.859 | 61.6875
7215.045 | 61.6897
7216.132 | 61.701
7217.054 | 61.7114
7217.614 | 61.7126
7219.295 | 61.7217
7219.756 | 61.7247
7221.37 | 61.7299
7221.864 | 61.7351
7223.396 | 61.7393
7224.368 | 61.7478
7225.538 | 61.7497
7225.966 | 61.7574
7227.185 | 61.7661
7227.745 | 61.7675
7229.392 | 61.7739
7229.854 | 61.778
7230.875 | 61.7884
7232.16 | 61.792
7233.066 | 61.7993
7234.466 | 61.8055
7234.96 | 61.8119
7236.393 | 61.816
7236.97 | 61.826
7238.008 | 61.8295
7238.584 | 61.8336
7239.556 | 61.8381
7241.516 | 61.8481
7242.093 | 61.8563
7243.131 | 61.8633
7244.119 | 61.864
7244.679 | 61.8692
7246.326 | 61.8798
7246.985 | 61.8839
7247.545 | 61.8875
7249.291 | 61.8957
7250.115 | 61.8996
7250.889 | 61.9026
7251.976 | 61.9122
7252.668 | 61.918
7254.332 | 61.924
7255.123 | 61.9275
7256.44 | 61.9364
7256.968 | 61.9399
7258.038 | 61.9511
7259.406 | 61.9544
7260.18 | 61.9571
7261.102 | 61.9652
7262.008 | 61.9705
7263.458 | 61.9778
7264.018 | 61.9801
7264.891 | 61.9873
7266.341 | 61.9951
7267.395 | 61.9992
7268.169 | 62.0075
7269.058 | 62.0004
7269.602 | 62.0024
7270.541 | 62.0044
7271.546 | 62.0087
7273.21 | 62.0151
7273.967 | 62.0221
7275.137 | 62.0288
7276.389 | 62.0321
7276.916 | 62.0376
7278.217 | 62.0473
7279.123 | 62.0504
7279.667 | 62.0545
7281.182 | 62.0618
7282.451 | 62.0683
7283.027 | 62.0694
7284.098 | 62.0733
7285.333 | 62.0869
7285.795 | 62.0868
7286.536 | 62.0938
7288.035 | 62.1001
7288.892 | 62.103
7290.292 | 62.1118
7291.61 | 62.1145
7292.038 | 62.1186
7293.586 | 62.1258
7293.586 | 62.1316
7295.25 | 62.1391
7295.711 | 62.1408
7296.502 | 62.1476
7298.067 | 62.1523
7299.121 | 62.1612
7299.665 | 62.1684
7301.51 | 62.1713
7302.07 | 62.1747
7303.272 | 62.1843
7304.524 | 62.1921
7305.117 | 62.1928
7306.6 | 62.1992
7306.6 | 62.2027
7308 | 62.209
7309.433 | 62.2172
7309.96 | 62.2231
7311.261 | 62.2265
7312.167 | 62.2334
7313.238 | 62.2391
7313.946 | 62.2412
7315.248 | 62.2458
7316.368 | 62.253
7317.406 | 62.26
7318.048 | 62.2587
7319.119 | 62.2698
7320.552 | 62.2753
7321.046 | 62.2806
7322.397 | 62.2877
7323.105 | 62.2909
7324.192 | 62.2979
7325.477 | 62.3034
7326.037 | 62.3099
7326.68 | 62.3103
7327.882 | 62.3176
7329.315 | 62.3193
7330.403 | 62.3292
7331.556 | 62.3359
7332.116 | 62.3381
7333.153 | 62.3443
7334.092 | 62.3472
7335.031 | 62.3549
7336.201 | 62.3601
7337.469 | 62.368
7338.013 | 62.3707
7339.215 | 62.3774
7340.056 | 62.3848
7340.649 | 62.3903
7341.423 | 62.3922
7343.251 | 62.3945
7343.712 | 62.4012
7345.179 | 62.406
7346.084 | 62.4105
7347.221 | 62.4174
7347.798 | 62.4257
7348.885 | 62.43
7350.417 | 62.4364
7351.158 | 62.4449
7351.801 | 62.4478
7352.855 | 62.4559
7354.123 | 62.4595
7354.864 | 62.4668
7356.166 | 62.47
7357.5 | 62.4785
7358.027 | 62.4792
7359.114 | 62.4829
7360.02 | 62.4905
7360.63 | 62.4972
7362.03 | 62.5029
7362.92 | 62.5083
7364.353 | 62.5135
7365.44 | 62.5178
7366.033 | 62.525
7367.202 | 62.5284
7367.911 | 62.5331
7369.113 | 62.5401
7369.97 | 62.5488
7370.695 | 62.5504
7371.749 | 62.5551
7372.408 | 62.5609
7374.071 | 62.5668
7374.763 | 62.5716
7375.785 | 62.573
7377.284 | 62.5815
7377.778 | 62.5829
7379.293 | 62.591
7379.952 | 62.5955
7380.809 | 62.6005
7382.242 | 62.6059
7383.51 | 62.6083
7384.12 | 62.6145
7384.993 | 62.619
7386.591 | 62.6256
7387.118 | 62.6261
7387.876 | 62.6347
7388.584 | 62.6393
7389.539 | 62.6426
7391.5 | 62.6472
7392.076 | 62.6555
7393.328 | 62.6593
7394.58 | 62.6661
7395.025 | 62.67
7396.425 | 62.6741
7397.15 | 62.6805
7397.858 | 62.685
7399.357 | 62.691
7399.95 | 62.6973
7401.169 | 62.7008
7402.569 | 62.7057
7402.997 | 62.712
7404.167 | 62.7191
7405.419 | 62.7235
7406.572 | 62.7286
7407.116 | 62.7344
7408.17 | 62.7349
7409.389 | 62.7435
7410.196 | 62.7516
7410.888 | 62.7557
7411.431 | 62.7565
7413.013 | 62.7631
7414.215 | 62.7685
7415.517 | 62.7728
7415.978 | 62.7791
7417.131 | 62.7859
7418.251 | 62.7888
7419.487 | 62.7955
7420.063 | 62.8018
7421.084 | 62.8085
7421.71 | 62.8116
7423.193 | 62.8192
7424.478 | 62.8253
7425.071 | 62.8308
7426.109 | 62.8352
7427.047 | 62.8388
7428.168 | 62.8438
7429.436 | 62.8524
7430.095 | 62.8542
7430.655 | 62.8584
7431.94 | 62.8647
7433.011 | 62.8674
7433.867 | 62.8728
7434.477 | 62.876
7436.305 | 62.8828
7437.112 | 62.8896
7438.381 | 62.8917
7439.138 | 62.8966
7439.748 | 62.9053
7440.852 | 62.9075
7441.51 | 62.9107
7443.306 | 62.9164
7443.85 | 62.9213
7445.266 | 62.9319
7445.826 | 62.9309
7446.881 | 62.938
7448.297 | 62.9417
7448.758 | 62.9451
7449.533 | 62.9454
7450.472 | 62.954
7452.284 | 62.9591
7452.794 | 62.9658
7454.128 | 62.9687
7455.018 | 62.9754
7456.122 | 62.9852
7456.698 | 62.9859
7457.654 | 62.99
7459.136 | 62.994
7460.454 | 63.0025
7461.014 | 63.0088
7462.085 | 63.01
7462.678 | 63.0159
7463.452 | 63.0214
7465.247 | 63.0267
7465.709 | 63.0319
7467.372 | 63.0386
7468.048 | 63.0424
7469.234 | 63.0494
7470.436 | 63.0553
7470.98 | 63.0585
7472.413 | 63.0656
7473.088 | 63.0682
7474.357 | 63.0753
7474.95 | 63.081
7476.597 | 63.0859
7477.058 | 63.0901
7478.524 | 63.0967
7478.969 | 63.1013
7480.303 | 63.1032
7480.781 | 63.1055
7482.198 | 63.1122
7483.483 | 63.1198
7484.026 | 63.1226
7485.575 | 63.1276
7486.019 | 63.1291
7487.156 | 63.1336
7488.424 | 63.1419
7489.116 | 63.1446
7489.808 | 63.1495
7491.324 | 63.1583
7492.477 | 63.1618
7492.987 | 63.1702
7493.646 | 63.1756
7495.294 | 63.1767
7495.903 | 63.1805
7496.941 | 63.1856
7498.489 | 63.1943
7499.049 | 63.1953
7499.642 | 63.2016
7501.372 | 63.2052
7502.179 | 63.2102
7502.772 | 63.2119
7504.419 | 63.2181
7505.012 | 63.2251
7505.902 | 63.2277
7507.483 | 63.2336
7507.928 | 63.2359
7509.361 | 63.2438
7510.037 | 63.2493
7510.761 | 63.2531
7512.129 | 63.2564
7513.018 | 63.2611
7514.204 | 63.2666
7515.456 | 63.2742
7516.033 | 63.2769
7517.103 | 63.2836
7518.306 | 63.2867
7518.915 | 63.2939
7519.821 | 63.2954
7521.386 | 63.3036
7522.193 | 63.3088
7522.984 | 63.3119
7524.088 | 63.3178
7524.598 | 63.3314
7526.344 | 63.3349
7527.036 | 63.3464
7528.436 | 63.357
7529.013 | 63.362
7530.051 | 63.3686
7530.842 | 63.3567
7531.896 | 63.3548
7533.065 | 63.3648
7533.642 | 63.3583
7535.141 | 63.3653
7536.426 | 63.3654
7536.903 | 63.3669
7537.776 | 63.3732
7538.452 | 63.3757
7540.247 | 63.3822
7540.725 | 63.3861
7541.483 | 63.3813
7543.245 | 63.3921
7544.234 | 63.3918
7544.728 | 63.3954
7546.194 | 63.4398
7546.738 | 63.4484
7547.742 | 63.4488
7549.208 | 63.4569
7549.769 | 63.4378
7551.597 | 63.4369
7552.042 | 63.4325
7553.524 | 63.4704
7553.524 | 63.4707
7554.99 | 63.4574
7556.407 | 63.4607
7557.264 | 63.448
7557.988 | 63.4497
7559.405 | 63.4587
7560.015 | 63.462
7561.201 | 63.4681
7561.678 | 63.4717
7563.128 | 63.477
7563.704 | 63.4814
7565.352 | 63.4852
7565.945 | 63.4897
7567.015 | 63.491
7568.251 | 63.4947
7568.761 | 63.5026
7570.359 | 63.5059
7571.134 | 63.5105
7572.353 | 63.5129
7573.242 | 63.5164
7574.148 | 63.5228
7575.367 | 63.5284
7575.911 | 63.5284
7576.652 | 63.5335
7578.316 | 63.5447
7578.909 | 63.5444
7580.424 | 63.548
7580.984 | 63.5549
7582.137 | 63.5604
7583.406 | 63.5638
7584.114 | 63.5693
7585.514 | 63.5759
7585.959 | 63.5774
7587.063 | 63.5796
7587.557 | 63.5893
7589.089 | 63.5933
7590.159 | 63.598
7591.395 | 63.603
7591.938 | 63.6051
7592.713 | 63.6115
7594.146 | 63.6159
7594.969 | 63.6225
7595.546 | 63.6268
7596.485 | 63.6322
7598.083 | 63.6372
7599.219 | 63.6429
7599.845 | 63.6471
7600.916 | 63.6512
7602.135 | 63.658
7602.728 | 63.6595
7604.375 | 63.6694
7604.985 | 63.672
7605.759 | 63.6765
7606.55 | 63.6831
7608.362 | 63.6851
7609.07 | 63.6924
7609.96 | 63.7001
7611.08 | 63.7013
7612.052 | 63.7122
7612.941 | 63.7147
7614.308 | 63.7198
7614.786 | 63.7238
7616.038 | 63.7276
7617.372 | 63.7325
7618.13 | 63.7374
7619.415 | 63.741
7619.991 | 63.747
7621.079 | 63.7476
7621.968 | 63.7576
7623.121 | 63.7617
7624.488 | 63.7653
7624.488 | 63.7715
7626.267 | 63.7778
7627.075 | 63.7786
7628.046 | 63.7854
7628.887 | 63.7941
7630.287 | 63.7956
7631.209 | 63.8047
7632 | 63.8062
7633.021 | 63.8083
7633.581 | 63.8171
7634.734 | 63.8216
7636.019 | 63.8253
7637.255 | 63.8326
7638.194 | 63.8382
7638.754 | 63.839
7639.495 | 63.8448
7641.043 | 63.8526
7641.571 | 63.8573
7643.086 | 63.8621
7643.663 | 63.8653
7644.898 | 63.8699
7646.479 | 63.8768
7647.039 | 63.8777
7648.225 | 63.8862
7649.477 | 63.8927
7650.021 | 63.8926
7650.894 | 63.9015
7652.344 | 63.9039
7652.838 | 63.909
7654.254 | 63.9139
7655.44 | 63.923
7655.984 | 63.9272
7657.203 | 63.9303
7657.763 | 63.9347
7659.229 | 63.9385
7659.822 | 63.9444
7660.728 | 63.9502
7662.425 | 63.9544
7663.001 | 63.9576
7663.644 | 63.9633
7665.341 | 63.9728
7666.016 | 63.976
7667.251 | 63.9812
7667.778 | 63.984
7669.162 | 63.9891
7669.722 | 63.9918
7671.369 | 64.0012
7672.193 | 64.007
7672.967 | 64.0081
7673.56 | 64.0129
7675.372 | 64.0162
7675.867 | 64.0267
7677.316 | 64.0269
7677.893 | 64.0325
7679.062 | 64.0361
7680.199 | 64.0409
7680.66 | 64.0471
7681.401 | 64.0497
7683.23 | 64.0552
7684.053 | 64.0578
7684.959 | 64.0623
7685.618 | 64.0664
7687.397 | 64.0696
7688.056 | 64.0767
7689.111 | 64.08
7690.412 | 64.0875
7690.955 | 64.0926
7692.026 | 64.0954
7692.866 | 64.1002
7694.118 | 64.1046
7694.892 | 64.1085
7696.045 | 64.1143
7696.606 | 64.118
7697.907 | 64.1249
7698.78 | 64.1265
7700.114 | 64.1351
7701.053 | 64.1368
7701.811 | 64.1414
7702.997 | 64.1441
7704.002 | 64.1506
7705.155 | 64.1567
7705.929 | 64.1587
7707.066 | 64.1673
7707.659 | 64.1743
7708.746 | 64.1758
7710.261 | 64.181
7710.953 | 64.1859
7712.007 | 64.1906
7712.946 | 64.198
7714.083 | 64.2
7715.467 | 64.2056
7715.467 | 64.2072
7717.13 | 64.2122
7717.691 | 64.2194
7719.091 | 64.2208
7719.815 | 64.2272
7720.59 | 64.2342
7721.562 | 64.2347
7723.192 | 64.243
7724.494 | 64.2488
7725.268 | 64.2496
7725.779 | 64.2524
7726.569 | 64.2573
7728.2 | 64.2629
7729.436 | 64.2689
7730.144 | 64.2754
7730.836 | 64.279
7732.483 | 64.2798
7733.043 | 64.2823
7733.817 | 64.2876
7735.399 | 64.2944
7736.156 | 64.2968
7737.425 | 64.2995
7738.117 | 64.3054
7739.023 | 64.3125
7739.616 | 64.3121
7740.851 | 64.3217
7742.35 | 64.3275
7743.371 | 64.3298
7743.849 | 64.3317
7745.266 | 64.338
7746.056 | 64.3415
7746.699 | 64.3451
7748.231 | 64.3486
7748.906 | 64.3563
7750.405 | 64.3563
7750.883 | 64.3631
7752.349 | 64.3668
7752.909 | 64.3706
7754.062 | 64.3769
7755.182 | 64.3781
7756.022 | 64.3847
7756.549 | 64.3855
7757.521 | 64.3887
7759.202 | 64.3958
7759.762 | 64.3961
7760.651 | 64.4045
7761.557 | 64.4041
7763.303 | 64.4123
7764.012 | 64.4171
7764.967 | 64.4196
7766.104 | 64.4269
7766.927 | 64.4317
7768.294 | 64.4336
7768.789 | 64.4392
7770.419 | 64.4411
7771.062 | 64.4475
7771.787 | 64.4513
7773.401 | 64.456
7774.373 | 64.4604
7775.098 | 64.4649
7776.004 | 64.4704
7777.124 | 64.4748
7777.849 | 64.4765
7779.15 | 64.4805
7779.792 | 64.4863
7781.225 | 64.4947
7781.835 | 64.4984
7783.63 | 64.5047
7783.63 | 64.5047
7784.388 | 64.5115
7785.377 | 64.5157
7786.332 | 64.5191
7787.963 | 64.5219
7789.248 | 64.529
7789.907 | 64.5289
7790.631 | 64.5332
7791.784 | 64.5384
7793.267 | 64.5435
7794.502 | 64.545
7794.997 | 64.551
7795.968 | 64.5552
7796.512 | 64.5556
7798.209 | 64.5619
7799.016 | 64.5648
7799.576 | 64.5687
7800.68 | 64.5707
7802.228 | 64.5781
7802.739 | 64.5826
7803.595 | 64.5806
7805.045 | 64.583
7806.363 | 64.5856
7806.939 | 64.5895
7808.01 | 64.5957
7808.85 | 64.5983
7809.509 | 64.6008
7811.354 | 64.6053
7811.354 | 64.6094
7812.408 | 64.6112
7814.022 | 64.6173
7814.665 | 64.6192
7816.411 | 64.6227
7816.922 | 64.6282
7817.679 | 64.63
7819.294 | 64.632
7819.903 | 64.6345
7821.106 | 64.6414
7821.666 | 64.6432
7823.494 | 64.6459
7824.054 | 64.6476
7825.076 | 64.6538
7825.52 | 64.6542
7827.168 | 64.6569
7828.42 | 64.6616
7829.029 | 64.6649
7830.199 | 64.666
7831.483 | 64.6699
7832.044 | 64.6729
7833.065 | 64.6761
7834.02 | 64.6769
7834.877 | 64.6816
7836.277 | 64.6804
7837.084 | 64.6858
7837.529 | 64.6871
7838.484 | 64.6904
7840.165 | 64.6916
7841.054 | 64.69
7842.207 | 64.6921
7842.998 | 64.6908
7843.574 | 64.6899
7845.238 | 64.683
7845.749 | 64.6569
7846.424 | 64.576
7848.121 | 64.5821
7848.944 | 64.587
7850.246 | 64.5923
7850.921 | 64.5967
7852.107 | 64.5977
7852.898 | 64.6017
7853.524 | 64.6056
7854.446 | 64.6044
7856.11 | 64.6106
7856.703 | 64.6162
7857.757 | 64.6196
7859.339 | 64.6216
7859.783 | 64.6254
7861.661 | 64.6285
7861.661 | 64.6356
7863.144 | 64.6388
7863.918 | 64.6384
7865.219 | 64.6433
7865.796 | 64.6448
7866.867 | 64.6504
7868.102 | 64.6535
7868.893 | 64.6582
7870.622 | 64.6655
7870.622 | 64.6616
7872.187 | 64.6685
7872.731 | 64.6713
7873.423 | 64.6762
7874.938 | 64.6804
7875.976 | 64.6836
7876.553 | 64.6857
7877.953 | 64.6881
7879.139 | 64.6935
7879.715 | 64.6958
7880.638 | 64.7033
7882.186 | 64.711
7882.779 | 64.7117
7883.85 | 64.7162
7885.349 | 64.7215
7886.024 | 64.7231
7887.375 | 64.7283
7888.462 | 64.7336
7889.006 | 64.7369
7890.044 | 64.7412
7891.444 | 64.7463
7891.987 | 64.7483
7893.025 | 64.7582
7893.635 | 64.7601
7895.298 | 64.7676
7895.793 | 64.7718
7897.357 | 64.7757
7898.165 | 64.7792
7899.417 | 64.7863
7899.993 | 64.7887
7900.553 | 64.7888
7902.184 | 64.7955
7902.958 | 64.8007
7903.535 | 64.806
7905.231 | 64.8114
7905.759 | 64.8152
7906.632 | 64.82
7907.966 | 64.8259
7909.35 | 64.8309
7910.041 | 64.8336
7911.475 | 64.8388
7911.475 | 64.8406
7912.825 | 64.8472
7913.468 | 64.8526
7915.148 | 64.8565
7916.4 | 64.8613
7917.174 | 64.8643
7917.849 | 64.8714
7919.283 | 64.8754
7919.777 | 64.8801
7921.342 | 64.8866
7922.182 | 64.8855
7922.725 | 64.8939
7924.406 | 64.9015
7924.867 | 64.9025
7926.283 | 64.9035
7927.107 | 64.9139
7927.881 | 64.9149
7929.183 | 64.9193
7929.99 | 64.923
7931.093 | 64.9222
7931.67 | 64.9317
7933.185 | 64.9352
7933.976 | 64.943
7935.195 | 64.9436
7936.052 | 64.9496
7936.562 | 64.9559
7938.111 | 64.962
7938.638 | 64.9634
7940.087 | 64.9668
7940.845 | 64.9719
7942.13 | 64.9733
7942.805 | 64.9821
7944.074 | 64.9869
7944.601 | 64.9916
7946.149 | 64.9926
7946.94 | 64.9994
7948.06 | 65.0079
7948.604 | 65.0108
7949.411 | 65.0129
7951.091 | 65.0164
7951.882 | 65.0261
7952.491 | 65.027
7954.007 | 65.0357
7955.292 | 65.0379
7955.951 | 65.0427
7956.642 | 65.0464
7958.125 | 65.0509
7958.916 | 65.0524
7960.052 | 65.0613
7961.485 | 65.067
7962.161 | 65.0696
7962.787 | 65.0748
7964.055 | 65.083
7965.291 | 65.0844
7965.95 | 65.0893
7966.823 | 65.0911
7967.663 | 65.094
7968.305 | 65.1011
7970.249 | 65.1101
7971.007 | 65.1091
7972.127 | 65.1168
7973.049 | 65.1143
7973.972 | 65.1266
7974.565 | 65.1292
7975.471 | 65.1325
7977.233 | 65.1391
7978.139 | 65.1417
7979.391 | 65.1461
7979.968 | 65.1485
7981.088 | 65.155
7982.422 | 65.1588
7983.048 | 65.1648
7983.756 | 65.1682
7985.19 | 65.1709
7986.392 | 65.1764
7986.392 | 65.1815
7988.237 | 65.1883
7989.472 | 65.1911
7990.032 | 65.1935
7991.4 | 65.2005
7991.877 | 65.2039
7992.635 | 65.2073
7994.151 | 65.2156
7994.908 | 65.22
7996.012 | 65.225
7997.182 | 65.2305
7998.434 | 65.2326
7998.961 | 65.2383
8000.361 | 65.2464
8001.448 | 65.249
8001.909 | 65.2537
8003.112 | 65.2558
8004.018 | 65.2601
8004.578 | 65.2651
8006.143 | 65.2721
8007.362 | 65.2753
8008.086 | 65.2797
8009.009 | 65.2816
8009.553 | 65.2833
8011.299 | 65.292
8011.299 | 65.2913
8012.501 | 65.298
8014.099 | 65.304
8014.659 | 65.3105
8015.499 | 65.3141
8016.471 | 65.3179
8017.41 | 65.3222
8019.255 | 65.3239
8019.93 | 65.3293
8020.606 | 65.3327
8022.286 | 65.3406
8022.829 | 65.3445
8024.098 | 65.3485
8024.806 | 65.3512
8025.498 | 65.3541
8027.079 | 65.3595
8027.887 | 65.362
8028.463 | 65.3684
8029.386 | 65.37
8031.099 | 65.3753
8031.873 | 65.3803
8032.993 | 65.385
8033.586 | 65.3861
8034.607 | 65.3939
8035.332 | 65.3974
8036.979 | 65.3987
8037.869 | 65.403
8038.511 | 65.4104
8039.5 | 65.4137
8040.406 | 65.4173
8042.152 | 65.4232
8042.893 | 65.4258
8044.343 | 65.4318
8044.919 | 65.4377
8045.875 | 65.4394
8046.649 | 65.4396
8047.72 | 65.4465
8049.186 | 65.4491
8050.372 | 65.4528
8051.014 | 65.4573
8052.217 | 65.4623
8052.645 | 65.4661
8054.193 | 65.4708
8055.182 | 65.4727
8055.89 | 65.4785
8057.422 | 65.4823
8057.422 | 65.4843
8059.135 | 65.4921
8059.975 | 65.4925
8060.848 | 65.5013
8062.232 | 65.508
8063.122 | 65.5104
8063.764 | 65.5167
8064.571 | 65.5177
8066.185 | 65.5223
8067.207 | 65.5273
8067.767 | 65.5316
8069.282 | 65.5394
8069.875 | 65.5419
8071.045 | 65.5469
8072.181 | 65.5552
8072.61 | 65.5578
8074.274 | 65.562
8075.048 | 65.5638
8075.476 | 65.5708
8077.156 | 65.5764
8078.425 | 65.5809
8079.248 | 65.5876
8079.775 | 65.5886
8080.847 | 65.593
8081.555 | 65.5989
8082.478 | 65.6036
8083.45 | 65.609
8085.13 | 65.6138
8085.707 | 65.6185
8086.596 | 65.6249
8088.194 | 65.6294
8088.985 | 65.6322
8089.709 | 65.6373
8090.813 | 65.6408
8091.834 | 65.6427
8093.317 | 65.6505
8093.976 | 65.6567
8094.602 | 65.6586
8096.183 | 65.6646
8096.892 | 65.669
8097.583 | 65.6746
8098.358 | 65.6794
8100.285 | 65.684
8100.861 | 65.6895
8102.179 | 65.6919
8102.937 | 65.6996
8103.596 | 65.7037
8105.309 | 65.7087
8106.363 | 65.7147
8106.973 | 65.7176
8108.109 | 65.7226
8109.098 | 65.7302
8109.888 | 65.732
8111.124 | 65.7367
8111.124 | 65.7405
8113.002 | 65.7467
8114.072 | 65.7528
8115.357 | 65.7569
8115.917 | 65.7576
8116.758 | 65.7618
8118.191 | 65.7696
8119.41 | 65.7711
8120.266 | 65.7765
8120.991 | 65.7783
8122.358 | 65.7877
8122.935 | 65.789
8124.038 | 65.7936
8124.73 | 65.7957
8125.669 | 65.8
8127.168 | 65.8065
8127.745 | 65.8088
8128.651 | 65.8115
8130.232 | 65.8197
8130.693 | 65.8239
8132.275 | 65.8289
8132.901 | 65.8301
8133.938 | 65.8393
8134.63 | 65.8458
8136.459 | 65.8475
8136.92 | 65.8555
8137.612 | 65.8591
8138.32 | 65.862
8140.165 | 65.8685
8140.742 | 65.8731
8142.356 | 65.8774
8142.949 | 65.8797
8143.987 | 65.8848
8144.547 | 65.8908
8146.227 | 65.893
8146.804 | 65.8948
8147.66 | 65.9019
8149.406 | 65.9119
8150.213 | 65.9091
8150.79 | 65.9118
8152.437 | 65.919
8153.146 | 65.9236
8154.002 | 65.9291
8155.073 | 65.9304
8156.111 | 65.9345
8157.395 | 65.9395
8158.203 | 65.9443
8158.993 | 65.9485
8160.295 | 65.9515
8160.97 | 65.956
8162.354 | 65.9594
8162.93 | 65.9627
8163.622 | 65.9684
8165.434 | 65.9729
8166.077 | 65.9778
8167.18 | 65.9844
8167.971 | 65.9854
8168.547 | 65.9894
8169.486 | 65.9931
8170.985 | 65.9967
8171.809 | 66.0047
8173.077 | 66.011
8173.637 | 66.015
8174.461 | 66.0204
8176.29 | 66.027
8177.014 | 66.0279
8177.904 | 66.0329
8178.464 | 66.0331
8179.947 | 66.0355
8180.77 | 66.0399
8182.187 | 66.0461
8182.862 | 66.05
8184.213 | 66.0568
8185.102 | 66.0582
8185.663 | 66.0624
8186.437 | 66.0671
8187.376 | 66.0695
8188.364 | 66.072
8190.044 | 66.0771
8190.522 | 66.0826
8192.021 | 66.0875
8193.223 | 66.092
8193.8 | 66.0951
8194.904 | 66.1021
8196.386 | 66.1048
8196.386 | 66.1094
8198.05 | 66.1122
8199.318 | 66.1175
8199.78 | 66.1213
8201.377 | 66.1276
8201.954 | 66.1308
8203.008 | 66.1387
8203.568 | 66.1398
8204.474 | 66.147
8206.434 | 66.1521
8206.962 | 66.1606
8207.637 | 66.1635
8209.054 | 66.1666
8210.339 | 66.1733
8210.964 | 66.1769
8210.964 | 66.1811
8213.254 | 66.1877
8213.913 | 66.1936
8214.621 | 66.1963
8216.269 | 66.2029
8216.862 | 66.2057
8218.41 | 66.2119
8219.069 | 66.2163
8219.909 | 66.2222
8220.535 | 66.2253
8222.298 | 66.2304
8223.072 | 66.2315
8223.961 | 66.2363
8224.818 | 66.2463
8226.317 | 66.25
8226.894 | 66.2525
8227.964 | 66.2556
8228.771 | 66.2643
8229.496 | 66.2688
8231.259 | 66.2719
8231.868 | 66.2794
8232.922 | 66.2842
8233.664 | 66.2865
8235.179 | 66.2898
8236.069 | 66.2958
8236.909 | 66.3001
8238.342 | 66.3086
8238.919 | 66.314
8240.055 | 66.3178
8241.027 | 66.3185
8242.164 | 66.324
8243.02 | 66.3287
8243.926 | 66.3321
8244.536 | 66.338
8246.348 | 66.3413
8246.891 | 66.3451
8248.094 | 66.3482
8248.637 | 66.3568
8249.461 | 66.3568
8251.125 | 66.3656
8251.866 | 66.3709
8253.349 | 66.3703
8254.172 | 66.379
8254.732 | 66.3818
8255.984 | 66.3874
8257.384 | 66.3931
8257.796 | 66.3976
8259.015 | 66.4031
8259.559 | 66.4043
8260.596 | 66.4084
8262.178 | 66.4161
8262.952 | 66.4196
8264.056 | 66.4256
8264.912 | 66.4302
8265.472 | 66.4313
8267.087 | 66.4407
8267.663 | 66.4448
8269.047 | 66.4507
8270.348 | 66.4549
8270.991 | 66.4608
8271.716 | 66.4653
8272.786 | 66.4685
8273.445 | 66.4729
8275.109 | 66.4786
8275.949 | 66.4809
8276.657 | 66.4878
8277.86 | 66.4948
8279.276 | 66.5017
8279.935 | 66.5016
8281.336 | 66.5066
8281.929 | 66.5148
8282.818 | 66.5154
8284.202 | 66.5235
8285.058 | 66.5256
8285.898 | 66.5351
8286.557 | 66.5354
8288.221 | 66.5462
8288.995 | 66.547
8289.605 | 66.5475
8291.384 | 66.558
8292.142 | 66.5619
8293.179 | 66.5644
8293.674 | 66.5689
8295.189 | 66.5747
8295.864 | 66.5778
8297.347 | 66.5826
8298.171 | 66.5894
8298.698 | 66.5907
8299.488 | 66.5977
8301.152 | 66.602
8302.14 | 66.6051
8302.602 | 66.6118
8304.15 | 66.6175
8304.694 | 66.623
8305.715 | 66.6266
8307.28 | 66.6316
8307.824 | 66.6358
8308.911 | 66.6428
8309.603 | 66.6419
8310.509 | 66.6513
8312.156 | 66.6578
8312.947 | 66.6609
8314.231 | 66.6633
8314.874 | 66.6733
8315.928 | 66.6764
8316.867 | 66.6804
8317.427 | 66.6852
8319.19 | 66.6919
8320.096 | 66.6979
8320.771 | 66.6971
8322.221 | 66.7017
8322.863 | 66.7085
8324.082 | 66.7122
8325.021 | 66.7182
8326.438 | 66.7196
8327.096 | 66.7254
8327.657 | 66.7334
8329.353 | 66.7395
8329.979 | 66.7396
8331.182 | 66.746
8332.121 | 66.7488
8332.977 | 66.7545
8333.603 | 66.7602
8334.312 | 66.7636
8336.124 | 66.7707
8337.161 | 66.7769
8337.721 | 66.7808
8338.479 | 66.786
8339.336 | 66.7864
8341.279 | 66.7925
8342.004 | 66.7966
8342.68 | 66.8003
8343.503 | 66.8075
8345.002 | 66.811
8345.562 | 66.8154
8347.259 | 66.8207
8348 | 66.825
8348.692 | 66.8284
8350.125 | 66.8336
8350.932 | 66.8387
8351.492 | 66.8419
8353.156 | 66.8473
8353.897 | 66.8523
8354.705 | 66.8573
8355.644 | 66.8592
8356.895 | 66.8636
8357.752 | 66.8671
8358.576 | 66.8737
8360.075 | 66.8776
8360.882 | 66.8837
8362.299 | 66.8885
8363.073 | 66.8938
8363.847 | 66.8975
8365.478 | 66.9035
8365.478 | 66.9073
8367.026 | 66.9098
8367.932 | 66.9162
8369.316 | 66.9216
8369.876 | 66.9244
8371.062 | 66.9294
8371.836 | 66.9328
8372.577 | 66.9373
8374.109 | 66.9441
8374.686 | 66.9479
8376.284 | 66.9548
8376.959 | 66.9594
8378.293 | 66.9626
8378.87 | 66.967
8380.32 | 66.9749
8380.913 | 66.9735
8381.983 | 66.9844
8382.494 | 66.985
8383.993 | 66.9889
8384.57 | 66.9922
8386.25 | 66.9986
8386.843 | 67.0031
8387.946 | 67.0067
8388.605 | 67.0171
8389.577 | 67.0197
8390.5 | 67.0257
8391.554 | 67.028
8393.086 | 67.0348
8394.42 | 67.039
8395.227 | 67.0414
8395.689 | 67.0475
8397.171 | 67.0504
8397.879 | 67.0539
8399.065 | 67.0596
8400.35 | 67.0614
8400.828 | 67.0682
8402.113 | 67.0697
8403.381 | 67.072
8404.155 | 67.0775
8404.748 | 67.0807
8405.654 | 67.0867
8407.368 | 67.0912
8407.829 | 67.0939
8409.245 | 67.0993
8409.855 | 67.1053
8410.926 | 67.1087
8411.963 | 67.1108
8413.117 | 67.1159
8413.891 | 67.1183
8415.357 | 67.1237
8415.95 | 67.1271
8417.136 | 67.1268
8418.388 | 67.1335
8419.063 | 67.1384
8420.315 | 67.1422
8421.04 | 67.1466
8421.715 | 67.1495
8422.77 | 67.1546
8424.153 | 67.1624
8424.944 | 67.1668
8426.064 | 67.1697
8427.349 | 67.1709
8428.123 | 67.1732
8428.799 | 67.1783
8429.474 | 67.1833
8430.973 | 67.186
8432.044 | 67.192
8432.752 | 67.1972
8434.234 | 67.2001
8435.437 | 67.2066
8436.31 | 67.2075
8436.87 | 67.2155
8437.529 | 67.2182
8439.209 | 67.2207
8439.703 | 67.2249
8441.268 | 67.225
8441.878 | 67.2335
8442.652 | 67.2361
8443.739 | 67.2414
8445.057 | 67.2424
8445.947 | 67.2488
8446.671 | 67.2527
8447.61 | 67.2571
8448.45 | 67.2606
8450.114 | 67.2634
8450.707 | 67.2662
8452.14 | 67.2716
8452.634 | 67.2799
8453.392 | 67.2807
8455.023 | 67.2861
8456.423 | 67.294
8456.423 | 67.2946
8457.889 | 67.2977
8458.367 | 67.3023
8460.162 | 67.3108
8461.431 | 67.3158
8461.431 | 67.3186
8463.144 | 67.3187
8464.379 | 67.2842
8464.923 | 67.2986
8465.796 | 67.1315
8466.471 | 66.8605
8467.41 | 66.7693
8469.091 | 66.8628
8470.524 | 66.8562
8471.298 | 66.8593
8472.105 | 66.8601
8472.896 | 66.8632
8474.065 | 66.8684
8474.543 | 66.8732
8475.301 | 66.8728
8477.376 | 66.8773
8477.87 | 66.885
8479.353 | 66.8871
8479.913 | 66.8914
8481.083 | 66.894
8482.367 | 66.8967
8482.928 | 66.898
8484.229 | 66.9015
8484.756 | 66.9045
8485.53 | 66.909
8487.112 | 66.9108
8488.116 | 66.9161
8488.693 | 66.9202
8490.258 | 66.9256
8491.082 | 66.9306
8491.675 | 66.9339
8493.223 | 66.9396
8494.08 | 66.9441
8494.623 | 66.945
8496.287 | 66.9501
8497.094 | 66.9532
8497.687 | 66.9572
8499.285 | 66.9627
8499.993 | 66.9655
8501.097 | 66.967
8501.591 | 66.9709
8503.139 | 66.9779
8503.7 | 66.9829
8505.232 | 66.9857
8505.841 | 66.9887
8506.912 | 66.9934
8508.23 | 66.9965
8508.938 | 67
8509.91 | 67.0035
8511.145 | 67.0096
8511.837 | 67.0116
8513.221 | 67.0162
8514.011 | 67.0209
8514.011 | 67.0254
8515.972 | 67.0296
8517.191 | 67.0323
8517.899 | 67.0365
8518.624 | 67.0429
8520.123 | 67.0491
8520.782 | 67.05
8522.034 | 67.0555
8523.318 | 67.0589
8523.895 | 67.0639
8524.817 | 67.0671
8526.02 | 67.0699
8526.811 | 67.0767
8527.47 | 67.0789
8528.969 | 67.0855
8529.726 | 67.0902
8531.159 | 67.0935
8531.621 | 67.0959
8533.169 | 67.102
8533.68 | 67.1039
8534.948 | 67.1046
8535.838 | 67.1133
8536.529 | 67.1168
8537.468 | 67.1187
8539.149 | 67.1247
8539.61 | 67.1248
8540.401 | 67.1298
8541.191 | 67.1329
8543.003 | 67.1394
8543.58 | 67.1405
8545.524 | 67.1355
8545.524 | 67.1354
8547.039 | 67.1421
8547.599 | 67.1417
8549.082 | 67.1474
8549.609 | 67.1487
8550.564 | 67.1537
8552.146 | 67.1603
8552.854 | 67.1635
8553.908 | 67.1677
8554.616 | 67.1689
8556.214 | 67.1714
8556.89 | 67.173
8558.339 | 67.1797
8558.932 | 67.1819
8560.003 | 67.1863
8561.37 | 67.1937
8561.963 | 67.1985
8562.82 | 67.2053
8564.269 | 67.2151
8564.731 | 67.2145
8566.18 | 67.2115
8566.987 | 67.2048
8568.421 | 67.2065
8568.981 | 67.2018
8569.705 | 67.198
8571.122 | 67.2066
8572.39 | 67.2078
8573.066 | 67.2094
8573.873 | 67.2193
8574.433 | 67.2161
8576.08 | 67.2203
8576.673 | 67.2217
8578.337 | 67.2296
8579.012 | 67.2878
8579.688 | 67.2678
8581.22 | 67.2701
8581.895 | 67.2782
8583.262 | 67.2787
8583.855 | 67.2859
8584.498 | 67.2943
8585.404 | 67.2978
8586.409 | 67.2829
8588.089 | 67.2737
8589.357 | 67.2794
8589.95 | 67.2766
8591.12 | 67.2761
8591.795 | 67.2759
8593.097 | 67.2751
8593.788 | 67.2839
8594.678 | 67.2902
8596.259 | 67.2899
8596.935 | 67.2967
8597.626 | 67.299
8598.368 | 67.3151
8600.246 | 67.3508
8600.789 | 67.3543
8602.025 | 67.3561
8602.815 | 67.3594
8603.375 | 67.3636
8605.072 | 67.3692
8606.406 | 67.3746
8606.406 | 67.3771
8607.938 | 67.3832
8609.042 | 67.3836
8610.393 | 67.3894
8611.266 | 67.3921
8611.958 | 67.3945
8612.897 | 67.4023
8613.49 | 67.4089
8614.577 | 67.4097
8616.372 | 67.418
8616.982 | 67.4176
8618.151 | 67.4209
8618.646 | 67.4248
8620.21 | 67.4314
8620.919 | 67.4348
8621.693 | 67.4371
8622.978 | 67.4432
8624.362 | 67.4522
8625.35 | 67.4554
8625.91 | 67.456
8627.442 | 67.4617
8627.887 | 67.4652
8628.776 | 67.4726
8629.962 | 67.4729
8631 | 67.4817
8631.577 | 67.4796
8633.043 | 67.4848
8633.603 | 67.4927
8634.525 | 67.4924
8636.074 | 67.4977
8637.309 | 67.5033
8638.133 | 67.5064
8638.94 | 67.5113
8640.291 | 67.5152
8640.834 | 67.5185
8641.855 | 67.524
8642.547 | 67.5294
8644.392 | 67.5326
8644.919 | 67.5347
8645.792 | 67.5427
8646.402 | 67.545
8647.95 | 67.5508
8649.334 | 67.5612
8650.042 | 67.5683
8650.701 | 67.5728
8652.365 | 67.5818
8652.859 | 67.587
8654.128 | 67.5906
8654.638 | 67.5792
8656.236 | 67.5842
8657.043 | 67.5891
8657.883 | 67.5856
8658.559 | 67.594
8660.041 | 67.5942
8661.046 | 67.5975
8662.133 | 67.6103
8662.809 | 67.6036
8664.077 | 67.6304
8664.637 | 67.6195
8665.527 | 67.6226
8667.124 | 67.6242
8667.553 | 67.6384
8669.052 | 67.644
8669.991 | 67.6519
8671.259 | 67.6386
8672.066 | 67.6421
8672.626 | 67.6425
8673.532 | 67.6529
8675.064 | 67.6706
8675.97 | 67.6638
8676.843 | 67.6666
8678.309 | 67.6725
8678.754 | 67.6804
8680.22 | 67.6823
8680.747 | 67.6872
8682.312 | 67.6898
8682.971 | 67.6974
8683.894 | 67.7013
8685.096 | 67.706
8686.035 | 67.7117
8686.908 | 67.7135
8688.226 | 67.7159
8689.017 | 67.7205
8689.461 | 67.7277
8690.895 | 67.7315
8691.866 | 67.7374
8693.003 | 67.736
8693.81 | 67.7449
8695.227 | 67.75
8695.935 | 67.7525
8696.858 | 67.756
8698.142 | 67.7638
8698.653 | 67.7636
8699.543 | 67.7687
8701.14 | 67.7757
8701.618 | 67.7793
8703.101 | 67.7835
8703.628 | 67.7887
8704.88 | 67.7934
8705.802 | 67.7982
8706.395 | 67.803
8708.191 | 67.806
8709.311 | 67.8124
8709.871 | 67.8144
8710.942 | 67.8196
8711.798 | 67.8257
8712.441 | 67.829
8713.627 | 67.8321
8714.615 | 67.8362
8715.9 | 67.8403
8716.575 | 67.8465
8718.14 | 67.8478
8719.376 | 67.853
8719.969 | 67.8544
8721.039 | 67.8637
8721.715 | 67.8664
8722.621 | 67.8717
8723.889 | 67.8758
8724.943 | 67.8827
8726.327 | 67.8853
8726.887 | 67.8893
8728.205 | 67.893
8728.782 | 67.8952
8729.968 | 67.9015
8730.544 | 67.906
8732.175 | 67.9109
8732.669 | 67.9147
8733.344 | 67.917
8735.074 | 67.9218
8736.293 | 67.9289
8736.82 | 67.9313
8738.023 | 67.9357
8739.077 | 67.939
8740.312 | 67.944
8740.889 | 67.9464
8742.091 | 67.9512
8742.866 | 67.9555
8744.348 | 67.9608
8744.908 | 67.9644
8746.193 | 67.9682
8746.72 | 67.974
8747.412 | 67.9807
8749.142 | 67.9819
8749.652 | 67.986
8751.168 | 67.9899
8751.959 | 67.9929
8752.93 | 68.0008
8754.067 | 68.0038
8754.907 | 68.0104
8756.027 | 68.0111
8756.571 | 68.0144
8758.103 | 68.0179
8759.355 | 68.022
8759.849 | 68.0277
8760.59 | 68.0314
8762.106 | 68.0353
8762.863 | 68.0395
8764 | 68.0446
8764.824 | 68.0468
8765.417 | 68.0527
8767.031 | 68.0554
8767.624 | 68.0573
8768.728 | 68.0626
8770.26 | 68.0688
8770.853 | 68.0725
8771.61 | 68.0756
8772.846 | 68.0805
8773.735 | 68.0842
8774.345 | 68.0879
8775.267 | 68.0954
8777.129 | 68.0983
8777.639 | 68.1024
8778.545 | 68.105
8780.094 | 68.1094
8780.604 | 68.1156
8781.346 | 68.1157
8782.334 | 68.1247
8784.163 | 68.127
8784.624 | 68.1312
8785.876 | 68.1369
8786.864 | 68.1341
8788.149 | 68.1438
8789.335 | 68.1459
8789.335 | 68.1524
8790.85 | 68.1553
8791.971 | 68.161
8792.465 | 68.1625
8794.293 | 68.1685
8794.837 | 68.1689
8796.402 | 68.1774
8796.896 | 68.1789
8797.884 | 68.184
8799.301 | 68.1888
8799.894 | 68.1917
8801.08 | 68.195
8802.365 | 68.1984
8803.073 | 68.2033
8803.781 | 68.2093
8805.412 | 68.2114
8805.873 | 68.2142
8806.697 | 68.2186
8808.048 | 68.2222
8809.119 | 68.2272
8810.403 | 68.2294
8810.947 | 68.2346
8811.622 | 68.2379
8813.154 | 68.2386
8813.846 | 68.2485
8814.983 | 68.2509
8815.625 | 68.2525
8816.35 | 68.2571
8817.898 | 68.2626
8819.282 | 68.2662
8819.925 | 68.2683
8820.962 | 68.2761
8822.346 | 68.2792
8822.824 | 68.2858
8824.306 | 68.2848
8824.751 | 68.2887
8825.575 | 68.2951
8827.354 | 68.3
8828.161 | 68.3016
8828.935 | 68.3067
8830.072 | 68.3074
8830.813 | 68.3124
8831.406 | 68.315
8833.119 | 68.3212
8833.646 | 68.3239
8834.816 | 68.3281
8835.409 | 68.3299
8837.073 | 68.3359
8837.649 | 68.3404
8839 | 68.3432
8840.301 | 68.3478
8841.01 | 68.3499
8841.784 | 68.3553
8842.986 | 68.3593
8844.271 | 68.3599
8844.979 | 68.3633
8845.885 | 68.3686
8847.006 | 68.3725
8847.813 | 68.3773
8848.389 | 68.3793
8849.328 | 68.3846
8851.008 | 68.3819
8851.799 | 68.3854
8852.392 | 68.3891
8854.039 | 68.3918
8854.83 | 68.3948
8855.95 | 68.4009
8856.444 | 68.4042
8857.795 | 68.4044
8858.701 | 68.409
8860.134 | 68.4138
8860.628 | 68.415
8862.045 | 68.4191
8863.165 | 68.4222
8864.401 | 68.4272
8865.224 | 68.4291
8865.867 | 68.4343
8867.135 | 68.4424
8868.14 | 68.4405
8868.881 | 68.4464
8869.524 | 68.4483
8870.413 | 68.4535
8872.159 | 68.4567
8872.835 | 68.4628
8873.889 | 68.4638
8874.449 | 68.4659
8875.355 | 68.47
8876.195 | 68.4701
8877.875 | 68.4687
8879.16 | 68.4735
8879.605 | 68.4728
8881.055 | 68.4737
8881.648 | 68.4767
8882.817 | 68.4795
8884.448 | 68.4835
8884.876 | 68.4872
8885.914 | 68.4886
8886.853 | 68.4896
8888.27 | 68.4951
8888.945 | 68.492
8890.213 | 68.4942
8891.152 | 68.4971
8891.729 | 68.5002
8893.211 | 68.499
8893.821 | 68.5046
8894.859 | 68.506
8895.402 | 68.5078
8897.165 | 68.5122
8897.857 | 68.515
8898.532 | 68.5144
8899.487 | 68.5164
8900.196 | 68.5211
8902.139 | 68.5252
8903.128 | 68.5253
8903.704 | 68.5307
8905.385 | 68.529
8905.862 | 68.5287
8907.114 | 68.5351
8907.641 | 68.5346
8909.206 | 68.536
8909.783 | 68.538
8911.315 | 68.5402
8911.891 | 68.5397
8912.913 | 68.5407
8914.329 | 68.5455
8915.005 | 68.5468
8915.944 | 68.5487
8915.944 | 68.5535
8918.003 | 68.5534
8918.629 | 68.5536
8920.259 | 68.5586
8920.836 | 68.5611
8921.989 | 68.5636
8923.257 | 68.5628
8923.768 | 68.5633
8925.053 | 68.5671
8925.597 | 68.5714
8926.75 | 68.5725
8928.282 | 68.5761
8928.825 | 68.5767
8929.501 | 68.581
8931.098 | 68.5831
8931.988 | 68.5848
8932.812 | 68.5891
8933.372 | 68.5923
8934.969 | 68.5954
8935.398 | 68.5996
8937.21 | 68.6002
8937.984 | 68.6028
8939.236 | 68.6055
8939.944 | 68.6116
8940.669 | 68.6118
8941.74 | 68.6189
8942.316 | 68.6201
8943.947 | 68.6256
8944.474 | 68.6281
8946.171 | 68.6298
8946.945 | 68.6328
8947.505 | 68.6349
8949.35 | 68.6426
8949.35 | 68.6434
8951.096 | 68.646
8951.739 | 68.6513
8952.48 | 68.6499
8953.765 | 68.6572
8954.407 | 68.656
8956.087 | 68.6638
8956.532 | 68.666
8958.163 | 68.6677
8959.431 | 68.6723
8959.876 | 68.6753
8961.194 | 68.6796
8961.82 | 68.6818
8962.775 | 68.6841
8963.368 | 68.6879
8965.23 | 68.6909
8965.922 | 68.692
8967.091 | 68.6973
8968.392 | 68.6983
8968.92 | 68.7
8969.727 | 68.7044
8970.419 | 68.7079
8971.374 | 68.7137
8973.351 | 68.7167
8973.351 | 68.7199
8975.097 | 68.7265
8976.398 | 68.7258
8976.859 | 68.728
8977.864 | 68.7331
8979.017 | 68.7351
8979.989 | 68.7385
8981.307 | 68.7429
8982.196 | 68.7473
8982.855 | 68.7485
8984.074 | 68.7525
8985.326 | 68.7563
8986.166 | 68.7592
8986.875 | 68.7622
8988.061 | 68.7686
8988.637 | 68.7725
8989.444 | 68.7751
8991.223 | 68.7773
8991.899 | 68.7812
8992.64 | 68.7854
8993.81 | 68.7881
8995.276 | 68.7903
8995.72 | 68.7955
8997.088 | 68.7948
8997.796 | 68.7988
8998.817 | 68.8031
9000.069 | 68.8063
9000.613 | 68.8099
9001.931 | 68.8135
9003.084 | 68.8154
9003.627 | 68.8175
9005.176 | 68.8216
9005.653 | 68.8251
9006.971 | 68.8285
9008.075 | 68.8308
9008.849 | 68.8351
9010.002 | 68.8418
9010.579 | 68.8421
9011.353 | 68.843
9013.033 | 68.8451
9013.577 | 68.8514
9015.257 | 68.8554
9015.817 | 68.8559
9015.817 | 68.8579
9017.959 | 68.8645
9018.519 | 68.8669
9019.342 | 68.8686
9020.298 | 68.8708
9021.253 | 68.8746
9023.114 | 68.8787
9023.658 | 68.877
9024.778 | 68.8822
9026.129 | 68.8855
9026.706 | 68.8871
9027.776 | 68.8905
9028.468 | 68.8913
9030.379 | 68.892
9031.268 | 68.8987
9031.944 | 68.897
9032.883 | 68.9026
9034.299 | 68.9049
9034.843 | 68.9057
9036.013 | 68.9089
9036.622 | 68.9097
9037.561 | 68.9145
9039.044 | 68.9182
9039.571 | 68.924
9041.152 | 68.9242
9041.86 | 68.9277
9043.409 | 68.9285
9043.837 | 68.9313
9045.007 | 68.9365
9046.259 | 68.9423
9047.099 | 68.9417
9047.774 | 68.9425
9048.911 | 68.9438
9050.245 | 68.9534
9050.92 | 68.9561
9051.777 | 68.9576
9052.452 | 68.9653
9054.264 | 68.9666
9054.874 | 68.9689
9056.027 | 68.9702
9056.521 | 68.9749
9058.102 | 68.9771
9058.597 | 68.9813
9059.305 | 68.9836
9060.853 | 68.9871
9061.545 | 68.9887
9063.291 | 68.9945
9064.065 | 68.9976
9064.757 | 68.9991
9065.795 | 69.0022
9066.372 | 69.0073
9068.134 | 69.009
9069.057 | 69.0123
9069.617 | 69.0147
9071.083 | 69.0212
9071.643 | 69.0195
9072.779 | 69.0236
9073.603 | 69.0269
9075.069 | 69.032
9075.629 | 69.0325
9077.128 | 69.0379
9077.935 | 69.0394
9078.973 | 69.0432
9079.912 | 69.0419
9080.587 | 69.0479
9081.476 | 69.0509
9083.091 | 69.0512
9083.601 | 69.0594
9085.051 | 69.0611
9085.891 | 69.0648
9086.929 | 69.07
9087.851 | 69.0726
9089.004 | 69.0745
9089.746 | 69.0745
9090.355 | 69.0781
9092.002 | 69.0823
9092.81 | 69.0846
9093.386 | 69.0888
9095.05 | 69.0931
9095.725 | 69.098
9096.401 | 69.1002
9097.521 | 69.1032
9098.872 | 69.1068
9099.827 | 69.1104
9100.469 | 69.1144
9101.968 | 69.1161
9103.55 | 69.1191
9103.55 | 69.119
9104.966 | 69.1246
9106.251 | 69.1289
9106.729 | 69.1289
9107.404 | 69.135
9108.277 | 69.1353
9109.925 | 69.1409
9110.468 | 69.1449
9112.099 | 69.1479
9112.099 | 69.1517
9114.059 | 69.1565
9114.669 | 69.1566
9115.756 | 69.1629
9116.415 | 69.1617
9118.21 | 69.169
9118.853 | 69.1702
9119.709 | 69.172
9120.385 | 69.1785
9121.208 | 69.176
9122.18 | 69.1832
9124.042 | 69.1869
9124.684 | 69.1887
9125.738 | 69.1906
9127.221 | 69.1941
9127.666 | 69.2008
9129.247 | 69.2001
9129.857 | 69.2043
9131.043 | 69.2102
9131.52 | 69.2089
9132.92 | 69.2125
9133.546 | 69.2128
9135.342 | 69.2178
9136.067 | 69.225
9136.759 | 69.2231
9137.879 | 69.2316
9138.488 | 69.2323
9139.625 | 69.235
9141.041 | 69.2406
9141.832 | 69.2403
9142.886 | 69.2468
9143.446 | 69.2489
9145.258 | 69.2493
9145.851 | 69.2545
9146.955 | 69.2631
9147.812 | 69.2599
9149.113 | 69.2595
9149.591 | 69.2655
9151.156 | 69.2681
9151.963 | 69.2732
9153.248 | 69.2738
9153.808 | 69.2771
9154.467 | 69.2801
9156.213 | 69.2856
9156.773 | 69.285
9158.091 | 69.2885
9158.618 | 69.2933
9159.985 | 69.2965
9160.776 | 69.3
9162.061 | 69.3023
9163.329 | 69.3059
9163.79 | 69.308
9164.795 | 69.3098
9166.228 | 69.3165
9166.821 | 69.3177
9167.595 | 69.3202
9168.468 | 69.3246
9170.214 | 69.3282
9170.791 | 69.33
9171.45 | 69.3343
9172.965 | 69.3384
9173.904 | 69.3411
9175.041 | 69.3459
9175.865 | 69.3464
9176.556 | 69.3513
9178.204 | 69.3557
9178.731 | 69.3563
9179.472 | 69.3625
9181.103 | 69.3682
9181.828 | 69.3681
9182.635 | 69.3728
9183.804 | 69.3736
9184.908 | 69.3785
9186.193 | 69.3839
9186.868 | 69.384
9188.087 | 69.3883
9188.861 | 69.39
9189.949 | 69.3908
9190.772 | 69.3963
9191.415 | 69.4001
9193.21 | 69.406
9193.21 | 69.4044
9194.956 | 69.4076
9195.78 | 69.4103
9197.015 | 69.4142
9198.053 | 69.4157
9198.597 | 69.4161
9199.733 | 69.4221
9201.364 | 69.4249
9201.364 | 69.4274
9203.094 | 69.4303
9203.835 | 69.435
9205.235 | 69.4379
9205.828 | 69.4426
9206.899 | 69.4445
9207.69 | 69.4494
9209.271 | 69.4508
9209.897 | 69.4549
9210.441 | 69.4579
9212.038 | 69.459
9212.994 | 69.4604
9214.345 | 69.4625
9214.938 | 69.4644
9215.63 | 69.4693
9216.47 | 69.4686
9218.199 | 69.4709
9218.759 | 69.4741
9220.308 | 69.4805
9220.868 | 69.4803
9221.939 | 69.4827
9223.289 | 69.4903
9223.8 | 69.4912
9225.101 | 69.4968
9225.81 | 69.4985
9227.012 | 69.4969
9228.28 | 69.5
9228.956 | 69.506
9229.631 | 69.5065
9231.279 | 69.5101
9232.267 | 69.5138
9232.992 | 69.5188
9233.601 | 69.5177
9235.117 | 69.5203
9235.874 | 69.5231
9236.929 | 69.5229
9238.016 | 69.5239
9238.576 | 69.5286
9239.383 | 69.5327
9241.244 | 69.5325
9241.689 | 69.5343
9243.155 | 69.5404
9243.732 | 69.5413
9244.934 | 69.5444
9245.626 | 69.5455
9246.96 | 69.5483
9248.262 | 69.5532
9249.036 | 69.5559
9249.613 | 69.5558
9250.864 | 69.5578
9251.54 | 69.5594
9253.072 | 69.5652
9253.599 | 69.5647
9254.373 | 69.5662
9255.938 | 69.5692
9256.498 | 69.5722
9257.816 | 69.5716
9258.689 | 69.5769
9259.974 | 69.5758
9260.468 | 69.5778
9261.835 | 69.5802
9262.824 | 69.5811
9263.944 | 69.5817
9265.196 | 69.5858
9266.003 | 69.5864
9266.777 | 69.5865
9267.93 | 69.5899
9268.507 | 69.5927
9269.297 | 69.5925
9270.961 | 69.5925
9271.785 | 69.5965
9272.361 | 69.5979
9273.926 | 69.5998
9274.947 | 69.5989
9276.232 | 69.6045
9276.809 | 69.6024
9277.896 | 69.6062
9278.703 | 69.6046
9279.922 | 69.6045
9281.207 | 69.6053
9281.784 | 69.6093
9282.854 | 69.6079
9283.76 | 69.6113
9285.062 | 69.612
9285.605 | 69.6088
9286.709 | 69.6112
9287.368 | 69.609
9289.196 | 69.6118
9289.773 | 69.6084
9290.778 | 69.6097
9292.079 | 69.608
9292.54 | 69.604
9293.496 | 69.6019
9294.995 | 69.601
9295.621 | 69.5966
9296.428 | 69.6
9297.811 | 69.5935
9299.047 | 69.5903
9300.085 | 69.5817
9300.875 | 69.5734
9302.325 | 69.5633
9302.885 | 69.5522
9303.742 | 69.5107
9304.351 | 69.3401
9305.982 | 69.2635
9306.443 | 69.2648
9308.057 | 69.266
9308.535 | 69.2682
9309.985 | 69.2747
9311.22 | 69.2754
9312.258 | 69.279
9313.065 | 69.2823
9314.284 | 69.2828
9314.745 | 69.2858
9315.8 | 69.291
9317.019 | 69.2898
9317.562 | 69.2959
9318.765 | 69.2959
9319.868 | 69.2986
9320.643 | 69.3022
9322.158 | 69.3071
9322.702 | 69.3117
9323.772 | 69.3102
9324.514 | 69.3154
9326.013 | 69.3178
9326.556 | 69.3215
9328.22 | 69.319
9328.698 | 69.3247
9330.114 | 69.3279
9330.872 | 69.331
9331.86 | 69.3343
9333.03 | 69.3352
9333.837 | 69.3372
9334.381 | 69.3421
9335.402 | 69.3415
9336.835 | 69.3468
9338.301 | 69.3523
9338.878 | 69.3511
9340.031 | 69.3541
9340.706 | 69.3585
9341.299 | 69.361
9342.914 | 69.3633
9343.375 | 69.3666
9344.165 | 69.3728
9345.977 | 69.3729
9346.521 | 69.3761
9347.921 | 69.3823
9348.844 | 69.3846
9349.98 | 69.3877
9350.442 | 69.3912
9351.973 | 69.3915
9352.929 | 69.4
9353.818 | 69.4007
9354.428 | 69.4081
9355.828 | 69.4096
9356.866 | 69.4123
9358.118 | 69.4174
9358.81 | 69.4199
9359.666 | 69.4224
9360.391 | 69.4267
9361.264 | 69.4269
9362.219 | 69.4299
9363.916 | 69.4358
9364.773 | 69.4427
9365.415 | 69.4427
9367.079 | 69.448
9367.54 | 69.4499
9368.265 | 69.4524
9370.357 | 69.4593
9370.357 | 69.4598
9371.774 | 69.4655
9372.729 | 69.4698
9373.388 | 69.4717
9375.085 | 69.4804
9375.645 | 69.4815
9376.435 | 69.4822
9377.967 | 69.4855
9378.511 | 69.4864
9379.779 | 69.4936
9381.245 | 69.4981
9382.135 | 69.5013
9382.975 | 69.5035
9383.65 | 69.5081
9384.836 | 69.5102
9385.396 | 69.5135
9387.241 | 69.5178
9387.818 | 69.521
9388.987 | 69.525
9389.498 | 69.5294
9390.997 | 69.5352
9391.837 | 69.5357
9392.727 | 69.5432
9393.402 | 69.5475
9395.082 | 69.5483
9395.659 | 69.5512
9397.141 | 69.5559
9397.734 | 69.559
9398.772 | 69.5633
9400.024 | 69.5661
9401.293 | 69.5677
9402.1 | 69.5707
9402.775 | 69.5745
9404.323 | 69.5807
9405.032 | 69.5818
9405.74 | 69.5865
9406.893 | 69.5922
9408.096 | 69.5946
9408.903 | 69.5989
9409.858 | 69.5995
9411.193 | 69.6046
9411.934 | 69.6096
9412.593 | 69.6125
9414.075 | 69.615
9414.602 | 69.6206
9416.036 | 69.624
9416.579 | 69.6286
9418.095 | 69.6315
9418.605 | 69.6364
9420.154 | 69.6438
9420.977 | 69.6483
9420.977 | 69.6505
9423.003 | 69.6589
9423.893 | 69.661
9424.601 | 69.6624
9425.936 | 69.6648
9426.726 | 69.6691
9427.286 | 69.6724
9428.999 | 69.6792
9429.691 | 69.6818
9430.334 | 69.6877
9431.339 | 69.6902
9432.953 | 69.6948
9433.513 | 69.6979
9434.88 | 69.7004
9435.358 | 69.7038
9437.17 | 69.7055
9437.713 | 69.7095
9438.619 | 69.711
9440.168 | 69.7171
9440.86 | 69.72
9442.079 | 69.7264
9442.705 | 69.7308
9443.71 | 69.7356
9444.418 | 69.7389
9446.115 | 69.7411
9446.806 | 69.7439
9447.712 | 69.7474
9449.145 | 69.7499
9449.706 | 69.7577
9450.48 | 69.7588
9451.287 | 69.762
9452.951 | 69.7666
9453.692 | 69.7715
9455.207 | 69.7783
9456.015 | 69.7808
9456.624 | 69.7812
9458.205 | 69.7895
9459.062 | 69.7927
9459.704 | 69.7968
9460.413 | 69.7988
9461.533 | 69.8046
9462.192 | 69.8079
9464.086 | 69.8131
9464.794 | 69.8172
9465.453 | 69.82
9467.035 | 69.8265
9468.287 | 69.8298
9468.896 | 69.8328
9469.621 | 69.8359
9470.494 | 69.84
9471.977 | 69.8438
9472.471 | 69.8486
9473.92 | 69.8542
9474.464 | 69.8576
9475.699 | 69.8616
9477.215 | 69.8645
9478.253 | 69.8693
9478.829 | 69.8737
9479.883 | 69.877
9481.284 | 69.8817
9481.827 | 69.8901
9483.178 | 69.8958
9483.985 | 69.9039
9485.254 | 69.9043
9486.011 | 69.9094
9486.604 | 69.9178
9488.136 | 69.91
9488.729 | 69.9127
9489.899 | 69.9198
9491.184 | 69.9175
9491.843 | 69.9265
9492.6 | 69.9271
9493.358 | 69.9288
9494.313 | 69.9332
9496.01 | 69.9417
9496.554 | 69.9407
9497.476 | 69.944
9499.041 | 69.9701
9499.585 | 69.9601
9500.672 | 69.9632
9501.347 | 69.9664
9503.192 | 69.9704
9503.851 | 69.9746
9504.922 | 69.9775
9506.19 | 69.985
9506.8 | 69.9878
9508.134 | 69.992
9508.958 | 69.9945
9509.781 | 69.9968
9511.198 | 70.0035
9511.758 | 70.0089
9512.417 | 70.0131
9513.208 | 70.0155
9515.069 | 70.0205
9515.843 | 70.0233
9516.634 | 70.0304
9518.067 | 70.0346
9518.528 | 70.0362
9519.253 | 70.039
9520.851 | 70.0438
9520.851 | 70.0494
9523.157 | 70.0539
9523.865 | 70.0567
9524.64 | 70.0604
9525.842 | 70.0622
9527.028 | 70.0711
9527.605 | 70.0727
9529.12 | 70.0795
9529.828 | 70.0821
9531.163 | 70.0865
9531.772 | 70.0934
9532.761 | 70.0952
9534.062 | 70.0982
9535.231 | 70.1034
9535.231 | 70.1055
9536.862 | 70.1108
9537.851 | 70.116
9538.46 | 70.1187
9539.399 | 70.1227
9541.079 | 70.1288
9541.886 | 70.131
9542.446 | 70.1354
9543.715 | 70.1393
9544.357 | 70.1438
9545.856 | 70.1491
9547.273 | 70.1517
9547.767 | 70.1529
9548.64 | 70.1624
9549.348 | 70.1636
9551.111 | 70.1696
9551.77 | 70.1757
9553.071 | 70.1788
9553.565 | 70.1809
9555.032 | 70.1868
9556.283 | 70.1929
9556.844 | 70.1931
9557.634 | 70.2008
9558.326 | 70.2059
9560.286 | 70.2108
9560.715 | 70.2133
9561.505 | 70.2204
9563.153 | 70.2231
9563.746 | 70.228
9564.915 | 70.2316
9566.2 | 70.2345
9566.875 | 70.2421
9567.551 | 70.2475
9569.231 | 70.2481
9569.808 | 70.2517
9570.351 | 70.2564
9572.18 | 70.2607
9572.921 | 70.2665
9574.189 | 70.2716
9574.98 | 70.2745
9575.556 | 70.279
9576.462 | 70.2832
9578.176 | 70.2892
9578.752 | 70.2917
9579.378 | 70.2979
9581.223 | 70.302
9581.997 | 70.305
9582.607 | 70.309
9583.645 | 70.3092
9585.028 | 70.3154
9585.802 | 70.3233
9586.988 | 70.325
9588.257 | 70.3308
9588.718 | 70.3367
9589.377 | 70.3388
9591.156 | 70.342
9591.864 | 70.3474
9593.215 | 70.353
9593.676 | 70.3569
9594.978 | 70.3616
9595.785 | 70.3657
9596.905 | 70.3684
9597.729 | 70.3717
9598.42 | 70.3806
9599.952 | 70.3825
9600.727 | 70.3884
9601.287 | 70.3888
9602.44 | 70.3971
9603.214 | 70.4023
9605.059 | 70.408
9606.228 | 70.4122
9607.118 | 70.4133
9607.711 | 70.4191
9609.029 | 70.4248
9609.507 | 70.424
9610.973 | 70.4313
9611.763 | 70.4336
9612.916 | 70.4395
9613.756 | 70.447
9614.432 | 70.4487
9616.343 | 70.4544
9616.343 | 70.458
9617.891 | 70.4668
9618.385 | 70.4663
9620.098 | 70.4692
9620.774 | 70.4773
9621.334 | 70.4795
9622.899 | 70.486
9623.657 | 70.4907
9625.337 | 70.4964
9626.21 | 70.4977
9627.017 | 70.5042
9627.709 | 70.5047
9629.274 | 70.511
9630.18 | 70.5121
9631.267 | 70.5192
9631.827 | 70.5237
9632.914 | 70.5318
9633.59 | 70.5325
9634.512 | 70.5364
9635.78 | 70.5415
9636.489 | 70.5422
9637.444 | 70.5447
9638.943 | 70.5526
9640.244 | 70.5572
9640.805 | 70.5605
9641.974 | 70.5611
9643.242 | 70.5672
9643.984 | 70.5725
9644.692 | 70.5746
9646.109 | 70.5775
9646.636 | 70.584
9647.344 | 70.586
9649.173 | 70.5931
9649.766 | 70.5973
9650.952 | 70.601
9652.204 | 70.6077
9652.961 | 70.6135
9653.67 | 70.6173
9654.971 | 70.6216
9655.712 | 70.6231
9656.882 | 70.6286
9658.002 | 70.6289
9658.529 | 70.6362
9659.386 | 70.6439
9660.259 | 70.645
9661.28 | 70.6474
9663.043 | 70.6549
9663.965 | 70.6559
9664.888 | 70.6628
9665.299 | 70.6628
9666.98 | 70.6698
9668.231 | 70.6727
9668.857 | 70.6816
9669.796 | 70.6816
9670.686 | 70.6879
9672.218 | 70.6932
9672.91 | 70.6958
9673.832 | 70.6992
9674.425 | 70.7045
9675.941 | 70.7085
9676.567 | 70.713
9678.082 | 70.7191
9679.07 | 70.7246
9679.845 | 70.7292
9680.866 | 70.7309
9681.443 | 70.737
9683.106 | 70.7399
9683.897 | 70.7444
9685.165 | 70.748
9685.594 | 70.7516
9686.78 | 70.7575
9687.916 | 70.763
9688.361 | 70.7681
9689.778 | 70.7721
9690.898 | 70.7769
9691.524 | 70.782
9692.759 | 70.7861
9693.435 | 70.7885
9694.95 | 70.7943
9695.724 | 70.7974
9696.993 | 70.8041
9697.487 | 70.8052
9698.821 | 70.8108
9700.188 | 70.8118
9700.847 | 70.8157
9701.803 | 70.8248
9702.346 | 70.8286
9704.059 | 70.8312
9704.504 | 70.8363
9705.773 | 70.8383
9706.794 | 70.8491
9707.337 | 70.8464
9709.265 | 70.8512
9710.154 | 70.8573
9710.599 | 70.8607
9712.296 | 70.8658
9712.823 | 70.8681
9713.943 | 70.8727
9715.146 | 70.8763
9715.146 | 70.8815
9716.875 | 70.8841
9718.242 | 70.8918
9718.242 | 70.8902
9719.89 | 70.8979
9720.45 | 70.9025
9721.372 | 70.9047
9723.217 | 70.9157
9723.794 | 70.9149
9724.881 | 70.9235
9725.836 | 70.9261
9726.38 | 70.932
9728.126 | 70.9327
9728.768 | 70.9387
9729.971 | 70.9437
9730.564 | 70.9471
9732.063 | 70.9504
9732.606 | 70.956
9733.48 | 70.9563
9735.11 | 70.9623
9736.033 | 70.9679
9736.823 | 70.9683
9737.993 | 70.9752
9738.751 | 70.9801
9740.217 | 70.9841
9740.645 | 70.9873
9741.666 | 70.9915
9742.375 | 70.9979
9744.071 | 70.9994
9744.78 | 71.0064
9745.488 | 71.0096
9747.218 | 71.0158
9747.811 | 71.0194
9748.552 | 71.0215
9749.672 | 71.0261
9750.38 | 71.03
9752.011 | 71.0358
9752.736 | 71.0361
9754.103 | 71.0454
9754.927 | 71.0466
9755.734 | 71.0538
9757.002 | 71.0521
9757.546 | 71.0597
9758.897 | 71.0633
9759.506 | 71.0675
9760.248 | 71.075
9761.944 | 71.0765
9762.62 | 71.08
9763.839 | 71.0833
9764.399 | 71.091
9765.601 | 71.0914
9766.194 | 71.095
9767.874 | 71.0988
9769.11 | 71.103
9769.818 | 71.107
9770.411 | 71.1127
9771.861 | 71.1154
9772.668 | 71.1205
9774.019 | 71.1236
9774.892 | 71.1277
9776.259 | 71.1311
9776.259 | 71.1381
9777.873 | 71.1388
9778.697 | 71.145
9779.471 | 71.1475
9780.394 | 71.1515
9781.86 | 71.1519
9782.799 | 71.1546
9784.133 | 71.1576
9784.742 | 71.1576
9785.813 | 71.1621
9787.032 | 71.1655
9787.724 | 71.1711
9788.432 | 71.1727
9789.486 | 71.1782
9791.051 | 71.1838
9791.529 | 71.1852
9792.204 | 71.1885
9793.736 | 71.1914
9794.609 | 71.1966
9795.795 | 71.2001
9796.784 | 71.2028
9797.789 | 71.2071
9798.332 | 71.2079
9799.634 | 71.2098
9801.248 | 71.2178
9801.742 | 71.2217
9803.027 | 71.2223
9804.229 | 71.2227
9805.02 | 71.2293
9805.712 | 71.2361
9806.7 | 71.2376
9807.31 | 71.2401
9809.221 | 71.2453
9809.221 | 71.2482
9810.753 | 71.2525
9812.268 | 71.2558
9812.762 | 71.2626
9813.767 | 71.2644
9814.327 | 71.27
9816.024 | 71.2735
9816.749 | 71.2757
9817.902 | 71.2805
9819.17 | 71.2823
9819.994 | 71.2844
9821.246 | 71.291
9821.246 | 71.2932
9823.041 | 71.2956
9823.684 | 71.2991
9825.133 | 71.3035
9825.693 | 71.3065
9826.764 | 71.3118
9827.324 | 71.3121
9828.971 | 71.3147
9829.498 | 71.3207
9831.212 | 71.3225
9831.969 | 71.3247
9832.645 | 71.3288
9833.963 | 71.3295
9834.77 | 71.3335
9835.626 | 71.3385
9836.829 | 71.3404
9837.504 | 71.3456
9838.525 | 71.3452
9840.156 | 71.3515
9840.7 | 71.3517
9841.622 | 71.3551
9842.924 | 71.3554
9843.747 | 71.359
9844.571 | 71.3652
9845.757 | 71.3669
9846.877 | 71.3681
9848.146 | 71.3674
9848.821 | 71.3733
9849.727 | 71.3766
9850.962 | 71.3793
9851.852 | 71.382
9852.741 | 71.3777
9854.076 | 71.3831
9854.504 | 71.3851
9855.986 | 71.3909
9856.547 | 71.3911
9857.65 | 71.399
9859.166 | 71.4018
9859.643 | 71.4072
9860.549 | 71.4062
9862.032 | 71.4134
9862.707 | 71.4148
9863.498 | 71.42
9864.931 | 71.422
9865.705 | 71.4268
9867.023 | 71.4302
9867.451 | 71.4345
9868.209 | 71.4362
9869.774 | 71.4385
9871.158 | 71.4434
9871.981 | 71.4467
9872.426 | 71.4482
9874.008 | 71.4521
9874.765 | 71.457
9876.001 | 71.4623
9876.429 | 71.4642
9878.027 | 71.4708
9878.785 | 71.4719
9879.938 | 71.4743
9880.465 | 71.4766
9881.98 | 71.482
9882.689 | 71.484
9884.155 | 71.4883
9884.698 | 71.4938
9885.884 | 71.4951
9886.428 | 71.4996
9888.223 | 71.5037
9888.734 | 71.509
9890.134 | 71.5111
9890.661 | 71.515
9891.732 | 71.5169
9892.407 | 71.5207
9893.297 | 71.5256
9895.01 | 71.5292
9895.587 | 71.5318
9896.608 | 71.5366
9897.349 | 71.5436
9898.964 | 71.5411
9899.853 | 71.5478
9900.512 | 71.5501
9902.027 | 71.5555
9902.505 | 71.5579
9903.23 | 71.561
9904.927 | 71.562
9906.179 | 71.5682
9906.805 | 71.573
9907.282 | 71.5767
9908.913 | 71.5781
9910.033 | 71.5845
9910.84 | 71.5869
9911.944 | 71.592
9912.834 | 71.5969
9913.641 | 71.5978
9914.827 | 71.6022
9915.947 | 71.6047
9917.182 | 71.6126
9917.94 | 71.6146
9918.797 | 71.6174
9920.098 | 71.6215
9921.202 | 71.6242
9921.202 | 71.6269
9922.174 | 71.6334
9923.936 | 71.6364
9924.743 | 71.6418
9925.896 | 71.6458
9926.671 | 71.649
9927.231 | 71.6511
9928.219 | 71.6534
9929.866 | 71.6578
9930.624 | 71.6637
9931.975 | 71.6681
9932.716 | 71.6708
9933.836 | 71.6756
9934.462 | 71.6777
9935.533 | 71.6811
9937.081 | 71.6849
9937.658 | 71.6859
9938.531 | 71.6879
9939.223 | 71.6946
9941.068 | 71.6981
9942.155 | 71.7069
9942.155 | 71.7097
9943.868 | 71.7099
9944.79 | 71.712
9946.191 | 71.7206
9946.635 | 71.7209
9947.673 | 71.7241
9948.349 | 71.7267
9949.996 | 71.7317
9951.215 | 71.7329
9951.758 | 71.7367
9952.714 | 71.7403
9953.949 | 71.7476
9954.971 | 71.7497
9955.432 | 71.7496
9956.206 | 71.7547
9958.034 | 71.7562
9958.479 | 71.7579
9960.077 | 71.765
9960.67 | 71.7668
9961.527 | 71.7668
9963.223 | 71.7717
9963.223 | 71.7735
9964.689 | 71.7777
9965.299 | 71.7819
9966.271 | 71.7848
9968.116 | 71.7889
9968.709 | 71.7925
9970.158 | 71.7955
9970.982 | 71.8014
9972.234 | 71.8025
9972.234 | 71.8075
9973.799 | 71.8095
9974.524 | 71.8142
9976.006 | 71.8154
9976.665 | 71.8187
9977.703 | 71.8213
9978.889 | 71.8266
9979.828 | 71.8265
9981.195 | 71.8285
9981.755 | 71.8338
9982.974 | 71.8371
9983.748 | 71.844
9984.341 | 71.846
9985.972 | 71.8489
9986.483 | 71.8558
9987.207 | 71.8545
9988.789 | 71.8625
9989.629 | 71.8663
9991.144 | 71.8632
9991.688 | 71.8689
9992.89 | 71.8768
9994.175 | 71.8793
9994.95 | 71.8846
9995.625 | 71.8861
9997.058 | 71.8911
9997.519 | 71.8928
9999.084 | 71.8968
10000.204 | 71.9005
10000.204 | 71.9031
10002.016 | 71.9064
10002.758 | 71.9101
10004.01 | 71.9139
10005.031 | 71.9156
10005.805 | 71.92
10006.579 | 71.9238
10007.798 | 71.9272
10008.474 | 71.9291
10009.577 | 71.9311
10010.253 | 71.9362
10011.9 | 71.9408
10012.444 | 71.9451
10013.844 | 71.9472
10014.404 | 71.9526
10016.084 | 71.9556
10016.743 | 71.9598
10017.418 | 71.9636
10018.95 | 71.9683
10019.724 | 71.9603
10020.301 | 71.9631
10021.174 | 71.9638
10022.838 | 71.9702
10023.777 | 71.9718
10024.567 | 71.9751
10025.968 | 71.9792
10026.577 | 71.9831
10027.664 | 71.9849
10028.455 | 71.9853
10030.135 | 71.993
10030.712 | 71.9977
10031.749 | 72.0005
10032.293 | 72.0029
10033.94 | 72.0096
10034.467 | 72.0135
10036.049 | 72.0133
10036.724 | 72.0178
10037.96 | 72.022
10038.437 | 72.0225
10040.035 | 72.0291
10040.727 | 72.031
10041.32 | 72.0368
10042.918 | 72.039
10044.153 | 72.0426
10044.153 | 72.0425
10045.768 | 72.0426
10047.168 | 72.0444
10047.711 | 72.0456
10049.013 | 72.0482
10049.54 | 72.0516
10051.253 | 72.0558
10051.253 | 72.0568
10052.785 | 72.0594
10053.312 | 72.0603
10055.174 | 72.0652
10056.063 | 72.0705
10056.508 | 72.0746
10057.908 | 72.0774
10058.929 | 72.0793
10059.522 | 72.0808
10061.104 | 72.0867
10062.092 | 72.0886
10062.57 | 72.0936
10064.036 | 72.0988
10064.53 | 72.1
10065.996 | 72.1019
10065.996 | 72.1026
10067.857 | 72.1094
10069.159 | 72.109
10069.669 | 72.1134
10070.938 | 72.1162
10071.663 | 72.1188
10072.717 | 72.1246
10073.771 | 72.1274
10074.809 | 72.1278
10075.698 | 72.1321
10076.291 | 72.1347
10077.955 | 72.139
10078.515 | 72.1443
10079.586 | 72.1471
10080.277 | 72.1487
10081.282 | 72.1505
10082.896 | 72.153
10083.456 | 72.1577
10084.264 | 72.1597
10086.125 | 72.1637
10086.685 | 72.1664
10087.855 | 72.1696
10088.299 | 72.1714
10089.271 | 72.1762
10090.21 | 72.1828
10091.149 | 72.1834
10092.862 | 72.1873
10093.422 | 72.19
10094.921 | 72.1966
10095.449 | 72.1952
10096.585 | 72.1989
10097.606 | 72.2024
10098.496 | 72.2065
10099.847 | 72.2128
10100.572 | 72.2119
10102.103 | 72.2168
10102.779 | 72.2211
10103.981 | 72.2268
10104.476 | 72.2283
10105.2 | 72.2307
10106.732 | 72.2324
10107.556 | 72.2377
10108.973 | 72.242
10109.467 | 72.2447
10111.048 | 72.2487
10111.658 | 72.2514
10112.415 | 72.2578
10113.914 | 72.2631
10114.392 | 72.2631
10115.825 | 72.2678
10117.126 | 72.2705
10117.72 | 72.2745
10118.774 | 72.2768
10119.614 | 72.2803
10120.322 | 72.2818
10121.261 | 72.2857
10122.661 | 72.2894
10123.485 | 72.2917
10124.935 | 72.2993
10125.56 | 72.2978
10126.631 | 72.3037
10127.29 | 72.3084
10128.443 | 72.3092
10129.086 | 72.3131
10129.992 | 72.3193
10131.738 | 72.3238
10132.43 | 72.3264
10134.126 | 72.3294
10134.769 | 72.3308
10135.576 | 72.3372
10136.268 | 72.3393
10137.8 | 72.3427
10139.2 | 72.3475
10139.941 | 72.3469
10140.485 | 72.3519
10141.934 | 72.3556
10143.137 | 72.357
10144.026 | 72.3633
10144.603 | 72.3656
10146.25 | 72.3679
10146.678 | 72.3731
10147.831 | 72.3794
10149.1 | 72.3784
10149.693 | 72.3816
10150.78 | 72.3836
10151.95 | 72.3871
10153.202 | 72.3901
10153.729 | 72.3951
10154.898 | 72.3976
10155.475 | 72.403
10157.122 | 72.4068
10157.699 | 72.4112
10158.868 | 72.4155
10160.137 | 72.4173
10160.746 | 72.4257
10161.438 | 72.4234
10163.036 | 72.4287
10163.497 | 72.4335
10165.128 | 72.4337
10166.198 | 72.4407
10166.676 | 72.4459
10167.73 | 72.4463
10169.081 | 72.4494
10169.806 | 72.4533
10170.498 | 72.456
10171.288 | 72.4576
10172.952 | 72.4652
10173.743 | 72.4732
10174.287 | 72.4801
10175.835 | 72.4845
10176.411 | 72.4925
10177.927 | 72.4969
10178.586 | 72.5024
10179.854 | 72.5035
10180.596 | 72.5023
10182.078 | 72.4975
10182.622 | 72.5016
10183.989 | 72.5082
10184.483 | 72.5076
10185.191 | 72.5171
10186.855 | 72.5248
10187.333 | 72.5292
10188.782 | 72.5347
10189.606 | 72.5408
10190.907 | 72.5411
10191.813 | 72.5329
10193.115 | 72.5382
10193.658 | 72.5351
10194.811 | 72.5403
10195.355 | 72.5418
10196.87 | 72.5392
10197.809 | 72.5425
10198.699 | 72.5503
10200.05 | 72.5512
10201.153 | 72.5595
10201.153 | 72.5641
10202.784 | 72.5635
10204.283 | 72.5769
10204.744 | 72.571
10205.436 | 72.5943
10206.935 | 72.6058
10207.825 | 72.6086
10209.077 | 72.6112
10209.686 | 72.6035
10210.872 | 72.605
10212.108 | 72.6071
10212.108 | 72.6047
10214.002 | 72.6269
10214.612 | 72.6067
10216.111 | 72.6133
10216.901 | 72.6153
10217.395 | 72.6197
10218.977 | 72.6265
10219.471 | 72.6317
10220.921 | 72.6312
10220.921 | 72.6328
10222.831 | 72.6392
10224.149 | 72.6438
10224.693 | 72.6446
10225.796 | 72.6516
10227.164 | 72.6534
10227.856 | 72.6565
10228.514 | 72.6628
10229.7 | 72.6653
10230.31 | 72.6716
10231.99 | 72.6738
10232.698 | 72.6765
10233.769 | 72.681
10235.153 | 72.6857
10235.746 | 72.6883
10236.438 | 72.6905
10237.195 | 72.6972
10238.167 | 72.6962
10239.815 | 72.7019
10240.243 | 72.7069
10241.973 | 72.7078
10242.599 | 72.7124
10243.669 | 72.7162
10245.086 | 72.7192
10245.547 | 72.7222
10246.766 | 72.7263
10247.787 | 72.7308
10248.891 | 72.7349
10249.715 | 72.7386
10250.291 | 72.7394
10251.971 | 72.7435
10252.729 | 72.7476
10253.833 | 72.75
10254.64 | 72.755
10255.266 | 72.7553
10256.93 | 72.7611
10257.72 | 72.764
10258.857 | 72.7704
10259.252 | 72.7741
10260.175 | 72.7755
10261.18 | 72.779
10263.156 | 72.781
10263.832 | 72.7864
10264.738 | 72.7885
10265.858 | 72.7946
10267.11 | 72.7969
10268.115 | 72.8017
10268.806 | 72.8053
10269.696 | 72.8077
10270.816 | 72.8111
10271.64 | 72.8151
10273.04 | 72.8138
10273.666 | 72.822
10274.44 | 72.8234
10275.247 | 72.8277
10277.092 | 72.8338
10277.669 | 72.839
10278.641 | 72.8403
10279.761 | 72.8444
10280.37 | 72.8476
10281.375 | 72.8479
10282.133 | 72.8582
10283.088 | 72.8586
10284.703 | 72.8649
10286.251 | 72.8692
10286.251 | 72.8706
10288.244 | 72.8751
10288.705 | 72.8799
10289.727 | 72.8803
10290.55 | 72.8862
10291.259 | 72.8874
10293.005 | 72.8933
10293.664 | 72.8969
10295.212 | 72.8989
10296.052 | 72.9032
10297.205 | 72.909
10297.205 | 72.9081
10298.935 | 72.9143
10299.528 | 72.9142
10300.615 | 72.9213
10302.081 | 72.9235
10302.641 | 72.9251
10303.547 | 72.9272
10304.354 | 72.9287
10305.26 | 72.9312
10306.661 | 72.9353
10307.237 | 72.9372
10309.033 | 72.9425
10309.807 | 72.9424
10310.466 | 72.9438
10311.718 | 72.9479
10312.887 | 72.9527
10314.139 | 72.9565
10314.963 | 72.9573
10315.523 | 72.9607
10317.187 | 72.9624
10317.796 | 72.9678
10318.784 | 72.9704
10319.443 | 72.972
10320.135 | 72.975
10321.321 | 72.9796
10322.524 | 72.9857
10323.199 | 72.9863
10324.912 | 72.99
10325.472 | 72.9922
10326.543 | 72.9935
10327.91 | 73.0022
10328.734 | 73.0026
10329.31 | 73.0093
10330.991 | 73.0111
10331.485 | 73.0114
10332.852 | 73.0162
10334.153 | 73.0196
10334.713 | 73.0219
10335.784 | 73.0254
10336.509 | 73.0279
10337.349 | 73.0298
10339.112 | 73.0313
10339.589 | 73.0285
10341.039 | 73.0328
10341.731 | 73.0352
10342.258 | 73.0372
10343.889 | 73.0394
10344.696 | 73.0428
10345.8 | 73.047
10346.623 | 73.051
10347.216 | 73.0517
10348.155 | 73.0547
10349.111 | 73.0576
10350.807 | 73.0618
10351.565 | 73.0689
10353.031 | 73.0686
10353.822 | 73.0751
10354.612 | 73.0747
10355.765 | 73.0808
10356.309 | 73.0832
10357.825 | 73.0871
10359.076 | 73.0915
10359.719 | 73.0941
10360.575 | 73.0971
10361.976 | 73.1017
10362.437 | 73.1014
10363.705 | 73.1043
10364.743 | 73.1078
10365.55 | 73.1094
10366.802 | 73.1152
10367.346 | 73.1186
10368.878 | 73.1209
10369.487 | 73.1223
10370.937 | 73.126
10371.382 | 73.1272
10372.848 | 73.1342
10373.408 | 73.135
10374.445 | 73.1375
10375.73 | 73.1425
10376.488 | 73.1433
10378.102 | 73.1485
10378.102 | 73.1465
10379.881 | 73.1551
10380.359 | 73.158
10381.776 | 73.1614
10382.748 | 73.1655
10383.357 | 73.1695
10385.284 | 73.1718
10385.877 | 73.1758
10386.882 | 73.1788
10387.722 | 73.1833
10389.172 | 73.1845
10389.716 | 73.1897
10391.066 | 73.1947
10391.89 | 73.1959
10393.125 | 73.198
10393.933 | 73.2027
10394.46 | 73.2047
10395.992 | 73.2067
10396.634 | 73.2098
10397.655 | 73.2117
10399.105 | 73.2152
10399.764 | 73.2234
10400.489 | 73.2241
10401.362 | 73.2299
10402.91 | 73.2328
10403.767 | 73.2374
10404.31 | 73.2394
10405.101 | 73.2396
10406.32 | 73.2439
10407.704 | 73.2493
10409.17 | 73.2528
10409.96 | 73.2573
10410.751 | 73.2586
10411.871 | 73.2619
10412.464 | 73.2643
10413.568 | 73.2674
10414.408 | 73.2745
10415.907 | 73.2772
10416.434 | 73.2813
10418.131 | 73.2867
10418.905 | 73.2895
10419.465 | 73.2894
10420.585 | 73.2959
10421.277 | 73.2966
10422.134 | 73.3015
10423.666 | 73.3063
10423.666 | 73.3119
10426.005 | 73.3133
10426.581 | 73.3166
10427.998 | 73.3189
10428.558 | 73.3221
10429.942 | 73.3265
10430.667 | 73.3306
10431.869 | 73.3306
10432.693 | 73.3329
10433.796 | 73.3379
10434.571 | 73.3417
10435.164 | 73.3425
10436.811 | 73.3453
10437.371 | 73.3485
10438.738 | 73.352
10439.315 | 73.3551
10440.599 | 73.3614
10441.242 | 73.3652
10442.675 | 73.3675
10443.762 | 73.3696
10444.998 | 73.37
10445.657 | 73.3769
10446.25 | 73.3794
10448.012 | 73.3841
10448.556 | 73.3863
10449.874 | 73.3888
10450.417 | 73.3942
10451.175 | 73.3956
10452.888 | 73.4005
10453.448 | 73.4031
10455.046 | 73.4083
10455.623 | 73.4079
10456.809 | 73.4127
10457.566 | 73.4201
10459.065 | 73.4235
10459.724 | 73.4252
10460.317 | 73.4277
10461.355 | 73.4327
10462.92 | 73.4393
10464.155 | 73.4435
10464.864 | 73.4443
10465.424 | 73.4473
10467.055 | 73.4511
10467.499 | 73.4519
10468.389 | 73.4545
10469.163 | 73.4491
10470.893 | 73.4532
10472.095 | 73.4541
10472.622 | 73.4567
10473.397 | 73.4594
10475.027 | 73.4613
10475.62 | 73.4617
10476.806 | 73.469
10478.108 | 73.473
10478.865 | 73.4728
10480.167 | 73.4754
10480.859 | 73.4805
10481.534 | 73.484
10483.033 | 73.4859
10483.626 | 73.489
10484.796 | 73.4899
10486.08 | 73.4958
10486.509 | 73.4981
10487.299 | 73.4988
10488.518 | 73.5017
10489.836 | 73.5079
10490.775 | 73.5082
10491.467 | 73.5097
10492.373 | 73.5131
10493.921 | 73.5175
10494.449 | 73.5219
10495.75 | 73.522
10496.689 | 73.5241
10498.023 | 73.5293
10498.517 | 73.5303
10500.033 | 73.5291
10500.741 | 73.5268
10501.762 | 73.5319
10503.031 | 73.5356
10503.591 | 73.5371
10504.299 | 73.5394
10505.913 | 73.5425
10506.671 | 73.5452
10507.808 | 73.5478
10508.401 | 73.5487
10510.065 | 73.5551
10510.658 | 73.556
10511.514 | 73.5584
10512.98 | 73.5605
10513.639 | 73.562
10514.858 | 73.5676
10515.435 | 73.5666
10516.324 | 73.5701
10517.889 | 73.5722
10518.713 | 73.5762
10519.948 | 73.5799
10520.426 | 73.5812
10521.859 | 73.587
10522.65 | 73.5863
10523.704 | 73.5905
10523.704 | 73.5931
10525.763 | 73.5973
10526.29 | 73.5976
10527.13 | 73.5987
10528.053 | 73.6033
10529.733 | 73.6062
10530.309 | 73.612
10531.43 | 73.6137
10532.896 | 73.6146
10534.098 | 73.6175
10534.889 | 73.6174
10535.614 | 73.6238
10536.454 | 73.6229
10537.887 | 73.6293
10539.172 | 73.6306
10539.765 | 73.6316
10540.951 | 73.6353
10541.544 | 73.635
10542.302 | 73.6387
10543.208 | 73.6423
10544.855 | 73.6431
10545.547 | 73.6489
10546.387 | 73.6479
10547.952 | 73.6527
10548.545 | 73.6553
10549.813 | 73.6599
10550.472 | 73.6628
10551.378 | 73.6648
10552.218 | 73.6639
10553.898 | 73.6655
10555.167 | 73.6677
10555.76 | 73.6652
10556.583 | 73.6653
10557.638 | 73.6683
10559.153 | 73.6674
10559.746 | 73.6752
10561.031 | 73.6744
10561.031 | 73.6743
10562.793 | 73.6807
10564.128 | 73.6822
10564.688 | 73.6841
10565.89 | 73.6872
10567.159 | 73.687
10567.636 | 73.6903
10568.954 | 73.6934
10569.547 | 73.6967
10570.997 | 73.6975
10571.507 | 73.6958
10573.056 | 73.7028
10573.731 | 73.6983
10574.456 | 73.7085
10575.939 | 73.7084
10576.449 | 73.7115
10577.915 | 73.7119
10578.739 | 73.7144
10579.299 | 73.7161
10580.156 | 73.7194
10582.033 | 73.7207
10582.841 | 73.721
10583.401 | 73.7257
10585.064 | 73.7264
10585.641 | 73.7283
10586.531 | 73.7302
10587.964 | 73.7335
10588.738 | 73.7358
10589.578 | 73.7387
10590.122 | 73.7368
10591.785 | 73.7419
10592.362 | 73.7444
10593.268 | 73.7442
10594.108 | 73.7463
10596.085 | 73.7531
10596.678 | 73.7545
10597.765 | 73.7562
10598.588 | 73.7587
10599.939 | 73.7618
10600.648 | 73.765
10601.306 | 73.7647
10602.476 | 73.7679
10603.926 | 73.7674
10604.568 | 73.7731
10605.293 | 73.775
10606.232 | 73.7768
10607.072 | 73.7809
10608.999 | 73.7797
10610.136 | 73.7826
10610.136 | 73.7839
10611.882 | 73.79
10612.92 | 73.7896
10613.447 | 73.7894
10614.583 | 73.7934
10615.275 | 73.7948
10616.89 | 73.7977
10617.384 | 73.8015
10618.125 | 73.8005
10619.047 | 73.8011
10620.925 | 73.8067
10621.354 | 73.806
10622.128 | 73.8093
10623.61 | 73.8104
10624.714 | 73.8174
10625.373 | 73.8141
10626.674 | 73.8201
10628.058 | 73.8206
10628.058 | 73.8206
10629.689 | 73.8292
10631.023 | 73.8295
10631.023 | 73.8284
10632.67 | 73.8345
10633.659 | 73.834
10634.301 | 73.8354
10635.866 | 73.8419
10636.854 | 73.8438
10637.942 | 73.8469
10638.683 | 73.8467
10639.572 | 73.8507
10641.104 | 73.8531
10641.895 | 73.8532
10642.603 | 73.8587
10643.756 | 73.861
10644.91 | 73.8657
10646.145 | 73.8677
10646.952 | 73.8701
10647.43 | 73.8719
10648.896 | 73.8773
10649.439 | 73.8776
10650.609 | 73.8796
10652.092 | 73.881
10652.668 | 73.8818
10653.805 | 73.8834
10655.106 | 73.8886
10655.814 | 73.8864
10656.457 | 73.8892
10657.363 | 73.8905
10659.027 | 73.8939
10659.817 | 73.8983
10660.723 | 73.8992
10661.827 | 73.9017
10662.42 | 73.9023
10663.524 | 73.9092
10664.166 | 73.9066
10665.83 | 73.9106
10666.406 | 73.9159
10668.07 | 73.9166
10668.564 | 73.919
10669.487 | 73.9202
10670.113 | 73.9236
10671.875 | 73.9295
10672.649 | 73.9321
10673.572 | 73.9327
10674.84 | 73.937
10675.796 | 73.9385
10676.702 | 73.9427
10677.822 | 73.9416
10678.942 | 73.9468
10679.749 | 73.9459
10680.523 | 73.9487
10681.676 | 73.9534
10682.533 | 73.9514
10683.752 | 73.9539
10684.592 | 73.956
10685.811 | 73.9564
10687.079 | 73.9621
10687.672 | 73.9648
10688.743 | 73.9623
10689.666 | 73.968
10690.786 | 73.9693
10691.263 | 73.9769
10692.993 | 73.9675
10693.866 | 73.9317
10694.624 | 73.875
10695.744 | 73.8791
10696.304 | 73.849
10697.918 | 73.8249
10698.709 | 73.9139
10699.763 | 73.8809
10700.373 | 73.9272
10701.196 | 73.8545
10702.926 | 73.7099
10703.667 | 73.6965
10704.211 | 72.2671
10704.952 | 71.8556
10706.715 | 72.2825
10707.374 | 72.6596
10708.494 | 73.1906
10709.828 | 72.81
10710.405 | 72.9749
10711.393 | 73.1108
10712.678 | 73.0001
10713.337 | 73.329
10714.869 | 73.473
10716.203 | 73.2974
10716.203 | 73.2681
10717.587 | 72.9789
10719.069 | 73.0067
10720.189 | 73.0183
10720.651 | 73.0264
10721.705 | 73.0297
10722.924 | 73.0366
10724.11 | 73.0378
10724.901 | 73.0404
10725.592 | 73.0461
10725.592 | 73.0552
10727.899 | 73.225
10728.459 | 73.3438
10729.332 | 73.2259
10730.65 | 72.1806
10731.325 | 72.2184
10732.165 | 71.7027
10733.203 | 71.2966
10734.619 | 72.2765
10735.707 | 72.7817
10736.975 | 72.7244
10737.585 | 72.7205
10738.655 | 72.7549
10739.792 | 72.8813
10740.797 | 72.8883
10741.834 | 72.9028
10742.543 | 72.9785
10743.729 | 72.8852
10744.849 | 73.0861
10746.101 | 73.1034
10746.579 | 72.8767
10747.27 | 72.9037
10748.819 | 73.2485
10749.61 | 73.2285
10751.109 | 73.2441
10751.52 | 73.2555
10752.871 | 73.2235
10753.382 | 73.2159
10755.078 | 72.9658
10755.54 | 72.7641
10756.281 | 73.002
10757.763 | 72.9682
10758.389 | 72.9909
10759.493 | 72.957
10760.317 | 72.8379
10761.832 | 72.6577
10762.639 | 72.5766
10764.056 | 72.6091
10764.616 | 72.6679
10765.473 | 72.7211
10766.972 | 72.8232
10767.499 | 72.8493
10768.602 | 72.8456
10769.113 | 72.7951
10770.909 | 72.7362
10771.436 | 72.6205
10772.226 | 72.6648
10773.067 | 72.5729
10774.022 | 72.574
10775.01 | 72.5746
10776.789 | 72.5689
10777.564 | 72.5729
10778.404 | 72.5694
10779.853 | 72.5698
10780.347 | 72.5677
10781.764 | 72.5651
10782.637 | 72.5621
10783.329 | 72.5655
10784.219 | 72.5639
10785.932 | 72.5195
10786.574 | 72.5628
10787.727 | 72.559
10788.633 | 72.5574
10789.243 | 72.5545
10790.132 | 72.5559
10791.862 | 72.5539
10792.323 | 72.5553
10793.723 | 72.591
10794.629 | 72.4163
10795.305 | 72.2249
10796.227 | 71.791
10797.874 | 71.761
10798.698 | 72.0021
10799.769 | 72.2042
10801.004 | 72.424
10801.828 | 72.3898
10802.421 | 72.3396
10804.167 | 72.214
10804.612 | 72.0331
10806.127 | 72.288
10806.671 | 72.3968
10807.857 | 72.2842
10808.367 | 72.1908
10810.064 | 72.0229
10810.789 | 71.9537
10811.464 | 71.7324
10812.37 | 72.1127
10814.083 | 72.0026
10814.907 | 72.4022
10815.451 | 72.397
10816.95 | 72.3852
10817.559 | 72.3808
10818.597 | 72.3809
10819.289 | 72.3791
10820.145 | 72.3767
10821.875 | 72.3751
10822.649 | 72.3739
10823.868 | 72.3729
10824.774 | 72.3715
10825.581 | 72.3698
10826.191 | 72.3672
10827.657 | 72.366
10828.81 | 72.3654
10829.37 | 72.3688
10831.017 | 72.3657
10831.742 | 72.2521
10832.533 | 71.9286
10833.818 | 71.8427
10834.707 | 71.8786
10835.844 | 71.6746
10836.634 | 72.2965
10837.936 | 72.2965
10838.726 | 72.2853
10839.517 | 72.2816
10840.851 | 72.2813
10841.757 | 72.2782
10842.515 | 72.2732
10843.207 | 72.2699
10844.722 | 72.2682
10845.711 | 72.266
10846.584 | 72.2281
10847.259 | 71.9971
10848.083 | 71.5555
10849.269 | 71.5135
10850.801 | 71.7943
10851.608 | 71.9095
10852.778 | 72.2397
10854.062 | 72.2386
10854.623 | 72.2384
10855.726 | 72.1895
10856.5 | 71.9508
10857.686 | 71.0713
10858.774 | 70.4075
10859.465 | 69.6984
10860.52 | 71.4686
10861.063 | 71.9952
10862.727 | 71.9748
10863.551 | 72.2001
10864.226 | 72.2034
10865.149 | 72.1944
10866.022 | 72.1937
10867.636 | 72.1956
10868.641 | 72.1894
10869.217 | 72.1855
10870.832 | 72.1829
10871.309 | 72.1838
10872.759 | 72.1792
10873.566 | 72.1794
10875.016 | 72.1775
10875.691 | 72.1758
10876.399 | 72.1751
10877.388 | 72.1719
10878.887 | 72.17
10880.122 | 72.1704
10880.814 | 72.1449
10881.391 | 72.1288
10882.461 | 72.0096
10883.285 | 71.5808
10884.85 | 71.7746
10885.525 | 72.1396
10886.349 | 72.1542
10887.815 | 70.777
10889.083 | 67.1933
10889.792 | 66.4201
10890.467 | 68.9496
10891.521 | 69.0996
10893.086 | 70.6137
10893.663 | 70.1908
10894.536 | 69.0916
10895.112 | 68.585
10896.167 | 68.2944
10897.83 | 63.5079
10898.868 | 60.2908
10899.412 | 52.2133
10901.026 | 47.2972
10901.685 | 47.1448
10902.723 | 49.4489
10903.645 | 71.8781
10904.238 | 71.885
10906.05 | 71.8855
10906.742 | 71.8856
10907.434 | 71.89
10908.916 | 71.8878
10909.427 | 71.8883
10910.86 | 71.8832
10911.404 | 71.8846
10912.524 | 71.8861
10913.183 | 71.8854
10914.962 | 71.8839
10915.555 | 71.8834
10916.247 | 71.8826
10917.943 | 71.8841
10918.52 | 71.8841
10919.195 | 71.8829
10920.859 | 71.8828
10921.699 | 71.8813
10922.819 | 71.8806
10923.544 | 71.8783
10924.186 | 71.8792
10925.982 | 71.8742
10925.982 | 71.8714
10927.959 | 71.8697
10928.552 | 71.8692
10930.067 | 71.8662
10930.677 | 71.865
10931.945 | 71.8666
10932.637 | 71.8622
10933.559 | 71.86
10934.976 | 71.8571
10935.717 | 71.8582
10937.134 | 71.8563
10937.134 | 71.8551
10938.699 | 71.8514
10939.242 | 71.8511
10940.89 | 71.8464
10941.384 | 71.8478
10942.636 | 71.8452
10943.558 | 71.8442
10944.201 | 71.8401
10945.486 | 71.8411
10946.194 | 71.8414
10947.083 | 71.839
10948.945 | 71.8361
10950.098 | 71.8321
10950.098 | 71.8304
10951.828 | 71.8276
10952.552 | 71.8263
10954.068 | 71.8216
10954.068 | 71.8202
10955.649 | 71.8219
10956.473 | 71.8227
10957.181 | 71.8223
10958.993 | 71.8166
10959.52 | 71.8178
10960.69 | 71.8205
10962.156 | 71.8184
10962.617 | 71.814
10963.671 | 71.8131
10964.363 | 71.8161
10965.483 | 71.8147
10967.015 | 71.8114
10967.691 | 71.8127
10969.091 | 71.8168
10969.634 | 71.8087
10970.804 | 71.8092
10972.089 | 71.81
10972.632 | 71.8076
10974.148 | 71.8077
10974.873 | 71.8112
10975.548 | 71.8086
10976.751 | 71.8047
10977.657 | 71.8049
10978.266 | 71.808
10979.534 | 71.8078
10980.259 | 71.8048
10981.791 | 71.807
10983.109 | 71.8062
10983.735 | 71.804
10984.493 | 71.8038
10985.201 | 71.7877
10986.832 | 71.5416
10988.084 | 71.2741
10988.545 | 71.6061
10989.27 | 71.7102
10990.785 | 71.6863
10991.576 | 71.6366
10993.026 | 71.6158
10993.635 | 71.7636
10994.31 | 71.7921
10995.908 | 71.7936
10996.501 | 71.7917
10997.671 | 71.7924
10998.84 | 71.7862
10999.532 | 71.7894
11000.619 | 71.7922
11001.591 | 71.7909
11002.613 | 71.7792
11003.617 | 71.7929
11005.051 | 71.7917
11005.726 | 71.7891
11006.566 | 71.7836
11007.785 | 71.7828
11008.329 | 71.784
11009.136 | 71.786
11010.997 | 71.7952
11011.557 | 71.794
11012.579 | 71.7931
11013.303 | 71.7928
11014.835 | 71.7907
11015.511 | 71.7933
11016.796 | 71.7939
11017.652 | 71.793
11018.245 | 71.7918
11019.547 | 71.7927
11020.914 | 71.7916
11021.573 | 71.7956
11022.693 | 71.7732
11023.451 | 71.7631
11024.867 | 71.7583
11025.444 | 71.7577
11025.444 | 71.7595
11027.651 | 71.7538
11029.018 | 71.7502
11029.479 | 71.7432
11030.369 | 71.7516
11031.885 | 71.7458
11033.12 | 71.7453
11033.664 | 71.7482
11034.306 | 71.7356
11036.151 | 71.685
11036.678 | 71.7087
11038.111 | 71.7267
11038.688 | 71.6477
11039.824 | 71.7376
11041.192 | 71.7146
11041.62 | 71.6559
11042.279 | 71.6289
11043.597 | 71.6465
11044.19 | 71.6784
11045.919 | 71.7143
11046.595 | 71.7165
11048.061 | 71.7125
11048.621 | 71.7144
11049.724 | 71.7121
11051.026 | 71.7068
11051.668 | 71.7081
11052.887 | 71.7061
11053.53 | 71.709
11054.09 | 71.7081
11056.182 | 71.7036
11056.659 | 71.702
11057.73 | 71.7034
11058.537 | 71.7031
11059.624 | 71.7032
11060.3 | 71.7032
11062.128 | 71.7027
11062.705 | 71.6977
11063.957 | 71.6936
11064.616 | 71.6977
11065.719 | 71.6961
11066.428 | 71.7003
11068.025 | 71.6977
11069.146 | 71.6939
11069.969 | 71.6953
11070.546 | 71.6938
11071.616 | 71.6912
11072.144 | 71.6956
11073.857 | 71.6922
11074.532 | 71.6909
11075.619 | 71.6873
11076.311 | 71.6843
11077.711 | 71.6819
11078.766 | 71.6778
11079.326 | 71.6753
11081.007 | 71.67
11081.798 | 71.6681
11082.374 | 71.6691
11083.494 | 71.664
11084.549 | 71.6606
11085.092 | 71.6554
11086.344 | 71.6546
11087.876 | 71.6547
11088.601 | 71.6509
11089.293 | 71.6521
11090.166 | 71.6507
11091.006 | 71.6509
11092.719 | 71.6485
11093.625 | 71.6506
11094.943 | 71.6472
11095.618 | 71.6448
11096.541 | 71.6439
11097.776 | 71.6463
11098.484 | 71.6462
11099.143 | 71.6487
11100.84 | 71.6466
11101.664 | 71.6443
11102.767 | 71.6467
11103.871 | 71.6458
11104.332 | 71.6449
11105.601 | 71.6452
11106.507 | 71.6457
11107.709 | 71.642
11108.269 | 71.6452
11109.225 | 71.6439
11110.081 | 71.6422
11111.877 | 71.647
11113.096 | 71.6457
11113.096 | 71.6427
11114.858 | 71.6429
11115.632 | 71.6479
11116.72 | 71.6459
11118.07 | 71.6448
11118.07 | 71.6456
11118.943 | 71.6454
11120.854 | 71.6433
11121.398 | 71.6425
11122.518 | 71.6437
11123.309 | 71.6434
11124.989 | 71.6444
11126.01 | 71.6482
11126.01 | 71.6432
11127.114 | 71.6468
11128.893 | 71.6476
11129.453 | 71.6464
11130.458 | 71.6458
11132.006 | 71.6479
11132.813 | 71.6479
11134.049 | 71.6508
11134.543 | 71.6507
11135.597 | 71.649
11136.289 | 71.6468
11137.887 | 71.6512
11138.776 | 71.6521
11139.435 | 71.6542
11140.984 | 71.6522
11141.626 | 71.6547
11142.911 | 71.6543
11143.834 | 71.6558
11144.427 | 71.6568
11145.53 | 71.6578
11146.189 | 71.6564
11147.968 | 71.6583
11148.759 | 71.6566
11149.55 | 71.6586
11150.719 | 71.6589
11151.345 | 71.6592
11152.943 | 71.6597
11153.552 | 71.6605
11154.64 | 71.6584
11155.941 | 71.6575
11156.468 | 71.6592
11157.16 | 71.6563
11158.939 | 71.6643
11159.647 | 71.6591
11160.702 | 71.6578
11162.069 | 71.657
11162.662 | 71.6544
11163.683 | 71.6561
11164.82 | 71.6593
11165.627 | 71.659
11166.203 | 71.6575
11167.011 | 71.6552
11168.839 | 71.6568
11169.646 | 71.6587
11170.717 | 71.6597
11171.837 | 71.659
11172.578 | 71.6595
11173.896 | 71.6602
11174.621 | 71.6594
11175.28 | 71.6593
11176.812 | 71.6599
11177.586 | 71.6608
11178.146 | 71.662
11179.283 | 71.6628
11180.073 | 71.6648
11181.078 | 71.6628
11182.874 | 71.6663
11183.368 | 71.6662
11184.043 | 71.6644
11185.065 | 71.6662
11186.877 | 71.6646
11187.321 | 71.668
11188.046 | 71.6711
11189.743 | 71.6679
11191.126 | 71.6686
11191.654 | 71.6706
11192.955 | 71.6705
11193.564 | 71.6759
11195.03 | 71.6741
11195.607 | 71.6731
11196.678 | 71.6746
11197.567 | 71.6743
11198.819 | 71.6768
11199.346 | 71.677
11200.779 | 71.6772
11201.34 | 71.6806
11202.361 | 71.6828
11203.794 | 71.6817
11204.288 | 71.687
11205.837 | 71.6828
11206.66 | 71.6808
11207.83 | 71.6813
11209.032 | 71.6796
11209.559 | 71.6813
11210.861 | 71.6823
11211.338 | 71.6823
11212.87 | 71.6834
11213.546 | 71.6787
11215.012 | 71.6835
11215.588 | 71.6849
11217.054 | 71.6872
11218.076 | 71.6859
11218.636 | 71.6868
11219.723 | 71.6886
11220.316 | 71.6891
11221.914 | 71.6883
11222.507 | 71.691
11223.956 | 71.6923
11224.582 | 71.6886
11225.703 | 71.6929
11226.707 | 71.6905
11227.827 | 71.6951
11229.079 | 71.6969
11229.738 | 71.6973
11230.364 | 71.6986
11231.995 | 71.6964
11232.555 | 71.6975
11233.758 | 71.7018
11235.01 | 71.7029
11235.701 | 71.7017
11236.377 | 71.6988
11238.041 | 71.7017
11238.716 | 71.7016
11239.902 | 71.7034
11240.429 | 71.7072
11241.895 | 71.709
11242.389 | 71.7124
11243.098 | 71.712
11244.794 | 71.7095
11246.046 | 71.7
11246.623 | 71.6949
11247.71 | 71.7017
11248.484 | 71.6957
11249.753 | 71.6966
11250.527 | 71.6986
11251.12 | 71.702
11252.075 | 71.7102
11252.981 | 71.7036
11254.777 | 71.7078
11255.469 | 71.7256
11256.144 | 71.7234
11257.017 | 71.7273
11258.73 | 71.7288
11259.636 | 71.722
11260.246 | 71.7079
11261.761 | 71.7246
11262.552 | 71.7318
11263.145 | 71.7214
11264.693 | 71.7219
11265.599 | 71.7327
11266.505 | 71.7328
11267.082 | 71.7302
11268.746 | 71.7346
11269.569 | 71.7364
11270.162 | 71.7319
11271.727 | 71.7355
11272.6 | 71.7398
11273.836 | 71.7369
11274.478 | 71.7377
11275.351 | 71.7374
11276.883 | 71.7391
11277.492 | 71.738
11278.201 | 71.7409
11279.601 | 71.741
11280.622 | 71.7395
11281.874 | 71.7359
11282.319 | 71.7318
11284.049 | 71.7333
11284.559 | 71.7328
11286.141 | 71.733
11286.651 | 71.7329
11287.673 | 71.7335
11288.331 | 71.7312
11289.896 | 71.7303
11291.049 | 71.7334
11291.593 | 71.7325
11292.268 | 71.7325
11293.619 | 71.7359
11294.542 | 71.7352
11295.266 | 71.7341
11296.502 | 71.7159
11297.309 | 71.7066
11298.149 | 71.6937
11299.994 | 71.6922
11300.571 | 71.6888
11301.378 | 71.6859
11302.613 | 71.6899
11303.799 | 71.6882
11305.035 | 71.6908
11305.776 | 71.69
11306.501 | 71.689
11307.884 | 71.688
11307.884 | 71.6879
11309.664 | 71.6887
11310.421 | 71.6861
11311.574 | 71.6872
11313.04 | 71.6855
11313.716 | 71.6897
11314.226 | 71.69
11315.791 | 71.6897
11317.06 | 71.6878
11317.653 | 71.6908
11318.328 | 71.694
11319.679 | 71.6958
11320.733 | 71.6977
11321.985 | 71.696
11322.611 | 71.697
11323.303 | 71.6969
11324.884 | 71.6969
11325.757 | 71.6995
11325.757 | 71.7008
11327.059 | 71.7009
11328.656 | 71.6992
11329.678 | 71.7012
11330.6 | 71.7037
11331.523 | 71.7039
11332.659 | 71.7077
11333.697 | 71.7032
11334.142 | 71.7044
11335.773 | 71.7052
11336.3 | 71.7055
11337.651 | 71.7067
11338.507 | 71.7064
11339.94 | 71.7086
11340.451 | 71.7086
11341.011 | 71.7106
11342.741 | 71.714
11343.795 | 71.7133
11344.52 | 71.716
11345.574 | 71.7144
11346.513 | 71.7173
11347.056 | 71.7166
11348.292 | 71.7158
11349.824 | 71.7213
11350.301 | 71.7226
11351.916 | 71.7226
11352.509 | 71.7258
11353.975 | 71.7272
11354.568 | 71.7263
11355.441 | 71.7261
11356.017 | 71.7245
11357.681 | 71.7286
11358.785 | 71.7277
11359.279 | 71.7305
11360.004 | 71.7298
11360.976 | 71.7332
11362.837 | 71.7329
11363.496 | 71.7345
11364.567 | 71.7362
11365.176 | 71.737
11366.165 | 71.739
11367.762 | 71.7402
11368.323 | 71.7413
11369.459 | 71.7437
11371.024 | 71.743
11371.584 | 71.7453
11372.243 | 71.7457
11373.66 | 71.7466
11374.236 | 71.7498
11375.192 | 71.7509
11377.168 | 71.7512
11377.63 | 71.753
11378.667 | 71.755
11379.507 | 71.7559
11381.023 | 71.7607
11381.501 | 71.7599
11382.934 | 71.7611
11383.527 | 71.7632
11384.729 | 71.7631
11385.207 | 71.766
11386.937 | 71.768
11387.53 | 71.7703
11388.584 | 71.7736
11389.276 | 71.774
11390.363 | 71.7737
11391.714 | 71.7763
11392.471 | 71.7783
11393.526 | 71.7764
11394.234 | 71.7786
11395.898 | 71.7845
11396.721 | 71.7862
11397.71 | 71.7849
11398.682 | 71.79
11399.341 | 71.7887
11400.971 | 71.7934
11401.63 | 71.7932
11402.404 | 71.7934
11404.052 | 71.7956
11404.645 | 71.7979
11405.798 | 71.7988
11406.49 | 71.7977
11407.758 | 71.7985
11408.285 | 71.7992
11409.801 | 71.8046
11410.361 | 71.8063
11411.184 | 71.8087
11412.947 | 71.8066
11413.589 | 71.8084
11414.611 | 71.8118
11415.187 | 71.8157
11416.95 | 71.8167
11417.493 | 71.815
11418.449 | 71.8189
11419.058 | 71.821
11420.722 | 71.8256
11421.628 | 71.8261
11422.221 | 71.8259
11423.918 | 71.8303
11424.593 | 71.8304
11425.812 | 71.8335
11425.812 | 71.833
11427.756 | 71.8356
11428.596 | 71.8374
11429.947 | 71.8389
11430.556 | 71.8396
11431.495 | 71.8396
11432.698 | 71.842
11433.241 | 71.8438
11434.855 | 71.8452
11435.613 | 71.849
11436.948 | 71.8507
11437.59 | 71.855
11438.661 | 71.8543
11439.583 | 71.8575
11439.995 | 71.8595
11440.934 | 71.8622
11442.729 | 71.8638
11443.619 | 71.8694
11444.311 | 71.8713
11445.349 | 71.8699
11446.04 | 71.8716
11447.012 | 71.8711
11448.66 | 71.8752
11450.043 | 71.8793
11450.834 | 71.8799
11451.987 | 71.8832
11452.597 | 71.8835
11453.733 | 71.8835
11454.656 | 71.8886
11455.463 | 71.89
11456.138 | 71.8887
11456.929 | 71.8938
11458.84 | 71.8982
11459.729 | 71.8961
11460.47 | 71.8994
11462.002 | 71.9011
11462.628 | 71.9011
11463.979 | 71.9059
11463.979 | 71.9053
11465.758 | 71.9075
11466.944 | 71.9109
11467.85 | 71.9122
11468.394 | 71.9163
11469.926 | 71.9133
11470.996 | 71.9167
11471.902 | 71.9195
11472.775 | 71.92
11474.027 | 71.9215
11474.555 | 71.9216
11475.856 | 71.9267
11476.334 | 71.9268
11477.948 | 71.9285
11478.426 | 71.9293
11479.019 | 71.9318
11480.831 | 71.9332
11482.083 | 71.9343
11482.758 | 71.9378
11483.532 | 71.9364
11484.109 | 71.9423
11485.789 | 71.9392
11486.349 | 71.9427
11488.029 | 71.9442
11488.606 | 71.9473
11489.133 | 71.9478
11490.533 | 71.95
11491.785 | 71.9526
11492.526 | 71.9538
11493.267 | 71.9553
11494.766 | 71.957
11495.359 | 71.9594
11497.007 | 71.963
11497.567 | 71.9605
11498.588 | 71.9658
11500.005 | 71.9651
11500.697 | 71.9687
11501.619 | 71.9695
11502.196 | 71.9719
11503.876 | 71.9747
11504.436 | 71.9771
11505.605 | 71.9766
11506.709 | 71.9813
11507.253 | 71.9813
11508.093 | 71.9873
11509.921 | 71.9889
11510.481 | 71.9905
11511.008 | 71.9954
11512.672 | 71.9965
11513.628 | 71.9988
11514.369 | 71.9997
11515.703 | 71.9969
11516.988 | 71.9961
11517.565 | 71.9935
11518.421 | 71.9962
11519.69 | 71.9979
11520.233 | 72.0019
11521.221 | 72.0054
11522.358 | 72.0021
11523.709 | 72.0053
11524.615 | 72.0074
11525.208 | 72.0109
11526.328 | 72.0142
11527.201 | 72.0161
11528.634 | 72.0171
11530.034 | 72.0147
11530.034 | 72.0192
11531.83 | 72.0203
11532.406 | 72.021
11533.115 | 72.0238
11534.614 | 72.0241
11535.355 | 72.0272
11535.915 | 72.0296
11536.903 | 72.0329
11539.193 | 72.0334
11539.193 | 72.0415
11540.659 | 72.0372
11541.236 | 72.0387
11542.01 | 72.0405
11543.542 | 72.0425
11544.217 | 72.0449
11545.897 | 72.0466
11546.49 | 72.0481
11547.594 | 72.0528
11548.27 | 72.0511
11549.423 | 72.0548
11550.74 | 72.0586
11551.959 | 72.0591
11552.552 | 72.0589
11553.755 | 72.0625
11554.348 | 72.0636
11555.995 | 72.0656
11556.572 | 72.0655
11557.675 | 72.0724
11558.977 | 72.073
11559.866 | 72.0762
11560.657 | 72.0769
11561.53 | 72.0789
11562.354 | 72.0863
11563.21 | 72.0818
11564.841 | 72.0866
11565.533 | 72.088
11566.686 | 72.092
11567.987 | 72.0944
11568.778 | 72.0931
11570.03 | 72.0977
11570.606 | 72.1034
11571.941 | 72.1027
11572.418 | 72.1025
11573.753 | 72.1063
11574.165 | 72.1106
11575.977 | 72.1142
11576.57 | 72.1122
11577.327 | 72.1163
11578.217 | 72.1178
11579.963 | 72.1228
11580.638 | 72.1265
11581.33 | 72.1275
11582.566 | 72.1263
11583.785 | 72.1299
11584.756 | 72.133
11585.251 | 72.1309
11586.7 | 72.1322
11587.458 | 72.1386
11588.759 | 72.1363
11589.566 | 72.1383
11590.67 | 72.1415
11591.955 | 72.1421
11592.663 | 72.1433
11593.569 | 72.1469
11594.673 | 72.1481
11595.48 | 72.1529
11596.073 | 72.153
11597.029 | 72.1548
11598.873 | 72.1578
11599.335 | 72.1594
11600.027 | 72.1549
11601.015 | 72.1615
11602.843 | 72.1621
11603.502 | 72.1666
11604.211 | 72.1705
11606.171 | 72.1745
11606.171 | 72.1739
11607.686 | 72.175
11608.493 | 72.1756
11609.169 | 72.1785
11610.915 | 72.1846
11611.607 | 72.1853
11612.595 | 72.1882
11613.139 | 72.1899
11614.259 | 72.1923
11614.951 | 72.1946
11616.829 | 72.1965
11617.751 | 72.1988
11618.476 | 72.1978
11619.629 | 72.2017
11620.222 | 72.205
11621.144 | 72.2059
11622.512 | 72.2094
11623.582 | 72.2073
11624.752 | 72.2115
11625.971 | 72.2113
11627.173 | 72.2178
11627.585 | 72.2148
11628.788 | 72.2214
11629.48 | 72.2209
11630.369 | 72.2266
11631.127 | 72.2282
11632.807 | 72.23
11633.944 | 72.2345
11634.471 | 72.2332
11635.196 | 72.2327
11636.744 | 72.2374
11637.947 | 72.2432
11638.589 | 72.2414
11639.791 | 72.244
11641.076 | 72.2479
11641.076 | 72.2505
11642.509 | 72.2529
11643.613 | 72.254
11644.898 | 72.2577
11645.376 | 72.2597
11646.99 | 72.2614
11647.534 | 72.2635
11648.654 | 72.2659
11649.477 | 72.2691
11650.663 | 72.2723
11651.866 | 72.2715
11652.904 | 72.275
11653.678 | 72.2752
11654.469 | 72.2768
11655.078 | 72.2804
11656.561 | 72.2821
11657.137 | 72.281
11658.834 | 72.2863
11659.312 | 72.2888
11660.053 | 72.2897
11661.733 | 72.2935
11662.425 | 72.2947
11663.496 | 72.2972
11664.237 | 72.3014
11665.604 | 72.302
11666.691 | 72.3035
11667.202 | 72.3072
11668.932 | 72.3096
11669.673 | 72.3088
11670.447 | 72.3152
11671.073 | 72.3135
11672.852 | 72.3143
11673.379 | 72.3201
11674.796 | 72.3238
11675.471 | 72.3268
11676.756 | 72.3255
11677.695 | 72.3283
11678.272 | 72.3302
11679.342 | 72.3321
11680.051 | 72.3338
11680.99 | 72.335
11682.719 | 72.3424
11683.576 | 72.3417
11684.333 | 72.3435
11685.552 | 72.353
11686.936 | 72.3503
11686.936 | 72.3545
11688.649 | 72.3546
11689.671 | 72.3567
11690.478 | 72.3572
11691.071 | 72.3601
11692.603 | 72.3619
11693.509 | 72.3654
11694.629 | 72.3668
11695.205 | 72.3708
11697.001 | 72.3722
11697.857 | 72.3756
11698.516 | 72.3755
11699.933 | 72.3812
11700.51 | 72.3827
11701.168 | 72.3812
11702.766 | 72.3851
11703.277 | 72.3895
11703.985 | 72.391
11705.781 | 72.3925
11706.555 | 72.3953
11707.626 | 72.396
11708.367 | 72.3996
11709.454 | 72.4041
11710.261 | 72.4028
11711.431 | 72.4058
11712.617 | 72.4091
11713.523 | 72.4122
11714.116 | 72.4136
11715.928 | 72.4175
11716.488 | 72.4174
11718.119 | 72.4221
11718.695 | 72.423
11719.651 | 72.4272
11721.002 | 72.4288
11721.479 | 72.4293
11722.896 | 72.4324
11723.901 | 72.4335
11724.724 | 72.4337
11725.334 | 72.4351
11726.223 | 72.4389
11727.953 | 72.4411
11727.953 | 72.4429
11729.6 | 72.446
11730.309 | 72.4497
11731.725 | 72.4519
11732.697 | 72.4532
11733.965 | 72.4532
11734.789 | 72.4552
11735.349 | 72.4581
11736.403 | 72.4609
11737.804 | 72.4646
11738.314 | 72.4657
11739.912 | 72.4674
11740.472 | 72.4688
11741.576 | 72.4743
11742.268 | 72.4728
11743.734 | 72.4752
11744.327 | 72.4786
11745.447 | 72.4833
11746.88 | 72.4877
11747.572 | 72.4895
11748.428 | 72.491
11750.01 | 72.4901
11750.553 | 72.4955
11751.723 | 72.4984
11752.3 | 72.4989
11753.963 | 72.502
11754.54 | 72.5065
11755.709 | 72.5046
11756.451 | 72.5073
11757.142 | 72.5094
11758.543 | 72.5121
11759.515 | 72.513
11760.569 | 72.5156
11761.261 | 72.5161
11762.15 | 72.521
11763.896 | 72.5222
11764.687 | 72.524
11765.346 | 72.5241
11766.746 | 72.525
11767.586 | 72.5284
11768.163 | 72.5317
11769.81 | 72.5328
11770.304 | 72.5337
11771.885 | 72.5379
11772.676 | 72.5418
11773.961 | 72.5463
11774.538 | 72.5461
11775.46 | 72.5481
11776.992 | 72.547
11777.684 | 72.5513
11778.524 | 72.5422
11779.348 | 72.5367
11780.731 | 72.5399
11781.291 | 72.5439
11782.56 | 72.5422
11783.235 | 72.5442
11785.08 | 72.5448
11785.706 | 72.5458
11786.628 | 72.5453
11787.567 | 72.5457
11788.111 | 72.5469
11789.775 | 72.5482
11790.269 | 72.5484
11791.817 | 72.5505
11792.608 | 72.5506
11793.794 | 72.5529
11795.062 | 72.5543
11795.655 | 72.5542
11796.973 | 72.5595
11797.583 | 72.557
11798.785 | 72.5555
11800.004 | 72.5556
11800.581 | 72.5532
11801.141 | 72.5558
11801.866 | 72.5579
11803.842 | 72.5599
11804.501 | 72.5592
11805.967 | 72.5619
11806.412 | 72.5622
11807.862 | 72.5617
11808.438 | 72.5635
11809.641 | 72.5679
11811.074 | 72.5687
11811.716 | 72.5687
11812.985 | 72.5737
11813.775 | 72.5726
11815.077 | 72.5746
11815.851 | 72.5732
11816.444 | 72.5749
11817.943 | 72.5766
11818.618 | 72.5759
11819.178 | 72.5781
11820.99 | 72.5806
11821.55 | 72.5834
11822.638 | 72.5845
11824.038 | 72.5792
11824.697 | 72.585
11825.619 | 72.5842
11826.064 | 72.5843
11827.695 | 72.5879
11828.255 | 72.5887
11828.255 | 72.5891
11830.479 | 72.5885
11831.698 | 72.5898
11832.472 | 72.5907
11833.065 | 72.5913
11834.729 | 72.5945
11835.305 | 72.595
11836.491 | 72.5947
11837.941 | 72.5981
11838.402 | 72.5971
11839.67 | 72.6006
11840.51 | 72.5994
11841.071 | 72.6019
11842.751 | 72.6041
11843.327 | 72.6028
11844.414 | 72.603
11845.057 | 72.6033
11846.589 | 72.608
11847.775 | 72.608
11848.599 | 72.6082
11849.636 | 72.6065
11850.443 | 72.6063
11851.712 | 72.607
11852.535 | 72.6069
11853.211 | 72.6082
11854.397 | 72.6077
11854.973 | 72.6079
11856.094 | 72.6023
11857.79 | 72.6038
11858.235 | 72.6034
11859.783 | 72.6063
11860.508 | 72.6055
11861.908 | 72.6064
11862.518 | 72.6099
11863.671 | 72.6109
11864.939 | 72.6116
11865.516 | 72.6159
11866.702 | 72.612
11867.278 | 72.6168
11868.959 | 72.6168
11869.502 | 72.6182
11870.589 | 72.6197
11871.413 | 72.6226
11872.105 | 72.6197
11873.868 | 72.6257
11874.576 | 72.6263
11875.284 | 72.6298
11876.52 | 72.63
11877.211 | 72.6308
11878.892 | 72.6339
11879.452 | 72.6363
11880.358 | 72.6345
11881.379 | 72.6403
11882.895 | 72.6363
11883.553 | 72.6383
11884.459 | 72.6432
11885.069 | 72.6455
11886.914 | 72.6449
11887.606 | 72.6497
11888.973 | 72.6511
11889.484 | 72.6497
11890.686 | 72.6398
11891.971 | 72.6337
11892.515 | 72.6345
11893.075 | 72.6326
11894.788 | 72.6321
11895.826 | 72.6305
11896.666 | 72.6266
11897.341 | 72.6231
11898.28 | 72.6242
11899.894 | 72.623
11900.784 | 72.619
11901.344 | 72.6206
11903.024 | 72.6217
11903.485 | 72.6197
11904.984 | 72.6176
11905.38 | 72.617
11906.846 | 72.6217
11907.439 | 72.6191
11908.592 | 72.6169
11909.745 | 72.6186
11910.453 | 72.6169
11911.985 | 72.6185
11912.43 | 72.6153
11913.451 | 72.6134
11914.769 | 72.6058
11915.576 | 72.604
11916.63 | 72.6027
11917.915 | 72.6012
11918.459 | 72.6
11919.101 | 72.5971
11920.617 | 72.5963
11921.16 | 72.5967
11922.528 | 72.5937
11923.154 | 72.5919
11924.801 | 72.5943
11925.625 | 72.5908
11926.498 | 72.5919
11927.634 | 72.5928
11928.128 | 72.5913
11929.133 | 72.5922
11930.846 | 72.5907
11931.538 | 72.5899
11933.218 | 72.5888
11933.218 | 72.5872
11934.684 | 72.5903
11935.475 | 72.5896
11936.645 | 72.5884
11937.551 | 72.5874
11938.144 | 72.5854
11940.055 | 72.5872
11940.961 | 72.5863
11941.768 | 72.5874
11942.46 | 72.5857
11943.481 | 72.5842
11943.926 | 72.5838
11945.491 | 72.5829
11946.528 | 72.5856
11947.088 | 72.5819
11948.604 | 72.584
11949.79 | 72.5825
11950.498 | 72.58
11951.635 | 72.581
11952.903 | 72.5799
11953.496 | 72.5775
11954.682 | 72.5761
11955.259 | 72.5789
11956.511 | 72.5772
11957.96 | 72.5782
11957.96 | 72.577
11959.459 | 72.5754
11960.546 | 72.5763
11961.733 | 72.5748
11962.984 | 72.571
11963.676 | 72.5696
11964.253 | 72.5676
11965.192 | 72.57
11966.921 | 72.5671
11967.547 | 72.5667
11968.667 | 72.5679
11969.491 | 72.5643
11970.71 | 72.5623
11971.369 | 72.5519
11972.917 | 72.5525
11973.494 | 72.5492
11974.647 | 72.5476
11975.833 | 72.5495
11976.245 | 72.5479
11977.859 | 72.5441
11978.469 | 72.5423
11979.754 | 72.5417
11980.38 | 72.5408
11981.566 | 72.541
11982.982 | 72.5409
11983.575 | 72.5396
11984.91 | 72.541
11985.601 | 72.5409
11986.474 | 72.5365
11987.067 | 72.5388
11988.731 | 72.5414
11989.341 | 72.5397
11990.477 | 72.5399
11991.96 | 72.5405
11992.635 | 72.5406
11993.294 | 72.5401
11994.398 | 72.5417
11995.057 | 72.5408
11996.045 | 72.5392
11997.495 | 72.5411
11998.845 | 72.5406
11999.653 | 72.5401
12000.575 | 72.5407
12001.876 | 72.5406
12002.403 | 72.5408
12003.079 | 72.5403
12004.067 | 72.5393
12005.681 | 72.5416
12006.489 | 72.5437
12007.675 | 72.5427
12008.383 | 72.5451
12009.47 | 72.5418
12010.64 | 72.5433
12011.183 | 72.5429
12012.023 | 72.5429
12012.962 | 72.544
12014.824 | 72.543
12015.598 | 72.5443
12016.059 | 72.5455
12017.328 | 72.5407
12018.398 | 72.5421
12019.914 | 72.5407
12020.622 | 72.5387
12021.38 | 72.5454
12022.829 | 72.547
12023.373 | 72.5424
12024.427 | 72.5426
12024.971 | 72.5445
12025.959 | 72.5417
12027.738 | 72.5436
12028.249 | 72.5456
12028.974 | 72.5445
12030.506 | 72.5438
12031.791 | 72.547
12032.565 | 72.5438
12033.108 | 72.5443
12034.607 | 72.5468
12035.612 | 72.5452
12036.403 | 72.5457
12036.996 | 72.549
12038.824 | 72.5432
12039.516 | 72.5417
12040.719 | 72.5418
12041.196 | 72.5404
12042.877 | 72.5386
12043.404 | 72.5405
12045.018 | 72.5404
12045.018 | 72.5405
12046.484 | 72.5398
12047.95 | 72.5373
12047.95 | 72.5379
12049.532 | 72.5373
12050.075 | 72.5374
12050.998 | 72.5399
12052.612 | 72.5423
12053.963 | 72.5396
12054.819 | 72.5398
12055.89 | 72.5414
12056.483 | 72.5399
12057.57 | 72.544
12058.262 | 72.5413
12059.168 | 72.5431
12060.782 | 72.5456
12061.458 | 72.5423
12062.133 | 72.5429
12063.566 | 72.5433
12064.736 | 72.5445
12065.691 | 72.5452
12066.235 | 72.5446
12067.157 | 72.5427
12068.739 | 72.5424
12069.431 | 72.5413
12070.551 | 72.5409
12071.556 | 72.5417
12072.676 | 72.5414
12073.285 | 72.5407
12074.718 | 72.5435
12075.476 | 72.5413
12076.679 | 72.5416
12077.255 | 72.5405
12078.836 | 72.5453
12079.627 | 72.5385
12080.467 | 72.5379
12081.834 | 72.5243
12082.41 | 72.5204
12083.58 | 72.5183
12084.173 | 72.5156
12085.952 | 72.5138
12086.545 | 72.5161
12087.599 | 72.5115
12088.209 | 72.5133
12089.807 | 72.5108
12090.531 | 72.5104
12091.734 | 72.5065
12092.558 | 72.5089
12093.282 | 72.5065
12094.419 | 72.5061
12095.589 | 72.5055
12096.989 | 72.5035
12097.598 | 72.5032
12098.9 | 72.5015
12099.427 | 72.5019
12100.53 | 72.4998
12101.502 | 72.5005
12102.606 | 72.4998
12103.149 | 72.4973
12103.94 | 72.4965
12104.961 | 72.4941
12106.757 | 72.492
12107.235 | 72.4928
12107.943 | 72.4949
12108.915 | 72.4931
12110.628 | 72.4935
12111.896 | 72.4891
12112.457 | 72.4909
12113.33 | 72.4878
12114.927 | 72.4875
12115.471 | 72.4857
12116.558 | 72.4873
12117.497 | 72.4869
12119.029 | 72.4855
12119.54 | 72.4804
12120.709 | 72.4831
12121.928 | 72.4806
12121.928 | 72.4779
12124.02 | 72.4735
12124.498 | 72.4727
12125.882 | 72.4714
12125.882 | 72.4688
12126.837 | 72.4679
12128.32 | 72.4575
12129.226 | 72.4595
12130.198 | 72.4604
12130.939 | 72.4581
12132.29 | 72.4538
12133.624 | 72.4585
12134.859 | 72.4561
12135.485 | 72.4534
12136.589 | 72.4528
12137.248 | 72.4521
12138.154 | 72.454
12139.719 | 72.4498
12140.279 | 72.4511
12141.778 | 72.4542
12142.255 | 72.4518
12143.722 | 72.4529
12144.282 | 72.4514
12145.468 | 72.4522
12146.061 | 72.4534
12147.708 | 72.4498
12148.581 | 72.4536
12149.965 | 72.4512
12150.393 | 72.4514
12152.024 | 72.4489
12152.584 | 72.4488
12153.506 | 72.4536
12154.874 | 72.4505
12155.384 | 72.4522
12156.06 | 72.4496
12157.839 | 72.4502
12158.646 | 72.4488
12159.848 | 72.4488
12160.952 | 72.4508
12161.446 | 72.4524
12162.402 | 72.4494
12162.995 | 72.4502
12163.983 | 72.4497
12165.696 | 72.451
12166.586 | 72.4471
12167.854 | 72.452
12168.628 | 72.451
12169.122 | 72.4507
12169.88 | 72.4541
12171.824 | 72.4532
12172.565 | 72.4541
12173.224 | 72.4551
12174.015 | 72.4549
12175.003 | 72.4575
12175.958 | 72.4566
12177.622 | 72.4572
12178.874 | 72.4569
12179.484 | 72.4581
12180.159 | 72.4604
12180.9 | 72.4588
12182.564 | 72.4604
12183.141 | 72.4601
12184.244 | 72.457
12185.776 | 72.4637
12186.287 | 72.4637
12187.819 | 72.4693
12188.577 | 72.4703
12189.301 | 72.4726
12190.52 | 72.4764
12191.575 | 72.4716
12192.464 | 72.4669
12193.7 | 72.4673
12194.721 | 72.4653
12195.182 | 72.4632
12195.956 | 72.4686
12197.538 | 72.4665
12198.74 | 72.4639
12199.185 | 72.4666
12200.684 | 72.4687
12201.195 | 72.4692
12202.595 | 72.4721
12203.913 | 72.478
12204.555 | 72.4816
12205.51 | 72.4851
12206.878 | 72.4874
12207.471 | 72.4899
12208.508 | 72.4887
12209.859 | 72.4895
12210.617 | 72.4918
12210.617 | 72.4915
12212.577 | 72.491
12213.878 | 72.4853
12213.878 | 72.486
12215.69 | 72.4749
12216.135 | 72.4775
12217.601 | 72.4816
12218.145 | 72.4814
12219.677 | 72.4823
12220.945 | 72.4835
12221.522 | 72.4843
12222.428 | 72.4855
12223.153 | 72.4803
12224.388 | 72.4828
12225.212 | 72.4815
12226.612 | 72.4792
12227.254 | 72.4815
12228.44 | 72.4851
12229.791 | 72.4907
12230.714 | 72.4923
12231.685 | 72.4896
12232.443 | 72.4865
12233.909 | 72.4909
12234.618 | 72.4833
12235.276 | 72.4894
12236.495 | 72.4768
12237.055 | 72.478
12238.703 | 72.4837
12239.246 | 72.4833
12240.399 | 72.4841
12241.042 | 72.4822
12242.854 | 72.4837
12243.661 | 72.4846
12244.238 | 72.4862
12245.144 | 72.4888
12246.741 | 72.4882
12247.417 | 72.4922
12248.636 | 72.4909
12249.212 | 72.4919
12250.003 | 72.4924
12250.958 | 72.4946
12251.881 | 72.4938
12253.775 | 72.4976
12254.253 | 72.4968
12255.686 | 72.4945
12256.197 | 72.4991
12257.547 | 72.4967
12258.849 | 72.4983
12259.442 | 72.5012
12260.216 | 72.5008
12260.974 | 72.5006
12262.67 | 72.5012
12263.494 | 72.5018
12264.614 | 72.505
12265.899 | 72.506
12266.443 | 72.5073
12267.612 | 72.5076
12268.386 | 72.5056
12269.095 | 72.5062
12269.803 | 72.5042
12271.599 | 72.5063
12272.702 | 72.5081
12273.954 | 72.5111
12274.745 | 72.5124
12275.42 | 72.5153
12276.59 | 72.5126
12277.15 | 72.515
12278.682 | 72.5192
12279.917 | 72.519
12279.917 | 72.5192
12281.515 | 72.5229
12282.438 | 72.5223
12283.228 | 72.523
12284.365 | 72.5256
12285.979 | 72.5251
12286.605 | 72.525
12287.906 | 72.5298
12288.747 | 72.5258
12289.438 | 72.5293
12290.015 | 72.53
12291.629 | 72.5328
12292.189 | 72.5347
12293.721 | 72.532
12294.973 | 72.5318
12295.467 | 72.5362
12297.065 | 72.5378
12297.625 | 72.5386
12298.548 | 72.5402
12299.091 | 72.5424
12300.08 | 72.5433
12300.953 | 72.5446
12302.649 | 72.5446
12303.259 | 72.5486
12304.939 | 72.5492
12305.483 | 72.5467
12306.57 | 72.5485
12307.262 | 72.553
12308.777 | 72.5543
12309.552 | 72.553
12310.968 | 72.5552
12311.446 | 72.5563
12312.895 | 72.5583
12313.456 | 72.5572
12314.674 | 72.5596
12315.449 | 72.5626
12316.058 | 72.5608
12317.689 | 72.5621
12318.546 | 72.5643
12319.089 | 72.5665
12320.72 | 72.5671
12321.412 | 72.5691
12321.939 | 72.571
12323.669 | 72.5708
12324.377 | 72.5737
12325.415 | 72.5744
12326.683 | 72.5734
12327.441 | 72.5766
12328.034 | 72.5776
12329.681 | 72.5791
12330.521 | 72.5789
12330.966 | 72.5794
12332.333 | 72.5834
12333.816 | 72.5857
12334.491 | 72.5853
12335.133 | 72.5865
12335.825 | 72.5866
12337.687 | 72.5876
12338.428 | 72.588
12339.103 | 72.5895
12340.619 | 72.5903
12341.525 | 72.5913
12342.019 | 72.5911
12342.925 | 72.5924
12344.572 | 72.5922
12345.379 | 72.5946
12346.862 | 72.5922
12347.406 | 72.5973
12348.888 | 72.5973
12349.481 | 72.5999
12350.437 | 72.6008
12350.931 | 72.5988
12352.594 | 72.6029
12353.352 | 72.6035
12353.929 | 72.605
12355.609 | 72.6042
12356.861 | 72.6068
12356.861 | 72.6111
12358.591 | 72.6118
12359.513 | 72.6123
12360.864 | 72.6153
12361.934 | 72.6174
12362.462 | 72.6169
12363.433 | 72.619
12364.554 | 72.6206
12365.987 | 72.6226
12366.464 | 72.6224
12367.354 | 72.6259
12368.869 | 72.6254
12369.677 | 72.6268
12370.121 | 72.6277
12371.686 | 72.6314
12372.213 | 72.6312
12373.811 | 72.6316
12374.421 | 72.6304
12375.557 | 72.6321
12377.023 | 72.6364
12377.6 | 72.6361
12378.522 | 72.6399
12379.33 | 72.6405
12380.021 | 72.641
12381.669 | 72.6414
12382.822 | 72.6462
12383.86 | 72.6471
12384.453 | 72.6464
12385.672 | 72.6509
12386.923 | 72.6531
12387.714 | 72.6546
12388.538 | 72.6554
12389.971 | 72.6583
12390.696 | 72.6598
12391.618 | 72.6591
12392.162 | 72.6607
12393.99 | 72.6629
12394.682 | 72.664
12395.374 | 72.6665
12396.428 | 72.6657
12397.977 | 72.6693
12398.652 | 72.6713
12399.377 | 72.6732
12400.563 | 72.6737
12401.139 | 72.6742
12402.655 | 72.6727
12403.198 | 72.6759
12404.137 | 72.6775
12405.818 | 72.6809
12406.608 | 72.6792
12407.926 | 72.6828
12408.601 | 72.684
12409.26 | 72.686
12410.331 | 72.6879
12411.912 | 72.6899
12412.472 | 72.687
12413.626 | 72.6906
12414.252 | 72.6944
12415.339 | 72.6961
12416.887 | 72.6944
12417.48 | 72.6982
12418.617 | 72.6978
12419.16 | 72.7006
12420 | 72.7029
12421.664 | 72.7063
12422.471 | 72.706
12423.592 | 72.708
12424.827 | 72.7083
12425.568 | 72.7097
12426.458 | 72.7112
12427.594 | 72.714
12428.846 | 72.7147
12429.653 | 72.7195
12430.428 | 72.7225
12430.955 | 72.7217
12432.833 | 72.7226
12433.525 | 72.7252
12434.48 | 72.7246
12435.732 | 72.7248
12436.193 | 72.7275
12437.857 | 72.7265
12438.4 | 72.7293
12439.735 | 72.7317
12440.179 | 72.7291
12440.904 | 72.7307
12442.486 | 72.7319
12443.853 | 72.7322
12444.331 | 72.7348
12445.813 | 72.7343
12446.505 | 72.7364
12447.856 | 72.7359
12448.482 | 72.7397
12449.964 | 72.7436
12450.425 | 72.7434
12451.99 | 72.7438
12452.485 | 72.7448
12453.539 | 72.747
12454.362 | 72.7481
12455.631 | 72.7488
12456.669 | 72.7509
12457.953 | 72.7505
12458.546 | 72.7542
12459.271 | 72.7554
12460.276 | 72.7588
12461.907 | 72.7614
12462.533 | 72.7596
12463.653 | 72.7615
12464.691 | 72.7642
12465.926 | 72.7634
12466.503 | 72.7649
12467.853 | 72.7699
12468.446 | 72.767
12469.517 | 72.7689
12470.341 | 72.7703
12471.856 | 72.7611
12472.334 | 72.7602
12473.405 | 72.7537
12474.064 | 72.7542
12475.744 | 72.7592
12476.436 | 72.7571
12477.523 | 72.7584
12478.198 | 72.7543
12479.846 | 72.7565
12480.554 | 72.7564
12481.46 | 72.761
12482.053 | 72.7559
12483.7 | 72.7574
12484.211 | 72.7595
12485.809 | 72.7601
12486.517 | 72.7606
12487.538 | 72.7604
12488.642 | 72.7588
12489.811 | 72.7604
12490.388 | 72.7636
12491.442 | 72.7633
12492.546 | 72.7646
12493.238 | 72.7652
12494.127 | 72.763
12495.84 | 72.7647
12496.433 | 72.7652
12497.62 | 72.7679
12498.904 | 72.7681
12499.431 | 72.7683
12500.815 | 72.7693
12501.606 | 72.7691
12502.182 | 72.7696
12502.924 | 72.771
12504.818 | 72.7719
12505.411 | 72.7673
12506.614 | 72.7681
12507.552 | 72.7693
12508.113 | 72.7686
12509.793 | 72.7683
12510.336 | 72.766
12511.621 | 72.769
12512.643 | 72.7694
12513.45 | 72.7641
12514.735 | 72.6513
12515.196 | 72.6508
12515.921 | 72.6456
12516.892 | 72.6521
12518.54 | 72.6492
12519.133 | 72.6505
12519.907 | 72.6523
12521.735 | 72.6528
12522.477 | 72.6512
12523.432 | 72.6511
12524.701 | 72.6505
12525.689 | 72.6506
12526.232 | 72.6538
12527.237 | 72.6551
12528.456 | 72.6524
12529.362 | 72.6565
12530.845 | 72.6557
12531.981 | 72.6539
12532.772 | 72.6556
12533.497 | 72.6578
12534.353 | 72.657
12535.128 | 72.6585
12536.248 | 72.6564
12537.763 | 72.6617
12538.949 | 72.6596
12539.493 | 72.6632
12540.185 | 72.6639
12541.437 | 72.6623
12541.997 | 72.6636
12543.018 | 72.6612
12544.665 | 72.6628
12545.225 | 72.6677
12546.329 | 72.6647
12547.136 | 72.6645
12548.816 | 72.6653
12549.475 | 72.6686
12550.299 | 72.6648
12550.991 | 72.6675
12552.012 | 72.6716
12553.577 | 72.6678
12554.187 | 72.6714
12554.944 | 72.6716
12556.592 | 72.6691
12557.382 | 72.6705
12558.535 | 72.6722
12559.771 | 72.6736
12560.759 | 72.6732
12561.632 | 72.6765
12562.192 | 72.6781
12563.839 | 72.6762
12564.4 | 72.6773
12565.586 | 72.6782
12566.837 | 72.6731
12567.958 | 72.6797
12568.551 | 72.6826
12569.49 | 72.6809
12570.379 | 72.6803
12570.956 | 72.6804
12572.652 | 72.6809
12573.245 | 72.6816
12574.893 | 72.6816
12575.436 | 72.6844
12576.589 | 72.6824
12577.232 | 72.6817
12578.302 | 72.6837
12579.719 | 72.6853
12580.493 | 72.6862
12581.185 | 72.6861
12582.338 | 72.6848
12582.981 | 72.6871
12584.595 | 72.6889
12585.106 | 72.6881
12586.703 | 72.6864
12587.231 | 72.6894
12588.812 | 72.6882
12589.883 | 72.6921
12590.393 | 72.6898
12591.678 | 72.6911
12592.469 | 72.6921
12592.897 | 72.6915
12594.561 | 72.6881
12595.352 | 72.6915
12595.912 | 72.6895
12596.884 | 72.692
12598.58 | 72.6948
12599.552 | 72.693
12600.491 | 72.6937
12601.265 | 72.6951
12602.451 | 72.695
12603.621 | 72.6944
12604.757 | 72.6927
12605.367 | 72.6924
12606.256 | 72.6957
12606.948 | 72.695
12608.744 | 72.6949
12609.584 | 72.6921
12610.819 | 72.694
12611.429 | 72.6931
12612.566 | 72.6936
12613.191 | 72.6933
12614.839 | 72.6948
12615.415 | 72.6932
12616.486 | 72.695
12617.178 | 72.6953
12618.397 | 72.6952
12619.105 | 72.6974
12620.374 | 72.6963
12621.148 | 72.6983
12622.828 | 72.6931
12623.635 | 72.6941
12624.096 | 72.6931
12625.579 | 72.6728
12626.139 | 72.6708
12627.934 | 72.6629
12628.659 | 72.6604
12629.351 | 72.6604
12630.85 | 72.6555
12630.85 | 72.6533
12632.893 | 72.6542
12633.37 | 72.6541
12634.095 | 72.6521
12635.545 | 72.6526
12636.929 | 72.6504
12637.604 | 72.6458
12638.197 | 72.6448
12639.679 | 72.6428
12640.371 | 72.6412
12641.409 | 72.639
12642.052 | 72.6409
12643.419 | 72.6364
12644.885 | 72.6359
12645.395 | 72.6339
12646.664 | 72.6349
12647.224 | 72.6276
12648.031 | 72.6204
12649.695 | 72.6095
12650.37 | 72.6105
12651.655 | 72.6073
12652.199 | 72.6046
12653.698 | 72.6009
12654.472 | 72.6018
12655.658 | 72.5995
12656.366 | 72.5971
12657.585 | 72.5976
12658.574 | 72.5978
12659.216 | 72.5923
12660.32 | 72.5933
12661.012 | 72.5885
12662.823 | 72.5892
12663.515 | 72.5865
12664.191 | 72.5839
12665.344 | 72.5845
12666.777 | 72.5832
12667.518 | 72.5839
12668.062 | 72.5816
12669.693 | 72.5806
12670.434 | 72.5808
12671.241 | 72.5812
12672.444 | 72.5792
12673.63 | 72.5759
12674.404 | 72.5739
12675.376 | 72.5718
12676.562 | 72.5723
12677.814 | 72.5736
12678.571 | 72.5675
12679.461 | 72.5679
12680.548 | 72.5674
12681.849 | 72.5699
12682.426 | 72.5662
12683.579 | 72.5604
12684.205 | 72.5554
12685.918 | 72.536
12685.918 | 72.5346
12687.516 | 72.5317
12688.438 | 72.5316
12689.526 | 72.5275
12690.119 | 72.5251
12691.914 | 72.5241
12692.524 | 72.5213
12693.693 | 72.522
12694.171 | 72.5174
12694.896 | 72.5147
12696.708 | 72.5153
12697.564 | 72.5105
12698.783 | 72.5093
12699.376 | 72.5046
12700.463 | 72.5048
12702.012 | 72.5033
12702.44 | 72.5014
12703.478 | 72.4992
12704.022 | 72.4965
12705.85 | 72.4961
12706.904 | 72.4916
12707.415 | 72.4905
12708.815 | 72.4904
12709.869 | 72.485
12710.924 | 72.4847
12710.924 | 72.4824
12712.39 | 72.4811
12713.592 | 72.4817
12714.531 | 72.4796
12715.421 | 72.4771
12715.997 | 72.4776
12717.891 | 72.4748
12718.682 | 72.4703
12719.374 | 72.472
12720.428 | 72.4696
12721.812 | 72.4697
12722.619 | 72.4709
12723.888 | 72.4641
12724.53 | 72.4619
12725.584 | 72.4607
12726.655 | 72.4591
12727.182 | 72.4589
12728.862 | 72.4602
12729.571 | 72.4544
12730.246 | 72.4541
12731.547 | 72.4522
12732.585 | 72.4476
12733.392 | 72.4436
12734.101 | 72.4383
12734.908 | 72.4364
12736.571 | 72.4332
12737.84 | 72.4308
12738.416 | 72.428
12739.026 | 72.4324
12740.311 | 72.4311
12740.97 | 72.4283
12742.205 | 72.4292
12742.897 | 72.4244
12744.577 | 72.4231
12745.22 | 72.4201
12746.653 | 72.4224
12747.345 | 72.4228
12748.86 | 72.4212
12749.453 | 72.4192
12750.606 | 72.4164
12751.084 | 72.4166
12752.813 | 72.4156
12753.472 | 72.4157
12754.28 | 72.4149
12755.4 | 72.4148
12756.437 | 72.412
12757.31 | 72.4081
12758.711 | 72.4116
12759.584 | 72.4071
12760.276 | 72.4027
12761.676 | 72.4042
12762.252 | 72.4012
12763.471 | 72.3992
12764.806 | 72.3957
12765.399 | 72.3944
12766.486 | 72.3913
12767.178 | 72.3862
12768.677 | 72.3878
12769.187 | 72.3789
12769.896 | 72.3771
12771.741 | 72.3736
12772.531 | 72.3781
12773.767 | 72.3778
12773.767 | 72.375
12775.43 | 72.3758
12776.847 | 72.3721
12777.424 | 72.3701
12778.478 | 72.369
12779.318 | 72.3706
12779.993 | 72.369
12780.982 | 72.3673
12782.629 | 72.3671
12783.074 | 72.3653
12784.655 | 72.3636
12785.149 | 72.3618
12786.698 | 72.3597
12787.34 | 72.3589
12788.46 | 72.3566
12789.185 | 72.3572
12790.717 | 72.3566
12791.491 | 72.3556
12792.364 | 72.3524
12793.863 | 72.3491
12794.555 | 72.3502
12795.263 | 72.3534
12796.845 | 72.3479
12797.405 | 72.3486
12798.476 | 72.3474
12799.843 | 72.3438
12800.321 | 72.3463
12801.54 | 72.3459
12802.89 | 72.3459
12803.615 | 72.3446
12804.29 | 72.3461
12805.938 | 72.3419
12806.399 | 72.3436
12807.107 | 72.3409
12808.705 | 72.3401
12809.298 | 72.3422
12810.039 | 72.3413
12811.703 | 72.3362
12812.296 | 72.3398
12813.367 | 72.3421
12814.042 | 72.3372
12815.311 | 72.3374
12815.986 | 72.3381
12817.65 | 72.338
12818.276 | 72.3341
12819.841 | 72.334
12820.549 | 72.3347
12821.323 | 72.3299
12821.9 | 72.3331
12823.563 | 72.3301
12824.338 | 72.3282
12825.622 | 72.3283
12826.446 | 72.3248
12827.171 | 72.3261
12828.818 | 72.325
12829.428 | 72.3275
12830.301 | 72.3246
12830.844 | 72.3249
12832.212 | 72.3248
12833.76 | 72.3205
12834.584 | 72.3219
12835.374 | 72.3207
12836.807 | 72.322
12837.269 | 72.3217
12837.993 | 72.322
12839.575 | 72.3189
12840.333 | 72.319
12841.667 | 72.3184
12842.375 | 72.3183
12843.051 | 72.3176
12843.792 | 72.3188
12845.423 | 72.3159
12846.477 | 72.3178
12847.416 | 72.3162
12848.371 | 72.3184
12849.063 | 72.3199
12850.101 | 72.3165
12851.715 | 72.318
12852.984 | 72.3153
12853.445 | 72.3188
12854.334 | 72.3189
12854.993 | 72.3188
12856.212 | 72.3204
12857.266 | 72.3197
12858.189 | 72.32
12859.688 | 72.3195
12860.133 | 72.318
12861.78 | 72.3198
12862.356 | 72.3191
12863.444 | 72.3204
12863.987 | 72.3181
12865.42 | 72.32
12866.195 | 72.3216
12867.809 | 72.3212
12868.451 | 72.3211
12869.769 | 72.3194
12870.346 | 72.3214
12871.993 | 72.3244
12872.454 | 72.3212
12873.739 | 72.3179
12874.365 | 72.3235
12875.386 | 72.3221
12876.786 | 72.3202
12877.462 | 72.3205
12878.005 | 72.3221
12879.603 | 72.3219
12880.443 | 72.3238
12881.629 | 72.3215
12882.074 | 72.3207
12883.672 | 72.3224
12884.166 | 72.3231
12885.797 | 72.3258
12886.374 | 72.3251
12887.148 | 72.326
12888.202 | 72.3269
12889.503 | 72.3288
12890.558 | 72.3296
12891.826 | 72.327
12892.534 | 72.3285
12893.902 | 72.3275
12894.527 | 72.3271
12895.532 | 72.3306
12896.669 | 72.328
12897.394 | 72.3293
12898.069 | 72.3261
12899.502 | 72.3284
12900.771 | 72.327
12901.462 | 72.3307
12902.187 | 72.3272
12903.818 | 72.3298
12904.296 | 72.3297
12905.597 | 72.3313
12906.355 | 72.3323
12907.64 | 72.3321
12908.364 | 72.3318
12909.089 | 72.3328
12910.555 | 72.3275
12911.148 | 72.3312
12912.779 | 72.3332
12913.356 | 72.3326
12914.476 | 72.3341
12915.481 | 72.3351
12916.65 | 72.3375
12917.424 | 72.333
12918.627 | 72.335
12919.401 | 72.3382
12920.439 | 72.3386
12921.197 | 72.3403
12922.696 | 72.3383
12923.404 | 72.3426
12924.294 | 72.3432
12925.76 | 72.3432
12926.534 | 72.3432
12927.324 | 72.3459
12927.934 | 72.3437
12929.697 | 72.3471
12930.734 | 72.3462
12930.734 | 72.3471
12932.365 | 72.3499
12933.469 | 72.3466
12934.243 | 72.3493
12935.643 | 72.3492
12936.121 | 72.3478
12937.735 | 72.3492
12938.46 | 72.3517
12939.827 | 72.3533
12940.305 | 72.3505
12941.886 | 72.3484
12942.726 | 72.3481
12943.385 | 72.3517
12943.962 | 72.3466
12945.691 | 72.3434
12946.4 | 72.3467
12947.932 | 72.3472
12947.932 | 72.3483
12949.497 | 72.3504
12950.551 | 72.3473
12951.16 | 72.3483
12952.758 | 72.3548
12953.335 | 72.3521
12954.521 | 72.351
12955.097 | 72.3525
12956.876 | 72.3558
12957.782 | 72.3556
12958.672 | 72.361
12959.957 | 72.3598
12960.434 | 72.3581
12961.06 | 72.3594
12962.428 | 72.3593
12963.334 | 72.3618
12964.783 | 72.3615
12965.228 | 72.3623
12966.776 | 72.3654
12967.501 | 72.3648
12968.605 | 72.3675
12969.165 | 72.3674
12970.68 | 72.3683
12971.158 | 72.3668
12972.641 | 72.3726
12973.596 | 72.3727
12974.304 | 72.3731
12975.342 | 72.3765
12976.907 | 72.3771
12977.484 | 72.374
12978.39 | 72.3749
12979.625 | 72.3746
12980.202 | 72.3803
12981.767 | 72.3808
12982.442 | 72.3829
12983.628 | 72.3837
12984.435 | 72.3853
12985.885 | 72.3855
12986.56 | 72.39
12987.466 | 72.389
12988.619 | 72.3911
12989.443 | 72.3927
12990.118 | 72.3897
12991.798 | 72.3947
12992.391 | 72.3957
12993.495 | 72.394
12994.533 | 72.3969
12995.818 | 72.3996
12996.378 | 72.3996
12997.053 | 72.4039
12998.816 | 72.4027
12999.54 | 72.4086
13000.43 | 72.4083
13001.731 | 72.4076
13002.275 | 72.4099
13003.477 | 72.4112
13004.581 | 72.4097
13005.125 | 72.4113
13006.508 | 72.4128
13007.349 | 72.4147
13008.535 | 72.4166
13009.161 | 72.4175
13010.017 | 72.4176
13011.78 | 72.4184
13012.472 | 72.4192
13013.378 | 72.419
13014.498 | 72.4195
13015.091 | 72.4174
13016.194 | 72.4246
13017.018 | 72.423
13018.632 | 72.4263
13019.126 | 72.4273
13020.444 | 72.4271
13021.251 | 72.4322
13022.635 | 72.4296
13023.245 | 72.431
13024.233 | 72.4368
13025.617 | 72.437
13026.654 | 72.4406
13027.116 | 72.4408
13027.923 | 72.442
13029.422 | 72.442
13030.723 | 72.4457
13030.723 | 72.4455
13032.766 | 72.4507
13033.326 | 72.4508
13034.561 | 72.4503
13035.632 | 72.4525
13036.077 | 72.4528
13037.493 | 72.4588
13038.284 | 72.4573
13039.141 | 72.4586
13040.409 | 72.4585
13040.953 | 72.4604
13042.419 | 72.4618
13043.753 | 72.4629
13044.363 | 72.4658
13045.4 | 72.4668
13046.109 | 72.471
13047.723 | 72.4768
13048.58 | 72.4777
13049.848 | 72.4696
13050.556 | 72.4708
13051.923 | 72.4681
13052.615 | 72.4653
13053.291 | 72.4652
13054.361 | 72.4694
13055.07 | 72.4662
13056.338 | 72.4691
13057.837 | 72.4694
13058.414 | 72.4694
13059.254 | 72.4748
13060.901 | 72.4805
13061.56 | 72.4904
13062.219 | 72.4902
13062.993 | 72.4913
13064.854 | 72.4967
13065.645 | 72.4952
13066.568 | 72.4986
13067.177 | 72.498
13068.05 | 72.5014
13069.632 | 72.5044
13070.62 | 72.507
13071.18 | 72.5083
13072.284 | 72.5113
13072.975 | 72.5127
13074.656 | 72.5127
13075.43 | 72.5166
13075.99 | 72.502
13077.555 | 72.5205
13078.823 | 72.5072
13079.383 | 72.5084
13080.388 | 72.5137
13081.508 | 72.5125
13082.282 | 72.5164
13082.891 | 72.5182
13083.863 | 72.5178
13085.593 | 72.5226
13086.466 | 72.5208
13087.751 | 72.5232
13088.542 | 72.5243
13089.81 | 72.5242
13090.403 | 72.5274
13091.589 | 72.5271
13092.264 | 72.5284
13092.956 | 72.5313
13094.636 | 72.5317
13095.18 | 72.5328
13096.317 | 72.5367
13097.14 | 72.5385
13097.816 | 72.5392
13098.689 | 72.5363
13099.677 | 72.5399
13101.654 | 72.5449
13102.131 | 72.5488
13102.873 | 72.546
13104.718 | 72.5512
13105.508 | 72.5533
13106.25 | 72.55
13107.024 | 72.5509
13107.913 | 72.553
13108.786 | 72.5548
13110.5 | 72.5513
13111.719 | 72.5567
13112.361 | 72.5569
13113.366 | 72.5574
13114.733 | 72.562
13115.375 | 72.5643
13116.051 | 72.5633
13116.874 | 72.5647
13118.538 | 72.5657
13119.345 | 72.5653
13120.416 | 72.5645
13121.355 | 72.5719
13122.08 | 72.5742
13123.068 | 72.5736
13124.534 | 72.5759
13125.786 | 72.5794
13126.577 | 72.5771
13127.911 | 72.5798
13128.455 | 72.5822
13129.361 | 72.5792
13130.102 | 72.5801
13130.909 | 72.5829
13131.93 | 72.5825
13133.644 | 72.5863
13134.879 | 72.587
13135.357 | 72.5899
13136.856 | 72.5937
13137.399 | 72.5901
13138.602 | 72.5948
13139.129 | 72.5953
13140.842 | 72.595
13141.303 | 72.5959
13142.769 | 72.5968
13143.247 | 72.5971
13143.939 | 72.5993
13145.767 | 72.6002
13146.426 | 72.601
13147.859 | 72.603
13148.321 | 72.6055
13149.342 | 72.6051
13150.083 | 72.6068
13151.862 | 72.6108
13152.455 | 72.611
13153.477 | 72.6111
13154.564 | 72.6136
13155.865 | 72.6134
13156.458 | 72.6157
13157.381 | 72.6182
13158.715 | 72.6201
13159.456 | 72.6214
13160.807 | 72.623
13161.433 | 72.6229
13162.438 | 72.6243
13163.706 | 72.6274
13164.431 | 72.6288
13165.09 | 72.6265
13166.408 | 72.6295
13167.281 | 72.6275
13167.989 | 72.6312
13169.653 | 72.6324
13170.18 | 72.6313
13171.531 | 72.6291
13172.074 | 72.634
13173.54 | 72.6337
13174.413 | 72.6322
13175.533 | 72.634
13176.028 | 72.6338
13177.626 | 72.6338
13178.334 | 72.6359
13179.026 | 72.6395
13179.882 | 72.6394
13181.497 | 72.6425
13182.403 | 72.6433
13182.996 | 72.6433
13184.758 | 72.6457
13185.434 | 72.646
13186.85 | 72.6465
13186.85 | 72.6461
13188.514 | 72.6458
13189.338 | 72.6471
13190.738 | 72.6456
13191.314 | 72.6478
13192.369 | 72.6513
13193.802 | 72.6522
13194.329 | 72.6542
13195.449 | 72.6554
13196.108 | 72.661
13197.08 | 72.6575
13198.035 | 72.659
13198.974 | 72.6596
13199.979 | 72.6628
13200.737 | 72.6612
13202.582 | 72.6636
13203.059 | 72.6623
13204.591 | 72.6645
13205.596 | 72.6646
13206.799 | 72.6639
13207.342 | 72.6636
13208.034 | 72.664
13209.599 | 72.6657
13210.06 | 72.667
13211.625 | 72.6684
13212.416 | 72.6697
13213.602 | 72.6694
13214.887 | 72.6699
13215.364 | 72.6691
13216.748 | 72.6688
13217.456 | 72.6667
13218.593 | 72.6679
13219.137 | 72.6692
13220.652 | 72.6738
13221.245 | 72.6717
13222.085 | 72.6704
13223.815 | 72.6698
13224.292 | 72.6685
13225.775 | 72.6655
13226.368 | 72.6669
13227.323 | 72.6642
13228.806 | 72.6628
13229.366 | 72.6611
13230.536 | 72.6617
13231.491 | 72.6611
13232.397 | 72.6629
13233.682 | 72.6656
13234.209 | 72.6621
13234.95 | 72.667
13236.647 | 72.6633
13237.141 | 72.6524
13237.849 | 72.6495
13239.546 | 72.6505
13240.254 | 72.6505
13241.325 | 72.6449
13242.544 | 72.646
13243.154 | 72.6446
13244.208 | 72.6457
13244.883 | 72.6465
13245.855 | 72.6449
13247.568 | 72.6464
13248.277 | 72.6465
13249.347 | 72.6456
13249.858 | 72.6471
13251.67 | 72.6466
13252.428 | 72.6466
13253.433 | 72.6446
13253.993 | 72.6421
13254.965 | 72.6454
13255.903 | 72.6426
13257.748 | 72.6481
13258.341 | 72.6464
13259.429 | 72.6429
13260.384 | 72.6412
13261.043 | 72.6425
13261.998 | 72.6442
13262.987 | 72.6421
13263.926 | 72.6441
13264.683 | 72.6465
13266.429 | 72.6471
13267.319 | 72.6438
13268.456 | 72.6438
13269.049 | 72.6443
13270.696 | 72.6417
13271.519 | 72.6438
13272.771 | 72.6428
13273.364 | 72.643
13274.567 | 72.6408
13275.325 | 72.6394
13276.478 | 72.6397
13277.054 | 72.6335
13278.257 | 72.6372
13278.817 | 72.6354
13279.756 | 72.6342
13281.584 | 72.6333
13282.029 | 72.633
13283.462 | 72.6308
13284.253 | 72.6282
13285.044 | 72.6289
13286.674 | 72.6295
13287.3 | 72.627
13288.305 | 72.6227
13289.821 | 72.6171
13290.71 | 72.6181
13291.171 | 72.6194
13292.769 | 72.6194
13293.313 | 72.6199
13294.515 | 72.6187
13295.042 | 72.6163
13296.624 | 72.6144
13297.859 | 72.6177
13298.568 | 72.6113
13299.276 | 72.6034
13300.347 | 72.6051
13300.989 | 72.6051
13301.944 | 72.6033
13303.114 | 72.6045
13304.004 | 72.6058
13305.585 | 72.6036
13306.837 | 72.607
13307.38 | 72.6033
13308.319 | 72.6008
13309.555 | 72.6038
13310.543 | 72.6076
13311.663 | 72.6059
13312.092 | 72.6057
13313.871 | 72.6049
13314.562 | 72.6078
13315.205 | 72.6096
13316.325 | 72.6084
13317.033 | 72.608
13318.763 | 72.6088
13319.537 | 72.6084
13320.46 | 72.6082
13320.871 | 72.606
13322.535 | 72.6061
13323.095 | 72.6021
13324.018 | 72.6015
13325.731 | 72.6027
13326.439 | 72.6027
13327.806 | 72.6002
13328.498 | 72.6034
13329.141 | 72.6043
13330.36 | 72.6034
13331.282 | 72.6033
13332.336 | 72.6007
13333.687 | 72.6028
13334.33 | 72.6021
13335.334 | 72.6068
13335.895 | 72.6023
13337.657 | 72.6045
13338.267 | 72.6029
13339.469 | 72.6046
13340.754 | 72.6035
13341.446 | 72.6048
13342.154 | 72.604
13343.637 | 72.6074
13344.329 | 72.607
13345.399 | 72.607
13345.976 | 72.6079
13347.656 | 72.6098
13348.348 | 72.6084
13349.435 | 72.61
13350.259 | 72.6073
13351.445 | 72.6085
13352.054 | 72.6116
13352.977 | 72.6114
13353.833 | 72.6126
13355.662 | 72.615
13356.09 | 72.6146
13357.721 | 72.613
13358.429 | 72.6145
13359.648 | 72.6149
13360.818 | 72.6158
13361.361 | 72.6182
13362.267 | 72.6178
13363.914 | 72.6203
13364.392 | 72.6212
13365.15 | 72.6217
13366.369 | 72.6214
13367.802 | 72.6237
13368.494 | 72.6219
13369.35 | 72.6236
13370.075 | 72.6246
13371.755 | 72.627
13372.348 | 72.6258
13373.452 | 72.6243
13374.803 | 72.6284
13375.396 | 72.6286
13376.483 | 72.6281
13377.834 | 72.6276
13378.41 | 72.6274
13379.234 | 72.6289
13380.124 | 72.6303
13381.721 | 72.6328
13382.281 | 72.6312
13383.748 | 72.6322
13384.357 | 72.6337
13385.527 | 72.6345
13386.103 | 72.6334
13387.52 | 72.6363
13388.492 | 72.6383
13389.447 | 72.6376
13390.765 | 72.6404
13391.341 | 72.6372
13392.593 | 72.6398
13393.549 | 72.6408
13394.257 | 72.64
13395.46 | 72.6443
13396.86 | 72.6473
13397.716 | 72.644
13398.655 | 72.647
13399.446 | 72.6461
13399.874 | 72.6472
13401.653 | 72.6483
13402.279 | 72.65
13403.301 | 72.6521
13403.877 | 72.651
13405.508 | 72.6538
13406.793 | 72.6561
13407.386 | 72.654
13408.407 | 72.6529
13409.017 | 72.6553
13410.499 | 72.6578
13411.471 | 72.6575
13412.443 | 72.6564
13413.151 | 72.6631
13414.024 | 72.661
13415.754 | 72.6636
13416.232 | 72.6646
13417.665 | 72.6629
13418.208 | 72.6625
13418.95 | 72.6598
13420.3 | 72.6587
13421.404 | 72.6606
13422.079 | 72.6635
13423.199 | 72.6624
13424.698 | 72.6641
13425.275 | 72.664
13426.099 | 72.6665
13426.823 | 72.665
13427.68 | 72.6632
13429.69 | 72.6648
13430.25 | 72.6665
13430.909 | 72.6691
13432.424 | 72.6666
13433.347 | 72.6677
13434.763 | 72.6721
13435.356 | 72.6681
13436.493 | 72.6688
13437.646 | 72.6722
13438.387 | 72.6738
13438.914 | 72.6702
13440.347 | 72.6729
13441.204 | 72.6714
13442.637 | 72.6751
13443.329 | 72.674
13443.906 | 72.6792
13445.306 | 72.6756
13446.739 | 72.6774
13447.744 | 72.6764
13448.32 | 72.6763
13449.374 | 72.6776
13450.923 | 72.6811
13451.499 | 72.6799
13452.405 | 72.6828
13452.916 | 72.6831
13454.761 | 72.6858
13455.585 | 72.685
13456.309 | 72.6875
13457.38 | 72.6876
13458.072 | 72.6902
13459.686 | 72.6916
13460.312 | 72.6933
13461.037 | 72.6943
13462.157 | 72.6946
13463.722 | 72.6925
13464.282 | 72.6974
13465.814 | 72.6943
13466.358 | 72.6969
13467.577 | 72.6978
13468.12 | 72.6995
13469.652 | 72.7008
13470.311 | 72.7032
13470.904 | 72.7039
13472.519 | 72.7033
13473.803 | 72.7057
13474.627 | 72.7055
13475.154 | 72.7044
13476.06 | 72.7084
13476.999 | 72.7082
13478.58 | 72.7097
13479.108 | 72.7091
13480.524 | 72.7116
13481.084 | 72.7115
13482.781 | 72.713
13483.868 | 72.7098
13484.313 | 72.7112
13485.631 | 72.7129
13486.421 | 72.71
13487.723 | 72.7035
13488.168 | 72.7055
13489.205 | 72.706
13489.881 | 72.7096
13491.561 | 72.7081
13492.006 | 72.7076
13493.505 | 72.7129
13494.262 | 72.711
13494.822 | 72.7118
13496.618 | 72.7152
13497.491 | 72.7141
13498.249 | 72.7149
13498.842 | 72.716
13500.538 | 72.7178
13501.494 | 72.7179
13502.466 | 72.7203
13503.718 | 72.717
13504.393 | 72.7252
13505.003 | 72.7236
13506.567 | 72.7238
13507.309 | 72.7267
13508.132 | 72.7271
13509.187 | 72.7274
13510.422 | 72.7261
13510.982 | 72.7279
13512.679 | 72.7298
13513.469 | 72.7296
13514.26 | 72.7324
13515.479 | 72.7356
13516.023 | 72.7325
13517.604 | 72.7342
13518.098 | 72.7339
13518.807 | 72.7386
13519.778 | 72.7367
13521.656 | 72.7388
13522.777 | 72.7404
13523.353 | 72.7454
13524.358 | 72.7456
13524.918 | 72.7477
13526.713 | 72.7483
13527.323 | 72.751
13528.361 | 72.7546
13529.333 | 72.756
13530.057 | 72.757
13530.898 | 72.7578
13532.232 | 72.7584
13532.907 | 72.7597
13533.648 | 72.7616
13534.637 | 72.7642
13536.399 | 72.7649
13537.075 | 72.7695
13537.882 | 72.7714
13538.936 | 72.7689
13540.633 | 72.7702
13541.16 | 72.7726
13542.89 | 72.7712
13543.334 | 72.773
13544.652 | 72.776
13545.229 | 72.7773
13546.448 | 72.7785
13547.831 | 72.778
13548.293 | 72.7794
13549.627 | 72.7842
13550.121 | 72.7819
13551.538 | 72.7844
13552.806 | 72.7838
13553.613 | 72.7852
13554.387 | 72.784
13554.98 | 72.7863
13556.216 | 72.7863
13557.55 | 72.7903
13558.604 | 72.7895
13559.296 | 72.7916
13560.4 | 72.7951
13561.751 | 72.7936
13562.196 | 72.7976
13562.97 | 72.7972
13564.123 | 72.7987
13564.93 | 72.8018
13565.869 | 72.8059
13567.697 | 72.8015
13568.274 | 72.806
13569.46 | 72.8065
13570.728 | 72.8081
13571.503 | 72.8095
13572.079 | 72.8113
13573.216 | 72.8127
13574.665 | 72.816
13575.176 | 72.8187
13576.494 | 72.8166
13577.054 | 72.8185
13578.718 | 72.8211
13579.179 | 72.8209
13579.871 | 72.8215
13581.584 | 72.8208
13582.078 | 72.8292
13583.692 | 72.8291
13584.252 | 72.8297
13585.307 | 72.8342
13585.998 | 72.8386
13587.629 | 72.8374
13588.239 | 72.8376
13589.441 | 72.8393
13589.87 | 72.8381
13591.682 | 72.8443
13592.34 | 72.8456
13593.016 | 72.8467
13593.922 | 72.85
13595.668 | 72.8481
13596.277 | 72.8518
13597.266 | 72.851
13597.776 | 72.8559
13599.671 | 72.8562
13600.313 | 72.8601
13600.906 | 72.8611
13602.405 | 72.8611
13603.344 | 72.864
13604.448 | 72.8659
13605.733 | 72.8683
13606.556 | 72.8718
13607.1 | 72.8748
13608.286 | 72.8755
13609.406 | 72.876
13609.999 | 72.8771
13610.922 | 72.8785
13612.602 | 72.8808
13613.063 | 72.8798
13614.743 | 72.8871
13615.567 | 72.8835
13616.143 | 72.8879
13617.033 | 72.8899
13618.285 | 72.888
13619.306 | 72.891
13619.883 | 72.8946
13620.673 | 72.8964
13622.535 | 72.8983
13623.029 | 72.8981
13624.907 | 72.8991
13625.352 | 72.9028
13626.455 | 72.9022
13627.74 | 72.9032
13628.267 | 72.9085
13629.107 | 72.9105
13630.689 | 72.9135
13631.825 | 72.914
13632.402 | 72.9137
13633.687 | 72.9145
13634.609 | 72.9196
13635.153 | 72.921
13636.784 | 72.9207
13637.344 | 72.9229
13638.184 | 72.9238
13639.815 | 72.9259
13640.408 | 72.9278
13641.725 | 72.9305
13642.45 | 72.9335
13643.093 | 72.9362
13644.756 | 72.9406
13645.465 | 72.9401
13646.124 | 72.9391
13647.31 | 72.942
13647.919 | 72.9438
13648.776 | 72.9468
13650.522 | 72.9446
13651.098 | 72.9463
13652.004 | 72.9477
13653.701 | 72.9485
13654.805 | 72.9524
13655.249 | 72.9483
13656.501 | 72.9516
13657.391 | 72.9541
13658.527 | 72.9538
13659.483 | 72.9584
13660.718 | 72.9591
13661.295 | 72.9628
13662.662 | 72.9647
13663.123 | 72.9666
13663.799 | 72.9682
13665.627 | 72.9689
13666.154 | 72.9741
13667.324 | 72.9748
13668.362 | 72.9751
13669.432 | 72.9786
13670.124 | 72.9799
13671.211 | 72.9819
13671.87 | 72.9848
13673.435 | 72.9844
13674.226 | 72.9884
13674.753 | 72.9896
13676.45 | 72.9907
13677.702 | 72.9967
13678.525 | 72.9999
13679.316 | 72.996
13680.403 | 73.0002
13680.996 | 73.0012
13681.737 | 73.0018
13683.269 | 73.0033
13684.735 | 73.0041
13685.312 | 73.006
13686.465 | 73.0064
13687.322 | 73.0088
13688.557 | 73.0124
13689.051 | 73.0132
13690.649 | 73.0162
13691.39 | 73.0163
13692.296 | 73.0219
13693.038 | 73.0193
13694.207 | 73.0224
13694.899 | 73.0254
13696.069 | 73.0279
13696.876 | 73.0313
13698.589 | 73.0324
13699.116 | 73.0318
13700.714 | 73.0341
13701.818 | 73.0413
13702.312 | 73.0394
13703.234 | 73.0415
13703.893 | 73.0437
13705.672 | 73.0461
13706.282 | 73.047
13707.369 | 73.0503
13708.159 | 73.0546
13709.675 | 73.0573
13710.779 | 73.0571
13711.355 | 73.0613
13712.492 | 73.0612
13713.332 | 73.065
13714.765 | 73.0637
13715.655 | 73.0688
13716.478 | 73.0714
13717.121 | 73.0714
13718.801 | 73.075
13719.278 | 73.0756
13720.761 | 73.0778
13721.206 | 73.0757
13722.721 | 73.0782
13723.479 | 73.0794
13724.204 | 73.081
13725.06 | 73.0801
13726.543 | 73.0834
13727.251 | 73.084
13728.289 | 73.0877
13729.706 | 73.0874
13730.249 | 73.0918
13730.249 | 73.0927
13732.753 | 73.0946
13733.198 | 73.0994
13733.873 | 73.0967
13735.768 | 73.0985
13736.394 | 73.1021
13737.003 | 73.1048
13738.502 | 73.1037
13739.029 | 73.1074
13740.726 | 73.1054
13741.319 | 73.1129
13741.994 | 73.1099
13743.444 | 73.1134
13744.235 | 73.1146
13745.536 | 73.1121
13746.392 | 73.1151
13746.985 | 73.1157
13748.435 | 73.1175
13749.374 | 73.1177
13749.967 | 73.1178
13751.433 | 73.1204
13752.718 | 73.1206
13753.311 | 73.123
13754.316 | 73.1251
13755.419 | 73.1287
13756.26 | 73.131
13757.66 | 73.135
13758.286 | 73.1324
13759.323 | 73.1338
13760.707 | 73.1348
13761.514 | 73.1367
13762.305 | 73.1375
13763.425 | 73.1396
13764.71 | 73.1436
13765.27 | 73.1411
13766.357 | 73.1503
13767.28 | 73.1473
13768.482 | 73.1481
13769.256 | 73.1501
13770.08 | 73.1499
13771.299 | 73.1535
13772.254 | 73.1556
13772.946 | 73.1553
13773.885 | 73.1599
13775.533 | 73.1595
13776.027 | 73.1643
13777.476 | 73.1647
13778.053 | 73.1646
13779.107 | 73.1681
13779.684 | 73.1705
13781.413 | 73.1711
13782.352 | 73.1732
13783.719 | 73.1736
13784.312 | 73.1766
13785.515 | 73.1798
13785.976 | 73.1808
13787.508 | 73.1837
13788.447 | 73.1847
13789.205 | 73.1851
13790.259 | 73.1876
13791.775 | 73.1909
13792.598 | 73.1911
13793.241 | 73.1941
13794.295 | 73.1938
13794.888 | 73.1963
13796.156 | 73.1998
13796.98 | 73.1982
13798.199 | 73.2019
13798.858 | 73.2036
13800.686 | 73.2041
13801.279 | 73.205
13802.482 | 73.2106
13803.421 | 73.2079
13803.964 | 73.2105
13805.612 | 73.2093
13806.616 | 73.2144
13807.061 | 73.2125
13808.56 | 73.2164
13809.104 | 73.2162
13810.01 | 73.2151
13811.756 | 73.2152
13812.547 | 73.2235
13813.09 | 73.2254
13814.013 | 73.2234
13815.38 | 73.2247
13816.269 | 73.2263
13817.768 | 73.2278
13818.641 | 73.2298
13819.498 | 73.2325
13820.536 | 73.2326
13821.079 | 73.2336
13821.854 | 73.2391
13823.649 | 73.2396
13824.506 | 73.2425
13825.313 | 73.2422
13826.482 | 73.2424
13827.421 | 73.2456
13828.245 | 73.2462
13828.953 | 73.2493
13830.452 | 73.2511
13830.452 | 73.2549
13832.347 | 73.2554
13833.45 | 73.2576
13834.06 | 73.2574
13835.74 | 73.2604
13836.152 | 73.261
13837.354 | 73.2592
13838.26 | 73.2634
13839.38 | 73.2662
13840.352 | 73.2671
13841.637 | 73.2731
13842.098 | 73.273
13842.807 | 73.2762
13844.322 | 73.276
13845.344 | 73.2782
13846.299 | 73.281
13846.892 | 73.2803
13848.276 | 73.2817
13849.313 | 73.2848
13850.351 | 73.2858
13851.422 | 73.2889
13852.246 | 73.2932
13852.921 | 73.2913
13854.058 | 73.2931
13855.573 | 73.2995
13856.051 | 73.3059
13857.616 | 73.3127
13858.307 | 73.3171
13859.708 | 73.3188
13860.268 | 73.3219
13861.322 | 73.3248
13861.882 | 73.3227
13863.678 | 73.3174
13864.271 | 73.3168
13865.473 | 73.3159
13866.05 | 73.3141
13866.939 | 73.3192
13868.504 | 73.3162
13869.031 | 73.3222
13869.838 | 73.3219
13870.645 | 73.3215
13872.392 | 73.3249
13873.314 | 73.3295
13873.858 | 73.3333
13874.994 | 73.3341
13876.51 | 73.3424
13876.954 | 73.3557
13878.865 | 73.3575
13879.343 | 73.3594
13880.051 | 73.3584
13881.649 | 73.3497
13882.275 | 73.3525
13883.675 | 73.3506
13884.268 | 73.3598
13885.421 | 73.37
13886.756 | 73.3652
13887.448 | 73.3671
13888.09 | 73.3677
13888.98 | 73.3593
13890.133 | 73.3606
13890.824 | 73.3611
13892.538 | 73.362
13893.246 | 73.365
13894.432 | 73.3677
13895.684 | 73.3697
13896.376 | 73.3684
13897.743 | 73.3697
13898.221 | 73.3711
13899.258 | 73.3765
13899.967 | 73.3791
13901.466 | 73.3817
13901.993 | 73.3808
13903.706 | 73.3863
13904.25 | 73.3856
13905.765 | 73.3872
13906.44 | 73.3891
13907.363 | 73.3924
13908.598 | 73.3937
13909.356 | 73.3937
13910.18 | 73.3951
13911.399 | 73.3957
13912.354 | 73.4006
13912.914 | 73.3996
13914.397 | 73.4023
13915.187 | 73.4038
13916.505 | 73.4077
13917.197 | 73.4104
13918.301 | 73.4127
13919.24 | 73.4122
13920.64 | 73.4139
13921.464 | 73.4148
13922.057 | 73.4195
13923.49 | 73.4221
13924.462 | 73.4198
13925.252 | 73.4237
13926.834 | 73.4276
13926.834 | 73.4305
13927.723 | 73.429
13929.585 | 73.4305
13930.079 | 73.4299
13930.738 | 73.4326
13932.27 | 73.4331
13933.406 | 73.4395
13934.708 | 73.4429
13935.284 | 73.4453
13936.322 | 73.4421
13937.211 | 73.4439
13938.019 | 73.447
13939.649 | 73.4482
13940.259 | 73.4499
13941.708 | 73.4503
13942.351 | 73.4571
13943.026 | 73.4564
13944.575 | 73.4573
13945.382 | 73.4616
13946.288 | 73.4605
13947.21 | 73.466
13948.462 | 73.4672
13949.022 | 73.4689
13949.994 | 73.4687
13951.394 | 73.4746
13952.07 | 73.4744
13953.206 | 73.4754
13953.766 | 73.4785
13955.249 | 73.4794
13956.353 | 73.4824
13957.176 | 73.4854
13958 | 73.4857
13959.482 | 73.4872
13960.751 | 73.4901
13961.212 | 73.4911
13962.382 | 73.493
13962.975 | 73.493
13964.226 | 73.4961
13965.478 | 73.4989
13966.417 | 73.4998
13967.109 | 73.5022
13968.756 | 73.5035
13969.465 | 73.5038
13970.14 | 73.5078
13971.26 | 73.5082
13972.792 | 73.5094
13973.451 | 73.51
13974.374 | 73.5114
13974.967 | 73.5131
13975.823 | 73.5142
13977.569 | 73.515
13978.409 | 73.52
13979.085 | 73.5194
13980.749 | 73.52
13981.342 | 73.5207
13982.511 | 73.5246
13983.203 | 73.5253
13984.521 | 73.5273
13985.064 | 73.5298
13986.712 | 73.5293
13987.288 | 73.5308
13988.062 | 73.5313
13989.545 | 73.5331
13990.039 | 73.5339
13990.764 | 73.5375
13992.576 | 73.5382
13993.416 | 73.5425
13994.668 | 73.54
13995.492 | 73.5424
13996.134 | 73.5443
13997.435 | 73.5446
13998.358 | 73.5449
13998.918 | 73.5479
14000.483 | 73.5482
14001.488 | 73.5475
14002.328 | 73.5511
14003.316 | 73.5541
14004.551 | 73.5478
14005.276 | 73.5487
14005.985 | 73.5477
14007.105 | 73.5458
14007.928 | 73.5453
14008.785 | 73.5488
14009.658 | 73.5482
14011.371 | 73.5483
14012.574 | 73.5511
14013.282 | 73.5498
14013.957 | 73.5509
14014.765 | 73.5522
14015.736 | 73.5502
14016.725 | 73.5488
14018.372 | 73.5356
14019.179 | 73.5302
14019.937 | 73.5287
14021.419 | 73.5275
14022.243 | 73.5242
14022.902 | 73.5226
14024.055 | 73.5206
14025.389 | 73.5191
14026.674 | 73.5177
14027.251 | 73.5168
14028.453 | 73.5116
14029.046 | 73.5131
14030.117 | 73.4928
14030.825 | 73.4874
14032.193 | 73.4882
14033 | 73.4861
14033.906 | 73.4847
14035.372 | 73.4852
14036.179 | 73.4812
14037.003 | 73.4722
14037.909 | 73.4742
14038.93 | 73.4755
14039.869 | 73.4734
14040.841 | 73.4744
14042.471 | 73.4708
14042.982 | 73.4717
14044.448 | 73.4714
14045.684 | 73.471
14046.392 | 73.4683
14047.776 | 73.4703
14047.776 | 73.4688
14049.373 | 73.4708
14049.818 | 73.4709
14051.531 | 73.4655
14052.174 | 73.4707
14053.278 | 73.4673
14053.854 | 73.4689
14054.777 | 73.4671
14056.737 | 73.4647
14057.346 | 73.4664
14057.989 | 73.4635
14058.895 | 73.4659
14060.542 | 73.4662
14061.168 | 73.467
14062.782 | 73.4608
14063.243 | 73.465
14064.693 | 73.4627
14065.171 | 73.462
14065.863 | 73.4619
14066.719 | 73.46
14068.597 | 73.458
14069.174 | 73.462
14070.113 | 73.4584
14071.628 | 73.4581
14072.172 | 73.4535
14073.292 | 73.4548
14074.362 | 73.4519
14075.038 | 73.445
14076.174 | 73.4446
14076.817 | 73.4446
14078.514 | 73.4392
14079.205 | 73.4394
14080.129 | 73.4391
14081.397 | 73.4364
14082.303 | 73.4403
14082.929 | 73.4397
14084.198 | 73.4396
14084.824 | 73.4393
14086.356 | 73.4392
14087.591 | 73.4395
14088.365 | 73.4388
14089.222 | 73.4369
14089.782 | 73.4395
14090.721 | 73.4361
14092.698 | 73.4376
14093.422 | 73.4381
14094.328 | 73.4389
14094.938 | 73.4361
14096.42 | 73.4358
14097.228 | 73.4385
14097.919 | 73.4375
14099.534 | 73.438
14100.094 | 73.4416
14101.527 | 73.4379
14102.103 | 73.4389
14103.059 | 73.4418
14104.558 | 73.4397
14105.727 | 73.4396
14106.288 | 73.4407
14107.276 | 73.4407
14108.363 | 73.4406
14108.857 | 73.4427
14109.599 | 73.4409
14111.312 | 73.4398
14112.267 | 73.4419
14112.959 | 73.4427
14114.474 | 73.4426
14115.726 | 73.4393
14116.319 | 73.4426
14117.505 | 73.4428
14118.016 | 73.4428
14119.433 | 73.4405
14120.009 | 73.447
14121.772 | 73.4433
14121.772 | 73.4423
14123.271 | 73.4451
14124.72 | 73.4466
14125.247 | 73.4453
14126.483 | 73.4453
14126.944 | 73.443
14128.443 | 73.4436
14128.987 | 73.4451
14130.601 | 73.4459
14130.601 | 73.4486
14132.495 | 73.4493
14133.286 | 73.4454
14134.373 | 73.4503
14135.246 | 73.4494
14135.823 | 73.4485
14136.795 | 73.4521
14138.623 | 73.4494
14139.085 | 73.4507
14140.567 | 73.45
14141.242 | 73.4503
14141.786 | 73.4502
14143.614 | 73.4553
14144.191 | 73.4506
14144.899 | 73.4556
14146.58 | 73.452
14147.321 | 73.4543
14148.26 | 73.4548
14149.298 | 73.4575
14150.352 | 73.4566
14151.027 | 73.4564
14152.674 | 73.4588
14153.267 | 73.457
14153.943 | 73.4575
14155.343 | 73.4537
14156.282 | 73.4555
14157.633 | 73.4525
14158.242 | 73.4499
14158.901 | 73.4529
14160.4 | 73.452
14161.306 | 73.4522
14162.426 | 73.4528
14163.266 | 73.4521
14164.288 | 73.4511
14165.391 | 73.452
14166.182 | 73.4559
14166.874 | 73.4544
14168.406 | 73.4546
14169.328 | 73.4548
14170.432 | 73.4552
14170.992 | 73.4568
14172.425 | 73.4541
14173.216 | 73.4532
14174.072 | 73.4589
14175.127 | 73.4572
14175.802 | 73.4563
14177.614 | 73.4584
14178.223 | 73.4576
14179.245 | 73.4586
14180.958 | 73.4609
14180.958 | 73.4596
14182.589 | 73.4613
14183.379 | 73.4589
14184.088 | 73.4618
14184.796 | 73.46
14186.41 | 73.4604
14187.25 | 73.4593
14187.975 | 73.4592
14189.227 | 73.4603
14190.034 | 73.4592
14191.797 | 73.4615
14192.324 | 73.4625
14193.362 | 73.4629
14194.037 | 73.4615
14195.009 | 73.464
14195.816 | 73.4643
14197.48 | 73.4644
14198.007 | 73.4648
14199.177 | 73.4659
14200.775 | 73.4654
14201.664 | 73.4659
14202.488 | 73.4674
14203.41 | 73.4664
14203.954 | 73.4676
14205.634 | 73.4675
14206.194 | 73.4664
14207.166 | 73.4734
14207.973 | 73.4724
14209.785 | 73.4739
14209.785 | 73.4767
14211.235 | 73.4752
14212.289 | 73.4749
14213.393 | 73.4752
14214.727 | 73.4747
14215.452 | 73.476
14216.028 | 73.4797
14217.61 | 73.4831
14218.203 | 73.4833
14218.96 | 73.4829
14220.08 | 73.4833
14221.645 | 73.4838
14222.288 | 73.4816
14223.688 | 73.4835
14224.281 | 73.4818
14225.055 | 73.4824
14225.879 | 73.4819
14227.526 | 73.4826
14228.02 | 73.4858
14229.486 | 73.4878
14230.195 | 73.4844
14230.195 | 73.4855
14232.435 | 73.4875
14233.077 | 73.4899
14233.967 | 73.4926
14234.807 | 73.4929
14235.812 | 73.4931
14237.426 | 73.4919
14238.036 | 73.4945
14239.683 | 73.4955
14240.21 | 73.4957
14241.577 | 73.496
14242.302 | 73.4954
14243.669 | 73.4969
14244.279 | 73.4964
14245.432 | 73.4946
14245.975 | 73.5004
14247.376 | 73.5006
14248.578 | 73.501
14249.336 | 73.5042
14250.11 | 73.5016
14251.527 | 73.5023
14252.037 | 73.5028
14252.877 | 73.5024
14254.541 | 73.503
14255.266 | 73.5015
14255.793 | 73.504
14257.572 | 73.5036
14258.28 | 73.5032
14259.499 | 73.5032
14259.977 | 73.5044
14261.591 | 73.5054
14262.283 | 73.5074
14263.766 | 73.5106
14263.766 | 73.5071
14265.38 | 73.5093
14266.369 | 73.5087
14267.192 | 73.5122
14267.802 | 73.5111
14269.367 | 73.5129
14270.487 | 73.5134
14271.179 | 73.5137
14272.743 | 73.5159
14273.649 | 73.5161
14274.44 | 73.5154
14275 | 73.5165
14276.087 | 73.5154
14277.52 | 73.517
14278.328 | 73.5191
14279.431 | 73.5194
14280.403 | 73.5206
14281.095 | 73.5227
14282.676 | 73.5208
14283.269 | 73.5224
14284.472 | 73.5195
14285.065 | 73.5206
14286.169 | 73.5214
14286.959 | 73.5235
14288.228 | 73.5233
14289.084 | 73.5222
14289.974 | 73.5234
14291.374 | 73.5243
14291.934 | 73.5266
14293.614 | 73.5228
14294.438 | 73.5235
14295.113 | 73.5218
14295.986 | 73.5205
14297.419 | 73.5236
14298.045 | 73.5224
14299.627 | 73.524
14300.384 | 73.5253
14301.093 | 73.5213
14302.526 | 73.5193
14303.037 | 73.5197
14304.47 | 73.5211
14305.738 | 73.5216
14306.529 | 73.525
14307.221 | 73.5218
14308.489 | 73.5263
14309.197 | 73.5271
14310.416 | 73.5296
14311.108 | 73.5318
14312.195 | 73.5328
14312.871 | 73.5325
14313.793 | 73.5329
14315.638 | 73.5363
14316.099 | 73.5377
14316.841 | 73.5369
14318.471 | 73.5364
14319.509 | 73.5385
14320.053 | 73.5404
14321.189 | 73.543
14321.914 | 73.5434
14322.754 | 73.5466
14323.759 | 73.5414
14325.456 | 73.5465
14326.049 | 73.549
14326.741 | 73.5502
14327.746 | 73.5496
14328.717 | 73.552
14329.623 | 73.5513
14331.65 | 73.5547
14331.65 | 73.5567
14333.429 | 73.556
14334.005 | 73.558
14335.125 | 73.5609
14336.624 | 73.5624
14337.201 | 73.5635
14337.876 | 73.5619
14339.375 | 73.5636
14340.182 | 73.5668
14341.385 | 73.5666
14342.653 | 73.568
14343.263 | 73.5667
14344.35 | 73.5724
14345.272 | 73.571
14346.36 | 73.5736
14347.15 | 73.5768
14348.336 | 73.5786
14349.226 | 73.578
14350.379 | 73.5783
14351.598 | 73.5819
14351.598 | 73.5832
14353.36 | 73.5851
14354.234 | 73.5855
14355.733 | 73.5892
14356.26 | 73.5877
14357.149 | 73.5875
14357.808 | 73.5898
14359.274 | 73.5895
14360.18 | 73.5924
14360.856 | 73.5905
14362.486 | 73.5926
14362.98 | 73.5933
14363.705 | 73.5952
14365.287 | 73.5908
14366.637 | 73.5941
14367.23 | 73.5981
14368.433 | 73.6001
14369.009 | 73.6007
14370.657 | 73.5978
14371.217 | 73.5944
14372.32 | 73.5928
14372.881 | 73.5926
14374.297 | 73.5964
14375.17 | 73.597
14376.752 | 73.5965
14377.312 | 73.5973
14377.987 | 73.5989
14378.778 | 73.5936
14380.557 | 73.5998
14381.413 | 73.5968
14382.665 | 73.5972
14382.665 | 73.5947
14384.444 | 73.5997
14385.136 | 73.5987
14386.322 | 73.601
14386.915 | 73.6008
14387.838 | 73.6044
14389.567 | 73.6084
14390.259 | 73.6057
14391.346 | 73.6051
14391.873 | 73.6082
14392.697 | 73.6115
14394.559 | 73.6132
14395.102 | 73.6147
14395.827 | 73.6152
14396.683 | 73.6136
14397.573 | 73.6144
14399.467 | 73.6177
14400.242 | 73.6191
14401.279 | 73.6207
14402.399 | 73.62
14403.322 | 73.6246
14403.997 | 73.6259
14404.821 | 73.627
14405.941 | 73.6302
14406.748 | 73.63
14408.56 | 73.6326
14409.302 | 73.6346
14410.208 | 73.6346
14411.509 | 73.6345
14412.448 | 73.6369
14413.288 | 73.6382
14414.161 | 73.6393
14414.77 | 73.6382
14416.549 | 73.6421
14417.357 | 73.6421
14418.131 | 73.6442
14418.74 | 73.6448
14420.404 | 73.647
14420.964 | 73.6496
14421.92 | 73.6496
14423.501 | 73.6509
14424.226 | 73.6552
14425.231 | 73.6551
14426.285 | 73.6574
14426.911 | 73.6599
14427.8 | 73.6585
14429.069 | 73.6594
14430.337 | 73.6623
14430.848 | 73.6626
14432.462 | 73.6657
14433.154 | 73.667
14434.027 | 73.6689
14434.768 | 73.6737
14436.366 | 73.6727
14437.223 | 73.6771
14437.947 | 73.6812
14438.886 | 73.6795
14439.908 | 73.681
14441.538 | 73.6851
14442.247 | 73.6855
14443.449 | 73.6847
14443.927 | 73.6899
14444.718 | 73.6931
14446.53 | 73.6918
14447.205 | 73.6947
14448.655 | 73.6976
14449.281 | 73.6972
14449.281 | 73.6993
14451.719 | 73.7012
14451.719 | 73.7018
14452.608 | 73.7093
14453.58 | 73.7064
14455.458 | 73.7112
14456.611 | 73.7141
14457.171 | 73.7135
14458.192 | 73.7148
14458.884 | 73.718
14459.84 | 73.72
14461.553 | 73.7219
14462.212 | 73.722
14463.414 | 73.7232
14464.682 | 73.725
14465.523 | 73.7274
14466.758 | 73.7277
14467.236 | 73.7333
14468.586 | 73.7355
14469.525 | 73.7363
14470.036 | 73.7384
14471.733 | 73.738
14472.194 | 73.7441
14473.232 | 73.7435
14473.825 | 73.7467
14475.406 | 73.746
14476.675 | 73.751
14477.531 | 73.7547
14478.207 | 73.7546
14479.294 | 73.7547
14480.677 | 73.7576
14481.155 | 73.7598
14482.16 | 73.761
14483.494 | 73.7643
14484.038 | 73.769
14485.685 | 73.7686
14486.113 | 73.7722
14486.805 | 73.774
14488.42 | 73.7744
14489.342 | 73.7752
14489.902 | 73.7791
14490.808 | 73.7785
14492.538 | 73.7824
14492.999 | 73.785
14494.481 | 73.7862
14495.009 | 73.789
14496.129 | 73.7884
14497.463 | 73.7941
14498.32 | 73.7942
14499.226 | 73.798
14499.868 | 73.7966
14501.466 | 73.8006
14502.191 | 73.7998
14503.014 | 73.805
14504.085 | 73.805
14505.502 | 73.8081
14505.979 | 73.8085
14507.561 | 73.8118
14508.351 | 73.8159
14509.653 | 73.8151
14510.213 | 73.8196
14511.316 | 73.8229
14512.091 | 73.8245
14513.919 | 73.8259
14513.919 | 73.8293
14515.352 | 73.833
14516.044 | 73.8346
14517.444 | 73.8376
14518.12 | 73.8372
14519.009 | 73.8379
14520.063 | 73.8407
14521.315 | 73.848
14522.567 | 73.8481
14523.424 | 73.8494
14524.132 | 73.8516
14525.022 | 73.853
14526.059 | 73.8559
14527.855 | 73.859
14527.855 | 73.8604
14528.646 | 73.8603
14530.425 | 73.8637
14531.528 | 73.8659
14532.22 | 73.8666
14533.209 | 73.8703
14533.917 | 73.8726
14534.806 | 73.8733
14536.305 | 73.8768
14537.755 | 73.8777
14538.216 | 73.8803
14539.534 | 73.8795
14540.045 | 73.8829
14541.461 | 73.889
14542.73 | 73.8887
14542.73 | 73.8893
14544.459 | 73.8948
14544.459 | 73.8948
14546.222 | 73.8933
14547.128 | 73.8976
14547.82 | 73.904
14549.615 | 73.9014
14550.175 | 73.9049
14551.427 | 73.9046
14551.987 | 73.9081
14553.618 | 73.9113
14553.618 | 73.9122
14555.348 | 73.9129
14555.891 | 73.9162
14557.489 | 73.9199
14558.181 | 73.9244
14559.318 | 73.9228
14560.207 | 73.9264
14561.525 | 73.9299
14562.2 | 73.9295
14563.419 | 73.9331
14564.095 | 73.9354
14565.314 | 73.9367
14566.302 | 73.938
14567.274 | 73.9404
14568.641 | 73.944
14569.086 | 73.9411
14570.173 | 73.939
14571.293 | 73.9432
14572.232 | 73.9453
14573.6 | 73.9473
14574.143 | 73.9498
14575.395 | 73.9506
14576.103 | 73.9524
14577.207 | 73.9554
14578.41 | 73.9564
14578.97 | 73.9575
14580.221 | 73.9633
14580.913 | 73.9627
14581.935 | 73.9615
14582.659 | 73.9675
14583.598 | 73.9678
14585.427 | 73.9695
14586.152 | 73.9746
14587.354 | 73.975
14588.606 | 73.9789
14589.347 | 73.9813
14590.27 | 73.9794
14591.489 | 73.9827
14591.983 | 73.9815
14592.807 | 73.9855
14594.454 | 73.9883
14595.179 | 73.9921
14596.216 | 73.9921
14596.776 | 73.9937
14598.556 | 73.9973
14599.379 | 73.9944
14600.631 | 73.9986
14601.224 | 74.0029
14602.361 | 74.0061
14603.646 | 74.0051
14604.14 | 74.0108
14605.194 | 74.0099
14606.166 | 74.013
14606.99 | 74.0153
14608.258 | 74.0169
14608.9 | 74.0195
14609.872 | 74.0202
14611.437 | 74.0204
14612.475 | 74.0202
14613.051 | 74.022
14614.155 | 74.0216
14615.028 | 74.0243
14615.918 | 74.0289
14617.45 | 74.0238
14618.026 | 74.029
14618.817 | 74.0315
14619.739 | 74.0339
14620.892 | 74.0328
14622.457 | 74.0388
14623.182 | 74.0386
14623.89 | 74.0407
14625.142 | 74.043
14626.707 | 74.0456
14627.333 | 74.0435
14627.893 | 74.0482
14628.849 | 74.0499
14630.381 | 74.0531
14631.254 | 74.0555
14632.291 | 74.056
14632.884 | 74.0575
14634.532 | 74.0602
14635.125 | 74.062
14636.327 | 74.0626
14637.727 | 74.0653
14638.452 | 74.0639
14639.128 | 74.0696
14640.165 | 74.0718
14641.434 | 74.0738
14642.669 | 74.0747
14643.147 | 74.0775
14644.333 | 74.0811
14644.992 | 74.0805
14646.079 | 74.0831
14646.771 | 74.0843
14648.583 | 74.0851
14649.341 | 74.0903
14649.983 | 74.091
14651.12 | 74.0929
14652.487 | 74.0926
14652.981 | 74.0964
14654.414 | 74.0964
14655.139 | 74.0988
14656.276 | 74.099
14657.412 | 74.104
14658.681 | 74.1032
14659.257 | 74.1048
14660.196 | 74.1058
14661.415 | 74.1091
14662.239 | 74.1079
14662.947 | 74.1105
14663.688 | 74.1108
14665.583 | 74.1108
14666.373 | 74.113
14666.933 | 74.1183
14668.07 | 74.1153
14669.404 | 74.1206
14670.096 | 74.1208
14671.513 | 74.1242
14672.254 | 74.1244
14673.292 | 74.1268
14674.264 | 74.1269
14674.939 | 74.1335
14676.109 | 74.1341
14677.295 | 74.1352
14677.97 | 74.1371
14679.716 | 74.1376
14679.716 | 74.1399
14681.248 | 74.1403
14681.808 | 74.1442
14683.62 | 74.1446
14684.213 | 74.1459
14685.3 | 74.1488
14686.206 | 74.1487
14686.766 | 74.1529
14688.578 | 74.1559
14689.419 | 74.1521
14689.946 | 74.1571
14691.626 | 74.1622
14692.186 | 74.1596
14693.257 | 74.1653
14693.965 | 74.1649
14695.612 | 74.1665
14696.189 | 74.1694
14697.424 | 74.1698
14697.869 | 74.171
14698.627 | 74.174
14699.566 | 74.1753
14701.394 | 74.177
14701.921 | 74.1771
14702.547 | 74.182
14704.722 | 74.1825
14705.199 | 74.1814
14705.974 | 74.1834
14707.143 | 74.1852
14708.609 | 74.1894
14709.186 | 74.192
14709.845 | 74.1924
14711.195 | 74.1942
14712.678 | 74.1966
14713.304 | 74.1966
14714.391 | 74.2003
14715.462 | 74.204
14716.038 | 74.2071
14717.521 | 74.2073
14718.13 | 74.2047
14719.185 | 74.2065
14720.585 | 74.2075
14721.375 | 74.2093
14722.644 | 74.2088
14723.27 | 74.2137
14723.731 | 74.214
14725.411 | 74.2178
14726.12 | 74.2168
14727.174 | 74.2184
14727.899 | 74.2193
14729.414 | 74.2215
14730.106 | 74.2245
14730.106 | 74.22
14732.412 | 74.2238
14732.972 | 74.2252
14733.862 | 74.2261
14735.641 | 74.2236
14736.069 | 74.2264
14737.107 | 74.2221
14738.655 | 74.2242
14739.331 | 74.2261
14740.253 | 74.229
14741.637 | 74.2282
14742.197 | 74.2278
14742.889 | 74.2315
14744.091 | 74.234
14745.178 | 74.2378
14746.331 | 74.2384
14746.875 | 74.2368
14747.715 | 74.2398
14749.511 | 74.2421
14750.631 | 74.243
14751.092 | 74.2428
14752.13 | 74.2474
14753.052 | 74.2478
14754.37 | 74.2482
14755.194 | 74.2506
14756.116 | 74.2481
14757.335 | 74.2528
14758.192 | 74.2548
14758.752 | 74.2572
14759.691 | 74.2584
14761.355 | 74.2568
14762.178 | 74.2574
14763.414 | 74.2602
14764.089 | 74.2637
14765.011 | 74.2614
14766.494 | 74.2612
14766.939 | 74.2629
14767.664 | 74.2624
14769.541 | 74.2666
14770.233 | 74.2652
14771.156 | 74.2655
14771.848 | 74.2692
14773.528 | 74.2684
14774.187 | 74.2693
14775.126 | 74.2713
14775.735 | 74.2716
14777.465 | 74.2734
14778.387 | 74.2729
14779.128 | 74.2758
14780.545 | 74.2766
14781.155 | 74.2786
14782.357 | 74.2784
14783.774 | 74.2791
14783.774 | 74.2811
14785.339 | 74.2825
14786.591 | 74.2818
14786.591 | 74.2809
14788.271 | 74.2866
14789.226 | 74.2847
14790.083 | 74.2849
14791.549 | 74.2877
14792.422 | 74.288
14793.624 | 74.2868
14794.547 | 74.2904
14795.766 | 74.2881
14796.54 | 74.2903
14797.215 | 74.2938
14798.154 | 74.2975
14799.587 | 74.2954
14800.148 | 74.2969
14801.383 | 74.2954
14802.058 | 74.2987
14803.294 | 74.2972
14804.216 | 74.2994
14805.616 | 74.2948
14806.111 | 74.2969
14807.396 | 74.297
14807.956 | 74.2967
14809.092 | 74.2997
14809.768 | 74.3018
14811.448 | 74.3002
14812.156 | 74.2993
14813.342 | 74.3024
14814.594 | 74.3009
14815.418 | 74.3045
14816.208 | 74.3014
14816.801 | 74.3035
14818.547 | 74.3033
14819.47 | 74.3036
14820.129 | 74.3017
14821.233 | 74.2912
14821.875 | 74.2895
14823.588 | 74.2892
14824.132 | 74.2861
14825.515 | 74.2892
14826.092 | 74.284
14827.179 | 74.2898
14828.563 | 74.2881
14829.106 | 74.2874
14830.589 | 74.2842
14830.589 | 74.2871
14832.072 | 74.2856
14832.648 | 74.2839
14833.571 | 74.2825
14835.168 | 74.2827
14836.289 | 74.2826
14837.03 | 74.2823
14838.315 | 74.2838
14839.105 | 74.2856
14839.649 | 74.2829
14840.67 | 74.2812
14842.449 | 74.2826
14842.927 | 74.2836
14843.619 | 74.2821
14844.607 | 74.2827
14846.271 | 74.2851
14846.864 | 74.2872
14848.33 | 74.2839
14848.972 | 74.2833
14850.208 | 74.2866
14851.41 | 74.2893
14852.135 | 74.2848
14852.942 | 74.2869
14854.59 | 74.2863
14855.199 | 74.2875
14856.155 | 74.2865
14856.945 | 74.2842
14858.592 | 74.288
14859.185 | 74.2855
14860.355 | 74.2877
14861.475 | 74.2891
14862.266 | 74.2854
14863.534 | 74.286
14864.111 | 74.2869
14865.791 | 74.2846
14866.252 | 74.2831
14867.702 | 74.2883
14868.18 | 74.2837
14868.937 | 74.2867
14870.008 | 74.2867
14870.848 | 74.2796
14871.787 | 74.2702
14873.451 | 74.2682
14874.077 | 74.2663
14874.933 | 74.2645
14876.432 | 74.2626
14877.552 | 74.2605
14878.277 | 74.2612
14879.414 | 74.2606
14880.518 | 74.2585
14881.193 | 74.2599
14881.868 | 74.2605
14883.285 | 74.2596
14884.652 | 74.2605
14885.36 | 74.2598
14886.266 | 74.2581
14887.716 | 74.2578
14888.408 | 74.2581
14889.083 | 74.2552
14890.269 | 74.2551
14891.587 | 74.2548
14892.279 | 74.2556
14893.251 | 74.2571
14894.223 | 74.2562
14895.261 | 74.2551
14895.919 | 74.2554
14897.138 | 74.2549
14898.555 | 74.2566
14899.28 | 74.2577
14899.939 | 74.2567
14900.713 | 74.2555
14902.476 | 74.2542
14903.167 | 74.2519
14904.222 | 74.2533
14905.523 | 74.2519
14906.314 | 74.2509
14907.22 | 74.2537
14907.796 | 74.2516
14909.312 | 74.2537
14910.251 | 74.2541
14911.404 | 74.2505
14912.343 | 74.249
14912.919 | 74.2481
14914.583 | 74.2469
14915.176 | 74.23
14916.033 | 74.2179
14917.317 | 74.2161
14918.24 | 74.2117
14918.701 | 74.207
14919.64 | 74.2032
14921.436 | 74.1928
14921.93 | 74.1912
14922.622 | 74.1913
14924.269 | 74.1888
14925.57 | 74.1842
14926.163 | 74.1883
14927.399 | 74.1844
14927.975 | 74.1837
14929.458 | 74.1834
14929.919 | 74.1792
14930.644 | 74.1728
14932.159 | 74.1665
14933.461 | 74.1492
14933.889 | 74.1454
14935.602 | 74.1404
14936.426 | 74.1364
14937.216 | 74.1351
14938.419 | 74.1268
14938.979 | 74.1274
14940.083 | 74.1237
14940.89 | 74.1205
14942.175 | 74.1174
14943.212 | 74.114
14944.464 | 74.11
14944.464 | 74.1083
14946.408 | 74.0982
14946.985 | 74.0972
14948.187 | 74.0904
14949.62 | 74.085
14950.197 | 74.0724
14951.284 | 74.07
14951.926 | 74.0669
14952.684 | 74.0467
14953.705 | 74.0418
14954.628 | 74.0412
14955.583 | 74.0389
14957.263 | 74.0366
14957.857 | 74.0362
14959.504 | 74.0313
14960.574 | 74.031
14961.497 | 74.0273
14962.271 | 74.0274
14962.848 | 74.026
14964.429 | 74.0234
14965.319 | 74.0177
14966.01 | 74.0146
14966.884 | 74.0134
14968.037 | 74.0109
14969.486 | 74.0114
14970.178 | 74.0072
14971.282 | 74.0085
14972.072 | 74.0065
14973.324 | 74.0032
14973.95 | 74.0015
14974.988 | 74.0014
14975.63 | 73.9964
14977.459 | 73.9968
14978.151 | 73.9953
14979.271 | 73.994
14980.062 | 73.9939
14981.297 | 73.9864
14981.972 | 73.9896
14982.78 | 73.9859
14984.608 | 73.9834
14985.201 | 73.9798
14986.354 | 73.9813
14986.848 | 73.9806
14988.611 | 73.9796
14989.253 | 73.9757
14990.209 | 73.9737
14991.197 | 73.9753
14991.84 | 73.9732
14993.289 | 73.9719
14994.228 | 73.9698
14995.381 | 73.9657
14996.057 | 73.9673
14997.16 | 73.9653
14998.231 | 73.9641
14998.709 | 73.9655
15000.29 | 73.9618
15001.212 | 73.9605
15002.102 | 73.9633
15003.502 | 73.961
15004.309 | 73.9539
15005.1 | 73.9537
15006.237 | 73.9544
15007.472 | 73.9513
15008.197 | 73.9493
15009.169 | 73.9469
15009.811 | 73.9455
15010.618 | 73.9436
15012.2 | 73.9338
15013.303 | 73.9319
15013.88 | 73.9316
15015.28 | 73.9309
15016.17 | 73.932
15017.669 | 73.9277
15017.669 | 73.9298
15019.151 | 73.9242
15020.008 | 73.923
15021.375 | 73.926
15021.853 | 73.9256
15022.676 | 73.9224
15024.34 | 73.9227
15025.658 | 73.92
15026.169 | 73.9206
15027.305 | 73.9189
15027.898 | 73.9167
15029.71 | 73.9167
15029.71 | 73.9168
15030.484 | 73.9138
15031.868 | 73.9138
15033.136 | 73.9103
15034.388 | 73.9113
15035.591 | 73.9108
15036.398 | 73.9122
15037.172 | 73.9099
15038.358 | 73.9093
15038.836 | 73.9084
15039.643 | 73.9081
15041.307 | 73.908
15041.966 | 73.9089
15043.498 | 73.9087
15044.42 | 73.9099
15044.997 | 73.9087
15046.298 | 73.9062
15047.072 | 73.9054
15048.192 | 73.9031
15049.444 | 73.9034
15050.021 | 73.9034
15051.125 | 73.9043
15051.915 | 73.9041
15053.579 | 73.9041
15054.139 | 73.9027
15055.21 | 73.9017
15056.593 | 73.9047
15057.137 | 73.9046
15057.812 | 73.9021
15059.443 | 73.9026
15060.053 | 73.8996
15061.074 | 73.903
15061.7 | 73.9044
15063.397 | 73.9031
15064.22 | 73.9013
15065.406 | 73.901
15066.131 | 73.9009
15067.614 | 73.9018
15068.322 | 73.9009
15069.261 | 73.9001
15070.348 | 73.902
15071.106 | 73.9024
15072.522 | 73.9035
15073.396 | 73.8996
15073.939 | 73.8993
15075.076 | 73.8992
15075.801 | 73.8997
15077.415 | 73.8988
15078.14 | 73.9011
15078.799 | 73.8991
15080.281 | 73.899
15081.219 | 73.8996
15082.521 | 73.9
15083.262 | 73.8992
15084.053 | 73.8988
15084.893 | 73.8974
15086.359 | 73.9003
15087.117 | 73.9018
15088.171 | 73.8964
15089.357 | 73.8974
15090.164 | 73.8988
15091.465 | 73.9001
15092.223 | 73.8986
15093.08 | 73.8985
15093.64 | 73.8991
15094.562 | 73.9019
15095.534 | 73.9025
15097.181 | 73.9006
15098.203 | 73.8998
15099.29 | 73.9003
15100.575 | 73.9013
15101.151 | 73.902
15102.321 | 73.8995
15103.046 | 73.8995
15103.738 | 73.9029
15105.154 | 73.9004
15106.241 | 73.903
15107.592 | 73.9005
15108.152 | 73.9029
15109.239 | 73.8996
15110.047 | 73.9024
15110.722 | 73.9022
15111.677 | 73.9037
15113.259 | 73.9026
15113.753 | 73.9062
15114.972 | 73.9036
15115.548 | 73.9046
15117.36 | 73.9042
15117.92 | 73.9053
15119.074 | 73.9037
15120.474 | 73.905
15120.474 | 73.9041
15122.187 | 73.9046
15122.714 | 73.9051
15124.048 | 73.9039
15124.806 | 73.9049
15126.091 | 73.9103
15127.606 | 73.9079
15128.068 | 73.907
15129.682 | 73.9081
15130.275 | 73.909
15131.181 | 73.9092
15132.383 | 73.9077
15132.894 | 73.9097
15134.064 | 73.9096
15134.953 | 73.9112
15136.386 | 73.9072
15137.688 | 73.9087
15138.363 | 73.9101
15139.055 | 73.9121
15140.224 | 73.9135
15141.361 | 73.9129
15142.613 | 73.9128
15143.305 | 73.917
15143.98 | 73.9143
15144.738 | 73.9169
15146.468 | 73.9189
15147.061 | 73.9176
15148.214 | 73.9159
15149.367 | 73.914
15149.844 | 73.9177
15151.459 | 73.9162
15152.052 | 73.9199
15153.501 | 73.9165
15154.193 | 73.9193
15155.577 | 73.9206
15156.368 | 73.9209
15156.928 | 73.9196
15158.608 | 73.9197
15159.184 | 73.9191
15160.255 | 73.9215
15161.046 | 73.9206
15162.364 | 73.9213
15162.94 | 73.9224
15164.357 | 73.9235
15165.18 | 73.9244
15166.268 | 73.9251
15166.844 | 73.924
15168.508 | 73.9276
15169.15 | 73.9316
15170.435 | 73.9327
15170.929 | 73.9286
15172.511 | 73.9295
15173.12 | 73.9311
15174.24 | 73.929
15175.229 | 73.9305
15176.069 | 73.9291
15176.612 | 73.9319
15177.617 | 73.9348
15179.281 | 73.9326
15180.088 | 73.9331
15180.796 | 73.9339
15181.9 | 73.9367
15183.234 | 73.9347
15184.503 | 73.9391
15185.096 | 73.9377
15186.15 | 73.9394
15186.578 | 73.9378
15187.501 | 73.9371
15189.148 | 73.9396
15190.136 | 73.9421
15191.701 | 73.9437
15191.701 | 73.9467
15193.151 | 73.9452
15193.728 | 73.9483
15195.556 | 73.9473
15196.133 | 73.9458
15197.203 | 73.9527
15198.57 | 73.9475
15199.048 | 73.9489
15199.954 | 73.9478
15201.305 | 73.9509
15201.881 | 73.9517
15203.578 | 73.953
15204.105 | 73.9505
15205.324 | 73.9532
15206.593 | 73.9539
15206.593 | 73.9533
15208.339 | 73.9525
15209.525 | 73.9519
15209.525 | 73.9527
15211.254 | 73.9501
15211.814 | 73.9533
15212.737 | 73.951
15214.582 | 73.9537
15215.142 | 73.9522
15216.279 | 73.9522
15217.596 | 73.9482
15218.107 | 73.9548
15218.881 | 73.9556
15219.672 | 73.9546
15220.677 | 73.9541
15222.06 | 73.9593
15223.559 | 73.9549
15224.12 | 73.955
15225.322 | 73.9492
15226.59 | 73.9489
15227.035 | 73.9444
15227.743 | 73.9464
15229.374 | 73.9424
15230.412 | 73.9434
15231.269 | 73.9453
15232.422 | 73.9442
15233.147 | 73.9449
15233.147 | 73.9444
15235.156 | 73.9417
15236.326 | 73.9439
15236.902 | 73.9406
15238.566 | 73.9439
15239.175 | 73.9433
15240.263 | 73.9476
15241.004 | 73.943
15242.272 | 73.9447
15243.491 | 73.9448
15244.216 | 73.9434
15245.007 | 73.9424
15245.583 | 73.9436
15247.264 | 73.9442
15248.235 | 73.9444
15248.779 | 73.9412
15249.685 | 73.9414
15250.838 | 73.9427
15251.612 | 73.9421
15252.568 | 73.9458
15254.297 | 73.9445
15255.088 | 73.9481
15255.78 | 73.9446
15256.719 | 73.9462
15257.921 | 73.9468
15259.041 | 73.9473
15260.096 | 73.9503
15260.903 | 73.9497
15261.677 | 73.9554
15262.534 | 73.9539
15263.456 | 73.9547
15265.136 | 73.9564
15266.256 | 73.9474
15267.492 | 73.9457
15268.151 | 73.9409
15269.123 | 73.9377
15270.292 | 73.936
15271.198 | 73.9343
15271.775 | 73.9365
15272.928 | 73.9354
15273.554 | 73.9342
15275.349 | 73.9398
15275.942 | 73.9371
15277.063 | 73.9402
15278.216 | 73.9398
15279.056 | 73.9371
15280.555 | 73.9549
15281.642 | 73.9552
15282.416 | 73.9569
15283.174 | 73.9547
15284.591 | 73.9561
15285.529 | 73.9568
15285.529 | 73.9566
15287.556 | 73.9601
15288.083 | 73.9614
15289.137 | 73.9598
15290.554 | 73.9607
15291.328 | 73.9602
15291.822 | 73.9615
15293.403 | 73.9626
15293.898 | 73.9592
15294.935 | 73.9662
15295.759 | 73.9663
15297.439 | 73.9648
15298.016 | 73.966
15299.103 | 73.9653
15300.618 | 73.9673
15301.442 | 73.9667
15302.002 | 73.9695
15302.875 | 73.9702
15303.616 | 73.9718
15304.572 | 73.9731
15306.384 | 73.9671
15307.669 | 73.9641
15308.113 | 73.9719
15309.217 | 73.9648
15310.551 | 73.9702
15311.177 | 73.9776
15312.578 | 73.982
15313.418 | 73.9703
15314.274 | 73.971
15314.933 | 73.9712
15316.037 | 73.9805
15317.453 | 73.9771
15318.294 | 73.9805
15319.216 | 73.9815
15320.287 | 73.9779
15320.764 | 73.9832
15322.461 | 73.9825
15323.12 | 73.9812
15324.174 | 73.9819
15324.718 | 73.9823
15325.904 | 73.9822
15327.37 | 73.9851
15328.078 | 73.9838
15328.918 | 73.9828
15329.66 | 73.9849
15330.632 | 73.9833
15332.378 | 73.9843
15333.152 | 73.9832
15334.074 | 73.9851
15335.013 | 73.9844
15335.606 | 73.9874
15336.545 | 73.9865
15338.341 | 73.9878
15339.346 | 73.9899
15340.12 | 73.9869
15341.405 | 73.9879
15342.129 | 73.9879
15342.953 | 73.9883
15344.172 | 73.9896
15344.864 | 73.9906
15346.099 | 73.9936
15346.61 | 73.9947
15348.175 | 73.9957
15349.097 | 73.9916
15350.333 | 73.9961
15350.843 | 73.9988
15351.601 | 73.9981
15352.524 | 73.9982
15354.253 | 73.9999
15355.06 | 73.998
15355.719 | 74.0012
15356.774 | 74.0011
15358.207 | 74.0006
15359.294 | 74.0028
15360.628 | 74.0035
15360.628 | 74.0034
15362.226 | 74.0069
15362.852 | 74.0048
15364.269 | 74.001
15365.553 | 74.0005
15366.245 | 74.0029
15367.464 | 74.004
15368.057 | 74.0026
15369.688 | 74.0053
15370.166 | 74.006
15370.841 | 74.005
15372.373 | 74.0072
15373.016 | 74.0054
15373.971 | 74.0084
15375.618 | 74.0104
15375.618 | 74.0128
15377.101 | 74.0136
15377.677 | 74.0096
15379.423 | 74.0079
15380.082 | 74.0138
15380.89 | 74.0146
15381.631 | 74.0141
15383.443 | 74.0155
15384.036 | 74.0172
15385.238 | 74.0195
15386.358 | 74.0201
15386.918 | 74.0208
15388.599 | 74.0245
15389.291 | 74.0225
15390.164 | 74.0205
15391.63 | 74.0262
15392.338 | 74.0248
15392.997 | 74.0267
15394.101 | 74.0272
15394.776 | 74.0261
15396.308 | 74.0267
15397.016 | 74.0284
15398.07 | 74.0278
15398.812 | 74.0258
15399.52 | 74.0279
15401.266 | 74.0297
15402.222 | 74.0278
15402.897 | 74.0267
15403.671 | 74.026
15405.533 | 74.0298
15406.257 | 74.0289
15407.13 | 74.0303
15408.399 | 74.0303
15408.909 | 74.0332
15410.491 | 74.0315
15411.133 | 74.0349
15412.286 | 74.0315
15413.225 | 74.0331
15414.494 | 74.0343
15415.087 | 74.0346
15416.553 | 74.033
15417.245 | 74.0344
15418.167 | 74.037
15419.468 | 74.0418
15420.061 | 74.0379
15420.737 | 74.0365
15421.462 | 74.041
15423.339 | 74.0408
15424.245 | 74.0401
15425.514 | 74.0428
15426.14 | 74.0412
15427.211 | 74.0436
15427.985 | 74.0436
15429.121 | 74.0449
15430.34 | 74.0463
15431.757 | 74.0419
15431.757 | 74.0451
15432.482 | 74.0419
15433.618 | 74.0415
15435.447 | 74.0426
15436.188 | 74.0426
15437.572 | 74.0405
15438.148 | 74.0432
15438.84 | 74.041
15439.862 | 74.0403
15441.377 | 74.0396
15441.822 | 74.0393
15443.222 | 74.0381
15444.046 | 74.0411
15444.82 | 74.0417
15445.709 | 74.042
15447.587 | 74.0379
15448.164 | 74.0393
15449.3 | 74.0365
15450.206 | 74.0374
15450.981 | 74.037
15451.705 | 74.0384
15453.517 | 74.0353
15453.517 | 74.0345
15455.181 | 74.0332
15456.005 | 74.0367
15456.664 | 74.0336
15458.591 | 74.034
15459.085 | 74.0332
15460.386 | 74.0353
15460.996 | 74.0385
15461.655 | 74.0363
15463.467 | 74.0363
15464.208 | 74.0374
15465.246 | 74.0337
15466.185 | 74.039
15466.926 | 74.033
15468.392 | 74.0337
15468.87 | 74.0373
15470.352 | 74.0351
15471.061 | 74.0359
15472.115 | 74.0334
15473.532 | 74.035
15474.306 | 74.0334
15475.607 | 74.0359
15476.035 | 74.0337
15477.057 | 74.0357
15478.358 | 74.034
15479.281 | 74.035
15480.088 | 74.0361
15481.521 | 74.034
15482.048 | 74.0357
15482.723 | 74.0332
15484.041 | 74.0339
15485.524 | 74.0324
15486.117 | 74.0322
15487.237 | 74.034
15488.192 | 74.0337
15489.527 | 74.0344
15490.103 | 74.0289
15490.581 | 74.028
15492.228 | 74.0336
15492.755 | 74.0309
15494.337 | 74.0345
15495.275 | 74.0329
15496.066 | 74.0324
15497.516 | 74.0368
15498.191 | 74.0326
15498.899 | 74.0318
15499.987 | 74.0334
15501.469 | 74.0348
15501.98 | 74.0337
15502.639 | 74.0337
15503.676 | 74.029
15505.488 | 74.0362
15506.345 | 74.0335
15506.938 | 74.0323
15508.174 | 74.0316
15509.195 | 74.0318
15509.771 | 74.032
15511.369 | 74.0297
15512.094 | 74.0339
15513.066 | 74.0309
15513.725 | 74.0301
15514.796 | 74.0321
15516.657 | 74.0311
15516.657 | 74.0333
15518.139 | 74.0305
15518.7 | 74.0312
15520.66 | 74.033
15520.66 | 74.0343
15521.549 | 74.0339
15523.147 | 74.0339
15524.481 | 74.0335
15525.14 | 74.0333
15526.178 | 74.0372
15526.755 | 74.0372
15528.369 | 74.0369
15528.847 | 74.0392
15530.379 | 74.036
15531.169 | 74.0349
15532.306 | 74.0396
15533.08 | 74.0394
15534.299 | 74.0362
15535.007 | 74.0409
15536.193 | 74.0338
15537.264 | 74.0325
15538.17 | 74.0331
15538.961 | 74.0307
15539.669 | 74.0334
15541.415 | 74.0328
15542.486 | 74.0334
15543.178 | 74.0323
15544.249 | 74.0352
15545.649 | 74.0359
15546.094 | 74.0352
15547.543 | 74.0347
15547.988 | 74.0343
15549.619 | 74.0354
15550.08 | 74.0347
15551.546 | 74.0346
15552.106 | 74.0373
15552.106 | 74.0391
15554.165 | 74.0391
15555.549 | 74.0398
15556.109 | 74.0404
15557.608 | 74.039
15558.102 | 74.0396
15558.728 | 74.0405
15560.359 | 74.0402
15560.902 | 74.0406
15562.154 | 74.0378
15563.522 | 74.0421
15564.016 | 74.04
15564.691 | 74.0408
15566.404 | 74.0412
15566.997 | 74.0423
15568.216 | 74.0407
15569.172 | 74.0438
15569.864 | 74.0449
15571.544 | 74.0419
15572.12 | 74.0444
15573.29 | 74.0455
15574.13 | 74.0465
15574.69 | 74.0456
15575.645 | 74.0448
15577.457 | 74.0439
15578.281 | 74.0428
15579.105 | 74.044
15579.665 | 74.0419
15581.46 | 74.0447
15582.053 | 74.0445
15583.239 | 74.0462
15584.046 | 74.0456
15585.381 | 74.0486
15586.32 | 74.0449
15586.88 | 74.0466
15587.637 | 74.0311
15589.285 | 74.028
15589.861 | 74.0301
15590.537 | 74.0235
15592.233 | 74.0208
15593.139 | 74.0221
15593.749 | 74.0238
15594.605 | 74.0235
15595.676 | 74.0223
15597.126 | 74.019
15598.098 | 74.0188
15599.382 | 74.0128
15599.827 | 74.0117
15600.568 | 74.0096
15602.067 | 74.0116
15602.99 | 74.0125
15603.781 | 74.0141
15605.444 | 74.0156
15606.136 | 74.0131
15606.828 | 74.0142
15608.558 | 74.0181
15608.558 | 74.0173
15610.337 | 74.0189
15611.029 | 74.0188
15612.577 | 74.0184
15612.577 | 74.0172
15614.142 | 74.0189
15615.064 | 74.0188
15615.624 | 74.0208
15617.486 | 74.0229
15618.046 | 74.0232
15618.771 | 74.0231
15619.578 | 74.0288
15621.34 | 74.0252
15622.032 | 74.024
15623.169 | 74.0236
15624.536 | 74.0262
15625.376 | 74.026
15626.183 | 74.0255
15626.875 | 74.0269
15627.649 | 74.0275
15629.33 | 74.0238
15630.252 | 74.0281
15631.504 | 74.0251
15632.097 | 74.0254
15633.217 | 74.0261
15633.86 | 74.0288
15635.177 | 74.0294
15636.298 | 74.0305
15637.171 | 74.0292
15637.879 | 74.0308
15639.263 | 74.0282
15640.3 | 74.0309
15640.893 | 74.0313
15642.557 | 74.029
15643.266 | 74.0334
15644.369 | 74.0317
15645.061 | 74.0351
15646 | 74.0308
15647.499 | 74.0353
15648.125 | 74.0329
15649.558 | 74.0344
15650.184 | 74.0347
15651.189 | 74.0349
15652.325 | 74.0356
15652.853 | 74.0362
15653.643 | 74.039
15654.665 | 74.0354
15656.444 | 74.0387
15656.938 | 74.0353
15657.613 | 74.0425
15659.491 | 74.0424
15660.051 | 74.0413
15661.287 | 74.041
15662.522 | 74.0434
15663.115 | 74.0452
15664.103 | 74.0447
15665.355 | 74.049
15666.13 | 74.0435
15666.97 | 74.0427
15668.172 | 74.0408
15669.095 | 74.0445
15670.396 | 74.041
15671.088 | 74.0438
15672.126 | 74.0416
15673.394 | 74.0422
15673.872 | 74.039
15674.58 | 74.0416
15676.458 | 74.0456
15677.067 | 74.0436
15678.204 | 74.0432
15679.011 | 74.0473
15679.538 | 74.046
15680.708 | 74.0476
15681.499 | 74.0481
15683.327 | 74.0467
15683.821 | 74.0478
15685.188 | 74.0479
15685.996 | 74.0481
15687.544 | 74.0501
15687.544 | 74.0476
15689.224 | 74.0498
15690.048 | 74.0518
15691.514 | 74.0508
15692.206 | 74.0528
15692.996 | 74.052
15693.639 | 74.0561
15695.434 | 74.0544
15696.093 | 74.0556
15696.736 | 74.0574
15697.46 | 74.055
15699.338 | 74.0556
15700.574 | 74.0561
15701.48 | 74.0585
15702.353 | 74.0548
15703.078 | 74.0572
15703.737 | 74.0559
15705.483 | 74.0579
15706.125 | 74.0601
15707.245 | 74.0616
15708.629 | 74.0607
15709.288 | 74.0621
15709.947 | 74.0613
15711.05 | 74.0663
15712.582 | 74.0672
15713.307 | 74.0636
15714.015 | 74.0653
15715.202 | 74.064
15716.602 | 74.06
15717.294 | 74.0625
15717.985 | 74.0656
15719.04 | 74.0641
15719.6 | 74.0686
15721.247 | 74.0656
15722.136 | 74.0671
15722.944 | 74.0665
15724.163 | 74.0675
15724.838 | 74.0681
15725.711 | 74.0704
15727.605 | 74.0688
15728.1 | 74.0668
15729.055 | 74.0696
15729.632 | 74.0703
15730.603 | 74.0706
15731.592 | 74.0682
15733.536 | 74.0736
15734.244 | 74.0735
15735.133 | 74.073
15735.595 | 74.076
15737.571 | 74.075
15738.23 | 74.077
15739.136 | 74.0766
15739.63 | 74.0775
15741.311 | 74.0767
15741.953 | 74.0781
15743.189 | 74.0778
15744.095 | 74.0806
15744.638 | 74.0827
15745.808 | 74.0821
15746.582 | 74.0806
15748.41 | 74.0859
15749.152 | 74.0868
15750.041 | 74.0887
15750.733 | 74.0898
15751.557 | 74.0841
15752.512 | 74.0868
15754.242 | 74.0904
15754.999 | 74.0879
15755.625 | 74.0898
15756.531 | 74.0899
15758.179 | 74.0915
15759.019 | 74.0934
15759.727 | 74.0894
15760.6 | 74.0927
15762.181 | 74.0949
15762.643 | 74.0927
15763.862 | 74.0941
15765.081 | 74.0994
15766.151 | 74.0968
15766.761 | 74.0976
15767.486 | 74.0987
15768.507 | 74.0979
15769.462 | 74.1001
15770.418 | 74.1019
15772.279 | 74.1044
15772.79 | 74.1025
15773.828 | 74.1064
15774.421 | 74.1036
15776.249 | 74.1079
15777.517 | 74.1061
15778.242 | 74.1093
15779.099 | 74.1075
15779.758 | 74.1078
15781.372 | 74.1104
15781.965 | 74.1091
15782.822 | 74.1107
15784.387 | 74.1154
15784.996 | 74.1151
15786.561 | 74.1163
15786.561 | 74.1184
15788.076 | 74.1201
15788.62 | 74.1194
15790.267 | 74.1218
15790.959 | 74.1196
15791.7 | 74.1187
15792.59 | 74.1249
15794.287 | 74.1258
15795.604 | 74.1302
15796.28 | 74.1278
15796.988 | 74.128
15798.075 | 74.1319
15799.607 | 74.1319
15799.607 | 74.1331
15801.073 | 74.1378
15802.012 | 74.1308
15803.281 | 74.1336
15804.566 | 74.1365
15805.241 | 74.1367
15806.163 | 74.1399
15806.723 | 74.141
15807.877 | 74.1372
15809.54 | 74.147
15810.117 | 74.1425
15811.55 | 74.1452
15812.028 | 74.1492
15813.098 | 74.1469
15813.79 | 74.151
15815.306 | 74.1493
15816.03 | 74.152
15817.118 | 74.153
15817.991 | 74.1572
15818.534 | 74.1546
15820.247 | 74.1567
15820.791 | 74.1609
15821.944 | 74.1616
15823.394 | 74.1623
15824.151 | 74.1636
15825.074 | 74.1638
15826.062 | 74.1619
15827.265 | 74.1634
15827.808 | 74.1672
15828.599 | 74.1655
15830.246 | 74.1678
15830.905 | 74.1681
15831.647 | 74.1699
15833.162 | 74.1734
15834.463 | 74.173
15835.172 | 74.1753
15836.176 | 74.1773
15836.786 | 74.1756
15837.774 | 74.1799
15839.24 | 74.1826
15840.048 | 74.1835
15841.761 | 74.1841
15841.761 | 74.1843
15843.21 | 74.1869
15844.001 | 74.186
15845.088 | 74.1899
15846.637 | 74.1893
15847.081 | 74.189
15848.482 | 74.1919
15849.14 | 74.1921
15850.112 | 74.1945
15850.705 | 74.1946
15851.875 | 74.1965
15852.484 | 74.1977
15854.099 | 74.1998
15854.774 | 74.2018
15856.339 | 74.2037
15856.833 | 74.2032
15857.92 | 74.2062
15859.238 | 74.2073
15859.815 | 74.2063
15861.462 | 74.2092
15862.137 | 74.2109
15862.862 | 74.2093
15863.982 | 74.2125
15864.625 | 74.215
15865.58 | 74.2143
15867.359 | 74.2175
15868.249 | 74.2148
15868.974 | 74.2175
15869.814 | 74.2225
15870.983 | 74.2211
15872.532 | 74.2189
15873.092 | 74.2219
15873.092 | 74.2241
15875.348 | 74.226
15876.007 | 74.228
15876.732 | 74.2294
15878.445 | 74.227
15878.445 | 74.2306
15880.06 | 74.2325
15880.933 | 74.2319
15882.58 | 74.2321
15883.321 | 74.2358
15883.997 | 74.2387
15885.183 | 74.2363
15886.187 | 74.2376
15887.242 | 74.2359
15888.378 | 74.2387
15888.823 | 74.2415
15889.564 | 74.2433
15890.536 | 74.2413
15892.348 | 74.243
15892.941 | 74.2445
15894.127 | 74.2452
15894.687 | 74.2463
15896.236 | 74.2458
15897.175 | 74.2476
15898.361 | 74.2482
15898.888 | 74.2495
15899.827 | 74.2536
15901.49 | 74.256
15901.919 | 74.2546
15902.957 | 74.2571
15904.093 | 74.255
15905.197 | 74.2595
15906.103 | 74.2585
15906.712 | 74.2607
15907.454 | 74.2584
15908.623 | 74.2635
15910.254 | 74.2642
15911.127 | 74.2648
15911.819 | 74.2657
15913.466 | 74.268
15914.059 | 74.2671
15915.064 | 74.2687
15915.608 | 74.2711
15917.205 | 74.2731
15918.128 | 74.276
15918.935 | 74.28
15919.627 | 74.2781
15920.747 | 74.2834
15922.427 | 74.2862
15923.234 | 74.286
15924.025 | 74.2915
15925.129 | 74.2911
15925.952 | 74.2912
15927.534 | 74.2958
15928.242 | 74.295
15929.115 | 74.2956
15929.708 | 74.2993
15931.372 | 74.2976
15932.195 | 74.2998
15933.447 | 74.3051
15934.04 | 74.3062
15935.029 | 74.31
15935.506 | 74.3102
15937.45 | 74.3129
15938.027 | 74.3116
15939.114 | 74.3144
15940.465 | 74.3146
15941.058 | 74.3155
15942.26 | 74.3187
15942.82 | 74.3192
15944.484 | 74.3235
15945.077 | 74.3203
15946.148 | 74.3234
15947.07 | 74.325
15947.63 | 74.3267
15948.685 | 74.3296
15950.217 | 74.329
15950.826 | 74.3333
15952.473 | 74.3336
15953.05 | 74.3352
15954.153 | 74.3351
15954.829 | 74.3391
15955.62 | 74.3416
15956.806 | 74.3426
15958.42 | 74.3439
15958.963 | 74.3466
15960.199 | 74.348
15961.401 | 74.3499
15962.027 | 74.3503
15963.082 | 74.3517
15963.905 | 74.3589
15964.581 | 74.3585
15966.557 | 74.3575
15967.167 | 74.3591
15967.677 | 74.3621
15968.501 | 74.3621
15970.33 | 74.3647
15971.137 | 74.364
15972.158 | 74.3689
15973.393 | 74.3698
15973.888 | 74.3692
15974.958 | 74.3703
15976.49 | 74.3734
15977.265 | 74.3771
15977.841 | 74.3801
15978.764 | 74.3801
15980.147 | 74.3811
15981.119 | 74.3858
15982.519 | 74.3874
15983.03 | 74.3844
15984.2 | 74.3887
15985.155 | 74.389
15985.847 | 74.3899
15986.654 | 74.3945
15988.433 | 74.3949
15989.059 | 74.3982
15990.146 | 74.4028
15991.102 | 74.4021
15992.008 | 74.4073
15993.424 | 74.4098
15994.05 | 74.4081
15995.121 | 74.4084
15996.175 | 74.4137
15997.411 | 74.4144
15998.251 | 74.4171
15999.025 | 74.4181
16000.227 | 74.4197
16001.15 | 74.4209
16002.056 | 74.4249
16003.341 | 74.4251
16004.066 | 74.4246
16005.004 | 74.4322
16005.845 | 74.4329
16006.767 | 74.4341
16008.167 | 74.436
16009.123 | 74.4383
16009.683 | 74.4385
16011.594 | 74.4397
16012.516 | 74.4431
16012.516 | 74.4415
16014.196 | 74.4423
16015.629 | 74.4458
16016.535 | 74.4491
16017.326 | 74.4479
16018.018 | 74.4504
16019.072 | 74.4498
16020.439 | 74.4488
16020.933 | 74.4542
16021.625 | 74.4517
16023.124 | 74.4535
16023.75 | 74.4567
16024.706 | 74.4526
16026.353 | 74.4566
16026.979 | 74.4607
16028.066 | 74.4588
16029.549 | 74.4642
16030.043 | 74.4694
16030.784 | 74.4708
16032.448 | 74.468
16033.041 | 74.4695
16033.98 | 74.4718
16035.479 | 74.4723
16035.479 | 74.4752
16036.895 | 74.476
16037.686 | 74.4782
16038.576 | 74.477
16040.272 | 74.4771
16040.865 | 74.4792
16042.48 | 74.4814
16043.139 | 74.4857
16044.621 | 74.485
16045.412 | 74.4865
16046.203 | 74.4861
16047.454 | 74.4877
16048.163 | 74.4899
16049.085 | 74.4918
16049.645 | 74.493
16051.474 | 74.4949
16052.297 | 74.4972
16052.825 | 74.4948
16054.142 | 74.4988
16055.477 | 74.5023
16056.251 | 74.5034
16056.827 | 74.5063
16057.602 | 74.5065
16058.738 | 74.5077
16060.32 | 74.5095
16061.258 | 74.5145
16061.802 | 74.5136
16063.499 | 74.5141
16064.042 | 74.5183
16065.212 | 74.5166
16066.497 | 74.5212
16066.974 | 74.5225
16067.683 | 74.5233
16068.737 | 74.5213
16070.22 | 74.5215
16071.142 | 74.5251
16072.262 | 74.5255
16072.938 | 74.5279
16074.255 | 74.5305
16075.145 | 74.5304
16075.936 | 74.5308
16076.529 | 74.5339
16078.209 | 74.535
16079 | 74.5376
16079.576 | 74.5392
16081.387 | 74.54
16082.195 | 74.541
16082.771 | 74.5413
16084.385 | 74.5427
16085.028 | 74.5449
16085.917 | 74.5465
16087.285 | 74.549
16087.762 | 74.5475
16088.52 | 74.5529
16090.085 | 74.5512
16091.172 | 74.55
16091.897 | 74.558
16093.709 | 74.553
16093.709 | 74.5576
16095.224 | 74.5623
16095.867 | 74.5634
16097.086 | 74.5662
16098.338 | 74.5661
16099.013 | 74.5682
16099.738 | 74.5674
16100.776 | 74.5681
16101.468 | 74.5671
16102.456 | 74.5697
16103.395 | 74.5751
16105.042 | 74.5759
16105.948 | 74.5769
16107.464 | 74.5799
16108.123 | 74.5805
16109.029 | 74.5805
16110.528 | 74.5829
16111.071 | 74.5817
16112.257 | 74.5871
16112.718 | 74.5856
16114.333 | 74.5858
16114.926 | 74.5851
16116.128 | 74.5888
16116.721 | 74.5882
16118.303 | 74.5897
16118.912 | 74.5889
16119.769 | 74.5953
16121.218 | 74.5934
16121.696 | 74.5957
16123.08 | 74.5971
16124.546 | 74.5946
16125.023 | 74.598
16125.814 | 74.5955
16126.572 | 74.601
16127.527 | 74.6066
16129.273 | 74.6087
16130.361 | 74.6103
16131.184 | 74.613
16131.843 | 74.6161
16132.716 | 74.6163
16134.413 | 74.6151
16134.907 | 74.6132
16135.632 | 74.6165
16137.345 | 74.6182
16137.922 | 74.6143
16139.141 | 74.6126
16140.129 | 74.6118
16141.134 | 74.6137
16142.023 | 74.6162
16142.567 | 74.6206
16144.28 | 74.6238
16144.824 | 74.6277
16145.977 | 74.6228
16147.459 | 74.6272
16148.036 | 74.6283
16149.189 | 74.6299
16149.782 | 74.629
16151.429 | 74.6237
16152.039 | 74.6161
16153.126 | 74.6206
16153.785 | 74.6229
16155.333 | 74.6256
16156.025 | 74.6304
16157.063 | 74.6297
16157.738 | 74.6311
16158.562 | 74.6321
16160.374 | 74.6324
16161.115 | 74.6347
16161.774 | 74.6367
16163.273 | 74.6403
16163.932 | 74.6397
16165.085 | 74.6373
16166.172 | 74.6308
16166.913 | 74.6322
16168.001 | 74.63
16168.676 | 74.6303
16170.093 | 74.6289
16171.163 | 74.6302
16171.839 | 74.6287
16173.058 | 74.6291
16173.618 | 74.6289
16175.1 | 74.6356
16176.303 | 74.6368
16177.341 | 74.6411
16178.032 | 74.633
16178.741 | 74.6386
16179.597 | 74.644
16181.36 | 74.6461
16181.821 | 74.6473
16183.419 | 74.6509
16184.012 | 74.651
16185.099 | 74.6519
16186.615 | 74.6466
16187.092 | 74.6433
16187.735 | 74.6453
16188.476 | 74.6452
16189.959 | 74.6484
16190.667 | 74.6463
16192.38 | 74.6539
16192.957 | 74.6545
16193.863 | 74.6475
16195.559 | 74.6464
16195.559 | 74.6425
16197.207 | 74.6562
16197.8 | 74.6512
16199.414 | 74.6499
16200.007 | 74.6366
16201.078 | 74.6382
16201.934 | 74.6378
16202.461 | 74.6384
16204.29 | 74.6386
16205.08 | 74.6388
16206.052 | 74.6373
16206.958 | 74.6368
16208.49 | 74.6368
16209.248 | 74.6414
16209.89 | 74.6375
16211.093 | 74.6416
16211.653 | 74.6397
16212.79 | 74.6403
16214.256 | 74.6387
16215.524 | 74.6395
16215.985 | 74.6317
16217.089 | 74.6283
16218.44 | 74.6245
16219.148 | 74.622
16220.532 | 74.6218
16221.108 | 74.6195
16221.751 | 74.6228
16222.887 | 74.6186
16224.518 | 74.6167
16225.309 | 74.618
16226.182 | 74.6162
16226.709 | 74.614
16228.257 | 74.6147
16228.933 | 74.6127
16230.069 | 74.6137
16230.712 | 74.6104
16232.244 | 74.6072
16232.919 | 74.6112
16234.039 | 74.6109
16235.011 | 74.6072
16236.345 | 74.6109
16237.301 | 74.6053
16237.894 | 74.6036
16239.096 | 74.6052
16240.167 | 74.6045
16241.452 | 74.6003
16241.913 | 74.6014
16242.869 | 74.6021
16244.302 | 74.6034
16245.06 | 74.6009
16245.735 | 74.6013
16246.921 | 74.5959
16248.354 | 74.5963
16249.046 | 74.5965
16249.705 | 74.5917
16251.056 | 74.5919
16251.962 | 74.5908
16253.411 | 74.5883
16254.119 | 74.5891
16255.141 | 74.5878
16256.03 | 74.5851
16257.117 | 74.5841
16257.842 | 74.5821
16259.391 | 74.5696
16260.231 | 74.5667
16261.598 | 74.5643
16262.076 | 74.5611
16262.866 | 74.5506
16263.921 | 74.5448
16264.629 | 74.545
16266.293 | 74.5373
16267.018 | 74.5349
16268.171 | 74.5368
16268.78 | 74.5334
16269.95 | 74.5297
16270.691 | 74.5279
16272.124 | 74.5224
16273.063 | 74.5245
16273.985 | 74.5206
16274.71 | 74.5179
16276.193 | 74.5175
16276.753 | 74.5168
16277.758 | 74.5146
16278.351 | 74.5126
16280.014 | 74.5079
16281.431 | 74.5039
16281.431 | 74.5047
16283.062 | 74.4962
16283.622 | 74.495
16285.203 | 74.4975
16286.159 | 74.4919
16287.542 | 74.493
16288.004 | 74.4923
16288.663 | 74.4887
16290.244 | 74.4882
16291.529 | 74.4856
16291.529 | 74.4865
16292.978 | 74.4815
16294.379 | 74.4814
16294.873 | 74.4832
16296.454 | 74.4787
16297.047 | 74.4786
16298.184 | 74.4772
16298.958 | 74.4768
16300.16 | 74.4696
16300.638 | 74.4695
16302.335 | 74.4695
16303.109 | 74.4687
16304.361 | 74.4647
16304.789 | 74.4645
16305.514 | 74.4611
16307.392 | 74.4598
16308.232 | 74.4477
16308.891 | 74.4486
16309.962 | 74.4463
16311.247 | 74.4416
16311.922 | 74.4418
16313.059 | 74.4422
16313.997 | 74.435
16314.558 | 74.4333
16316.089 | 74.4297
16317.276 | 74.4265
16318.083 | 74.4263
16318.626 | 74.4193
16320.438 | 74.4212
16320.916 | 74.4145
16321.674 | 74.4126
16323.354 | 74.4088
16323.914 | 74.4093
16325.018 | 74.4064
16325.71 | 74.403
16326.599 | 74.4039
16327.851 | 74.4046
16328.411 | 74.3996
16330.058 | 74.3968
16330.964 | 74.3968
16331.607 | 74.3951
16333.369 | 74.3918
16334.143 | 74.3901
16335.214 | 74.3889
16335.214 | 74.3856
16336.532 | 74.3836
16337.537 | 74.3831
16339.332 | 74.3802
16340.024 | 74.3771
16341.062 | 74.378
16342.133 | 74.3737
16343.055 | 74.3766
16343.928 | 74.3714
16345.246 | 74.3725
16345.74 | 74.373
16347.289 | 74.3702
16348.063 | 74.3677
16349.134 | 74.3711
16349.76 | 74.3684
16350.418 | 74.3681
16351.44 | 74.3649
16353.153 | 74.3666
16353.96 | 74.361
16354.619 | 74.3604
16355.69 | 74.361
16357.106 | 74.3535
16358.474 | 74.3519
16358.474 | 74.3473
16360.121 | 74.3457
16361.406 | 74.3469
16361.85 | 74.3466
16362.938 | 74.3463
16363.712 | 74.3386
16364.552 | 74.338
16366.298 | 74.3366
16367.468 | 74.3383
16367.945 | 74.3325
16368.868 | 74.3304
16370.499 | 74.3338
16370.976 | 74.3336
16372.212 | 74.3307
16372.212 | 74.3304
16374.221 | 74.3313
16374.798 | 74.3272
16376.28 | 74.328
16376.758 | 74.3253
16378.422 | 74.3238
16378.966 | 74.3225
16380.036 | 74.3208
16380.843 | 74.3211
16382.458 | 74.321
16382.968 | 74.3222
16384.434 | 74.3185
16384.896 | 74.3198
16385.588 | 74.3208
16387.202 | 74.3176
16388.141 | 74.3203
16389.426 | 74.3204
16389.903 | 74.3167
16390.546 | 74.3197
16392.292 | 74.3183
16392.934 | 74.3169
16394.203 | 74.3155
16395.455 | 74.3173
16395.916 | 74.3179
16396.624 | 74.316
16398.222 | 74.3163
16398.864 | 74.3167
16399.54 | 74.3162
16400.561 | 74.3163
16401.5 | 74.3171
16403.18 | 74.315
16404.416 | 74.3137
16405.009 | 74.3155
16406.178 | 74.3113
16407.035 | 74.3129
16407.957 | 74.3124
16408.55 | 74.3119
16410.247 | 74.3089
16411.186 | 74.3099
16412.043 | 74.312
16413.377 | 74.3091
16414.003 | 74.3092
16415.139 | 74.3077
16416.408 | 74.3064
16416.968 | 74.3071
16418.039 | 74.3072
16418.582 | 74.3094
16419.406 | 74.3052
16421.086 | 74.3065
16422.338 | 74.3059
16423.162 | 74.3072
16424.529 | 74.3063
16424.529 | 74.3031
16426.176 | 74.3051
16427 | 74.304
16427.724 | 74.3038
16428.647 | 74.3026
16429.52 | 74.304
16430.261 | 74.3055
16432.205 | 74.3056
16432.699 | 74.3053
16433.539 | 74.305
16435.022 | 74.3013
16435.895 | 74.3033
16437.641 | 74.3045
16437.641 | 74.3025
16439.371 | 74.3024
16440.408 | 74.303
16441.1 | 74.3002
16442.006 | 74.3049
16442.583 | 74.3013
16444.378 | 74.3004
16444.988 | 74.303
16446.042 | 74.3033
16446.866 | 74.3017
16448.529 | 74.299
16449.139 | 74.2989
16450.094 | 74.2979
16451.462 | 74.2992
16452.038 | 74.2999
16453.125 | 74.2979
16454.031 | 74.2975
16454.608 | 74.2983
16456.041 | 74.2981
16457.145 | 74.2937
16458.199 | 74.2961
16459.418 | 74.2951
16460.324 | 74.2939
16461.147 | 74.293
16462.498 | 74.2929
16462.959 | 74.2908
16464.343 | 74.2859
16465.068 | 74.2858
16466.056 | 74.2858
16466.979 | 74.2858
16467.555 | 74.2899
16468.577 | 74.2902
16470.092 | 74.2891
16470.751 | 74.2886
16471.657 | 74.287
16473.255 | 74.2887
16473.963 | 74.2891
16475.034 | 74.289
16476.401 | 74.2899
16477.488 | 74.2894
16477.982 | 74.292
16479.004 | 74.2892
16479.943 | 74.292
16481.244 | 74.2932
16481.952 | 74.2901
16483.155 | 74.2953
16483.715 | 74.2935
16484.654 | 74.2964
16486.301 | 74.2951
16487.059 | 74.2944
16488.13 | 74.2968
16489.052 | 74.2938
16490.337 | 74.2981
16491.144 | 74.2967
16491.951 | 74.2934
16493.236 | 74.2913
16494.06 | 74.2922
16494.801 | 74.293
16496.432 | 74.2952
16496.844 | 74.2894
16497.552 | 74.2926
16499.282 | 74.2948
16499.973 | 74.2933
16500.632 | 74.2949
16502.395 | 74.2953
16502.395 | 74.295
16504.388 | 74.296
16505.113 | 74.2914
16506.002 | 74.2928
16506.777 | 74.293
16507.699 | 74.2959
16509.313 | 74.2941
16510.219 | 74.2957
16510.911 | 74.2931
16511.916 | 74.296
16513.086 | 74.2977
16513.909 | 74.2982
16515.474 | 74.3011
16516.15 | 74.2984
16516.94 | 74.2971
16517.583 | 74.3012
16518.67 | 74.2997
16520.185 | 74.2986
16520.795 | 74.2983
16522.623 | 74.2996
16523.035 | 74.2978
16524.172 | 74.3013
16525.111 | 74.3005
16525.835 | 74.3019
16526.972 | 74.3027
16527.664 | 74.3038
16529.492 | 74.3039
16530.069 | 74.3028
16531.255 | 74.3027
16532.359 | 74.3061
16533.083 | 74.3072
16533.874 | 74.3097
16534.566 | 74.3054
16535.538 | 74.3077
16537.053 | 74.3104
16537.976 | 74.3119
16538.569 | 74.3102
16539.755 | 74.3116
16540.496 | 74.3131
16541.534 | 74.3153
16543.181 | 74.312
16543.873 | 74.3182
16544.977 | 74.3162
16545.586 | 74.3171
16546.525 | 74.3178
16547.678 | 74.3184
16549.26 | 74.3193
16550.314 | 74.32
16551.121 | 74.3173
16551.796 | 74.3188
16553.065 | 74.3185
16553.987 | 74.3211
16554.564 | 74.3211
16556.244 | 74.3243
16556.936 | 74.3198
16558.171 | 74.323
16559.094 | 74.3211
16559.67 | 74.3242
16561.35 | 74.3253
16562.388 | 74.3296
16562.866 | 74.3296
16564.381 | 74.3284
16565.057 | 74.3295
16565.864 | 74.331
16567.116 | 74.3292
16568.22 | 74.3335
16568.994 | 74.3344
16570.246 | 74.3347
16570.987 | 74.3361
16571.942 | 74.335
16573.145 | 74.3371
16573.705 | 74.3372
16575.435 | 74.3406
16575.83 | 74.3402
16576.884 | 74.343
16578.087 | 74.3445
16579.372 | 74.3448
16580.08 | 74.3449
16580.986 | 74.3449
16582.106 | 74.345
16582.666 | 74.3487
16584.363 | 74.347
16585.153 | 74.3489
16585.977 | 74.3535
16587.641 | 74.3558
16587.641 | 74.3527
16588.415 | 74.352
16589.42 | 74.3543
16591.001 | 74.3575
16592.204 | 74.356
16592.764 | 74.3584
16593.884 | 74.3588
16594.971 | 74.359
16595.614 | 74.3613
16597.327 | 74.3606
16597.92 | 74.3623
16598.381 | 74.3636
16599.336 | 74.3678
16600.407 | 74.3704
16602.236 | 74.3709
16602.763 | 74.3704
16603.471 | 74.37
16605.036 | 74.3703
16605.991 | 74.375
16606.683 | 74.376
16608.33 | 74.375
16608.923 | 74.3776
16609.994 | 74.3804
16610.653 | 74.3783
16612.317 | 74.3817
16612.811 | 74.3861
16613.519 | 74.3851
16614.508 | 74.3866
16615.562 | 74.387
16616.583 | 74.3905
16617.539 | 74.3876
16619.268 | 74.3904
16619.944 | 74.3921
16621.014 | 74.3907
16621.97 | 74.3942
16623.337 | 74.3926
16624.177 | 74.3937
16624.918 | 74.3977
16626.088 | 74.3965
16626.664 | 74.3975
16627.554 | 74.3975
16628.855 | 74.4014
16629.531 | 74.403
16631.491 | 74.4018
16631.491 | 74.403
16632.397 | 74.405
16633.418 | 74.4038
16635.263 | 74.4037
16635.263 | 74.4032
16636.4 | 74.4064
16637.569 | 74.407
16638.821 | 74.4078
16639.612 | 74.409
16641.457 | 74.41
16642.116 | 74.4101
16643.038 | 74.4124
16643.961 | 74.413
16644.34 | 74.4051
16644.34 | 74.4022
16644.34 | 74.3934
16644.34 | 74.3904
16644.34 | 74.3907
16644.34 | 74.3894
16644.34 | 74.3811
16644.34 | 74.3775
16644.34 | 74.3653
16644.34 | 74.3593
16644.34 | 74.3566
16644.34 | 74.3504

## EVA7.5k_A3
Time (sec) | Position (microns) | Load (N) | Disp to subtract (mm) | Disp recorded (mm) | Disp corrected (mm) | Load (N) | Recorded "a" (mm) | "a" (mm) | Gc (J/m2) | Avg? | Notes | Notes 2 | Data to Report (preconditioned)
0.118 | 0 | 0.0685 | 0.05874515 | 1.45 | 1.391255 | 47.0037 | 5.74 | 20.04 | 807.3362 |  | cell side |  | Gc_plateau cell side debond (and std dev) | 1699.23 | 47.76028
0.214 | 0 | 0.0674 |  | 2.4 | 2.341255 | 64.2057 | 8.23 | 22.53 | 1444.15 |  | cell side |  | Gc_plateau glass side debond (and std dev) | - | -
0.31 | 0 | 0.0708 | "a" to add (mm) | 2.8 | 2.741255 | 66.7616 | 9.81 | 24.11 | 1529.819 |  | cell side |  | Gc_plateau ALL AVG cell side debond (and std dev) | 1460.142 | 251.6758 | report this for thesis defense
0.412 | 0 | 0.0705 | 14.3 | 3.3 | 3.241255 | 65.1805 | 12.8 | 27.1 | 1393.294 |  | cell side
0.514 | 0.56 | 0.0776 |  | 3.9 | 3.841255 | 58.7835 | 15.96 | 30.26 | 1191.055 |  | cell side
0.612 | 2.355 | 0.0896 |  | 4.5 | 4.441255 | 52.7681 | 19.25 | 33.55 | 1003.572 |  | cell side |  | Note: This adhesion test was performed on the cell in a region WITHOUT busbars after 2 weeks preconditioning in vacuum desiccator
0.705 | 2.85 | 0.0938 |  | 5 | 4.941255 | 54.0221 | 21.01 | 35.31 | 1030.613 |  | cell side
0.807 | 3.97 | 0.1164 |  | 6.1 | 6.041255 | 59.7654 | 23.68 | 37.98 | 1202.319 |  | cell side
0.92 | 5.419 | 0.149 |  | 6.7 | 6.641255 | 61.1408 | 25.33 | 39.63 | 1240.817 |  | cell side
1.01 | 5.864 | 0.1704 |  | 7.5 | 7.441255 | 64.595 | 26.62 | 40.92 | 1376.381 |  | cell side
1.118 | 7.1 | 0.2121 |  | 8.4 | 8.341255 | 68.7407 | 28.27 | 42.57 | 1515.778 |  | cell side
1.215 | 7.791 | 0.2372 |  | 9.4 | 9.341255 | 71.8764 | 30.04 | 44.34 | 1634.83 | Avg | cell side, plateau
1.319 | 9.159 | 0.2777 |  | 10 | 9.941255 | 72.9366 | 31.68 | 45.98 | 1641.184 | Avg | cell side, plateau
1.428 | 9.834 | 0.312 |  | 10.7 | 10.64125 | 74.02 | 33.06 | 47.36 | 1679.807 | Avg | cell side, plateau
1.513 | 11.185 | 0.3464 |  | 11.5 | 11.44125 | 74.576 | 34.48 | 48.78 | 1714.601 | Avg | cell side, plateau
1.608 | 11.761 | 0.3702 |  | 12.6 | 12.54125 | 76.517 | 37.18 | 51.48 | 1730.618 | Avg | cell side, plateau
1.704 | 12.98 | 0.4108 |  | 13.5 | 13.44125 | 76.6196 | 38.85 | 53.15 | 1741.875 | Avg | cell side, plateau
1.837 | 13.54 | 0.4492 |  | 14.25 | 14.19125 | 77.8254 | 40.58 | 54.88 | 1751.692 | Avg | cell side, plateau
1.91 | 14.66 | 0.4833
2.014 | 16.209 | 0.5192
2.118 | 16.209 | 0.5551
2.22 | 18.153 | 0.5875
2.303 | 18.828 | 0.6122
2.409 | 20.014 | 0.6578
2.507 | 21.019 | 0.6935
2.625 | 21.661 | 0.7265
2.707 | 23.029 | 0.7613
2.812 | 23.589 | 0.7961
2.901 | 24.906 | 0.8322
3.01 | 25.664 | 0.8521
3.112 | 27.081 | 0.9006
3.221 | 28.168 | 0.9312
3.318 | 28.778 | 0.9672
3.407 | 29.733 | 0.999
3.5 | 30.293 | 1.0318
3.604 | 32.286 | 1.0655
3.718 | 32.731 | 1.1029
3.812 | 33.851 | 1.1344
3.948 | 35.432 | 1.1824
4.018 | 35.432 | 1.2027
4.108 | 36.388 | 1.2365
4.204 | 37.343 | 1.2719
4.303 | 38.299 | 1.3026
4.429 | 39.962 | 1.3381
4.532 | 41.231 | 1.3868
4.61 | 41.692 | 1.4067
4.735 | 42.895 | 1.4527
4.816 | 43.586 | 1.476
4.903 | 44.723 | 1.5105
5.01 | 45.415 | 1.5464
5.125 | 47.128 | 1.5894
5.212 | 47.606 | 1.6169
5.333 | 49.237 | 1.663
5.408 | 49.747 | 1.6846
5.5 | 50.95 | 1.7188
5.603 | 52.086 | 1.7477
5.726 | 52.893 | 1.7941
5.803 | 53.486 | 1.8203
5.9 | 54.442 | 1.8517
6.029 | 55.875 | 1.8975
6.102 | 56.517 | 1.9197
6.226 | 58.214 | 1.9657
6.317 | 58.675 | 1.9869
6.419 | 60.24 | 2.0267
6.531 | 60.833 | 2.0527
6.641 | 62.168 | 2.0965
6.703 | 62.678 | 2.1188
6.803 | 63.288 | 2.1535
6.905 | 64.836 | 2.1877
7.026 | 66.516 | 2.2328
7.132 | 66.516 | 2.2682
7.215 | 68.378 | 2.3032
7.325 | 68.378 | 2.3234
7.433 | 70.289 | 2.3682
7.509 | 70.289 | 2.3921
7.619 | 71.903 | 2.4384
7.723 | 72.562 | 2.4742
7.81 | 73.468 | 2.4987
7.915 | 75.066 | 2.5427
8.017 | 75.774 | 2.5626
8.116 | 76.861 | 2.6073
8.211 | 77.537 | 2.6304
8.323 | 79.134 | 2.6747
8.401 | 79.661 | 2.6993
8.511 | 81.325 | 2.7417
8.621 | 82.264 | 2.7779
8.722 | 82.972 | 2.806
8.804 | 83.467 | 2.8289
8.921 | 85.163 | 2.8722
9.029 | 86.251 | 2.9073
9.108 | 86.86 | 2.9392
9.225 | 88.178 | 2.9749
9.301 | 88.886 | 3.0001
9.419 | 89.792 | 3.0441
9.52 | 90.451 | 3.0811
9.612 | 91.406 | 3.1142
9.711 | 93.153 | 3.1481
9.818 | 94.141 | 3.1803
9.915 | 95.08 | 3.2119
10.014 | 95.772 | 3.2368
10.113 | 96.925 | 3.278
10.208 | 98.308 | 3.3109
10.309 | 99.116 | 3.3427
10.42 | 99.725 | 3.3788
10.512 | 101.372 | 3.4126
10.64 | 101.817 | 3.4474
10.707 | 102.987 | 3.4793
10.811 | 104.173 | 3.5123
10.906 | 104.914 | 3.5486
11.007 | 106.314 | 3.5832
11.101 | 106.775 | 3.6053
11.208 | 108.027 | 3.6499
11.326 | 108.851 | 3.6793
11.412 | 109.642 | 3.7133
11.501 | 111.24 | 3.7466
11.603 | 111.948 | 3.7825
11.742 | 113.183 | 3.8253
11.824 | 113.826 | 3.8464
11.914 | 114.781 | 3.8782
12.002 | 116.066 | 3.9123
12.129 | 117.516 | 3.9551
12.241 | 118.191 | 3.9883
12.313 | 118.636 | 4.0105
12.41 | 119.393 | 4.0433
12.506 | 120.332 | 4.079
12.606 | 121.288 | 4.1094
12.734 | 123.149 | 4.1535
12.816 | 123.693 | 4.1759
12.903 | 124.714 | 4.2116
13.002 | 125.291 | 4.2415
13.11 | 127.053 | 4.2762
13.228 | 128.519 | 4.3207
13.3 | 129.228 | 4.3434
13.404 | 129.672 | 4.3747
13.53 | 131.237 | 4.4172
13.622 | 131.237 | 4.4378
13.728 | 133.165 | 4.4828
13.806 | 133.675 | 4.5041
13.902 | 134.762 | 4.5402
14.026 | 136.179 | 4.5863
14.142 | 137.151 | 4.6212
14.212 | 137.678 | 4.644
14.329 | 139.21 | 4.6866
14.432 | 140.182 | 4.7236
14.505 | 140.742 | 4.7455
14.627 | 142.307 | 4.7888
14.7 | 142.883 | 4.8115
14.818 | 143.839 | 4.8597
14.918 | 145.239 | 4.894
15.018 | 145.931 | 4.9275
15.115 | 146.969 | 4.9639
15.217 | 148.369 | 4.9952
15.3 | 148.962 | 5.0178
15.424 | 149.769 | 5.0617
15.502 | 150.576 | 5.0795
15.624 | 151.812 | 5.1251
15.712 | 152.454 | 5.1572
15.828 | 154.233 | 5.1904
15.917 | 154.941 | 5.225
16.015 | 156.193 | 5.2553
16.101 | 156.786 | 5.279
16.214 | 158.335 | 5.3233
16.329 | 159.208 | 5.3558
16.417 | 159.883 | 5.39
16.532 | 161.267 | 5.4207
16.612 | 161.81 | 5.4405
16.718 | 163.227 | 5.4808
16.815 | 163.82 | 5.5134
16.927 | 165.336 | 5.548
17.007 | 166.011 | 5.5778
17.114 | 167.395 | 5.6071
17.215 | 167.872 | 5.6359
17.312 | 169.174 | 5.6711
17.407 | 170.426 | 5.7051
17.524 | 171.183 | 5.7361
17.612 | 171.711 | 5.7546
17.713 | 173.177 | 5.8004
17.821 | 173.934 | 5.8341
17.913 | 175.367 | 5.8684
18.013 | 175.895 | 5.897
18.118 | 176.521 | 5.9333
18.211 | 178.151 | 5.9614
18.319 | 178.711 | 5.9944
18.423 | 179.815 | 6.03
18.515 | 180.474 | 6.0478
18.602 | 181.709 | 6.0897
18.705 | 183.258 | 6.1225
18.822 | 183.785 | 6.148
18.91 | 184.46 | 6.182
19.004 | 186.239 | 6.2153
19.114 | 186.767 | 6.2466
19.208 | 187.557 | 6.2789
19.302 | 189.221 | 6.3126
19.408 | 189.814 | 6.3431
19.503 | 191.066 | 6.3763
19.614 | 191.857 | 6.4095
19.703 | 192.73 | 6.4387
19.839 | 194.163 | 6.4831
19.914 | 194.772 | 6.5037
20.01 | 195.761 | 6.5367
20.17 | 197.161 | 6.5812
20.207 | 198.116 | 6.6032
20.305 | 198.956 | 6.6346
20.41 | 199.895 | 6.6684
20.512 | 200.488 | 6.6992
20.601 | 202.234 | 6.7294
20.704 | 202.761 | 6.7656
20.83 | 204.162 | 6.8079
20.91 | 204.639 | 6.8289
21.03 | 206.221 | 6.8751
21.101 | 207.209 | 6.8967
21.238 | 207.802 | 6.9412
21.31 | 208.593 | 6.9611
21.4 | 209.614 | 6.9962
21.542 | 211.097 | 7.0403
21.637 | 211.69 | 7.0611
21.702 | 212.925 | 7.0987
21.824 | 213.749 | 7.1383
21.909 | 214.605 | 7.1607
22.022 | 216.121 | 7.2014
22.102 | 216.763 | 7.2212
22.222 | 218.097 | 7.2605
22.34 | 219.333 | 7.2945
22.42 | 220.107 | 7.3259
22.506 | 220.107 | 7.346
22.635 | 222.067 | 7.3916
22.7 | 222.776 | 7.4182
22.822 | 224.126 | 7.4605
22.926 | 225.115 | 7.493
23.001 | 225.625 | 7.5157
23.139 | 227.322 | 7.5587
23.218 | 228.047 | 7.5942
23.307 | 228.623 | 7.6158
23.428 | 229.76 | 7.6614
23.504 | 230.518 | 7.6827
23.627 | 232.182 | 7.7252
23.703 | 232.791 | 7.7478
23.821 | 233.878 | 7.7928
23.902 | 234.702 | 7.8147
24.02 | 236.119 | 7.8573
24.101 | 236.794 | 7.8799
24.221 | 238.227 | 7.9188
24.317 | 238.836 | 7.9537
24.423 | 239.677 | 7.9852
24.502 | 240.451 | 8.008
24.628 | 242.23 | 8.0522
24.718 | 243.103 | 8.0811
24.827 | 243.811 | 8.1195
24.911 | 245.294 | 8.1517
25.016 | 245.87 | 8.1863
25.112 | 247.007 | 8.2221
25.229 | 247.798 | 8.258
25.318 | 248.671 | 8.2924
25.42 | 250.236 | 8.3235
25.515 | 250.845 | 8.355
25.613 | 252.163 | 8.389
25.723 | 252.772 | 8.424
25.814 | 253.761 | 8.4552
25.917 | 255.194 | 8.49
26.014 | 255.968 | 8.5233
26.109 | 256.495 | 8.5455
26.227 | 257.945 | 8.5864
26.315 | 258.505 | 8.6192
26.406 | 259.328 | 8.6508
26.509 | 261.107 | 8.688
26.604 | 261.832 | 8.7175
26.72 | 263.134 | 8.7498
26.803 | 263.908 | 8.7853
26.907 | 264.567 | 8.8186
27.021 | 266.148 | 8.8509
27.115 | 266.692 | 8.8816
27.217 | 268.108 | 8.9136
27.322 | 268.734 | 8.9493
27.42 | 269.887 | 8.9805
27.511 | 270.744 | 9.0191
27.601 | 272.194 | 9.0475
27.707 | 272.754 | 9.0829
27.812 | 273.561 | 9.1113
27.949 | 275.159 | 9.1598
28 | 275.85 | 9.1832
28.102 | 276.443 | 9.2132
28.211 | 277.234 | 9.2469
28.303 | 279.046 | 9.2828
28.419 | 279.853 | 9.3179
28.505 | 281.237 | 9.3496
28.609 | 282.011 | 9.3833
28.701 | 282.901 | 9.4191
28.811 | 283.593 | 9.4484
28.902 | 284.63 | 9.4821
29.007 | 286.014 | 9.5155
29.134 | 287.365 | 9.5579
29.238 | 288.139 | 9.591
29.302 | 288.65 | 9.6136
29.402 | 290.264 | 9.6466
29.505 | 290.808 | 9.6768
29.626 | 292.29 | 9.7213
29.714 | 293.048 | 9.7419
29.801 | 294.02 | 9.7731
29.91 | 294.843 | 9.8065
30.006 | 295.502 | 9.8271
30.103 | 296.903 | 9.8647
30.201 | 298.187 | 9.8957
30.327 | 299.505 | 9.9344
30.434 | 300.263 | 9.965
30.538 | 301.087 | 9.9963
30.629 | 302.503 | 10.0336
30.709 | 302.503 | 10.0536
30.833 | 303.986 | 10.1054
30.921 | 304.562 | 10.147
31 | 305.468 | 10.1702
31.127 | 307.478 | 10.2265
31.24 | 308.17 | 10.2652
31.301 | 308.631 | 10.2872
31.443 | 310.311 | 10.3449
31.5 | 310.311 | 10.3735
31.631 | 311.893 | 10.4294
31.701 | 312.535 | 10.4551
31.82 | 314.232 | 10.5056
31.913 | 314.808 | 10.5335
32.033 | 316.258 | 10.5893
32.119 | 317.131 | 10.6307
32.231 | 317.691 | 10.6744
32.323 | 319.108 | 10.707
32.433 | 319.997 | 10.7474
32.506 | 320.557 | 10.7734
32.618 | 322.204 | 10.8287
32.703 | 322.781 | 10.8571
32.812 | 324.132 | 10.9135
32.918 | 325.4 | 10.9553
33.017 | 326.076 | 10.9979
33.113 | 326.669 | 11.0427
33.222 | 327.591 | 11.0833
33.328 | 329.205 | 11.1247
33.419 | 330.029 | 11.1665
33.527 | 330.886 | 11.2052
33.604 | 331.528 | 11.2337
33.708 | 333.093 | 11.2893
33.817 | 333.686 | 11.3324
33.913 | 335.317 | 11.3712
34.011 | 336.124 | 11.4079
34.133 | 336.717 | 11.449
34.228 | 337.853 | 11.49
34.316 | 338.661 | 11.5293
34.417 | 339.501 | 11.5752
34.515 | 341.181 | 11.6164
34.612 | 341.906 | 11.6572
34.705 | 342.96 | 11.699
34.823 | 343.734 | 11.7379
34.922 | 344.871 | 11.7808
35.014 | 346.32 | 11.8219
35.108 | 347.095 | 11.8633
35.208 | 347.819 | 11.9045
35.312 | 348.758 | 11.9467
35.4 | 350.175 | 11.9866
35.51 | 350.784 | 12.0268
35.616 | 351.46 | 12.0664
35.706 | 353.091 | 12.1054
35.802 | 354.211 | 12.151
35.904 | 354.936 | 12.1889
36.006 | 356.237 | 12.2336
36.116 | 356.764 | 12.274
36.202 | 357.884 | 12.3154
36.308 | 358.609 | 12.3577
36.408 | 360.124 | 12.3988
36.518 | 360.701 | 12.4427
36.601 | 361.854 | 12.4817
36.709 | 362.925 | 12.5235
36.802 | 363.913 | 12.5627
36.912 | 364.589 | 12.6027
37.008 | 365.346 | 12.6428
37.129 | 367.158 | 12.6938
37.215 | 367.636 | 12.7222
37.312 | 368.344 | 12.7657
37.401 | 370.025 | 12.8033
37.51 | 370.552 | 12.8422
37.615 | 372.034 | 12.8828
37.703 | 372.891 | 12.9228
37.803 | 374.209 | 12.9685
37.938 | 375.279 | 13.0193
38.014 | 375.279 | 13.049
38.129 | 377.174 | 13.109
38.232 | 378.146 | 13.1482
38.307 | 378.673 | 13.1715
38.426 | 380.27 | 13.2287
38.509 | 380.863 | 13.258
38.639 | 381.835 | 13.3122
38.726 | 383.285 | 13.352
38.803 | 383.285 | 13.3806
38.931 | 385.097 | 13.4413
39.016 | 385.657 | 13.4657
39.103 | 386.678 | 13.5062
39.224 | 388.128 | 13.5623
39.302 | 388.589 | 13.5899
39.438 | 389.808 | 13.6433
39.544 | 391.126 | 13.6827
39.621 | 392.411 | 13.7244
39.719 | 393.07 | 13.7673
39.8 | 393.514 | 13.795
39.901 | 394.766 | 13.8344
40.021 | 396.414 | 13.8888
40.12 | 397.073 | 13.9305
40.216 | 397.913 | 13.9725
40.326 | 399.263 | 14.0123
40.437 | 399.856 | 14.055
40.516 | 401.01 | 14.0933
40.613 | 401.685 | 14.1242
40.714 | 403.332 | 14.1766
40.813 | 404.139 | 14.2191
40.915 | 404.831 | 14.2595
41.027 | 405.852 | 14.301
41.135 | 406.61 | 14.3392
41.216 | 407.549 | 14.3804
41.322 | 409.147 | 14.4242
41.403 | 409.773 | 14.4478
41.53 | 411.223 | 14.5019
41.614 | 411.865 | 14.5389
41.713 | 413.018 | 14.5816
41.814 | 413.825 | 14.6228
41.908 | 415.242 | 14.6639
42.03 | 415.967 | 14.7028
42.126 | 416.691 | 14.7435
42.212 | 418.289 | 14.7854
42.31 | 418.8 | 14.8239
42.407 | 420.233 | 14.8655
42.516 | 420.744 | 14.8927
42.621 | 421.716 | 14.9484
42.71 | 423.264 | 14.9885
42.805 | 423.808 | 15.0293
42.91 | 424.417 | 15.0712
43.014 | 426.031 | 15.1095
43.11 | 426.756 | 15.1515
43.206 | 428.255 | 15.1896
43.303 | 428.7 | 15.2287
43.419 | 430.1 | 15.2767
43.51 | 430.809 | 15.3138
43.602 | 432.192 | 15.3553
43.702 | 432.884 | 15.3982
43.81 | 433.625 | 15.4341
43.912 | 435.124 | 15.4699
44.02 | 435.684 | 15.5109
44.103 | 436.837 | 15.5521
44.222 | 438.122 | 15.5948
44.304 | 438.93 | 15.6355
44.405 | 439.901 | 15.6765
44.517 | 440.659 | 15.7168
44.651 | 442.422 | 15.7524
44.708 | 442.422 | 15.7824
44.801 | 444.201 | 15.825
44.903 | 444.695 | 15.8637
45.007 | 445.914 | 15.9054
45.101 | 446.869 | 15.9446
45.202 | 447.676 | 15.9837
45.334 | 449.159 | 16.0414
45.417 | 449.703 | 16.0684
45.548 | 451.152 | 16.1209
45.62 | 451.712 | 16.1441
45.706 | 452.717 | 16.1878
45.844 | 454.101 | 16.2429
45.906 | 454.793 | 16.2678
46.03 | 456.176 | 16.3295
46.138 | 457.049 | 16.3686
46.213 | 457.593 | 16.394
46.3 | 458.631 | 16.435
46.424 | 460.13 | 16.4922
46.506 | 460.805 | 16.5176
46.627 | 462.485 | 16.5749
46.724 | 463.128 | 16.615
46.842 | 464.347 | 16.6539
46.905 | 465.22 | 16.6787
47.028 | 466.291 | 16.7363
47.136 | 467.098 | 16.7769
47.202 | 467.724 | 16.8017
47.301 | 468.63 | 16.8458
47.428 | 470.112 | 16.8965
47.504 | 470.639 | 16.9234
47.627 | 472.155 | 16.976
47.726 | 473.143 | 17.0158
47.805 | 473.143 | 17.0409
47.929 | 474.922 | 17.0949
48.018 | 476.355 | 17.1333
48.101 | 476.849 | 17.1587
48.221 | 477.706 | 17.2122
48.304 | 478.398 | 17.2431
48.427 | 479.897 | 17.2954
48.534 | 481.248 | 17.3341
48.625 | 481.808 | 17.3621
48.701 | 482.895 | 17.4028
48.801 | 483.57 | 17.4455
48.932 | 485.234 | 17.4964
49.012 | 486.47 | 17.5373
49.118 | 487.03 | 17.5759
49.231 | 488.034 | 17.6145
49.3 | 488.677 | 17.6419
49.42 | 490.061 | 17.6977
49.551 | 490.884 | 17.7341
49.619 | 492.07 | 17.7772
49.7 | 492.531 | 17.8034
49.82 | 494.08 | 17.8563
49.905 | 494.755 | 17.8855
50.012 | 496.304 | 17.9365
50.129 | 496.814 | 17.9786
50.201 | 496.814 | 18.0059
50.316 | 499.022 | 18.0581
50.416 | 499.829 | 18.1008
50.517 | 501.18 | 18.1424
50.614 | 502.036 | 18.1852
50.7 | 502.712 | 18.2077
50.811 | 503.749 | 18.2634
50.921 | 505.1 | 18.3048
51.007 | 506.253 | 18.3444
51.108 | 506.731 | 18.3842
51.213 | 507.966 | 18.4276
51.314 | 508.988 | 18.4696
51.408 | 509.498 | 18.5086
51.504 | 511.195 | 18.5555
51.604 | 511.903 | 18.596
51.707 | 512.529 | 18.6351
51.809 | 514.094 | 18.6786
51.903 | 514.885 | 18.7148
52.016 | 515.577 | 18.756
52.101 | 516.993 | 18.7954
52.209 | 518.262 | 18.8378
52.313 | 518.789 | 18.8765
52.408 | 519.349 | 18.9121
52.519 | 521.079 | 18.9503
52.605 | 521.622 | 18.9781
52.707 | 523.072 | 19.035
52.823 | 523.582 | 19.0682
52.952 | 525.164 | 19.1216
53.024 | 525.707 | 19.1483
53.106 | 526.893 | 19.1901
53.2 | 528.145 | 19.2325
53.352 | 529.397 | 19.2835
53.407 | 529.397 | 19.312
53.503 | 531.176 | 19.3344
53.603 | 531.852 | 19.3769
53.741 | 533.285 | 19.4256
53.829 | 534.158 | 19.4655
53.902 | 534.833 | 19.4923
54.031 | 536.53 | 19.5463
54.13 | 537.156 | 19.5888
54.207 | 537.65 | 19.6152
54.31 | 539.001 | 19.6545
54.441 | 540.302 | 19.7085
54.504 | 540.302 | 19.739
54.641 | 542.081 | 19.7916
54.703 | 542.872 | 19.8149
54.803 | 543.531 | 19.8565
54.928 | 545.442 | 19.9125
55.006 | 545.442 | 19.9415
55.132 | 547.501 | 19.9927
55.201 | 548.028 | 20.0189
55.3 | 548.72 | 20.0529
55.433 | 550.252 | 20.0022
55.504 | 550.252 | 20.0294
55.607 | 551.981 | 20.0709
55.712 | 552.657 | 20.1069
55.802 | 553.497 | 20.1494
55.922 | 555.045 | 20.1995
56.019 | 556.198 | 20.24
56.111 | 556.626 | 20.2657
56.205 | 557.78 | 20.2988
56.332 | 559.081 | 20.3504
56.415 | 559.641 | 20.3741
56.529 | 561.305 | 20.4261
56.636 | 562.095 | 20.4651
56.728 | 562.705 | 20.5042
56.801 | 563.496 | 20.5294
56.92 | 565.06 | 20.5853
57.037 | 566.082 | 20.6227
57.101 | 566.576 | 20.6483
57.215 | 568.306 | 20.7037
57.32 | 569.195 | 20.7437
57.431 | 569.772 | 20.7828
57.502 | 570.496 | 20.8121
57.624 | 571.649 | 20.8651
57.717 | 572.44 | 20.9053
57.833 | 574.203 | 20.9452
57.915 | 575.043 | 20.9794
58.031 | 575.982 | 21.0207
58.101 | 575.982 | 21.0498
58.232 | 577.86 | 21.0985
58.305 | 578.502 | 21.1302
58.424 | 580.149 | 21.1797
58.512 | 580.841 | 21.2171
58.618 | 581.582 | 21.2562
58.724 | 582.357 | 21.2962
58.821 | 584.169 | 21.3335
58.924 | 584.729 | 21.3731
59.017 | 585.602 | 21.4116
59.107 | 587.233 | 21.4521
59.226 | 588.122 | 21.4891
59.311 | 589.094 | 21.5303
59.424 | 590.132 | 21.5711
59.504 | 590.725 | 21.612
59.621 | 592.108 | 21.6477
59.714 | 592.619 | 21.6891
59.809 | 594.233 | 21.7274
59.914 | 594.728 | 21.7652
60.011 | 595.452 | 21.8104
60.115 | 597.116 | 21.8457
60.201 | 597.116 | 21.8687
60.311 | 598.978 | 21.9225
60.421 | 599.867 | 21.9612
60.51 | 601.234 | 21.9996
60.601 | 601.761 | 22.026
60.71 | 602.98 | 22.0785
60.802 | 603.59 | 22.1199
60.919 | 605.072 | 22.1545
61.004 | 605.929 | 22.192
61.149 | 607.148 | 22.2467
61.24 | 607.988 | 22.2833
61.317 | 608.581 | 22.3097
61.405 | 610.228 | 22.3475
61.503 | 610.69 | 22.3862
61.642 | 612.139 | 22.4406
61.724 | 612.749 | 22.4671
61.805 | 613.77 | 22.5106
61.901 | 615.005 | 22.5516
62.032 | 616.307 | 22.6036
62.105 | 616.867 | 22.6281
62.213 | 617.773 | 22.6639
62.31 | 618.3 | 22.7057
62.402 | 620.178 | 22.744
62.536 | 621.249 | 22.8004
62.606 | 622.204 | 22.8226
62.7 | 622.863 | 22.8668
62.807 | 623.439 | 22.9048
62.907 | 624.774 | 22.9445
63.028 | 626.157 | 22.9991
63.126 | 627.146 | 23.0364
63.203 | 627.146 | 23.0684
63.326 | 629.073 | 23.1191
63.426 | 630.407 | 23.1585
63.527 | 631.132 | 23.1937
63.605 | 631.132 | 23.2256
63.721 | 632.944 | 23.2741
63.805 | 633.554 | 23.3022
63.919 | 635.003 | 23.3577
64.032 | 636.189 | 23.3949
64.137 | 637.095 | 23.436
64.205 | 637.721 | 23.4599
64.327 | 639.121 | 23.5199
64.406 | 639.78 | 23.5405
64.519 | 640.802 | 23.5962
64.601 | 641.362 | 23.6239
64.726 | 643.108 | 23.6759
64.836 | 643.783 | 23.7145
64.933 | 645.216 | 23.7556
65.025 | 646.221 | 23.7936
65.11 | 646.781 | 23.8219
65.201 | 647.918 | 23.8621
65.321 | 648.741 | 23.9094
65.415 | 650.356 | 23.9503
65.506 | 650.356 | 23.9777
65.623 | 652.069 | 24.0288
65.707 | 652.761 | 24.0532
65.816 | 654.161 | 24.1029
65.916 | 654.836 | 24.1421
66.024 | 656.072 | 24.1826
66.133 | 656.912 | 24.2187
66.202 | 657.505 | 24.2447
66.31 | 659.103 | 24.2933
66.412 | 659.762 | 24.3337
66.53 | 661.195 | 24.3689
66.61 | 662.068 | 24.4044
66.73 | 662.793 | 24.4452
66.809 | 664.292 | 24.4808
66.909 | 665.066 | 24.5168
67.002 | 665.527 | 24.5406
67.115 | 667.141 | 24.5928
67.228 | 667.751 | 24.6252
67.317 | 668.756 | 24.667
67.415 | 670.156 | 24.7009
67.507 | 670.946 | 24.7383
67.612 | 671.556 | 24.7741
67.707 | 672.577 | 24.8113
67.804 | 674.208 | 24.8464
67.917 | 674.653 | 24.8827
68.005 | 675.476 | 24.9178
68.106 | 677.19 | 24.9512
68.212 | 677.717 | 24.981
68.322 | 679.117 | 25.0095
68.41 | 679.858 | 25.038
68.505 | 680.418 | 25.0626
68.605 | 682.049 | 25.0846
68.755 | 683.186 | 25.1199
68.826 | 683.729 | 25.1369
68.916 | 684.751 | 25.1671
69.003 | 686.019 | 25.2013
69.109 | 686.694 | 25.2312
69.201 | 688.144 | 25.2576
69.337 | 689.149 | 25.2989
69.411 | 689.989 | 25.311
69.54 | 691.389 | 25.3518
69.613 | 691.389 | 25.3722
69.701 | 692.328 | 25.4053
69.805 | 694.189 | 25.4367
69.901 | 694.799 | 25.4739
70.004 | 695.622 | 25.503
70.107 | 697.039 | 25.538
70.231 | 698.143 | 25.582
70.313 | 698.835 | 25.4861
70.405 | 699.625 | 25.5143
70.526 | 701.091 | 25.5523
70.608 | 701.816 | 25.5692
70.73 | 703.447 | 25.6085
70.826 | 704.089 | 25.6352
70.908 | 704.649 | 25.6539
71.028 | 706.132 | 25.6949
71.125 | 707.12 | 25.7263
71.227 | 708.059 | 25.7652
71.302 | 708.619 | 25.7856
71.427 | 710.135 | 25.8306
71.525 | 711.09 | 25.8627
71.623 | 712.079 | 25.8991
71.705 | 712.738 | 25.9205
71.827 | 714.105 | 25.9679
71.931 | 715.126 | 25.9986
72.009 | 715.637 | 26.025
72.129 | 717.119 | 26.0665
72.209 | 717.778 | 26.0907
72.324 | 718.832 | 26.1345
72.406 | 719.392 | 26.16
72.539 | 721.007 | 26.2015
72.6 | 721.732 | 26.2239
72.718 | 723.049 | 26.2692
72.803 | 723.725 | 26.2886
72.922 | 724.845 | 26.3337
73.016 | 725.652 | 26.358
73.108 | 726.673 | 26.3893
73.22 | 728.057 | 26.431
73.338 | 728.848 | 26.4664
73.425 | 729.853 | 26.4993
73.517 | 731.302 | 26.5356
73.608 | 731.747 | 26.5579
73.73 | 733.18 | 26.6009
73.819 | 734.053 | 26.6366
73.932 | 735.19 | 26.6717
74.024 | 736.392 | 26.7049
74.12 | 737.051 | 26.7369
74.221 | 738.171 | 26.7687
74.305 | 738.748 | 26.792
74.418 | 739.786 | 26.8379
74.517 | 741.318 | 26.8695
74.616 | 742.026 | 26.9108
74.712 | 742.586 | 26.9303
74.821 | 743.723 | 26.9746
74.902 | 744.497 | 26.9983
75.02 | 746.177 | 27.0459
75.102 | 746.737 | 27.065
75.21 | 748.071 | 27.1147
75.321 | 748.664 | 27.149
75.418 | 749.784 | 27.1841
75.534 | 751.168 | 27.2194
75.626 | 751.761 | 27.2549
75.716 | 752.717 | 27.2818
75.816 | 753.31 | 27.3182
75.909 | 754.298 | 27.3502
76.01 | 756.225 | 27.3864
76.106 | 756.719 | 27.4219
76.225 | 758.12 | 27.4534
76.301 | 758.795 | 27.4792
76.411 | 759.701 | 27.5235
76.503 | 761.167 | 27.5539
76.615 | 761.777 | 27.5853
76.713 | 762.732 | 27.6169
76.808 | 764.198 | 27.6494
76.906 | 764.857 | 27.6841
77.011 | 765.516 | 27.7141
77.152 | 767.13 | 27.762
77.222 | 767.707 | 27.7879
77.313 | 768.712 | 27.8195
77.401 | 769.815 | 27.8515
77.511 | 771.117 | 27.8885
77.607 | 772.253 | 27.9196
77.703 | 772.698 | 27.9519
77.8 | 774.147 | 27.9867
77.907 | 774.625 | 28.02
78.015 | 775.366 | 28.0569
78.112 | 776.997 | 28.091
78.229 | 778.414 | 28.1354
78.34 | 779.106 | 28.1707
78.42 | 779.682 | 28.1948
78.511 | 780.687 | 28.2264
78.606 | 781.297 | 28.2598
78.741 | 783.092 | 28.3025
78.806 | 783.784 | 28.324
78.903 | 785.003 | 28.3599
79 | 785.777 | 28.393
79.107 | 786.749 | 28.4276
79.237 | 788.199 | 28.471
79.301 | 788.808 | 28.4899
79.406 | 789.648 | 28.5239
79.535 | 790.917 | 28.5632
79.602 | 791.526 | 28.5844
79.705 | 792.3 | 28.6221
79.801 | 793.981 | 28.6548
79.903 | 794.607 | 28.6845
80.002 | 795.825 | 28.7179
80.16 | 797.16 | 28.7633
80.247 | 798.148 | 28.796
80.324 | 799.433 | 28.8249
80.424 | 800.042 | 28.8553
80.508 | 800.537 | 28.8771
80.625 | 802.085 | 28.9193
80.727 | 803.106 | 28.9537
80.803 | 803.568 | 28.9776
80.923 | 805.215 | 29.0211
81.018 | 806.45 | 29.0555
81.122 | 807.027 | 29.0923
81.217 | 808.032 | 29.1232
81.301 | 808.691 | 29.1479
81.436 | 810.239 | 29.1906
81.5 | 810.239 | 29.2091
81.628 | 811.903 | 29.256
81.724 | 813.056 | 29.2893
81.814 | 814.423 | 29.3233
81.933 | 815.016 | 29.3587
82.014 | 816.004 | 29.3934
82.107 | 816.762 | 29.4135
82.236 | 818.195 | 29.4593
82.333 | 818.739 | 29.4938
82.404 | 819.497 | 29.5153
82.52 | 821.16 | 29.5626
82.604 | 821.753 | 29.5847
82.717 | 822.791 | 29.623
82.804 | 823.335 | 29.6474
82.923 | 825.097 | 29.6921
83.003 | 825.723 | 29.7118
83.109 | 827.222 | 29.7593
83.229 | 828.161 | 29.7862
83.308 | 828.919 | 29.8201
83.429 | 830.171 | 29.8529
83.509 | 830.896 | 29.8844
83.622 | 831.653 | 29.9178
83.707 | 833.202 | 29.9499
83.813 | 833.745 | 29.9771
83.908 | 835.212 | 30.0098
84.016 | 835.87 | 30.0411
84.117 | 836.991 | 30.0748
84.206 | 838.193 | 30.1059
84.317 | 839.017 | 30.1344
84.406 | 839.692 | 30.1674
84.516 | 841.125 | 30.1924
84.615 | 841.932 | 30.2251
84.706 | 843.184 | 30.2551
84.809 | 844.057 | 30.289
84.918 | 844.634 | 30.3186
85.008 | 845.507 | 30.3529
85.106 | 846.841 | 30.3842
85.221 | 847.83 | 30.4166
85.312 | 848.67 | 30.4506
85.404 | 849.263 | 30.4814
85.514 | 850.992 | 30.5137
85.611 | 851.519 | 30.5327
85.702 | 852.985 | 30.5749
85.8 | 853.48 | 30.5993
85.916 | 855.028 | 30.6302
86.005 | 855.819 | 30.6596
86.142 | 856.791 | 30.695
86.256 | 858.24 | 30.7248
86.302 | 858.24 | 30.7436
86.412 | 859.772 | 30.7694
86.501 | 860.777 | 30.8019
86.63 | 862.078 | 30.8365
86.719 | 862.589 | 30.8519
86.834 | 864.121 | 30.8908
86.929 | 865.109 | 30.9143
87.009 | 865.884 | 30.9315
87.103 | 866.872 | 30.961
87.219 | 867.63 | 30.9875
87.301 | 868.783 | 31.0175
87.429 | 870.117 | 31.0559
87.506 | 870.595 | 31.0746
87.602 | 871.797 | 31.1045
87.708 | 872.654 | 31.1293
87.828 | 874.12 | 31.1645
87.901 | 874.581 | 31.1838
88.032 | 876.047 | 31.2194
88.128 | 876.591 | 31.2402
88.231 | 878.271 | 31.2768
88.324 | 879.375 | 31.3051
88.423 | 880.05 | 31.3366
88.516 | 880.643 | 31.3602
88.604 | 881.631 | 31.3833
88.727 | 883.048 | 31.4275
88.8 | 883.559 | 31.4496
88.906 | 884.745 | 31.4786
89.022 | 886.376 | 31.5159
89.125 | 887.084 | 31.5439
89.202 | 887.529 | 31.5677
89.325 | 888.813 | 31.6076
89.4 | 890.115 | 31.628
89.519 | 891.334 | 31.6658
89.634 | 892.026 | 31.7008
89.721 | 893.162 | 31.7315
89.804 | 893.722 | 31.751
89.925 | 894.859 | 31.7885
90.016 | 896.309 | 31.808
90.133 | 897.182 | 31.8322
90.214 | 897.182 | 31.849
90.301 | 898.466 | 31.8679
90.415 | 900.13 | 31.8994
90.509 | 900.806 | 31.9141
90.621 | 901.744 | 31.945
90.705 | 902.37 | 31.9634
90.812 | 903.935 | 31.9987
90.929 | 904.759 | 32.0274
91.017 | 905.994 | 32.0547
91.12 | 906.653 | 32.0818
91.204 | 907.493 | 32.0985
91.311 | 909.091 | 32.1394
91.412 | 910.03 | 32.1654
91.537 | 910.837 | 32.2013
91.614 | 912.287 | 32.2254
91.719 | 912.995 | 32.26
91.803 | 913.687 | 32.2758
91.926 | 915.12 | 32.3151
92.017 | 915.763 | 32.3447
92.115 | 916.768 | 32.3766
92.212 | 917.723 | 32.4005
92.3 | 918.398 | 32.4236
92.413 | 919.947 | 32.4618
92.516 | 920.952 | 32.4893
92.609 | 922.203 | 32.5206
92.719 | 922.714 | 32.5569
92.801 | 923.488 | 32.5778
92.913 | 924.938 | 32.622
93.007 | 925.416 | 32.6569
93.103 | 927.162 | 32.6907
93.207 | 928.018 | 32.7219
93.313 | 928.545 | 32.7556
93.41 | 930.061 | 32.7869
93.52 | 930.654 | 32.816
93.602 | 931.708 | 32.8455
93.711 | 933.059 | 32.8783
93.824 | 933.701 | 32.9107
93.905 | 934.822 | 32.94
94 | 936.123 | 32.9689
94.122 | 936.634 | 33.0046
94.21 | 937.375 | 33.0315
94.304 | 938.264 | 33.064
94.403 | 939.993 | 33.0945
94.514 | 940.751 | 33.1276
94.638 | 942.563 | 33.1711
94.707 | 943.024 | 33.1934
94.802 | 943.963 | 33.2247
94.909 | 944.606 | 33.2578
95.01 | 946.22 | 33.2908
95.106 | 946.862 | 33.3171
95.228 | 948.114 | 33.3625
95.311 | 948.773 | 33.3831
95.403 | 949.597 | 33.4165
95.519 | 950.865 | 33.4462
95.602 | 951.804 | 33.4759
95.741 | 953.106 | 33.5152
95.807 | 953.715 | 33.5356
95.906 | 954.638 | 33.5726
96.027 | 956.087 | 33.616
96.105 | 956.087 | 33.641
96.201 | 957.965 | 33.6716
96.301 | 958.525 | 33.7085
96.408 | 959.283 | 33.7396
96.505 | 960.255 | 33.7697
96.625 | 962.083 | 33.815
96.704 | 962.544 | 33.8361
96.805 | 963.912 | 33.8674
96.935 | 964.735 | 33.907
97.007 | 965.509 | 33.9264
97.128 | 967.107 | 33.9714
97.225 | 968.096 | 34.0027
97.302 | 968.096 | 34.0224
97.419 | 970.006 | 34.0655
97.503 | 970.797 | 34.0866
97.632 | 972.099 | 34.126
97.735 | 972.659 | 34.1577
97.824 | 974.191 | 34.1865
97.932 | 974.998 | 34.1967
98.016 | 975.591 | 34.229
98.11 | 976.546 | 34.2496
98.201 | 977.551 | 34.2807
98.316 | 979.132 | 34.3164
98.418 | 980.088 | 34.3364
98.537 | 980.714 | 34.371
98.618 | 981.488 | 34.4017
98.718 | 982.295 | 34.436
98.814 | 984.255 | 34.4639
98.906 | 984.255 | 34.4879
99.024 | 986.034 | 34.523
99.101 | 986.496 | 34.5424
99.223 | 987.813 | 34.5883
99.314 | 988.39 | 34.6196
99.413 | 990.054 | 34.6553
99.52 | 990.795 | 34.6926
99.623 | 991.536 | 34.7193
99.72 | 992.36 | 34.7502
99.814 | 993.348 | 34.7891
99.917 | 995.012 | 34.8173
100.02 | 996.116 | 34.8539
100.102 | 996.692 | 34.8713
100.212 | 997.961 | 34.9173
100.328 | 998.619 | 34.9469
100.416 | 1000.102 | 34.979
100.511 | 1000.695 | 35.0066
100.618 | 1001.535 | 35.0374
100.706 | 1003.001 | 35.0696
100.824 | 1003.545 | 35.0955
100.905 | 1005.192 | 35.1254
101.007 | 1005.703 | 35.1577
101.104 | 1006.988 | 35.1924
101.206 | 1008.19 | 35.2202
101.31 | 1008.734 | 35.2489
101.409 | 1010.035 | 35.2827
101.519 | 1010.612 | 35.3138
101.615 | 1012.275 | 35.3455
101.707 | 1012.852 | 35.3795
101.813 | 1013.708 | 35.4065
101.905 | 1015.141 | 35.4373
102.021 | 1015.619 | 35.4684
102.119 | 1016.377 | 35.4965
102.215 | 1017.332 | 35.5319
102.303 | 1019.177 | 35.5683
102.416 | 1019.589 | 35.5942
102.51 | 1021.22 | 35.6244
102.606 | 1021.698 | 35.6568
102.701 | 1023.114 | 35.6862
102.8 | 1023.954 | 35.7114
102.911 | 1024.696 | 35.7423
103.006 | 1026.145 | 35.7706
103.114 | 1026.672 | 35.7998
103.239 | 1028.353 | 35.8437
103.35 | 1029.077 | 35.8743
103.409 | 1029.654 | 35.8985
103.534 | 1031.136 | 35.9368
103.607 | 1031.729 | 35.9592
103.728 | 1033.377 | 35.9973
103.835 | 1034.497 | 36.0303
103.901 | 1035.139 | 36.0504
104.007 | 1035.732 | 36.0811
104.126 | 1037.182 | 36.1245
104.211 | 1037.775 | 36.1424
104.304 | 1038.78 | 36.1764
104.424 | 1040.032 | 36.2156
104.543 | 1041.036 | 36.2462
104.633 | 1041.728 | 36.2734
104.732 | 1043.128 | 36.3061
104.812 | 1043.59 | 36.3241
104.902 | 1044.562 | 36.3522
105.006 | 1045.83 | 36.3817
105.142 | 1046.752 | 36.4229
105.215 | 1047.56 | 36.4438
105.326 | 1049.19 | 36.4802
105.424 | 1049.783 | 36.5082
105.522 | 1051.118 | 36.54
105.612 | 1051.579 | 36.5645
105.706 | 1052.748 | 36.5932
105.822 | 1054.017 | 36.6322
105.938 | 1055.236 | 36.6649
106.046 | 1056.059 | 36.6937
106.123 | 1056.965 | 36.7272
106.201 | 1057.641 | 36.746
106.328 | 1059.107 | 36.7854
106.432 | 1060.046 | 36.8154
106.507 | 1060.606 | 36.8352
106.624 | 1062.171 | 36.8813
106.726 | 1062.632 | 36.9128
106.823 | 1063.406 | 36.9436
106.901 | 1064.345 | 36.9659
107.027 | 1066.124 | 37.0078
107.104 | 1066.8 | 37.031
107.216 | 1067.689 | 37.0684
107.302 | 1068.397 | 37.089
107.429 | 1069.864 | 37.1279
107.523 | 1071.181 | 37.1569
107.613 | 1071.758 | 37.1869
107.709 | 1072.516 | 37.2051
107.826 | 1074.097 | 37.2445
107.916 | 1075.085 | 37.2725
108.03 | 1075.86 | 37.3044
108.123 | 1076.584 | 37.3339
108.228 | 1078.1 | 37.3604
108.303 | 1078.808 | 37.3838
108.419 | 1079.632 | 37.4216
108.509 | 1081.213 | 37.4532
108.603 | 1081.641 | 37.4688
108.722 | 1083.075 | 37.5074
108.812 | 1083.898 | 37.5316
108.924 | 1084.804 | 37.565
109.013 | 1086.32 | 37.5929
109.118 | 1086.764 | 37.6225
109.213 | 1088.066 | 37.6493
109.321 | 1088.856 | 37.68
109.42 | 1090.059 | 37.7092
109.5 | 1090.603 | 37.7288
109.611 | 1092.052 | 37.7664
109.709 | 1092.876 | 37.7849
109.803 | 1094.128 | 37.8141
109.929 | 1094.737 | 37.8432
110.014 | 1095.874 | 37.8685
110.105 | 1097.142 | 37.8988
110.218 | 1098.032 | 37.9285
110.31 | 1098.641 | 37.9548
110.409 | 1100.239 | 37.9823
110.502 | 1101.129 | 38.0071
110.61 | 1101.919 | 38.0345
110.746 | 1103.303 | 38.0756
110.813 | 1104.225 | 38.0922
110.908 | 1104.851 | 38.122
111.001 | 1106.12 | 38.1478
111.109 | 1106.894 | 38.1774
111.243 | 1108.377 | 38.214
111.306 | 1109.167 | 38.2307
111.402 | 1109.958 | 38.2588
111.501 | 1110.485 | 38.292
111.639 | 1112.05 | 38.3272
111.721 | 1112.643 | 38.3461
111.804 | 1113.78 | 38.3776
111.906 | 1115.015 | 38.4036
112.027 | 1116.366 | 38.4409
112.147 | 1117.041 | 38.4653
112.217 | 1117.618 | 38.4821
112.325 | 1119.364 | 38.5187
112.427 | 1120.105 | 38.5506
112.499 | 1120.533 | 38.5662
112.603 | 1122.131 | 38.5934
112.704 | 1122.691 | 38.6217
112.826 | 1124.19 | 38.66
112.911 | 1124.948 | 38.6749
113.041 | 1125.854 | 38.7145
113.123 | 1126.529 | 38.7416
113.206 | 1127.37 | 38.7656
113.331 | 1128.869 | 38.8019
113.414 | 1129.445 | 38.8214
113.51 | 1130.565 | 38.8511
113.638 | 1132.081 | 38.8865
113.707 | 1132.657 | 38.9036
113.809 | 1133.497 | 38.9376
113.923 | 1135.029 | 38.9744
114.027 | 1136.001 | 38.9974
114.102 | 1136.545 | 39.0207
114.22 | 1138.126 | 39.0576
114.302 | 1138.703 | 39.0739
114.402 | 1139.559 | 39.1021
114.522 | 1141.009 | 39.1399
114.6 | 1141.487 | 39.1583
114.738 | 1143.2 | 39.1973
114.824 | 1144.056 | 39.2221
114.901 | 1144.518 | 39.2405
115.02 | 1146.115 | 39.2762
115.103 | 1146.675 | 39.2952
115.201 | 1147.516 | 39.3243
115.329 | 1148.833 | 39.3549
115.418 | 1149.41 | 39.387
115.506 | 1150.349 | 39.4045
115.613 | 1152.029 | 39.4423
115.723 | 1152.639 | 39.4691
115.815 | 1154.236 | 39.4955
115.916 | 1155.076 | 39.5237
116.011 | 1156.213 | 39.5504
116.129 | 1156.674 | 39.5747
116.225 | 1157.416 | 39.6053
116.311 | 1159.228 | 39.6345
116.404 | 1159.672 | 39.6563
116.514 | 1160.677 | 39.6921
116.62 | 1162.127 | 39.7218
116.712 | 1163.23 | 39.7421
116.809 | 1163.692 | 39.7715
116.907 | 1165.158 | 39.7963
117.015 | 1165.718 | 39.8224
117.121 | 1166.41 | 39.8496
117.213 | 1168.057 | 39.8731
117.303 | 1168.6 | 39.8937
117.404 | 1170.149 | 39.9323
117.505 | 1171.154 | 39.9633
117.609 | 1171.681 | 39.9888
117.705 | 1173.13 | 40.0195
117.815 | 1173.954 | 40.0462
117.92 | 1174.547 | 40.0708
118.016 | 1175.321 | 40.098
118.111 | 1176.31 | 40.1306
118.203 | 1177.94 | 40.1558
118.305 | 1178.451 | 40.18
118.416 | 1179.934 | 40.2124
118.508 | 1180.873 | 40.2372
118.628 | 1181.581 | 40.2638
118.713 | 1182.685 | 40.2954
118.807 | 1184.151 | 40.3223
118.905 | 1184.661 | 40.3545
119.008 | 1185.864 | 40.3798
119.12 | 1186.753 | 40.4057
119.206 | 1187.297 | 40.4352
119.3 | 1189.092 | 40.4639
119.412 | 1189.751 | 40.4939
119.507 | 1190.871 | 40.5215
119.608 | 1191.827 | 40.5525
119.704 | 1193.145 | 40.5789
119.8 | 1193.589 | 40.6054
119.939 | 1195.336 | 40.6412
120.008 | 1196.027 | 40.6584
120.106 | 1196.868 | 40.6874
120.213 | 1198.07 | 40.7182
120.349 | 1199.305 | 40.7521
120.433 | 1200.113 | 40.7816
120.519 | 1200.772 | 40.7982
120.602 | 1201.793 | 40.8216
120.728 | 1202.995 | 40.8581
120.803 | 1203.539 | 40.8787
120.927 | 1205.054 | 40.9095
121.007 | 1205.713 | 40.925
121.136 | 1207.196 | 40.9592
121.227 | 1208.069 | 40.9759
121.303 | 1208.761 | 40.9912
121.44 | 1210.243 | 41.0228
121.502 | 1210.243 | 41.0403
121.633 | 1211.841 | 41.0757
121.722 | 1213.324 | 41.1017
121.802 | 1213.324 | 41.1144
121.901 | 1214.839 | 41.1455
122.003 | 1215.679 | 41.1679
122.108 | 1216.734 | 41.194
122.226 | 1217.738 | 41.2303
122.301 | 1218.348 | 41.2464
122.43 | 1220.11 | 41.2809
122.52 | 1221.016 | 41.3067
122.618 | 1222.235 | 41.3276
122.723 | 1223.01 | 41.3507
122.832 | 1223.685 | 41.3736
122.902 | 1224.41 | 41.3922
123.024 | 1225.761 | 41.4257
123.103 | 1226.321 | 41.4426
123.225 | 1228.166 | 41.4769
123.301 | 1228.726 | 41.493
123.415 | 1229.714 | 41.5287
123.504 | 1230.389 | 41.5443
123.624 | 1231.987 | 41.5373
123.716 | 1233.256 | 41.5538
123.815 | 1234.013 | 41.5812
123.913 | 1235.232 | 41.6074
124.021 | 1236.023 | 41.6296
124.117 | 1237.242 | 41.6561
124.214 | 1237.753 | 41.6796
124.32 | 1238.543 | 41.702
124.424 | 1240.306 | 41.7274
124.527 | 1241.064 | 41.7535
124.603 | 1241.772 | 41.7718
124.729 | 1243.106 | 41.8065
124.811 | 1244.012 | 41.8351
124.93 | 1244.572 | 41.8633
125.014 | 1245.725 | 41.8911
125.109 | 1247.158 | 41.9114
125.214 | 1247.768 | 41.9311
125.317 | 1248.938 | 41.9684
125.413 | 1250.222 | 41.996
125.52 | 1250.98 | 42.0209
125.619 | 1251.688 | 42.0356
125.724 | 1252.759 | 42.0657
125.806 | 1253.352 | 42.0917
125.906 | 1255.181 | 42.1166
126.006 | 1255.675 | 42.1418
126.112 | 1256.877 | 42.1627
126.212 | 1257.783 | 42.1905
126.306 | 1259.118 | 42.2154
126.406 | 1259.661 | 42.2429
126.515 | 1260.93 | 42.2696
126.602 | 1261.44 | 42.2917
126.716 | 1262.956 | 42.3197
126.806 | 1263.829 | 42.3432
126.924 | 1265.031 | 42.3735
127.002 | 1265.756 | 42.399
127.117 | 1266.349 | 42.4261
127.213 | 1267.288 | 42.4538
127.315 | 1268.968 | 42.4773
127.419 | 1269.578 | 42.4987
127.509 | 1270.319 | 42.5292
127.605 | 1272.131 | 42.5508
127.703 | 1272.625 | 42.5781
127.807 | 1273.828 | 42.6021
127.935 | 1274.767 | 42.6359
128.012 | 1275.442 | 42.6544
128.108 | 1276.414 | 42.6813
128.213 | 1277.205 | 42.7046
128.306 | 1278.835 | 42.7317
128.429 | 1280.087 | 42.7689
128.508 | 1280.087 | 42.7863
128.644 | 1282.031 | 42.8197
128.706 | 1282.706 | 42.8362
128.811 | 1283.925 | 42.8653
128.94 | 1284.683 | 42.8964
129.036 | 1285.523 | 42.9204
129.126 | 1286.462 | 42.9499
129.213 | 1287.368 | 42.9702
129.308 | 1288.258 | 42.9944
129.404 | 1289.197 | 43.0186
129.525 | 1291.025 | 43.0549
129.612 | 1291.503 | 43.0727
129.708 | 1292.211 | 43.0976
129.839 | 1294.073 | 43.1306
129.932 | 1294.666 | 43.1555
130.005 | 1295.423 | 43.1508
130.108 | 1296.889 | 43.1747
130.21 | 1296.889 | 43.2003
130.323 | 1298.948 | 43.2364
130.431 | 1300.233 | 43.261
130.538 | 1300.942 | 43.2909
130.627 | 1301.798 | 43.3146
130.721 | 1303.33 | 43.343
130.822 | 1303.989 | 43.3711
130.931 | 1304.714 | 43.3993
131.004 | 1305.669 | 43.4128
131.123 | 1307.119 | 43.4487
131.201 | 1307.745 | 43.4669
131.335 | 1309.178 | 43.4986
131.418 | 1310.051 | 43.526
131.524 | 1310.644 | 43.5529
131.643 | 1312.061 | 43.5795
131.719 | 1313.082 | 43.6047
131.803 | 1313.658 | 43.6237
131.916 | 1314.663 | 43.6518
132.015 | 1316.261 | 43.6771
132.115 | 1316.755 | 43.7046
132.222 | 1317.958 | 43.731
132.321 | 1318.88 | 43.7577
132.426 | 1319.753 | 43.7826
132.511 | 1320.363 | 43.8001
132.614 | 1322.06 | 43.8369
132.7 | 1322.636 | 43.856
132.819 | 1323.74 | 43.8926
132.916 | 1324.712 | 43.9176
133.034 | 1326.128 | 43.9425
133.131 | 1326.837 | 43.9703
133.22 | 1327.627 | 43.9945
133.3 | 1328.451 | 44.0096
133.403 | 1329.11 | 44.0404
133.515 | 1330.955 | 44.07
133.601 | 1331.63 | 44.0872
133.716 | 1333.047 | 44.1214
133.801 | 1333.656 | 44.1407
133.924 | 1334.776 | 44.1749
134.013 | 1336.242 | 44.1994
134.114 | 1336.753 | 44.2241
134.211 | 1337.659 | 44.2518
134.307 | 1338.977 | 44.277
134.405 | 1339.471 | 44.299
134.522 | 1341.019 | 44.3176
134.61 | 1341.711 | 44.345
134.708 | 1342.65 | 44.3697
134.802 | 1344.1 | 44.3939
134.924 | 1344.759 | 44.4186
135.012 | 1346.208 | 44.4394
135.106 | 1346.653 | 44.4626
135.201 | 1347.444 | 44.4914
135.311 | 1349.223 | 44.5151
135.409 | 1349.981 | 44.5403
135.514 | 1350.689 | 44.5656
135.606 | 1351.941 | 44.5908
135.716 | 1352.484 | 44.6166
135.817 | 1353.423 | 44.6374
135.914 | 1354.28 | 44.6721
136.01 | 1355.235 | 44.696
136.101 | 1357.064 | 44.7184
136.234 | 1357.723 | 44.7517
136.305 | 1358.431 | 44.7714
136.402 | 1359.551 | 44.7946
136.51 | 1360.721 | 44.8218
136.608 | 1362.154 | 44.8421
136.703 | 1362.747 | 44.8678
136.802 | 1363.752 | 44.888
136.929 | 1365.35 | 44.9201
137.049 | 1366.008 | 44.9479
137.121 | 1366.618 | 44.9665
137.202 | 1367.771 | 44.9882
137.301 | 1369.072 | 45.015
137.404 | 1369.83 | 45.0381
137.514 | 1370.654 | 45.066
137.602 | 1371.922 | 45.0885
137.73 | 1373.042 | 45.1223
137.805 | 1373.553 | 45.1383
137.945 | 1374.953 | 45.1702
138.001 | 1375.579 | 45.1852
138.141 | 1377.029 | 45.2193
138.233 | 1377.671 | 45.2439
138.323 | 1379.121 | 45.267
138.41 | 1379.714 | 45.2828
138.504 | 1380.85 | 45.3083
138.626 | 1382.168 | 45.3383
138.703 | 1382.629 | 45.3561
138.809 | 1383.585 | 45.3822
138.905 | 1384.211 | 45.4071
139.001 | 1385.15 | 45.4298
139.121 | 1386.995 | 45.4644
139.2 | 1387.456 | 45.4796
139.32 | 1388.988 | 45.5146
139.405 | 1388.988 | 45.5333
139.523 | 1390.915 | 45.5629
139.621 | 1392.101 | 45.5844
139.709 | 1392.546 | 45.5975
139.8 | 1393.551 | 45.6206
139.927 | 1395.05 | 45.6541
140.018 | 1395.956 | 45.6786
140.105 | 1396.681 | 45.696
140.226 | 1398.048 | 45.7322
140.315 | 1398.74 | 45.7552
140.43 | 1399.86 | 45.779
140.514 | 1401.227 | 45.8013
140.622 | 1401.655 | 45.8165
140.722 | 1403.121 | 45.8531
140.808 | 1403.681 | 45.8686
140.922 | 1404.736 | 45.9024
141.003 | 1405.279 | 45.9153
141.121 | 1406.959 | 45.9461
141.221 | 1408.096 | 45.9714
141.301 | 1408.64 | 45.9892
141.43 | 1409.628 | 46.0026
141.517 | 1411.259 | 46.0231
141.616 | 1412.066 | 46.0493
141.728 | 1412.84 | 46.0694
141.808 | 1413.548 | 46.0947
141.927 | 1415.064 | 46.116
142.016 | 1415.888 | 46.14
142.11 | 1416.365 | 46.1643
142.208 | 1417.996 | 46.186
142.331 | 1418.573 | 46.2108
142.423 | 1419.693 | 46.2374
142.512 | 1420.319 | 46.2637
142.608 | 1422.147 | 46.2857
142.717 | 1423.251 | 46.3161
142.809 | 1423.86 | 46.3383
142.917 | 1424.7 | 46.3663
143.008 | 1425.277 | 46.3914
143.103 | 1427.073 | 46.4194
143.215 | 1427.764 | 46.4449
143.307 | 1428.357 | 46.4763
143.402 | 1430.103 | 46.5018
143.506 | 1430.762 | 46.5437
143.613 | 1432.195 | 46.5787
143.71 | 1432.69 | 46.6198
143.806 | 1434.123 | 46.6466
143.903 | 1434.633 | 46.6708
144.009 | 1435.836 | 46.693
144.108 | 1436.874 | 46.7079
144.204 | 1437.318 | 46.6973
144.305 | 1438.933 | 46.7213
144.431 | 1440.086 | 46.7645
144.509 | 1441.173 | 46.756
144.617 | 1441.931 | 46.7777
144.702 | 1442.754 | 46.8159
144.806 | 1443.595 | 46.8155
144.907 | 1445.127 | 46.9137
145.032 | 1445.851 | 46.9625
145.115 | 1446.395 | 46.9662
145.201 | 1447.877 | 46.9628
145.31 | 1448.487 | 46.9611
145.437 | 1450.085 | 47.0037
145.518 | 1450.595 | 46.9978
145.637 | 1452.16 | 47.0631
145.726 | 1452.967 | 47.0491
145.802 | 1453.495 | 47.0741
145.905 | 1454.236 | 47.0945
146.003 | 1455.834 | 47.1205
146.105 | 1456.526 | 47.1457
146.204 | 1457.283 | 47.164
146.325 | 1459.029 | 47.2017
146.409 | 1459.029 | 47.2208
146.525 | 1461.319 | 47.2558
146.622 | 1461.978 | 47.2795
146.732 | 1463.115 | 47.3058
146.8 | 1464.037 | 47.3195
146.909 | 1464.647 | 47.3432
147.028 | 1466.063 | 47.3793
147.108 | 1466.689 | 47.3924
147.23 | 1468.172 | 47.4282
147.3 | 1468.172 | 47.4415
147.421 | 1469.934 | 47.4703
147.502 | 1470.428 | 47.4854
147.604 | 1471.829 | 47.5119
147.721 | 1472.751 | 47.5432
147.801 | 1473.41 | 47.5558
147.93 | 1474.893 | 47.5875
148 | 1475.387 | 47.6033
148.121 | 1476.82 | 47.6377
148.206 | 1477.396 | 47.6511
148.316 | 1479.06 | 47.6828
148.404 | 1479.653 | 47.7008
148.521 | 1481.3 | 47.7345
148.621 | 1481.959 | 47.755
148.713 | 1483.228 | 47.7779
148.824 | 1483.689 | 47.8033
148.933 | 1485.139 | 47.8254
149.029 | 1486.077 | 47.8487
149.105 | 1486.753 | 47.8679
149.222 | 1488.005 | 47.898
149.323 | 1488.96 | 47.922
149.415 | 1490.229 | 47.9458
149.524 | 1491.036 | 47.9705
149.612 | 1492.008 | 47.9957
149.703 | 1492.634 | 48.0159
149.832 | 1493.754 | 48.0497
149.928 | 1494.561 | 48.0747
150.011 | 1496.175 | 48.105
150.123 | 1496.653 | 48.1229
150.222 | 1497.658 | 48.1459
150.307 | 1499.14 | 48.1736
150.426 | 1499.667 | 48.1945
150.517 | 1500.672 | 48.2208
150.613 | 1501.216 | 48.2481
150.718 | 1503.258 | 48.2599
150.829 | 1503.67 | 48.28
150.916 | 1504.708 | 48.3037
151.003 | 1506.108 | 48.3295
151.114 | 1506.652 | 48.3515
151.213 | 1508.035 | 48.3712
151.336 | 1508.612 | 48.3902
151.404 | 1509.782 | 48.4127
151.502 | 1511.083 | 48.436
151.628 | 1511.659 | 48.4544
151.715 | 1512.681 | 48.4775
151.804 | 1513.916 | 48.5002
151.942 | 1515.168 | 48.525
152.004 | 1515.168 | 48.5407
152.107 | 1516.799 | 48.5589
152.251 | 1518.051 | 48.5869
152.303 | 1519.089 | 48.602
152.411 | 1520.176 | 48.6214
152.524 | 1520.621 | 48.6401
152.644 | 1522.185 | 48.6638
152.75 | 1523.009 | 48.6853
152.814 | 1523.734 | 48.7
152.907 | 1524.805 | 48.7226
153.001 | 1525.282 | 48.7449
153.101 | 1526.897 | 48.766
153.21 | 1527.424 | 48.792
153.308 | 1529.12 | 48.8117
153.413 | 1529.713 | 48.8372
153.531 | 1531.18 | 48.8651
153.63 | 1531.97 | 48.889
153.703 | 1533.14 | 48.9062
153.803 | 1533.585 | 48.928
153.932 | 1535.034 | 48.9595
154.008 | 1535.528 | 48.9734
154.147 | 1536.961 | 49.0044
154.217 | 1537.571 | 49.0246
154.308 | 1538.576 | 49.047
154.427 | 1540.025 | 49.0788
154.503 | 1540.487 | 49.0966
154.601 | 1541.722 | 49.1202
154.733 | 1543.205 | 49.1443
154.809 | 1543.682 | 49.1627
154.925 | 1545.132 | 49.1917
155.001 | 1545.692 | 49.206
155.139 | 1547.191 | 49.2349
155.237 | 1547.932 | 49.2566
155.301 | 1547.932 | 49.27
155.433 | 1549.892 | 49.2954
155.544 | 1551.013 | 49.3233
155.62 | 1551.507 | 49.3434
155.702 | 1552.281 | 49.3598
155.832 | 1554.06 | 49.388
155.908 | 1554.686 | 49.4017
156.02 | 1555.674 | 49.4321
156.105 | 1556.251 | 49.4507
156.227 | 1557.799 | 49.4834
156.336 | 1559.134 | 49.5007
156.433 | 1559.842 | 49.527
156.529 | 1560.616 | 49.5502
156.616 | 1561.374 | 49.5662
156.734 | 1563.12 | 49.5984
156.822 | 1563.96 | 49.6196
156.904 | 1564.734 | 49.6321
157.017 | 1566.052 | 49.6677
157.114 | 1566.546 | 49.6911
157.232 | 1568.111 | 49.7143
157.338 | 1568.836 | 49.7398
157.425 | 1569.775 | 49.758
157.518 | 1571.208 | 49.7785
157.633 | 1571.867 | 49.8032
157.706 | 1572.394 | 49.8154
157.811 | 1574.157 | 49.8434
157.922 | 1575.128 | 49.8674
158.028 | 1576.067 | 49.8877
158.103 | 1576.611 | 49.9025
158.219 | 1578.061 | 49.9323
158.326 | 1578.637 | 49.9544
158.408 | 1579.79 | 49.9774
158.502 | 1580.4 | 49.9947
158.623 | 1582.014 | 50.0224
158.709 | 1583.134 | 50.0461
158.842 | 1583.81 | 50.0667
158.908 | 1584.831 | 50.0901
159.017 | 1586.215 | 50.1136
159.11 | 1586.709 | 50.1323
159.217 | 1587.318 | 50.1567
159.308 | 1589.13 | 50.1822
159.414 | 1589.789 | 50.2042
159.503 | 1590.415 | 50.2242
159.611 | 1591.996 | 50.2488
159.702 | 1593.117 | 50.2703
159.825 | 1593.561 | 50.2946
159.907 | 1594.336 | 50.3144
160.006 | 1596.098 | 50.3364
160.103 | 1597.07 | 50.361
160.203 | 1597.91 | 50.3848
160.303 | 1598.767 | 50.4057
160.422 | 1599.59 | 50.4293
160.512 | 1600.661 | 50.4509
160.609 | 1601.221 | 50.4757
160.751 | 1603.05 | 50.5018
160.809 | 1603.61 | 50.5188
160.916 | 1604.499 | 50.5435
161 | 1606.064 | 50.5633
161.119 | 1606.69 | 50.5866
161.205 | 1607.283 | 50.6099
161.301 | 1609.046 | 50.633
161.44 | 1609.688 | 50.664
161.523 | 1610.462 | 50.6804
161.608 | 1611.599 | 50.7042
161.701 | 1612.324 | 50.7187
161.802 | 1613.872 | 50.7505
161.911 | 1614.432 | 50.7715
162 | 1615.486 | 50.7909
162.135 | 1617.051 | 50.8199
162.227 | 1618.336 | 50.8433
162.309 | 1618.336 | 50.8534
162.402 | 1619.918 | 50.8808
162.51 | 1620.428 | 50.9011
162.603 | 1622.059 | 50.9219
162.734 | 1622.652 | 50.9491
162.806 | 1623.41 | 50.9639
162.901 | 1624.761 | 50.9854
163.04 | 1625.848 | 51.0181
163.123 | 1626.49 | 51.0346
163.225 | 1628.121 | 51.0672
163.301 | 1628.73 | 51.0813
163.43 | 1630.345 | 51.1093
163.5 | 1630.345 | 51.1253
163.608 | 1631.63 | 51.1486
163.729 | 1633.046 | 51.1786
163.826 | 1634.018 | 51.2008
163.943 | 1634.759 | 51.2241
164.029 | 1635.814 | 51.245
164.131 | 1637.346 | 51.2688
164.218 | 1638.07 | 51.2909
164.333 | 1638.598 | 51.3138
164.405 | 1639.421 | 51.3277
164.521 | 1641.068 | 51.355
164.608 | 1641.645 | 51.3713
164.725 | 1643.309 | 51.4006
164.819 | 1643.902 | 51.422
164.925 | 1644.758 | 51.4458
165.016 | 1646.191 | 51.4648
165.124 | 1646.85 | 51.4878
165.202 | 1647.46 | 51.506
165.32 | 1649.074 | 51.5335
165.426 | 1649.667 | 51.5525
165.521 | 1650.491 | 51.5737
165.625 | 1652.27 | 51.596
165.719 | 1652.912 | 51.6182
165.83 | 1654.082 | 51.6346
165.912 | 1654.988 | 51.6536
166.03 | 1655.581 | 51.6755
166.1 | 1656.355 | 51.6926
166.224 | 1657.969 | 51.7171
166.31 | 1658.645 | 51.7363
166.404 | 1659.402 | 51.7543
166.522 | 1660.984 | 51.7785
166.615 | 1661.791 | 51.8026
166.709 | 1663.109 | 51.8274
166.82 | 1663.916 | 51.8495
166.916 | 1664.789 | 51.8728
167.013 | 1666.173 | 51.8914
167.126 | 1666.634 | 51.9104
167.214 | 1667.639 | 51.93
167.313 | 1669.22 | 51.9519
167.426 | 1669.681 | 51.9759
167.517 | 1670.653 | 51.9965
167.61 | 1671.263 | 52.0149
167.722 | 1672.992 | 52.0392
167.828 | 1673.618 | 52.0626
167.905 | 1674.771 | 52.0807
168.023 | 1675.546 | 52.1034
168.111 | 1676.6 | 52.1239
168.214 | 1678.165 | 52.1461
168.309 | 1678.659 | 52.1677
168.413 | 1679.417 | 52.1922
168.513 | 1680.998 | 52.2111
168.62 | 1681.509 | 52.2331
168.709 | 1682.942 | 52.2491
168.819 | 1683.584 | 52.2731
168.911 | 1684.556 | 52.2939
169.001 | 1686.022 | 52.3158
169.111 | 1686.78 | 52.3381
169.203 | 1688.065 | 52.3564
169.301 | 1688.575 | 52.3742
169.408 | 1689.943 | 52.3939
169.526 | 1690.585 | 52.4189
169.612 | 1691.606 | 52.4387
169.701 | 1692.891 | 52.4601
169.833 | 1694.028 | 52.4867
169.916 | 1694.917 | 52.5027
170.005 | 1695.906 | 52.524
170.115 | 1696.532 | 52.5414
170.211 | 1697.635 | 52.561
170.305 | 1698.492 | 52.5856
170.406 | 1699.266 | 52.6022
170.507 | 1700.798 | 52.6193
170.603 | 1701.803 | 52.6392
170.736 | 1703.22 | 52.6619
170.85 | 1703.994 | 52.6819
170.903 | 1705.048 | 52.6977
171.031 | 1706.152 | 52.7225
171.108 | 1706.629 | 52.738
171.226 | 1708.013 | 52.7606
171.3 | 1709.018 | 52.7787
171.407 | 1709.545 | 52.7971
171.5 | 1710.468 | 52.815
171.633 | 1711.934 | 52.841
171.739 | 1713.153 | 52.8581
171.8 | 1713.844 | 52.8693
171.924 | 1714.602 | 52.8955
172.027 | 1715.409 | 52.9151
172.11 | 1716.282 | 52.9262
172.203 | 1717.172 | 52.943
172.32 | 1718.935 | 52.978
172.402 | 1719.593 | 52.9858
172.524 | 1720.977 | 53.0167
172.61 | 1721.669 | 53.028
172.725 | 1723.086 | 53.0551
172.81 | 1723.679 | 53.07
172.926 | 1724.585 | 53.0992
173.009 | 1725.293 | 53.1161
173.13 | 1727.039 | 53.1428
173.215 | 1727.879 | 53.1579
173.326 | 1729.312 | 53.1804
173.414 | 1730.004 | 53.2012
173.522 | 1730.581 | 53.2209
173.617 | 1732.195 | 53.2411
173.714 | 1732.706 | 53.257
173.813 | 1734.205 | 53.2802
173.913 | 1734.962 | 53.3005
174.018 | 1736.231 | 53.3122
174.115 | 1736.692 | 53.3195
174.211 | 1737.977 | 53.3393
174.304 | 1738.603 | 53.3523
174.421 | 1740.052 | 53.3811
174.506 | 1740.645 | 53.3963
174.621 | 1741.601 | 53.4209
174.717 | 1743.034 | 53.4474
174.825 | 1743.742 | 53.4669
174.913 | 1745.175 | 53.4864
175.01 | 1745.637 | 53.5082
175.102 | 1746.312 | 53.5207
175.221 | 1747.976 | 53.5504
175.308 | 1748.519 | 53.5743
175.413 | 1750.15 | 53.5968
175.507 | 1750.611 | 53.6168
175.624 | 1751.995 | 53.634
175.714 | 1752.835 | 53.6529
175.809 | 1754.137 | 53.6724
175.906 | 1754.927 | 53.6947
176.018 | 1755.685 | 53.7129
176.114 | 1756.41 | 53.7331
176.209 | 1757.958 | 53.7536
176.322 | 1758.584 | 53.7744
176.412 | 1759.556 | 53.7955
176.506 | 1760.182 | 53.8144
176.615 | 1761.912 | 53.837
176.708 | 1762.603 | 53.858
176.813 | 1763.822 | 53.8753
176.909 | 1764.827 | 53.8993
177.007 | 1765.7 | 53.9205
177.108 | 1766.936 | 53.9432
177.219 | 1767.512 | 53.9609
177.353 | 1769.028 | 53.99
177.423 | 1769.604 | 54.0037
177.512 | 1770.593 | 54.0269
177.604 | 1771.729 | 54.0507
177.743 | 1773.146 | 54.0745
177.807 | 1773.937 | 54.0884
177.907 | 1774.744 | 54.1095
178 | 1776.012 | 54.135
178.131 | 1777.149 | 54.1631
178.249 | 1777.972 | 54.1836
178.319 | 1778.549 | 54.1979
178.44 | 1779.686 | 54.2275
178.514 | 1780.46 | 54.2408
178.603 | 1781.514 | 54.2641
178.7 | 1782.7 | 54.2874
178.808 | 1783.606 | 54.3092
178.929 | 1784.957 | 54.3335
179.005 | 1785.467 | 54.3517
179.103 | 1786.719 | 54.3745
179.2 | 1787.691 | 54.3971
179.308 | 1788.482 | 54.4192
179.432 | 1790.063 | 54.4447
179.524 | 1790.986 | 54.4714
179.61 | 1791.661 | 54.4862
179.727 | 1793.127 | 54.5152
179.825 | 1793.934 | 54.5415
179.902 | 1794.445 | 54.5592
180.008 | 1795.648 | 54.5821
180.16 | 1797.13 | 54.6137
180.242 | 1797.987 | 54.6371
180.32 | 1798.926 | 54.662
180.418 | 1799.469 | 54.6764
180.522 | 1801.281 | 54.7004
180.607 | 1801.281 | 54.7179
180.72 | 1802.912 | 54.7481
180.817 | 1803.489 | 54.7609
180.936 | 1805.136 | 54.7911
181.023 | 1805.91 | 54.8144
181.129 | 1806.767 | 54.8313
181.217 | 1807.343 | 54.856
181.306 | 1808.233 | 54.8702
181.429 | 1810.012 | 54.899
181.517 | 1811.214 | 54.9227
181.616 | 1811.708 | 54.9469
181.71 | 1812.433 | 54.9606
181.826 | 1814.13 | 54.988
181.916 | 1814.69 | 55.0136
182.021 | 1815.925 | 55.0354
182.103 | 1816.601 | 55.051
182.23 | 1817.721 | 55.0783
182.307 | 1818.38 | 55.0923
182.416 | 1820.208 | 55.1204
182.514 | 1820.95 | 55.1386
182.621 | 1822.251 | 55.1666
182.727 | 1823.025 | 55.1859
182.802 | 1823.684 | 55.1988
182.923 | 1824.623 | 55.2239
183.002 | 1825.282 | 55.2384
183.118 | 1826.913 | 55.2697
183.214 | 1828.181 | 55.2924
183.314 | 1828.642 | 55.3132
183.402 | 1829.301 | 55.3301
183.519 | 1830.701 | 55.3575
183.615 | 1832.2 | 55.379
183.711 | 1832.645 | 55.4028
183.811 | 1833.963 | 55.4217
183.92 | 1834.507 | 55.4405
184.006 | 1835.38 | 55.462
184.119 | 1836.961 | 55.4829
184.207 | 1837.916 | 55.5053
184.305 | 1839.086 | 55.5241
184.405 | 1839.514 | 55.5432
184.511 | 1840.783 | 55.5655
184.615 | 1841.623 | 55.5869
184.704 | 1843.056 | 55.6039
184.815 | 1843.616 | 55.6288
184.901 | 1845.033 | 55.6508
185.007 | 1845.609 | 55.6641
185.102 | 1847.042 | 55.6911
185.222 | 1847.718 | 55.7092
185.312 | 1848.261 | 55.7325
185.401 | 1850.04 | 55.7513
185.504 | 1850.88 | 55.7737
185.6 | 1851.671 | 55.7931
185.707 | 1852.923 | 55.8157
185.819 | 1853.598 | 55.8334
185.903 | 1854.537 | 55.8567
186.011 | 1855.657 | 55.8818
186.104 | 1856.745 | 55.8961
186.208 | 1857.716 | 55.9162
186.33 | 1859.018 | 55.9459
186.414 | 1859.792 | 55.9558
186.538 | 1861.093 | 55.9873
186.62 | 1861.769 | 56.0013
186.702 | 1862.708 | 56.0147
186.802 | 1864.009 | 56.0367
186.907 | 1864.602 | 56.0578
187.001 | 1865.722 | 56.0788
187.101 | 1866.71 | 56.1003
187.232 | 1867.962 | 56.1241
187.307 | 1868.49 | 56.1403
187.411 | 1869.857 | 56.157
187.505 | 1870.598 | 56.1765
187.626 | 1872.278 | 56.2001
187.727 | 1872.987 | 56.2199
187.805 | 1873.448 | 56.2351
187.941 | 1874.65 | 56.2603
188.031 | 1876.149 | 56.2802
188.127 | 1876.924 | 56.3013
188.203 | 1877.434 | 56.3132
188.341 | 1878.653 | 56.3398
188.447 | 1879.987 | 56.3574
188.525 | 1880.877 | 56.3762
188.621 | 1882.178 | 56.395
188.721 | 1882.903 | 56.4148
188.806 | 1883.611 | 56.4298
188.934 | 1885.094 | 56.4512
189.021 | 1885.934 | 56.4716
189.121 | 1887.071 | 56.4894
189.209 | 1887.499 | 56.506
189.3 | 1888.454 | 56.5185
189.424 | 1889.937 | 56.5496
189.507 | 1890.645 | 56.561
189.621 | 1891.683 | 56.586
189.706 | 1892.227 | 56.6014
189.802 | 1893.693 | 56.6184
189.936 | 1895.109 | 56.6474
190.025 | 1895.949 | 56.67
190.107 | 1896.724 | 56.6795
190.2 | 1896.724 | 56.6967
190.325 | 1898.964 | 56.7231
190.423 | 1899.656 | 56.7437
190.506 | 1900.397 | 56.7594
190.617 | 1902.225 | 56.7834
190.721 | 1902.917 | 56.8032
190.826 | 1903.626 | 56.8254
190.901 | 1904.581 | 56.8369
191.018 | 1906.031 | 56.8666
191.115 | 1906.624 | 56.8898
191.213 | 1907.464 | 56.9078
191.33 | 1909.045 | 56.9279
191.402 | 1909.885 | 56.9457
191.509 | 1911.088 | 56.9721
191.609 | 1911.763 | 56.9909
191.718 | 1912.653 | 57.0094
191.81 | 1913.18 | 57.0288
191.917 | 1914.876 | 57.05
192.01 | 1916.095 | 57.0692
192.107 | 1916.606 | 57.0866
192.215 | 1917.347 | 57.109
192.306 | 1919.061 | 57.1294
192.413 | 1919.802 | 57.1467
192.508 | 1921.07 | 57.1615
192.604 | 1921.581 | 57.1806
192.724 | 1922.306 | 57.2036
192.813 | 1923.294 | 57.2237
192.909 | 1925.089 | 57.2413
193.003 | 1925.567 | 57.2585
193.102 | 1927.017 | 57.2798
193.227 | 1927.577 | 57.298
193.314 | 1928.615 | 57.3223
193.406 | 1930.064 | 57.344
193.51 | 1930.525 | 57.3596
193.619 | 1931.25 | 57.3802
193.705 | 1933.095 | 57.3974
193.815 | 1933.672 | 57.4238
193.908 | 1934.775 | 57.4447
194.009 | 1935.813 | 57.4607
194.108 | 1936.241 | 57.4812
194.202 | 1938.037 | 57.4981
194.301 | 1938.663 | 57.5174
194.418 | 1939.404 | 57.5341
194.515 | 1940.211 | 57.5522
194.604 | 1942.072 | 57.5723
194.727 | 1942.484 | 57.5869
194.83 | 1944.148 | 57.6002
194.903 | 1944.675 | 57.6019
195.002 | 1945.713 | 57.6166
195.11 | 1946.652 | 57.6288
195.238 | 1948.085 | 57.6502
195.305 | 1949.057 | 57.6608
195.41 | 1949.847 | 57.675
195.531 | 1951.132 | 57.6949
195.638 | 1951.972 | 57.7074
195.72 | 1952.565 | 57.7133
195.8 | 1953.587 | 57.7312
195.908 | 1954.295 | 57.7437
196.028 | 1955.942 | 57.7591
196.103 | 1956.436 | 57.7753
196.207 | 1957.804 | 57.79
196.332 | 1959.138 | 57.8114
196.408 | 1959.616 | 57.819
196.526 | 1961.065 | 57.8415
196.609 | 1961.642 | 57.8514
196.737 | 1962.449 | 57.873
196.81 | 1963.421 | 57.8856
196.931 | 1965.002 | 57.9073
197.01 | 1965.645 | 57.9229
197.129 | 1967.275 | 57.9422
197.227 | 1967.951 | 57.9573
197.302 | 1968.445 | 57.9698
197.427 | 1969.977 | 57.9923
197.528 | 1970.982 | 58.0053
197.609 | 1971.459 | 58.0126
197.729 | 1972.744 | 58.029
197.803 | 1973.321 | 58.0396
197.905 | 1974.391 | 58.0539
198.002 | 1975.1 | 58.067
198.133 | 1976.912 | 58.0882
198.2 | 1977.521 | 58.0991
198.334 | 1979.053 | 58.1209
198.409 | 1979.597 | 58.1307
198.533 | 1980.915 | 58.152
198.6 | 1981.508 | 58.1606
198.715 | 1983.007 | 58.1823
198.802 | 1983.583 | 58.1902
198.93 | 1984.605 | 58.2109
199.003 | 1985.329 | 58.2177
199.117 | 1987.01 | 58.232
199.2 | 1987.553 | 58.2383
199.314 | 1988.607 | 58.2524
199.401 | 1989.151 | 58.262
199.53 | 1991.045 | 58.2793
199.624 | 1991.605 | 58.2956
199.726 | 1993.006 | 58.3127
199.815 | 1993.599 | 58.3255
199.913 | 1994.966 | 58.33
200.019 | 1995.625 | 58.3474
200.108 | 1996.185 | 58.3624
200.21 | 1998.145 | 58.3809
200.314 | 1998.969 | 58.3919
200.408 | 2000.089 | 58.4099
200.538 | 2000.665 | 58.4215
200.618 | 2001.72 | 58.4369
200.705 | 2003.07 | 58.4496
200.808 | 2003.581 | 58.4597
200.904 | 2004.372 | 58.4773
201.025 | 2005.311 | 58.4897
201.121 | 2006.266 | 58.5015
201.216 | 2007.238 | 58.5164
201.31 | 2008.193 | 58.5295
201.422 | 2009.939 | 58.5412
201.512 | 2010.911 | 58.5538
201.624 | 2011.57 | 58.562
201.704 | 2012.575 | 58.5756
201.801 | 2014.041 | 58.5849
201.912 | 2014.486 | 58.5764
202.015 | 2015.87 | 58.5894
202.116 | 2016.71 | 58.6026
202.21 | 2017.813 | 58.6278
202.321 | 2018.637 | 58.6438
202.431 | 2020.021 | 58.6549
202.514 | 2020.828 | 58.6702
202.608 | 2021.536 | 58.6899
202.707 | 2022.92 | 58.7085
202.85 | 2023.793 | 58.7208
202.918 | 2024.534 | 58.7347
203.001 | 2025.687 | 58.7205
203.112 | 2026.61 | 58.723
203.209 | 2027.549 | 58.7258
203.306 | 2029.031 | 58.7536
203.403 | 2029.674 | 58.7521
203.504 | 2030.481 | 58.7668
203.647 | 2031.897 | 58.8072
203.718 | 2032.507 | 58.803
203.808 | 2033.512 | 58.8184
203.908 | 2034.632 | 58.8401
204.015 | 2035.604 | 58.8411
204.106 | 2036.197 | 58.8543
204.226 | 2037.712 | 58.9436
204.307 | 2038.239 | 58.9537
204.425 | 2040.051 | 58.9699
204.502 | 2040.628 | 58.9466
204.628 | 2041.649 | 58.9589
204.715 | 2042.423 | 58.9297
204.803 | 2043.478 | 58.9978
204.943 | 2044.878 | 58.9597
205.012 | 2045.471 | 58.9608
205.121 | 2047.217 | 58.9822
205.223 | 2047.925 | 58.9961
205.32 | 2049.045 | 59.0111
205.415 | 2049.457 | 59.0173
205.531 | 2051.039 | 59.0369
205.601 | 2051.665 | 59.0418
205.72 | 2052.653 | 59.0567
205.82 | 2054.02 | 59.0752
205.902 | 2054.02 | 59.0802
206.022 | 2056.046 | 59.1028
206.1 | 2056.524 | 59.1153
206.216 | 2057.99 | 59.1309
206.333 | 2058.583 | 59.1402
206.404 | 2059.357 | 59.1511
206.523 | 2061.038 | 59.1711
206.616 | 2062.191 | 59.1863
206.721 | 2062.899 | 59.2003
206.817 | 2063.673 | 59.2191
206.918 | 2064.859 | 59.2327
207.032 | 2066.029 | 59.2495
207.108 | 2066.622 | 59.2638
207.201 | 2067.594 | 59.2764
207.324 | 2068.944 | 59.3006
207.414 | 2070.18 | 59.3186
207.506 | 2070.592 | 59.3249
207.616 | 2071.58 | 59.3496
207.714 | 2073.178 | 59.3652
207.821 | 2073.919 | 59.3805
207.921 | 2074.66 | 59.3968
208.01 | 2075.352 | 59.4079
208.117 | 2076.983 | 59.4207
208.22 | 2077.658 | 59.4361
208.313 | 2078.96 | 59.4517
208.407 | 2080.08 | 59.4665
208.531 | 2080.623 | 59.4821
208.607 | 2081.76 | 59.4968
208.708 | 2082.567 | 59.5179
208.808 | 2084.083 | 59.5306
208.915 | 2084.593 | 59.5449
209.014 | 2085.598 | 59.5608
209.108 | 2086.307 | 59.5791
209.208 | 2087.888 | 59.5904
209.317 | 2088.464 | 59.6103
209.407 | 2090.062 | 59.6236
209.505 | 2090.869 | 59.6392
209.614 | 2091.825 | 59.6537
209.704 | 2092.747 | 59.6681
209.813 | 2093.587 | 59.6821
209.91 | 2094.905 | 59.6912
210.005 | 2095.729 | 59.6954
210.103 | 2096.322 | 59.705
210.201 | 2097.986 | 59.7202
210.31 | 2098.562 | 59.7358
210.404 | 2100.012 | 59.7517
210.502 | 2100.704 | 59.7689
210.606 | 2102.087 | 59.7835
210.708 | 2102.565 | 59.7997
210.816 | 2103.52 | 59.8194
210.913 | 2104.344 | 59.837
211.052 | 2105.958 | 59.8611
211.122 | 2106.568 | 59.8691
211.207 | 2107.688 | 59.8924
211.346 | 2108.973 | 59.9104
211.41 | 2109.648 | 59.9214
211.539 | 2111.394 | 59.9392
211.605 | 2111.872 | 59.947
211.704 | 2112.729 | 59.9595
211.831 | 2114.112 | 59.9791
211.948 | 2114.903 | 59.9968
212.018 | 2115.513 | 60.0023
212.103 | 2116.731 | 60.0196
212.23 | 2118.115 | 60.0401
212.325 | 2118.922 | 60.0507
212.441 | 2120.125 | 60.0684
212.515 | 2120.817 | 60.0783
212.629 | 2122.118 | 60.097
212.709 | 2122.563 | 60.1025
212.81 | 2123.403 | 60.1204
212.908 | 2124.128 | 60.1356
213.004 | 2125.067 | 60.1538
213.136 | 2126.928 | 60.168
213.202 | 2127.538 | 60.1797
213.3 | 2128.46 | 60.1974
213.434 | 2129.761 | 60.2149
213.508 | 2130.354 | 60.2274
213.633 | 2131.853 | 60.2504
213.733 | 2133.023 | 60.2647
213.829 | 2133.929 | 60.2804
213.903 | 2134.44 | 60.2925
214.023 | 2136.021 | 60.3116
214.138 | 2136.597 | 60.3268
214.209 | 2137.405 | 60.3346
214.33 | 2138.525 | 60.3457
214.42 | 2139.315 | 60.3617
214.51 | 2140.238 | 60.3724
214.616 | 2141.951 | 60.3946
214.7 | 2142.561 | 60.403
214.817 | 2144.142 | 60.4194
214.915 | 2144.933 | 60.4354
215.007 | 2145.476 | 60.4459
215.13 | 2147.008 | 60.4603
215.219 | 2147.881 | 60.4783
215.306 | 2148.606 | 60.4882
215.412 | 2150.089 | 60.5096
215.507 | 2150.566 | 60.519
215.614 | 2151.966 | 60.537
215.713 | 2152.922 | 60.5528
215.812 | 2153.432 | 60.5736
215.912 | 2154.915 | 60.5856
216.019 | 2155.492 | 60.6006
216.114 | 2156.612 | 60.6203
216.211 | 2157.913 | 60.6323
216.322 | 2158.523 | 60.6509
216.419 | 2159.989 | 60.6709
216.503 | 2159.989 | 60.6807
216.611 | 2161.669 | 60.7003
216.7 | 2162.262 | 60.7173
216.82 | 2163.926 | 60.7385
216.908 | 2164.486 | 60.7538
217.008 | 2166.067 | 60.7659
217.112 | 2166.907 | 60.7803
217.224 | 2167.5 | 60.7999
217.311 | 2169.131 | 60.8192
217.424 | 2169.592 | 60.8342
217.52 | 2170.712 | 60.8492
217.613 | 2171.948 | 60.8666
217.712 | 2172.64 | 60.8773
217.822 | 2173.562 | 60.8942
217.918 | 2174.386 | 60.9102
218.019 | 2175.885 | 60.9293
218.112 | 2176.577 | 60.9459
218.211 | 2178.076 | 60.9671
218.32 | 2178.702 | 60.9816
218.402 | 2179.64 | 60.9979
218.51 | 2180.925 | 61.0107
218.61 | 2181.601 | 61.0304
218.718 | 2182.54 | 61.0424
218.803 | 2184.006 | 61.0587
218.926 | 2184.434 | 61.0741
219.021 | 2185.554 | 61.0871
219.107 | 2186.378 | 61.1067
219.2 | 2187.992 | 61.123
219.312 | 2188.47 | 61.1349
219.415 | 2189.821 | 61.149
219.504 | 2190.512 | 61.1645
219.601 | 2191.468 | 61.1769
219.741 | 2192.934 | 61.1955
219.808 | 2193.576 | 61.2044
219.905 | 2194.367 | 61.2174
220.002 | 2195.817 | 61.2345
220.1 | 2196.36 | 61.2493
220.207 | 2197.019 | 61.2567
220.328 | 2198.963 | 61.29
220.41 | 2199.638 | 61.295
220.531 | 2201.088 | 61.3162
220.614 | 2201.714 | 61.3225
220.746 | 2202.669 | 61.3415
220.829 | 2204.251 | 61.3566
220.929 | 2204.959 | 61.3706
221.006 | 2205.437 | 61.3806
221.102 | 2206.639 | 61.3916
221.231 | 2208.303 | 61.4132
221.34 | 2208.962 | 61.426
221.406 | 2209.555 | 61.4382
221.529 | 2210.971 | 61.4611
221.632 | 2211.943 | 61.4734
221.71 | 2212.421 | 61.482
221.83 | 2214.002 | 61.5011
221.903 | 2214.002 | 61.513
222.007 | 2215.798 | 61.5259
222.105 | 2216.605 | 61.542
222.2 | 2217.709 | 61.5548
222.328 | 2218.615 | 61.5751
222.406 | 2219.307 | 61.5855
222.528 | 2221.102 | 61.6072
222.638 | 2221.679 | 61.6223
222.721 | 2222.865 | 61.6379
222.82 | 2224.001 | 61.6548
222.912 | 2224.43 | 61.6619
223.032 | 2226.027 | 61.6855
223.129 | 2226.966 | 61.7003
223.217 | 2227.708 | 61.7193
223.304 | 2228.284 | 61.7315
223.426 | 2229.964 | 61.7506
223.519 | 2230.623 | 61.7648
223.615 | 2231.463 | 61.7832
223.734 | 2233.045 | 61.7963
223.813 | 2233.918 | 61.8129
223.914 | 2235.153 | 61.8263
224.026 | 2235.927 | 61.8393
224.112 | 2236.619 | 61.852
224.2 | 2237.245 | 61.862
224.324 | 2238.942 | 61.8811
224.414 | 2239.568 | 61.8986
224.52 | 2240.408 | 61.9145
224.612 | 2242.088 | 61.9296
224.701 | 2242.533 | 61.9341
224.818 | 2243.966 | 61.9615
224.901 | 2244.559 | 61.9708
225.016 | 2245.465 | 61.9895
225.114 | 2247.129 | 62.0032
225.222 | 2247.919 | 62.0176
225.312 | 2248.793 | 62.0333
225.405 | 2250.012 | 62.0488
225.533 | 2250.637 | 62.0597
225.626 | 2251.824 | 62.0719
225.726 | 2252.417 | 62.0825
225.811 | 2253.899 | 62.0923
225.922 | 2254.476 | 62.1082
226.007 | 2255.513 | 62.1237
226.111 | 2256.93 | 62.1349
226.22 | 2257.507 | 62.1473
226.303 | 2258.693 | 62.1624
226.421 | 2259.895 | 62.1755
226.522 | 2260.603 | 62.1936
226.609 | 2261.509 | 62.2054
226.705 | 2263.025 | 62.2226
226.824 | 2263.47 | 62.2388
226.92 | 2264.244 | 62.2508
227.004 | 2265.232 | 62.2683
227.103 | 2266.83 | 62.2823
227.254 | 2267.967 | 62.2995
227.324 | 2268.543 | 62.3096
227.414 | 2269.565 | 62.3274
227.502 | 2270.998 | 62.3395
227.6 | 2271.442 | 62.3567
227.704 | 2272.694 | 62.3683
227.813 | 2273.551 | 62.3823
227.902 | 2274.819 | 62.3928
228.008 | 2275.511 | 62.4116
228.1 | 2276.055 | 62.4264
228.204 | 2277.718 | 62.4405
228.301 | 2279.02 | 62.4553
228.412 | 2279.448 | 62.4746
228.504 | 2280.436 | 62.4872
228.616 | 2281.837 | 62.5052
228.7 | 2282.512 | 62.5213
228.804 | 2283.27 | 62.5338
228.926 | 2284.901 | 62.5527
229.001 | 2285.395 | 62.5643
229.109 | 2286.136 | 62.5799
229.23 | 2287.932 | 62.5949
229.3 | 2288.442 | 62.6065
229.401 | 2289.645 | 62.6193
229.541 | 2290.666 | 62.6353
229.628 | 2291.407 | 62.6478
229.701 | 2292.297 | 62.6607
229.83 | 2293.977 | 62.6816
229.921 | 2294.866 | 62.6976
230.004 | 2295.591 | 62.7052
230.121 | 2296.596 | 62.7266
230.203 | 2297.552 | 62.7338
230.319 | 2298.985 | 62.7563
230.408 | 2299.578 | 62.7696
230.522 | 2301.208 | 62.7859
230.635 | 2301.884 | 62.796
230.72 | 2302.987 | 62.8134
230.809 | 2303.482 | 62.8216
230.922 | 2305.211 | 62.8408
231.033 | 2305.87 | 62.8576
231.121 | 2307.007 | 62.8709
231.236 | 2307.567 | 62.8849
231.325 | 2309.049 | 62.9011
231.435 | 2309.642 | 62.9156
231.519 | 2310.779 | 62.9329
231.632 | 2312.031 | 62.9461
231.707 | 2312.558 | 62.9569
231.823 | 2314.024 | 62.9753
231.906 | 2314.568 | 62.9855
232.013 | 2315.721 | 63.0041
232.125 | 2316.874 | 63.0218
232.202 | 2317.418 | 63.0324
232.311 | 2318.505 | 63.0502
232.412 | 2320.07 | 63.0659
232.53 | 2320.761 | 63.0801
232.602 | 2321.305 | 63.091
232.711 | 2322.755 | 63.1122
232.814 | 2323.743 | 63.1226
232.93 | 2324.962 | 63.1371
233.003 | 2325.654 | 63.1459
233.123 | 2326.527 | 63.1645
233.221 | 2327.202 | 63.1806
233.311 | 2328.899 | 63.1932
233.405 | 2329.327 | 63.2049
233.516 | 2330.942 | 63.2227
233.626 | 2331.568 | 63.2371
233.711 | 2332.704 | 63.2522
233.827 | 2333.94 | 63.2647
233.917 | 2334.78 | 63.2782
234.02 | 2335.472 | 63.2896
234.116 | 2336.196 | 63.3026
234.218 | 2337.168 | 63.3117
234.322 | 2338.931 | 63.3251
234.413 | 2339.903 | 63.3396
234.508 | 2340.693 | 63.3577
234.602 | 2342.143 | 63.3681
234.716 | 2342.917 | 63.3823
234.828 | 2343.56 | 63.393
234.914 | 2344.564 | 63.4081
235.007 | 2346.03 | 63.4245
235.123 | 2346.475 | 63.4383
235.209 | 2348.04 | 63.4533
235.309 | 2348.683 | 63.468
235.401 | 2349.967 | 63.4832
235.502 | 2350.462 | 63.4971
235.616 | 2351.845 | 63.5098
235.723 | 2352.488 | 63.5227
235.844 | 2354.102 | 63.5432
235.95 | 2354.909 | 63.5551
236.003 | 2355.65 | 63.565
236.102 | 2356.688 | 63.5799
236.204 | 2357.66 | 63.5879
236.359 | 2358.912 | 63.6039
236.452 | 2359.736 | 63.6184
236.504 | 2360.477 | 63.6266
236.643 | 2361.63 | 63.6447
236.713 | 2362.437 | 63.6535
236.803 | 2363.442 | 63.666
236.907 | 2365.04 | 63.6829
237.003 | 2365.518 | 63.6955
237.1 | 2366.786 | 63.7099
237.228 | 2368.071 | 63.7309
237.317 | 2368.664 | 63.7388
237.427 | 2369.669 | 63.7572
237.512 | 2370.262 | 63.7663
237.628 | 2371.909 | 63.7864
237.702 | 2372.403 | 63.7946
237.824 | 2373.886 | 63.8108
237.907 | 2374.594 | 63.8191
238.034 | 2376.044 | 63.8365
238.123 | 2376.9 | 63.8484
238.204 | 2377.361 | 63.8578
238.326 | 2378.778 | 63.8767
238.424 | 2380.211 | 63.89
238.524 | 2380.854 | 63.9047
238.623 | 2381.99 | 63.9196
238.711 | 2382.419 | 63.927
238.801 | 2383.292 | 63.9455
238.903 | 2384.527 | 63.9586
239.017 | 2385.977 | 63.9774
239.107 | 2386.553 | 63.9851
239.226 | 2388.052 | 64.0057
239.302 | 2388.629 | 64.0146
239.416 | 2389.963 | 64.0363
239.503 | 2390.556 | 64.0442
239.6 | 2391.248 | 64.0578
239.716 | 2392.945 | 64.0783
239.821 | 2393.851 | 64.0901
239.905 | 2394.542 | 64.1039
240.024 | 2395.679 | 64.1267
240.118 | 2396.651 | 64.1409
240.202 | 2397.491 | 64.1534
240.319 | 2398.875 | 64.1725
240.401 | 2398.875 | 64.1819
240.521 | 2400.818 | 64.2057
240.619 | 2401.346 | 64.2229
240.707 | 2402.202 | 64.2306
240.811 | 2403.866 | 64.2519
240.901 | 2404.393 | 64.2626
241.011 | 2405.777 | 64.2834
241.112 | 2406.452 | 64.3001
241.222 | 2407.836 | 64.3161
241.321 | 2408.841 | 64.3304
241.414 | 2409.302 | 64.3451
241.514 | 2410.916 | 64.3589
241.602 | 2411.526 | 64.3706
241.714 | 2412.547 | 64.3941
241.8 | 2413.123 | 64.4062
241.914 | 2414.738 | 64.424
242.006 | 2416.006 | 64.4383
242.106 | 2417.159 | 64.4527
242.223 | 2417.917 | 64.4664
242.31 | 2418.708 | 64.4831
242.406 | 2419.317 | 64.491
242.506 | 2420.833 | 64.512
242.618 | 2421.442 | 64.5283
242.705 | 2422.315 | 64.5408
242.809 | 2423.88 | 64.559
242.912 | 2424.341 | 64.5709
243.01 | 2425.099 | 64.5855
243.111 | 2426.038 | 64.6006
243.211 | 2427.883 | 64.6134
243.306 | 2429.02 | 64.6239
243.416 | 2429.448 | 64.6379
243.51 | 2431.079 | 64.6478
243.606 | 2431.523 | 64.6653
243.711 | 2432.545 | 64.677
243.833 | 2433.945 | 64.6948
243.913 | 2434.406 | 64.7068
244.008 | 2435.872 | 64.7193
244.118 | 2436.465 | 64.7343
244.2 | 2437.618 | 64.7514
244.351 | 2438.903 | 64.7678
244.41 | 2439.513 | 64.7787
244.503 | 2440.402 | 64.7933
244.633 | 2441.934 | 64.8083
244.708 | 2442.461 | 64.8177
244.85 | 2443.894 | 64.8372
244.917 | 2444.471 | 64.8484
245 | 2445.64 | 64.8605
245.125 | 2446.563 | 64.879
245.205 | 2447.683 | 64.8925
245.305 | 2448.161 | 64.9026
245.439 | 2449.627 | 64.9212
245.543 | 2450.368 | 64.9371
245.626 | 2452.015 | 64.9485
245.712 | 2452.658 | 64.9533
245.8 | 2453.63 | 64.9657
245.909 | 2454.569 | 64.9793
246.001 | 2455.392 | 64.9883
246.103 | 2456.957 | 65.0001
246.208 | 2457.468 | 65.0123
246.305 | 2458.374 | 65.0213
246.423 | 2459.873 | 65.041
246.511 | 2460.351 | 65.0471
246.607 | 2461.092 | 65.0568
246.728 | 2462.904 | 65.0716
246.804 | 2463.381 | 65.0777
246.908 | 2464.584 | 65.0888
247.006 | 2465.342 | 65.0941
247.127 | 2466.89 | 65.1013
247.204 | 2467.384 | 65.109
247.3 | 2468.587 | 65.1208
247.406 | 2469.509 | 65.1289
247.527 | 2470.86 | 65.1398
247.603 | 2471.387 | 65.1476
247.72 | 2472.82 | 65.1577
247.8 | 2473.282 | 65.1645
247.92 | 2474.863 | 65.1784
248.023 | 2475.868 | 65.184
248.1 | 2476.362 | 65.1916
248.223 | 2477.63 | 65.1919
248.307 | 2478.207 | 65.1941
248.418 | 2479.953 | 65.2063
248.502 | 2480.711 | 65.2104
248.615 | 2481.913 | 65.2208
248.705 | 2482.539 | 65.2258
248.815 | 2484.088 | 65.2343
248.926 | 2484.928 | 65.2446
249.001 | 2485.603 | 65.252
249.111 | 2487.036 | 65.2563
249.216 | 2487.613 | 65.26
249.314 | 2488.766 | 65.268
249.414 | 2489.556 | 65.2749
249.52 | 2490.99 | 65.2849
249.604 | 2491.517 | 65.2901
249.721 | 2492.966 | 65.2951
249.814 | 2493.51 | 65.3031
249.91 | 2495.042 | 65.3106
250.003 | 2495.618 | 65.3148
250.119 | 2496.607 | 65.3291
250.223 | 2497.859 | 65.3314
250.318 | 2498.583 | 65.3397
250.409 | 2499.819 | 65.3472
250.519 | 2500.445 | 65.3576
250.622 | 2501.334 | 65.3629
250.712 | 2502.883 | 65.3699
250.814 | 2503.525 | 65.3764
250.905 | 2504.81 | 65.3764
251.004 | 2505.255 | 65.3724
251.109 | 2506.754 | 65.3579
251.208 | 2507.314 | 65.3602
251.304 | 2508.961 | 65.3525
251.408 | 2509.439 | 65.3529
251.51 | 2511.037 | 65.3549
251.617 | 2511.514 | 65.3576
251.712 | 2512.453 | 65.3614
251.806 | 2513.046 | 65.3673
251.924 | 2514.842 | 65.3708
252.011 | 2515.781 | 65.3748
252.102 | 2516.819 | 65.3819
252.202 | 2517.263 | 65.3864
252.308 | 2518.845 | 65.387
252.406 | 2519.652 | 65.3822
252.533 | 2520.904 | 65.3874
252.62 | 2521.431 | 65.3923
252.706 | 2522.979 | 65.3949
252.805 | 2523.507 | 65.3991
252.903 | 2524.94 | 65.407
253.039 | 2526.043 | 65.4149
253.138 | 2526.916 | 65.4209
253.202 | 2527.509 | 65.4247
253.301 | 2528.399 | 65.4318
253.405 | 2529.832 | 65.4379
253.534 | 2530.705 | 65.4496
253.616 | 2531.298 | 65.4531
253.732 | 2532.945 | 65.4588
253.829 | 2534.066 | 65.4645
253.902 | 2534.807 | 65.4663
254.031 | 2536.256 | 65.4727
254.101 | 2536.981 | 65.4775
254.208 | 2537.409 | 65.4806
254.326 | 2539.024 | 65.4918
254.434 | 2540.292 | 65.4969
254.528 | 2540.869 | 65.4989
254.623 | 2541.758 | 65.5068
254.749 | 2542.994 | 65.5148
254.824 | 2543.966 | 65.5204
254.907 | 2544.559 | 65.5229
255.021 | 2546.173 | 65.528
255.128 | 2546.898 | 65.5354
255.201 | 2547.622 | 65.5389
255.307 | 2548.479 | 65.5425
255.42 | 2549.813 | 65.5478
255.52 | 2550.653 | 65.5513
255.627 | 2551.642 | 65.5498
255.712 | 2552.235 | 65.5557
255.802 | 2553.306 | 65.5585
255.917 | 2554.805 | 65.5641
256.034 | 2555.612 | 65.5684
256.116 | 2557.094 | 65.577
256.228 | 2557.852 | 65.5853
256.303 | 2558.379 | 65.5891
256.42 | 2559.812 | 65.596
256.521 | 2560.949 | 65.6036
256.6 | 2561.509 | 65.6089
256.724 | 2562.991 | 65.622
256.833 | 2563.568 | 65.6312
256.926 | 2564.787 | 65.636
257.013 | 2566.204 | 65.6426
257.123 | 2566.846 | 65.6498
257.233 | 2567.472 | 65.657
257.332 | 2568.987 | 65.662
257.423 | 2569.861 | 65.6728
257.504 | 2570.519 | 65.6818
257.621 | 2571.953 | 65.6883
257.714 | 2572.529 | 65.6945
257.813 | 2573.896 | 65.6993
257.904 | 2574.489 | 65.7057
258.024 | 2575.89 | 65.7193
258.13 | 2576.548 | 65.726
258.218 | 2577.586 | 65.732
258.325 | 2578.937 | 65.7433
258.401 | 2579.464 | 65.748
258.516 | 2580.914 | 65.7571
258.609 | 2581.523 | 65.7607
258.715 | 2582.347 | 65.7703
258.806 | 2583.978 | 65.7795
258.928 | 2584.554 | 65.7852
259.005 | 2585.674 | 65.7922
259.106 | 2586.448 | 65.8021
259.226 | 2587.915 | 65.8129
259.303 | 2588.804 | 65.8197
259.424 | 2589.496 | 65.8265
259.506 | 2590.682 | 65.8349
259.602 | 2591.934 | 65.8435
259.712 | 2592.626 | 65.8519
259.81 | 2594.009 | 65.8292
259.909 | 2594.487 | 65.8255
260.002 | 2595.953 | 65.8154
260.11 | 2597.073 | 65.799
260.218 | 2597.831 | 65.8004
260.311 | 2598.869 | 65.7985
260.402 | 2599.412 | 65.7952
260.553 | 2600.895 | 65.8023
260.623 | 2601.504 | 65.8054
260.704 | 2602.954 | 65.813
260.818 | 2603.432 | 65.8175
260.906 | 2604.47 | 65.8269
261.039 | 2605.903 | 65.8343
261.112 | 2606.496 | 65.8395
261.241 | 2608.061 | 65.8494
261.305 | 2608.061 | 65.8512
261.435 | 2609.708 | 65.8603
261.507 | 2610.284 | 65.8627
261.601 | 2611.915 | 65.8725
261.74 | 2612.755 | 65.8776
261.812 | 2613.315 | 65.8835
261.912 | 2614.37 | 65.8922
262.009 | 2615.094 | 65.8997
262.105 | 2616.066 | 65.8878
262.226 | 2617.878 | 65.8963
262.302 | 2618.323 | 65.8976
262.415 | 2619.542 | 65.9045
262.505 | 2620.415 | 65.9133
262.608 | 2621.519 | 65.9173
262.729 | 2622.935 | 65.927
262.828 | 2623.907 | 65.9344
262.904 | 2623.907 | 65.9375
263.032 | 2625.703 | 65.9432
263.121 | 2627.169 | 65.9537
263.244 | 2627.894 | 65.9597
263.31 | 2628.553 | 65.9629
263.428 | 2630.035 | 65.974
263.502 | 2630.595 | 65.9754
263.641 | 2631.551 | 65.9867
263.713 | 2632.407 | 65.9918
263.82 | 2634.137 | 66.0004
263.921 | 2634.812 | 66.0098
264 | 2635.306 | 66.0129
264.101 | 2636.657 | 66.0223
264.221 | 2638.205 | 66.033
264.323 | 2638.848 | 66.0403
264.432 | 2639.573 | 66.0545
264.503 | 2640.676 | 66.0602
264.629 | 2641.945 | 66.0722
264.72 | 2642.587 | 66.0796
264.826 | 2643.263 | 66.0909
264.931 | 2644.976 | 66.0954
265 | 2644.976 | 66.101
265.127 | 2646.672 | 66.1136
265.218 | 2648.106 | 66.1178
265.34 | 2648.567 | 66.1288
265.401 | 2649.654 | 66.1365
265.5 | 2650.329 | 66.1424
265.624 | 2651.861 | 66.1559
265.712 | 2652.57 | 66.1632
265.824 | 2653.838 | 66.1718
265.926 | 2654.365 | 66.1817
266.012 | 2656.012 | 66.1841
266.113 | 2656.54 | 66.1916
266.23 | 2657.956 | 66.2002
266.326 | 2658.664 | 66.2077
266.419 | 2659.406 | 66.2158
266.508 | 2660.279 | 66.2203
266.616 | 2661.399 | 66.232
266.719 | 2662.947 | 66.2446
266.815 | 2664.084 | 66.249
266.912 | 2664.529 | 66.2544
267.007 | 2665.995 | 66.2631
267.117 | 2666.687 | 66.2731
267.215 | 2667.395 | 66.2797
267.314 | 2668.499 | 66.2899
267.404 | 2669.948 | 66.2965
267.504 | 2670.657 | 66.3025
267.622 | 2671.876 | 66.314
267.711 | 2672.551 | 66.3173
267.82 | 2673.77 | 66.3287
267.914 | 2674.775 | 66.3346
268.029 | 2675.532 | 66.3401
268.111 | 2676.686 | 66.3482
268.206 | 2677.97 | 66.3548
268.302 | 2678.613 | 66.3597
268.4 | 2679.914 | 66.3683
268.512 | 2680.688 | 66.3731
268.606 | 2681.957 | 66.3755
268.703 | 2682.467 | 66.3817
268.811 | 2683.868 | 66.3856
268.9 | 2684.559 | 66.3933
269.007 | 2685.301 | 66.4027
269.104 | 2686.948 | 66.4059
269.232 | 2688.068 | 66.4184
269.318 | 2688.826 | 66.4221
269.4 | 2689.617 | 66.4297
269.5 | 2690.934 | 66.4352
269.6 | 2691.412 | 66.4381
269.703 | 2692.615 | 66.4425
269.845 | 2693.636 | 66.4497
269.909 | 2694.427 | 66.4558
270.006 | 2695.267 | 66.4568
270.169 | 2696.897 | 66.4655
270.232 | 2697.655 | 66.4694
270.303 | 2698.396 | 66.4738
270.443 | 2699.879 | 66.4786
270.507 | 2700.571 | 66.4812
270.604 | 2701.427 | 66.4849
270.708 | 2702.564 | 66.4888
270.838 | 2703.602 | 66.493
270.921 | 2704.327 | 66.4995
271.025 | 2705.974 | 66.5084
271.108 | 2706.567 | 66.5147
271.223 | 2708.181 | 66.5251
271.336 | 2708.873 | 66.5293
271.419 | 2709.45 | 66.5317
271.51 | 2710.471 | 66.5411
271.605 | 2711.047 | 66.5456
271.701 | 2712.019 | 66.5499
271.829 | 2713.914 | 66.5648
271.92 | 2714.803 | 66.5713
272.004 | 2715.512 | 66.5754
272.133 | 2716.994 | 66.5856
272.205 | 2717.653 | 66.5864
272.317 | 2718.921 | 66.6003
272.404 | 2719.514 | 66.6004
272.533 | 2720.98 | 66.5945
272.6 | 2720.98 | 66.5772
272.728 | 2722.578 | 66.5633
272.828 | 2724.028 | 66.5549
272.906 | 2724.522 | 66.5486
273 | 2725.477 | 66.5448
273.116 | 2726.762 | 66.5384
273.219 | 2727.932 | 66.5375
273.325 | 2728.838 | 66.545
273.4 | 2729.316 | 66.552
273.506 | 2730.535 | 66.5686
273.624 | 2731.441 | 66.5842
273.701 | 2732.198 | 66.5967
273.826 | 2733.928 | 66.6137
273.916 | 2734.801 | 66.6171
274.005 | 2735.493 | 66.5992
274.117 | 2736.547 | 66.5942
274.202 | 2737.107 | 66.5825
274.33 | 2738.54 | 66.5962
274.413 | 2739.677 | 66.598
274.501 | 2740.204 | 66.591
274.619 | 2741.802 | 66.6082
274.724 | 2742.593 | 66.6138
274.822 | 2743.186 | 66.6065
274.902 | 2744.174 | 66.6035
275.018 | 2745.788 | 66.6193
275.115 | 2747.09 | 66.6011
275.226 | 2747.551 | 66.6128
275.318 | 2748.506 | 66.6246
275.428 | 2749.906 | 66.6164
275.506 | 2750.664 | 66.6741
275.623 | 2751.504 | 66.688
275.721 | 2752.328 | 66.6918
275.804 | 2753.794 | 66.6537
275.914 | 2754.272 | 66.6655
276.013 | 2756.034 | 66.663
276.121 | 2756.644 | 66.6886
276.207 | 2757.78 | 66.6402
276.318 | 2758.39 | 66.6433
276.405 | 2759.246 | 66.6561
276.503 | 2759.988 | 66.6599
276.611 | 2761.75 | 66.6611
276.708 | 2762.673 | 66.6634
276.823 | 2763.332 | 66.667
276.908 | 2764.468 | 66.6712
277.004 | 2765.934 | 66.6761
277.129 | 2766.527 | 66.6779
277.206 | 2767.68 | 66.6873
277.308 | 2768.998 | 66.6939
277.403 | 2769.426 | 66.6971
277.508 | 2770.25 | 66.7015
277.606 | 2771.634 | 66.7035
277.746 | 2772.639 | 66.7112
277.831 | 2773.38 | 66.71
277.934 | 2775.077 | 66.7143
278.019 | 2775.801 | 66.712
278.107 | 2776.526 | 66.7107
278.227 | 2777.893 | 66.7128
278.305 | 2778.519 | 66.7162
278.438 | 2780.002 | 66.7179
278.511 | 2780.694 | 66.7224
278.6 | 2781.962 | 66.7185
278.712 | 2782.506 | 66.7194
278.827 | 2783.889 | 66.7219
278.905 | 2784.351 | 66.7237
279.019 | 2785.421 | 66.7238
279.105 | 2786.443 | 66.7294
279.229 | 2787.859 | 66.7255
279.302 | 2788.337 | 66.7306
279.44 | 2789.803 | 66.7319
279.526 | 2790.33 | 66.7357
279.602 | 2791.203 | 66.7369
279.706 | 2791.977 | 66.7417
279.828 | 2793.625 | 66.7438
279.911 | 2794.185 | 66.7462
280.034 | 2795.7 | 66.7489
280.104 | 2796.26 | 66.7485
280.203 | 2797.298 | 66.7508
280.337 | 2798.715 | 66.7565
280.401 | 2799.275 | 66.7565
280.521 | 2800.84 | 66.7616
280.627 | 2801.416 | 66.7592
280.729 | 2803.031 | 66.7657
280.82 | 2803.64 | 66.7656
280.93 | 2804.645 | 66.7665
281.003 | 2805.238 | 66.7724
281.124 | 2806.836 | 66.7713
281.226 | 2807.824 | 66.7702
281.304 | 2808.318 | 66.7687
281.407 | 2809.554 | 66.7719
281.501 | 2810.657 | 66.7708
281.601 | 2811.399 | 66.7745
281.722 | 2812.832 | 66.7772
281.813 | 2814.067 | 66.7758
281.913 | 2814.858 | 66.7761
282.001 | 2815.484 | 66.7762
282.121 | 2816.934 | 66.746
282.208 | 2817.543 | 66.7371
282.323 | 2818.581 | 66.6888
282.406 | 2819.157 | 66.6643
282.527 | 2820.903 | 66.5992
282.625 | 2821.875 | 66.5958
282.713 | 2822.682 | 66.5958
282.82 | 2823.275 | 66.6011
282.921 | 2825.087 | 66.6016
283.024 | 2825.878 | 66.5997
283.102 | 2826.586 | 66.6073
283.211 | 2827.46 | 66.6036
283.329 | 2828.909 | 66.6067
283.418 | 2829.749 | 66.6063
283.521 | 2830.441 | 66.61
283.612 | 2831.841 | 66.6118
283.721 | 2832.418 | 66.6136
283.805 | 2833.274 | 66.6161
283.92 | 2834.839 | 66.6165
284.01 | 2835.646 | 66.616
284.105 | 2836.964 | 66.6154
284.231 | 2837.508 | 66.6159
284.313 | 2838.677 | 66.6184
284.408 | 2839.962 | 66.6156
284.504 | 2840.489 | 66.6207
284.625 | 2841.198 | 66.6225
284.711 | 2843.076 | 66.6216
284.82 | 2843.487 | 66.6199
284.904 | 2844.41 | 66.6207
285.006 | 2845.761 | 66.6199
285.113 | 2846.337 | 66.6177
285.201 | 2847.177 | 66.6201
285.349 | 2848.923 | 66.6175
285.4 | 2849.895 | 66.6133
285.51 | 2850.373 | 66.6115
285.615 | 2851.79 | 66.6125
285.705 | 2852.663 | 66.6131
285.827 | 2853.338 | 66.6098
285.909 | 2854.491 | 66.609
286.012 | 2855.743 | 66.6042
286.104 | 2856.6 | 66.5981
286.233 | 2857.852 | 66.5792
286.308 | 2858.412 | 66.5743
286.404 | 2859.614 | 66.5688
286.542 | 2860.586 | 66.5472
286.626 | 2862.184 | 66.5422
286.728 | 2862.892 | 66.5321
286.803 | 2863.452 | 66.5248
286.902 | 2864.918 | 66.5206
287.01 | 2865.528 | 66.5128
287.125 | 2866.977 | 66.5024
287.201 | 2867.554 | 66.4986
287.31 | 2868.493 | 66.4906
287.431 | 2869.877 | 66.4787
287.507 | 2870.387 | 66.4739
287.6 | 2871.31 | 66.468
287.733 | 2872.792 | 66.4581
287.832 | 2873.945 | 66.4498
287.907 | 2873.945 | 66.4388
288.032 | 2875.642 | 66.4291
288.115 | 2876.251 | 66.4263
288.206 | 2877.306 | 66.4162
288.302 | 2878.03 | 66.4142
288.424 | 2879.793 | 66.4006
288.524 | 2880.93 | 66.3901
288.606 | 2881.506 | 66.3895
288.733 | 2882.577 | 66.3812
288.829 | 2884.027 | 66.3793
288.918 | 2884.801 | 66.3715
289.037 | 2885.526 | 66.3675
289.127 | 2886.992 | 66.361
289.203 | 2887.585 | 66.3618
289.317 | 2888.902 | 66.3579
289.404 | 2889.495 | 66.3515
289.501 | 2890.401 | 66.3491
289.617 | 2891.917 | 66.342
289.722 | 2892.806 | 66.3366
289.815 | 2894.075 | 66.3285
289.904 | 2894.075 | 66.3265
290.028 | 2895.607 | 66.316
290.105 | 2896.216 | 66.3158
290.214 | 2897.616 | 66.3012
290.304 | 2898.193 | 66.2933
290.414 | 2899.741 | 66.2892
290.525 | 2900.598 | 66.2823
290.614 | 2902.064 | 66.2753
290.722 | 2902.509 | 66.2704
290.824 | 2903.25 | 66.2629
290.923 | 2904.864 | 66.2528
291.022 | 2905.441 | 66.2482
291.11 | 2906.825 | 66.2437
291.224 | 2907.764 | 66.2404
291.308 | 2908.933 | 66.232
291.427 | 2909.51 | 66.2226
291.517 | 2910.547 | 66.2174
291.618 | 2912.063 | 66.2125
291.724 | 2912.623 | 66.2113
291.82 | 2913.364 | 66.2073
291.91 | 2915.012 | 66.2
292.002 | 2915.555 | 66.1897
292.112 | 2916.461 | 66.1796
292.213 | 2917.499 | 66.1652
292.307 | 2918.965 | 66.1298
292.405 | 2919.772 | 66.1058
292.504 | 2920.958 | 66.0955
292.627 | 2921.535 | 66.0695
292.708 | 2922.671 | 66.0485
292.803 | 2923.923 | 66.038
292.916 | 2924.434 | 66.0087
293.02 | 2925.801 | 65.9241
293.108 | 2926.806 | 65.9223
293.205 | 2927.597 | 65.9154
293.312 | 2928.849 | 65.9114
293.404 | 2929.639 | 65.9092
293.508 | 2930.282 | 65.903
293.612 | 2931.418 | 65.9015
293.705 | 2932.917 | 65.8987
293.826 | 2933.494 | 65.8958
293.911 | 2934.63 | 65.8904
294.003 | 2935.915 | 65.8869
294.109 | 2936.442 | 65.8812
294.2 | 2937.876 | 65.8779
294.309 | 2938.32 | 65.875
294.412 | 2939.738 | 65.8681
294.501 | 2940.726 | 65.8647
294.624 | 2941.336 | 65.861
294.709 | 2942.44 | 65.8601
294.806 | 2943.939 | 65.8573
294.9 | 2944.565 | 65.8602
295.029 | 2945.816 | 65.8555
295.104 | 2946.36 | 65.8575
295.203 | 2947.958 | 65.8549
295.312 | 2948.386 | 65.8553
295.43 | 2950.017 | 65.8494
295.525 | 2950.808 | 65.8484
295.603 | 2951.302 | 65.8505
295.705 | 2952.669 | 65.8486
295.81 | 2953.559 | 65.844
295.902 | 2954.761 | 65.8433
296 | 2955.733 | 65.8411
296.101 | 2956.622 | 65.8427
296.235 | 2957.496 | 65.8418
296.309 | 2958.27 | 65.8417
296.428 | 2959.868 | 65.8379
296.5 | 2960.872 | 65.8391
296.628 | 2961.993 | 65.8386
296.723 | 2962.767 | 65.8362
296.805 | 2963.343 | 65.8405
296.907 | 2964.299 | 65.8402
297.028 | 2965.864 | 65.8397
297.104 | 2966.341 | 65.8389
297.221 | 2967.774 | 65.8377
297.326 | 2968.862 | 65.8383
297.408 | 2969.817 | 65.8385
297.524 | 2970.954 | 65.8324
297.604 | 2971.415 | 65.8349
297.727 | 2972.864 | 65.8316
297.809 | 2973.49 | 65.8306
297.928 | 2974.957 | 65.8328
298.031 | 2975.55 | 65.8326
298.115 | 2976.39 | 65.831
298.203 | 2977.263 | 65.834
298.33 | 2978.893 | 65.8326
298.417 | 2979.882 | 65.8361
298.516 | 2980.705 | 65.8378
298.604 | 2981.2 | 65.838
298.723 | 2982.797 | 65.8379
298.816 | 2984.033 | 65.8393
298.926 | 2984.544 | 65.8405
299.021 | 2985.334 | 65.8424
299.124 | 2987.13 | 65.8433
299.221 | 2987.772 | 65.846
299.333 | 2988.925 | 65.8424
299.412 | 2989.815 | 65.8446
299.522 | 2990.424 | 65.8458
299.618 | 2991.907 | 65.8458
299.729 | 2992.516 | 65.8492
299.823 | 2993.686 | 65.8449
299.913 | 2994.279 | 65.8504
300.019 | 2996.107 | 65.8509
300.109 | 2996.651 | 65.8394
300.226 | 2997.87 | 65.8263
300.31 | 2998.776 | 65.8245
300.419 | 2999.369 | 65.8255
300.515 | 3000.868 | 65.8253
300.616 | 3001.757 | 65.8242
300.715 | 3002.466 | 65.8256
300.817 | 3004.064 | 65.8267
300.915 | 3004.525 | 65.8299
301.012 | 3006.024 | 65.828
301.107 | 3006.6 | 65.8268
301.21 | 3007.424 | 65.8307
301.319 | 3008.808 | 65.83
301.407 | 3009.45 | 65.833
301.505 | 3010.916 | 65.836
301.602 | 3011.575 | 65.8348
301.702 | 3012.893 | 65.8377
301.823 | 3013.437 | 65.8371
301.9 | 3014.606 | 65.8373
302.018 | 3015.545 | 65.8368
302.1 | 3016.402 | 65.8347
302.235 | 3017.703 | 65.8352
302.317 | 3018.23 | 65.8366
302.433 | 3019.91 | 65.834
302.55 | 3021.129 | 65.8122
302.609 | 3021.969 | 65.8048
302.707 | 3022.595 | 65.7918
302.802 | 3023.551 | 65.7863
302.918 | 3024.77 | 65.7848
303.007 | 3025.972 | 65.7833
303.118 | 3026.417 | 65.7779
303.208 | 3027.438 | 65.7828
303.304 | 3028.015 | 65.78
303.427 | 3029.86 | 65.7791
303.518 | 3030.403 | 65.7827
303.601 | 3031.556 | 65.7822
303.74 | 3032.874 | 65.7822
303.806 | 3033.451 | 65.7841
303.928 | 3034.867 | 65.784
304.003 | 3035.559 | 65.7854
304.124 | 3037.124 | 65.7861
304.236 | 3037.833 | 65.7857
304.301 | 3038.409 | 65.7871
304.4 | 3039.546 | 65.7869
304.529 | 3040.863 | 65.7928
304.606 | 3041.325 | 65.7925
304.721 | 3043.12 | 65.7909
304.844 | 3043.845 | 65.797
304.91 | 3044.504 | 65.7927
305.004 | 3045.509 | 65.7919
305.127 | 3046.843 | 65.7925
305.206 | 3047.502 | 65.7939
305.335 | 3048.985 | 65.793
305.424 | 3049.94 | 65.7951
305.534 | 3050.566 | 65.7961
305.624 | 3051.571 | 65.7945
305.703 | 3052.147 | 65.7968
305.831 | 3053.926 | 65.7964
305.928 | 3054.882 | 65.7964
306.001 | 3055.623 | 65.7965
306.12 | 3056.512 | 65.8023
306.222 | 3058.077 | 65.8022
306.32 | 3058.786 | 65.8079
306.421 | 3059.922 | 65.8081
306.525 | 3060.828 | 65.8066
306.603 | 3061.322 | 65.8057
306.723 | 3062.756 | 65.8141
306.813 | 3064.008 | 65.8123
306.923 | 3064.798 | 65.8136
307.005 | 3065.474 | 65.8121
307.114 | 3067.071 | 65.8153
307.225 | 3067.846 | 65.8147
307.311 | 3068.702 | 65.8168
307.401 | 3069.147 | 65.818
307.524 | 3070.844 | 65.8178
307.629 | 3071.486 | 65.8187
307.71 | 3072.672 | 65.8191
307.808 | 3073.249 | 65.8215
307.912 | 3074.319 | 65.8238
308.019 | 3075.917 | 65.8222
308.127 | 3076.494 | 65.8263
308.217 | 3077.499 | 65.8258
308.319 | 3078.899 | 65.8268
308.413 | 3079.492 | 65.8288
308.507 | 3080.497 | 65.8347
308.61 | 3081.979 | 65.8341
308.716 | 3082.622 | 65.8372
308.814 | 3083.841 | 65.8392
308.911 | 3084.664 | 65.8432
309.004 | 3085.9 | 65.8448
309.112 | 3086.674 | 65.8442
309.216 | 3087.695 | 65.8474
309.31 | 3088.964 | 65.8439
309.418 | 3089.458 | 65.8449
309.502 | 3090.232 | 65.8441
309.612 | 3091.698 | 65.8461
309.71 | 3092.966 | 65.8484
309.808 | 3093.461 | 65.8476
309.902 | 3094.861 | 65.8476
310.014 | 3095.338 | 65.8514
310.104 | 3096.195 | 65.8517
310.214 | 3096.903 | 65.8539
310.317 | 3098.781 | 65.8575
310.409 | 3099.358 | 65.8622
310.513 | 3100.132 | 65.8625
310.606 | 3101.763 | 65.8627
310.716 | 3102.372 | 65.8635
310.831 | 3103.838 | 65.866
310.918 | 3104.349 | 65.8677
311.014 | 3105.107 | 65.8679
311.104 | 3106.902 | 65.8677
311.239 | 3108.105 | 65.8701
311.349 | 3108.813 | 65.8771
311.42 | 3109.406 | 65.8722
311.502 | 3110.576 | 65.8713
311.63 | 3111.828 | 65.8752
311.708 | 3112.355 | 65.8793
311.838 | 3114.266 | 65.8805
311.903 | 3114.743 | 65.8856
312 | 3115.682 | 65.8838
312.147 | 3117.049 | 65.8868
312.225 | 3117.807 | 65.8909
312.34 | 3118.548 | 65.8936
312.411 | 3119.306 | 65.8942
312.507 | 3120.443 | 65.8973
312.624 | 3121.942 | 65.9
312.709 | 3122.502 | 65.9027
312.803 | 3123.638 | 65.9
312.933 | 3124.528 | 65.9039
313.008 | 3125.253 | 65.9045
313.126 | 3126.801 | 65.9107
313.211 | 3127.493 | 65.9091
313.332 | 3128.877 | 65.9192
313.402 | 3129.519 | 65.9191
313.531 | 3130.508 | 65.918
313.605 | 3131.183 | 65.9223
313.7 | 3131.957 | 65.9166
313.83 | 3133.588 | 65.9156
313.913 | 3134.197 | 65.9217
314.022 | 3135.795 | 65.9226
314.119 | 3136.569 | 65.9242
314.233 | 3137.772 | 65.9228
314.302 | 3138.381 | 65.9211
314.422 | 3139.765 | 65.922
314.509 | 3140.457 | 65.9219
314.618 | 3142.055 | 65.9238
314.736 | 3142.516 | 65.9249
314.821 | 3143.537 | 65.9274
314.905 | 3144.097 | 65.9272
315.026 | 3145.86 | 65.9278
315.116 | 3146.486 | 65.9267
315.214 | 3147.985 | 65.9289
315.33 | 3148.594 | 65.9305
315.419 | 3150.077 | 65.9324
315.516 | 3150.736 | 65.9307
315.604 | 3151.164 | 65.9317
315.727 | 3152.877 | 65.9318
315.827 | 3153.437 | 65.9296
315.924 | 3154.146 | 65.9293
316.02 | 3155.134 | 65.9342
316.114 | 3156.09 | 65.9318
316.225 | 3157.869 | 65.933
316.316 | 3158.495 | 65.9349
316.415 | 3159.994 | 65.9332
316.509 | 3160.471 | 65.9337
316.615 | 3161.674 | 65.9359
316.716 | 3162.58 | 65.9348
316.81 | 3163.963 | 65.9384
316.909 | 3164.458 | 65.9392
317.007 | 3165.759 | 65.936
317.115 | 3166.352 | 65.9335
317.212 | 3167.966 | 65.9335
317.309 | 3168.477 | 65.9347
317.414 | 3169.679 | 65.9324
317.509 | 3170.651 | 65.935
317.612 | 3171.343 | 65.9379
317.716 | 3172.875 | 65.935
317.804 | 3173.732 | 65.9334
317.903 | 3174.885 | 65.9334
318.023 | 3175.445 | 65.9337
318.118 | 3176.417 | 65.9319
318.205 | 3177.24 | 65.9331
318.307 | 3178.295 | 65.9331
318.407 | 3179.761 | 65.9327
318.506 | 3180.485 | 65.9309
318.602 | 3181.21 | 65.9323
318.732 | 3183.006 | 65.9331
318.838 | 3183.467 | 65.9335
318.918 | 3184.62 | 65.9431
319.01 | 3185.23 | 65.9512
319.13 | 3186.86 | 65.9533
319.211 | 3187.404 | 65.9495
319.305 | 3188.903 | 65.9479
319.402 | 3189.595 | 65.9372
319.512 | 3190.155 | 65.9311
319.607 | 3191.621 | 65.9198
319.705 | 3192.609 | 65.9228
319.802 | 3193.878 | 65.9342
319.938 | 3194.965 | 65.9171
320.003 | 3194.965 | 65.9167
320.105 | 3196.728 | 65.9243
320.235 | 3197.881 | 65.9029
320.334 | 3199.001 | 65.9244
320.437 | 3199.462 | 65.9026
320.502 | 3200.253 | 65.8924
320.6 | 3201.867 | 65.9111
320.707 | 3202.476 | 65.9053
320.805 | 3203.498 | 65.8932
320.923 | 3204.783 | 65.9445
321.018 | 3205.343 | 65.9048
321.138 | 3206.99 | 65.9117
321.227 | 3207.929 | 65.9179
321.304 | 3208.456 | 65.9196
321.434 | 3209.724 | 65.9008
321.5 | 3210.235 | 65.9019
321.622 | 3211.635 | 65.9012
321.7 | 3212.228 | 65.9199
321.825 | 3213.826 | 65.8928
321.91 | 3213.826 | 65.8842
322.019 | 3215.753 | 65.8669
322.122 | 3216.742 | 65.8612
322.202 | 3217.252 | 65.8618
322.322 | 3218.784 | 65.8615
322.437 | 3219.789 | 65.8587
322.503 | 3220.415 | 65.8563
322.63 | 3221.716 | 65.8503
322.701 | 3222.194 | 65.8521
322.832 | 3223.627 | 65.8514
322.922 | 3224.22 | 65.8507
323.022 | 3225.917 | 65.8483
323.104 | 3226.461 | 65.845
323.219 | 3228.075 | 65.8464
323.322 | 3228.75 | 65.8412
323.415 | 3230.035 | 65.8364
323.507 | 3230.48 | 65.8349
323.618 | 3231.485 | 65.8324
323.703 | 3232.061 | 65.8316
323.824 | 3233.544 | 65.831
323.918 | 3234.845 | 65.8282
324.001 | 3235.438 | 65.8283
324.113 | 3237.02 | 65.8237
324.213 | 3237.662 | 65.8243
324.312 | 3238.65 | 65.8204
324.402 | 3239.145 | 65.8194
324.518 | 3240.742 | 65.8195
324.616 | 3241.352 | 65.8176
324.71 | 3242.983 | 65.8153
324.82 | 3243.74 | 65.8154
324.929 | 3244.416 | 65.815
325.017 | 3245.849 | 65.8147
325.114 | 3247.018 | 65.8126
325.208 | 3247.447 | 65.8132
325.306 | 3248.748 | 65.8078
325.417 | 3249.341 | 65.8049
325.514 | 3250.988 | 65.807
325.608 | 3251.466 | 65.8042
325.718 | 3252.224 | 65.8018
325.823 | 3253.789 | 65.799
325.909 | 3254.579 | 65.797
326.015 | 3255.469 | 65.7958
326.1 | 3256.078 | 65.7958
326.209 | 3257.643 | 65.79
326.328 | 3258.467 | 65.7906
326.405 | 3259.917 | 65.7843
326.504 | 3260.394 | 65.7838
326.604 | 3261.547 | 65.7798
326.705 | 3262.19 | 65.7785
326.808 | 3263.919 | 65.7722
326.906 | 3264.545 | 65.7714
327.011 | 3265.468 | 65.7694
327.113 | 3266.967 | 65.7614
327.206 | 3267.642 | 65.7648
327.301 | 3268.087 | 65.7582
327.432 | 3269.85 | 65.7515
327.519 | 3270.36 | 65.7508
327.604 | 3271.068 | 65.748
327.705 | 3272.749 | 65.7404
327.851 | 3274.099 | 65.7214
327.908 | 3274.099 | 65.7137
328.013 | 3275.697 | 65.7046
328.12 | 3276.373 | 65.6946
328.228 | 3278.135 | 65.6823
328.305 | 3278.135 | 65.6783
328.401 | 3278.926 | 65.6636
328.514 | 3280.013 | 65.6194
328.602 | 3281.529 | 65.5952
328.704 | 3282.319 | 65.5741
328.831 | 3283.423 | 65.5221
328.903 | 3284.922 | 65.4997
329.008 | 3285.482 | 65.4777
329.126 | 3286.948 | 65.4182
329.213 | 3287.706 | 65.3934
329.301 | 3288.908 | 65.3761
329.428 | 3290.16 | 65.361
329.501 | 3290.16 | 65.3577
329.635 | 3291.725 | 65.3376
329.717 | 3292.368 | 65.3279
329.801 | 3293.488 | 65.3054
329.935 | 3294.624 | 65.2618
330.005 | 3295.234 | 65.2502
330.127 | 3296.815 | 65.2298
330.204 | 3296.815 | 65.2218
330.326 | 3298.825 | 65.2034
330.404 | 3299.27 | 65.1951
330.508 | 3300.489 | 65.1805
330.642 | 3301.856 | 65.1647
330.726 | 3302.449 | 65.1537
330.805 | 3303.272 | 65.1479
330.9 | 3304.508 | 65.1369
331.036 | 3305.908 | 65.1248
331.125 | 3306.814 | 65.1103
331.203 | 3307.292 | 65.1019
331.327 | 3308.824 | 65.082
331.416 | 3309.829 | 65.0722
331.504 | 3310.389 | 65.0669
331.622 | 3311.542 | 65.0525
331.717 | 3313.024 | 65.0438
331.81 | 3313.485 | 65.032
331.921 | 3314.49 | 65.0203
332.012 | 3315.775 | 65.0134
332.121 | 3316.862 | 65.0063
332.199 | 3317.34 | 65.0013
332.317 | 3318.74 | 64.9921
332.42 | 3319.762 | 64.9825
332.501 | 3320.206 | 64.9791
332.604 | 3321.442 | 64.9705
332.71 | 3322.941 | 64.9643
332.818 | 3323.517 | 64.959
332.919 | 3324.67 | 64.954
333.03 | 3325.856 | 64.9481
333.109 | 3326.482 | 64.9428
333.209 | 3327.916 | 64.9338
333.31 | 3328.476 | 64.9301
333.413 | 3329.645 | 64.9224
333.506 | 3330.881 | 64.9157
333.61 | 3331.754 | 64.9091
333.718 | 3332.33 | 64.903
333.806 | 3333.187 | 64.8898
333.908 | 3334.933 | 64.884
334.004 | 3335.444 | 64.8745
334.114 | 3336.646 | 64.864
334.212 | 3337.634 | 64.8558
334.306 | 3338.129 | 64.8513
334.402 | 3339.858 | 64.8406
334.504 | 3340.534 | 64.8329
334.615 | 3342 | 64.8252
334.704 | 3342.56 | 64.8173
334.845 | 3344.009 | 64.8029
334.915 | 3344.009 | 64.7946
335 | 3345.657 | 64.7875
335.12 | 3346.233 | 64.7731
335.212 | 3347.37 | 64.7632
335.305 | 3348.885 | 64.7447
335.41 | 3349.511 | 64.7362
335.522 | 3350.417 | 64.7272
335.612 | 3351.422 | 64.7184
335.705 | 3352.872 | 64.7086
335.841 | 3354.074 | 64.6932
335.907 | 3354.074 | 64.6886
336 | 3354.914 | 64.6747
336.103 | 3356.693 | 64.665
336.205 | 3357.204 | 64.6463
336.309 | 3358.95 | 64.6131
336.413 | 3359.494 | 64.5276
336.533 | 3361.009 | 64.5123
336.61 | 3361.47 | 64.5042
336.7 | 3362.327 | 64.495
336.83 | 3363.595 | 64.4811
336.912 | 3364.155 | 64.4708
337.003 | 3365.292 | 64.4612
337.108 | 3366.906 | 64.4523
337.23 | 3368.158 | 64.4413
337.303 | 3368.158 | 64.4387
337.425 | 3370.118 | 64.4302
337.536 | 3370.777 | 64.4201
337.617 | 3371.337 | 64.4197
337.726 | 3372.408 | 64.4103
337.802 | 3373.1 | 64.4075
337.9 | 3374.105 | 64.3997
338.013 | 3375.653 | 64.3959
338.138 | 3376.955 | 64.3886
338.202 | 3376.955 | 64.3854
338.324 | 3378.734 | 64.379
338.4 | 3379.228 | 64.3774
338.504 | 3380.611 | 64.3683
338.627 | 3381.946 | 64.3614
338.705 | 3382.44 | 64.3558
338.828 | 3383.824 | 64.3517
338.913 | 3384.483 | 64.3487
339.002 | 3385.339 | 64.3405
339.135 | 3386.772 | 64.3312
339.203 | 3387.365 | 64.3304
339.324 | 3388.798 | 64.3185
339.403 | 3388.798 | 64.3147
339.517 | 3390.462 | 64.3065
339.614 | 3392.011 | 64.3034
339.716 | 3392.521 | 64.2954
339.802 | 3393.114 | 64.2955
339.923 | 3394.91 | 64.2836
340.033 | 3395.47 | 64.279
340.114 | 3396.672 | 64.2737
340.214 | 3397.628 | 64.2599
340.325 | 3398.731 | 64.2492
340.414 | 3400 | 64.2318
340.528 | 3400.477 | 64.2193
340.618 | 3401.696 | 64.2064
340.72 | 3403.064 | 64.1867
340.818 | 3403.838 | 64.175
340.922 | 3404.513 | 64.1654
341.028 | 3405.864 | 64.0432
341.117 | 3406.523 | 64.0241
341.213 | 3407.692 | 64.0117
341.316 | 3408.631 | 63.9881
341.404 | 3409.142 | 63.9767
341.516 | 3410.707 | 63.9629
341.632 | 3411.498 | 63.9512
341.713 | 3412.568 | 63.9428
341.818 | 3413.244 | 63.9313
341.918 | 3414.693 | 63.9241
342.017 | 3415.649 | 63.9145
342.115 | 3416.983 | 63.911
342.209 | 3417.461 | 63.8984
342.317 | 3418.663 | 63.8932
342.404 | 3419.586 | 63.8825
342.514 | 3420.294 | 63.8762
342.617 | 3421.118 | 63.8713
342.707 | 3422.897 | 63.8644
342.801 | 3423.374 | 63.8574
342.901 | 3424.84 | 63.8504
343.008 | 3425.302 | 63.8424
343.107 | 3426.718 | 63.8325
343.2 | 3427.838 | 63.8278
343.311 | 3428.333 | 63.798
343.411 | 3429.634 | 63.782
343.503 | 3430.079 | 63.7615
343.604 | 3431.693 | 63.7479
343.713 | 3432.303 | 63.7358
343.817 | 3433.439 | 63.7253
343.905 | 3434.889 | 63.7128
344.002 | 3435.35 | 63.7068
344.119 | 3436.767 | 63.6919
344.234 | 3437.491 | 63.6744
344.312 | 3438.167 | 63.6641
344.433 | 3439.831 | 63.6452
344.51 | 3440.292 | 63.6371
344.633 | 3441.61 | 63.6188
344.705 | 3442.186 | 63.609
344.832 | 3443.669 | 63.5746
344.933 | 3444.986 | 63.5543
345.005 | 3445.53 | 63.5417
345.112 | 3446.436 | 63.5288
345.209 | 3446.963 | 63.5174
345.329 | 3448.792 | 63.501
345.405 | 3449.302 | 63.4917
345.514 | 3450.027 | 63.4757
345.603 | 3451.674 | 63.4608
345.737 | 3452.432 | 63.4393
345.83 | 3453.223 | 63.4262
345.913 | 3454.112 | 63.4132
346.009 | 3455.002 | 63.3981
346.104 | 3455.941 | 63.3853
346.2 | 3456.88 | 63.3693
346.323 | 3458.774 | 63.3535
346.41 | 3459.482 | 63.3437
346.523 | 3461.08 | 63.3216
346.627 | 3461.789 | 63.31
346.721 | 3462.695 | 63.2965
346.822 | 3463.156 | 63.2811
346.907 | 3464.062 | 63.2682
347.025 | 3465.758 | 63.2467
347.101 | 3466.236 | 63.2354
347.225 | 3467.538 | 63.2131
347.327 | 3468.921 | 63.199
347.438 | 3469.547 | 63.1867
347.528 | 3470.568 | 63.1723
347.62 | 3471.129 | 63.1541
347.705 | 3472.051 | 63.1421
347.83 | 3473.847 | 63.0524
347.92 | 3474.472 | 63.0026
348.011 | 3475.181 | 62.9791
348.115 | 3476.762 | 62.9009
348.2 | 3477.372 | 62.8684
348.314 | 3478.426 | 62.8304
348.414 | 3479.991 | 62.8068
348.514 | 3480.782 | 62.7844
348.608 | 3481.292 | 62.7685
348.726 | 3482.808 | 62.7422
348.816 | 3483.516 | 62.7224
348.912 | 3484.982 | 62.707
349.006 | 3485.394 | 62.6929
349.121 | 3486.893 | 62.6763
349.23 | 3487.436 | 62.6593
349.311 | 3488.622 | 62.6406
349.402 | 3489.117 | 62.6318
349.516 | 3490.715 | 62.6092
349.616 | 3491.308 | 62.5956
349.709 | 3492.922 | 62.5798
349.807 | 3493.597 | 62.5654
349.927 | 3494.833 | 62.5561
350.008 | 3495.623 | 62.5398
350.124 | 3496.414 | 62.5251
350.21 | 3497.584 | 62.5116
350.32 | 3498.341 | 62.4969
350.403 | 3499.214 | 62.4859
350.505 | 3500.928 | 62.4697
350.606 | 3501.389 | 62.4571
350.725 | 3502.196 | 62.4339
350.812 | 3503.991 | 62.4114
350.911 | 3504.436 | 62.3955
351.007 | 3505.721 | 62.3428
351.118 | 3506.314 | 62.3245
351.213 | 3507.302 | 62.3085
351.31 | 3508.752 | 62.2887
351.422 | 3509.378 | 62.2725
351.511 | 3510.399 | 62.2585
351.602 | 3511.832 | 62.2429
351.71 | 3512.31 | 62.222
351.809 | 3513.76 | 62.1973
351.901 | 3514.534 | 62.1525
352.001 | 3515.835 | 62.1388
352.138 | 3516.412 | 62.1235
352.206 | 3517.565 | 62.1132
352.347 | 3518.8 | 62.092
352.404 | 3519.509 | 62.0857
352.508 | 3520.761 | 62.0723
352.605 | 3521.914 | 62.0624
352.713 | 3522.325 | 62.0475
352.811 | 3523.479 | 62.0357
352.949 | 3524.763 | 62.0207
353.019 | 3525.356 | 62.0109
353.109 | 3526.378 | 61.999
353.202 | 3527.844 | 61.9878
353.306 | 3528.289 | 61.9759
353.405 | 3529.079 | 61.9644
353.501 | 3530.661 | 61.9557
353.6 | 3531.188 | 61.9426
353.707 | 3532.423 | 61.9311
353.817 | 3533.346 | 61.9207
353.909 | 3534.186 | 61.9099
354.041 | 3535.817 | 61.8954
354.104 | 3536.41 | 61.8885
354.203 | 3537.513 | 61.8781
354.308 | 3538.255 | 61.8639
354.4 | 3539.457 | 61.8528
354.522 | 3541.038 | 61.831
354.622 | 3541.73 | 61.8109
354.7 | 3542.208 | 61.8029
354.825 | 3543.641 | 61.7833
354.91 | 3544.201 | 61.7728
355.02 | 3545.733 | 61.7571
355.122 | 3546.853 | 61.7409
355.206 | 3547.413 | 61.7365
355.334 | 3548.468 | 61.7192
355.442 | 3549.934 | 61.7059
355.501 | 3550.494 | 61.7006
355.608 | 3551.482 | 61.6916
355.7 | 3552.075 | 61.6799
355.821 | 3553.706 | 61.6697
355.921 | 3554.859 | 61.6565
356.005 | 3555.403 | 61.6502
356.1 | 3556.556 | 61.6388
356.229 | 3557.429 | 61.6264
356.303 | 3558.137 | 61.6155
356.414 | 3559.784 | 61.6005
356.521 | 3560.394 | 61.587
356.602 | 3561.168 | 61.5799
356.718 | 3562.832 | 61.5665
356.828 | 3563.425 | 61.5549
356.931 | 3564.528 | 61.5484
357.019 | 3566.044 | 61.5405
357.1 | 3566.489 | 61.5311
357.223 | 3567.329 | 61.5197
357.311 | 3568.07 | 61.508
357.422 | 3569.717 | 61.4969
357.53 | 3570.426 | 61.4883
357.624 | 3571.645 | 61.4784
357.711 | 3572.27 | 61.4686
357.81 | 3573.753 | 61.4601
357.93 | 3574.445 | 61.4515
358.008 | 3575.466 | 61.4447
358.12 | 3576.026 | 61.4385
358.222 | 3577.772 | 61.4337
358.315 | 3578.332 | 61.4254
358.421 | 3579.881 | 61.4196
358.512 | 3580.754 | 61.4105
358.632 | 3581.314 | 61.4081
358.727 | 3582.467 | 61.3989
358.813 | 3583.258 | 61.3915
358.908 | 3584.74 | 61.3825
359.02 | 3585.333 | 61.3661
359.108 | 3586.388 | 61.3498
359.213 | 3587.771 | 61.339
359.305 | 3588.265 | 61.3296
359.405 | 3589.567 | 61.3187
359.521 | 3590.769 | 61.3077
359.611 | 3591.461 | 61.2919
359.707 | 3592.878 | 61.2732
359.801 | 3593.504 | 61.2134
359.903 | 3594.838 | 61.2007
360.007 | 3595.579 | 61.1934
360.109 | 3596.271 | 61.1875
360.214 | 3596.946 | 61.1756
360.3 | 3598.808 | 61.1707
360.409 | 3599.516 | 61.163
360.507 | 3600.9 | 61.1543
360.617 | 3601.328 | 61.1489
360.734 | 3602.975 | 61.1335
360.807 | 3603.519 | 61.1337
360.907 | 3604.458 | 61.1259
361.002 | 3605.035 | 61.1191
361.101 | 3606.616 | 61.112
361.206 | 3607.308 | 61.1075
361.337 | 3608.774 | 61.1004
361.413 | 3609.449 | 61.0964
361.539 | 3610.948 | 61.0861
361.612 | 3610.948 | 61.0798
361.714 | 3612.678 | 61.0729
361.817 | 3613.32 | 61.0679
361.906 | 3614.309 | 61.0631
362.027 | 3615.791 | 61.057
362.103 | 3616.252 | 61.05
362.202 | 3617.504 | 61.0429
362.303 | 3618.822 | 61.0337
362.406 | 3619.415 | 61.0212
362.533 | 3620.502 | 61.0039
362.618 | 3621.293 | 61.0005
362.725 | 3623.089 | 60.9902
362.827 | 3623.78 | 60.9786
362.903 | 3624.258 | 60.9746
363.002 | 3625.477 | 60.9695
363.129 | 3626.943 | 60.8997
363.227 | 3627.767 | 60.8837
363.305 | 3628.244 | 60.8765
363.434 | 3629.447 | 60.8723
363.53 | 3630.962 | 60.8656
363.627 | 3631.72 | 60.8601
363.704 | 3632.231 | 60.8609
363.828 | 3633.796 | 60.8509
363.928 | 3634.784 | 60.8437
364.008 | 3635.262 | 60.8381
364.136 | 3636.695 | 60.8292
364.2 | 3637.354 | 60.8254
364.305 | 3638.309 | 60.8184
364.401 | 3638.902 | 60.8117
364.522 | 3640.698 | 60.8023
364.618 | 3641.983 | 60.7857
364.736 | 3642.46 | 60.7774
364.808 | 3643.185 | 60.769
364.916 | 3645.014 | 60.726
365.021 | 3645.705 | 60.718
365.105 | 3646.381 | 60.7161
365.217 | 3647.353 | 60.7041
365.301 | 3648.012 | 60.6955
365.411 | 3649.791 | 60.6877
365.512 | 3650.45 | 60.6778
365.617 | 3651.24 | 60.6774
365.705 | 3652.014 | 60.6689
365.822 | 3653.481 | 60.6575
365.905 | 3654.057 | 60.654
366.016 | 3655.688 | 60.6431
366.127 | 3656.495 | 60.635
366.209 | 3657.154 | 60.6252
366.313 | 3658.933 | 60.6223
366.42 | 3659.411 | 60.6154
366.502 | 3660.168 | 60.611
366.618 | 3661.849 | 60.6012
366.712 | 3662.376 | 60.5943
366.81 | 3663.216 | 60.5873
366.914 | 3664.616 | 60.5778
367.023 | 3665.522 | 60.5684
367.116 | 3666.972 | 60.5616
367.209 | 3667.581 | 60.5568
367.303 | 3668.817 | 60.547
367.414 | 3669.558 | 60.5416
367.511 | 3670.909 | 60.533
367.606 | 3671.518 | 60.5286
367.722 | 3672.473 | 60.5192
367.815 | 3673.775 | 60.5116
367.903 | 3674.384 | 60.5043
368.007 | 3675.455 | 60.495
368.104 | 3676.822 | 60.4848
368.24 | 3677.465 | 60.4776
368.306 | 3678.239 | 60.4726
368.411 | 3678.865 | 60.4616
368.506 | 3680.726 | 60.4536
368.643 | 3681.797 | 60.4397
368.725 | 3682.406 | 60.4391
368.821 | 3683.543 | 60.4294
368.902 | 3684.811 | 60.4173
369.041 | 3685.932 | 60.4106
369.102 | 3685.932 | 60.4027
369.213 | 3687.678 | 60.3991
369.304 | 3688.501 | 60.3899
369.439 | 3689.934 | 60.378
369.512 | 3689.934 | 60.3716
369.613 | 3691.648 | 60.3642
369.734 | 3693.163 | 60.3182
369.803 | 3693.822 | 60.3072
369.908 | 3694.267 | 60.2937
370.046 | 3695.766 | 60.28
370.117 | 3696.309 | 60.2704
370.207 | 3697.331 | 60.2606
370.327 | 3698.797 | 60.2473
370.424 | 3699.242 | 60.2421
370.541 | 3700.46 | 60.2307
370.618 | 3701.251 | 60.2251
370.727 | 3702.915 | 60.2154
370.802 | 3703.491 | 60.2098
370.9 | 3704.529 | 60.2004
371.032 | 3705.847 | 60.1889
371.127 | 3706.77 | 60.1763
371.226 | 3707.89 | 60.1667
371.336 | 3708.977 | 60.1573
371.402 | 3709.487 | 60.1524
371.534 | 3710.888 | 60.1393
371.605 | 3710.888 | 60.1349
371.729 | 3712.502 | 60.1217
371.811 | 3713.128 | 60.1177
371.925 | 3714.742 | 60.1032
372.019 | 3716.027 | 60.0948
372.118 | 3716.703 | 60.0895
372.235 | 3717.905 | 60.0775
372.329 | 3718.795 | 60.0676
372.401 | 3719.486 | 60.0653
372.538 | 3720.919 | 60.0556
372.608 | 3721.463 | 60.0506
372.723 | 3723.061 | 60.0406
372.822 | 3723.72 | 60.0314
372.921 | 3724.807 | 60.0228
373.005 | 3725.4 | 60.0205
373.133 | 3726.57 | 60.0104
373.203 | 3727.196 | 60.0026
373.309 | 3728.447 | 59.9937
373.412 | 3729.749 | 59.9818
373.502 | 3730.375 | 59.9793
373.622 | 3731.857 | 59.9716
373.709 | 3732.417 | 59.9612
373.823 | 3733.472 | 59.9566
373.901 | 3734.065 | 59.9481
374.01 | 3735.695 | 59.9372
374.1 | 3736.173 | 59.9315
374.223 | 3737.705 | 59.9196
374.323 | 3738.397 | 59.9132
374.42 | 3739.83 | 59.9087
374.519 | 3740.654 | 59.8993
374.629 | 3741.823 | 59.8886
374.71 | 3742.713 | 59.8811
374.823 | 3743.339 | 59.8733
374.912 | 3744.212 | 59.8685
375.013 | 3745.76 | 59.8617
375.11 | 3746.271 | 59.8534
375.234 | 3747.622 | 59.8482
375.315 | 3748.676 | 59.8401
375.42 | 3749.417 | 59.8322
375.511 | 3750.01 | 59.8239
375.608 | 3751.872 | 59.8158
375.704 | 3752.547 | 59.8092
375.814 | 3753.239 | 59.8056
375.912 | 3754.754 | 59.7959
376.006 | 3755.512 | 59.7877
376.124 | 3756.78 | 59.7814
376.214 | 3757.588 | 59.7721
376.305 | 3758.263 | 59.7691
376.405 | 3759.828 | 59.7581
376.531 | 3760.421 | 59.7489
376.612 | 3761.492 | 59.7502
376.71 | 3762.892 | 59.7513
376.811 | 3763.386 | 59.7493
376.904 | 3764.671 | 59.7432
377.02 | 3765.445 | 59.7361
377.105 | 3766.038 | 59.7312
377.206 | 3767.702 | 59.7154
377.317 | 3768.295 | 59.701
377.405 | 3769.3 | 59.694
377.509 | 3770.881 | 59.6882
377.604 | 3771.507 | 59.6778
377.707 | 3772.347 | 59.664
377.829 | 3773.764 | 59.6598
377.907 | 3774.274 | 59.6482
378.002 | 3775.526 | 59.6408
378.132 | 3776.762 | 59.643
378.208 | 3777.388 | 59.6319
378.301 | 3778.508 | 59.628
378.418 | 3779.298 | 59.6289
378.501 | 3780.468 | 59.6129
378.629 | 3781.72 | 59.6385
378.705 | 3782.247 | 59.6205
378.818 | 3783.318 | 59.6236
378.901 | 3784.454 | 59.6197
379.01 | 3785.41 | 59.5949
379.102 | 3786.233 | 59.585
379.224 | 3787.732 | 59.6019
379.338 | 3788.408 | 59.5926
379.436 | 3789.199 | 59.5636
379.528 | 3790.879 | 59.5341
379.602 | 3791.455 | 59.5278
379.7 | 3792.361 | 59.5141
379.804 | 3792.938 | 59.5064
379.9 | 3793.86 | 59.4989
380.025 | 3795.722 | 59.4907
380.1 | 3796.43 | 59.4874
380.228 | 3797.896 | 59.4759
380.324 | 3798.687 | 59.4696
380.436 | 3799.148 | 59.461
380.504 | 3800.367 | 59.4545
380.628 | 3801.899 | 59.4474
380.705 | 3802.393 | 59.4444
380.82 | 3803.662 | 59.4318
380.93 | 3804.831 | 59.4244
381.017 | 3805.77 | 59.4213
381.105 | 3806.198 | 59.4154
381.232 | 3807.648 | 59.4082
381.314 | 3808.949 | 59.3994
381.405 | 3808.949 | 59.3952
381.529 | 3810.531 | 59.3869
381.631 | 3811.14 | 59.3811
381.708 | 3812.128 | 59.3749
381.821 | 3813.71 | 59.365
381.92 | 3814.468 | 59.3561
382.018 | 3815.423 | 59.3508
382.1 | 3816.148 | 59.3417
382.211 | 3817.564 | 59.3349
382.329 | 3818.8 | 59.3268
382.425 | 3819.508 | 59.3156
382.512 | 3820.941 | 59.2969
382.609 | 3821.468 | 59.2867
382.716 | 3822.671 | 59.2736
382.82 | 3823.725 | 59.243
382.914 | 3824.384 | 59.2228
383.01 | 3825.883 | 59.2201
383.106 | 3826.69 | 59.2127
383.22 | 3827.3 | 59.2043
383.306 | 3828.156 | 59.1971
383.41 | 3829.886 | 59.1929
383.505 | 3830.38 | 59.1856
383.601 | 3831.105 | 59.1825
383.714 | 3832.769 | 59.1768
383.825 | 3833.362 | 59.1742
383.914 | 3834.383 | 59.1675
384.017 | 3834.976 | 59.1582
384.114 | 3836.623 | 59.1501
384.207 | 3837.859 | 59.1468
384.316 | 3838.649 | 59.1364
384.402 | 3839.951 | 59.1318
384.501 | 3840.461 | 59.1279
384.608 | 3841.186 | 59.1209
384.705 | 3842.158 | 59.1166
384.834 | 3843.789 | 59.1077
384.915 | 3844.299 | 59.1016
385.009 | 3845.881 | 59.0967
385.105 | 3846.342 | 59.0934
385.207 | 3847.017 | 59.0862
385.301 | 3847.874 | 59.0815
385.408 | 3849.521 | 59.0714
385.505 | 3850.51 | 59.067
385.633 | 3851.762 | 59.0649
385.715 | 3852.289 | 59.0583
385.815 | 3853.672 | 59.0498
385.907 | 3854.677 | 59.0464
386.013 | 3855.468 | 59.0432
386.1 | 3856.769 | 59.0353
386.236 | 3857.445 | 59.03
386.317 | 3858.153 | 59.0259
386.444 | 3859.8 | 59.017
386.509 | 3860.41 | 59.014
386.616 | 3861.398 | 59.0086
386.708 | 3861.975 | 59.0035
386.803 | 3863.638 | 58.9968
386.9 | 3864.149 | 58.9904
387.037 | 3865.697 | 58.9847
387.105 | 3866.34 | 58.9825
387.201 | 3867.608 | 58.9738
387.304 | 3868.3 | 58.9683
387.406 | 3869.387 | 58.9576
387.529 | 3870.771 | 58.9547
387.603 | 3871.809 | 58.9482
387.73 | 3872.912 | 58.939
387.824 | 3873.67 | 58.9296
387.937 | 3874.148 | 58.9264
388.008 | 3875.136 | 58.9209
388.103 | 3875.878 | 58.9172
388.225 | 3877.722 | 58.9053
388.323 | 3878.826 | 58.8994
388.407 | 3879.403 | 58.8947
388.522 | 3880.473 | 58.8904
388.608 | 3881.017 | 58.8862
388.72 | 3882.631 | 58.8772
388.82 | 3883.817 | 58.8732
388.903 | 3884.361 | 58.8691
389.029 | 3885.811 | 58.8617
389.101 | 3886.338 | 58.8597
389.225 | 3887.721 | 58.8489
389.309 | 3888.413 | 58.8483
389.426 | 3889.863 | 58.8403
389.531 | 3890.423 | 58.8373
389.613 | 3891.263 | 58.8322
389.721 | 3892.416 | 58.826
389.814 | 3893.717 | 58.8228
389.919 | 3894.475 | 58.8152
390.031 | 3895.809 | 58.8093
390.125 | 3896.402 | 58.804
390.212 | 3897.737 | 58.8007
390.332 | 3898.297 | 58.7953
390.413 | 3899.12 | 58.7905
390.512 | 3900.339 | 58.7835
390.6 | 3901.064 | 58.7782
390.724 | 3902.744 | 58.7731
390.805 | 3903.387 | 58.7725
390.91 | 3904.458 | 58.762
391.001 | 3905.034 | 58.7575
391.118 | 3906.665 | 58.7521
391.222 | 3907.439 | 58.7421
391.312 | 3908.74 | 58.7352
391.426 | 3909.762 | 58.7312
391.533 | 3910.404 | 58.7234
391.617 | 3911.59 | 58.719
391.709 | 3912.842 | 58.7143
391.805 | 3913.666 | 58.7047
391.918 | 3914.275 | 58.7034
392.009 | 3915.115 | 58.6958
392.112 | 3916.894 | 58.6889
392.206 | 3917.537 | 58.6844
392.314 | 3918.772 | 58.6793
392.407 | 3919.563 | 58.6767
392.524 | 3920.37 | 58.6719
392.603 | 3921.82 | 58.6669
392.732 | 3922.413 | 58.6605
392.815 | 3923.582 | 58.6544
392.903 | 3924.126 | 58.6506
393.006 | 3925.674 | 58.6499
393.101 | 3926.844 | 58.6399
393.211 | 3927.256 | 58.6393
393.304 | 3928.277 | 58.6306
393.411 | 3929.512 | 58.6276
393.51 | 3930.32 | 58.6245
393.643 | 3931.769 | 58.6152
393.709 | 3932.889 | 58.6134
393.808 | 3933.351 | 58.6056
393.902 | 3934.784 | 58.601
394.031 | 3936.052 | 58.597
394.108 | 3936.843 | 58.5949
394.204 | 3937.386 | 58.5851
394.314 | 3938.292 | 58.5791
394.401 | 3939.099 | 58.5753
394.516 | 3940.68 | 58.5688
394.63 | 3941.405 | 58.5603
394.718 | 3942.08 | 58.5583
394.829 | 3943.744 | 58.5525
394.905 | 3944.37 | 58.5465
395.013 | 3945.375 | 58.5445
395.101 | 3946.759 | 58.5372
395.212 | 3947.434 | 58.5327
395.328 | 3948.884 | 58.5246
395.446 | 3949.674 | 58.5203
395.515 | 3950.267 | 58.5122
395.63 | 3951.75 | 58.5052
395.708 | 3952.228 | 58.5001
395.802 | 3953.628 | 58.4992
395.929 | 3955.077 | 58.4903
396.001 | 3955.769 | 58.4877
396.124 | 3957.021 | 58.4795
396.222 | 3957.696 | 58.4746
396.34 | 3958.899 | 58.4708
396.436 | 3959.591 | 58.4639
396.522 | 3960.349 | 58.454
396.608 | 3961.123 | 58.4512
396.711 | 3962.194 | 58.4437
396.831 | 3963.758 | 58.4336
396.907 | 3964.269 | 58.4251
397.003 | 3965.34 | 58.4228
397.125 | 3966.723 | 58.4123
397.21 | 3967.415 | 58.4071
397.329 | 3968.799 | 58.3992
397.421 | 3969.82 | 58.3856
397.531 | 3970.413 | 58.3695
397.604 | 3971.533 | 58.3617
397.731 | 3972.538 | 58.3521
397.807 | 3973.115 | 58.3405
397.915 | 3974.91 | 58.3282
398.035 | 3975.421 | 58.3177
398.124 | 3976.821 | 58.3063
398.234 | 3977.447 | 58.2973
398.315 | 3978.633 | 58.2829
398.409 | 3979.21 | 58.2782
398.511 | 3980.873 | 58.2635
398.614 | 3981.417 | 58.2516
398.716 | 3982.587 | 58.2401
398.806 | 3983.097 | 58.2368
398.916 | 3984.646 | 58.2274
399.001 | 3985.354 | 58.2208
399.115 | 3986.771 | 58.2108
399.203 | 3987.364 | 58.2072
399.316 | 3988.385 | 58.1937
399.403 | 3988.962 | 58.1881
399.516 | 3990.625 | 58.1795
399.607 | 3991.087 | 58.1692
399.701 | 3991.861 | 58.1661
399.807 | 3993.64 | 58.1554
399.906 | 3994.117 | 58.1455
400.007 | 3995.682 | 58.1401
400.119 | 3996.374 | 58.1309
400.226 | 3997.758 | 58.1194
400.316 | 3998.582 | 58.1144
400.44 | 3999.273 | 58.1052
400.506 | 4000.855 | 58.0967
400.626 | 4001.316 | 58.0861
400.711 | 4002.387 | 58.0775
400.812 | 4003.919 | 58.0699
400.921 | 4004.347 | 58.0579
401.012 | 4005.335 | 58.0511
401.114 | 4005.879 | 58.0403
401.212 | 4007.707 | 58.031
401.321 | 4008.3 | 58.0198
401.403 | 4009.486 | 58.0084
401.503 | 4010.804 | 57.9894
401.624 | 4011.364 | 57.9711
401.714 | 4012.402 | 57.9528
401.806 | 4013.819 | 57.9327
401.912 | 4014.412 | 57.8453
402.011 | 4015.334 | 57.8172
402.106 | 4016.817 | 57.7955
402.215 | 4017.443 | 57.778
402.312 | 4018.448 | 57.7629
402.45 | 4019.699 | 57.7459
402.537 | 4020.309 | 57.7343
402.6 | 4021.429 | 57.7177
402.713 | 4022.072 | 57.7014
402.85 | 4023.719 | 57.6849
402.934 | 4024.312 | 57.675
403.003 | 4025.465 | 57.6616
403.112 | 4026.404 | 57.65
403.205 | 4027.244 | 57.6345
403.327 | 4028.71 | 57.6183
403.409 | 4029.402 | 57.609
403.505 | 4030.308 | 57.5947
403.608 | 4030.851 | 57.58
403.732 | 4032.515 | 57.5646
403.815 | 4033.092 | 57.555
403.926 | 4034.574 | 57.5392
404.008 | 4035.167 | 57.5308
404.1 | 4036.189 | 57.5156
404.201 | 4037.622 | 57.5002
404.301 | 4038.149 | 57.4891
404.402 | 4039.5 | 57.4752
404.531 | 4040.406 | 57.4595
404.608 | 4041.081 | 57.451
404.705 | 4042.069 | 57.4346
404.826 | 4043.749 | 57.418
404.903 | 4044.194 | 57.4061
405.011 | 4045.38 | 57.3943
405.122 | 4046.451 | 57.377
405.228 | 4047.719 | 57.367
405.303 | 4048.197 | 57.3611
405.401 | 4049.416 | 57.3443
405.536 | 4050.388 | 57.3296
405.621 | 4051.146 | 57.3263
405.724 | 4052.826 | 57.3063
405.815 | 4053.271 | 57.2982
405.924 | 4054.308 | 57.2811
406.015 | 4055.709 | 57.264
406.1 | 4056.269 | 57.2578
406.217 | 4057.768 | 57.2321
406.306 | 4058.377 | 57.2234
406.432 | 4059.415 | 57.2073
406.506 | 4060.107 | 57.1963
406.623 | 4061.705 | 57.1779
406.706 | 4062.347 | 57.1658
406.817 | 4063.418 | 57.147
406.918 | 4064.966 | 57.1348
407.016 | 4065.427 | 57.1215
407.13 | 4066.548 | 57.0671
407.232 | 4067.421 | 57.058
407.302 | 4068.113 | 57.0486
407.423 | 4069.48 | 57.0302
407.531 | 4070.798 | 57.0182
407.62 | 4072 | 57.0031
407.719 | 4072.593 | 56.9911
407.816 | 4073.598 | 56.9813
407.912 | 4074.883 | 56.9695
408.008 | 4075.673 | 56.9581
408.133 | 4076.431 | 56.9441
408.224 | 4077.288 | 56.9324
408.32 | 4078.029 | 56.9203
408.407 | 4079.841 | 56.9066
408.517 | 4080.302 | 56.8939
408.614 | 4081.62 | 56.8733
408.7 | 4082.065 | 56.8628
408.818 | 4083.63 | 56.778
408.905 | 4084.305 | 56.7377
409.012 | 4085.705 | 56.7025
409.112 | 4086.397 | 56.658
409.203 | 4087.797 | 56.5812
409.304 | 4088.308 | 56.5611
409.409 | 4089.099 | 56.5422
409.524 | 4090.351 | 56.5283
409.619 | 4091.339 | 56.5066
409.719 | 4092.13 | 56.4885
409.812 | 4093.711 | 56.4733
409.91 | 4094.403 | 56.4564
410.006 | 4095.803 | 56.4383
410.104 | 4096.429 | 56.42
410.233 | 4097.73 | 56.4003
410.319 | 4098.34 | 56.3914
410.434 | 4099.196 | 56.3761
410.5 | 4100.284 | 56.3592
410.617 | 4101.371 | 56.3441
410.751 | 4102.738 | 56.3207
410.824 | 4103.315 | 56.3116
410.904 | 4104.385 | 56.2964
411.001 | 4105.752 | 56.2783
411.111 | 4106.247 | 56.263
411.224 | 4107.317 | 56.2436
411.301 | 4108.388 | 56.2306
411.407 | 4109.261 | 56.215
411.528 | 4110.711 | 56.194
411.605 | 4111.205 | 56.1797
411.703 | 4112.457 | 56.1684
411.832 | 4113.742 | 56.1448
411.91 | 4114.236 | 56.1323
412.005 | 4115.488 | 56.1182
412.113 | 4116.097 | 56.1041
412.207 | 4116.888 | 56.0925
412.328 | 4118.716 | 56.0682
412.404 | 4119.194 | 56.0601
412.501 | 4120.38 | 56.0437
412.638 | 4121.401 | 56.0238
412.711 | 4122.159 | 56.0148
412.823 | 4123.675 | 55.9953
412.901 | 4124.152 | 55.9858
413.006 | 4125.536 | 55.9707
413.105 | 4126.343 | 55.9564
413.221 | 4128.007 | 55.9363
413.318 | 4128.666 | 55.9191
413.405 | 4129.374 | 55.9081
413.534 | 4130.84 | 55.8872
413.622 | 4131.697 | 55.8742
413.7 | 4132.273 | 55.8673
413.822 | 4133.69 | 55.848
413.909 | 4134.365 | 55.8373
414.017 | 4135.766 | 55.8128
414.119 | 4136.672 | 55.788
414.238 | 4137.38 | 55.7699
414.328 | 4138.862 | 55.7519
414.403 | 4139.34 | 55.7419
414.518 | 4140.773 | 55.7218
414.606 | 4141.366 | 55.7108
414.72 | 4142.981 | 55.6922
414.825 | 4143.689 | 55.6726
414.909 | 4144.381 | 55.659
415.023 | 4145.419 | 55.6373
415.106 | 4145.995 | 55.6266
415.227 | 4147.758 | 55.6083
415.319 | 4148.664 | 55.5921
415.427 | 4149.356 | 55.5787
415.518 | 4150.229 | 55.5601
415.621 | 4151.678 | 55.5472
415.745 | 4152.403 | 55.4803
415.814 | 4153.556 | 55.4591
415.903 | 4154.067 | 55.4432
416.019 | 4155.978 | 55.4121
416.115 | 4156.439 | 55.3922
416.22 | 4157.427 | 55.3623
416.302 | 4157.987 | 55.2922
416.407 | 4159.634 | 55.2492
416.528 | 4160.211 | 55.2309
416.613 | 4161.364 | 55.214
416.71 | 4162.847 | 55.2004
416.818 | 4163.95 | 55.1771
416.928 | 4164.724 | 55.1622
417.012 | 4165.433 | 55.1463
417.106 | 4166.833 | 55.1288
417.204 | 4167.294 | 55.1125
417.322 | 4168.085 | 55.094
417.42 | 4168.974 | 55.0756
417.503 | 4170.786 | 55.0512
417.604 | 4171.445 | 55.0343
417.703 | 4172.78 | 55.0172
417.83 | 4173.34 | 54.9949
417.9 | 4174.443 | 54.9816
418.012 | 4175.316 | 54.964
418.11 | 4175.909 | 54.9467
418.211 | 4177.688 | 54.927
418.322 | 4178.314 | 54.9125
418.411 | 4179.319 | 54.8938
418.509 | 4179.896 | 54.8745
418.618 | 4181.675 | 54.8556
418.706 | 4182.63 | 54.8393
418.805 | 4183.454 | 54.8265
418.932 | 4184.722 | 54.8063
419.019 | 4185.233 | 54.7936
419.106 | 4185.958 | 54.7775
419.205 | 4187.654 | 54.7628
419.314 | 4188.214 | 54.7485
419.409 | 4189.384 | 54.7292
419.507 | 4190.504 | 54.7106
419.603 | 4191.756 | 54.6848
419.73 | 4192.893 | 54.6596
419.841 | 4193.7 | 54.6468
419.904 | 4194.178 | 54.6358
420 | 4194.952 | 54.6258
420.103 | 4196.599 | 54.6026
420.203 | 4197.093 | 54.5874
420.325 | 4198.839 | 54.5697
420.404 | 4199.432 | 54.5574
420.506 | 4200.256 | 54.5386
420.67 | 4201.689 | 54.515
420.707 | 4201.689 | 54.4998
420.809 | 4203.583 | 54.4854
420.902 | 4204.407 | 54.4661
421.022 | 4206.005 | 54.4447
421.123 | 4206.68 | 54.4286
421.2 | 4207.158 | 54.4171
421.304 | 4208.509 | 54.4025
421.429 | 4209.859 | 54.3791
421.535 | 4210.667 | 54.3607
421.617 | 4211.26 | 54.3537
421.719 | 4212.759 | 54.3257
421.806 | 4213.319 | 54.3116
421.921 | 4214.999 | 54.2918
422.018 | 4215.641 | 54.2747
422.1 | 4216.103 | 54.2664
422.233 | 4217.536 | 54.2418
422.318 | 4218.112 | 54.2297
422.421 | 4219.76 | 54.2052
422.506 | 4220.353 | 54.199
422.627 | 4221.835 | 54.1716
422.737 | 4222.428 | 54.1561
422.819 | 4223.614 | 54.1366
422.9 | 4224.092 | 54.1185
423.026 | 4225.541 | 54.0765
423.127 | 4226.744 | 54.0485
423.218 | 4227.551 | 54.0289
423.33 | 4228.77 | 54.0104
423.413 | 4229.693 | 53.992
423.519 | 4230.286 | 53.9742
423.603 | 4231.06 | 53.963
423.722 | 4232.674 | 53.9402
423.805 | 4233.333 | 53.9296
423.916 | 4234.338 | 53.9075
424.019 | 4235.919 | 53.8901
424.122 | 4236.446 | 53.8722
424.226 | 4237.748 | 53.8546
424.32 | 4238.637 | 53.839
424.402 | 4239.115 | 53.8213
424.522 | 4240.696 | 53.8034
424.612 | 4241.685 | 53.7833
424.7 | 4242.278 | 53.7733
424.827 | 4243.332 | 53.7502
424.924 | 4244.024 | 53.7328
425.008 | 4245.803 | 53.716
425.11 | 4246.561 | 53.7005
425.219 | 4247.252 | 53.6807
425.314 | 4248.718 | 53.6494
425.438 | 4249.311 | 53.6011
425.506 | 4250.465 | 53.5674
425.608 | 4250.959 | 53.5542
425.721 | 4252.655 | 53.5233
425.808 | 4253.446 | 53.5018
425.914 | 4254.336 | 53.4817
426.006 | 4255.785 | 53.4653
426.113 | 4256.345 | 53.4502
426.211 | 4257.696 | 53.4326
426.306 | 4258.47 | 53.4151
426.403 | 4259.755 | 53.3989
426.502 | 4260.249 | 53.3829
426.602 | 4260.892 | 53.3654
426.704 | 4262.786 | 53.3494
426.801 | 4263.412 | 53.3328
426.913 | 4264.17 | 53.3179
427.041 | 4265.718 | 53.2984
427.108 | 4266.657 | 53.2905
427.218 | 4267.217 | 53.2753
427.305 | 4268.255 | 53.2594
427.401 | 4269.721 | 53.2449
427.506 | 4270.495 | 53.2292
427.634 | 4271.714 | 53.1925
427.711 | 4272.241 | 53.1701
427.808 | 4273.658 | 53.1562
427.919 | 4274.267 | 53.1396
428.009 | 4275.289 | 53.1269
428.103 | 4275.849 | 53.1144
428.235 | 4277.529 | 53.1011
428.308 | 4278.089 | 53.0928
428.403 | 4279.012 | 53.0827
428.537 | 4280.544 | 53.064
428.621 | 4281.137 | 53.0568
428.703 | 4282.339 | 53.0436
428.84 | 4283.871 | 53.0279
428.904 | 4283.871 | 53.0218
429.035 | 4285.518 | 53.0045
429.122 | 4286.078 | 52.994
429.238 | 4287.857 | 52.9832
429.339 | 4288.648 | 52.9689
429.404 | 4289.307 | 52.9576
429.528 | 4290.361 | 52.9281
429.612 | 4291.037 | 52.9215
429.703 | 4292.157 | 52.9123
429.831 | 4293.788 | 52.8986
429.901 | 4293.788 | 52.8894
430.03 | 4295.863 | 52.8771
430.128 | 4296.67 | 52.862
430.205 | 4297.197 | 52.8494
430.301 | 4298.268 | 52.7896
430.425 | 4299.718 | 52.7811
430.508 | 4300.657 | 52.7771
430.66 | 4301.81 | 52.7706
430.717 | 4302.732 | 52.7673
430.815 | 4303.704 | 52.7615
430.904 | 4304.33 | 52.7576
431.03 | 4305.368 | 52.7513
431.105 | 4306.093 | 52.7522
431.226 | 4307.855 | 52.7403
431.316 | 4308.728 | 52.74
431.417 | 4309.437 | 52.7372
431.518 | 4310.623 | 52.733
431.6 | 4311.084 | 52.73
431.72 | 4312.616 | 52.7251
431.824 | 4313.637 | 52.7227
431.921 | 4314.79 | 52.7185
432.014 | 4315.91 | 52.7162
432.11 | 4316.372 | 52.7131
432.205 | 4317.113 | 52.7109
432.323 | 4318.694 | 52.7057
432.415 | 4319.337 | 52.7054
432.512 | 4320.836 | 52.7009
432.622 | 4321.33 | 52.6997
432.725 | 4322.73 | 52.6962
432.81 | 4323.504 | 52.6954
432.918 | 4324.394 | 52.6943
433.018 | 4325.926 | 52.6875
433.126 | 4326.733 | 52.6866
433.215 | 4327.408 | 52.683
433.314 | 4328.71 | 52.6806
433.414 | 4329.319 | 52.6819
433.505 | 4330.785 | 52.6787
433.628 | 4331.345 | 52.6766
433.711 | 4332.482 | 52.671
433.807 | 4333.8 | 52.6672
433.904 | 4334.491 | 52.6665
434 | 4335.084 | 52.6648
434.105 | 4336.616 | 52.6629
434.205 | 4337.605 | 52.6612
434.318 | 4338.214 | 52.659
434.412 | 4339.878 | 52.6554
434.524 | 4340.323 | 52.6547
434.606 | 4341.459 | 52.6552
434.703 | 4342.744 | 52.6512
434.801 | 4343.453 | 52.6534
434.917 | 4344.342 | 52.649
435.007 | 4344.919 | 52.647
435.101 | 4346.747 | 52.6483
435.2 | 4347.241 | 52.6442
435.305 | 4348.427 | 52.6447
435.407 | 4349.449 | 52.6446
435.547 | 4350.7 | 52.6447
435.607 | 4351.508 | 52.6452
435.701 | 4352.381 | 52.6432
435.832 | 4353.731 | 52.6421
435.909 | 4353.731 | 52.6422
436.001 | 4355.56 | 52.6446
436.106 | 4356.812 | 52.6415
436.205 | 4357.29 | 52.6436
436.304 | 4358.789 | 52.6444
436.413 | 4359.365 | 52.6439
436.547 | 4360.93 | 52.6458
436.605 | 4361.622 | 52.647
436.704 | 4362.478 | 52.6468
436.831 | 4363.879 | 52.6486
436.907 | 4364.356 | 52.6488
437.03 | 4365.723 | 52.6454
437.103 | 4366.761 | 52.6505
437.208 | 4367.354 | 52.649
437.305 | 4368.458 | 52.6516
437.431 | 4369.43 | 52.6546
437.513 | 4370.056 | 52.6502
437.604 | 4371.225 | 52.6534
437.701 | 4371.802 | 52.6536
437.824 | 4373.647 | 52.656
437.909 | 4374.372 | 52.6575
438.022 | 4375.409 | 52.6585
438.107 | 4375.953 | 52.656
438.202 | 4377.403 | 52.658
438.308 | 4378.276 | 52.6533
438.427 | 4380.022 | 52.655
438.538 | 4380.681 | 52.6608
438.602 | 4381.142 | 52.6581
438.728 | 4383.02 | 52.6521
438.819 | 4383.712 | 52.6505
438.924 | 4384.288 | 52.6487
439.003 | 4385.112 | 52.6524
439.11 | 4386.347 | 52.6537
439.222 | 4388.011 | 52.654
439.322 | 4388.67 | 52.6538
439.4 | 4389.263 | 52.6554
439.535 | 4390.795 | 52.6537
439.601 | 4391.371 | 52.6553
439.732 | 4392.772 | 52.654
439.822 | 4393.661 | 52.655
439.93 | 4394.353 | 52.6537
440.013 | 4395.506 | 52.6578
440.103 | 4396.033 | 52.6566
440.221 | 4397.582 | 52.6578
440.332 | 4398.768 | 52.6591
440.414 | 4399.657 | 52.6573
440.51 | 4400.86 | 52.6574
440.612 | 4401.634 | 52.6596
440.704 | 4401.634 | 52.6569
440.811 | 4403.561 | 52.6627
440.901 | 4404.286 | 52.662
441.027 | 4405.719 | 52.6643
441.1 | 4406.394 | 52.662
441.22 | 4407.646 | 52.668
441.309 | 4408.305 | 52.6711
441.413 | 4409.047 | 52.6716
441.522 | 4409.87 | 52.6674
441.616 | 4411.699 | 52.6712
441.723 | 4412.259 | 52.6752
441.802 | 4413.115 | 52.6758
441.921 | 4414.664 | 52.6808
442.021 | 4415.636 | 52.6874
442.108 | 4416.607 | 52.6903
442.204 | 4417.431 | 52.6876
442.314 | 4418.699 | 52.6939
442.411 | 4419.49 | 52.6948
442.52 | 4420.083 | 52.6956
442.605 | 4421.747 | 52.6924
442.721 | 4422.225 | 52.694
442.811 | 4423.822 | 52.696
442.921 | 4424.3 | 52.6889
443.006 | 4425.602 | 52.6948
443.128 | 4426.359 | 52.6962
443.21 | 4427.809 | 52.6959
443.345 | 4428.418 | 52.6971
443.431 | 4429.209 | 52.7
443.5 | 4430.428 | 52.7017
443.612 | 4431.828 | 52.7062
443.711 | 4432.421 | 52.7097
443.804 | 4433.41 | 52.7059
443.932 | 4434.678 | 52.7107
444.018 | 4435.172 | 52.7195
444.107 | 4436.77 | 52.7242
444.201 | 4437.379 | 52.718
444.301 | 4438.714 | 52.7423
444.425 | 4439.257 | 52.7353
444.539 | 4440.938 | 52.7341
444.604 | 4441.745 | 52.734
444.702 | 4442.222 | 52.7299
444.828 | 4443.639 | 52.7323
444.905 | 4444.133 | 52.7376
445.007 | 4445.533 | 52.7428
445.132 | 4446.851 | 52.7255
445.209 | 4447.543 | 52.7256
445.302 | 4448.136 | 52.7297
445.408 | 4449.339 | 52.728
445.524 | 4450.986 | 52.7326
445.626 | 4451.711 | 52.7323
445.722 | 4452.617 | 52.7317
445.809 | 4453.078 | 52.736
445.923 | 4455.005 | 52.735
446.029 | 4455.697 | 52.736
446.103 | 4456.29 | 52.7368
446.209 | 4457.278 | 52.7403
446.33 | 4458.711 | 52.7429
446.4 | 4459.189 | 52.7469
446.53 | 4460.721 | 52.7467
446.61 | 4461.364 | 52.7522
446.705 | 4462.517 | 52.7509
446.833 | 4463.373 | 52.7525
446.924 | 4464.955 | 52.7478
447.001 | 4465.399 | 52.7462
447.136 | 4466.338 | 52.7506
447.209 | 4467.096 | 52.7522
447.317 | 4468.727 | 52.7557
447.416 | 4469.402 | 52.7551
447.534 | 4470.802 | 52.7535
447.617 | 4471.675 | 52.7563
447.731 | 4472.219 | 52.7577
447.82 | 4473.899 | 52.7602
447.923 | 4474.953 | 52.7568
448.015 | 4475.662 | 52.7576
448.134 | 4476.403 | 52.7587
448.228 | 4477.573 | 52.7618
448.31 | 4478.166 | 52.7565
448.402 | 4479.187 | 52.753
448.513 | 4480.62 | 52.7456
448.631 | 4481.164 | 52.7448
448.701 | 4482.086 | 52.7465
448.812 | 4483.668 | 52.7414
448.901 | 4484.129 | 52.744
449.023 | 4485.43 | 52.7451
449.115 | 4485.957 | 52.7422
449.209 | 4487.786 | 52.748
449.305 | 4488.412 | 52.745
449.417 | 4489.367 | 52.7502
449.513 | 4490.85 | 52.7502
449.608 | 4491.624 | 52.7508
449.707 | 4492.793 | 52.7549
449.83 | 4493.337 | 52.7562
449.913 | 4494.49 | 52.7575
450.007 | 4495.791 | 52.7579
450.126 | 4496.302 | 52.7585
450.2 | 4496.994 | 52.7602
450.313 | 4498.674 | 52.7645
450.423 | 4499.267 | 52.7669
450.503 | 4500.305 | 52.7681
450.607 | 4500.898 | 52.7691
450.711 | 4501.787 | 52.7722
450.816 | 4503.566 | 52.7732
450.903 | 4504.456 | 52.7738
451.01 | 4505.016 | 52.7747
451.112 | 4506.663 | 52.7787
451.204 | 4507.157 | 52.7769
451.303 | 4508.591 | 52.774
451.402 | 4509.085 | 52.7766
451.519 | 4510.633 | 52.778
451.609 | 4511.523 | 52.7785
451.704 | 4512.396 | 52.7797
451.83 | 4513.697 | 52.7797
451.913 | 4514.257 | 52.7801
452.015 | 4515.18 | 52.7778
452.102 | 4516.728 | 52.7778
452.203 | 4517.568 | 52.7753
452.312 | 4518.128 | 52.7754
452.407 | 4519.594 | 52.7783
452.517 | 4520.22 | 52.7805
452.601 | 4521.373 | 52.7795
452.739 | 4522.642 | 52.78
452.805 | 4523.762 | 52.7841
452.902 | 4524.717 | 52.7857
453.04 | 4525.343 | 52.7876
453.108 | 4526.134 | 52.7884
453.205 | 4527.485 | 52.7906
453.335 | 4528.704 | 52.7946
453.407 | 4529.231 | 52.7988
453.531 | 4530.845 | 52.8016
453.603 | 4531.372 | 52.7993
453.742 | 4532.394 | 52.8023
453.816 | 4533.184 | 52.8071
453.91 | 4534.288 | 52.8056
454.025 | 4535.77 | 52.813
454.102 | 4536.38 | 52.8105
454.225 | 4537.978 | 52.8172
454.338 | 4538.686 | 52.8185
454.404 | 4539.279 | 52.818
454.5 | 4540.185 | 52.8201
454.604 | 4541.47 | 52.8224
454.702 | 4542.458 | 52.8269
454.819 | 4543.941 | 52.8287
454.94 | 4544.6 | 52.8321
455.012 | 4545.16 | 52.8332
455.102 | 4546.181 | 52.8354
455.223 | 4547.631 | 52.8388
455.301 | 4548.075 | 52.8407
455.423 | 4549.377 | 52.8445
455.508 | 4549.97 | 52.8459
455.602 | 4551.37 | 52.8514
455.717 | 4552.721 | 52.8549
455.816 | 4553.198 | 52.8561
455.924 | 4554.665 | 52.8563
456.002 | 4555.126 | 52.8591
456.125 | 4556.674 | 52.864
456.216 | 4557.333 | 52.8662
456.333 | 4558.766 | 52.8677
456.423 | 4559.755 | 52.8689
456.5 | 4560.232 | 52.8729
456.615 | 4561.698 | 52.8763
456.707 | 4562.16 | 52.8778
456.827 | 4563.708 | 52.8796
456.9 | 4564.219 | 52.8837
457.017 | 4565.685 | 52.887
457.102 | 4566.278 | 52.8918
457.214 | 4567.283 | 52.896
457.319 | 4568.897 | 52.8982
457.401 | 4569.391 | 52.9005
457.52 | 4570.709 | 52.9057
457.603 | 4571.269 | 52.9086
457.721 | 4572.751 | 52.9122
457.814 | 4573.18 | 52.9131
457.912 | 4574.498 | 52.9047
458.014 | 4575.124 | 52.9086
458.118 | 4576.524 | 52.9029
458.212 | 4577.512 | 52.9078
458.322 | 4578.122 | 52.9057
458.406 | 4579.588 | 52.9088
458.525 | 4580.345 | 52.914
458.612 | 4581.811 | 52.9113
458.709 | 4582.421 | 52.9131
458.826 | 4583.689 | 52.9136
458.924 | 4584.398 | 52.9163
459.013 | 4585.155 | 52.9207
459.11 | 4586.786 | 52.92
459.207 | 4587.264 | 52.9242
459.316 | 4588.681 | 52.9255
459.428 | 4589.306 | 52.9261
459.504 | 4590.328 | 52.9316
459.608 | 4591.761 | 52.9331
459.7 | 4592.255 | 52.9333
459.821 | 4593.639 | 52.9351
459.902 | 4594.726 | 52.9379
460.006 | 4595.583 | 52.941
460.114 | 4596.176 | 52.9432
460.205 | 4597.18 | 52.9456
460.302 | 4598.416 | 52.947
460.411 | 4599.289 | 52.9507
460.503 | 4600.557 | 52.9521
460.606 | 4601.216 | 52.9542
460.706 | 4601.776 | 52.9598
460.807 | 4603.605 | 52.9592
460.9 | 4604.362 | 52.9648
461.001 | 4604.824 | 52.9649
461.122 | 4606.389 | 52.9699
461.201 | 4607.311 | 52.9734
461.303 | 4608.728 | 52.9746
461.407 | 4609.304 | 52.9762
461.515 | 4610.326 | 52.9807
461.605 | 4611.759 | 52.9832
461.7 | 4612.516 | 52.9841
461.837 | 4613.768 | 52.9909
461.926 | 4614.691 | 52.9904
462.002 | 4615.366 | 52.9914
462.139 | 4616.338 | 52.9967
462.209 | 4617.129 | 52.9993
462.335 | 4618.71 | 53.0008
462.43 | 4619.6 | 53.0046
462.511 | 4620.16 | 53.0032
462.602 | 4621.148 | 53.0109
462.723 | 4622.614 | 53.0143
462.802 | 4623.108 | 53.0113
462.912 | 4624.163 | 53.0121
463.035 | 4625.793 | 53.0114
463.105 | 4625.793 | 53.0151
463.228 | 4627.408 | 53.018
463.311 | 4628.017 | 53.0165
463.422 | 4629.928 | 53.0187
463.523 | 4630.636 | 53.0243
463.621 | 4631.74 | 53.0259
463.729 | 4632.844 | 53.0302
463.824 | 4633.667 | 53.0306
463.93 | 4634.26 | 53.0343
464 | 4635.018 | 53.034
464.122 | 4636.632 | 53.0366
464.225 | 4637.983 | 53.0395
464.318 | 4638.527 | 53.045
464.425 | 4639.433 | 53.048
464.509 | 4640.009 | 53.0489
464.632 | 4641.459 | 53.0496
464.704 | 4642.052 | 53.0486
464.826 | 4643.403 | 53.0515
464.927 | 4643.979 | 53.0515
465.004 | 4645 | 53.0541
465.123 | 4646.565 | 53.054
465.2 | 4647.125 | 53.0561
465.314 | 4648.69 | 53.0582
465.402 | 4649.267 | 53.0559
465.514 | 4650.305 | 53.044
465.618 | 4651.705 | 53.0506
465.714 | 4652.512 | 53.0518
465.821 | 4653.566 | 53.0521
465.919 | 4654.538 | 53.0544
466.018 | 4655.526 | 53.0545
466.13 | 4656.712 | 53.0581
466.209 | 4657.305 | 53.0594
466.314 | 4658.096 | 53.0612
466.426 | 4659.694 | 53.0644
466.514 | 4660.649 | 53.0654
466.625 | 4661.275 | 53.0677
466.721 | 4662.231 | 53.0734
466.806 | 4663.779 | 53.0767
466.929 | 4664.323 | 53.078
467.006 | 4665.772 | 53.0834
467.105 | 4666.25 | 53.0859
467.214 | 4667.864 | 53.0866
467.327 | 4668.326 | 53.0869
467.421 | 4669.479 | 53.0903
467.508 | 4670.105 | 53.094
467.613 | 4671.472 | 53.0888
467.722 | 4672.345 | 53.0979
467.812 | 4672.938 | 53.0981
467.914 | 4674.684 | 53.1007
468 | 4675.294 | 53.1043
468.114 | 4675.969 | 53.105
468.216 | 4677.583 | 53.1111
468.306 | 4678.407 | 53.1092
468.4 | 4679.346 | 53.1135
468.501 | 4679.955 | 53.116
468.617 | 4681.075 | 53.1172
468.706 | 4682.739 | 53.1221
468.833 | 4683.843 | 53.1246
468.953 | 4684.65 | 53.126
469.009 | 4685.243 | 53.1294
469.104 | 4686.264 | 53.1291
469.2 | 4687.714 | 53.1371
469.31 | 4688.159 | 53.1395
469.428 | 4689.79 | 53.1406
469.506 | 4690.547 | 53.1438
469.616 | 4691.173 | 53.1458
469.703 | 4692.195 | 53.1499
469.801 | 4692.804 | 53.1509
469.909 | 4694.517 | 53.1547
470.032 | 4695.604 | 53.161
470.108 | 4696.296 | 53.1622
470.233 | 4697.433 | 53.1668
470.306 | 4698.009 | 53.1702
470.402 | 4699.36 | 53.1716
470.542 | 4700.629 | 53.1758
470.606 | 4701.287 | 53.1753
470.745 | 4702.243 | 53.1756
470.812 | 4703.149 | 53.1774
470.904 | 4704.154 | 53.1827
471.024 | 4705.636 | 53.1904
471.103 | 4706.097 | 53.1942
471.205 | 4707.465 | 53.1917
471.334 | 4708.288 | 53.2
471.41 | 4709.046 | 53.2009
471.542 | 4710.842 | 53.2044
471.633 | 4711.632 | 53.2099
471.727 | 4712.637 | 53.2128
471.831 | 4713.444 | 53.2133
471.935 | 4714.778 | 53.2162
472.002 | 4715.355 | 53.2101
472.125 | 4716.936 | 53.2067
472.227 | 4717.628 | 53.206
472.303 | 4718.353 | 53.2071
472.435 | 4719.77 | 53.2051
472.526 | 4720.626 | 53.2073
472.604 | 4721.12 | 53.204
472.72 | 4722.554 | 53.2075
472.822 | 4723.707 | 53.208
472.903 | 4724.267 | 53.2099
473.023 | 4725.403 | 53.2108
473.127 | 4726.359 | 53.2145
473.203 | 4726.985 | 53.2138
473.314 | 4728.632 | 53.218
473.401 | 4729.225 | 53.2178
473.513 | 4730.79 | 53.2211
473.601 | 4731.333 | 53.2218
473.712 | 4732.305 | 53.2265
473.802 | 4732.948 | 53.2277
473.919 | 4734.562 | 53.2337
474 | 4735.023 | 53.2357
474.114 | 4736.16 | 53.2395
474.21 | 4737.593 | 53.2451
474.301 | 4738.203 | 53.2432
474.409 | 4739.191 | 53.2479
474.511 | 4740.772 | 53.2465
474.611 | 4741.497 | 53.2509
474.732 | 4742.189 | 53.2508
474.807 | 4743.737 | 53.2579
474.938 | 4744.281 | 53.2594
475.007 | 4745.401 | 53.2648
475.117 | 4746.686 | 53.2631
475.207 | 4747.477 | 53.2641
475.312 | 4748.432 | 53.2676
475.404 | 4749.717 | 53.2672
475.504 | 4750.425 | 53.2708
475.614 | 4751.068 | 53.2695
475.718 | 4751.974 | 53.2742
475.806 | 4753.736 | 53.2729
475.946 | 4754.313 | 53.2765
476.012 | 4755.499 | 53.2798
476.107 | 4756.784 | 53.2802
476.206 | 4757.261 | 53.2813
476.302 | 4758.036 | 53.2828
476.414 | 4758.958 | 53.2852
476.507 | 4760.589 | 53.2852
476.608 | 4761.758 | 53.2912
476.702 | 4762.187 | 53.2936
476.82 | 4763.439 | 53.2978
476.905 | 4764.394 | 53.2969
477.007 | 4765.432 | 53.2985
477.134 | 4766.651 | 53.3026
477.206 | 4767.194 | 53.3056
477.316 | 4767.952 | 53.3078
477.431 | 4769.698 | 53.3038
477.501 | 4770.687 | 53.3041
477.609 | 4771.362 | 53.3054
477.731 | 4772.68 | 53.3046
477.803 | 4773.273 | 53.3073
477.944 | 4774.624 | 53.3097
478.011 | 4775.315 | 53.311
478.147 | 4776.88 | 53.3114
478.206 | 4777.737 | 53.3163
478.312 | 4778.33 | 53.3141
478.428 | 4779.944 | 53.3088
478.524 | 4780.636 | 53.3099
478.601 | 4781.097 | 53.3102
478.709 | 4781.839 | 53.3136
478.829 | 4783.651 | 53.3158
478.906 | 4784.145 | 53.3204
479.001 | 4785.364 | 53.3191
479.099 | 4786.369 | 53.3233
479.229 | 4787.653 | 53.327
479.308 | 4788.131 | 53.3254
479.421 | 4789.894 | 53.3308
479.501 | 4790.338 | 53.3342
479.638 | 4791.788 | 53.334
479.725 | 4792.661 | 53.3307
479.829 | 4793.238 | 53.3372
479.919 | 4794.868 | 53.3375
480.04 | 4795.61 | 53.338
480.106 | 4796.269 | 53.3394
480.202 | 4797.224 | 53.3453
480.307 | 4798.278 | 53.3475
480.403 | 4799.431 | 53.3489
480.533 | 4800.337 | 53.3502
480.606 | 4801.029 | 53.3529
480.726 | 4802.166 | 53.3585
480.809 | 4802.956 | 53.3553
480.92 | 4804.917 | 53.3501
481.026 | 4805.625 | 53.3499
481.109 | 4806.284 | 53.3511
481.221 | 4807.915 | 53.3609
481.314 | 4808.623 | 53.3604
481.4 | 4809.068 | 53.3617
481.524 | 4810.633 | 53.3633
481.623 | 4811.308 | 53.367
481.706 | 4812.066 | 53.3718
481.812 | 4813.219 | 53.3749
481.924 | 4814.652 | 53.3775
482.014 | 4815.509 | 53.3817
482.102 | 4816.25 | 53.3823
482.221 | 4817.37 | 53.3876
482.334 | 4818.721 | 53.3908
482.411 | 4819.314 | 53.3919
482.502 | 4819.956 | 53.3917
482.622 | 4821.62 | 53.3972
482.715 | 4822.279 | 53.3975
482.815 | 4823.663 | 53.403
482.915 | 4824.272 | 53.4041
483 | 4824.849 | 53.4078
483.122 | 4826.348 | 53.4114
483.213 | 4827.83 | 53.4136
483.321 | 4828.258 | 53.4161
483.411 | 4829.263 | 53.4214
483.51 | 4830.449 | 53.4254
483.611 | 4831.471 | 53.426
483.704 | 4832.69 | 53.4313
483.814 | 4833.233 | 53.436
483.914 | 4833.958 | 53.438
484.017 | 4835.556 | 53.4406
484.106 | 4836.264 | 53.4429
484.213 | 4837.631 | 53.448
484.314 | 4838.175 | 53.4542
484.412 | 4839.493 | 53.4563
484.507 | 4840.712 | 53.4595
484.602 | 4841.288 | 53.4649
484.706 | 4841.947 | 53.4682
484.813 | 4843.644 | 53.4714
484.907 | 4844.418 | 53.4729
485.051 | 4845.654 | 53.4787
485.105 | 4846.345 | 53.4852
485.217 | 4847.268 | 53.4829
485.303 | 4847.894 | 53.4883
485.403 | 4849.525 | 53.4946
485.502 | 4850.052 | 53.4986
485.65 | 4851.65 | 53.503
485.707 | 4852.21 | 53.5051
485.803 | 4853.083 | 53.5124
485.93 | 4854.631 | 53.5176
486.056 | 4855.751 | 53.5226
486.138 | 4856.608 | 53.5264
486.202 | 4857.201 | 53.5281
486.341 | 4858.634 | 53.534
486.434 | 4859.309 | 53.5378
486.512 | 4860.034 | 53.5374
486.6 | 4861.698 | 53.5408
486.712 | 4862.159 | 53.5491
486.828 | 4863.773 | 53.5571
486.901 | 4864.333 | 53.5579
487 | 4865.256 | 53.5597
487.136 | 4866.475 | 53.5654
487.211 | 4867.084 | 53.5709
487.345 | 4868.567 | 53.5773
487.416 | 4869.16 | 53.575
487.509 | 4870.313 | 53.5825
487.61 | 4870.939 | 53.5853
487.732 | 4872.405 | 53.5928
487.801 | 4872.998 | 53.5943
487.902 | 4874.398 | 53.5996
488.005 | 4875.189 | 53.6034
488.102 | 4875.914 | 53.6078
488.227 | 4877.61 | 53.6144
488.311 | 4878.335 | 53.6154
488.419 | 4879.274 | 53.6231
488.504 | 4879.9 | 53.624
488.627 | 4881.959 | 53.6272
488.702 | 4881.959 | 53.6307
488.839 | 4883.475 | 53.6369
488.902 | 4884.101 | 53.6405
489.027 | 4885.204 | 53.6437
489.104 | 4885.946 | 53.6515
489.227 | 4887.758 | 53.6521
489.335 | 4888.351 | 53.6578
489.425 | 4889.388 | 53.661
489.501 | 4889.948 | 53.6658
489.6 | 4891.003 | 53.671
489.718 | 4892.683 | 53.6839
489.808 | 4893.292 | 53.6886
489.912 | 4894.363 | 53.7001
490.01 | 4895.071 | 53.7061
490.1 | 4896.126 | 53.7116
490.225 | 4897.641 | 53.7194
490.315 | 4898.646 | 53.7182
490.403 | 4899.206 | 53.7173
490.515 | 4900.26 | 53.7153
490.601 | 4900.804 | 53.7151
490.712 | 4901.726 | 53.7209
490.817 | 4903.159 | 53.7294
490.901 | 4903.835 | 53.7307
491.022 | 4905.581 | 53.7392
491.112 | 4906.256 | 53.7392
491.218 | 4907.096 | 53.7464
491.304 | 4907.854 | 53.7491
491.423 | 4909.633 | 53.7534
491.514 | 4910.605 | 53.7611
491.601 | 4911.215 | 53.766
491.717 | 4912.269 | 53.7653
491.824 | 4913.62 | 53.7852
491.906 | 4914.41 | 53.7926
492.022 | 4915.234 | 53.797
492.105 | 4916.371 | 53.795
492.215 | 4917.639 | 53.791
492.312 | 4918.463 | 53.7991
492.408 | 4919.747 | 53.8088
492.506 | 4920.357 | 53.8055
492.623 | 4921.296 | 53.8016
492.71 | 4921.922 | 53.793
492.808 | 4923.569 | 53.7978
492.918 | 4924.179 | 53.8014
493 | 4925.332 | 53.7897
493.112 | 4926.765 | 53.7904
493.208 | 4927.572 | 53.791
493.319 | 4928.181 | 53.7902
493.409 | 4929.219 | 53.794
493.509 | 4930.735 | 53.7966
493.605 | 4931.427 | 53.7998
493.704 | 4932.678 | 53.8009
493.809 | 4933.304 | 53.8092
493.918 | 4934.326 | 53.8107
494.013 | 4934.902 | 53.8147
494.105 | 4936.533 | 53.8147
494.231 | 4937.801 | 53.8164
494.339 | 4938.609 | 53.8167
494.426 | 4939.186 | 53.8095
494.543 | 4940.323 | 53.8085
494.615 | 4941.113 | 53.8109
494.729 | 4942.777 | 53.808
494.814 | 4943.551 | 53.8139
494.94 | 4944.424 | 53.8131
495.015 | 4945.083 | 53.8129
495.104 | 4946.154 | 53.8144
495.235 | 4947.554 | 53.8194
495.301 | 4948.048 | 53.8199
495.43 | 4949.597 | 53.8246
495.507 | 4950.108 | 53.8261
495.631 | 4951.425 | 53.8265
495.715 | 4951.985 | 53.8266
495.806 | 4952.875 | 53.8286
495.927 | 4954.605 | 53.826
496.005 | 4955.099 | 53.819
496.111 | 4956.285 | 53.8163
496.205 | 4957.454 | 53.8198
496.334 | 4958.327 | 53.823
496.406 | 4959.019 | 53.8307
496.539 | 4960.798 | 53.8357
496.602 | 4961.325 | 53.8399
496.734 | 4962.742 | 53.8421
496.822 | 4963.615 | 53.8489
496.933 | 4964.307 | 53.8545
497.024 | 4965.328 | 53.8582
497.109 | 4965.905 | 53.8596
497.227 | 4967.651 | 53.8637
497.309 | 4968.293 | 53.8688
497.437 | 4969.381 | 53.8719
497.501 | 4970.039 | 53.8795
497.627 | 4971.67 | 53.8833
497.704 | 4972.346 | 53.8855
497.825 | 4973.252 | 53.8915
497.913 | 4974.059 | 53.8913
498.016 | 4975.146 | 53.8992
498.101 | 4975.821 | 53.9031
498.212 | 4977.469 | 53.9079
498.307 | 4978.078 | 53.9125
498.415 | 4979.132 | 53.9171
498.519 | 4980.829 | 53.922
498.601 | 4981.307 | 53.9268
498.709 | 4982.592 | 53.9338
498.82 | 4983.201 | 53.9397
498.918 | 4984.305 | 53.9434
499.031 | 4985.688 | 53.9452
499.108 | 4986.561 | 53.9529
499.22 | 4987.187 | 53.9582
499.328 | 4988.324 | 53.9607
499.413 | 4989.115 | 53.9624
499.51 | 4990.746 | 53.972
499.607 | 4991.437 | 53.9737
499.7 | 4992.03 | 53.9803
499.813 | 4993.464 | 53.9836
499.906 | 4994.682 | 53.9866
500.015 | 4995.391 | 53.9948
500.113 | 4995.951 | 53.9991
500.205 | 4997.087 | 54.005
500.308 | 4998.718 | 54.0123
500.405 | 4999.245 | 54.0166
500.504 | 5000.53 | 54.0221
500.612 | 5000.975 | 54.0271
500.712 | 5001.766 | 54.0305
500.807 | 5003.528 | 54.0368
500.919 | 5004.121 | 54.039
501.019 | 5005.192 | 54.0446
501.11 | 5005.884 | 54.0493
501.209 | 5007.581 | 54.0561
501.317 | 5008.141 | 54.0592
501.419 | 5009.03 | 54.066
501.509 | 5010.562 | 54.0676
501.606 | 5011.715 | 54.0738
501.711 | 5012.275 | 54.0789
501.822 | 5013.329 | 54.0836
501.932 | 5014.664 | 54.0921
502.003 | 5015.685 | 54.0949
502.101 | 5016.196 | 54.102
502.24 | 5017.596 | 54.107
502.322 | 5018.205 | 54.1108
502.404 | 5019.391 | 54.1146
502.532 | 5020.627 | 54.1193
502.633 | 5021.796 | 54.1265
502.724 | 5022.225 | 54.1297
502.801 | 5023.295 | 54.1338
502.927 | 5024.613 | 54.1392
503.004 | 5025.42 | 54.1456
503.132 | 5026.442 | 54.1478
503.213 | 5026.985 | 54.1532
503.332 | 5028.633 | 54.1622
503.409 | 5029.11 | 54.1665
503.525 | 5030.626 | 54.1737
503.602 | 5031.301 | 54.1757
503.731 | 5032.784 | 54.1853
503.806 | 5032.784 | 54.1887
503.923 | 5034.876 | 54.1958
504.041 | 5035.568 | 54.2012
504.116 | 5036.111 | 54.2048
504.202 | 5037.149 | 54.2055
504.324 | 5038.582 | 54.2155
504.405 | 5039.06 | 54.2167
504.525 | 5040.575 | 54.2257
504.628 | 5041.58 | 54.2285
504.703 | 5042.091 | 54.2332
504.81 | 5043.458 | 54.2396
504.925 | 5044.331 | 54.2466
505.008 | 5044.924 | 54.252
505.12 | 5046.868 | 54.2543
505.223 | 5047.56 | 54.2592
505.325 | 5048.186 | 54.261
505.401 | 5048.894 | 54.2663
505.528 | 5050.64 | 54.2716
505.604 | 5051.348 | 54.2747
505.717 | 5052.666 | 54.2807
505.802 | 5053.21 | 54.2835
505.922 | 5054.692 | 54.2898
506.009 | 5055.285 | 54.2885
506.114 | 5056.455 | 54.2971
506.203 | 5056.982 | 54.2968
506.323 | 5058.563 | 54.3042
506.4 | 5059.041 | 54.3097
506.505 | 5060.227 | 54.3128
506.626 | 5061.413 | 54.3208
506.705 | 5062.056 | 54.3264
506.825 | 5063.62 | 54.3276
506.915 | 5064.592 | 54.3327
507.003 | 5065.218 | 54.3357
507.129 | 5066.289 | 54.3409
507.228 | 5066.981 | 54.3472
507.312 | 5068.76 | 54.3551
507.426 | 5069.649 | 54.3555
507.506 | 5070.209 | 54.3575
507.612 | 5071.083 | 54.3661
507.717 | 5072.812 | 54.3713
507.809 | 5073.553 | 54.3769
507.92 | 5074.855 | 54.3836
508.01 | 5075.53 | 54.3876
508.121 | 5076.255 | 54.3897
508.211 | 5076.864 | 54.3966
508.308 | 5078.709 | 54.4013
508.405 | 5079.385 | 54.4061
508.507 | 5079.978 | 54.4118
508.61 | 5081.724 | 54.4163
508.708 | 5082.3 | 54.4214
508.826 | 5083.618 | 54.4236
508.906 | 5084.508 | 54.4297
509.006 | 5085.381 | 54.4359
509.108 | 5086.073 | 54.4411
509.202 | 5087.67 | 54.448
509.312 | 5088.247 | 54.45
509.411 | 5089.598 | 54.4532
509.505 | 5090.372 | 54.4579
509.606 | 5091.509 | 54.4653
509.714 | 5092.052 | 54.4722
509.801 | 5092.991 | 54.4763
509.9 | 5094.325 | 54.4804
510.009 | 5095.215 | 54.4887
510.11 | 5096.368 | 54.4894
510.208 | 5097.274 | 54.4984
510.302 | 5097.883 | 54.4985
510.447 | 5099.613 | 54.5091
510.502 | 5099.613 | 54.511
510.615 | 5101.507 | 54.5173
510.729 | 5102.611 | 54.5249
510.809 | 5103.287 | 54.527
510.95 | 5104.868 | 54.5344
511.005 | 5104.868 | 54.5426
511.135 | 5106.581 | 54.5457
511.211 | 5107.289 | 54.5531
511.338 | 5108.426 | 54.5561
511.411 | 5109.019 | 54.5593
511.503 | 5110.666 | 54.5659
511.634 | 5111.803 | 54.5728
511.741 | 5112.594 | 54.5791
511.805 | 5113.088 | 54.5825
511.902 | 5114.307 | 54.5846
512.025 | 5115.312 | 54.5947
512.109 | 5115.905 | 54.5948
512.234 | 5117.404 | 54.6029
512.322 | 5117.98 | 54.6085
512.412 | 5118.903 | 54.6095
512.535 | 5120.435 | 54.6156
512.623 | 5121.686 | 54.6208
512.701 | 5121.686 | 54.6249
512.823 | 5123.614 | 54.633
512.939 | 5124.586 | 54.6344
513.004 | 5125.08 | 54.6414
513.104 | 5126.183 | 54.6409
513.229 | 5127.633 | 54.6521
513.308 | 5128.259 | 54.6549
513.421 | 5129.906 | 54.6625
513.519 | 5130.532 | 54.6649
513.619 | 5131.652 | 54.6682
513.709 | 5132.081 | 54.6714
513.823 | 5133.695 | 54.6766
513.91 | 5134.288 | 54.6776
514.024 | 5135.342 | 54.675
514.115 | 5136.627 | 54.6733
514.201 | 5137.187 | 54.6779
514.32 | 5138.34 | 54.683
514.4 | 5139.016 | 54.6878
514.533 | 5140.482 | 54.6941
514.605 | 5141.009 | 54.6967
514.725 | 5142.623 | 54.7033
514.816 | 5143.612 | 54.7072
514.913 | 5144.106 | 54.7101
515 | 5144.798 | 54.7153
515.118 | 5146.494 | 54.7188
515.221 | 5147.664 | 54.7269
515.302 | 5148.24 | 54.7285
515.415 | 5149.262 | 54.7351
515.51 | 5149.805 | 54.7404
515.615 | 5151.782 | 54.7459
515.712 | 5152.276 | 54.7476
515.818 | 5153.66 | 54.7565
515.93 | 5154.648 | 54.763
516.014 | 5155.488 | 54.7639
516.11 | 5156.724 | 54.77
516.223 | 5157.597 | 54.7744
516.316 | 5158.272 | 54.7743
516.413 | 5159.261 | 54.7824
516.512 | 5160.743 | 54.7893
516.609 | 5161.418 | 54.7932
516.719 | 5162.143 | 54.8007
516.804 | 5163 | 54.8044
516.916 | 5164.532 | 54.8108
517.006 | 5165.224 | 54.8166
517.111 | 5166.014 | 54.8211
517.22 | 5166.805 | 54.8241
517.314 | 5168.584 | 54.8313
517.434 | 5169.161 | 54.8364
517.503 | 5170.347 | 54.842
517.622 | 5171.582 | 54.8459
517.711 | 5172.455 | 54.8534
517.82 | 5173.163 | 54.8578
517.913 | 5174.218 | 54.8619
518.015 | 5174.926 | 54.8705
518.149 | 5176.59 | 54.8776
518.22 | 5177.166 | 54.878
518.302 | 5178.303 | 54.8855
518.402 | 5179.654 | 54.8917
518.509 | 5180.724 | 54.8938
518.604 | 5181.334 | 54.9016
518.708 | 5182.19 | 54.9067
518.831 | 5183.624 | 54.9136
518.908 | 5184.101 | 54.9198
519.007 | 5185.386 | 54.9213
519.101 | 5186.309 | 54.9273
519.249 | 5187.857 | 54.9316
519.309 | 5188.697 | 54.9353
519.406 | 5189.389 | 54.9404
519.517 | 5190.13 | 54.9462
519.636 | 5191.712 | 54.9545
519.707 | 5191.712 | 54.9564
519.803 | 5193.359 | 54.9615
519.9 | 5193.837 | 54.9641
520.037 | 5195.451 | 54.9738
520.121 | 5196.011 | 54.9763
520.217 | 5197.164 | 54.9779
520.304 | 5197.988 | 54.9812
520.44 | 5199.569 | 54.9929
520.506 | 5200.211 | 54.9915
520.655 | 5201.249 | 54.9992
520.714 | 5202.188 | 55.003
520.822 | 5203.572 | 55.0112
520.916 | 5204.346 | 55.0143
521.029 | 5205.384 | 55.0218
521.108 | 5205.911 | 55.0258
521.229 | 5207.608 | 55.0308
521.306 | 5208.085 | 55.0359
521.429 | 5209.354 | 55.0419
521.513 | 5209.947 | 55.0472
521.622 | 5211.841 | 55.0558
521.725 | 5212.582 | 55.0613
521.801 | 5213.06 | 55.0646
521.925 | 5214.592 | 55.0695
522.026 | 5215.597 | 55.0753
522.124 | 5216.206 | 55.0811
522.203 | 5217.03 | 55.0848
522.326 | 5218.15 | 55.0926
522.403 | 5218.924 | 55.0968
522.5 | 5219.929 | 55.0982
522.627 | 5221.642 | 55.1056
522.717 | 5222.499 | 55.11
522.8 | 5222.927 | 55.1162
522.925 | 5224.558 | 55.1221
523.003 | 5225.036 | 55.1235
523.115 | 5226.782 | 55.1311
523.209 | 5227.243 | 55.1319
523.323 | 5228.676 | 55.1434
523.415 | 5229.286 | 55.1477
523.522 | 5230.34 | 55.1499
523.615 | 5231.773 | 55.1583
523.722 | 5232.58 | 55.1661
523.82 | 5233.799 | 55.1722
523.915 | 5234.293 | 55.1756
524.011 | 5235.743 | 55.179
524.105 | 5236.204 | 55.1858
524.226 | 5237.225 | 55.1919
524.303 | 5237.917 | 55.1949
524.412 | 5239.581 | 55.2032
524.506 | 5240.158 | 55.2068
524.625 | 5241.591 | 55.2111
524.719 | 5242.628 | 55.2158
524.812 | 5243.403 | 55.2254
524.9 | 5243.93 | 55.2251
525.022 | 5245.577 | 55.2336
525.129 | 5246.252 | 55.2375
525.211 | 5247.438 | 55.2441
525.305 | 5248.674 | 55.2499
525.435 | 5249.283 | 55.2502
525.507 | 5250.371 | 55.2552
525.611 | 5251.392 | 55.2587
525.704 | 5252.677 | 55.2648
525.802 | 5253.171 | 55.266
525.911 | 5254.373 | 55.2742
526.01 | 5255.411 | 55.2762
526.113 | 5256.004 | 55.2822
526.202 | 5257.652 | 55.2886
526.301 | 5258.36 | 55.2909
526.411 | 5259.744 | 55.2962
526.522 | 5260.188 | 55.3026
526.602 | 5261.21 | 55.3068
526.707 | 5261.918 | 55.3101
526.81 | 5263.713 | 55.3113
526.906 | 5264.224 | 55.3169
527.013 | 5264.85 | 55.3203
527.138 | 5266.431 | 55.3262
527.21 | 5267.008 | 55.3248
527.302 | 5268.276 | 55.3325
527.403 | 5269.281 | 55.3393
527.541 | 5270.583 | 55.3417
527.623 | 5271.192 | 55.3475
527.732 | 5272.279 | 55.3518
527.836 | 5273.828 | 55.3531
527.911 | 5274.256 | 55.3589
528.034 | 5275.689 | 55.369
528.127 | 5276.579 | 55.3692
528.201 | 5277.287 | 55.3726
528.33 | 5278.753 | 55.3735
528.426 | 5279.511 | 55.3767
528.503 | 5280.038 | 55.3804
528.607 | 5281.24 | 55.3856
528.725 | 5282.888 | 55.3937
528.826 | 5283.579 | 55.3971
528.902 | 5284.041 | 55.402
529.006 | 5285.424 | 55.4064
529.109 | 5286.264 | 55.4106
529.229 | 5287.599 | 55.4185
529.303 | 5288.291 | 55.4228
529.437 | 5289.724 | 55.4252
529.531 | 5290.564 | 55.4305
529.606 | 5291.107 | 55.4349
529.703 | 5292.178 | 55.4374
529.819 | 5293.628 | 55.4443
529.905 | 5294.221 | 55.4459
530.033 | 5295.687 | 55.4516
530.125 | 5296.576 | 55.455
530.21 | 5297.268 | 55.4609
530.323 | 5298.866 | 55.4645
530.416 | 5299.574 | 55.4701
530.502 | 5300.052 | 55.475
530.653 | 5301.65 | 55.4807
530.726 | 5302.721 | 55.4862
530.836 | 5303.478 | 55.4865
530.92 | 5304.17 | 55.4951
531.014 | 5305.109 | 55.4979
531.114 | 5306.246 | 55.503
531.2 | 5306.938 | 55.5089
531.326 | 5308.601 | 55.5114
531.407 | 5309.244 | 55.5147
531.523 | 5310.875 | 55.5209
531.614 | 5311.566 | 55.5242
531.701 | 5312.011 | 55.5271
531.812 | 5313.411 | 55.5364
531.915 | 5314.12 | 55.5401
532.004 | 5314.812 | 55.5439
532.121 | 5316.311 | 55.5481
532.216 | 5317.002 | 55.5497
532.313 | 5318.567 | 55.5554
532.408 | 5319.374 | 55.5626
532.526 | 5320.61 | 55.5672
532.602 | 5321.302 | 55.5711
532.713 | 5322.57 | 55.5777
532.823 | 5323.196 | 55.5792
532.907 | 5324.036 | 55.5824
533.016 | 5325.601 | 55.5887
533.116 | 5326.112 | 55.5915
533.209 | 5327.512 | 55.5925
533.314 | 5328.187 | 55.595
533.408 | 5328.764 | 55.5964
533.518 | 5329.736 | 55.6048
533.615 | 5331.581 | 55.6098
533.731 | 5332.157 | 55.6133
533.812 | 5333.244 | 55.6174
533.904 | 5334.661 | 55.6227
534.008 | 5335.188 | 55.6282
534.103 | 5336.638 | 55.6316
534.213 | 5337.774 | 55.6368
534.312 | 5338.219 | 55.6411
534.415 | 5339.208 | 55.6474
534.509 | 5339.817 | 55.6517
534.602 | 5341.464 | 55.6583
534.713 | 5342.041 | 55.6627
534.809 | 5343.523 | 55.6617
534.919 | 5344.116 | 55.6707
535.007 | 5345.154 | 55.6753
535.125 | 5346.208 | 55.6772
535.205 | 5347.263 | 55.6848
535.31 | 5348.185 | 55.6878
535.405 | 5348.745 | 55.6947
535.534 | 5350.425 | 55.7
535.61 | 5350.969 | 55.7039
535.706 | 5351.875 | 55.7058
535.831 | 5353.588 | 55.7151
535.943 | 5354.066 | 55.7182
536.015 | 5355.038 | 55.7195
536.102 | 5356.668 | 55.7212
536.213 | 5357.113 | 55.7269
536.329 | 5358.728 | 55.7237
536.415 | 5359.485 | 55.727
536.528 | 5360.342 | 55.7248
536.609 | 5360.885 | 55.7319
536.704 | 5361.726 | 55.7337
536.8 | 5363.636 | 55.7383
536.916 | 5364.114 | 55.7445
537.041 | 5365.728 | 55.7493
537.128 | 5366.7 | 55.7555
537.233 | 5367.376 | 55.7637
537.305 | 5367.936 | 55.7673
537.407 | 5369.023 | 55.7715
537.538 | 5370.588 | 55.7816
537.632 | 5371.181 | 55.7888
537.718 | 5371.972 | 55.7905
537.806 | 5373.026 | 55.7955
537.94 | 5374.591 | 55.8008
538.003 | 5375.052 | 55.8073
538.103 | 5376.271 | 55.8113
538.224 | 5377.276 | 55.818
538.301 | 5377.836 | 55.8221
538.433 | 5379.615 | 55.8268
538.52 | 5380.521 | 55.8344
538.628 | 5381.921 | 55.8401
538.719 | 5382.596 | 55.8448
538.818 | 5383.288 | 55.8504
538.926 | 5384.326 | 55.8582
539.017 | 5385.759 | 55.8608
539.108 | 5386.237 | 55.8661
539.224 | 5387.686 | 55.8729
539.33 | 5388.23 | 55.8807
539.412 | 5389.054 | 55.8863
539.503 | 5390.108 | 55.8885
539.629 | 5391.623 | 55.8936
539.718 | 5392.496 | 55.9025
539.8 | 5392.958 | 55.9081
539.918 | 5394.506 | 55.9115
540.004 | 5395.214 | 55.9161
540.122 | 5396.549 | 55.9256
540.206 | 5397.191 | 55.9286
540.32 | 5398.245 | 55.9351
540.406 | 5398.822 | 55.9376
540.525 | 5400.552 | 55.9458
540.613 | 5401.276 | 55.9541
540.721 | 5402.199 | 55.9582
540.814 | 5403.78 | 55.9666
540.921 | 5404.521 | 55.9726
541.013 | 5405.213 | 55.974
541.118 | 5406.02 | 55.984
541.211 | 5406.811 | 55.9862
541.324 | 5408.557 | 55.9948
541.428 | 5409.249 | 55.9993
541.501 | 5409.925 | 56.0046
541.605 | 5411.358 | 56.0066
541.715 | 5412.593 | 56.017
541.813 | 5413.4 | 56.0204
541.908 | 5414.685 | 56.0289
542.016 | 5415.179 | 56.033
542.124 | 5415.937 | 56.0414
542.214 | 5416.859 | 56.0464
542.317 | 5418.49 | 56.0504
542.405 | 5419.166 | 56.06
542.502 | 5420.632 | 56.0647
542.626 | 5421.192 | 56.0671
542.706 | 5422.279 | 56.0739
542.801 | 5423.663 | 56.0778
542.911 | 5424.107 | 56.0847
543.013 | 5425.722 | 56.0929
543.109 | 5426.397 | 56.0962
543.202 | 5427.633 | 56.1033
543.313 | 5428.275 | 56.1095
543.409 | 5429.395 | 56.1139
543.509 | 5430.186 | 56.1221
543.602 | 5431.635 | 56.1272
543.751 | 5432.871 | 56.1371
543.831 | 5433.744 | 56.1399
543.908 | 5434.189 | 56.1458
544.003 | 5435.655 | 56.152
544.139 | 5436.248 | 56.1601
544.257 | 5437.697 | 56.1662
544.308 | 5438.669 | 56.1713
544.429 | 5439.905 | 56.1787
544.503 | 5440.646 | 56.1852
544.609 | 5441.091 | 56.1906
544.747 | 5442.524 | 56.1978
544.817 | 5443.133 | 56.1992
544.9 | 5444.253 | 56.2021
545.035 | 5445.209 | 56.2122
545.109 | 5445.983 | 56.2176
545.229 | 5447.581 | 56.225
545.327 | 5448.586 | 56.2329
545.436 | 5449.36 | 56.238
545.532 | 5450.167 | 56.2431
545.615 | 5450.941 | 56.2446
545.705 | 5451.831 | 56.2488
545.827 | 5453.577 | 56.2619
545.906 | 5454.055 | 56.2614
546.01 | 5455.257 | 56.2684
546.123 | 5456.278 | 56.2779
546.208 | 5456.855 | 56.2817
546.323 | 5458.469 | 56.2869
546.4 | 5458.996 | 56.292
546.505 | 5460.215 | 56.2968
546.634 | 5461.665 | 56.3054
546.724 | 5462.34 | 56.313
546.818 | 5463.806 | 56.3157
546.931 | 5464.251 | 56.324
547.009 | 5465.075 | 56.3281
547.128 | 5466.623 | 56.334
547.222 | 5467.496 | 56.3419
547.337 | 5468.419 | 56.3486
547.411 | 5469.012 | 56.3548
547.515 | 5470.115 | 56.3598
547.618 | 5471.779 | 56.368
547.701 | 5472.339 | 56.3717
547.824 | 5473.558 | 56.3803
547.902 | 5474.168 | 56.3842
548.019 | 5475.271 | 56.3929
548.133 | 5476.622 | 56.3984
548.235 | 5477.199 | 56.4032
548.324 | 5478.648 | 56.4095
548.4 | 5479.126 | 56.4116
548.514 | 5480.592 | 56.4222
548.61 | 5481.169 | 56.4277
548.704 | 5481.943 | 56.431
548.82 | 5483.64 | 56.4385
548.906 | 5484.183 | 56.4407
549.019 | 5485.237 | 56.4553
549.101 | 5485.814 | 56.4563
549.222 | 5487.544 | 56.4638
549.31 | 5488.104 | 56.4717
549.413 | 5489.553 | 56.4765
549.521 | 5490.13 | 56.483
549.617 | 5491.102 | 56.4883
549.717 | 5492.617 | 56.4967
549.811 | 5493.391 | 56.5018
549.928 | 5494.594 | 56.5074
550.018 | 5495.434 | 56.5123
550.121 | 5496.126 | 56.52
550.211 | 5496.834 | 56.5242
550.307 | 5498.646 | 56.5322
550.403 | 5499.453 | 56.5396
550.514 | 5500.03 | 56.5421
550.62 | 5500.886 | 56.5468
550.719 | 5501.776 | 56.5523
550.801 | 5503.769 | 56.563
550.928 | 5504.214 | 56.5743
551.003 | 5504.889 | 56.5781
551.106 | 5506.652 | 56.5823
551.202 | 5507.129 | 56.5874
551.321 | 5508.546 | 56.5944
551.411 | 5509.452 | 56.6
551.519 | 5510.128 | 56.6041
551.603 | 5511.264 | 56.6102
551.708 | 5512.318 | 56.615
551.808 | 5513.356 | 56.6199
551.931 | 5514.575 | 56.6322
552.001 | 5515.596 | 56.6348
552.101 | 5516.305 | 56.6399
552.209 | 5516.898 | 56.645
552.302 | 5518.43 | 56.6514
552.409 | 5518.973 | 56.6603
552.517 | 5519.682 | 56.6638
552.609 | 5521.675 | 56.6718
552.708 | 5522.202 | 56.6746
552.841 | 5523.256 | 56.6849
552.91 | 5524.047 | 56.6876
553.016 | 5525.085 | 56.6932
553.106 | 5526.633 | 56.7006
553.201 | 5527.292 | 56.7073
553.329 | 5528.577 | 56.7157
553.408 | 5529.038 | 56.7195
553.51 | 5530.405 | 56.7256
553.625 | 5531.295 | 56.7353
553.71 | 5531.838 | 56.7395
553.835 | 5533.354 | 56.7494
553.922 | 5534.853 | 56.752
554.004 | 5534.853 | 56.7605
554.122 | 5536.83 | 56.7692
554.207 | 5536.83 | 56.7746
554.333 | 5538.477 | 56.779
554.402 | 5538.988 | 56.7826
554.512 | 5540.223 | 56.7913
554.62 | 5541.788 | 56.7994
554.744 | 5542.496 | 56.8057
554.814 | 5543.073 | 56.8067
554.93 | 5544.72 | 56.8199
555.03 | 5545.181 | 56.824
555.135 | 5546.565 | 56.8326
555.23 | 5547.586 | 56.8381
555.334 | 5548.179 | 56.8452
555.408 | 5548.953 | 56.8488
555.526 | 5550.584 | 56.8577
555.618 | 5551.26 | 56.8648
555.703 | 5551.902 | 56.8667
555.821 | 5553.533 | 56.8757
555.901 | 5553.978 | 56.8806
556.001 | 5555.081 | 56.8856
556.128 | 5556.514 | 56.8943
556.205 | 5557.157 | 56.8967
556.321 | 5558.639 | 56.905
556.405 | 5559.199 | 56.9082
556.519 | 5560.221 | 56.9148
556.604 | 5560.814 | 56.9199
556.726 | 5562.296 | 56.9298
556.827 | 5562.873 | 56.9356
556.905 | 5563.894 | 56.9399
557.011 | 5565.508 | 56.948
557.119 | 5566.085 | 56.9549
557.214 | 5567.073 | 56.9599
557.312 | 5568.688 | 56.9664
557.421 | 5569.248 | 56.9732
557.524 | 5570.582 | 56.9784
557.618 | 5571.472 | 56.9853
557.71 | 5572.74 | 56.9915
557.806 | 5573.794 | 56.9978
557.918 | 5574.486 | 57.0042
558.028 | 5575.211 | 57.0127
558.121 | 5576.38 | 57.0178
558.208 | 5576.99 | 57.0199
558.31 | 5578.044 | 57.0326
558.407 | 5579.329 | 57.0347
558.516 | 5580.219 | 57.0424
558.608 | 5581.52 | 57.0488
558.717 | 5582.08 | 57.0546
558.81 | 5583.694 | 57.0593
558.911 | 5584.337 | 57.0661
559.005 | 5585.309 | 57.0735
559.113 | 5586.577 | 57.0805
559.207 | 5587.384 | 57.0857
559.31 | 5588.323 | 57.0915
559.402 | 5589.608 | 57.1002
559.501 | 5590.135 | 57.1007
559.611 | 5590.86 | 57.1083
559.707 | 5592.392 | 57.1158
559.805 | 5593.644 | 57.1224
559.901 | 5594.121 | 57.1243
560.053 | 5595.587 | 57.1364
560.11 | 5596.164 | 57.1402
560.208 | 5597.037 | 57.1462
560.348 | 5598.553 | 57.1537
560.41 | 5599.327 | 57.1596
560.535 | 5600.249 | 57.1669
560.618 | 5600.925 | 57.1705
560.715 | 5602.177 | 57.1778
560.831 | 5603.725 | 57.1875
560.906 | 5604.285 | 57.1907
561.006 | 5605.29 | 57.199
561.132 | 5606.558 | 57.2096
561.208 | 5607.168 | 57.2113
561.349 | 5608.782 | 57.221
561.429 | 5609.573 | 57.228
561.503 | 5610.627 | 57.2318
561.636 | 5611.204 | 57.2386
561.702 | 5611.978 | 57.2452
561.844 | 5613.51 | 57.2531
561.901 | 5614.103 | 57.2565
562.04 | 5615.552 | 57.2644
562.106 | 5616.178 | 57.2681
562.202 | 5617.134 | 57.2722
562.339 | 5618.204 | 57.2814
562.412 | 5618.995 | 57.283
562.529 | 5620.626 | 57.2914
562.602 | 5621.235 | 57.2993
562.727 | 5622.158 | 57.3061
562.809 | 5622.866 | 57.3099
562.906 | 5624.184 | 57.3111
563 | 5625.139 | 57.3203
563.13 | 5626.589 | 57.3304
563.228 | 5627.166 | 57.3326
563.306 | 5628.006 | 57.3403
563.401 | 5629.126 | 57.3446
563.53 | 5630.707 | 57.3521
563.641 | 5631.547 | 57.3581
563.705 | 5632.025 | 57.3616
563.802 | 5633.112 | 57.3675
563.925 | 5634.529 | 57.3772
564.01 | 5635.336 | 57.3806
564.124 | 5636.637 | 57.3896
564.215 | 5637.247 | 57.394
564.332 | 5638.383 | 57.3998
564.423 | 5639.042 | 57.4071
564.502 | 5639.8 | 57.4137
564.626 | 5641.563 | 57.4217
564.717 | 5642.469 | 57.4253
564.813 | 5643.062 | 57.4334
564.912 | 5644.511 | 57.4407
565.033 | 5645.104 | 57.4493
565.116 | 5646.768 | 57.4527
565.209 | 5647.196 | 57.4568
565.323 | 5648.218 | 57.4649
565.429 | 5649.568 | 57.4715
565.515 | 5650.458 | 57.4757
565.621 | 5651.183 | 57.4822
565.722 | 5651.809 | 57.4893
565.819 | 5653.752 | 57.4945
565.902 | 5654.279 | 57.5011
566.011 | 5655.185 | 57.5086
566.11 | 5656.487 | 57.518
566.235 | 5657.096 | 57.523
566.324 | 5658.134 | 57.5286
566.417 | 5659.6 | 57.5344
566.506 | 5660.473 | 57.5391
566.625 | 5661.28 | 57.5462
566.715 | 5662.713 | 57.5518
566.81 | 5663.224 | 57.5542
566.905 | 5664.608 | 57.5573
567.004 | 5665.431 | 57.5643
567.105 | 5666.321 | 57.5676
567.221 | 5666.947 | 57.5763
567.314 | 5667.787 | 57.5836
567.412 | 5668.742 | 57.5904
567.514 | 5670.571 | 57.5953
567.625 | 5671.18 | 57.6016
567.707 | 5672.35 | 57.6106
567.818 | 5673.487 | 57.6161
567.902 | 5674.096 | 57.6207
568.011 | 5675.496 | 57.502
568.107 | 5676.32 | 57.505
568.201 | 5677.588 | 57.5103
568.352 | 5678.807 | 57.5208
568.404 | 5678.807 | 57.5239
568.514 | 5679.812 | 57.5292
568.61 | 5680.751 | 57.5328
568.704 | 5681.706 | 57.5398
568.808 | 5683.37 | 57.5411
568.906 | 5684.639 | 57.5468
569.016 | 5685.1 | 57.5547
569.102 | 5686.236 | 57.5566
569.241 | 5687.521 | 57.5646
569.304 | 5688.674 | 57.5692
569.402 | 5689.218 | 57.5753
569.529 | 5690.684 | 57.5819
569.627 | 5691.541 | 57.5878
569.706 | 5692.002 | 57.5897
569.81 | 5693.204 | 57.5966
569.93 | 5694.687 | 57.6024
570.005 | 5695.263 | 57.6074
570.132 | 5696.202 | 57.6114
570.215 | 5696.911 | 57.6185
570.326 | 5698.525 | 57.6245
570.408 | 5699.184 | 57.6295
570.53 | 5700.568 | 57.636
570.604 | 5701.589 | 57.6388
570.704 | 5701.589 | 57.6436
570.825 | 5703.483 | 57.6515
570.903 | 5704.06 | 57.6528
571.009 | 5704.999 | 57.6608
571.129 | 5706.58 | 57.6699
571.233 | 5707.338 | 57.6756
571.306 | 5707.931 | 57.6778
571.409 | 5709.018 | 57.681
571.505 | 5709.693 | 57.6888
571.601 | 5710.649 | 57.694
571.722 | 5712.461 | 57.7047
571.801 | 5712.955 | 57.7079
571.904 | 5714.157 | 57.7117
572.019 | 5715.195 | 57.7194
572.106 | 5715.772 | 57.7204
572.226 | 5717.518 | 57.7316
572.316 | 5718.539 | 57.7375
572.434 | 5719.116 | 57.7437
572.503 | 5719.923 | 57.7467
572.62 | 5721.587 | 57.7554
572.706 | 5722.18 | 57.7584
572.8 | 5723.316 | 57.7612
572.903 | 5723.992 | 57.7678
573.017 | 5725.375 | 57.7788
573.109 | 5725.87 | 57.7812
573.217 | 5727.434 | 57.7887
573.315 | 5728.242 | 57.7939
573.416 | 5729.411 | 57.7984
573.506 | 5729.922 | 57.8027
573.617 | 5731.437 | 57.8057
573.734 | 5732.228 | 57.8127
573.816 | 5733.43 | 57.8186
573.916 | 5734.551 | 57.8225
574.018 | 5735.111 | 57.8305
574.115 | 5735.901 | 57.8341
574.218 | 5737.73 | 57.8393
574.313 | 5738.356 | 57.8391
574.416 | 5739.064 | 57.8451
574.501 | 5739.739 | 57.8503
574.621 | 5741.535 | 57.8577
574.712 | 5742.523 | 57.8627
574.807 | 5743.347 | 57.8688
574.917 | 5743.891 | 57.8781
575.005 | 5745.62 | 57.8782
575.113 | 5746.197 | 57.8857
575.21 | 5747.515 | 57.8911
575.303 | 5748.618 | 57.8976
575.415 | 5749.079 | 57.9015
575.512 | 5750.677 | 57.9089
575.621 | 5751.287 | 57.9163
575.711 | 5752.374 | 57.9195
575.843 | 5753.181 | 57.9242
575.911 | 5754.351 | 57.9293
576.01 | 5754.878 | 57.9377
576.12 | 5756.492 | 57.9408
576.229 | 5757.2 | 57.9479
576.3 | 5758.271 | 57.9517
576.407 | 5758.93 | 57.9555
576.505 | 5760.446 | 57.962
576.626 | 5761.006 | 57.9653
576.719 | 5762.175 | 57.9746
576.807 | 5763.641 | 57.9784
576.906 | 5764.135 | 57.9835
577.009 | 5765.503 | 57.9927
577.108 | 5766.507 | 57.9966
577.231 | 5767.232 | 58.0002
577.348 | 5768.517 | 58.0093
577.414 | 5769.456 | 58.0135
577.507 | 5770.033 | 58.0174
577.609 | 5771.482 | 58.0241
577.716 | 5772.075 | 58.027
577.801 | 5773.212 | 58.0353
577.905 | 5774.151 | 58.0385
578.005 | 5775.189 | 58.0435
578.128 | 5776.852 | 58.0533
578.229 | 5777.676 | 58.059
578.334 | 5778.384 | 58.0639
578.407 | 5778.928 | 58.0671
578.527 | 5780.542 | 58.076
578.602 | 5781.58 | 58.0789
578.726 | 5782.634 | 58.0879
578.823 | 5783.458 | 58.0928
578.922 | 5784.611 | 58.0984
579.006 | 5785.155 | 58.1025
579.134 | 5786.654 | 58.1103
579.223 | 5787.51 | 58.1153
579.311 | 5788.202 | 58.1199
579.406 | 5789.355 | 58.1262
579.532 | 5790.162 | 58.1374
579.624 | 5791.793 | 58.139
579.7 | 5791.793 | 58.1446
579.831 | 5793.704 | 58.151
579.928 | 5794.494 | 58.1544
580.002 | 5795.022 | 58.1609
580.127 | 5796.537 | 58.1693
580.2 | 5797.558 | 58.1691
580.319 | 5798.217 | 58.1747
580.404 | 5798.744 | 58.1788
580.527 | 5800.276 | 58.1893
580.612 | 5800.836 | 58.1883
580.717 | 5802.731 | 58.1965
580.8 | 5802.731 | 58.1991
580.927 | 5804.51 | 58.2099
581 | 5805.218 | 58.2111
581.13 | 5806.602 | 58.2212
581.208 | 5807.277 | 58.2218
581.319 | 5808.562 | 58.2311
581.413 | 5809.172 | 58.2352
581.506 | 5809.847 | 58.2393
581.623 | 5811.264 | 58.2485
581.7 | 5811.939 | 58.2514
581.829 | 5813.339 | 58.2605
581.922 | 5814.245 | 58.2633
582.027 | 5815.563 | 58.2685
582.124 | 5816.255 | 58.2771
582.219 | 5817.046 | 58.283
582.308 | 5818.627 | 58.2863
582.449 | 5819.22 | 58.2965
582.517 | 5820.439 | 58.3049
582.613 | 5821.707 | 58.3106
582.708 | 5822.169 | 58.312
582.827 | 5822.976 | 58.3126
582.917 | 5824.541 | 58.3197
583.027 | 5825.167 | 58.3237
583.108 | 5826.32 | 58.3308
583.205 | 5827.572 | 58.3336
583.307 | 5828.28 | 58.3418
583.411 | 5829.664 | 58.3495
583.508 | 5830.141 | 58.3573
583.606 | 5831.607 | 58.3615
583.724 | 5832.266 | 58.3723
583.81 | 5832.81 | 58.3809
583.909 | 5834.49 | 58.3966
584.02 | 5835.067 | 58.4008
584.116 | 5836.022 | 58.408
584.213 | 5837.159 | 58.4133
584.31 | 5838.641 | 58.4197
584.418 | 5839.119 | 58.4251
584.502 | 5840.42 | 58.4267
584.606 | 5841.063 | 58.4273
584.702 | 5841.639 | 58.4303
584.805 | 5843.583 | 58.4372
584.9 | 5844.077 | 58.4424
585.009 | 5845.494 | 58.4435
585.109 | 5846.317 | 58.4516
585.204 | 5847.586 | 58.455
585.332 | 5848.706 | 58.465
585.409 | 5849.282 | 58.4662
585.507 | 5850.188 | 58.4718
585.611 | 5851.127 | 58.4805
585.7 | 5852.577 | 58.4928
585.809 | 5853.005 | 58.4909
585.915 | 5854.438 | 58.5158
586.007 | 5855.344 | 58.515
586.102 | 5856.201 | 58.5228
586.207 | 5857.453 | 58.5281
586.305 | 5858.178 | 58.524
586.426 | 5859.528 | 58.5293
586.508 | 5860.154 | 58.5351
586.65 | 5861.752 | 58.5438
586.702 | 5862.625 | 58.556
586.833 | 5863.498 | 58.5424
586.91 | 5864.19 | 58.5438
587.03 | 5865.673 | 58.5519
587.132 | 5866.134 | 58.5593
587.219 | 5866.859 | 58.5626
587.306 | 5867.979 | 58.5674
587.436 | 5869.33 | 58.5724
587.508 | 5869.939 | 58.5761
587.621 | 5871.603 | 58.5844
587.707 | 5872.163 | 58.5921
587.834 | 5873.332 | 58.598
587.91 | 5873.926 | 58.5991
588.023 | 5875.589 | 58.6101
588.106 | 5876.149 | 58.6131
588.225 | 5877.813 | 58.6184
588.323 | 5878.472 | 58.6253
588.4 | 5878.966 | 58.6317
588.504 | 5880.317 | 58.6335
588.608 | 5881.009 | 58.6402
588.729 | 5882.31 | 58.6445
588.8 | 5882.87 | 58.6481
588.918 | 5884.534 | 58.6595
589.004 | 5885.143 | 58.6648
589.121 | 5886.593 | 58.6725
589.208 | 5887.219 | 58.6729
589.326 | 5888.817 | 58.6824
589.414 | 5889.525 | 58.6868
589.528 | 5890.135 | 58.6942
589.625 | 5890.876 | 58.6973
589.72 | 5891.815 | 58.704
589.833 | 5893.627 | 58.7106
589.913 | 5894.516 | 58.7166
590.013 | 5895.192 | 58.7222
590.113 | 5896.328 | 58.7288
590.202 | 5896.888 | 58.7312
590.319 | 5898.47 | 58.7362
590.417 | 5899.063 | 58.7407
590.501 | 5899.903 | 58.7486
590.611 | 5901.501 | 58.753
590.721 | 5902.506 | 58.7601
590.817 | 5903.379 | 58.7628
590.913 | 5904.696 | 58.7704
591.009 | 5905.158 | 58.7777
591.116 | 5906.377 | 58.7836
591.225 | 5907.299 | 58.7858
591.31 | 5907.843 | 58.7892
591.401 | 5908.716 | 58.7962
591.515 | 5910.412 | 58.806
591.605 | 5911.318 | 58.8081
591.714 | 5911.977 | 58.8115
591.809 | 5913.493 | 58.8139
591.923 | 5914.069 | 58.8196
592.013 | 5915.124 | 58.8256
592.108 | 5916.293 | 58.832
592.215 | 5917.183 | 58.8361
592.307 | 5918.467 | 58.839
592.401 | 5919.555 | 58.845
592.527 | 5920.131 | 58.8496
592.609 | 5921.284 | 58.8554
592.704 | 5922.586 | 58.8603
592.8 | 5923.08 | 58.8639
592.937 | 5924.348 | 58.8728
593.008 | 5925.65 | 58.8772
593.104 | 5926.094 | 58.8804
593.201 | 5927.429 | 58.887
593.333 | 5928.565 | 58.8958
593.409 | 5929.109 | 58.8961
593.505 | 5930.608 | 58.9034
593.601 | 5931.217 | 58.9074
593.742 | 5932.667 | 58.915
593.806 | 5933.161 | 58.9184
593.93 | 5934.512 | 58.9247
594.001 | 5935.55 | 58.9288
594.13 | 5936.67 | 58.937
594.206 | 5937.444 | 58.9374
594.318 | 5938.07 | 58.945
594.407 | 5939.091 | 58.951
594.529 | 5940.524 | 58.9567
594.608 | 5941.034 | 58.9587
594.71 | 5942.369 | 58.9627
594.808 | 5943.176 | 58.9675
594.927 | 5944.625 | 58.9742
595.006 | 5945.12 | 58.9783
595.103 | 5946.437 | 58.9886
595.202 | 5946.965 | 58.9905
595.328 | 5948.497 | 58.9972
595.407 | 5948.991 | 59.0011
595.502 | 5950.226 | 59.0047
595.632 | 5951.709 | 59.0138
595.73 | 5952.499 | 59.0171
595.806 | 5953.01 | 59.0208
595.922 | 5954.427 | 59.0284
596 | 5954.937 | 59.0305
596.109 | 5956.173 | 59.0357
596.23 | 5957.556 | 59.0457
596.301 | 5958.199 | 59.0483
596.401 | 5959.204 | 59.0539
596.521 | 5960.472 | 59.0587
596.605 | 5961.148 | 59.0645
596.728 | 5962.515 | 59.0718
596.82 | 5963.454 | 59.0781
596.904 | 5964.129 | 59.0826
597.022 | 5965.282 | 59.0884
597.137 | 5966.649 | 59.095
597.219 | 5967.44 | 59.0992
597.312 | 5968.017 | 59.1023
597.424 | 5969.631 | 59.111
597.533 | 5970.175 | 59.1133
597.626 | 5971.229 | 59.1206
597.714 | 5971.822 | 59.1249
597.815 | 5973.486 | 59.1315
597.918 | 5974.062 | 59.1369
598.026 | 5975.017 | 59.1416
598.112 | 5976.648 | 59.1491
598.219 | 5977.241 | 59.1512
598.319 | 5978.394 | 59.1574
598.42 | 5979.547 | 59.1592
598.501 | 5980.107 | 59.1673
598.632 | 5981.195 | 59.1733
598.7 | 5981.854 | 59.1745
598.821 | 5983.007 | 59.1816
598.914 | 5984.67 | 59.1847
599.009 | 5985.329 | 59.1894
599.13 | 5986.071 | 59.1978
599.215 | 5987.174 | 59.1977
599.311 | 5988.64 | 59.2062
599.407 | 5989.118 | 59.2141
599.528 | 5990.518 | 59.216
599.603 | 5991.227 | 59.2148
599.709 | 5992.627 | 59.2248
599.808 | 5993.45 | 59.2303
599.93 | 5994.027 | 59.2369
600.011 | 5995.691 | 59.2427
600.12 | 5996.251 | 59.2468
600.207 | 5997.404 | 59.2508
600.32 | 5998.063 | 59.2576
600.404 | 5999.562 | 59.2628
600.509 | 6000.171 | 59.2668
600.605 | 6000.929 | 59.2731
600.704 | 6002.411 | 59.2772
600.826 | 6002.972 | 59.282
600.918 | 6004.125 | 59.2901
601.012 | 6004.751 | 59.2937
601.102 | 6006.546 | 59.3002
601.228 | 6007.123 | 59.304
601.319 | 6008.177 | 59.3082
601.4 | 6009.528 | 59.3119
601.51 | 6010.187 | 59.3201
601.631 | 6011.867 | 59.3268
601.712 | 6011.867 | 59.3291
601.811 | 6013.382 | 59.3374
601.915 | 6014.189 | 59.3409
602.006 | 6015.029 | 59.3453
602.123 | 6016.117 | 59.3484
602.206 | 6017.253 | 59.3525
602.3 | 6018.538 | 59.3594
602.429 | 6019.658 | 59.3664
602.502 | 6020.284 | 59.3724
602.606 | 6021.322 | 59.377
602.715 | 6022.014 | 59.3803
602.831 | 6023.661 | 59.3868
602.906 | 6024.238 | 59.3892
603.044 | 6025.243 | 59.3985
603.134 | 6026.692 | 59.4013
603.23 | 6027.483 | 59.4072
603.306 | 6028.01 | 59.4128
603.402 | 6029.361 | 59.4145
603.516 | 6030.02 | 59.4207
603.609 | 6031.206 | 59.4214
603.735 | 6032.326 | 59.43
603.808 | 6032.886 | 59.4372
603.931 | 6034.55 | 59.4404
604.008 | 6035.126 | 59.4416
604.123 | 6036.757 | 59.4499
604.204 | 6036.757 | 59.4543
604.306 | 6038.322 | 59.4584
604.436 | 6039.096 | 59.4698
604.52 | 6039.92 | 59.4717
604.623 | 6041.583 | 59.4767
604.732 | 6042.143 | 59.4794
604.804 | 6043.297 | 59.484
604.907 | 6043.972 | 59.4884
605.003 | 6045.207 | 59.4928
605.127 | 6046.509 | 59.4995
605.225 | 6047.497 | 59.5083
605.305 | 6047.975 | 59.5081
605.401 | 6049.111 | 59.5155
605.523 | 6050.479 | 59.5212
605.615 | 6051.516 | 59.5258
605.703 | 6052.06 | 59.5303
605.82 | 6053.559 | 59.5361
605.906 | 6054.135 | 59.5397
606 | 6055.272 | 59.5452
606.13 | 6056.013 | 59.5531
606.201 | 6056.87 | 59.5545
606.324 | 6058.484 | 59.561
606.424 | 6059.176 | 59.5663
606.523 | 6060.461 | 59.5718
606.601 | 6060.972 | 59.5744
606.717 | 6062.52 | 59.5823
606.803 | 6063.097 | 59.5835
606.915 | 6064.134 | 59.5909
607.026 | 6065.535 | 59.5975
607.116 | 6066.375 | 59.6001
607.214 | 6067.511 | 59.6045
607.305 | 6068.088 | 59.6089
607.413 | 6069.093 | 59.6173
607.517 | 6070.559 | 59.6255
607.612 | 6071.316 | 59.6271
607.709 | 6072.437 | 59.6312
607.801 | 6072.931 | 59.6342
607.921 | 6074.479 | 59.639
608.01 | 6075.451 | 59.6431
608.117 | 6076.126 | 59.6493
608.218 | 6076.703 | 59.6535
608.312 | 6078.383 | 59.6564
608.412 | 6078.811 | 59.6598
608.509 | 6080.607 | 59.6705
608.604 | 6081.068 | 59.6739
608.72 | 6082.452 | 59.6788
608.809 | 6083.473 | 59.6844
608.913 | 6083.934 | 59.6883
609.002 | 6085.598 | 59.6952
609.114 | 6086.043 | 59.7006
609.21 | 6087.278 | 59.7075
609.313 | 6088.119 | 59.7075
609.42 | 6089.453 | 59.7141
609.528 | 6090.128 | 59.7193
609.612 | 6091.281 | 59.7242
609.708 | 6092.451 | 59.7272
609.817 | 6093.011 | 59.7333
609.94 | 6094.625 | 59.7374
610.011 | 6094.625 | 59.7407
610.104 | 6096.272 | 59.7457
610.203 | 6097.541 | 59.7497
610.3 | 6098.019 | 59.7555
610.449 | 6099.485 | 59.7634
610.52 | 6100.061 | 59.7654
610.602 | 6101.214 | 59.7668
610.71 | 6102.137 | 59.7732
610.839 | 6103.916 | 59.7774
610.93 | 6104.542 | 59.7849
611.008 | 6105.234 | 59.786
611.126 | 6106.782 | 59.7934
611.238 | 6107.507 | 59.7954
611.305 | 6107.952 | 59.8029
611.411 | 6109.319 | 59.8054
611.525 | 6110.768 | 59.809
611.604 | 6110.768 | 59.8144
611.736 | 6112.234 | 59.8231
611.803 | 6112.91 | 59.8259
611.9 | 6114.491 | 59.8303
612.006 | 6114.985 | 59.8371
612.102 | 6116.402 | 59.8387
612.201 | 6116.88 | 59.8438
612.341 | 6118.511 | 59.8531
612.409 | 6119.12 | 59.8551
612.501 | 6119.96 | 59.8548
612.628 | 6121.492 | 59.8651
612.703 | 6122.283 | 59.8664
612.832 | 6123.139 | 59.8754
612.901 | 6123.881 | 59.8763
613.019 | 6125.528 | 59.8845
613.126 | 6126.813 | 59.8935
613.201 | 6126.813 | 59.8925
613.332 | 6128.394 | 59.8972
613.417 | 6129.004 | 59.9004
613.523 | 6130.074 | 59.9082
613.606 | 6130.766 | 59.9101
613.721 | 6132.43 | 59.9192
613.8 | 6132.908 | 59.9219
613.921 | 6134.16 | 59.9279
614 | 6134.769 | 59.9299
614.132 | 6136.433 | 59.9354
614.214 | 6137.026 | 59.9364
614.315 | 6138.657 | 59.937
614.401 | 6138.657 | 59.9324
614.527 | 6140.238 | 59.9366
614.603 | 6140.847 | 59.9389
614.713 | 6142.495 | 59.9454
614.801 | 6143.088 | 59.9488
614.927 | 6144.125 | 59.953
615.004 | 6144.801 | 59.9549
615.114 | 6146.498 | 59.9612
615.202 | 6147.091 | 59.9644
615.314 | 6148.705 | 59.9695
615.41 | 6149.199 | 59.9732
615.511 | 6150.204 | 59.9759
615.61 | 6150.879 | 59.979
615.713 | 6152.016 | 59.9864
615.823 | 6152.675 | 59.9896
615.913 | 6154.651 | 59.9941
616.009 | 6155.129 | 59.998
616.102 | 6155.772 | 60.002
616.215 | 6157.699 | 60.0065
616.328 | 6158.144 | 60.0114
616.407 | 6159.132 | 60.0129
616.504 | 6159.89 | 60.014
616.608 | 6160.944 | 60.0188
616.711 | 6162.443 | 60.0265
616.809 | 6163.3 | 60.0269
616.905 | 6164.552 | 60.0339
617.025 | 6165.227 | 60.0369
617.116 | 6165.787 | 60.0388
617.211 | 6167.451 | 60.0418
617.313 | 6167.879 | 60.0465
617.402 | 6169.526 | 60.0498
617.525 | 6170.086 | 60.0507
617.605 | 6171.19 | 60.0595
617.703 | 6172.524 | 60.0626
617.822 | 6173.035 | 60.0658
617.904 | 6173.776 | 60.0715
618.008 | 6175.292 | 60.073
618.102 | 6176.527 | 60.079
618.245 | 6177.664 | 60.0803
618.305 | 6178.24 | 60.0853
618.405 | 6179.295 | 60.0908
618.505 | 6179.805 | 60.0966
618.633 | 6181.502 | 60.099
618.709 | 6182.029 | 60.1021
618.802 | 6183.199 | 60.1046
618.902 | 6184.253 | 60.1107
619.002 | 6185.192 | 60.1162
619.106 | 6186.147 | 60.1212
619.206 | 6187.564 | 60.1217
619.302 | 6188.058 | 60.127
619.432 | 6189.656 | 60.1338
619.504 | 6190.216 | 60.1348
619.633 | 6191.88 | 60.1401
619.703 | 6192.39 | 60.1467
619.803 | 6193.362 | 60.1483
619.928 | 6194.598 | 60.1515
620.046 | 6195.421 | 60.1559
620.131 | 6196.014 | 60.1609
620.201 | 6197.184 | 60.1648
620.327 | 6198.419 | 60.1706
620.441 | 6199.655 | 60.1757
620.505 | 6199.655 | 60.1788
620.624 | 6201.187 | 60.1837
620.722 | 6201.747 | 60.188
620.802 | 6203.147 | 60.1932
620.909 | 6203.69 | 60.2011
621.021 | 6205.535 | 60.2054
621.105 | 6206.079 | 60.2033
621.22 | 6207.759 | 60.2127
621.3 | 6207.759 | 60.2142
621.428 | 6209.242 | 60.2209
621.503 | 6209.835 | 60.2238
621.622 | 6211.416 | 60.2299
621.7 | 6211.91 | 60.2321
621.827 | 6213.376 | 60.2388
621.904 | 6214.085 | 60.241
622.024 | 6215.551 | 60.2457
622.108 | 6216.144 | 60.2463
622.226 | 6217.824 | 60.2537
622.323 | 6218.384 | 60.2585
622.42 | 6219.389 | 60.2625
622.514 | 6220.69 | 60.2626
622.626 | 6221.151 | 60.2704
622.714 | 6222.486 | 60.2742
622.834 | 6223.046 | 60.2783
622.902 | 6223.869 | 60.283
623.04 | 6225.138 | 60.2879
623.126 | 6226.242 | 60.2921
623.202 | 6226.9 | 60.2931
623.311 | 6228.334 | 60.3
623.413 | 6229.322 | 60.3046
623.503 | 6229.783 | 60.3026
623.624 | 6231.48 | 60.3087
623.73 | 6232.139 | 60.3165
623.82 | 6233.193 | 60.3165
623.902 | 6233.753 | 60.3201
624.008 | 6235.417 | 60.3248
624.119 | 6236.01 | 60.3304
624.201 | 6236.866 | 60.3289
624.328 | 6238.53 | 60.3367
624.419 | 6239.337 | 60.3408
624.523 | 6240.046 | 60.3461
624.62 | 6240.754 | 60.3497
624.71 | 6241.742 | 60.3523
624.807 | 6243.571 | 60.3554
624.93 | 6244.147 | 60.3581
625.014 | 6245.3 | 60.362
625.107 | 6246.569 | 60.3667
625.204 | 6247.244 | 60.3729
625.324 | 6248.48 | 60.3731
625.414 | 6249.369 | 60.3778
625.507 | 6250.061 | 60.3848
625.618 | 6251.428 | 60.3869
625.722 | 6252.202 | 60.3919
625.81 | 6253.619 | 60.3941
625.91 | 6254.13 | 60.4007
626.006 | 6255.398 | 60.4019
626.108 | 6255.859 | 60.4082
626.202 | 6256.584 | 60.4092
626.313 | 6258.38 | 60.4152
626.403 | 6259.22 | 60.4174
626.51 | 6260.455 | 60.4243
626.602 | 6261.163 | 60.4279
626.704 | 6262.58 | 60.4288
626.802 | 6263.19 | 60.4352
626.931 | 6264.82 | 60.4411
627.05 | 6265.479 | 60.4468
627.124 | 6266.039 | 60.4466
627.202 | 6267.16 | 60.4499
627.332 | 6268.51 | 60.4545
627.408 | 6268.988 | 60.455
627.505 | 6270.273 | 60.4632
627.604 | 6271.541 | 60.4636
627.702 | 6272.035 | 60.4655
627.837 | 6273.123 | 60.4716
627.917 | 6273.88 | 60.4758
628.034 | 6275.89 | 60.4787
628.103 | 6276.532 | 60.4827
628.208 | 6276.977 | 60.4818
628.347 | 6278.427 | 60.4896
628.417 | 6279.036 | 60.4924
628.51 | 6280.156 | 60.4955
628.601 | 6280.799 | 60.4981
628.723 | 6282.38 | 60.5049
628.804 | 6283.006 | 60.5046
628.906 | 6283.912 | 60.5098
629.024 | 6285.757 | 60.5182
629.135 | 6286.449 | 60.5199
629.2 | 6287.058 | 60.5234
629.306 | 6287.997 | 60.525
629.407 | 6289.431 | 60.5271
629.523 | 6290.551 | 60.5355
629.61 | 6291.144 | 60.5389
629.723 | 6292.181 | 60.5445
629.808 | 6292.774 | 60.5446
629.919 | 6294.504 | 60.5499
630.022 | 6295.41 | 60.5507
630.124 | 6296.036 | 60.5565
630.201 | 6296.728 | 60.5572
630.327 | 6298.606 | 60.5614
630.434 | 6299.133 | 60.5648
630.515 | 6300.286 | 60.572
630.606 | 6300.813 | 60.5691
630.735 | 6301.587 | 60.5761
630.8 | 6302.839 | 60.5776
630.915 | 6304.338 | 60.5804
631.003 | 6304.783 | 60.5835
631.123 | 6306.216 | 60.5882
631.217 | 6307.666 | 60.5892
631.313 | 6308.16 | 60.5935
631.423 | 6309.379 | 60.5972
631.521 | 6310.4 | 60.6005
631.601 | 6310.861 | 60.6018
631.713 | 6312.344 | 60.6055
631.802 | 6312.838 | 60.6052
631.925 | 6314.485 | 60.6139
632 | 6315.045 | 60.6168
632.117 | 6316.495 | 60.617
632.229 | 6317.533 | 60.6241
632.318 | 6318.076 | 60.6269
632.402 | 6318.818 | 60.6251
632.513 | 6320.465 | 60.6344
632.61 | 6321.618 | 60.6367
632.71 | 6322.376 | 60.6373
632.815 | 6323.71 | 60.6409
632.926 | 6324.138 | 60.6178
633.011 | 6325.588 | 60.6133
633.105 | 6326.082 | 60.6147
633.2 | 6326.823 | 60.6102
633.307 | 6327.878 | 60.6116
633.423 | 6329.097 | 60.611
633.513 | 6330.085 | 60.6115
633.603 | 6331.518 | 60.6097
633.714 | 6332.309 | 60.6113
633.808 | 6332.77 | 60.6098
633.906 | 6334.401 | 60.6114
634.017 | 6334.994 | 60.6108
634.113 | 6336.427 | 60.6146
634.208 | 6336.954 | 60.6107
634.304 | 6338.519 | 60.6121
634.402 | 6339.013 | 60.6118
634.552 | 6340.463 | 60.6121
634.626 | 6341.056 | 60.6113
634.704 | 6342.143 | 60.6104
634.814 | 6342.818 | 60.6059
634.919 | 6344.416 | 60.6065
635.007 | 6345.157 | 60.6004
635.137 | 6346.492 | 60.5924
635.203 | 6347.035 | 60.5925
635.31 | 6348.238 | 60.5897
635.409 | 6349.276 | 60.5888
635.502 | 6349.77 | 60.5817
635.633 | 6351.483 | 60.578
635.75 | 6352.735 | 60.5804
635.806 | 6352.735 | 60.5809
635.905 | 6354.399 | 60.584
636.014 | 6354.975 | 60.5855
636.132 | 6356.639 | 60.5847
636.222 | 6357.199 | 60.589
636.311 | 6358.105 | 60.5879
636.4 | 6359.324 | 60.5918
636.535 | 6360.708 | 60.5915
636.625 | 6361.449 | 60.5914
636.701 | 6361.894 | 60.5926
636.8 | 6363.195 | 60.5957
636.901 | 6364.332 | 60.5981
637.034 | 6365.287 | 60.5987
637.118 | 6365.864 | 60.5978
637.207 | 6366.901 | 60.6007
637.303 | 6367.61 | 60.5983
637.423 | 6369.57 | 60.604
637.503 | 6370.163 | 60.6009
637.625 | 6371.794 | 60.6042
637.728 | 6372.486 | 60.6047
637.804 | 6372.914 | 60.6077
637.909 | 6374.133 | 60.6079
638.006 | 6375.039 | 60.611
638.103 | 6375.582 | 60.6124
638.223 | 6377.427 | 60.6131
638.302 | 6377.905 | 60.6128
638.408 | 6379.272 | 60.6186
638.534 | 6380.162 | 60.6174
638.607 | 6380.87 | 60.6174
638.721 | 6382.534 | 60.6217
638.806 | 6383.094 | 60.621
638.934 | 6384.165 | 60.6264
639.007 | 6384.873 | 60.6249
639.12 | 6386.355 | 60.626
639.233 | 6387.541 | 60.6283
639.338 | 6388.102 | 60.6285
639.401 | 6389.222 | 60.63
639.521 | 6390.523 | 60.5954
639.63 | 6391.001 | 60.579
639.723 | 6392.384 | 60.5774
639.82 | 6393.719 | 60.572
639.92 | 6394.411 | 60.5705
640.008 | 6395.102 | 60.567
640.12 | 6396.058 | 60.5661
640.205 | 6396.717 | 60.565
640.323 | 6398.463 | 60.5627
640.413 | 6399.27 | 60.5617
640.519 | 6400.127 | 60.5575
640.608 | 6400.687 | 60.5571
640.714 | 6401.593 | 60.5575
640.808 | 6403.602 | 60.5573
640.924 | 6404.08 | 60.5549
641.007 | 6405.25 | 60.5555
641.125 | 6406.485 | 60.5532
641.207 | 6407.276 | 60.5557
641.312 | 6408.33 | 60.5517
641.424 | 6409.005 | 60.5507
641.527 | 6410.06 | 60.5506
641.61 | 6410.784 | 60.5502
641.716 | 6412.003 | 60.5467
641.808 | 6412.679 | 60.5447
641.904 | 6414.524 | 60.5453
642.027 | 6415.1 | 60.5404
642.11 | 6416.27 | 60.5277
642.206 | 6417.538 | 60.5269
642.301 | 6418.032 | 60.5255
642.423 | 6419.433 | 60.5235
642.507 | 6420.388 | 60.5256
642.609 | 6420.915 | 60.5227
642.703 | 6422.496 | 60.5216
642.8 | 6423.188 | 60.5061
642.921 | 6423.88 | 60.5098
643.004 | 6425.527 | 60.5119
643.102 | 6426.137 | 60.5095
643.214 | 6426.944 | 60.51
643.302 | 6427.834 | 60.5088
643.406 | 6429.382 | 60.5167
643.509 | 6430.041 | 60.5119
643.607 | 6430.634 | 60.5101
643.737 | 6432.462 | 60.5109
643.819 | 6433.006 | 60.5092
643.912 | 6434.159 | 60.5082
644.013 | 6434.785 | 60.507
644.105 | 6436.185 | 60.5067
644.204 | 6437.206 | 60.5038
644.327 | 6438.458 | 60.5077
644.429 | 6439.447 | 60.5083
644.506 | 6439.941 | 60.5068
644.605 | 6441.16 | 60.5057
644.7 | 6442.181 | 60.5065
644.829 | 6443.45 | 60.5066
644.908 | 6443.96 | 60.5066
645.002 | 6445.146 | 60.5081
645.144 | 6446.629 | 60.4981
645.201 | 6447.485 | 60.4981
645.305 | 6447.93 | 60.4998
645.403 | 6449.149 | 60.5024
645.526 | 6450.187 | 60.5031
645.61 | 6450.763 | 60.5016
645.733 | 6452.246 | 60.5005
645.824 | 6452.855 | 60.5046
645.937 | 6454.602 | 60.5055
646.009 | 6454.602 | 60.5048
646.124 | 6456.381 | 60.5081
646.202 | 6456.891 | 60.5077
646.308 | 6458.11 | 60.51
646.425 | 6459.741 | 60.5107
646.525 | 6460.433 | 60.5145
646.62 | 6461.685 | 60.5157
646.733 | 6462.146 | 60.5167
646.811 | 6462.986 | 60.521
646.901 | 6463.859 | 60.5195
647.021 | 6465.391 | 60.525
647.121 | 6466.511 | 60.5241
647.241 | 6467.401 | 60.5251
647.305 | 6467.961 | 60.5276
647.401 | 6469.015 | 60.5288
647.519 | 6470.498 | 60.5332
647.603 | 6471.058 | 60.5352
647.721 | 6472.721 | 60.5373
647.817 | 6473.397 | 60.5367
647.915 | 6473.973 | 60.5424
648.021 | 6475.028 | 60.5432
648.112 | 6476.609 | 60.5459
648.231 | 6477.383 | 60.546
648.3 | 6477.993 | 60.5471
648.421 | 6479.376 | 60.5485
648.521 | 6480.414 | 60.5518
648.632 | 6481.007 | 60.5536
648.701 | 6481.847 | 60.5519
648.813 | 6483.099 | 60.5551
648.908 | 6484.532 | 60.5589
649.032 | 6485.339 | 60.5598
649.108 | 6486.591 | 60.5615
649.211 | 6487.102 | 60.562
649.308 | 6488.585 | 60.5631
649.417 | 6489.112 | 60.5709
649.522 | 6490.149 | 60.5707
649.614 | 6490.726 | 60.5716
649.711 | 6492.406 | 60.5746
649.801 | 6492.983 | 60.5767
649.908 | 6493.889 | 60.5791
650.012 | 6495.585 | 60.5835
650.106 | 6496.08 | 60.5869
650.225 | 6496.854 | 60.5874
650.323 | 6497.776 | 60.5948
650.419 | 6498.732 | 60.593
650.507 | 6499.72 | 60.5968
650.605 | 6501.516 | 60.599
650.707 | 6501.516 | 60.6011
650.817 | 6502.916 | 60.6039
650.901 | 6504.514 | 60.6069
651.002 | 6504.991 | 60.606
651.103 | 6506.507 | 60.6088
651.227 | 6507.05 | 60.611
651.306 | 6508.121 | 60.6134
651.401 | 6509.488 | 60.6155
651.533 | 6510.592 | 60.6092
651.608 | 6511.416 | 60.6127
651.707 | 6512.223 | 60.6179
651.801 | 6512.684 | 60.6202
651.901 | 6514.298 | 60.6219
652.012 | 6514.875 | 60.6234
652.115 | 6515.929 | 60.6262
652.204 | 6517.362 | 60.6331
652.309 | 6518.005 | 60.6331
652.452 | 6519.438 | 60.6387
652.52 | 6520.014 | 60.6429
652.603 | 6521.184 | 60.6433
652.701 | 6522.469 | 60.6477
652.81 | 6522.963 | 60.6504
652.92 | 6524.017 | 60.6506
653.004 | 6525.154 | 60.6492
653.127 | 6526.439 | 60.6527
653.238 | 6527.378 | 60.658
653.304 | 6527.888 | 60.6557
653.4 | 6529.321 | 60.6577
653.53 | 6530.623 | 60.6664
653.624 | 6531.446 | 60.666
653.704 | 6531.908 | 60.6692
653.832 | 6533.11 | 60.6706
653.912 | 6533.967 | 60.6758
654.033 | 6535.235 | 60.6771
654.105 | 6535.845 | 60.6772
654.246 | 6537.492 | 60.6843
654.329 | 6538.563 | 60.6825
654.406 | 6539.073 | 60.6862
654.523 | 6540.539 | 60.6939
654.633 | 6541.099 | 60.6986
654.712 | 6541.956 | 60.7
654.802 | 6542.862 | 60.7011
654.932 | 6544.377 | 60.7043
655.014 | 6544.954 | 60.7085
655.121 | 6546.041 | 60.7108
655.205 | 6546.7 | 60.714
655.326 | 6548.446 | 60.7191
655.418 | 6549.369 | 60.7285
655.535 | 6550.077 | 60.7345
655.606 | 6550.868 | 60.7393
655.723 | 6552.515 | 60.7423
655.8 | 6552.993 | 60.7421
655.914 | 6554.459 | 60.7495
656.033 | 6555.019 | 60.7533
656.102 | 6555.826 | 60.756
656.224 | 6557.045 | 60.7644
656.307 | 6557.786 | 60.7671
656.417 | 6559.351 | 60.7705
656.514 | 6560.142 | 60.7743
656.617 | 6561.311 | 60.7719
656.704 | 6561.805 | 60.7694
656.824 | 6563.354 | 60.7771
656.919 | 6564.639 | 60.7818
657.015 | 6565.199 | 60.7793
657.114 | 6566.434 | 60.7842
657.2 | 6566.994 | 60.7848
657.314 | 6568.625 | 60.7938
657.4 | 6569.136 | 60.7894
657.519 | 6569.992 | 60.7965
657.613 | 6570.684 | 60.7971
657.716 | 6572.463 | 60.8034
657.829 | 6573.106 | 60.8037
657.912 | 6574.275 | 60.8095
658.004 | 6574.753 | 60.8117
658.105 | 6576.203 | 60.8133
658.215 | 6577.438 | 60.843
658.312 | 6578.245 | 60.8427
658.4 | 6578.739 | 60.841
658.512 | 6580.304 | 60.8377
658.614 | 6580.98 | 60.8342
658.714 | 6582.594 | 60.8403
658.808 | 6583.072 | 60.8374
658.904 | 6584.505 | 60.8333
659.001 | 6585.197 | 60.8239
659.111 | 6586.58 | 60.8147
659.208 | 6587.404 | 60.8144
659.311 | 6587.865 | 60.8162
659.403 | 6588.623 | 60.8187
659.512 | 6590.418 | 60.821
659.621 | 6591.044 | 60.8227
659.704 | 6592.214 | 60.8235
659.812 | 6593.252 | 60.8286
659.911 | 6594.141 | 60.8303
660.007 | 6595.525 | 60.8342
660.102 | 6596.036 | 60.8372
660.203 | 6597.139 | 60.8397
660.303 | 6597.979 | 60.8411
660.406 | 6599.165 | 60.8463
660.502 | 6600.17 | 60.8488
660.663 | 6601.455 | 60.8513
660.7 | 6602.279 | 60.8568
660.82 | 6602.987 | 60.8602
660.904 | 6603.942 | 60.8591
661.03 | 6605.441 | 60.8637
661.135 | 6606.545 | 60.8699
661.2 | 6606.545 | 60.8682
661.329 | 6608.456 | 60.8681
661.442 | 6609.362 | 60.8715
661.508 | 6610.087 | 60.8773
661.632 | 6611.487 | 60.8814
661.725 | 6612.245 | 60.884
661.8 | 6613.464 | 60.8839
661.909 | 6613.941 | 60.8856
662.003 | 6615.127 | 60.8899
662.127 | 6616.05 | 60.8939
662.205 | 6616.775 | 60.8943
662.326 | 6618.554 | 60.9005
662.403 | 6619.328 | 60.9032
662.536 | 6620.563 | 60.9078
662.602 | 6621.486 | 60.9093
662.727 | 6622.589 | 60.9148
662.806 | 6623.15 | 60.9144
662.939 | 6624.599 | 60.918
663.029 | 6625.439 | 60.9206
663.106 | 6625.933 | 60.9253
663.222 | 6627.366 | 60.9283
663.318 | 6628.635 | 60.9296
663.411 | 6629.096 | 60.9346
663.527 | 6630.562 | 60.9399
663.635 | 6631.155 | 60.944
663.728 | 6632.16 | 60.9489
663.804 | 6632.737 | 60.9514
663.918 | 6633.988 | 60.9536
664.004 | 6634.631 | 60.9546
664.117 | 6636.328 | 60.9593
664.21 | 6636.954 | 60.9622
664.301 | 6638.205 | 60.9656
664.418 | 6639.655 | 60.9697
664.522 | 6640.38 | 60.9763
664.608 | 6641.072 | 60.976
664.719 | 6642.109 | 60.9785
664.803 | 6642.67 | 60.9818
664.917 | 6644.267 | 60.9856
665.012 | 6645.569 | 60.9881
665.112 | 6646.277 | 60.9943
665.227 | 6646.969 | 60.9938
665.325 | 6647.776 | 60.9984
665.413 | 6648.748 | 61.0017
665.506 | 6649.621 | 61.0064
665.62 | 6651.202 | 61.0092
665.716 | 6652.619 | 61.0117
665.802 | 6653.113 | 61.0147
665.91 | 6654.382 | 61.0186
666.02 | 6654.975 | 61.024
666.116 | 6656.622 | 61.024
666.227 | 6657.083 | 61.03
666.31 | 6658.269 | 61.0299
666.401 | 6658.714 | 61.0345
666.512 | 6660.114 | 61.0383
666.615 | 6661.597 | 61.0388
666.708 | 6662.074 | 61.0416
666.814 | 6663.26 | 61.0446
666.914 | 6664.199 | 61.0473
667.012 | 6665.55 | 61.0511
667.108 | 6666.061 | 61.0549
667.204 | 6666.835 | 61.0568
667.305 | 6668.317 | 61.0594
667.402 | 6669.503 | 61.0645
667.51 | 6670.261 | 61.0655
667.62 | 6670.97 | 61.0687
667.709 | 6672.007 | 61.0744
667.806 | 6672.567 | 61.0751
667.914 | 6673.506 | 61.079
668.019 | 6675.401 | 61.0837
668.103 | 6676.323 | 61.0829
668.212 | 6676.883 | 61.0895
668.304 | 6677.756 | 61.0936
668.406 | 6679.502 | 61.0924
668.501 | 6679.98 | 61.0968
668.606 | 6681.183 | 61.101
668.706 | 6682.089 | 61.1029
668.803 | 6682.797 | 61.1048
668.924 | 6684.23 | 61.1092
669.011 | 6685.301 | 61.1092
669.105 | 6686.091 | 61.1147
669.237 | 6687.656 | 61.1143
669.313 | 6688.101 | 61.1167
669.436 | 6689.155 | 61.1198
669.504 | 6689.847 | 61.1221
669.61 | 6691.099 | 61.1263
669.727 | 6692.087 | 61.1245
669.822 | 6692.862 | 61.1285
669.924 | 6694.542 | 61.1271
670.002 | 6695.118 | 61.1249
670.125 | 6696.107 | 61.1295
670.211 | 6696.716 | 61.1304
670.334 | 6698.396 | 61.1363
670.4 | 6698.94 | 61.1421
670.532 | 6700.587 | 61.1408
670.677 | 6701.411 | 61.1433
670.74 | 6702.284 | 61.1448
670.804 | 6703.256 | 61.1488
670.902 | 6703.799 | 61.1495
671.02 | 6705.101 | 61.1581
671.106 | 6705.661 | 61.1575
671.219 | 6707.638 | 61.1628
671.331 | 6708.412 | 61.1666
671.408 | 6708.972 | 61.1675
671.528 | 6710.454 | 61.1614
671.622 | 6711.377 | 61.1628
671.706 | 6712.069 | 61.1666
671.832 | 6713.238 | 61.1727
671.908 | 6713.831 | 61.1704
672.026 | 6715.429 | 61.1751
672.13 | 6716.105 | 61.1762
672.205 | 6716.78 | 61.1783
672.324 | 6718.312 | 61.1696
672.402 | 6718.855 | 61.1719
672.513 | 6720.107 | 61.1753
672.607 | 6720.849 | 61.1794
672.701 | 6722.051 | 61.184
672.832 | 6723.089 | 61.1845
672.925 | 6724.291 | 61.1851
673.007 | 6724.753 | 61.189
673.122 | 6726.318 | 61.1921
673.201 | 6726.828 | 61.1935
673.312 | 6728.311 | 61.1998
673.402 | 6728.772 | 61.2007
673.524 | 6730.436 | 61.2034
673.617 | 6731.078 | 61.2079
673.717 | 6732.445 | 61.2114
673.818 | 6733.104 | 61.211
673.903 | 6733.631 | 61.2156
674.016 | 6735.641 | 61.2186
674.109 | 6736.382 | 61.226
674.207 | 6737.354 | 61.2269
674.306 | 6738.557 | 61.2315
674.414 | 6739.117 | 61.2312
674.513 | 6740.253 | 61.2367
674.61 | 6741.538 | 61.2433
674.706 | 6742.032 | 61.2487
674.804 | 6743.482 | 61.2506
674.927 | 6744.042 | 61.254
675.012 | 6745.212 | 61.2596
675.109 | 6746.529 | 61.2656
675.206 | 6747.32 | 61.2711
675.312 | 6747.913 | 61.2754
675.417 | 6749.033 | 61.2832
675.506 | 6750.532 | 61.2861
675.616 | 6750.977 | 61.2892
675.705 | 6751.784 | 61.2918
675.809 | 6753.53 | 61.2977
675.904 | 6754.057 | 61.304
676.015 | 6755.227 | 61.3075
676.11 | 6756.248 | 61.3139
676.207 | 6757.566 | 61.32
676.306 | 6757.994 | 61.3204
676.4 | 6759.444 | 61.3272
676.508 | 6760.218 | 61.3303
676.606 | 6761.091 | 61.3355
676.706 | 6761.833 | 61.341
676.833 | 6763.43 | 61.3477
676.911 | 6763.908 | 61.3519
677.006 | 6765.226 | 61.3516
677.106 | 6766.363 | 61.3562
677.202 | 6767.021 | 61.3624
677.328 | 6768.389 | 61.3651
677.406 | 6769.492 | 61.3687
677.537 | 6770.398 | 61.3777
677.612 | 6770.975 | 61.3795
677.728 | 6772.424 | 61.3854
677.806 | 6772.902 | 61.39
677.902 | 6774.121 | 61.3923
678.038 | 6775.077 | 61.3998
678.128 | 6776.394 | 61.4014
678.208 | 6776.971 | 61.4034
678.31 | 6777.877 | 61.412
678.407 | 6778.585 | 61.4146
678.504 | 6779.541 | 61.4165
678.631 | 6781.484 | 61.4234
678.725 | 6782.39 | 61.4297
678.803 | 6783.132 | 61.4357
678.922 | 6784.054 | 61.438
679.007 | 6784.68 | 61.4437
679.101 | 6786.097 | 61.4468
679.231 | 6787.596 | 61.454
679.329 | 6788.403 | 61.4581
679.405 | 6788.897 | 61.4625
679.517 | 6790.116 | 61.4688
679.624 | 6791.137 | 61.4734
679.708 | 6791.697 | 61.4764
679.803 | 6792.57 | 61.4802
679.929 | 6794.152 | 61.4875
680.015 | 6794.728 | 61.4869
680.135 | 6796.54 | 61.4968
680.223 | 6797.282 | 61.5011
680.318 | 6798.336 | 61.5052
680.401 | 6798.83 | 61.506
680.509 | 6800.066 | 61.5115
680.656 | 6801.532 | 61.5208
680.72 | 6802.339 | 61.5273
680.816 | 6802.981 | 61.5329
680.916 | 6804.414 | 61.5358
681 | 6804.991 | 61.5354
681.127 | 6806.095 | 61.5425
681.209 | 6806.737 | 61.5485
681.302 | 6807.528 | 61.5536
681.429 | 6809.455 | 61.5597
681.523 | 6810.377 | 61.5637
681.629 | 6811.069 | 61.5703
681.72 | 6812.091 | 61.5766
681.806 | 6812.651 | 61.5767
681.925 | 6814.413 | 61.5854
682.016 | 6815.418 | 61.5877
682.122 | 6816.077 | 61.595
682.21 | 6817.51 | 61.6019
682.319 | 6818.301 | 61.6048
682.4 | 6818.778 | 61.6091
682.51 | 6820.376 | 61.6157
682.608 | 6820.854 | 61.6202
682.716 | 6822.435 | 61.6244
682.814 | 6823.275 | 61.6291
682.914 | 6824.577 | 61.6358
683.024 | 6825.055 | 61.6417
683.118 | 6826.059 | 61.6466
683.216 | 6826.834 | 61.6501
683.311 | 6828.382 | 61.6549
683.4 | 6828.991 | 61.6577
683.511 | 6830.029 | 61.6641
683.606 | 6831.495 | 61.6673
683.711 | 6832.27 | 61.6775
683.809 | 6832.978 | 61.6799
683.914 | 6834.411 | 61.6855
684.002 | 6835.136 | 61.691
684.118 | 6835.712 | 61.6964
684.213 | 6836.635 | 61.7021
684.306 | 6838.48 | 61.7062
684.422 | 6838.941 | 61.7104
684.512 | 6839.682 | 61.715
684.607 | 6841.329 | 61.7156
684.717 | 6841.922 | 61.7244
684.806 | 6842.96 | 61.732
684.909 | 6844.36 | 61.7339
685.013 | 6844.838 | 61.7362
685.133 | 6846.436 | 61.7417
685.211 | 6846.93 | 61.7467
685.316 | 6848.33 | 61.7519
685.429 | 6849.055 | 61.7609
685.508 | 6849.763 | 61.764
685.604 | 6850.768 | 61.7682
685.748 | 6852.399 | 61.7789
685.824 | 6852.959 | 61.7807
685.9 | 6854.046 | 61.7844
686.046 | 6855.381 | 61.7923
686.106 | 6856.072 | 61.7934
686.211 | 6857.028 | 61.7937
686.301 | 6858.296 | 61.7992
686.404 | 6858.955 | 61.8027
686.524 | 6860.372 | 61.809
686.605 | 6860.948 | 61.8107
686.732 | 6862.596 | 61.8151
686.829 | 6863.403 | 61.8219
686.905 | 6863.913 | 61.8252
687.003 | 6865.099 | 61.8288
687.139 | 6866.582 | 61.8358
687.203 | 6866.582 | 61.8404
687.323 | 6868.674 | 61.847
687.42 | 6869.366 | 61.8507
687.509 | 6870.058 | 61.8524
687.635 | 6871.54 | 61.8589
687.727 | 6872.397 | 61.8639
687.803 | 6873.122 | 61.8643
687.907 | 6873.995 | 61.8718
688.003 | 6874.571 | 61.8753
688.13 | 6876.449 | 61.8808
688.226 | 6877.388 | 61.8893
688.331 | 6878.08 | 61.8895
688.434 | 6879.2 | 61.8967
688.509 | 6879.826 | 61.8991
688.626 | 6881.407 | 61.9021
688.718 | 6882.412 | 61.9118
688.807 | 6883.038 | 61.9148
688.93 | 6884.092 | 61.9182
689.006 | 6884.751 | 61.9236
689.116 | 6886.448 | 61.9298
689.227 | 6887.008 | 61.9366
689.3 | 6888.145 | 61.9393
689.403 | 6888.837 | 61.9458
689.524 | 6890.121 | 61.9498
689.613 | 6891.587 | 61.9575
689.702 | 6891.587 | 61.9586
689.824 | 6893.399 | 61.9673
689.923 | 6894.52 | 61.9736
690.011 | 6895.063 | 61.9783
690.128 | 6895.821 | 61.9827
690.201 | 6896.743 | 61.9874
690.314 | 6898.045 | 61.993
690.42 | 6898.885 | 61.9986
690.502 | 6899.643 | 61.9971
690.611 | 6901.24 | 62.0047
690.706 | 6901.24 | 62.0056
690.811 | 6903.382 | 62.012
690.922 | 6903.958 | 62.0207
691.012 | 6904.848 | 62.0263
691.117 | 6906.578 | 62.03
691.201 | 6907.055 | 62.0316
691.308 | 6908.324 | 62.0401
691.421 | 6908.95 | 62.045
691.521 | 6909.971 | 62.0472
691.609 | 6910.679 | 62.0563
691.704 | 6912.508 | 62.0587
691.816 | 6913.051 | 62.0645
691.914 | 6913.891 | 62.0633
692.011 | 6915.012 | 62.0722
692.109 | 6916.511 | 62.0804
692.205 | 6916.988 | 62.0823
692.31 | 6918.191 | 62.0895
692.409 | 6919.113 | 62.0933
692.508 | 6920.48 | 62.0959
692.602 | 6921.057 | 62.1006
692.754 | 6922.408 | 62.1107
692.817 | 6923.034 | 62.1113
692.912 | 6923.841 | 62.1187
693.006 | 6925.323 | 62.127
693.105 | 6925.801 | 62.1286
693.217 | 6927.3 | 62.1356
693.306 | 6928.338 | 62.1421
693.416 | 6928.914 | 62.143
693.531 | 6930.578 | 62.15
693.608 | 6931.056 | 62.1565
693.705 | 6931.797 | 62.1597
693.804 | 6933.461 | 62.1667
693.938 | 6934.054 | 62.1701
694.006 | 6934.845 | 62.1761
694.106 | 6936.525 | 62.1798
694.209 | 6937.068 | 62.1855
694.336 | 6938.221 | 62.1907
694.412 | 6938.814 | 62.1934
694.505 | 6940.478 | 62.2017
694.612 | 6941.071 | 62.2078
694.728 | 6942.553 | 62.213
694.825 | 6943.69 | 62.2177
694.947 | 6944.365 | 62.2251
695.018 | 6944.925 | 62.2268
695.137 | 6946.012 | 62.2326
695.221 | 6946.803 | 62.2361
695.323 | 6948.483 | 62.2441
695.41 | 6949.06 | 62.2493
695.506 | 6950.229 | 62.2527
695.604 | 6951.004 | 62.2597
695.729 | 6952.041 | 62.2629
695.814 | 6952.733 | 62.2686
695.93 | 6954.397 | 62.2736
696.006 | 6954.858 | 62.2782
696.119 | 6955.978 | 62.2835
696.226 | 6957.099 | 62.2891
696.303 | 6957.675 | 62.2954
696.432 | 6959.191 | 62.3022
696.527 | 6959.784 | 62.3072
696.623 | 6961.464 | 62.3116
696.725 | 6962.716 | 62.3152
696.833 | 6963.49 | 62.324
696.924 | 6964.363 | 62.3274
697.011 | 6965.055 | 62.3289
697.124 | 6966.669 | 62.3368
697.228 | 6967.41 | 62.3418
697.319 | 6968.119 | 62.3461
697.417 | 6969.239 | 62.3512
697.534 | 6970.458 | 62.3551
697.634 | 6971.018 | 62.3611
697.702 | 6971.743 | 62.3661
697.813 | 6973.571 | 62.3702
697.914 | 6974.378 | 62.3744
698.025 | 6974.971 | 62.3816
698.104 | 6975.828 | 62.383
698.223 | 6977.36 | 62.3878
698.314 | 6978.381 | 62.393
698.401 | 6978.974 | 62.3958
698.529 | 6980.045 | 62.4018
698.602 | 6980.737 | 62.4074
698.712 | 6982.368 | 62.4133
698.804 | 6982.977 | 62.4168
698.918 | 6984.624 | 62.421
699.015 | 6985.415 | 62.4299
699.112 | 6986.008 | 62.4345
699.219 | 6986.865 | 62.4365
699.309 | 6988.331 | 62.4399
699.407 | 6988.907 | 62.4448
699.514 | 6990.538 | 62.4542
699.624 | 6991.131 | 62.46
699.726 | 6991.856 | 62.4648
699.824 | 6992.712 | 62.4683
699.92 | 6993.717 | 62.4731
700.007 | 6995.529 | 62.4801
700.101 | 6995.957 | 62.483
700.21 | 6996.979 | 62.49
700.328 | 6998.033 | 62.4963
700.408 | 6999.104 | 62.4992
700.503 | 7000.454 | 62.5083
700.61 | 7001.245 | 62.5113
700.707 | 7001.245 | 62.5168
700.808 | 7003.189 | 62.5247
700.913 | 7004.391 | 62.529
701.011 | 7005.232 | 62.5356
701.115 | 7006.286 | 62.5406
701.223 | 7006.978 | 62.5462
701.302 | 7007.999 | 62.5517
701.403 | 7008.757 | 62.5568
701.552 | 7010.404 | 62.5609
701.606 | 7010.948 | 62.5636
701.704 | 7011.837 | 62.5675
701.8 | 7013.418 | 62.5717
701.91 | 7013.88 | 62.5791
702.004 | 7015.115 | 62.5829
702.102 | 7016.136 | 62.5894
702.232 | 7017.405 | 62.5932
702.308 | 7017.915 | 62.5982
702.445 | 7019.332 | 62.6052
702.516 | 7019.909 | 62.6106
702.605 | 7020.946 | 62.6175
702.724 | 7022.017 | 62.6198
702.804 | 7023.154 | 62.6222
702.917 | 7023.747 | 62.6275
703.007 | 7024.818 | 62.6325
703.107 | 7026.02 | 62.639
703.234 | 7027.766 | 62.6459
703.302 | 7028.293 | 62.6533
703.443 | 7029.347 | 62.6578
703.507 | 7030.039 | 62.662
703.631 | 7031.44 | 62.6667
703.706 | 7031.44 | 62.671
703.805 | 7033.186 | 62.6738
703.907 | 7034.009 | 62.6832
704.031 | 7035.047 | 62.6874
704.115 | 7035.739 | 62.6897
704.205 | 7036.826 | 62.6966
704.325 | 7038.391 | 62.7012
704.403 | 7038.819 | 62.7059
704.51 | 7040.071 | 62.7116
704.622 | 7041.109 | 62.7189
704.708 | 7041.636 | 62.7223
704.822 | 7043.3 | 62.728
704.902 | 7043.794 | 62.736
705.028 | 7045.26 | 62.741
705.104 | 7045.721 | 62.742
705.228 | 7047.121 | 62.749
705.304 | 7047.731 | 62.754
705.434 | 7049.494 | 62.7615
705.506 | 7050.301 | 62.7648
705.621 | 7051.47 | 62.7724
705.71 | 7052.047 | 62.7753
705.821 | 7053.101 | 62.7865
705.906 | 7053.645 | 62.7873
706.026 | 7055.407 | 62.7939
706.12 | 7056.313 | 62.8008
706.2 | 7056.906 | 62.8077
706.32 | 7058.323 | 62.8112
706.414 | 7059.081 | 62.8151
706.518 | 7060.283 | 62.8221
706.618 | 7061.42 | 62.8248
706.722 | 7062.013 | 62.8331
706.827 | 7063.429 | 62.8378
706.925 | 7064.401 | 62.8443
707.009 | 7065.357 | 62.847
707.108 | 7066.114 | 62.8509
707.201 | 7066.79 | 62.8578
707.311 | 7068.223 | 62.8636
707.411 | 7069.244 | 62.8734
707.508 | 7069.821 | 62.8717
707.626 | 7071.435 | 62.8811
707.719 | 7072.39 | 62.8894
707.812 | 7073.198 | 62.8907
707.905 | 7074.499 | 62.8972
708.016 | 7074.977 | 62.9017
708.124 | 7075.718 | 62.9059
708.22 | 7076.673 | 62.9122
708.317 | 7077.645 | 62.9181
708.411 | 7078.601 | 62.9248
708.504 | 7080.281 | 62.9292
708.613 | 7080.841 | 62.9328
708.708 | 7082.323 | 62.9417
708.805 | 7083.147 | 62.9432
708.921 | 7084.35 | 62.9497
709.01 | 7085.107 | 62.9557
709.106 | 7085.684 | 62.9575
709.205 | 7087.298 | 62.9634
709.304 | 7088.451 | 62.9678
709.426 | 7089.011 | 62.9737
709.516 | 7090 | 62.9789
709.607 | 7091.482 | 62.9883
709.708 | 7092.207 | 62.9897
709.808 | 7093.179 | 62.9963
709.932 | 7094.414 | 63.004
710 | 7094.958 | 63.0044
710.107 | 7095.419 | 63.0077
710.209 | 7097.346 | 63.0183
710.333 | 7098.071 | 63.0249
710.419 | 7098.747 | 63.0283
710.531 | 7100.377 | 63.0307
710.607 | 7100.954 | 63.0361
710.723 | 7100.954 | 63.0448
710.804 | 7103.128 | 63.0492
710.902 | 7103.573 | 63.0544
711.036 | 7105.023 | 63.0604
711.101 | 7105.797 | 63.066
711.243 | 7107.312 | 63.0734
711.313 | 7107.905 | 63.0779
711.43 | 7109.52 | 63.0827
711.525 | 7110.327 | 63.0882
711.602 | 7110.805 | 63.0904
711.708 | 7111.991 | 63.0974
711.824 | 7113.687 | 63.1033
711.922 | 7114.363 | 63.1103
712.042 | 7115.565 | 63.1137
712.101 | 7116.241 | 63.1174
712.224 | 7117.674 | 63.1231
712.322 | 7118.333 | 63.1276
712.422 | 7118.876 | 63.1315
712.53 | 7119.996 | 63.1398
712.606 | 7120.721 | 63.1471
712.728 | 7122.401 | 63.1523
712.81 | 7123.044 | 63.1552
712.901 | 7124.164 | 63.161
713.034 | 7125.482 | 63.1698
713.107 | 7125.482 | 63.1714
713.228 | 7127.113 | 63.1773
713.314 | 7127.722 | 63.1822
713.429 | 7129.353 | 63.1899
713.504 | 7129.863 | 63.1945
713.618 | 7131.577 | 63.1992
713.7 | 7132.054 | 63.2018
713.801 | 7132.894 | 63.2092
713.923 | 7134.196 | 63.2184
714.001 | 7134.789 | 63.2209
714.124 | 7136.057 | 63.2291
714.216 | 7137.375 | 63.2339
714.331 | 7137.952 | 63.2375
714.415 | 7139.599 | 63.2447
714.513 | 7140.357 | 63.25
714.613 | 7140.867 | 63.2558
714.714 | 7142.234 | 63.2611
714.822 | 7143.338 | 63.2672
714.918 | 7143.898 | 63.2742
715.025 | 7145.381 | 63.2769
715.107 | 7146.089 | 63.2807
715.226 | 7147.39 | 63.2898
715.314 | 7148.049 | 63.2937
715.413 | 7149.367 | 63.2947
715.503 | 7149.845 | 63.3005
715.623 | 7151.36 | 63.3032
715.714 | 7152.398 | 63.3117
715.819 | 7153.057 | 63.3156
715.912 | 7153.601 | 63.322
716.006 | 7155.281 | 63.3284
716.115 | 7155.824 | 63.3318
716.211 | 7157.488 | 63.3372
716.305 | 7158.015 | 63.3435
716.416 | 7159.382 | 63.3484
716.514 | 7160.223 | 63.3513
716.608 | 7160.684 | 63.3584
716.72 | 7162.364 | 63.3622
716.813 | 7162.908 | 63.3696
716.912 | 7164.571 | 63.3727
717.01 | 7165.313 | 63.3755
717.106 | 7166.12 | 63.3853
717.203 | 7167.421 | 63.3888
717.31 | 7168.228 | 63.3948
717.42 | 7168.772 | 63.4013
717.512 | 7169.991 | 63.4046
717.605 | 7170.567 | 63.412
717.752 | 7172.429 | 63.4196
717.828 | 7172.972 | 63.4217
717.92 | 7174.076 | 63.4253
718.043 | 7175.427 | 63.4306
718.128 | 7176.003 | 63.437
718.232 | 7177.733 | 63.4421
718.306 | 7178.474 | 63.4491
718.4 | 7178.935 | 63.4515
718.509 | 7180.336 | 63.456
718.621 | 7180.962 | 63.4618
718.711 | 7181.966 | 63.467
718.806 | 7182.559 | 63.471
718.928 | 7184.338 | 63.4792
719.005 | 7184.849 | 63.4779
719.108 | 7186.2 | 63.4867
719.239 | 7187.534 | 63.4929
719.303 | 7187.534 | 63.5
719.433 | 7189.165 | 63.5044
719.511 | 7189.741 | 63.5095
719.631 | 7191.405 | 63.5173
719.707 | 7192.015 | 63.5206
719.8 | 7193.102 | 63.5256
719.928 | 7194.024 | 63.5308
720.004 | 7194.683 | 63.5399
720.123 | 7196.248 | 63.5418
720.208 | 7196.775 | 63.5462
720.321 | 7198.455 | 63.5532
720.432 | 7199.016 | 63.5559
720.511 | 7199.872 | 63.5593
720.608 | 7200.564 | 63.5657
720.701 | 7201.486 | 63.5696
720.838 | 7203.513 | 63.5788
720.91 | 7204.353 | 63.5822
721.03 | 7205.061 | 63.5882
721.105 | 7205.736 | 63.594
721.206 | 7206.824 | 63.596
721.327 | 7208.388 | 63.603
721.43 | 7209.426 | 63.6102
721.518 | 7210.118 | 63.6152
721.602 | 7210.744 | 63.6162
721.725 | 7212.688 | 63.6223
721.818 | 7213.248 | 63.6305
721.926 | 7214.154 | 63.6355
722.034 | 7215.472 | 63.6389
722.123 | 7216.015 | 63.6421
722.218 | 7216.757 | 63.6456
722.322 | 7218.437 | 63.6509
722.43 | 7218.98 | 63.6579
722.511 | 7219.886 | 63.6602
722.628 | 7221.418 | 63.6666
722.717 | 7222.39 | 63.6727
722.805 | 7223.016 | 63.6806
722.921 | 7224.087 | 63.6838
723.018 | 7224.746 | 63.6873
723.113 | 7225.981 | 63.696
723.23 | 7227.414 | 63.7002
723.314 | 7228.254 | 63.7065
723.401 | 7228.946 | 63.708
723.526 | 7230.379 | 63.7128
723.616 | 7231.055 | 63.7214
723.722 | 7232.257 | 63.7255
723.81 | 7233.213 | 63.7306
723.901 | 7233.74 | 63.7345
724.019 | 7235.305 | 63.7424
724.112 | 7236.145 | 63.7481
724.221 | 7236.919 | 63.7526
724.302 | 7237.809 | 63.7542
724.416 | 7239.373 | 63.7596
724.511 | 7239.967 | 63.7688
724.618 | 7241.218 | 63.7719
724.706 | 7242.141 | 63.777
724.821 | 7243.063 | 63.7798
724.908 | 7244.464 | 63.7868
725.005 | 7244.974 | 63.7934
725.111 | 7245.765 | 63.7984
725.215 | 7247.527 | 63.8035
725.309 | 7248.022 | 63.8054
725.407 | 7248.779 | 63.8135
725.503 | 7250.41 | 63.8177
725.602 | 7251.102 | 63.8218
725.709 | 7251.975 | 63.8286
725.804 | 7252.634 | 63.8338
725.905 | 7254.281 | 63.8373
726.002 | 7254.759 | 63.8441
726.109 | 7256.324 | 63.8483
726.206 | 7257.131 | 63.8527
726.3 | 7258.366 | 63.8606
726.433 | 7259.552 | 63.8656
726.508 | 7260.294 | 63.8692
726.606 | 7261.117 | 63.8713
726.701 | 7262.386 | 63.8774
726.8 | 7263.226 | 63.885
726.91 | 7263.786 | 63.8895
727.006 | 7265.285 | 63.8957
727.115 | 7265.878 | 63.8997
727.234 | 7267.542 | 63.9079
727.348 | 7268.332 | 63.911
727.419 | 7268.909 | 63.9112
727.5 | 7269.98 | 63.9204
727.629 | 7271.38 | 63.9222
727.706 | 7271.858 | 63.9276
727.804 | 7273.06 | 63.9325
727.9 | 7274.065 | 63.9354
728 | 7275.35 | 63.9433
728.108 | 7275.844 | 63.9463
728.236 | 7277.59 | 63.9526
728.328 | 7278.364 | 63.9608
728.404 | 7278.364 | 63.9612
728.533 | 7280.176 | 63.9687
728.622 | 7280.736 | 63.975
728.711 | 7281.675 | 63.9806
728.828 | 7283.355 | 63.985
728.907 | 7283.8 | 63.9866
729.021 | 7285.316 | 63.9901
729.111 | 7285.744 | 63.9942
729.234 | 7287.441 | 64.0026
729.323 | 7288.462 | 64.0007
729.408 | 7289.022 | 63.9932
729.532 | 7290.373 | 63.989
729.628 | 7291.509 | 63.9917
729.725 | 7292.333 | 63.9956
729.805 | 7292.794 | 63.9959
729.902 | 7294.046 | 63.9965
730.037 | 7295.463 | 63.9997
730.128 | 7296.385 | 64.005
730.202 | 7297.077 | 64.0092
730.327 | 7297.967 | 64.0125
730.409 | 7298.675 | 64.0139
730.529 | 7300.421 | 64.0179
730.662 | 7301.311 | 64.0216
730.706 | 7301.311 | 64.0239
730.814 | 7303.337 | 64.0289
730.93 | 7303.93 | 64.0312
731.002 | 7304.72 | 64.0319
731.123 | 7306.302 | 64.0393
731.213 | 7306.845 | 64.0428
731.302 | 7307.57 | 64.0471
731.425 | 7309.366 | 64.0471
731.502 | 7310.09 | 64.0551
731.62 | 7310.996 | 64.0557
731.726 | 7312.364 | 64.0602
731.803 | 7313.056 | 64.0603
731.911 | 7314.472 | 64.0669
732.011 | 7314.999 | 64.0715
732.119 | 7316.235 | 64.076
732.217 | 7317.141 | 64.0771
732.3 | 7317.701 | 64.077
732.425 | 7318.986 | 64.0841
732.508 | 7320.007 | 64.0869
732.627 | 7321.391 | 64.0906
732.716 | 7322.214 | 64.0944
732.81 | 7323.483 | 64.0968
732.902 | 7323.944 | 64.0966
733.028 | 7324.982 | 64.0999
733.101 | 7325.69 | 64.0999
733.217 | 7326.827 | 64.103
733.306 | 7327.601 | 64.1019
733.404 | 7329.429 | 64.1052
733.513 | 7330.006 | 64.105
733.602 | 7331.423 | 64.1036
733.705 | 7331.95 | 64.1079
733.812 | 7332.757 | 64.1083
733.9 | 7334.058 | 64.114
734.009 | 7334.981 | 64.1113
734.113 | 7335.969 | 64.1138
734.201 | 7337.435 | 64.1191
734.325 | 7337.88 | 64.1216
734.417 | 7338.983 | 64.1253
734.505 | 7340.482 | 64.1257
734.615 | 7340.894 | 64.1341
734.711 | 7342.492 | 64.1329
734.804 | 7343.102 | 64.1399
734.931 | 7344.732 | 64.1438
735.002 | 7345.243 | 64.1463
735.107 | 7346.149 | 64.1486
735.209 | 7346.956 | 64.1488
735.312 | 7347.681 | 64.156
735.401 | 7348.521 | 64.1613
735.5 | 7350.366 | 64.1675
735.609 | 7350.844 | 64.1675
735.713 | 7352.211 | 64.1728
735.801 | 7352.936 | 64.1743
735.929 | 7354.303 | 64.181
736.006 | 7354.83 | 64.1837
736.11 | 7356.23 | 64.1909
736.232 | 7357.696 | 64.1957
736.302 | 7357.696 | 64.1966
736.426 | 7359.294 | 64.2
736.519 | 7359.904 | 64.2056
736.632 | 7361.419 | 64.2107
736.714 | 7361.847 | 64.2106
736.827 | 7363.495 | 64.2201
736.904 | 7364.055 | 64.2205
737.04 | 7365.504 | 64.2258
737.105 | 7365.504 | 64.2301
737.226 | 7367.349 | 64.2321
737.336 | 7368.074 | 64.2389
737.425 | 7368.931 | 64.2398
737.5 | 7369.672 | 64.2424
737.631 | 7371.138 | 64.2489
737.702 | 7371.715 | 64.2495
737.807 | 7372.999 | 64.2558
737.935 | 7374.103 | 64.2596
738.01 | 7374.779 | 64.262
738.122 | 7376.409 | 64.2691
738.227 | 7377.002 | 64.2727
738.31 | 7377.809 | 64.2703
738.401 | 7378.765 | 64.2759
738.527 | 7380.363 | 64.2814
738.616 | 7381.368 | 64.2844
738.721 | 7381.862 | 64.2867
738.823 | 7383.624 | 64.2922
738.923 | 7384.3 | 64.2952
739 | 7384.992 | 64.2975
739.123 | 7386.326 | 64.3043
739.213 | 7387.314 | 64.3065
739.301 | 7387.742 | 64.3087
739.415 | 7389.538 | 64.316
739.511 | 7390.642 | 64.322
739.615 | 7391.317 | 64.3254
739.7 | 7391.927 | 64.3261
739.824 | 7392.931 | 64.3312
739.93 | 7394.43 | 64.3352
740.02 | 7395.106 | 64.3413
740.12 | 7396.242 | 64.3434
740.215 | 7396.753 | 64.3446
740.317 | 7398.334 | 64.3483
740.407 | 7398.796 | 64.3531
740.517 | 7400.41 | 64.3581
740.627 | 7401.201 | 64.3633
740.718 | 7402.205 | 64.3644
740.823 | 7402.93 | 64.3713
740.919 | 7403.902 | 64.376
741.006 | 7405.418 | 64.3784
741.11 | 7406.307 | 64.3809
741.207 | 7407.147 | 64.3834
741.305 | 7408.416 | 64.3854
741.429 | 7409.009 | 64.3864
741.512 | 7410.178 | 64.3899
741.602 | 7410.656 | 64.3916
741.704 | 7412.089 | 64.3988
741.824 | 7413.324 | 64.3978
741.909 | 7414.016 | 64.4031
742.005 | 7415.433 | 64.4065
742.102 | 7416.026 | 64.4106
742.223 | 7417.344 | 64.4135
742.31 | 7418.316 | 64.4168
742.435 | 7418.892 | 64.4229
742.504 | 7420.095 | 64.4242
742.602 | 7421.38 | 64.4248
742.727 | 7421.956 | 64.4325
742.805 | 7423.06 | 64.3994
742.936 | 7424.378 | 64.402
743 | 7424.888 | 64.4074
743.109 | 7426.107 | 64.4084
743.206 | 7427.112 | 64.4116
743.302 | 7428.38 | 64.4128
743.411 | 7428.99 | 64.414
743.508 | 7430.143 | 64.4154
743.616 | 7430.736 | 64.4202
743.711 | 7431.543 | 64.4275
743.833 | 7433.339 | 64.4247
743.908 | 7433.866 | 64.4306
744.006 | 7435.266 | 64.4305
744.116 | 7435.859 | 64.4353
744.21 | 7437.062 | 64.437
744.313 | 7437.655 | 64.4413
744.402 | 7438.544 | 64.4444
744.506 | 7440.422 | 64.4473
744.629 | 7441.493 | 64.4502
744.708 | 7441.987 | 64.4521
744.825 | 7443.453 | 64.4546
744.903 | 7443.881 | 64.4522
745.009 | 7444.557 | 64.456
745.126 | 7446.319 | 64.4547
745.204 | 7446.78 | 64.4551
745.307 | 7448.164 | 64.457
745.434 | 7449.515 | 64.4608
745.51 | 7449.993 | 64.4608
745.629 | 7451.393 | 64.462
745.701 | 7451.393 | 64.4634
745.822 | 7453.056 | 64.4687
745.907 | 7453.617 | 64.4683
746.033 | 7455.247 | 64.4724
746.115 | 7455.857 | 64.4753
746.229 | 7457.504 | 64.4761
746.326 | 7458.311 | 64.4782
746.403 | 7458.789 | 64.4805
746.501 | 7459.464 | 64.483
746.604 | 7461.144 | 64.4884
746.733 | 7461.968 | 64.4939
746.808 | 7462.726 | 64.491
746.917 | 7464.39 | 64.4966
747.037 | 7464.966 | 64.4975
747.126 | 7466.284 | 64.4995
747.222 | 7467.042 | 64.5047
747.302 | 7467.75 | 64.5048
747.422 | 7469.282 | 64.5073
747.534 | 7469.957 | 64.5091
747.603 | 7470.732 | 64.5119
747.725 | 7472.346 | 64.5161
747.8 | 7473.005 | 64.5164
747.93 | 7474.405 | 64.5192
748.021 | 7475.426 | 64.5213
748.118 | 7476.233 | 64.5217
748.209 | 7476.695 | 64.5262
748.318 | 7478.243 | 64.5263
748.417 | 7479.05 | 64.5288
748.517 | 7480.22 | 64.5315
748.612 | 7481.472 | 64.5343
748.709 | 7481.982 | 64.5399
748.803 | 7482.707 | 64.5319
748.911 | 7483.893 | 64.5378
749.017 | 7485.508 | 64.5411
749.108 | 7486.002 | 64.5444
749.222 | 7487.583 | 64.5456
749.319 | 7488.357 | 64.5519
749.413 | 7489.148 | 64.5565
749.506 | 7490.433 | 64.5583
749.608 | 7491.158 | 64.5591
749.714 | 7492.525 | 64.567
749.825 | 7492.97 | 64.5689
749.905 | 7494.452 | 64.5726
750.02 | 7495.012 | 64.5767
750.107 | 7495.753 | 64.5826
750.219 | 7497.269 | 64.5832
750.308 | 7497.944 | 64.5852
750.403 | 7499.394 | 64.5889
750.515 | 7499.905 | 64.595
750.619 | 7500.992 | 64.5957
750.724 | 7501.997 | 64.6
750.804 | 7502.968 | 64.6034
750.918 | 7504.303 | 64.6036
751.012 | 7504.83 | 64.6082
751.102 | 7505.522 | 64.6111
751.218 | 7507.284 | 64.6148
751.3 | 7508.19 | 64.6192
751.411 | 7508.767 | 64.6138
751.51 | 7509.706 | 64.6126
751.603 | 7511.37 | 64.6188
751.73 | 7512.671 | 64.6277
751.842 | 7513.346 | 64.6276
751.906 | 7514.466 | 64.6307
752.017 | 7514.878 | 64.6291
752.131 | 7516.493 | 64.6346
752.21 | 7517.118 | 64.6323
752.306 | 7518.107 | 64.6395
752.404 | 7519.392 | 64.6395
752.539 | 7520.495 | 64.645
752.609 | 7520.495 | 64.6459
752.708 | 7522.176 | 64.6474
752.827 | 7523.675 | 64.6552
752.904 | 7523.675 | 64.6552
753.035 | 7525.174 | 64.6818
753.102 | 7525.717 | 64.6774
753.2 | 7527.216 | 64.679
753.312 | 7527.842 | 64.6842
753.408 | 7528.962 | 64.6802
753.505 | 7530.066 | 64.6829
753.629 | 7530.955 | 64.6933
753.712 | 7531.664 | 64.692
753.802 | 7532.553 | 64.7012
753.923 | 7534.283 | 64.6863
754.041 | 7535.518 | 64.6883
754.137 | 7536.21 | 64.6915
754.201 | 7536.968 | 64.6941
754.303 | 7537.94 | 64.6958
754.434 | 7539.175 | 64.7004
754.531 | 7540.526 | 64.7039
754.626 | 7541.3 | 64.7112
754.703 | 7541.794 | 64.7136
754.809 | 7542.981 | 64.7185
754.937 | 7544.068 | 64.7228
755.008 | 7544.76 | 64.7221
755.125 | 7546.44 | 64.7301
755.21 | 7546.983 | 64.7293
755.322 | 7548.038 | 64.7367
755.407 | 7548.614 | 64.7378
755.526 | 7550.377 | 64.7434
755.617 | 7551.365 | 64.7432
755.714 | 7552.518 | 64.752
755.805 | 7552.963 | 64.7518
755.928 | 7553.984 | 64.7549
756.012 | 7555.5 | 64.7594
756.101 | 7555.994 | 64.7652
756.233 | 7557.427 | 64.7667
756.324 | 7558.399 | 64.7675
756.417 | 7559.19 | 64.7735
756.5 | 7559.667 | 64.7715
756.611 | 7561.282 | 64.7736
756.721 | 7561.891 | 64.7796
756.818 | 7563.522 | 64.7811
756.913 | 7564.016 | 64.7866
757.008 | 7565.433 | 64.7905
757.105 | 7565.927 | 64.7942
757.21 | 7566.8 | 64.8013
757.321 | 7568.282 | 64.8049
757.408 | 7569.172 | 64.8102
757.508 | 7569.749 | 64.8115
757.624 | 7570.836 | 64.8167
757.705 | 7572.434 | 64.8215
757.809 | 7573.438 | 64.8251
757.905 | 7573.933 | 64.8319
758.019 | 7575.53 | 64.8319
758.114 | 7576.189 | 64.8384
758.225 | 7576.931 | 64.8434
758.315 | 7577.952 | 64.8475
758.403 | 7579.401 | 64.8495
758.513 | 7579.846 | 64.856
758.609 | 7581.164 | 64.8594
758.719 | 7581.872 | 64.8638
758.809 | 7582.91 | 64.863
758.905 | 7584.376 | 64.8679
759.01 | 7585.15 | 64.8718
759.102 | 7586.369 | 64.8776
759.2 | 7587.061 | 64.8793
759.305 | 7587.49 | 64.8862
759.415 | 7588.445 | 64.8888
759.51 | 7590.257 | 64.8941
759.628 | 7590.817 | 64.8982
759.731 | 7592.481 | 64.9025
759.807 | 7593.041 | 64.9046
759.905 | 7594.079 | 64.9081
760.003 | 7595.034 | 64.9144
760.124 | 7595.775 | 64.9165
760.205 | 7597.472 | 64.921
760.318 | 7597.867 | 64.9257
760.4 | 7599.02 | 64.9326
760.54 | 7600.322 | 64.9372
760.622 | 7600.948 | 64.9447
760.721 | 7602.298 | 64.9484
760.804 | 7603.089 | 64.9491
760.93 | 7604.473 | 64.957
761.006 | 7605.28 | 64.9619
761.11 | 7605.939 | 64.9665
761.231 | 7607.356 | 64.9694
761.308 | 7607.965 | 64.9735
761.424 | 7609.415 | 64.9804
761.511 | 7609.991 | 64.981
761.601 | 7611.062 | 64.9879
761.736 | 7612.429 | 64.9939
761.801 | 7612.429 | 64.9951
761.93 | 7614.653 | 64.999
762.004 | 7614.653 | 65.0035
762.134 | 7616.168 | 65.0089
762.211 | 7616.728 | 65.0107
762.322 | 7618.376 | 65.0175
762.407 | 7618.969 | 65.0203
762.536 | 7620.056 | 65.0273
762.619 | 7620.748 | 65.0324
762.728 | 7621.95 | 65.0347
762.806 | 7622.626 | 65.0365
762.923 | 7624.586 | 65.0438
763.026 | 7625.327 | 65.0521
763.104 | 7626.019 | 65.0534
763.208 | 7626.892 | 65.0564
763.328 | 7628.292 | 65.0619
763.405 | 7628.803 | 65.0637
763.5 | 7629.972 | 65.069
763.623 | 7630.928 | 65.0736
763.705 | 7631.57 | 65.0751
763.823 | 7633.267 | 65.0824
763.901 | 7633.745 | 65.0874
764.031 | 7634.931 | 65.0953
764.111 | 7635.853 | 65.0956
764.228 | 7637.352 | 65.1019
764.3 | 7637.352 | 65.1034
764.414 | 7638.999 | 65.1122
764.509 | 7639.807 | 65.1146
764.628 | 7641.355 | 65.1211
764.717 | 7641.981 | 65.1247
764.818 | 7643.365 | 65.1289
764.931 | 7644.386 | 65.1348
765.011 | 7645.259 | 65.1389
765.135 | 7645.869 | 65.1444
765.2 | 7646.709 | 65.1453
765.318 | 7648.257 | 65.1472
765.428 | 7648.916 | 65.148
765.525 | 7649.657 | 65.1519
765.611 | 7651.486 | 65.1553
765.71 | 7652.276 | 65.1563
765.834 | 7652.886 | 65.1588
765.916 | 7654.517 | 65.1626
766.027 | 7654.978 | 65.1685
766.11 | 7656.115 | 65.1727
766.199 | 7656.609 | 65.1757
766.307 | 7658.124 | 65.1774
766.41 | 7659.491 | 65.1835
766.523 | 7659.936 | 65.1867
766.602 | 7660.875 | 65.1895
766.724 | 7661.995 | 65.1949
766.815 | 7663.478 | 65.1977
766.91 | 7664.153 | 65.2032
767.005 | 7665.405 | 65.2091
767.101 | 7665.932 | 65.2118
767.211 | 7667.184 | 65.219
767.315 | 7667.777 | 65.2235
767.41 | 7668.551 | 65.2263
767.504 | 7670.38 | 65.2325
767.611 | 7671.055 | 65.2374
767.707 | 7672.455 | 65.2392
767.819 | 7672.917 | 65.2478
767.901 | 7674.02 | 65.2502
768.052 | 7675.322 | 65.2588
768.139 | 7675.915 | 65.259
768.202 | 7677.002 | 65.266
768.315 | 7677.677 | 65.2699
768.43 | 7679.357 | 65.2775
768.507 | 7680.263 | 65.2792
768.612 | 7680.922 | 65.2836
768.732 | 7682.355 | 65.2931
768.838 | 7682.948 | 65.2946
768.904 | 7683.756 | 65.2974
769.012 | 7684.76 | 65.3033
769.101 | 7686.161 | 65.3087
769.208 | 7687.017 | 65.3138
769.328 | 7688.302 | 65.317
769.405 | 7688.994 | 65.3221
769.542 | 7690.493 | 65.3274
769.656 | 7691.135 | 65.3328
769.733 | 7691.942 | 65.339
769.818 | 7692.684 | 65.3405
769.907 | 7693.754 | 65.3441
770.028 | 7695.336 | 65.3493
770.11 | 7695.797 | 65.3551
770.228 | 7697.313 | 65.358
770.332 | 7698.317 | 65.3671
770.429 | 7699.47 | 65.3695
770.535 | 7700.245 | 65.3726
770.603 | 7700.887 | 65.3757
770.724 | 7702.287 | 65.383
770.809 | 7702.897 | 65.3857
770.926 | 7704.429 | 65.3912
771.001 | 7704.989 | 65.3941
771.109 | 7705.862 | 65.4017
771.203 | 7706.438 | 65.4029
771.319 | 7708.366 | 65.4139
771.44 | 7709.189 | 65.4169
771.504 | 7710.128 | 65.4213
771.621 | 7711.001 | 65.4275
771.725 | 7712.583 | 65.4322
771.831 | 7713.242 | 65.4346
771.901 | 7713.703 | 65.4396
772.034 | 7715.136 | 65.4451
772.116 | 7715.712 | 65.4479
772.201 | 7716.52 | 65.4545
772.333 | 7718.15 | 65.4581
772.433 | 7719.04 | 65.4655
772.509 | 7719.699 | 65.4709
772.614 | 7721.494 | 65.4704
772.7 | 7721.972 | 65.4795
772.811 | 7722.928 | 65.4851
772.91 | 7723.718 | 65.4826
773.018 | 7725.53 | 65.492
773.131 | 7725.958 | 65.4969
773.211 | 7727.029 | 65.5056
773.309 | 7728.462 | 65.5102
773.419 | 7729.253 | 65.515
773.529 | 7729.961 | 65.5192
773.622 | 7731.131 | 65.5225
773.71 | 7731.707 | 65.5288
773.827 | 7732.811 | 65.537
773.909 | 7733.635 | 65.5395
774.01 | 7735.463 | 65.5443
774.106 | 7735.941 | 65.5499
774.216 | 7737.226 | 65.5584
774.3 | 7737.736 | 65.5591
774.407 | 7739.417 | 65.5608
774.507 | 7740.257 | 65.568
774.606 | 7740.734 | 65.573
774.716 | 7742.332 | 65.5772
774.811 | 7743.139 | 65.583
774.919 | 7743.584 | 65.5905
775.003 | 7745.347 | 65.5912
775.128 | 7745.973 | 65.6005
775.208 | 7747.043 | 65.6044
775.305 | 7747.686 | 65.6087
775.403 | 7749.218 | 65.6134
775.504 | 7749.696 | 65.6174
775.608 | 7751.145 | 65.6252
775.703 | 7752.397 | 65.6313
775.802 | 7752.974 | 65.6367
775.923 | 7753.995 | 65.6397
776.011 | 7755.428 | 65.6428
776.106 | 7755.922 | 65.6477
776.207 | 7757.24 | 65.6515
776.307 | 7757.866 | 65.6591
776.411 | 7758.904 | 65.6609
776.537 | 7760.32 | 65.6669
776.61 | 7760.847 | 65.672
776.73 | 7762.33 | 65.6809
776.807 | 7762.824 | 65.6822
776.903 | 7764.06 | 65.6852
777.002 | 7765.13 | 65.6907
777.106 | 7765.839 | 65.6979
777.234 | 7767.14 | 65.701
777.339 | 7768.474 | 65.7058
777.406 | 7769.38 | 65.7109
777.538 | 7770.023 | 65.7161
777.612 | 7770.698 | 65.7182
777.705 | 7772.23 | 65.7237
777.805 | 7772.741 | 65.7281
777.929 | 7774.273 | 65.7358
778.008 | 7774.767 | 65.7396
778.144 | 7776.249 | 65.7478
778.215 | 7776.842 | 65.7489
778.309 | 7778.012 | 65.7565
778.4 | 7778.589 | 65.7584
778.531 | 7780.071 | 65.7676
778.617 | 7780.648 | 65.7689
778.728 | 7782.443 | 65.7762
778.826 | 7783.25 | 65.7793
778.903 | 7783.777 | 65.7861
779.009 | 7784.947 | 65.7888
779.124 | 7786.133 | 65.796
779.232 | 7786.726 | 65.8069
779.329 | 7787.681 | 65.8077
779.428 | 7789.428 | 65.8111
779.535 | 7790.169 | 65.8151
779.627 | 7790.91 | 65.8214
779.723 | 7792.376 | 65.8246
779.807 | 7792.953 | 65.8297
779.936 | 7794.04 | 65.8358
780.037 | 7794.699 | 65.8368
780.103 | 7795.704 | 65.8403
780.218 | 7797.186 | 65.8488
780.335 | 7798.405 | 65.8522
780.4 | 7798.405 | 65.8584
780.516 | 7800.019 | 65.8648
780.611 | 7800.612 | 65.869
780.728 | 7801.42 | 65.8757
780.824 | 7803.396 | 65.8814
780.902 | 7803.874 | 65.885
781.017 | 7805.34 | 65.8934
781.107 | 7805.917 | 65.895
781.22 | 7806.954 | 65.9002
781.312 | 7807.679 | 65.9069
781.402 | 7808.486 | 65.9078
781.512 | 7810.183 | 65.9139
781.612 | 7811.254 | 65.919
781.701 | 7811.748 | 65.9234
781.821 | 7813.263 | 65.9313
781.912 | 7813.955 | 65.9338
782.009 | 7815.421 | 65.9373
782.116 | 7815.998 | 65.944
782.214 | 7817.118 | 65.9501
782.314 | 7818.469 | 65.9579
782.408 | 7818.93 | 65.9574
782.517 | 7820.215 | 65.9655
782.601 | 7820.676 | 65.9661
782.717 | 7822.241 | 65.9741
782.806 | 7822.883 | 65.9772
782.901 | 7823.658 | 65.9821
783.004 | 7825.371 | 65.9882
783.113 | 7826.277 | 65.9922
783.207 | 7827.1 | 65.9988
783.315 | 7828.319 | 66.0044
783.403 | 7829.061 | 66.0054
783.51 | 7829.934 | 66.0133
783.606 | 7831.367 | 66.0176
783.703 | 7831.861 | 66.0236
783.801 | 7833.327 | 66.0278
783.924 | 7833.904 | 66.0348
784.018 | 7835.123 | 66.041
784.119 | 7835.699 | 66.044
784.2 | 7836.556 | 66.0491
784.31 | 7838.269 | 66.0548
784.414 | 7838.747 | 66.0598
784.502 | 7840.394 | 66.0629
784.612 | 7840.789 | 66.0686
784.71 | 7842.272 | 66.0727
784.82 | 7842.865 | 66.0755
784.903 | 7844.018 | 66.0851
785.003 | 7845.352 | 66.0852
785.111 | 7845.797 | 66.0949
785.205 | 7847.378 | 66.0971
785.31 | 7848.169 | 66.0997
785.439 | 7849.157 | 66.1085
785.505 | 7849.734 | 66.1131
785.626 | 7851.299 | 66.1169
785.713 | 7851.958 | 66.1229
785.829 | 7853.621 | 66.1302
785.9 | 7853.621 | 66.1335
786.032 | 7855.664 | 66.1399
786.102 | 7856.208 | 66.1454
786.203 | 7857.114 | 66.1525
786.336 | 7858.003 | 66.1603
786.417 | 7858.711 | 66.1615
786.509 | 7859.881 | 66.1657
786.601 | 7860.457 | 66.1714
786.737 | 7862.269 | 66.1776
786.84 | 7863.456 | 66.183
786.914 | 7864.312 | 66.1904
787.037 | 7865.02 | 66.1964
787.114 | 7865.729 | 66.1973
787.224 | 7867.409 | 66.2057
787.327 | 7867.854 | 66.2062
787.404 | 7868.611 | 66.2121
787.531 | 7870.325 | 66.2198
787.622 | 7871.231 | 66.2231
787.701 | 7871.675 | 66.227
787.836 | 7873.141 | 66.2364
787.913 | 7873.701 | 66.2404
788.003 | 7874.838 | 66.2429
788.138 | 7876.403 | 66.2463
788.217 | 7877.474 | 66.2525
788.311 | 7878.083 | 66.2573
788.42 | 7879.533 | 66.2627
788.502 | 7879.978 | 66.2645
788.631 | 7881.378 | 66.2743
788.707 | 7881.921 | 66.2781
788.817 | 7883.321 | 66.2839
788.902 | 7884.013 | 66.2859
789.023 | 7884.853 | 66.2926
789.106 | 7885.562 | 66.2971
789.224 | 7887.308 | 66.3038
789.325 | 7887.851 | 66.3095
789.422 | 7888.593 | 66.3156
789.515 | 7889.548 | 66.3214
789.623 | 7891.377 | 66.325
789.745 | 7891.937 | 66.3332
789.815 | 7893.139 | 66.336
789.903 | 7893.633 | 66.335
790.013 | 7895.165 | 66.3459
790.117 | 7896.154 | 66.3515
790.2 | 7896.664 | 66.3538
790.319 | 7898.345 | 66.3607
790.409 | 7899.069 | 66.3666
790.516 | 7899.778 | 66.3725
790.612 | 7900.766 | 66.3755
790.719 | 7902.133 | 66.3807
790.82 | 7903.204 | 66.3881
790.901 | 7903.715 | 66.3901
791.007 | 7904.621 | 66.3994
791.109 | 7906.416 | 66.4039
791.215 | 7906.894 | 66.4063
791.324 | 7907.602 | 66.4137
791.414 | 7908.574 | 66.4187
791.51 | 7910.386 | 66.4213
791.606 | 7910.88 | 66.4326
791.716 | 7912.313 | 66.4351
791.812 | 7913.104 | 66.4413
791.905 | 7913.582 | 66.4462
792.005 | 7915.213 | 66.4492
792.104 | 7916.333 | 66.4557
792.215 | 7916.81 | 66.4613
792.312 | 7918.26 | 66.4653
792.403 | 7919.018 | 66.473
792.517 | 7920.484 | 66.4771
792.638 | 7921.159 | 66.4797
792.708 | 7921.67 | 66.4857
792.803 | 7923.185 | 66.4884
792.916 | 7923.795 | 66.4974
793.019 | 7924.964 | 66.5039
793.131 | 7926.332 | 66.5102
793.203 | 7927.172 | 66.5161
793.313 | 7927.765 | 66.5209
793.409 | 7928.737 | 66.5244
793.509 | 7929.692 | 66.5283
793.606 | 7931.339 | 66.5354
793.73 | 7932.443 | 66.5422
793.828 | 7933.25 | 66.5474
793.905 | 7933.744 | 66.5515
794.013 | 7934.947 | 66.555
794.138 | 7936.116 | 66.5609
794.212 | 7936.709 | 66.5623
794.304 | 7937.796 | 66.5693
794.403 | 7939.049 | 66.576
794.531 | 7940.301 | 66.5841
794.609 | 7940.746 | 66.5868
794.734 | 7942.36 | 66.594
794.824 | 7943.234 | 66.5976
794.909 | 7943.909 | 66.6012
795.034 | 7944.98 | 66.6105
795.116 | 7945.671 | 66.6114
795.203 | 7946.495 | 66.6135
795.305 | 7947.879 | 66.621
795.434 | 7949.378 | 66.6258
795.527 | 7950.251 | 66.6352
795.604 | 7950.976 | 66.6372
795.723 | 7951.882 | 66.6444
795.81 | 7952.541 | 66.6458
795.923 | 7954.254 | 66.6511
796.019 | 7955.489 | 66.6587
796.104 | 7956.082 | 66.6616
796.204 | 7956.082 | 66.6661
796.323 | 7958.224 | 66.6695
796.4 | 7958.685 | 66.6756
796.506 | 7959.92 | 66.6838
796.635 | 7960.975 | 66.6869
796.702 | 7961.683 | 66.6936
796.827 | 7962.951 | 66.6987
796.927 | 7963.594 | 66.7047
797.024 | 7965.274 | 66.7088
797.107 | 7965.735 | 66.7126
797.221 | 7967.333 | 66.7188
797.3 | 7967.794 | 66.7239
797.4 | 7968.667 | 66.7296
797.522 | 7970.364 | 66.7376
797.631 | 7970.957 | 66.7416
797.712 | 7972.044 | 66.7475
797.812 | 7973.461 | 66.7531
797.912 | 7974.251 | 66.757
798.016 | 7974.812 | 66.76
798.113 | 7975.948 | 66.7656
798.211 | 7977.266 | 66.7729
798.332 | 7977.826 | 66.7774
798.424 | 7978.963 | 66.7825
798.523 | 7980.396 | 66.7881
798.62 | 7980.972 | 66.7932
798.709 | 7981.664 | 66.799
798.825 | 7982.801 | 66.8016
798.915 | 7983.591 | 66.8108
799.009 | 7985.403 | 66.8158
799.108 | 7986.112 | 66.8177
799.228 | 7986.804 | 66.8234
799.309 | 7988.451 | 66.8285
799.411 | 7989.242 | 66.8334
799.521 | 7989.818 | 66.8393
799.615 | 7991.465 | 66.8426
799.715 | 7992.24 | 66.8523
799.822 | 7992.882 | 66.8556
799.905 | 7993.936 | 66.8586
800.013 | 7995.271 | 66.8647
800.113 | 7996.127 | 66.872
800.207 | 7997.379 | 66.8757
800.304 | 7997.873 | 66.8827
800.41 | 7998.664 | 66.8871
800.504 | 7999.455 | 66.8926
800.607 | 8001.069 | 66.8981
800.705 | 8002.222 | 66.9021
800.81 | 8002.864 | 66.907
800.903 | 8003.425 | 66.913
801.009 | 8005.072 | 66.9178
801.102 | 8006.307 | 66.9228
801.2 | 8007.114 | 66.9314
801.342 | 8008.3 | 66.9355
801.407 | 8009.404 | 66.9371
801.504 | 8010.178 | 66.9447
801.601 | 8011.018 | 66.9488
801.704 | 8011.43 | 66.9567
801.848 | 8013.539 | 66.9621
801.916 | 8013.539 | 66.9671
802.001 | 8015.285 | 66.9723
802.138 | 8016.388 | 66.9746
802.207 | 8016.388 | 66.9824
802.311 | 8018.151 | 66.9866
802.411 | 8018.826 | 66.994
802.503 | 8019.749 | 66.9976
802.607 | 8021.017 | 67.0039
802.701 | 8022.022 | 67.0111
802.834 | 8023.472 | 67.0128
802.927 | 8024.279 | 67.0204
803.043 | 8024.724 | 67.021
803.11 | 8025.465 | 67.0266
803.206 | 8026.684 | 67.0355
803.31 | 8028.15 | 67.0379
803.431 | 8028.858 | 67.0462
803.522 | 8030.522 | 67.0488
803.643 | 8031.23 | 67.0532
803.709 | 8031.922 | 67.0565
803.825 | 8033.388 | 67.0656
803.904 | 8033.965 | 67.0709
804.022 | 8034.871 | 67.0761
804.109 | 8035.579 | 67.0782
804.23 | 8037.309 | 67.0868
804.325 | 8038.248 | 67.0897
804.403 | 8039.071 | 67.0957
804.513 | 8039.895 | 67.1013
804.623 | 8041.377 | 67.1094
804.713 | 8041.938 | 67.1123
804.828 | 8043.008 | 67.1191
804.906 | 8043.618 | 67.1228
805.029 | 8045.051 | 67.1281
805.106 | 8045.644 | 67.1337
805.236 | 8047.406 | 67.1416
805.301 | 8047.406 | 67.143
805.416 | 8049.153 | 67.1516
805.517 | 8049.96 | 67.1586
805.626 | 8051.113 | 67.1609
805.71 | 8051.722 | 67.1642
805.815 | 8052.809 | 67.1697
805.917 | 8054.473 | 67.1763
806.01 | 8054.951 | 67.1837
806.111 | 8055.989 | 67.1886
806.22 | 8057.224 | 67.1942
806.32 | 8058.509 | 67.1986
806.426 | 8058.937 | 67.2012
806.509 | 8059.613 | 67.2056
806.616 | 8061.161 | 67.2099
806.732 | 8061.935 | 67.2171
806.821 | 8062.99 | 67.2237
806.913 | 8064.439 | 67.2271
807.022 | 8065.164 | 67.2347
807.101 | 8065.691 | 67.2359
807.213 | 8067.174 | 67.2405
807.309 | 8067.882 | 67.2494
807.416 | 8068.706 | 67.2543
807.52 | 8069.48 | 67.2583
807.616 | 8071.275 | 67.2623
807.726 | 8071.868 | 67.2697
807.805 | 8072.923 | 67.2714
807.907 | 8073.631 | 67.2774
808.02 | 8074.438 | 67.2835
808.115 | 8076.25 | 67.288
808.2 | 8076.827 | 67.2909
808.324 | 8077.996 | 67.3002
808.416 | 8079.446 | 67.3057
808.504 | 8080.072 | 67.3104
808.611 | 8081.109 | 67.3124
808.706 | 8082.345 | 67.3194
808.801 | 8083.103 | 67.3269
808.91 | 8083.696 | 67.3298
809.01 | 8085.228 | 67.3329
809.11 | 8085.854 | 67.3392
809.212 | 8087.254 | 67.3456
809.309 | 8088.061 | 67.3507
809.405 | 8089.379 | 67.3551
809.515 | 8089.807 | 67.361
809.61 | 8091.026 | 67.3648
809.735 | 8091.981 | 67.3754
809.807 | 8092.673 | 67.3718
809.903 | 8093.958 | 67.381
810.05 | 8095.523 | 67.3889
810.102 | 8096.347 | 67.3902
810.219 | 8096.824 | 67.4001
810.302 | 8098.01 | 67.4001
810.429 | 8099.246 | 67.4092
810.504 | 8099.723 | 67.4103
810.613 | 8100.712 | 67.4161
810.731 | 8101.453 | 67.4242
810.812 | 8102.936 | 67.4297
810.947 | 8104.501 | 67.4362
811.038 | 8105.407 | 67.4398
811.109 | 8105.407 | 67.4456
811.229 | 8107.235 | 67.451
811.308 | 8107.746 | 67.4527
811.403 | 8108.965 | 67.4574
811.5 | 8109.887 | 67.4628
811.604 | 8110.777 | 67.4695
811.725 | 8112.226 | 67.4778
811.803 | 8112.687 | 67.483
811.908 | 8113.89 | 67.4855
812.035 | 8115.092 | 67.4943
812.106 | 8115.669 | 67.4952
812.231 | 8117.3 | 67.5008
812.304 | 8117.3 | 67.5054
812.43 | 8119.244 | 67.5114
812.507 | 8119.771 | 67.5171
812.628 | 8121.253 | 67.5208
812.721 | 8122.209 | 67.5262
812.81 | 8122.95 | 67.5309
812.932 | 8124.35 | 67.5335
813.006 | 8124.35 | 67.5415
813.13 | 8126.277 | 67.5448
813.212 | 8126.772 | 67.5498
813.329 | 8128.32 | 67.5558
813.401 | 8128.32 | 67.5566
813.516 | 8130.593 | 67.5637
813.615 | 8131.285 | 67.5663
813.724 | 8131.829 | 67.5711
813.819 | 8133.476 | 67.5762
813.93 | 8133.987 | 67.5825
814.019 | 8134.925 | 67.5867
814.103 | 8135.469 | 67.59
814.221 | 8137.149 | 67.5979
814.3 | 8137.676 | 67.5972
814.432 | 8139.357 | 67.6073
814.512 | 8140.081 | 67.6123
814.617 | 8141.482 | 67.6202
814.701 | 8141.959 | 67.6209
814.821 | 8143.508 | 67.6275
814.923 | 8144.249 | 67.6337
815.018 | 8144.957 | 67.6365
815.115 | 8146.094 | 67.641
815.204 | 8146.605 | 67.6461
815.318 | 8148.071 | 67.6516
815.41 | 8148.614 | 67.6561
815.522 | 8149.438 | 67.6628
815.616 | 8151.283 | 67.665
815.717 | 8151.843 | 67.6712
815.806 | 8152.601 | 67.6753
815.915 | 8154.297 | 67.6785
816.019 | 8154.94 | 67.6819
816.104 | 8155.5 | 67.6843
816.223 | 8157.262 | 67.6909
816.301 | 8157.79 | 67.6946
816.404 | 8159.371 | 67.7031
816.52 | 8159.849 | 67.7085
816.611 | 8161.463 | 67.7098
816.728 | 8161.941 | 67.7145
816.81 | 8163.061 | 67.721
816.91 | 8164.395 | 67.7316
817.003 | 8164.84 | 67.7318
817.106 | 8165.63 | 67.7387
817.223 | 8166.866 | 67.7425
817.317 | 8168.035 | 67.7468
817.409 | 8168.645 | 67.7522
817.504 | 8169.403 | 67.7562
817.611 | 8171.248 | 67.7608
817.719 | 8171.824 | 67.7657
817.802 | 8172.977 | 67.7694
817.931 | 8174.246 | 67.7784
818.008 | 8174.723 | 67.7813
818.13 | 8176.288 | 67.7887
818.208 | 8177.095 | 67.7913
818.317 | 8178.183 | 67.7963
818.434 | 8178.973 | 67.8043
818.508 | 8179.632 | 67.8075
818.604 | 8181.329 | 67.8132
818.701 | 8181.79 | 67.8164
818.806 | 8182.993 | 67.8243
818.936 | 8184.689 | 67.8268
819.006 | 8184.689 | 67.8305
819.129 | 8186.221 | 67.8373
819.207 | 8186.748 | 67.8428
819.344 | 8188.182 | 67.8483
819.415 | 8188.758 | 67.8512
819.531 | 8190.438 | 67.8526
819.606 | 8190.982 | 67.8571
819.7 | 8191.97 | 67.8655
819.827 | 8193.585 | 67.8714
819.901 | 8194.276 | 67.8764
820.025 | 8195.364 | 67.8788
820.102 | 8195.858 | 67.8849
820.235 | 8197.159 | 67.8915
820.33 | 8198.427 | 67.896
820.407 | 8199.218 | 67.8969
820.522 | 8200.305 | 67.9031
820.611 | 8200.915 | 67.9026
820.718 | 8200.915 | 67.9077
820.8 | 8202.447 | 67.9099
820.921 | 8204.176 | 67.9193
821.001 | 8204.687 | 67.9198
821.135 | 8206.104 | 67.9266
821.21 | 8206.647 | 67.9292
821.339 | 8208.41 | 67.9354
821.404 | 8208.937 | 67.9381
821.505 | 8209.794 | 67.9456
821.632 | 8211.062 | 67.9554
821.722 | 8211.606 | 67.9548
821.812 | 8212.545 | 67.958
821.927 | 8214.225 | 67.9654
822.03 | 8214.768 | 67.9682
822.121 | 8216.481 | 67.9723
822.216 | 8217.272 | 67.9766
822.34 | 8217.865 | 67.9814
822.43 | 8219.035 | 67.9866
822.52 | 8220.517 | 67.9934
822.601 | 8220.962 | 67.997
822.72 | 8221.819 | 68.0005
822.823 | 8223.351 | 68.009
822.902 | 8223.828 | 68.0083
823.01 | 8225.245 | 68.0161
823.115 | 8225.739 | 68.0228
823.212 | 8227.386 | 68.0249
823.318 | 8227.946 | 68.0292
823.415 | 8229.116 | 68.0342
823.514 | 8230.401 | 68.0395
823.632 | 8230.862 | 68.0417
823.701 | 8231.603 | 68.0438
823.817 | 8233.284 | 68.0517
823.904 | 8233.844 | 68.055
824.019 | 8234.914 | 68.0601
824.127 | 8236.282 | 68.0632
824.217 | 8237.27 | 68.0725
824.312 | 8238.061 | 68.077
824.401 | 8238.555 | 68.0745
824.512 | 8240.12 | 68.0831
824.616 | 8241.108 | 68.0859
824.714 | 8241.652 | 68.0927
824.805 | 8243.315 | 68.0949
824.924 | 8244.254 | 68.1007
825.006 | 8245.045 | 68.1056
825.111 | 8245.655 | 68.1085
825.208 | 8246.676 | 68.1114
825.315 | 8248.06 | 68.1186
825.413 | 8249.081 | 68.1285
825.509 | 8249.624 | 68.1274
825.607 | 8251.156 | 68.1336
825.717 | 8251.782 | 68.126
825.851 | 8253.512 | 68.1269
825.91 | 8254.369 | 68.1269
826.006 | 8254.879 | 68.1307
826.107 | 8256.329 | 68.1333
826.214 | 8256.79 | 68.1378
826.305 | 8257.993 | 68.1419
826.407 | 8258.931 | 68.1464
826.503 | 8260.085 | 68.1498
826.612 | 8260.727 | 68.153
826.707 | 8262.358 | 68.1551
826.807 | 8262.835 | 68.1601
826.905 | 8264.302 | 68.163
827.002 | 8264.779 | 68.1664
827.128 | 8266.278 | 68.1706
827.202 | 8266.954 | 68.1736
827.327 | 8268.551 | 68.1796
827.404 | 8268.551 | 68.1796
827.504 | 8269.342 | 68.1849
827.612 | 8271.022 | 68.1938
827.7 | 8271.994 | 68.192
827.802 | 8273.279 | 68.1982
827.911 | 8273.74 | 68.1987
828.045 | 8275.206 | 68.2058
828.107 | 8275.766 | 68.2126
828.203 | 8276.541 | 68.2164
828.335 | 8278.056 | 68.2206
828.404 | 8278.633 | 68.2227
828.5 | 8279.868 | 68.2306
828.605 | 8280.758 | 68.2324
828.729 | 8282.273 | 68.2387
828.806 | 8282.965 | 68.2444
828.945 | 8284.266 | 68.2474
829.011 | 8284.909 | 68.252
829.124 | 8286.54 | 68.2574
829.223 | 8287.215 | 68.2604
829.309 | 8287.923 | 68.2628
829.436 | 8288.994 | 68.2718
829.509 | 8289.653 | 68.2712
829.616 | 8291.267 | 68.28
829.703 | 8291.267 | 68.2827
829.817 | 8293.442 | 68.2863
829.927 | 8294.265 | 68.2901
830.019 | 8295.468 | 68.2951
830.116 | 8296.242 | 68.2988
830.206 | 8296.884 | 68.3015
830.318 | 8297.922 | 68.309
830.422 | 8299.273 | 68.3105
830.527 | 8299.998 | 68.3148
830.606 | 8300.574 | 68.3197
830.712 | 8302.386 | 68.3245
830.802 | 8302.831 | 68.3264
830.918 | 8304.281 | 68.331
831.002 | 8304.841 | 68.3345
831.121 | 8305.961 | 68.3432
831.223 | 8307.328 | 68.3421
831.317 | 8308.119 | 68.3503
831.413 | 8309.42 | 68.3537
831.51 | 8310.095 | 68.3586
831.621 | 8310.804 | 68.3631
831.716 | 8312.435 | 68.3667
831.826 | 8312.879 | 68.3718
831.923 | 8314.049 | 68.3767
832.001 | 8314.527 | 68.376
832.117 | 8316.075 | 68.3829
832.213 | 8317.195 | 68.3874
832.308 | 8317.92 | 68.3919
832.408 | 8319.188 | 68.396
832.504 | 8319.781 | 68.3965
832.619 | 8320.687 | 68.4048
832.707 | 8321.527 | 68.4038
832.826 | 8323.257 | 68.4131
832.914 | 8324.031 | 68.4155
833.011 | 8324.987 | 68.4181
833.106 | 8326.354 | 68.4224
833.203 | 8326.799 | 68.4298
833.303 | 8328.298 | 68.4347
833.416 | 8328.759 | 68.4357
833.509 | 8330.357 | 68.4402
833.605 | 8330.95 | 68.4461
833.712 | 8332.399 | 68.446
833.8 | 8333.256 | 68.4514
833.921 | 8333.783 | 68.4523
834.002 | 8334.887 | 68.4598
834.132 | 8336.287 | 68.4686
834.21 | 8336.765 | 68.4705
834.315 | 8338.148 | 68.4729
834.417 | 8338.939 | 68.4786
834.5 | 8339.96 | 68.4839
834.641 | 8341.723 | 68.4903
834.72 | 8341.723 | 68.4919
834.802 | 8343.288 | 68.4951
834.915 | 8343.914 | 68.501
835.005 | 8345.38 | 68.5046
835.121 | 8345.825 | 68.5074
835.203 | 8347.011 | 68.5123
835.303 | 8347.917 | 68.5176
835.408 | 8348.856 | 68.5237
835.507 | 8349.992 | 68.5253
835.602 | 8350.98 | 68.5307
835.702 | 8351.903 | 68.5357
835.826 | 8353.534 | 68.5394
835.927 | 8354.226 | 68.5422
836.012 | 8354.885 | 68.549
836.138 | 8355.972 | 68.554
836.228 | 8357.355 | 68.5586
836.329 | 8358.245 | 68.5623
836.423 | 8359.233 | 68.5675
836.537 | 8359.876 | 68.5708
836.625 | 8361.342 | 68.5756
836.726 | 8362.248 | 68.5799
836.834 | 8362.907 | 68.5819
836.908 | 8364.06 | 68.5867
837.01 | 8364.735 | 68.5902
837.104 | 8365.822 | 68.5938
837.21 | 8366.695 | 68.5995
837.337 | 8368.079 | 68.6054
837.43 | 8369.545 | 68.6072
837.533 | 8370.188 | 68.6131
837.616 | 8370.764 | 68.616
837.729 | 8372.378 | 68.6204
837.811 | 8373.004 | 68.6181
837.92 | 8374.487 | 68.6275
838.022 | 8375.179 | 68.6324
838.118 | 8376.431 | 68.6376
838.237 | 8377.188 | 68.6424
838.329 | 8378.029 | 68.643
838.438 | 8379.363 | 68.649
838.502 | 8379.906 | 68.6517
838.633 | 8381.356 | 68.6604
838.722 | 8382.097 | 68.659
838.817 | 8383.102 | 68.6651
838.917 | 8383.712 | 68.6684
839.034 | 8384.815 | 68.6735
839.103 | 8385.622 | 68.6753
839.212 | 8387.418 | 68.6823
839.313 | 8387.912 | 68.6875
839.407 | 8388.637 | 68.691
839.515 | 8389.724 | 68.6965
839.619 | 8391.47 | 68.7036
839.716 | 8392.261 | 68.7028
839.803 | 8392.821 | 68.7053
839.93 | 8393.809 | 68.713
840.009 | 8394.584 | 68.7128
840.11 | 8396.363 | 68.7221
840.213 | 8397.203 | 68.7247
840.309 | 8398.356 | 68.7314
840.431 | 8398.883 | 68.7344
840.524 | 8400.085 | 68.7407
840.607 | 8400.678 | 68.7466
840.71 | 8402.177 | 68.7532
840.801 | 8402.655 | 68.7622
840.908 | 8404.171 | 68.7672
841.01 | 8404.846 | 68.7743
841.125 | 8406.246 | 68.7797
841.231 | 8406.889 | 68.7812
841.324 | 8408.075 | 68.785
841.411 | 8409.359 | 68.7868
841.534 | 8409.953 | 68.7943
841.614 | 8411.089 | 68.7966
841.717 | 8412.44 | 68.7972
841.811 | 8413.066 | 68.8082
841.919 | 8413.807 | 68.8159
842.023 | 8414.861 | 68.8147
842.104 | 8415.52 | 68.8202
842.213 | 8416.327 | 68.8268
842.308 | 8418.321 | 68.8276
842.402 | 8419.111 | 68.8522
842.512 | 8419.688 | 68.8507
842.604 | 8420.874 | 68.8568
842.711 | 8421.434 | 68.853
842.8 | 8423.279 | 68.86
842.907 | 8423.839 | 68.8697
843.011 | 8424.465 | 68.8596
843.112 | 8425.404 | 68.8734
843.208 | 8426.409 | 68.8513
843.304 | 8427.348 | 68.856
843.434 | 8429.061 | 68.8598
843.521 | 8429.588 | 68.8646
843.605 | 8430.527 | 68.8693
843.706 | 8432.026 | 68.8725
843.807 | 8432.734 | 68.877
843.913 | 8433.904 | 68.8777
844.04 | 8435.403 | 68.8849
844.103 | 8435.403 | 68.8854
844.232 | 8437.017 | 68.8954
844.32 | 8437.594 | 68.8953
844.409 | 8438.714 | 68.9
844.527 | 8440.246 | 68.9077
844.626 | 8440.789 | 68.9063
844.732 | 8441.893 | 68.9079
844.816 | 8442.75 | 68.9064
844.909 | 8443.837 | 68.91
845.025 | 8445.5 | 68.9168
845.105 | 8445.5 | 68.9177
845.225 | 8447.527 | 68.9227
845.305 | 8447.527 | 68.9261
845.424 | 8449.339 | 68.9267
845.509 | 8449.899 | 68.9327
845.603 | 8450.986 | 68.9384
845.721 | 8451.908 | 68.9423
845.821 | 8453.457 | 68.9461
845.923 | 8454.182 | 68.9485
846.009 | 8454.89 | 68.9502
846.133 | 8456.01 | 68.9573
846.209 | 8456.619 | 68.9577
846.319 | 8458.151 | 68.9629
846.402 | 8458.596 | 68.968
846.54 | 8460.21 | 68.9732
846.604 | 8460.688 | 68.9759
846.719 | 8462.121 | 68.9816
846.832 | 8463.307 | 68.9813
846.908 | 8463.867 | 68.983
847.024 | 8465.333 | 68.9872
847.132 | 8465.894 | 68.9937
847.214 | 8467.376 | 68.997
847.306 | 8467.854 | 68.9979
847.431 | 8468.908 | 69.0025
847.513 | 8470.391 | 69.0034
847.617 | 8471.28 | 69.0113
847.711 | 8472.054 | 69.0132
847.812 | 8473.174 | 69.0186
847.919 | 8473.751 | 69.0221
848.015 | 8475.234 | 69.0305
848.109 | 8475.827 | 69.0319
848.219 | 8477.177 | 69.0299
848.301 | 8477.639 | 69.0367
848.419 | 8479.154 | 69.0425
848.509 | 8479.698 | 69.0493
848.602 | 8480.505 | 69.0459
848.717 | 8482.119 | 69.0517
848.8 | 8482.597 | 69.0537
848.912 | 8484.178 | 69.06
849.022 | 8484.788 | 69.0643
849.116 | 8486.435 | 69.068
849.227 | 8486.88 | 69.0701
849.309 | 8488.033 | 69.0734
849.4 | 8488.51 | 69.0777
849.508 | 8490.026 | 69.0809
849.625 | 8490.701 | 69.0866
849.717 | 8491.871 | 69.0897
849.811 | 8492.464 | 69.0949
849.904 | 8494.144 | 69.0963
850.015 | 8494.688 | 69.1022
850.112 | 8496.368 | 69.1022
850.205 | 8497.126 | 69.1088
850.304 | 8497.636 | 69.1129
850.4 | 8499.234 | 69.1167
850.524 | 8499.827 | 69.1207
850.605 | 8500.997 | 69.1234
850.731 | 8501.87 | 69.125
850.8 | 8502.973 | 69.131
850.923 | 8504.308 | 69.1309
851.004 | 8505.033 | 69.1358
851.101 | 8505.939 | 69.1371
851.224 | 8506.515 | 69.1418
851.316 | 8507.767 | 69.146
851.41 | 8508.442 | 69.1478
851.5 | 8510.287 | 69.1531
851.606 | 8510.732 | 69.1587
851.702 | 8511.539 | 69.1621
851.818 | 8512.775 | 69.1652
851.9 | 8513.911 | 69.1693
852.029 | 8515.18 | 69.1752
852.107 | 8515.707 | 69.1791
852.205 | 8517.107 | 69.1793
852.314 | 8517.733 | 69.1831
852.43 | 8519.38 | 69.1909
852.506 | 8520.154 | 69.1926
852.611 | 8520.83 | 69.198
852.731 | 8522.263 | 69.2016
852.812 | 8522.724 | 69.2044
852.933 | 8523.828 | 69.2077
853 | 8524.618 | 69.2113
853.131 | 8526.249 | 69.2172
853.211 | 8526.71 | 69.2181
853.314 | 8528.012 | 69.2213
853.438 | 8529.363 | 69.2272
853.504 | 8529.923 | 69.2268
853.628 | 8531.339 | 69.2357
853.724 | 8532.146 | 69.2345
853.802 | 8532.657 | 69.243
853.923 | 8534.206 | 69.2466
854.009 | 8534.864 | 69.2471
854.103 | 8535.869 | 69.2558
854.226 | 8537.22 | 69.2575
854.308 | 8537.862 | 69.2642
854.434 | 8538.966 | 69.2653
854.505 | 8539.609 | 69.2678
854.636 | 8541.108 | 69.2717
854.726 | 8542.541 | 69.2748
854.828 | 8543.331 | 69.279
854.936 | 8544.155 | 69.2832
855.001 | 8544.649 | 69.2831
855.116 | 8546.082 | 69.2905
855.21 | 8546.593 | 69.2919
855.329 | 8548.257 | 69.2963
855.419 | 8549.262 | 69.2998
855.504 | 8549.756 | 69.3024
855.613 | 8551.205 | 69.3072
855.7 | 8551.782 | 69.3075
855.828 | 8552.869 | 69.3125
855.923 | 8554.319 | 69.316
856.011 | 8554.862 | 69.3206
856.105 | 8555.62 | 69.3206
856.221 | 8557.267 | 69.3275
856.307 | 8557.844 | 69.3281
856.419 | 8558.914 | 69.3357
856.502 | 8559.425 | 69.3347
856.624 | 8560.941 | 69.342
856.713 | 8562.357 | 69.3415
856.809 | 8563.164 | 69.3458
856.901 | 8563.79 | 69.3477
857.026 | 8564.828 | 69.3446
857.102 | 8565.553 | 69.3477
857.213 | 8567.2 | 69.3503
857.334 | 8567.793 | 69.355
857.426 | 8568.963 | 69.3582
857.507 | 8569.556 | 69.3631
857.612 | 8571.187 | 69.3682
857.706 | 8571.977 | 69.3717
857.805 | 8572.57 | 69.3712
857.921 | 8573.69 | 69.378
858.024 | 8574.481 | 69.3829
858.105 | 8576.293 | 69.3858
858.214 | 8576.787 | 69.3873
858.314 | 8578.402 | 69.3923
858.411 | 8579.159 | 69.3942
858.505 | 8580.345 | 69.3965
858.614 | 8580.873 | 69.3989
858.703 | 8581.96 | 69.4058
858.818 | 8582.849 | 69.4072
858.909 | 8583.442 | 69.4102
859.005 | 8585.122 | 69.4149
859.113 | 8585.633 | 69.4198
859.209 | 8586.671 | 69.424
859.307 | 8588.12 | 69.4297
859.418 | 8588.73 | 69.4342
859.551 | 8590.493 | 69.4382
859.609 | 8591.3 | 69.438
859.701 | 8591.959 | 69.4435
859.801 | 8592.947 | 69.4487
859.904 | 8593.54 | 69.4508
860.036 | 8595.039 | 69.4567
860.123 | 8595.599 | 69.4595
860.2 | 8597.246 | 69.4618
860.328 | 8598.531 | 69.4656
860.43 | 8599.223 | 69.4697
860.505 | 8599.898 | 69.4718
860.601 | 8600.854 | 69.4752
860.712 | 8601.414 | 69.4796
860.838 | 8603.193 | 69.4845
860.946 | 8604.412 | 69.4868
861.027 | 8605.203 | 69.4903
861.102 | 8606.257 | 69.494
861.226 | 8607.476 | 69.5008
861.325 | 8608.168 | 69.5029
861.402 | 8608.892 | 69.506
861.538 | 8610.342 | 69.5126
861.624 | 8611.215 | 69.5154
861.704 | 8611.923 | 69.5178
861.826 | 8612.928 | 69.5244
861.903 | 8613.505 | 69.5277
862.024 | 8615.169 | 69.529
862.104 | 8615.646 | 69.5313
862.206 | 8617.03 | 69.5353
862.306 | 8617.837 | 69.5415
862.432 | 8618.776 | 69.5455
862.508 | 8619.6 | 69.5486
862.606 | 8620.769 | 69.5522
862.702 | 8621.346 | 69.5547
862.829 | 8623.009 | 69.5608
862.904 | 8623.57 | 69.5618
863.021 | 8625.167 | 69.5704
863.107 | 8625.843 | 69.5707
863.222 | 8627.49 | 69.5732
863.323 | 8628.149 | 69.5784
863.417 | 8629.088 | 69.5792
863.515 | 8630.224 | 69.5847
863.605 | 8630.636 | 69.5859
863.72 | 8632.036 | 69.5896
863.8 | 8632.597 | 69.5936
863.925 | 8634.178 | 69.5994
864.022 | 8635.479 | 69.602
864.12 | 8636.237 | 69.6045
864.216 | 8637.077 | 69.6069
864.315 | 8638.214 | 69.6153
864.403 | 8638.774 | 69.616
864.518 | 8640.421 | 69.6238
864.615 | 8640.899 | 69.6233
864.715 | 8642.217 | 69.627
864.835 | 8642.76 | 69.6345
864.903 | 8643.617 | 69.6352
865.016 | 8645.215 | 69.6408
865.103 | 8645.824 | 69.6425
865.218 | 8646.895 | 69.6472
865.305 | 8647.587 | 69.6506
865.421 | 8648.707 | 69.6545
865.509 | 8649.481 | 69.657
865.626 | 8651.244 | 69.6629
865.733 | 8651.886 | 69.6647
865.815 | 8653.056 | 69.6668
865.914 | 8654.39 | 69.6744
866.006 | 8654.835 | 69.6782
866.105 | 8656.268 | 69.6805
866.216 | 8657.058 | 69.681
866.312 | 8658.327 | 69.687
866.407 | 8658.821 | 69.6929
866.503 | 8660.122 | 69.6978
866.607 | 8660.6 | 69.7029
866.718 | 8662.165 | 69.7057
866.806 | 8662.824 | 69.7055
866.902 | 8663.582 | 69.7126
867.001 | 8665.229 | 69.7157
867.111 | 8666.02 | 69.7162
867.205 | 8666.481 | 69.7203
867.305 | 8668.128 | 69.7253
867.403 | 8668.589 | 69.728
867.509 | 8670.006 | 69.7336
867.605 | 8671.307 | 69.7366
867.702 | 8671.884 | 69.7382
867.841 | 8673.35 | 69.742
867.923 | 8674.305 | 69.7483
868.007 | 8675.014 | 69.7545
868.101 | 8675.804 | 69.7528
868.207 | 8676.397 | 69.7571
868.302 | 8677.336 | 69.7588
868.432 | 8679 | 69.7695
868.509 | 8679.576 | 69.7681
868.629 | 8681.207 | 69.7733
868.724 | 8681.8 | 69.7747
868.831 | 8682.855 | 69.7777
868.909 | 8683.563 | 69.7804
869.029 | 8685.358 | 69.7861
869.107 | 8685.836 | 69.7891
869.213 | 8686.824 | 69.7872
869.31 | 8687.401 | 69.7928
869.405 | 8689.015 | 69.7965
869.534 | 8689.987 | 69.8032
869.605 | 8690.58 | 69.8067
869.728 | 8692.178 | 69.808
869.8 | 8693.216 | 69.8134
869.927 | 8694.336 | 69.8161
870.003 | 8694.781 | 69.8179
870.137 | 8696.329 | 69.8254
870.211 | 8696.873 | 69.8236
870.327 | 8698.306 | 69.8301
870.405 | 8698.915 | 69.8326
870.5 | 8700.217 | 69.8365
870.637 | 8700.826 | 69.8411
870.709 | 8702.16 | 69.8451
870.83 | 8703.231 | 69.847
870.901 | 8703.231 | 69.8538
871.024 | 8705.471 | 69.8552
871.126 | 8706.196 | 69.8589
871.217 | 8706.888 | 69.8616
871.326 | 8707.926 | 69.866
871.413 | 8708.519 | 69.8687
871.502 | 8709.606 | 69.8755
871.622 | 8711.089 | 69.8784
871.702 | 8711.616 | 69.8784
871.811 | 8712.868 | 69.8859
871.919 | 8713.741 | 69.8882
872.003 | 8714.433 | 69.8931
872.108 | 8715.849 | 69.8981
872.222 | 8716.887 | 69.9001
872.315 | 8717.447 | 69.9049
872.404 | 8718.402 | 69.9072
872.515 | 8720.363 | 69.9107
872.628 | 8720.857 | 69.9139
872.719 | 8722.438 | 69.9188
872.824 | 8723.147 | 69.9224
872.925 | 8723.74 | 69.9274
873.008 | 8724.497 | 69.9272
873.111 | 8726.161 | 69.9322
873.234 | 8726.754 | 69.9375
873.316 | 8727.644 | 69.941
873.42 | 8729.274 | 69.9455
873.509 | 8729.983 | 69.9466
873.604 | 8730.625 | 69.9493
873.717 | 8732.075 | 69.9515
873.812 | 8733.36 | 69.9586
873.911 | 8733.837 | 69.9575
874.017 | 8735.04 | 69.9635
874.106 | 8735.995 | 69.965
874.219 | 8736.852 | 69.9676
874.316 | 8737.428 | 69.9694
874.41 | 8738.417 | 69.9718
874.506 | 8740.262 | 69.977
874.614 | 8741.201 | 69.9804
874.707 | 8741.991 | 69.9801
874.808 | 8742.535 | 69.9879
874.912 | 8743.984 | 69.9902
875.01 | 8744.923 | 69.9948
875.105 | 8746.291 | 69.9991
875.217 | 8746.785 | 70.005
875.307 | 8748.004 | 70.0099
875.423 | 8748.646 | 70.0121
875.508 | 8749.799 | 70.0138
875.606 | 8751.282 | 70.0159
875.745 | 8752.369 | 70.0204
875.828 | 8752.847 | 70.0214
875.905 | 8753.901 | 70.0286
876.011 | 8754.807 | 70.0289
876.108 | 8755.351 | 70.0354
876.204 | 8756.322 | 70.0398
876.338 | 8758.2 | 70.0437
876.416 | 8758.892 | 70.0454
876.5 | 8760.012 | 70.0506
876.613 | 8760.622 | 70.0516
876.7 | 8761.528 | 70.0553
876.807 | 8763.109 | 70.0583
876.904 | 8763.603 | 70.0593
877.044 | 8765.119 | 70.0669
877.112 | 8765.86 | 70.0674
877.202 | 8766.947 | 70.0698
877.334 | 8768.282 | 70.0784
877.408 | 8768.825 | 70.0804
877.504 | 8770.094 | 70.0856
877.621 | 8770.67 | 70.0871
877.729 | 8772.548 | 70.0896
877.839 | 8773.19 | 70.096
877.906 | 8773.635 | 70.0965
878 | 8775.068 | 70.1015
878.109 | 8775.612 | 70.1052
878.232 | 8777.259 | 70.1107
878.313 | 8777.885 | 70.1117
878.401 | 8778.956 | 70.116
878.53 | 8780.356 | 70.1192
878.637 | 8781.18 | 70.1253
878.705 | 8781.789 | 70.1266
878.826 | 8782.81 | 70.1307
878.912 | 8783.519 | 70.1338
879.026 | 8785.15 | 70.1394
879.104 | 8785.66 | 70.14
879.219 | 8787.11 | 70.143
879.301 | 8787.538 | 70.1443
879.407 | 8788.823 | 70.1476
879.524 | 8790.289 | 70.1546
879.603 | 8790.734 | 70.1563
879.738 | 8792.332 | 70.1613
879.825 | 8793.304 | 70.1653
879.935 | 8793.897 | 70.1682
880.018 | 8795.099 | 70.1742
880.116 | 8796.203 | 70.1738
880.225 | 8796.796 | 70.179
880.327 | 8797.932 | 70.1822
880.414 | 8798.542 | 70.1842
880.522 | 8800.14 | 70.1838
880.614 | 8801.144 | 70.1906
880.742 | 8802.001 | 70.1968
880.817 | 8803.055 | 70.1967
880.915 | 8804.192 | 70.199
881.024 | 8804.752 | 70.1992
881.106 | 8805.642 | 70.204
881.22 | 8807.239 | 70.2094
881.306 | 8807.799 | 70.2104
881.41 | 8808.87 | 70.2152
881.53 | 8810.221 | 70.2182
881.622 | 8811.11 | 70.2224
881.708 | 8812.28 | 70.2227
881.813 | 8813.17 | 70.2272
881.903 | 8813.631 | 70.2274
882.018 | 8815.08 | 70.2349
882.101 | 8815.542 | 70.2344
882.209 | 8817.156 | 70.2385
882.323 | 8817.732 | 70.2448
882.426 | 8818.655 | 70.2491
882.511 | 8820.352 | 70.252
882.62 | 8820.846 | 70.256
882.714 | 8821.636 | 70.2571
882.82 | 8823.399 | 70.2628
882.912 | 8824.173 | 70.2646
883.009 | 8824.947 | 70.27
883.105 | 8826.265 | 70.2722
883.203 | 8826.957 | 70.2766
883.313 | 8827.632 | 70.2781
883.412 | 8829.164 | 70.2842
883.504 | 8829.939 | 70.2846
883.608 | 8830.383 | 70.2867
883.712 | 8832.031 | 70.2886
883.806 | 8833.25 | 70.2944
883.905 | 8834.007 | 70.2961
884.015 | 8834.699 | 70.2992
884.119 | 8835.589 | 70.3038
884.216 | 8836.429 | 70.3069
884.312 | 8837.401 | 70.3086
884.399 | 8838.34 | 70.312
884.54 | 8840.662 | 70.3163
884.609 | 8840.662 | 70.3178
884.704 | 8842.244 | 70.3218
884.833 | 8843.347 | 70.3218
884.909 | 8843.907 | 70.3246
885.032 | 8844.995 | 70.3289
885.116 | 8845.538 | 70.3299
885.207 | 8846.362 | 70.3332
885.328 | 8848.19 | 70.3372
885.41 | 8848.652 | 70.3407
885.529 | 8850.2 | 70.34
885.631 | 8851.205 | 70.3451
885.704 | 8851.666 | 70.3468
885.838 | 8853.149 | 70.3537
885.904 | 8853.626 | 70.3545
886.001 | 8854.911 | 70.3568
886.128 | 8856.229 | 70.3617
886.224 | 8857.151 | 70.3641
886.303 | 8857.613 | 70.3623
886.408 | 8858.815 | 70.3693
886.535 | 8860.298 | 70.3727
886.627 | 8861.171 | 70.3774
886.703 | 8861.863 | 70.3783
886.825 | 8862.9 | 70.3804
886.902 | 8863.444 | 70.3854
887.031 | 8865.207 | 70.3885
887.106 | 8865.915 | 70.3896
887.231 | 8867.216 | 70.3933
887.311 | 8867.677 | 70.395
887.431 | 8869.209 | 70.3958
887.502 | 8869.209 | 70.4014
887.623 | 8870.923 | 70.4004
887.727 | 8872.29 | 70.4044
887.804 | 8872.8 | 70.404
887.921 | 8874.25 | 70.4067
888.006 | 8874.81 | 70.4083
888.133 | 8875.98 | 70.4132
888.218 | 8876.573 | 70.4185
888.303 | 8877.363 | 70.4186
888.416 | 8879.076 | 70.423
888.503 | 8879.752 | 70.423
888.621 | 8881.449 | 70.4263
888.722 | 8882.124 | 70.4308
888.808 | 8882.816 | 70.4301
888.919 | 8883.854 | 70.4362
889.005 | 8884.414 | 70.4325
889.119 | 8886.11 | 70.4367
889.202 | 8886.539 | 70.4428
889.328 | 8887.823 | 70.4429
889.404 | 8888.499 | 70.4427
889.525 | 8890.163 | 70.451
889.614 | 8890.821 | 70.4478
889.71 | 8892.139 | 70.4546
889.829 | 8892.749 | 70.453
889.92 | 8894.38 | 70.4573
890.016 | 8895.203 | 70.4577
890.106 | 8895.78 | 70.4633
890.215 | 8896.818 | 70.4616
890.32 | 8898.415 | 70.4647
890.421 | 8899.157 | 70.4662
890.515 | 8900.03 | 70.4672
890.602 | 8900.738 | 70.4701
890.723 | 8902.171 | 70.4729
890.814 | 8903.143 | 70.479
890.917 | 8903.851 | 70.476
891.021 | 8905.252 | 70.4787
891.105 | 8905.943 | 70.4816
891.215 | 8906.652 | 70.4841
891.31 | 8908.282 | 70.4853
891.405 | 8908.81 | 70.485
891.504 | 8909.501 | 70.4877
891.614 | 8911.149 | 70.4877
891.723 | 8911.758 | 70.4875
891.806 | 8912.961 | 70.4881
891.905 | 8914.229 | 70.4929
892 | 8914.921 | 70.4932
892.113 | 8916.321 | 70.4935
892.206 | 8916.898 | 70.4914
892.303 | 8917.622 | 70.4927
892.401 | 8919.204 | 70.4934
892.523 | 8919.797 | 70.4924
892.605 | 8920.802 | 70.4888
892.719 | 8922.103 | 70.4834
892.8 | 8922.68 | 70.4781
892.909 | 8924.129 | 70.471
893.019 | 8924.722 | 70.4697
893.103 | 8925.925 | 70.4684
893.243 | 8927.325 | 70.468
893.307 | 8927.786 | 70.4646
893.408 | 8929.285 | 70.4696
893.502 | 8929.96 | 70.4638
893.606 | 8930.718 | 70.4638
893.702 | 8931.262 | 70.4641
893.803 | 8933.074 | 70.4631
893.903 | 8933.617 | 70.4466
894.034 | 8935.018 | 70.4524
894.109 | 8935.578 | 70.4546
894.21 | 8936.681 | 70.4568
894.301 | 8938.246 | 70.4585
894.408 | 8938.789 | 70.4641
894.533 | 8939.893 | 70.4706
894.618 | 8940.568 | 70.4671
894.707 | 8941.672 | 70.4715
894.803 | 8942.314 | 70.4689
894.932 | 8944.242 | 70.4758
895.008 | 8944.917 | 70.4739
895.125 | 8945.856 | 70.4797
895.212 | 8946.482 | 70.4805
895.325 | 8948.146 | 70.4818
895.403 | 8948.838 | 70.4846
895.53 | 8950.369 | 70.488
895.64 | 8951.16 | 70.4938
895.705 | 8951.638 | 70.4926
895.82 | 8953.104 | 70.4976
895.902 | 8953.565 | 70.4995
896.025 | 8955.163 | 70.5036
896.107 | 8955.641 | 70.5054
896.22 | 8957.222 | 70.5125
896.309 | 8957.799 | 70.5162
896.426 | 8959.479 | 70.5181
896.503 | 8959.479 | 70.5227
896.62 | 8961.044 | 70.5244
896.7 | 8961.521 | 70.5242
896.803 | 8962.263 | 70.5281
896.934 | 8964.124 | 70.5305
897 | 8964.734 | 70.5348
897.117 | 8966.2 | 70.5372
897.205 | 8966.76 | 70.5408
897.322 | 8968.456 | 70.5449
897.418 | 8969.231 | 70.5493
897.522 | 8969.692 | 70.5486
897.629 | 8971.339 | 70.5491
897.713 | 8972.014 | 70.5534
897.8 | 8972.69 | 70.5587
897.914 | 8974.156 | 70.5593
898.03 | 8975.243 | 70.5616
898.131 | 8975.77 | 70.5645
898.2 | 8976.528 | 70.567
898.309 | 8978.291 | 70.5709
898.41 | 8978.785 | 70.5759
898.52 | 8980.103 | 70.5781
898.608 | 8981.289 | 70.5775
898.701 | 8981.832 | 70.5814
898.809 | 8983.117 | 70.5871
898.925 | 8983.743 | 70.587
899.026 | 8984.797 | 70.5912
899.101 | 8985.489 | 70.595
899.217 | 8986.609 | 70.5958
899.312 | 8987.433 | 70.5996
899.405 | 8989.064 | 70.6021
899.501 | 8989.541 | 70.6011
899.604 | 8991.271 | 70.6042
899.718 | 8991.765 | 70.6056
899.801 | 8992.539 | 70.6132
899.914 | 8993.445 | 70.6154
900.011 | 8994.994 | 70.6177
900.104 | 8996.229 | 70.6169
900.213 | 8996.789 | 70.6221
900.303 | 8997.531 | 70.6246
900.409 | 8999.112 | 70.6259
900.506 | 8999.82 | 70.6289
900.606 | 9000.891 | 70.6339
900.727 | 9001.846 | 70.6381
900.81 | 9002.983 | 70.64
900.922 | 9003.593 | 70.6407
901.004 | 9004.433 | 70.6444
901.131 | 9006.179 | 70.6446
901.209 | 9006.673 | 70.6444
901.335 | 9008.205 | 70.6501
901.404 | 9008.716 | 70.6523
901.511 | 9009.819 | 70.6547
901.607 | 9010.84 | 70.6602
901.706 | 9011.812 | 70.6598
901.801 | 9013.18 | 70.6625
901.932 | 9014.366 | 70.6666
902.049 | 9015.14 | 70.6676
902.119 | 9015.733 | 70.6725
902.2 | 9016.804 | 70.673
902.307 | 9017.479 | 70.677
902.429 | 9019.159 | 70.6802
902.506 | 9019.884 | 70.6792
902.627 | 9020.773 | 70.6727
902.712 | 9021.449 | 70.6751
902.825 | 9023.146 | 70.6778
902.903 | 9023.623 | 70.6806
903.005 | 9025.089 | 70.6844
903.101 | 9025.699 | 70.688
903.23 | 9027.181 | 70.6912
903.304 | 9027.906 | 70.6956
903.427 | 9029.471 | 70.6965
903.501 | 9029.471 | 70.6995
903.632 | 9030.838 | 70.7064
903.709 | 9031.53 | 70.7068
903.808 | 9032.617 | 70.7109
903.932 | 9034.215 | 70.7172
904.024 | 9035.138 | 70.7164
904.105 | 9035.879 | 70.719
904.226 | 9036.768 | 70.7257
904.311 | 9037.477 | 70.7255
904.4 | 9038.58 | 70.729
904.532 | 9040.079 | 70.731
904.603 | 9040.689 | 70.7349
904.704 | 9041.595 | 70.7397
904.828 | 9043.176 | 70.7405
904.913 | 9043.835 | 70.7455
905.025 | 9044.889 | 70.749
905.117 | 9045.433 | 70.7522
905.204 | 9046.372 | 70.7531
905.328 | 9047.904 | 70.7574
905.437 | 9049.271 | 70.761
905.515 | 9049.996 | 70.764
905.601 | 9050.721 | 70.7677
905.719 | 9052.368 | 70.7695
905.815 | 9052.829 | 70.7757
905.913 | 9054.295 | 70.7755
906.029 | 9054.905 | 70.7831
906.118 | 9056.387 | 70.7837
906.232 | 9056.832 | 70.7881
906.312 | 9057.886 | 70.7912
906.403 | 9058.463 | 70.7931
906.522 | 9060.143 | 70.7968
906.607 | 9060.769 | 70.7984
906.711 | 9062.004 | 70.8047
906.808 | 9063.256 | 70.8059
906.933 | 9063.866 | 70.8086
907.016 | 9065.002 | 70.8085
907.111 | 9066.271 | 70.8166
907.207 | 9066.831 | 70.8174
907.302 | 9067.572 | 70.8189
907.421 | 9069.137 | 70.8273
907.511 | 9069.812 | 70.8302
907.623 | 9071.13 | 70.8343
907.706 | 9072.036 | 70.8358
907.802 | 9072.547 | 70.8387
907.906 | 9074.26 | 70.8421
908.008 | 9075.1 | 70.8472
908.119 | 9075.677 | 70.8496
908.223 | 9076.747 | 70.8515
908.309 | 9077.439 | 70.8549
908.407 | 9079.087 | 70.8584
908.531 | 9079.68 | 70.8643
908.603 | 9080.899 | 70.8672
908.719 | 9081.59 | 70.8692
908.805 | 9083.238 | 70.8757
908.917 | 9083.732 | 70.8719
909.001 | 9085.017 | 70.871
909.118 | 9085.807 | 70.8707
909.209 | 9087.109 | 70.8733
909.304 | 9087.899 | 70.875
909.453 | 9089.168 | 70.8799
909.528 | 9089.777 | 70.881
909.631 | 9090.865 | 70.8837
909.72 | 9091.49 | 70.8851
909.805 | 9092.429 | 70.8869
909.934 | 9093.961 | 70.8945
910.007 | 9094.538 | 70.8933
910.104 | 9096.218 | 70.8943
910.211 | 9096.828 | 70.8984
910.306 | 9097.701 | 70.9007
910.403 | 9098.854 | 70.9035
910.5 | 9099.875 | 70.9019
910.605 | 9100.682 | 70.9075
910.706 | 9101.275 | 70.9133
910.802 | 9102.264 | 70.9145
910.91 | 9103.812 | 70.918
911.029 | 9105.327 | 70.9189
911.134 | 9105.789 | 70.9241
911.206 | 9106.546 | 70.9241
911.334 | 9108.045 | 70.9308
911.401 | 9108.54 | 70.9314
911.525 | 9110.121 | 70.9341
911.606 | 9110.615 | 70.9366
911.729 | 9112.213 | 70.9413
911.829 | 9113.168 | 70.9416
911.907 | 9113.63 | 70.9422
912.021 | 9115.079 | 70.95
912.102 | 9115.59 | 70.9484
912.211 | 9116.809 | 70.9537
912.327 | 9118.291 | 70.955
912.406 | 9118.852 | 70.9611
912.526 | 9119.758 | 70.9622
912.612 | 9120.449 | 70.967
912.729 | 9122.228 | 70.9717
912.802 | 9122.838 | 70.9728
912.927 | 9123.777 | 70.9792
913.011 | 9124.469 | 70.9787
913.13 | 9126.215 | 70.9843
913.224 | 9127.137 | 70.9865
913.301 | 9127.697 | 70.9885
913.405 | 9128.537 | 70.9915
913.502 | 9129.246 | 70.995
913.621 | 9131.074 | 70.9983
913.715 | 9132.376 | 71.0027
913.816 | 9133.133 | 71.0048
913.906 | 9133.644 | 71.0051
914.025 | 9135.176 | 71.0127
914.109 | 9135.785 | 71.015
914.222 | 9136.84 | 71.0208
914.322 | 9138.24 | 71.0238
914.42 | 9139.08 | 71.025
914.521 | 9140.2 | 71.0282
914.628 | 9140.777 | 71.0347
914.72 | 9141.847 | 71.0378
914.801 | 9142.407 | 71.0398
914.92 | 9144.104 | 71.0435
915.003 | 9144.746 | 71.0474
915.109 | 9145.982 | 71.0496
915.228 | 9147.184 | 71.0555
915.308 | 9148.074 | 71.0588
915.408 | 9149.276 | 71.0603
915.507 | 9149.771 | 71.0643
915.606 | 9151.055 | 71.0681
915.717 | 9151.566 | 71.0703
915.812 | 9152.983 | 71.0738
915.909 | 9154.251 | 71.0736
916.017 | 9154.861 | 71.0788
916.115 | 9156.014 | 71.0818
916.214 | 9157.315 | 71.0875
916.307 | 9157.875 | 71.0892
916.405 | 9159.209 | 71.0918
916.515 | 9159.671 | 71.0956
916.605 | 9160.494 | 71.1001
916.706 | 9162.224 | 71.1019
916.803 | 9162.735 | 71.1089
916.909 | 9163.509 | 71.1112
917.002 | 9165.189 | 71.1153
917.11 | 9166.013 | 71.1168
917.22 | 9166.688 | 71.1212
917.309 | 9167.709 | 71.1252
917.409 | 9169.126 | 71.1265
917.507 | 9169.917 | 71.1308
917.604 | 9171.218 | 71.1345
917.702 | 9171.679 | 71.1356
917.85 | 9173.129 | 71.1434
917.907 | 9173.722 | 71.1442
918.007 | 9174.578 | 71.147
918.113 | 9175.797 | 71.15
918.23 | 9177.313 | 71.1549
918.305 | 9178.071 | 71.1591
918.403 | 9178.779 | 71.1616
918.531 | 9180.163 | 71.1668
918.631 | 9181.283 | 71.1689
918.746 | 9182.09 | 71.1694
918.816 | 9182.683 | 71.1724
918.938 | 9184.248 | 71.1767
919.008 | 9184.791 | 71.1808
919.105 | 9186.258 | 71.1825
919.203 | 9186.834 | 71.1871
919.331 | 9188.317 | 71.191
919.427 | 9189.124 | 71.1942
919.505 | 9189.601 | 71.1976
919.628 | 9191.15 | 71.2006
919.703 | 9191.842 | 71.2018
919.824 | 9193.407 | 71.2079
919.932 | 9194.214 | 71.2117
920.005 | 9195.202 | 71.2145
920.128 | 9196.503 | 71.2214
920.2 | 9196.503 | 71.2252
920.333 | 9197.904 | 71.2284
920.403 | 9198.497 | 71.23
920.502 | 9200.177 | 71.2293
920.624 | 9201.231 | 71.2361
920.743 | 9202.104 | 71.2415
920.805 | 9202.961 | 71.244
920.922 | 9203.718 | 71.2455
921.007 | 9204.394 | 71.2491
921.121 | 9206.074 | 71.2523
921.202 | 9206.552 | 71.2554
921.312 | 9207.804 | 71.2611
921.418 | 9208.693 | 71.2644
921.521 | 9210.176 | 71.272
921.615 | 9211.378 | 71.2716
921.718 | 9212.136 | 71.2737
921.808 | 9212.647 | 71.2788
921.925 | 9214.146 | 71.2806
922.031 | 9214.788 | 71.2866
922.114 | 9216.007 | 71.2888
922.233 | 9217.226 | 71.2923
922.328 | 9217.901 | 71.2981
922.416 | 9219.367 | 71.3001
922.509 | 9219.779 | 71.3023
922.634 | 9220.801 | 71.3098
922.705 | 9221.509 | 71.3103
922.822 | 9223.09 | 71.3139
922.905 | 9223.733 | 71.3156
923.01 | 9224.836 | 71.3231
923.12 | 9226.187 | 71.3253
923.215 | 9227.077 | 71.3297
923.313 | 9227.587 | 71.3307
923.419 | 9228.691 | 71.3391
923.501 | 9229.383 | 71.3381
923.616 | 9230.997 | 71.3422
923.71 | 9232.282 | 71.35
923.809 | 9232.76 | 71.3483
923.9 | 9233.419 | 71.3549
924.01 | 9234.951 | 71.3569
924.14 | 9235.758 | 71.3607
924.209 | 9236.927 | 71.3613
924.31 | 9238.064 | 71.3661
924.42 | 9238.657 | 71.3666
924.519 | 9239.546 | 71.3712
924.617 | 9240.403 | 71.3774
924.705 | 9242.231 | 71.3773
924.83 | 9242.759 | 71.3825
924.913 | 9244.011 | 71.3849
925.01 | 9245.246 | 71.389
925.104 | 9245.724 | 71.3923
925.205 | 9246.366 | 71.3959
925.312 | 9248.013 | 71.3983
925.421 | 9248.705 | 71.4048
925.515 | 9249.759 | 71.4047
925.607 | 9250.534 | 71.4069
925.701 | 9251.242 | 71.4109
925.809 | 9252.988 | 71.4174
925.907 | 9253.581 | 71.4203
926.003 | 9254.833 | 71.4221
926.113 | 9255.756 | 71.4252
926.211 | 9256.497 | 71.4296
926.307 | 9258.062 | 71.433
926.436 | 9259.33 | 71.4376
926.552 | 9260.088 | 71.4401
926.621 | 9260.697 | 71.4441
926.702 | 9261.916 | 71.447
926.81 | 9262.378 | 71.4483
926.936 | 9263.959 | 71.4563
927.01 | 9264.535 | 71.459
927.103 | 9266.018 | 71.4634
927.234 | 9267.352 | 71.4653
927.327 | 9268.126 | 71.4688
927.406 | 9268.604 | 71.4718
927.502 | 9270.021 | 71.4791
927.605 | 9270.531 | 71.4772
927.701 | 9271.998 | 71.4851
927.806 | 9272.508 | 71.489
927.934 | 9273.793 | 71.4931
928.004 | 9274.666 | 71.4941
928.123 | 9276.379 | 71.5008
928.228 | 9277.104 | 71.5045
928.312 | 9277.812 | 71.5042
928.4 | 9278.883 | 71.51
928.526 | 9280.25 | 71.5149
928.634 | 9281.107 | 71.5171
928.716 | 9281.667 | 71.5217
928.824 | 9282.705 | 71.5252
928.912 | 9283.413 | 71.5292
929.031 | 9285.159 | 71.5319
929.123 | 9286.065 | 71.5355
929.208 | 9286.773 | 71.5363
929.325 | 9288.421 | 71.5442
929.422 | 9289.096 | 71.546
929.518 | 9290.348 | 71.5494
929.617 | 9291.056 | 71.5524
929.726 | 9291.715 | 71.5554
929.828 | 9292.868 | 71.5617
929.933 | 9293.511 | 71.5649
930.009 | 9294.565 | 71.5656
930.134 | 9295.965 | 71.5707
930.204 | 9296.525 | 71.5736
930.32 | 9298.189 | 71.5815
930.406 | 9298.766 | 71.5793
930.521 | 9300.38 | 71.5822
930.624 | 9301.138 | 71.5837
930.72 | 9301.138 | 71.5917
930.808 | 9302.406 | 71.5926
930.932 | 9303.954 | 71.5983
931.01 | 9304.498 | 71.6001
931.124 | 9305.668 | 71.6056
931.223 | 9307.232 | 71.6087
931.309 | 9307.776 | 71.6122
931.403 | 9308.517 | 71.6128
931.523 | 9310.198 | 71.6198
931.603 | 9310.626 | 71.6222
931.71 | 9312.273 | 71.6273
931.803 | 9312.718 | 71.6276
931.91 | 9313.591 | 71.6332
932.015 | 9315.304 | 71.6371
932.121 | 9315.765 | 71.639
932.216 | 9316.523 | 71.6439
932.325 | 9317.478 | 71.6495
932.412 | 9319.307 | 71.6511
932.521 | 9319.883 | 71.6572
932.605 | 9321.004 | 71.6603
932.719 | 9321.63 | 71.6642
932.801 | 9322.519 | 71.6637
932.91 | 9324.1 | 71.6684
933.019 | 9324.693 | 71.6768
933.124 | 9325.88 | 71.6844
933.212 | 9326.44 | 71.693
933.314 | 9328.12 | 71.7011
933.432 | 9328.68 | 71.7017
933.502 | 9329.849 | 71.7082
933.656 | 9331.167 | 71.7121
933.703 | 9331.908 | 71.7103
933.811 | 9332.88 | 71.7104
933.912 | 9333.737 | 71.714
934 | 9334.445 | 71.7194
934.102 | 9335.532 | 71.7185
934.22 | 9337.097 | 71.7196
934.3 | 9337.888 | 71.7222
934.414 | 9338.563 | 71.7219
934.507 | 9340.227 | 71.7414
934.606 | 9340.853 | 71.7453
934.701 | 9341.825 | 71.7532
934.811 | 9342.78 | 71.7571
934.915 | 9343.472 | 71.7594
935.001 | 9344.329 | 71.7531
935.131 | 9346.157 | 71.7717
935.24 | 9346.767 | 71.7649
935.334 | 9347.92 | 71.7661
935.422 | 9348.513 | 71.7801
935.532 | 9350.308 | 71.7597
935.64 | 9351.132 | 71.7617
935.722 | 9351.742 | 71.7619
935.828 | 9352.779 | 71.767
935.915 | 9353.455 | 71.7693
936.01 | 9354.789 | 71.7701
936.102 | 9355.613 | 71.7739
936.225 | 9357.095 | 71.7792
936.332 | 9357.787 | 71.7841
936.424 | 9358.924 | 71.7867
936.541 | 9359.533 | 71.7916
936.636 | 9361.18 | 71.7944
936.732 | 9362.3 | 71.7979
936.809 | 9362.811 | 71.7969
936.903 | 9363.783 | 71.803
937.012 | 9364.343 | 71.8021
937.127 | 9366.106 | 71.8071
937.209 | 9366.781 | 71.8095
937.326 | 9368.231 | 71.8132
937.401 | 9368.675 | 71.8138
937.507 | 9369.548 | 71.8189
937.603 | 9370.273 | 71.8241
937.719 | 9372.168 | 71.8269
937.824 | 9373.123 | 71.8297
937.908 | 9373.782 | 71.8307
938.023 | 9374.721 | 71.8352
938.108 | 9375.38 | 71.8377
938.22 | 9377.043 | 71.8388
938.302 | 9377.505 | 71.8415
938.415 | 9378.987 | 71.8474
938.501 | 9379.696 | 71.8494
938.618 | 9381.326 | 71.853
938.722 | 9382.101 | 71.8497
938.804 | 9382.743 | 71.8449
938.93 | 9383.88 | 71.8445
939.023 | 9384.473 | 71.8449
939.116 | 9386.301 | 71.8477
939.202 | 9386.779 | 71.8478
939.316 | 9387.751 | 71.8508
939.422 | 9389.349 | 71.854
939.516 | 9390.156 | 71.8558
939.601 | 9390.617 | 71.8548
939.728 | 9392.165 | 71.8607
939.822 | 9393.071 | 71.8621
939.931 | 9393.78 | 71.8645
940.011 | 9394.801 | 71.8665
940.106 | 9395.427 | 71.8703
940.226 | 9396.877 | 71.8734
940.303 | 9397.42 | 71.8731
940.41 | 9399.265 | 71.8758
940.506 | 9399.71 | 71.8764
940.613 | 9400.698 | 71.8803
940.725 | 9401.275 | 71.8828
940.813 | 9402.658 | 71.8858
940.901 | 9403.416 | 71.8893
941.009 | 9404.932 | 71.89
941.102 | 9405.459 | 71.8918
941.211 | 9406.925 | 71.8929
941.307 | 9408.21 | 71.8985
941.424 | 9408.687 | 71.9036
941.512 | 9410.318 | 71.9056
941.623 | 9410.73 | 71.9062
941.704 | 9411.867 | 71.9092
941.802 | 9413.168 | 71.9118
941.901 | 9413.876 | 71.9161
942.012 | 9414.403 | 71.9153
942.108 | 9416.232 | 71.9192
942.218 | 9416.775 | 71.9189
942.319 | 9417.681 | 71.9229
942.409 | 9419.246 | 71.9271
942.506 | 9419.708 | 71.9267
942.602 | 9420.992 | 71.9326
942.701 | 9421.503 | 71.9355
942.808 | 9423.068 | 71.9392
942.919 | 9423.677 | 71.9393
943.001 | 9424.88 | 71.9435
943.129 | 9426.115 | 71.9484
943.222 | 9426.708 | 71.9481
943.302 | 9427.779 | 71.9518
943.403 | 9429.163 | 71.9517
943.51 | 9429.772 | 71.9558
943.636 | 9431.502 | 71.9611
943.752 | 9432.161 | 71.9624
943.834 | 9433.281 | 71.9621
943.91 | 9433.775 | 71.9672
944.002 | 9434.615 | 71.9689
944.106 | 9435.192 | 71.9722
944.225 | 9436.872 | 71.9777
944.314 | 9437.399 | 71.9795
944.425 | 9439.046 | 71.9823
944.502 | 9439.574 | 71.9821
944.602 | 9440.99 | 71.9861
944.729 | 9442.259 | 71.9891
944.806 | 9442.736 | 71.9915
944.929 | 9444.153 | 71.9938
945.004 | 9445.158 | 71.9944
945.122 | 9445.8 | 72
945.209 | 9446.393 | 72.0023
945.333 | 9448.024 | 72.0042
945.401 | 9448.518 | 72.0106
945.536 | 9449.935 | 72.0106
945.62 | 9450.544 | 72.0132
945.728 | 9451.747 | 72.0164
945.814 | 9452.422 | 72.0169
945.903 | 9453.526 | 72.0195
946.024 | 9455.091 | 72.0231
946.104 | 9455.569 | 72.0263
946.206 | 9456.804 | 72.0273
946.336 | 9458.237 | 72.0309
946.42 | 9459.011 | 72.0339
946.503 | 9459.901 | 72.0389
946.613 | 9460.626 | 72.0359
946.722 | 9461.713 | 72.0432
946.823 | 9463.36 | 72.046
946.923 | 9464.101 | 72.05
947.003 | 9464.645 | 72.0526
947.134 | 9466.226 | 72.0523
947.224 | 9466.984 | 72.0589
947.322 | 9468.022 | 72.0601
947.401 | 9468.532 | 72.0616
947.504 | 9469.208 | 72.0639
947.613 | 9470.954 | 72.0695
947.734 | 9471.662 | 72.071
947.802 | 9472.502 | 72.0721
947.915 | 9474.1 | 72.0726
948.029 | 9474.693 | 72.0806
948.102 | 9475.5 | 72.0793
948.222 | 9477.082 | 72.0845
948.311 | 9478.07 | 72.0842
948.426 | 9479.124 | 72.0892
948.516 | 9480.327 | 72.0901
948.601 | 9480.805 | 72.0982
948.71 | 9482.271 | 72.0949
948.834 | 9482.715 | 72.1038
948.926 | 9483.868 | 72.1032
949.014 | 9485.285 | 72.1064
949.114 | 9485.779 | 72.1099
949.206 | 9487.031 | 72.1099
949.305 | 9487.525 | 72.1167
949.418 | 9489.074 | 72.1194
949.511 | 9489.7 | 72.1204
949.606 | 9490.523 | 72.1236
949.7 | 9491.446 | 72.125
949.808 | 9492.55 | 72.1284
949.914 | 9494.114 | 72.1306
950.024 | 9494.675 | 72.1361
950.102 | 9495.762 | 72.1394
950.201 | 9496.997 | 72.1417
950.313 | 9497.491 | 72.1447
950.414 | 9498.299 | 72.1467
950.533 | 9500.176 | 72.1514
950.628 | 9500.72 | 72.1518
950.708 | 9501.807 | 72.1529
950.81 | 9503.224 | 72.1567
950.912 | 9503.224 | 72.1631
951.012 | 9504.772 | 72.1617
951.118 | 9505.662 | 72.157
951.207 | 9506.354 | 72.155
951.303 | 9508.149 | 72.1554
951.4 | 9508.643 | 72.1609
951.507 | 9510.043 | 72.1603
951.634 | 9510.637 | 72.161
951.702 | 9511.855 | 72.1614
951.803 | 9512.35 | 72.1637
951.908 | 9513.733 | 72.1669
952.013 | 9514.623 | 72.1695
952.106 | 9515.298 | 72.1683
952.23 | 9517.11 | 72.1753
952.308 | 9517.604 | 72.1709
952.424 | 9519.087 | 72.1748
952.509 | 9519.779 | 72.1759
952.628 | 9521.41 | 72.1778
952.7 | 9521.41 | 72.179
952.832 | 9523.469 | 72.1847
952.926 | 9524.111 | 72.1873
953.03 | 9525.099 | 72.1928
953.108 | 9525.61 | 72.1911
953.229 | 9527.126 | 72.1938
953.323 | 9528.081 | 72.1974
953.441 | 9528.723 | 72.1973
953.533 | 9529.877 | 72.203
953.611 | 9530.486 | 72.205
953.702 | 9531.623 | 72.2082
953.804 | 9532.331 | 72.2089
953.9 | 9533.155 | 72.2122
954.02 | 9535.131 | 72.2135
954.111 | 9535.757 | 72.2166
954.237 | 9536.96 | 72.2181
954.332 | 9537.536 | 72.2204
954.403 | 9538.459 | 72.2228
954.52 | 9540.155 | 72.2249
954.608 | 9540.732 | 72.228
954.719 | 9542.346 | 72.228
954.821 | 9543.055 | 72.2329
954.902 | 9543.516 | 72.2357
955.005 | 9544.175 | 72.2377
955.13 | 9546.135 | 72.2398
955.225 | 9547.09 | 72.2408
955.345 | 9547.749 | 72.2446
955.416 | 9548.985 | 72.2455
955.532 | 9549.677 | 72.2493
955.602 | 9550.451 | 72.2496
955.717 | 9552.115 | 72.253
955.814 | 9553.284 | 72.255
955.904 | 9553.712 | 72.2572
956.02 | 9555.31 | 72.2607
956.117 | 9555.788 | 72.2634
956.221 | 9556.809 | 72.2705
956.325 | 9558.078 | 72.2666
956.434 | 9558.802 | 72.2738
956.518 | 9559.989 | 72.2731
956.634 | 9561.158 | 72.2774
956.705 | 9561.718 | 72.2773
956.827 | 9562.756 | 72.2816
956.929 | 9563.415 | 72.287
957.013 | 9565.26 | 72.2888
957.109 | 9565.869 | 72.2913
957.227 | 9566.561 | 72.2904
957.311 | 9568.291 | 72.2922
957.412 | 9568.752 | 72.2975
957.513 | 9570.07 | 72.299
957.619 | 9570.646 | 72.304
957.723 | 9571.684 | 72.3074
957.81 | 9573.084 | 72.3066
957.904 | 9573.694 | 72.3126
958.003 | 9574.715 | 72.3119
958.123 | 9576.099 | 72.3172
958.212 | 9576.906 | 72.3179
958.305 | 9577.4 | 72.3215
958.406 | 9579.031 | 72.3247
958.514 | 9579.624 | 72.3269
958.61 | 9580.563 | 72.3284
958.715 | 9581.716 | 72.3341
958.819 | 9583.034 | 72.3326
958.928 | 9583.742 | 72.3352
959.008 | 9584.928 | 72.3396
959.11 | 9586.065 | 72.3436
959.242 | 9586.789 | 72.3443
959.313 | 9587.613 | 72.3438
959.45 | 9589.096 | 72.3516
959.52 | 9589.672 | 72.3511
959.603 | 9590.842 | 72.3541
959.7 | 9592.11 | 72.3573
959.811 | 9592.604 | 72.3579
959.905 | 9594.021 | 72.3603
960.003 | 9594.828 | 72.3616
960.145 | 9596.08 | 72.3656
960.208 | 9596.739 | 72.365
960.313 | 9597.414 | 72.3705
960.41 | 9598.287 | 72.3721
960.529 | 9600.132 | 72.3746
960.611 | 9600.577 | 72.3802
960.731 | 9602.125 | 72.3816
960.804 | 9603.13 | 72.3818
960.92 | 9603.822 | 72.3843
961.002 | 9604.893 | 72.39
961.109 | 9605.947 | 72.3899
961.216 | 9606.623 | 72.392
961.334 | 9608.303 | 72.394
961.4 | 9608.747 | 72.3949
961.522 | 9610.181 | 72.3991
961.611 | 9610.757 | 72.3983
961.724 | 9611.795 | 72.4033
961.809 | 9612.388 | 72.403
961.932 | 9614.151 | 72.4077
962.049 | 9614.842 | 72.409
962.124 | 9615.65 | 72.4111
962.201 | 9616.358 | 72.4147
962.321 | 9617.989 | 72.4174
962.429 | 9619.273 | 72.4198
962.523 | 9620.048 | 72.4202
962.625 | 9621.069 | 72.4233
962.707 | 9621.53 | 72.4256
962.8 | 9622.617 | 72.4255
962.904 | 9623.523 | 72.43
963.026 | 9625.088 | 72.4343
963.104 | 9625.533 | 72.4348
963.226 | 9627.082 | 72.4375
963.301 | 9627.082 | 72.4415
963.432 | 9628.894 | 72.4468
963.51 | 9629.487 | 72.4478
963.619 | 9631.134 | 72.4486
963.705 | 9631.694 | 72.4505
963.832 | 9632.781 | 72.4524
963.907 | 9633.473 | 72.4545
964.013 | 9635.252 | 72.4598
964.12 | 9635.944 | 72.4625
964.224 | 9636.685 | 72.4641
964.306 | 9637.542 | 72.4653
964.411 | 9638.448 | 72.4701
964.518 | 9640.111 | 72.4737
964.61 | 9641.38 | 72.4713
964.718 | 9642.055 | 72.4773
964.816 | 9643.324 | 72.4764
964.924 | 9643.752 | 72.4788
965.016 | 9644.559 | 72.4807
965.108 | 9646.19 | 72.4828
965.245 | 9646.75 | 72.4871
965.313 | 9647.952 | 72.4901
965.404 | 9648.397 | 72.4915
965.512 | 9649.946 | 72.4942
965.615 | 9651.28 | 72.4963
965.726 | 9651.725 | 72.4965
965.809 | 9652.795 | 72.5013
965.9 | 9653.355 | 72.5022
966.023 | 9654.821 | 72.5072
966.116 | 9655.398 | 72.5062
966.213 | 9657.078 | 72.5096
966.316 | 9657.506 | 72.5104
966.409 | 9658.297 | 72.5117
966.519 | 9660.043 | 72.5148
966.608 | 9660.735 | 72.5182
966.703 | 9662.135 | 72.521
966.817 | 9663.025 | 72.5223
966.901 | 9663.848 | 72.5232
967.009 | 9664.474 | 72.5225
967.105 | 9666.006 | 72.5256
967.21 | 9666.517 | 72.5297
967.351 | 9668.082 | 72.5331
967.422 | 9668.675 | 72.5334
967.503 | 9669.762 | 72.5369
967.603 | 9670.437 | 72.5378
967.732 | 9672.151 | 72.5385
967.824 | 9672.678 | 72.54
967.901 | 9673.748 | 72.5433
968.031 | 9675.116 | 72.548
968.142 | 9676.252 | 72.5484
968.214 | 9676.878 | 72.554
968.303 | 9677.834 | 72.5534
968.431 | 9679.069 | 72.5581
968.53 | 9679.679 | 72.5604
968.647 | 9680.815 | 72.561
968.719 | 9681.639 | 72.5647
968.827 | 9683.418 | 72.5662
968.913 | 9684.093 | 72.5682
969.006 | 9684.538 | 72.5687
969.101 | 9686.136 | 72.5716
969.21 | 9686.762 | 72.5757
969.326 | 9688.36 | 72.5762
969.427 | 9689.101 | 72.5753
969.505 | 9689.776 | 72.5763
969.608 | 9690.649 | 72.581
969.709 | 9691.72 | 72.5813
969.845 | 9693.269 | 72.5831
969.903 | 9694.142 | 72.5861
970.001 | 9694.833 | 72.5878
970.106 | 9695.789 | 72.5925
970.2 | 9696.349 | 72.5949
970.32 | 9697.996 | 72.5986
970.404 | 9698.441 | 72.5974
970.506 | 9699.182 | 72.6044
970.629 | 9701.142 | 72.6054
970.719 | 9702.032 | 72.6049
970.806 | 9702.889 | 72.6071
970.91 | 9703.597 | 72.6056
971.032 | 9705.129 | 72.6101
971.104 | 9705.837 | 72.61
971.226 | 9707.073 | 72.615
971.333 | 9707.715 | 72.6139
971.406 | 9708.473 | 72.6161
971.519 | 9710.12 | 72.6178
971.608 | 9710.713 | 72.619
971.733 | 9711.701 | 72.6207
971.815 | 9712.492 | 72.6236
971.925 | 9714.073 | 72.63
972.023 | 9715.144 | 72.629
972.116 | 9716.067 | 72.6297
972.221 | 9717.368 | 72.6318
972.331 | 9717.895 | 72.6328
972.424 | 9719.065 | 72.6335
972.514 | 9720.037 | 72.6356
972.629 | 9720.827 | 72.6369
972.719 | 9722.326 | 72.6407
972.815 | 9723.084 | 72.6411
972.91 | 9723.891 | 72.6429
973.023 | 9724.435 | 72.6413
973.118 | 9726.115 | 72.6458
973.242 | 9726.708 | 72.6465
973.315 | 9727.565 | 72.6479
973.423 | 9729.047 | 72.6465
973.515 | 9729.739 | 72.6515
973.612 | 9730.843 | 72.6532
973.712 | 9732.078 | 72.652
973.833 | 9732.638 | 72.6543
973.924 | 9733.692 | 72.6565
974.021 | 9734.401 | 72.6535
974.112 | 9735.34 | 72.6563
974.207 | 9737.185 | 72.6565
974.304 | 9737.86 | 72.6581
974.413 | 9738.535 | 72.6592
974.509 | 9740.034 | 72.6586
974.602 | 9740.529 | 72.6622
974.722 | 9742.077 | 72.665
974.801 | 9742.752 | 72.6637
974.916 | 9743.691 | 72.6661
975.007 | 9745.174 | 72.6667
975.117 | 9745.651 | 72.6678
975.211 | 9747.052 | 72.6719
975.308 | 9747.678 | 72.671
975.415 | 9749.111 | 72.6712
975.5 | 9749.72 | 72.6713
975.612 | 9750.972 | 72.6776
975.722 | 9751.664 | 72.6762
975.812 | 9752.685 | 72.6775
975.9 | 9753.278 | 72.6788
976.01 | 9754.711 | 72.6812
976.116 | 9755.667 | 72.6836
976.207 | 9756.309 | 72.6839
976.303 | 9758.121 | 72.6852
976.45 | 9759.324 | 72.6867
976.507 | 9760.197 | 72.6853
976.616 | 9760.675 | 72.6886
976.707 | 9761.63 | 72.6888
976.812 | 9762.239 | 72.6881
976.905 | 9763.87 | 72.6927
977.021 | 9764.48 | 72.6943
977.113 | 9765.583 | 72.6943
977.238 | 9766.918 | 72.6926
977.308 | 9767.511 | 72.6938
977.411 | 9768.384 | 72.6953
977.532 | 9770.13 | 72.6977
977.61 | 9770.591 | 72.6988
977.733 | 9771.843 | 72.6988
977.811 | 9772.469 | 72.6968
977.929 | 9774.116 | 72.6852
978.01 | 9774.676 | 72.6831
978.122 | 9776.324 | 72.6836
978.223 | 9777.032 | 72.6823
978.301 | 9777.592 | 72.6819
978.428 | 9779.058 | 72.6807
978.506 | 9779.552 | 72.6831
978.622 | 9781.051 | 72.6793
978.717 | 9781.595 | 72.6816
978.835 | 9783.176 | 72.6773
978.924 | 9783.967 | 72.6781
979.012 | 9784.758 | 72.6767
979.129 | 9786.405 | 72.6734
979.201 | 9786.405 | 72.6742
979.318 | 9788.118 | 72.6655
979.422 | 9789.04 | 72.6603
979.51 | 9789.749 | 72.6428
979.624 | 9791.363 | 72.6389
979.727 | 9792.071 | 72.6405
979.816 | 9792.763 | 72.6393
979.916 | 9793.933 | 72.6372
980.017 | 9795.069 | 72.6362
980.118 | 9795.844 | 72.6343
980.206 | 9796.437 | 72.6374
980.316 | 9798.117 | 72.6325
980.406 | 9798.693 | 72.6359
980.53 | 9799.748 | 72.6325
980.623 | 9800.423 | 72.6232
980.711 | 9801.362 | 72.6229
980.812 | 9802.894 | 72.6197
980.913 | 9804.03 | 72.6236
981.02 | 9804.788 | 72.6221
981.101 | 9805.431 | 72.6246
981.206 | 9806.188 | 72.6229
981.328 | 9808.116 | 72.6232
981.421 | 9809.055 | 72.6259
981.542 | 9809.73 | 72.6287
981.622 | 9810.784 | 72.6278
981.706 | 9811.476 | 72.6293
981.817 | 9813.288 | 72.6303
981.914 | 9814.062 | 72.6259
982.002 | 9814.655 | 72.6273
982.107 | 9815.743 | 72.626
982.205 | 9817.126 | 72.6291
982.328 | 9817.736 | 72.6282
982.418 | 9818.741 | 72.6282
982.512 | 9819.317 | 72.63
982.617 | 9820.256 | 72.6307
982.716 | 9822.052 | 72.6339
982.826 | 9822.661 | 72.6339
982.906 | 9823.732 | 72.636
983 | 9824.308 | 72.6361
983.113 | 9825.725 | 72.6372
983.211 | 9827.191 | 72.6371
983.305 | 9827.768 | 72.6382
983.421 | 9829.069 | 72.6377
983.527 | 9829.695 | 72.6391
983.612 | 9830.881 | 72.6381
983.709 | 9831.408 | 72.6388
983.805 | 9832.973 | 72.6383
983.944 | 9834.554 | 72.6409
984.01 | 9834.554 | 72.6421
984.111 | 9835.246 | 72.6399
984.202 | 9837.157 | 72.6405
984.33 | 9837.668 | 72.6421
984.4 | 9838.771 | 72.6402
984.507 | 9840.188 | 72.6405
984.602 | 9840.781 | 72.64
984.705 | 9841.605 | 72.6394
984.803 | 9842.165 | 72.6373
984.915 | 9843.12 | 72.6325
985.003 | 9845.097 | 72.6329
985.112 | 9845.591 | 72.6345
985.216 | 9846.793 | 72.6374
985.306 | 9847.864 | 72.6428
985.401 | 9848.787 | 72.6431
985.5 | 9850.088 | 72.6429
985.636 | 9851.29 | 72.6402
985.704 | 9851.982 | 72.6431
985.806 | 9852.872 | 72.6418
985.911 | 9853.712 | 72.6445
986.024 | 9855.343 | 72.6473
986.124 | 9856.018 | 72.6485
986.2 | 9856.71 | 72.6494
986.329 | 9858.209 | 72.6504
986.424 | 9859 | 72.6539
986.502 | 9859.642 | 72.6523
986.628 | 9861.075 | 72.6696
986.729 | 9862.047 | 72.6733
986.807 | 9862.558 | 72.6758
986.903 | 9863.76 | 72.6768
987.026 | 9864.765 | 72.666
987.103 | 9865.358 | 72.6764
987.225 | 9867.022 | 72.6783
987.304 | 9867.483 | 72.676
987.427 | 9868.768 | 72.6778
987.512 | 9869.394 | 72.6779
987.627 | 9871.189 | 72.6679
987.702 | 9871.634 | 72.6568
987.825 | 9873.018 | 72.6612
987.901 | 9873.018 | 72.6603
988.029 | 9874.846 | 72.6642
988.104 | 9875.39 | 72.6652
988.216 | 9876.971 | 72.6684
988.302 | 9877.416 | 72.6673
988.426 | 9878.882 | 72.6708
988.503 | 9879.525 | 72.6738
988.615 | 9880.941 | 72.6764
988.702 | 9881.435 | 72.6746
988.8 | 9882.144 | 72.6763
988.934 | 9883.725 | 72.6816
989.016 | 9884.977 | 72.681
989.135 | 9885.982 | 72.6841
989.215 | 9886.937 | 72.6846
989.311 | 9887.728 | 72.6857
989.415 | 9888.865 | 72.6877
989.504 | 9889.408 | 72.6895
989.614 | 9890.94 | 72.6919
989.701 | 9891.5 | 72.6895
989.815 | 9893.065 | 72.6959
989.924 | 9893.675 | 72.7003
990.03 | 9894.844 | 72.7031
990.102 | 9895.437 | 72.7011
990.222 | 9897.051 | 72.7051
990.311 | 9898.023 | 72.7028
990.405 | 9898.715 | 72.7111
990.501 | 9899.407 | 72.71
990.62 | 9901.021 | 72.7121
990.713 | 9902.059 | 72.7157
990.816 | 9902.702 | 72.7167
990.919 | 9904.003 | 72.7157
991.028 | 9904.711 | 72.7182
991.111 | 9905.864 | 72.7197
991.222 | 9906.737 | 72.7185
991.303 | 9907.676 | 72.7226
991.402 | 9908.928 | 72.7275
991.509 | 9909.439 | 72.729
991.614 | 9910.46 | 72.7283
991.709 | 9911.267 | 72.7301
991.803 | 9912.931 | 72.7348
991.912 | 9913.475 | 72.7361
992.001 | 9915.105 | 72.74
992.116 | 9915.6 | 72.7365
992.246 | 9917.197 | 72.7392
992.308 | 9917.675 | 72.7392
992.402 | 9919.158 | 72.744
992.503 | 9919.751 | 72.746
992.607 | 9920.426 | 72.7475
992.711 | 9922.189 | 72.7505
992.831 | 9922.864 | 72.7529
992.918 | 9923.391 | 72.7545
993.003 | 9924.314 | 72.7574
993.134 | 9925.846 | 72.7609
993.22 | 9926.439 | 72.7622
993.333 | 9928.053 | 72.7656
993.411 | 9928.58 | 72.768
993.506 | 9929.997 | 72.7683
993.613 | 9930.491 | 72.7693
993.701 | 9932.122 | 72.7705
993.807 | 9932.682 | 72.7747
993.936 | 9934.461 | 72.778
994.055 | 9935.004 | 72.7833
994.105 | 9935.877 | 72.7817
994.211 | 9936.536 | 72.7849
994.327 | 9938.184 | 72.789
994.403 | 9938.974 | 72.7879
994.527 | 9939.781 | 72.7921
994.614 | 9940.374 | 72.7937
994.729 | 9942.103 | 72.7954
994.822 | 9943.438 | 72.7981
994.914 | 9943.438 | 72.8002
995.045 | 9945.003 | 72.8031
995.107 | 9945.711 | 72.8041
995.201 | 9946.683 | 72.809
995.322 | 9948.034 | 72.8099
995.429 | 9948.676 | 72.8151
995.509 | 9949.533 | 72.813
995.623 | 9951.015 | 72.821
995.712 | 9951.707 | 72.8188
995.827 | 9952.86 | 72.8201
995.907 | 9953.42 | 72.8198
996.032 | 9954.969 | 72.8264
996.119 | 9956.286 | 72.8302
996.21 | 9956.715 | 72.8281
996.326 | 9958.164 | 72.8338
996.413 | 9958.757 | 72.8368
996.5 | 9959.812 | 72.8342
996.616 | 9961.245 | 72.8434
996.722 | 9962.002 | 72.8428
996.803 | 9962.497 | 72.8459
996.912 | 9963.732 | 72.8428
997.025 | 9964.77 | 72.8481
997.104 | 9965.346 | 72.849
997.227 | 9966.812 | 72.853
997.319 | 9967.389 | 72.8538
997.414 | 9969.053 | 72.8552
997.509 | 9969.53 | 72.8568
997.625 | 9971.062 | 72.86
997.732 | 9971.672 | 72.8643
997.811 | 9972.792 | 72.8634
997.904 | 9973.385 | 72.8636
998.025 | 9975.065 | 72.8681
998.103 | 9975.774 | 72.8721
998.22 | 9977.009 | 72.8725
998.31 | 9978.014 | 72.8776
998.421 | 9978.59 | 72.8806
998.517 | 9980.271 | 72.8825
998.611 | 9980.715 | 72.8834
998.72 | 9981.934 | 72.8857
998.809 | 9982.84 | 72.8873
998.923 | 9983.746 | 72.8899
999.011 | 9984.339 | 72.8924
999.11 | 9986.003 | 72.896
999.231 | 9986.596 | 72.8978
999.316 | 9987.733 | 72.8996
999.415 | 9989.215 | 72.9023
999.523 | 9989.808 | 72.9021
999.632 | 9990.698 | 72.9076
999.707 | 9991.455 | 72.9089
999.809 | 9992.905 | 72.9102
999.907 | 9994.141 | 72.9159
1000.004 | 9994.635 | 72.9163
1000.104 | 9995.936 | 72.9207
1000.204 | 9996.414 | 72.9254
1000.312 | 9998.193 | 72.9258
1000.417 | 9998.753 | 72.9298
1000.505 | 9999.445 | 72.9333
1000.616 | 10000.96 | 72.9366
1000.704 | 10001.669 | 72.9381
1000.804 | 10002.789 | 72.9429
1000.944 | 10004.074 | 72.9432
1001.025 | 10004.535 | 72.9438
1001.114 | 10005.573 | 72.9457
1001.219 | 10006.594 | 72.949
1001.334 | 10008.225 | 72.9545
1001.45 | 10009.048 | 72.9563
1001.52 | 10009.608 | 72.9574
1001.602 | 10010.761 | 72.9602
1001.7 | 10012.063 | 72.9585
1001.81 | 10012.689 | 72.9653
1001.914 | 10013.529 | 72.9666
1002.003 | 10014.27 | 72.9711
1002.146 | 10016 | 72.9755
1002.2 | 10016.675 | 72.9759
1002.306 | 10017.449 | 72.9798
1002.41 | 10018.586 | 72.9804
1002.502 | 10019.195 | 72.9819
1002.627 | 10021.04 | 72.9869
1002.707 | 10021.502 | 72.9881
1002.803 | 10022.935 | 72.9935
1002.931 | 10024.203 | 72.9933
1003.039 | 10025.01 | 72.997
1003.105 | 10025.504 | 72.9993
1003.234 | 10026.954 | 73.001
1003.302 | 10027.448 | 73.0025
1003.426 | 10029.046 | 73.0054
1003.507 | 10029.507 | 73.0088
1003.632 | 10030.957 | 73.0102
1003.714 | 10031.468 | 73.0153
1003.801 | 10032.472 | 73.0177
1003.904 | 10033.131 | 73.0202
1004.005 | 10034.861 | 73.023
1004.124 | 10035.717 | 73.0241
1004.225 | 10037.167 | 73.0269
1004.322 | 10037.991 | 73.0296
1004.402 | 10038.452 | 73.0322
1004.524 | 10040.033 | 73.0364
1004.626 | 10040.989 | 73.0389
1004.703 | 10041.45 | 73.0409
1004.828 | 10043.229 | 73.0428
1004.918 | 10044.02 | 73.0484
1005.006 | 10044.646 | 73.0493
1005.12 | 10046.276 | 73.0551
1005.22 | 10046.985 | 73.0566
1005.329 | 10047.66 | 73.0574
1005.422 | 10048.912 | 73.061
1005.528 | 10049.802 | 73.062
1005.612 | 10051.218 | 73.068
1005.724 | 10051.712 | 73.0685
1005.811 | 10052.47 | 73.0694
1005.92 | 10054.117 | 73.0751
1006.024 | 10054.793 | 73.0761
1006.114 | 10055.336 | 73.0778
1006.203 | 10056.259 | 73.0797
1006.308 | 10057.988 | 73.0829
1006.422 | 10058.73 | 73.0865
1006.501 | 10059.306 | 73.0882
1006.608 | 10061.168 | 73.0882
1006.734 | 10061.711 | 73.0946
1006.817 | 10062.963 | 73.0982
1006.904 | 10063.671 | 73.1009
1007.007 | 10064.841 | 73.1037
1007.116 | 10066.093 | 73.1052
1007.213 | 10066.851 | 73.1077
1007.312 | 10068.185 | 73.1139
1007.408 | 10068.696 | 73.1157
1007.506 | 10070.129 | 73.1179
1007.63 | 10070.705 | 73.1198
1007.712 | 10071.858 | 73.1232
1007.808 | 10073.143 | 73.124
1007.904 | 10073.67 | 73.1267
1008.002 | 10075.087 | 73.1294
1008.125 | 10075.647 | 73.1345
1008.214 | 10076.701 | 73.1378
1008.309 | 10077.261 | 73.1379
1008.4 | 10079.106 | 73.1389
1008.525 | 10079.633 | 73.1412
1008.608 | 10080.82 | 73.1458
1008.706 | 10082.121 | 73.147
1008.85 | 10083.307 | 73.1546
1008.911 | 10084.18 | 73.1546
1009.007 | 10084.839 | 73.1553
1009.105 | 10086.107 | 73.1586
1009.202 | 10086.585 | 73.1622
1009.34 | 10088.529 | 73.166
1009.412 | 10088.529 | 73.1663
1009.503 | 10089.237 | 73.1701
1009.604 | 10090.72 | 73.1677
1009.712 | 10091.494 | 73.1736
1009.807 | 10092.976 | 73.1761
1009.904 | 10093.816 | 73.1772
1010.031 | 10095.019 | 73.1779
1010.109 | 10095.513 | 73.1823
1010.227 | 10097.029 | 73.1869
1010.313 | 10097.704 | 73.1883
1010.41 | 10098.758 | 73.1893
1010.513 | 10099.335 | 73.1935
1010.603 | 10100.224 | 73.1945
1010.703 | 10101.921 | 73.1973
1010.833 | 10103.206 | 73.2011
1010.927 | 10104.013 | 73.2056
1011.006 | 10104.524 | 73.2088
1011.164 | 10106.039 | 73.2105
1011.206 | 10106.039 | 73.2121
1011.327 | 10108.148 | 73.2165
1011.417 | 10108.741 | 73.2187
1011.527 | 10109.795 | 73.2243
1011.614 | 10110.371 | 73.227
1011.702 | 10111.459 | 73.2309
1011.805 | 10112.645 | 73.2304
1011.941 | 10114.21 | 73.2355
1012.029 | 10114.967 | 73.2347
1012.125 | 10115.89 | 73.2418
1012.225 | 10116.615 | 73.2419
1012.304 | 10117.455 | 73.2452
1012.403 | 10118.739 | 73.2478
1012.526 | 10120.14 | 73.2514
1012.62 | 10120.749 | 73.2532
1012.732 | 10121.935 | 73.2567
1012.81 | 10122.413 | 73.2601
1012.924 | 10123.994 | 73.2601
1013.004 | 10124.488 | 73.2643
1013.109 | 10125.674 | 73.2648
1013.222 | 10126.729 | 73.2719
1013.332 | 10128.112 | 73.2728
1013.414 | 10128.92 | 73.2747
1013.517 | 10129.727 | 73.2791
1013.614 | 10130.88 | 73.2804
1013.705 | 10131.374 | 73.2838
1013.825 | 10133.054 | 73.2874
1013.916 | 10134.24 | 73.2883
1014.001 | 10134.701 | 73.2889
1014.114 | 10136.019 | 73.2979
1014.221 | 10136.596 | 73.2971
1014.302 | 10137.436 | 73.2991
1014.424 | 10138.984 | 73.3024
1014.51 | 10139.973 | 73.3083
1014.605 | 10140.483 | 73.3115
1014.723 | 10142.032 | 73.3133
1014.817 | 10142.74 | 73.3154
1014.925 | 10143.86 | 73.3173
1015.028 | 10144.503 | 73.3214
1015.127 | 10145.376 | 73.3221
1015.217 | 10147.221 | 73.3244
1015.31 | 10148.011 | 73.3318
1015.411 | 10148.967 | 73.334
1015.509 | 10149.939 | 73.3347
1015.61 | 10151.207 | 73.3356
1015.7 | 10151.668 | 73.338
1015.809 | 10152.97 | 73.3404
1015.9 | 10153.563 | 73.3426
1016.011 | 10155.21 | 73.3459
1016.118 | 10155.704 | 73.3503
1016.232 | 10156.462 | 73.3532
1016.303 | 10157.763 | 73.353
1016.423 | 10158.307 | 73.3594
1016.508 | 10159.312 | 73.3607
1016.619 | 10160.794 | 73.365
1016.708 | 10161.832 | 73.3638
1016.803 | 10162.557 | 73.3694
1016.92 | 10163.281 | 73.3681
1017.005 | 10165.126 | 73.3747
1017.118 | 10165.604 | 73.3776
1017.213 | 10166.724 | 73.3785
1017.314 | 10167.218 | 73.3827
1017.401 | 10168.256 | 73.3868
1017.5 | 10169.129 | 73.3884
1017.622 | 10170.299 | 73.3918
1017.716 | 10171.271 | 73.3947
1017.845 | 10173.132 | 73.395
1017.938 | 10173.132 | 73.3995
1018.001 | 10174.433 | 73.4041
1018.114 | 10175.9 | 73.4057
1018.221 | 10176.773 | 73.4106
1018.346 | 10177.53 | 73.4126
1018.458 | 10177.53 | 73.4137
1018.522 | 10179.276 | 73.4149
1018.612 | 10179.276 | 73.4201
1018.765 | 10181.533 | 73.4214
1018.815 | 10183.197 | 73.4248
1018.926 | 10183.197 | 73.4297
1019.002 | 10184.317 | 73.4301
1019.102 | 10185.898 | 73.4322
1019.215 | 10187.183 | 73.4375
1019.302 | 10187.743 | 73.4412
1019.409 | 10188.468 | 73.4434
1019.502 | 10189.918 | 73.4444
1019.616 | 10190.923 | 73.4456
1019.702 | 10192.142 | 73.4525
1019.802 | 10192.603 | 73.4549
1019.902 | 10193.492 | 73.4576
1020.006 | 10194.711 | 73.4585
1020.102 | 10195.766 | 73.4619
1020.203 | 10196.803 | 73.4641
1020.302 | 10198.072 | 73.4685
1020.42 | 10198.533 | 73.4685
1020.516 | 10199.274 | 73.4741
1020.608 | 10200.79 | 73.4754
1020.742 | 10202.305 | 73.4767
1020.861 | 10203.046 | 73.4817
1020.906 | 10203.919 | 73.4826
1021.003 | 10204.562 | 73.4878
1021.104 | 10206.094 | 73.4904
1021.218 | 10206.094 | 73.4944
1021.306 | 10207.247 | 73.4973
1021.405 | 10208.729 | 73.4997
1021.546 | 10210.245 | 73.5011
1021.604 | 10210.245 | 73.5022
1021.729 | 10212.024 | 73.5038
1021.826 | 10213.111 | 73.5102
1021.911 | 10213.111 | 73.5138
1022.003 | 10214.165 | 73.5147
1022.109 | 10215.104 | 73.5195
1022.2 | 10216.883 | 73.5227
1022.336 | 10217.691 | 73.5244
1022.413 | 10218.432 | 73.5245
1022.529 | 10220.129 | 73.5304
1022.625 | 10221.018 | 73.5332
1022.704 | 10221.018 | 73.5337
1022.838 | 10222.962 | 73.5377
1022.922 | 10223.637 | 73.5424
1023.029 | 10224.708 | 73.5454
1023.122 | 10225.367 | 73.546
1023.22 | 10226.273 | 73.5505
1023.328 | 10227.657 | 73.5504
1023.424 | 10227.657 | 73.5563
1023.514 | 10229.304 | 73.5554
1023.629 | 10231.198 | 73.5614
1023.705 | 10231.659 | 73.5614
1023.827 | 10232.697 | 73.566
1023.942 | 10233.373 | 73.5671
1024.02 | 10234.311 | 73.5716
1024.101 | 10235.267 | 73.5735
1024.226 | 10237.013 | 73.5754
1024.309 | 10237.655 | 73.5782
1024.435 | 10238.71 | 73.5827
1024.528 | 10239.434 | 73.589
1024.601 | 10240.324 | 73.5892
1024.717 | 10242.054 | 73.5918
1024.826 | 10242.63 | 73.5963
1024.924 | 10243.503 | 73.5974
1025.025 | 10244.343 | 73.603
1025.123 | 10245.299 | 73.6037
1025.224 | 10247.275 | 73.6096
1025.328 | 10248.05 | 73.6102
1025.419 | 10248.906 | 73.614
1025.513 | 10249.631 | 73.6151
1025.618 | 10250.702 | 73.6181
1025.722 | 10252.267 | 73.6214
1025.806 | 10252.711 | 73.6217
1025.913 | 10253.848 | 73.625
1026.017 | 10255.05 | 73.6285
1026.12 | 10256.105 | 73.6312
1026.222 | 10256.698 | 73.6367
1026.318 | 10257.933 | 73.6326
1026.421 | 10258.477 | 73.632
1026.501 | 10259.3 | 73.6354
1026.623 | 10260.997 | 73.6377
1026.706 | 10261.705 | 73.6397
1026.822 | 10262.842 | 73.6409
1026.916 | 10263.336 | 73.6442
1027.016 | 10265.049 | 73.6483
1027.126 | 10265.659 | 73.6486
1027.221 | 10266.779 | 73.6535
1027.306 | 10267.323 | 73.6545
1027.418 | 10268.855 | 73.6564
1027.521 | 10269.415 | 73.6576
1027.617 | 10270.304 | 73.6627
1027.705 | 10271.276 | 73.6603
1027.806 | 10272.116 | 73.6662
1027.911 | 10273.73 | 73.6684
1028.013 | 10274.867 | 73.6692
1028.118 | 10275.559 | 73.671
1028.201 | 10276.745 | 73.6773
1028.3 | 10278.03 | 73.6776
1028.417 | 10278.508 | 73.6818
1028.503 | 10280.072 | 73.6835
1028.63 | 10280.534 | 73.6841
1028.732 | 10282.181 | 73.6885
1028.822 | 10282.675 | 73.6909
1028.918 | 10283.762 | 73.6907
1029.009 | 10284.273 | 73.6936
1029.101 | 10285.212 | 73.6956
1029.234 | 10286.81 | 73.6988
1029.319 | 10287.386 | 73.6964
1029.401 | 10289.05 | 73.6988
1029.535 | 10289.841 | 73.6981
1029.608 | 10290.417 | 73.6985
1029.705 | 10291.57 | 73.6995
1029.809 | 10292.328 | 73.7035
1029.904 | 10293.679 | 73.7023
1030.003 | 10294.766 | 73.7058
1030.109 | 10295.474 | 73.7087
1030.202 | 10296.183 | 73.7107
1030.319 | 10297.105 | 73.714
1030.406 | 10298.242 | 73.7134
1030.526 | 10299.988 | 73.7185
1030.61 | 10300.548 | 73.7177
1030.712 | 10301.635 | 73.7223
1030.825 | 10303.282 | 73.7259
1030.911 | 10303.282 | 73.727
1031.031 | 10305.061 | 73.7258
1031.104 | 10305.506 | 73.7284
1031.212 | 10306.989 | 73.7332
1031.341 | 10308.175 | 73.7341
1031.432 | 10309.147 | 73.7352
1031.504 | 10309.674 | 73.7412
1031.622 | 10311.288 | 73.743
1031.704 | 10311.288 | 73.7462
1031.83 | 10312.771 | 73.7498
1031.925 | 10314.27 | 73.7501
1032.023 | 10314.912 | 73.7538
1032.104 | 10315.423 | 73.7573
1032.207 | 10316.131 | 73.757
1032.318 | 10317.927 | 73.7579
1032.408 | 10318.437 | 73.7617
1032.527 | 10320.002 | 73.7658
1032.605 | 10320.694 | 73.7666
1032.724 | 10322.275 | 73.7692
1032.827 | 10323 | 73.7705
1032.932 | 10323.708 | 73.7744
1033.017 | 10324.763 | 73.7768
1033.106 | 10324.763 | 73.7794
1033.223 | 10326.954 | 73.7832
1033.304 | 10327.431 | 73.7817
1033.445 | 10328.156 | 73.7828
1033.54 | 10329.754 | 73.7874
1033.604 | 10330.709 | 73.7869
1033.721 | 10331.681 | 73.7888
1033.805 | 10332.554 | 73.7917
1033.924 | 10333.987 | 73.7958
1034.042 | 10334.465 | 73.7962
1034.12 | 10335.915 | 73.8022
1034.233 | 10337.068 | 73.7978
1034.324 | 10337.974 | 73.8011
1034.404 | 10338.484 | 73.8022
1034.524 | 10339.736 | 73.8059
1034.604 | 10340.346 | 73.8081
1034.729 | 10342.059 | 73.809
1034.817 | 10342.701 | 73.8167
1034.918 | 10343.887 | 73.8168
1035.001 | 10344.382 | 73.8169
1035.102 | 10345.073 | 73.8187
1035.227 | 10347.017 | 73.8209
1035.32 | 10347.956 | 73.8244
1035.427 | 10348.648 | 73.8231
1035.512 | 10349.85 | 73.8291
1035.633 | 10350.559 | 73.8307
1035.725 | 10351.728 | 73.8331
1035.829 | 10353.046 | 73.8369
1035.913 | 10353.87 | 73.8364
1036.001 | 10354.545 | 73.8385
1036.125 | 10355.649 | 73.8442
1036.213 | 10357.197 | 73.8436
1036.31 | 10357.642 | 73.8486
1036.421 | 10358.976 | 73.8491
1036.508 | 10359.783 | 73.8524
1036.613 | 10360.475 | 73.8545
1036.711 | 10361.612 | 73.8581
1036.801 | 10362.304 | 73.8573
1036.926 | 10363.753 | 73.8604
1037 | 10364.313 | 73.8635
1037.11 | 10365.961 | 73.8639
1037.22 | 10366.554 | 73.8647
1037.302 | 10367.591 | 73.8695
1037.415 | 10369.173 | 73.8721
1037.509 | 10369.848 | 73.8739
1037.608 | 10370.474 | 73.877
1037.713 | 10371.808 | 73.879
1037.811 | 10372.813 | 73.8804
1037.906 | 10373.34 | 73.8833
1038.008 | 10374.955 | 73.8912
1038.1 | 10375.712 | 73.8888
1038.231 | 10377.03 | 73.8955
1038.31 | 10377.755 | 73.8919
1038.403 | 10378.76 | 73.8948
1038.501 | 10380.045 | 73.8961
1038.613 | 10380.555 | 73.9012
1038.729 | 10382.005 | 73.9043
1038.806 | 10382.73 | 73.9036
1038.907 | 10383.586 | 73.9044
1039.028 | 10384.987 | 73.9086
1039.106 | 10385.481 | 73.908
1039.211 | 10386.683 | 73.9119
1039.338 | 10388.166 | 73.9148
1039.429 | 10389.154 | 73.9187
1039.505 | 10389.615 | 73.9221
1039.611 | 10390.538 | 73.9195
1039.707 | 10391.164 | 73.9222
1039.803 | 10392.119 | 73.922
1039.901 | 10393.091 | 73.9264
1040.023 | 10394.969 | 73.9306
1040.11 | 10395.644 | 73.9325
1040.224 | 10396.699 | 73.9337
1040.308 | 10397.292 | 73.9348
1040.421 | 10398.922 | 73.9398
1040.503 | 10399.417 | 73.9408
1040.601 | 10400.669 | 73.9441
1040.734 | 10402.085 | 73.9453
1040.803 | 10402.085 | 73.9458
1040.923 | 10403.716 | 73.9456
1041.006 | 10404.26 | 73.9514
1041.13 | 10405.792 | 73.9561
1041.229 | 10406.73 | 73.9573
1041.338 | 10407.554 | 73.9608
1041.414 | 10408.444 | 73.9604
1041.521 | 10410.256 | 73.9623
1041.622 | 10410.931 | 73.966
1041.727 | 10411.656 | 73.968
1041.826 | 10413.155 | 73.9671
1041.904 | 10413.632 | 73.9701
1042.025 | 10415 | 73.9727
1042.1 | 10415 | 73.9707
1042.22 | 10416.663 | 73.9759
1042.326 | 10417.998 | 73.9799
1042.419 | 10418.69 | 73.9841
1042.517 | 10419.843 | 73.9893
1042.606 | 10420.353 | 73.9882
1042.725 | 10422.017 | 73.9907
1042.825 | 10422.594 | 73.9943
1042.91 | 10423.318 | 73.9944
1043.012 | 10424.999 | 73.9985
1043.131 | 10425.608 | 74
1043.226 | 10426.349 | 74.0033
1043.312 | 10428.178 | 74.0036
1043.412 | 10428.639 | 74.0097
1043.501 | 10429.314 | 74.01
1043.625 | 10430.731 | 74.0097
1043.713 | 10431.324 | 74.0149
1043.81 | 10433.136 | 74.0182
1043.921 | 10434.24 | 74.0194
1044.013 | 10434.833 | 74.023
1044.113 | 10435.739 | 74.027
1044.212 | 10437.139 | 74.028
1044.335 | 10437.715 | 74.0304
1044.409 | 10438.819 | 74.0306
1044.528 | 10439.478 | 74.0327
1044.622 | 10441.092 | 74.0351
1044.707 | 10441.652 | 74.037
1044.817 | 10443.02 | 74.0411
1044.929 | 10443.629 | 74.0443
1045.009 | 10444.733 | 74.0449
1045.116 | 10445.622 | 74.0475
1045.207 | 10446.182 | 74.0492
1045.314 | 10448.011 | 74.0489
1045.403 | 10448.604 | 74.0517
1045.506 | 10449.757 | 74.0563
1045.6 | 10450.235 | 74.0593
1045.705 | 10451.783 | 74.0608
1045.809 | 10452.59 | 74.0627
1045.909 | 10453.941 | 74.0624
1046.002 | 10454.748 | 74.0658
1046.113 | 10455.144 | 74.0689
1046.235 | 10456.84 | 74.0703
1046.307 | 10457.367 | 74.0717
1046.412 | 10458.998 | 74.0716
1046.501 | 10459.871 | 74.0742
1046.612 | 10460.415 | 74.0781
1046.711 | 10461.321 | 74.0822
1046.802 | 10463.017 | 74.0823
1046.901 | 10463.742 | 74.085
1047.005 | 10465.126 | 74.0879
1047.119 | 10465.571 | 74.0921
1047.201 | 10466.757 | 74.0932
1047.314 | 10467.663 | 74.0931
1047.416 | 10468.536 | 74.0935
1047.518 | 10469.211 | 74.0968
1047.632 | 10471.007 | 74.0988
1047.708 | 10471.616 | 74.1016
1047.837 | 10473.395 | 74.1064
1047.93 | 10474.021 | 74.1068
1048.03 | 10474.944 | 74.1092
1048.108 | 10475.635 | 74.1136
1048.235 | 10476.772 | 74.1165
1048.31 | 10477.365 | 74.1189
1048.408 | 10478.386 | 74.1174
1048.509 | 10479.144 | 74.1208
1048.625 | 10480.923 | 74.1223
1048.703 | 10481.45 | 74.123
1048.814 | 10482.505 | 74.1295
1048.93 | 10484.152 | 74.1297
1049.006 | 10484.63 | 74.1332
1049.127 | 10485.997 | 74.1365
1049.204 | 10485.997 | 74.1391
1049.325 | 10488.286 | 74.1386
1049.427 | 10488.962 | 74.1372
1049.53 | 10489.571 | 74.1408
1049.604 | 10490.313 | 74.1429
1049.703 | 10491.779 | 74.1443
1049.82 | 10493.261 | 74.1473
1049.927 | 10493.97 | 74.1488
1050.012 | 10494.645 | 74.1525
1050.12 | 10495.6 | 74.1531
1050.207 | 10496.226 | 74.1554
1050.316 | 10498.186 | 74.1577
1050.42 | 10498.895 | 74.1642
1050.506 | 10499.62 | 74.1651
1050.621 | 10501.267 | 74.1711
1050.72 | 10501.942 | 74.1809
1050.801 | 10502.519 | 74.1842
1050.903 | 10503.392 | 74.1845
1051.004 | 10504.1 | 74.1892
1051.126 | 10505.747 | 74.1901
1051.201 | 10506.851 | 74.1903
1051.329 | 10508.037 | 74.1898
1051.412 | 10508.927 | 74.1908
1051.527 | 10509.717 | 74.1845
1051.603 | 10510.343 | 74.1843
1051.712 | 10511.974 | 74.1921
1051.803 | 10512.567 | 74.1897
1051.926 | 10513.605 | 74.1929
1052.016 | 10515.17 | 74.1979
1052.102 | 10515.647 | 74.1972
1052.216 | 10516.636 | 74.2046
1052.319 | 10518.036 | 74.2012
1052.422 | 10518.711 | 74.2064
1052.51 | 10519.288 | 74.2098
1052.608 | 10520.935 | 74.2111
1052.72 | 10521.528 | 74.2254
1052.802 | 10522.401 | 74.2239
1052.918 | 10523.933 | 74.2248
1053.006 | 10524.609 | 74.2163
1053.101 | 10525.333 | 74.2224
1053.223 | 10526.997 | 74.223
1053.322 | 10527.623 | 74.2185
1053.414 | 10528.578 | 74.2318
1053.518 | 10529.946 | 74.2345
1053.602 | 10530.72 | 74.242
1053.715 | 10531.28 | 74.2145
1053.81 | 10532.96 | 74.2093
1053.912 | 10533.586 | 74.2123
1054.013 | 10535.003 | 74.2133
1054.123 | 10535.596 | 74.2165
1054.217 | 10536.782 | 74.2161
1054.319 | 10537.375 | 74.2206
1054.404 | 10538.264 | 74.2165
1054.51 | 10539.813 | 74.2219
1054.604 | 10541.048 | 74.2217
1054.733 | 10542.168 | 74.2247
1054.81 | 10542.794 | 74.2258
1054.934 | 10543.717 | 74.2262
1055.005 | 10544.359 | 74.2304
1055.132 | 10546.056 | 74.2309
1055.206 | 10546.517 | 74.2273
1055.302 | 10547.291 | 74.2327
1055.426 | 10549.005 | 74.2317
1055.506 | 10549.812 | 74.2326
1055.638 | 10550.652 | 74.2336
1055.744 | 10551.426 | 74.2352
1055.813 | 10552.447 | 74.2376
1055.902 | 10554.062 | 74.2363
1056.008 | 10554.622 | 74.2339
1056.133 | 10555.791 | 74.237
1056.225 | 10557.29 | 74.2364
1056.304 | 10557.29 | 74.236
1056.404 | 10558.658 | 74.2284
1056.524 | 10560.091 | 74.2269
1056.603 | 10560.684 | 74.2284
1056.725 | 10562.265 | 74.2287
1056.828 | 10562.94 | 74.229
1056.923 | 10564.242 | 74.2278
1057.023 | 10564.95 | 74.2324
1057.11 | 10565.658 | 74.232
1057.222 | 10566.696 | 74.2329
1057.31 | 10567.256 | 74.2336
1057.421 | 10568.903 | 74.2349
1057.502 | 10569.414 | 74.2334
1057.621 | 10570.93 | 74.2381
1057.709 | 10571.737 | 74.2375
1057.805 | 10572.511 | 74.2395
1057.93 | 10574.01 | 74.2402
1058.008 | 10574.636 | 74.2392
1058.131 | 10575.756 | 74.2384
1058.222 | 10576.333 | 74.2449
1058.313 | 10577.288 | 74.24
1058.421 | 10578.919 | 74.2419
1058.525 | 10579.924 | 74.2462
1058.603 | 10580.418 | 74.2459
1058.715 | 10581.851 | 74.2466
1058.802 | 10582.362 | 74.249
1058.924 | 10583.943 | 74.2496
1059.004 | 10584.437 | 74.2484
1059.124 | 10585.689 | 74.2483
1059.228 | 10587.007 | 74.2523
1059.3 | 10587.007 | 74.2502
1059.434 | 10588.868 | 74.2533
1059.501 | 10589.379 | 74.2557
1059.612 | 10590.697 | 74.2527
1059.708 | 10591.389 | 74.2535
1059.827 | 10593.019 | 74.2586
1059.917 | 10594.008 | 74.2562
1060.012 | 10594.815 | 74.2544
1060.105 | 10595.276 | 74.2558
1060.225 | 10596.709 | 74.2572
1060.316 | 10598.142 | 74.2603
1060.411 | 10598.686 | 74.2577
1060.509 | 10599.971 | 74.2608
1060.619 | 10600.696 | 74.2599
1060.727 | 10601.453 | 74.2639
1060.819 | 10602.639 | 74.2616
1060.914 | 10603.249 | 74.2631
1061.007 | 10604.896 | 74.2633
1061.101 | 10605.357 | 74.2645
1061.221 | 10606.082 | 74.2427
1061.321 | 10607.235 | 74.1661
1061.405 | 10609.031 | 74.1381
1061.515 | 10609.624 | 74.1355
1061.615 | 10610.81 | 74.129
1061.704 | 10612.062 | 74.1257
1061.833 | 10612.638 | 74.1215
1061.904 | 10613.857 | 74.1188
1062.019 | 10614.368 | 74.1169
1062.107 | 10616.081 | 74.1107
1062.202 | 10616.855 | 74.1072
1062.314 | 10617.432 | 74.1023
1062.418 | 10618.634 | 74.0971
1062.512 | 10619.244 | 74.0947
1062.61 | 10620.941 | 74.0907
1062.721 | 10621.517 | 74.0911
1062.812 | 10623.115 | 74.0866
1062.906 | 10623.609 | 74.087
1063.034 | 10625.042 | 74.0833
1063.117 | 10625.602 | 74.078
1063.207 | 10627.101 | 74.08
1063.306 | 10627.579 | 74.0778
1063.409 | 10628.534 | 74.0765
1063.5 | 10629.984 | 74.0728
1063.615 | 10630.462 | 74.0684
1063.714 | 10631.862 | 74.0665
1063.804 | 10632.521 | 74.0553
1063.93 | 10633.987 | 74.0506
1064.009 | 10634.432 | 74.0427
1064.137 | 10636.408 | 74.03
1064.215 | 10636.408 | 74.0288
1064.331 | 10637.973 | 74.0258
1064.409 | 10638.484 | 74.0223
1064.526 | 10639.966 | 74.0263
1064.635 | 10640.609 | 74.0264
1064.713 | 10641.515 | 74.0268
1064.826 | 10642.948 | 74.0205
1064.901 | 10643.393 | 74.0258
1065.009 | 10644.414 | 74.0223
1065.13 | 10645.995 | 74.0186
1065.209 | 10646.473 | 74.0195
1065.321 | 10647.906 | 74.0168
1065.43 | 10648.466 | 74.0172
1065.532 | 10650.146 | 74.0136
1065.637 | 10650.97 | 74.0128
1065.705 | 10651.563 | 74.0132
1065.84 | 10653.145 | 74.01
1065.931 | 10654.133 | 74.0094
1066.007 | 10654.578 | 74.0076
1066.124 | 10656.077 | 73.9943
1066.21 | 10656.637 | 73.9935
1066.325 | 10658.267 | 73.9948
1066.429 | 10658.976 | 73.9948
1066.52 | 10659.684 | 73.9946
1066.617 | 10660.821 | 73.9954
1066.717 | 10661.43 | 73.9929
1066.819 | 10662.55 | 73.9941
1066.927 | 10664.099 | 73.9964
1067.004 | 10664.692 | 73.9949
1067.122 | 10665.647 | 73.9935
1067.227 | 10667.245 | 73.9949
1067.333 | 10667.92 | 73.9943
1067.405 | 10668.513 | 73.9969
1067.517 | 10669.996 | 73.9993
1067.632 | 10670.556 | 73.9994
1067.703 | 10671.33 | 74.0003
1067.813 | 10673.126 | 74.0025
1067.924 | 10673.604 | 74.0025
1068.007 | 10674.378 | 74.0035
1068.128 | 10675.63 | 74.0038
1068.212 | 10677.145 | 74.0054
1068.325 | 10677.606 | 74.002
1068.413 | 10678.381 | 74.0048
1068.503 | 10679.155 | 74.0071
1068.618 | 10680.654 | 74.005
1068.702 | 10681.346 | 74.0054
1068.816 | 10682.861 | 74.0097
1068.926 | 10683.751 | 74.0098
1069.015 | 10684.294 | 74.0074
1069.111 | 10686.09 | 74.0072
1069.208 | 10686.716 | 74.007
1069.301 | 10687.243 | 74.0105
1069.416 | 10688.643 | 74.0129
1069.511 | 10690.126 | 74.0105
1069.607 | 10690.933 | 74.0119
1069.712 | 10691.361 | 74.0111
1069.806 | 10692.152 | 74.0122
1069.912 | 10693.931 | 74.0161
1070.007 | 10694.54 | 74.0141
1070.112 | 10695.397 | 74.0173
1070.23 | 10696.632 | 74.0172
1070.312 | 10697.818 | 74.0161
1070.411 | 10699.087 | 74.0193
1070.506 | 10699.663 | 74.02
1070.607 | 10700.569 | 74.0203
1070.711 | 10701.92 | 74.0234
1070.808 | 10702.76 | 74.0205
1070.903 | 10704.028 | 74.0219
1071.011 | 10704.506 | 74.0227
1071.119 | 10705.247 | 74.0251
1071.207 | 10707.092 | 74.0284
1071.303 | 10707.652 | 74.0254
1071.419 | 10707.652 | 74.0278
1071.535 | 10709.827 | 74.0296
1071.611 | 10710.37 | 74.03
1071.703 | 10711.309 | 74.0318
1071.8 | 10712.841 | 74.0338
1071.939 | 10713.978 | 74.0333
1072.037 | 10714.522 | 74.0344
1072.129 | 10715.642 | 74.0345
1072.213 | 10716.284 | 74.0354
1072.327 | 10717.981 | 74.0386
1072.405 | 10718.426 | 74.0368
1072.504 | 10720.04 | 74.0404
1072.603 | 10720.518 | 74.0383
1072.727 | 10721.951 | 74.0378
1072.804 | 10722.428 | 74.0407
1072.902 | 10723.845 | 74.0445
1073.001 | 10724.372 | 74.0436
1073.138 | 10725.97 | 74.0446
1073.204 | 10726.579 | 74.0473
1073.3 | 10727.568 | 74.0456
1073.43 | 10729.001 | 74.0466
1073.507 | 10729.578 | 74.0464
1073.632 | 10730.681 | 74.0461
1073.719 | 10731.307 | 74.0484
1073.805 | 10732.427 | 74.0484
1073.935 | 10733.778 | 74.0501
1074.005 | 10734.388 | 74.0514
1074.119 | 10735.919 | 74.0512
1074.21 | 10736.628 | 74.0508
1074.325 | 10738.242 | 74.0547
1074.426 | 10738.934 | 74.054
1074.534 | 10739.642 | 74.0538
1074.603 | 10740.515 | 74.0553
1074.701 | 10741.372 | 74.058
1074.822 | 10742.904 | 74.059
1074.902 | 10743.398 | 74.0601
1075.037 | 10744.848 | 74.0641
1075.121 | 10745.391 | 74.0635
1075.201 | 10746.594 | 74.0677
1075.312 | 10747.615 | 74.068
1075.423 | 10748.686 | 74.0697
1075.503 | 10749.229 | 74.0667
1075.63 | 10750.498 | 74.0692
1075.706 | 10751.305 | 74.0709
1075.823 | 10752.442 | 74.0707
1075.907 | 10753.249 | 74.074
1076.033 | 10754.896 | 74.0752
1076.132 | 10755.489 | 74.0739
1076.202 | 10756.346 | 74.0773
1076.318 | 10757.894 | 74.0794
1076.422 | 10758.849 | 74.0797
1076.502 | 10759.344 | 74.0807
1076.61 | 10761.09 | 74.0843
1076.712 | 10761.913 | 74.0848
1076.805 | 10762.424 | 74.084
1076.923 | 10763.956 | 74.0874
1077 | 10764.615 | 74.0871
1077.118 | 10766.196 | 74.0869
1077.22 | 10766.904 | 74.0907
1077.306 | 10767.646 | 74.0901
1077.421 | 10768.552 | 74.095
1077.513 | 10769.227 | 74.0926
1077.618 | 10770.825 | 74.0927
1077.706 | 10771.747 | 74.0955
1077.82 | 10772.62 | 74.0986
1077.928 | 10774.004 | 74.0969
1078.006 | 10774.548 | 74.0939
1078.101 | 10775.19 | 74.1016
1078.219 | 10776.903 | 74.0998
1078.308 | 10777.579 | 74.1028
1078.414 | 10778.369 | 74.1023
1078.527 | 10779.967 | 74.1055
1078.603 | 10780.857 | 74.1029
1078.707 | 10781.433 | 74.1052
1078.805 | 10782.866 | 74.1059
1078.917 | 10783.459 | 74.1071
1079.009 | 10785.09 | 74.1096
1079.108 | 10785.551 | 74.1108
1079.206 | 10786.326 | 74.1134
1079.302 | 10787.989 | 74.1128
1079.401 | 10788.698 | 74.1153
1079.516 | 10789.554 | 74.1128
1079.612 | 10790.18 | 74.1168
1079.731 | 10791.976 | 74.1185
1079.811 | 10792.454 | 74.125
1079.909 | 10793.92 | 74.1223
1080.018 | 10794.496 | 74.1235
1080.101 | 10795.666 | 74.1253
1080.209 | 10796.72 | 74.1273
1080.332 | 10797.741 | 74.1285
1080.416 | 10798.334 | 74.1299
1080.528 | 10799.949 | 74.1302
1080.628 | 10800.92 | 74.1342
1080.708 | 10801.431 | 74.136
1080.827 | 10802.947 | 74.1342
1080.93 | 10803.589 | 74.135
1081.037 | 10804.792 | 74.1401
1081.108 | 10805.352 | 74.1386
1081.213 | 10806.406 | 74.1395
1081.307 | 10807.114 | 74.1431
1081.434 | 10808.086 | 74.1407
1081.508 | 10809.272 | 74.145
1081.629 | 10810.952 | 74.1469
1081.723 | 10811.891 | 74.1486
1081.801 | 10812.731 | 74.1499
1081.935 | 10813.934 | 74.1513
1082.017 | 10814.477 | 74.153
1082.126 | 10815.548 | 74.1561
1082.21 | 10816.256 | 74.1555
1082.327 | 10817.937 | 74.1621
1082.404 | 10818.661 | 74.161
1082.525 | 10819.683 | 74.1634
1082.609 | 10820.243 | 74.1656
1082.731 | 10821.742 | 74.1658
1082.839 | 10823.093 | 74.1661
1082.913 | 10823.949 | 74.1681
1083.025 | 10825.267 | 74.1695
1083.126 | 10825.926 | 74.1714
1083.204 | 10826.651 | 74.1716
1083.326 | 10827.54 | 74.1759
1083.41 | 10828.249 | 74.1736
1083.527 | 10829.978 | 74.1796
1083.601 | 10830.522 | 74.1825
1083.724 | 10831.922 | 74.1846
1083.8 | 10831.922 | 74.1839
1083.923 | 10833.668 | 74.1859
1084.002 | 10834.36 | 74.189
1084.135 | 10836.09 | 74.1916
1084.214 | 10836.897 | 74.1906
1084.305 | 10837.391 | 74.1946
1084.423 | 10838.939 | 74.1952
1084.509 | 10839.615 | 74.196
1084.62 | 10840.537 | 74.2009
1084.707 | 10841.196 | 74.1997
1084.8 | 10842.3 | 74.1992
1084.923 | 10843.65 | 74.2006
1085.023 | 10845.034 | 74.2052
1085.111 | 10845.775 | 74.2071
1085.201 | 10846.418 | 74.206
1085.314 | 10847.802 | 74.2094
1085.412 | 10848.395 | 74.2095
1085.519 | 10849.119 | 74.2149
1085.617 | 10850.981 | 74.214
1085.719 | 10851.656 | 74.217
1085.814 | 10853.106 | 74.2216
1085.906 | 10853.551 | 74.2206
1086.016 | 10854.984 | 74.2241
1086.112 | 10856.12 | 74.2282
1086.209 | 10856.598 | 74.2295
1086.304 | 10857.372 | 74.2296
1086.422 | 10858.311 | 74.2323
1086.506 | 10859.201 | 74.2341
1086.612 | 10861.095 | 74.2338
1086.72 | 10861.573 | 74.2407
1086.811 | 10862.528 | 74.2423
1086.929 | 10863.599 | 74.2464
1087.007 | 10864.67 | 74.2449
1087.101 | 10866.004 | 74.2503
1087.201 | 10866.514 | 74.2499
1087.321 | 10867.915 | 74.2542
1087.4 | 10868.804 | 74.253
1087.518 | 10869.496 | 74.2567
1087.601 | 10870.666 | 74.26
1087.71 | 10871.72 | 74.2606
1087.806 | 10872.758 | 74.2616
1087.904 | 10874.01 | 74.2643
1088.016 | 10874.635 | 74.2686
1088.107 | 10876.069 | 74.2701
1088.248 | 10876.909 | 74.2731
1088.318 | 10877.518 | 74.2747
1088.406 | 10878.556 | 74.2781
1088.501 | 10879.083 | 74.2772
1088.634 | 10880.763 | 74.2856
1088.721 | 10881.373 | 74.2821
1088.806 | 10882.246 | 74.2832
1088.911 | 10883.827 | 74.2889
1089.007 | 10884.42 | 74.2899
1089.103 | 10885.656 | 74.2903
1089.201 | 10886.677 | 74.2898
1089.328 | 10887.929 | 74.2945
1089.409 | 10888.423 | 74.2982
1089.534 | 10889.906 | 74.3014
1089.609 | 10890.581 | 74.3026
1089.736 | 10891.668 | 74.3053
1089.807 | 10892.376 | 74.3055
1089.931 | 10893.974 | 74.3116
1090.022 | 10894.913 | 74.3116
1090.11 | 10895.622 | 74.313
1090.228 | 10897.104 | 74.3174
1090.318 | 10897.631 | 74.3154
1090.425 | 10898.554 | 74.3176
1090.512 | 10899.229 | 74.3227
1090.623 | 10900.926 | 74.3228
1090.711 | 10901.618 | 74.3257
1090.801 | 10902.721 | 74.3286
1090.936 | 10904.056 | 74.3313
1091 | 10904.056 | 74.3313
1091.129 | 10905.719 | 74.3343
1091.221 | 10906.279 | 74.3386
1091.328 | 10907.976 | 74.3401
1091.423 | 10908.668 | 74.343
1091.501 | 10909.442 | 74.3487
1091.617 | 10910.958 | 74.3489
1091.725 | 10911.962 | 74.3534
1091.818 | 10912.852 | 74.3568
1091.901 | 10913.527 | 74.3585
1092.025 | 10914.944 | 74.3606
1092.115 | 10915.932 | 74.3616
1092.206 | 10916.509 | 74.3663
1092.327 | 10917.991 | 74.3673
1092.418 | 10918.947 | 74.3715
1092.507 | 10919.54 | 74.3723
1092.622 | 10921.187 | 74.375
1092.701 | 10921.187 | 74.377
1092.823 | 10922.637 | 74.3808
1092.904 | 10923.213 | 74.3814
1093.011 | 10924.877 | 74.3814
1093.1 | 10925.503 | 74.3837
1093.223 | 10926.623 | 74.39
1093.317 | 10927.957 | 74.394
1093.431 | 10928.517 | 74.3944
1093.5 | 10929.292 | 74.3937
1093.617 | 10930.972 | 74.4021
1093.715 | 10931.466 | 74.402
1093.812 | 10932.141 | 74.4025
1093.919 | 10933.92 | 74.4054
1094.017 | 10934.563 | 74.4069
1094.115 | 10935.947 | 74.4112
1094.205 | 10936.49 | 74.412
1094.327 | 10937.577 | 74.4141
1094.402 | 10938.286 | 74.4172
1094.511 | 10939.918 | 74.4202
1094.605 | 10940.412 | 74.4203
1094.705 | 10941.845 | 74.4269
1094.806 | 10942.356 | 74.4269
1094.911 | 10943.772 | 74.4302
1095.002 | 10944.2 | 74.4297
1095.111 | 10945.782 | 74.4333
1095.228 | 10946.589 | 74.4355
1095.324 | 10947.726 | 74.4388
1095.411 | 10948.912 | 74.4398
1095.502 | 10949.669 | 74.4436
1095.605 | 10950.114 | 74.4476
1095.711 | 10951.794 | 74.4465
1095.804 | 10952.223 | 74.4472
1095.907 | 10953.853 | 74.4509
1096.002 | 10954.331 | 74.4531
1096.11 | 10955.88 | 74.4572
1096.222 | 10956.506 | 74.4582
1096.301 | 10957.543 | 74.4622
1096.441 | 10958.746 | 74.4619
1096.506 | 10959.388 | 74.4625
1096.607 | 10961.035 | 74.4642
1096.713 | 10961.464 | 74.471
1096.849 | 10963.177 | 74.4695
1096.902 | 10963.177 | 74.4717
1097.006 | 10964.742 | 74.4734
1097.117 | 10965.467 | 74.4747
1097.23 | 10967.081 | 74.479
1097.304 | 10967.74 | 74.4849
1097.41 | 10968.794 | 74.4857
1097.505 | 10969.321 | 74.4851
1097.611 | 10970.606 | 74.4912
1097.702 | 10971.43 | 74.4933
1097.807 | 10973.011 | 74.4949
1097.902 | 10973.719 | 74.497
1098.01 | 10974.642 | 74.4996
1098.134 | 10975.746 | 74.504
1098.208 | 10976.339 | 74.5018
1098.309 | 10977.409 | 74.5066
1098.441 | 10978.941 | 74.5115
1098.507 | 10979.584 | 74.5136
1098.63 | 10980.967 | 74.5186
1098.704 | 10981.989 | 74.5187
1098.809 | 10982.598 | 74.5201
1098.933 | 10983.718 | 74.5231
1099 | 10984.328 | 74.5256
1099.126 | 10985.58 | 74.5268
1099.212 | 10986.239 | 74.5279
1099.333 | 10988.018 | 74.5298
1099.424 | 10988.924 | 74.5319
1099.514 | 10989.599 | 74.5371
1099.635 | 10990.571 | 74.5386
1099.707 | 10991.411 | 74.5403
1099.804 | 10992.63 | 74.5431
1099.925 | 10993.536 | 74.5441
1100.001 | 10994.211 | 74.5444
1100.121 | 10995.743 | 74.5507
1100.202 | 10996.32 | 74.5488
1100.317 | 10997.967 | 74.5569
1100.405 | 10998.56 | 74.5538
1100.533 | 10999.631 | 74.5597
1100.608 | 11000.306 | 74.5609
1100.727 | 11001.542 | 74.5659
1100.826 | 11002.25 | 74.5659
1100.904 | 11003.271 | 74.568
1101.021 | 11004.886 | 74.5716
1101.117 | 11006.138 | 74.5723
1101.229 | 11006.714 | 74.5742
1101.326 | 11007.686 | 74.5762
1101.404 | 11008.394 | 74.5815
1101.516 | 11009.976 | 74.5804
1101.614 | 11010.453 | 74.5842
1101.704 | 11011.112 | 74.586
1101.819 | 11013.007 | 74.5908
1101.929 | 11013.55 | 74.5891
1102.023 | 11014.786 | 74.5938
1102.106 | 11015.379 | 74.5966
1102.212 | 11016.449 | 74.5995
1102.314 | 11017.948 | 74.6006
1102.404 | 11018.558 | 74.6015
1102.506 | 11019.612 | 74.6055
1102.606 | 11020.288 | 74.6082
1102.708 | 11021.424 | 74.6115
1102.812 | 11023.071 | 74.6107
1102.906 | 11023.566 | 74.6164
1103.013 | 11024.323 | 74.6183
1103.117 | 11026.119 | 74.6193
1103.214 | 11026.794 | 74.6281
1103.306 | 11027.519 | 74.6242
1103.413 | 11028.31 | 74.6286
1103.507 | 11029.1 | 74.6292
1103.615 | 11031.094 | 74.6341
1103.72 | 11031.67 | 74.6359
1103.813 | 11032.807 | 74.6405
1103.901 | 11033.68 | 74.6404
1104.012 | 11034.372 | 74.6448
1104.112 | 11035.887 | 74.6489
1104.203 | 11036.645 | 74.6512
1104.354 | 11037.979 | 74.6515
1104.424 | 11038.556 | 74.6524
1104.504 | 11039.725 | 74.6547
1104.617 | 11040.318 | 74.6591
1104.701 | 11041.982 | 74.6618
1104.811 | 11042.427 | 74.6615
1104.906 | 11043.876 | 74.6647
1105.019 | 11044.453 | 74.6629
1105.106 | 11045.474 | 74.6668
1105.23 | 11046.957 | 74.672
1105.304 | 11047.632 | 74.6762
1105.401 | 11048.67 | 74.6759
1105.541 | 11049.922 | 74.6777
1105.624 | 11050.531 | 74.6806
1105.731 | 11051.586 | 74.6819
1105.801 | 11052.294 | 74.6813
1105.931 | 11054.106 | 74.6866
1106.026 | 11054.897 | 74.6867
1106.104 | 11055.407 | 74.6877
1106.228 | 11056.939 | 74.6909
1106.302 | 11057.977 | 74.6917
1106.407 | 11058.422 | 74.6924
1106.545 | 11059.871 | 74.6966
1106.629 | 11060.464 | 74.6965
1106.734 | 11062.128 | 74.7009
1106.808 | 11062.869 | 74.7063
1106.93 | 11063.594 | 74.7036
1107.016 | 11064.286 | 74.7071
1107.123 | 11065.39 | 74.7108
1107.201 | 11066.197 | 74.7121
1107.301 | 11067.465 | 74.7135
1107.421 | 11068.981 | 74.7205
1107.506 | 11069.574 | 74.7221
1107.621 | 11070.611 | 74.7248
1107.709 | 11071.303 | 74.7253
1107.8 | 11072.39 | 74.7301
1107.904 | 11073.362 | 74.7322
1108.002 | 11074.021 | 74.7287
1108.117 | 11075.965 | 74.7334
1108.211 | 11076.591 | 74.7341
1108.327 | 11077.579 | 74.7392
1108.405 | 11078.255 | 74.7389
1108.52 | 11079.836 | 74.7494
1108.618 | 11081.17 | 74.7481
1108.715 | 11081.912 | 74.7489
1108.803 | 11082.521 | 74.7475
1108.93 | 11083.493 | 74.7519
1109.025 | 11085.041 | 74.7567
1109.101 | 11085.041 | 74.7555
1109.218 | 11086.82 | 74.7608
1109.329 | 11087.496 | 74.7611
1109.42 | 11089.028 | 74.7669
1109.512 | 11089.654 | 74.7669
1109.607 | 11090.412 | 74.7687
1109.726 | 11091.943 | 74.7719
1109.802 | 11092.652 | 74.7757
1109.92 | 11093.591 | 74.7754
1110.008 | 11094.184 | 74.7747
1110.12 | 11095.979 | 74.7805
1110.232 | 11096.572 | 74.7835
1110.324 | 11097.643 | 74.7832
1110.41 | 11098.368 | 74.7876
1110.514 | 11099.109 | 74.7904
1110.622 | 11100.13 | 74.7926
1110.715 | 11102.091 | 74.7963
1110.809 | 11102.568 | 74.7991
1110.908 | 11104.001 | 74.7984
1111.03 | 11104.562 | 74.802
1111.113 | 11105.764 | 74.8049
1111.21 | 11107.032 | 74.8049
1111.305 | 11107.56 | 74.8054
1111.404 | 11108.976 | 74.8116
1111.526 | 11109.536 | 74.8159
1111.619 | 11110.574 | 74.8162
1111.717 | 11111.562 | 74.8171
1111.815 | 11112.402 | 74.8213
1111.902 | 11113.967 | 74.821
1112.008 | 11114.857 | 74.8277
1112.104 | 11115.664 | 74.8292
1112.202 | 11116.965 | 74.8317
1112.325 | 11117.542 | 74.832
1112.408 | 11118.728 | 74.8373
1112.506 | 11119.996 | 74.8377
1112.653 | 11121.182 | 74.8399
1112.716 | 11121.182 | 74.8422
1112.809 | 11122.896 | 74.8442
1112.919 | 11123.456 | 74.8438
1113.011 | 11124.51 | 74.8471
1113.112 | 11126.042 | 74.8512
1113.205 | 11126.701 | 74.8521
1113.307 | 11127.145 | 74.8522
1113.402 | 11128.974 | 74.8537
1113.51 | 11129.452 | 74.8565
1113.646 | 11130.885 | 74.8598
1113.707 | 11131.445 | 74.8593
1113.809 | 11132.17 | 74.8626
1113.9 | 11133.043 | 74.8654
1114.032 | 11134.706 | 74.8646
1114.118 | 11135.283 | 74.8704
1114.204 | 11136.189 | 74.8712
1114.309 | 11137.77 | 74.8727
1114.421 | 11138.479 | 74.8774
1114.527 | 11139.566 | 74.875
1114.631 | 11141.098 | 74.8778
1114.735 | 11141.575 | 74.8797
1114.826 | 11142.317 | 74.8806
1114.901 | 11143.256 | 74.8837
1115 | 11144.936 | 74.8859
1115.11 | 11145.43 | 74.8884
1115.223 | 11146.847 | 74.8901
1115.316 | 11147.456 | 74.8919
1115.425 | 11149.219 | 74.8945
1115.528 | 11149.944 | 74.8947
1115.631 | 11150.537 | 74.8996
1115.705 | 11151.278 | 74.9004
1115.821 | 11152.859 | 74.8995
1115.929 | 11153.897 | 74.9043
1116.006 | 11154.391 | 74.9061
1116.119 | 11155.857 | 74.9015
1116.209 | 11156.582 | 74.9051
1116.333 | 11157.719 | 74.9051
1116.411 | 11158.295 | 74.9053
1116.504 | 11159.448 | 74.9072
1116.617 | 11160.931 | 74.9062
1116.702 | 11161.507 | 74.9076
1116.831 | 11162.479 | 74.9104
1116.903 | 11163.27 | 74.9099
1117.025 | 11164.769 | 74.9136
1117.122 | 11165.346 | 74.9131
1117.218 | 11166.564 | 74.92
1117.303 | 11167.273 | 74.9194
1117.414 | 11168.788 | 74.9223
1117.513 | 11169.908 | 74.925
1117.606 | 11170.617 | 74.9263
1117.727 | 11171.506 | 74.9304
1117.816 | 11172.231 | 74.931
1117.905 | 11173.154 | 74.9281
1118.012 | 11174.784 | 74.9323
1118.104 | 11175.295 | 74.9333
1118.213 | 11176.909 | 74.9388
1118.314 | 11177.387 | 74.9414
1118.41 | 11178.886 | 74.9433
1118.53 | 11179.578 | 74.9478
1118.612 | 11180.797 | 74.9465
1118.709 | 11182.032 | 74.95
1118.807 | 11182.839 | 74.9524
1118.917 | 11183.432 | 74.9536
1119.013 | 11184.915 | 74.958
1119.108 | 11185.508 | 74.9586
1119.217 | 11186.694 | 74.9578
1119.316 | 11187.781 | 74.9599
1119.42 | 11188.605 | 74.9626
1119.511 | 11189.165 | 74.9655
1119.606 | 11190.977 | 74.966
1119.717 | 11191.471 | 74.9674
1119.815 | 11193.085 | 74.9675
1119.908 | 11193.728 | 74.9698
1120.004 | 11194.996 | 74.9737
1120.102 | 11195.77 | 74.9769
1120.212 | 11196.363 | 74.9782
1120.314 | 11197.533 | 74.9791
1120.409 | 11199.032 | 74.9798
1120.5 | 11199.46 | 74.9832
1120.62 | 11200.202 | 74.985
1120.706 | 11202.03 | 74.9849
1120.805 | 11202.491 | 74.9871
1120.901 | 11203.809 | 74.9921
1121.001 | 11204.287 | 74.9911
1121.111 | 11205.901 | 74.9935
1121.235 | 11207.318 | 74.9963
1121.305 | 11207.318 | 74.9979
1121.4 | 11208.751 | 75.0002
1121.519 | 11209.311 | 75.0025
1121.612 | 11210.481 | 75.0029
1121.701 | 11211.074 | 75.0032
1121.809 | 11212.605 | 75.0066
1121.932 | 11213.709 | 75.0069
1122.005 | 11214.286 | 75.0091
1122.101 | 11215.949 | 75.0121
1122.236 | 11216.625 | 75.0135
1122.308 | 11217.333 | 75.0133
1122.435 | 11218.882 | 75.0142
1122.503 | 11219.442 | 75.014
1122.639 | 11220.908 | 75.0125
1122.721 | 11221.501 | 75.0068
1122.828 | 11222.538 | 75.0045
1122.906 | 11223.23 | 75.0017
1123.039 | 11225.009 | 75.0036
1123.124 | 11225.899 | 75.0004
1123.201 | 11226.508 | 75.0013
1123.307 | 11227.414 | 75.0016
1123.427 | 11228.93 | 75.0014
1123.508 | 11229.391 | 75.0022
1123.607 | 11230.05 | 75.0052
1123.726 | 11232.224 | 75.0047
1123.8 | 11232.224 | 75.0035
1123.934 | 11233.69 | 75.0017
1124.006 | 11234.283 | 75.0021
1124.106 | 11235.404 | 75.0069
1124.203 | 11236.03 | 75.0047
1124.326 | 11237.907 | 75.0031
1124.401 | 11238.468 | 75.0064
1124.507 | 11239.308 | 75.0045
1124.634 | 11240.741 | 75.0057
1124.721 | 11242.124 | 75.0072
1124.822 | 11242.849 | 75.0037
1124.927 | 11243.772 | 75.0071
1125.011 | 11244.381 | 75.009
1125.129 | 11245.995 | 75.0078
1125.221 | 11246.77 | 75.0082
1125.304 | 11247.429 | 75.0087
1125.427 | 11249.059 | 75.0109
1125.519 | 11249.619 | 75.0107
1125.621 | 11250.773 | 75.0129
1125.735 | 11251.992 | 75.0143
1125.808 | 11252.552 | 75.0142
1125.915 | 11254.084 | 75.015
1126.025 | 11254.874 | 75.0116
1126.11 | 11255.55 | 75.0125
1126.219 | 11256.554 | 75.0147
1126.324 | 11257.889 | 75.0138
1126.432 | 11258.581 | 75.011
1126.515 | 11259.75 | 75.0147
1126.605 | 11260.261 | 75.017
1126.721 | 11261.677 | 75.0148
1126.818 | 11262.946 | 75.016
1126.921 | 11263.638 | 75.0156
1127.013 | 11264.165 | 75.0209
1127.119 | 11265.977 | 75.024
1127.218 | 11266.784 | 75.028
1127.315 | 11268.069 | 75.0354
1127.423 | 11268.678 | 75.0395
1127.513 | 11269.749 | 75.0397
1127.625 | 11270.457 | 75.0432
1127.707 | 11271.232 | 75.0371
1127.818 | 11272.236 | 75.0371
1127.91 | 11274.015 | 75.0355
1128.017 | 11274.608 | 75.0385
1128.12 | 11275.366 | 75.0373
1128.209 | 11277.079 | 75.0375
1128.307 | 11277.491 | 75.0366
1128.417 | 11278.694 | 75.0354
1128.512 | 11279.748 | 75.0357
1128.61 | 11280.588 | 75.0413
1128.705 | 11281.972 | 75.0408
1128.802 | 11283.092 | 75.0382
1128.901 | 11283.586 | 75.0385
1129.009 | 11284.311 | 75.0407
1129.106 | 11285.167 | 75.0429
1129.207 | 11286.798 | 75.0369
1129.314 | 11287.375 | 75.0401
1129.416 | 11288.281 | 75.0434
1129.509 | 11289.846 | 75.0429
1129.615 | 11290.587 | 75.0318
1129.702 | 11291.262 | 75.0464
1129.848 | 11292.745 | 75.0384
1129.933 | 11293.453 | 75.0379
1130.001 | 11294.656 | 75.0465
1130.111 | 11295.545 | 75.037
1130.208 | 11297.011 | 75.034
1130.304 | 11297.588 | 75.015
1130.446 | 11298.939 | 75.0132
1130.532 | 11300.075 | 75.0103
1130.607 | 11300.52 | 75.0127
1130.712 | 11301.525 | 74.988
1130.808 | 11302.101 | 74.9142
1130.902 | 11303.749 | 74.8876
1131.009 | 11304.292 | 74.8799
1131.113 | 11305.198 | 74.8742
1131.232 | 11306.911 | 74.8673
1131.307 | 11307.537 | 74.8662
1131.435 | 11308.559 | 74.8605
1131.521 | 11309.283 | 74.8564
1131.601 | 11310.42 | 74.8548
1131.704 | 11311.095 | 74.8501
1131.831 | 11313.056 | 74.8489
1131.926 | 11313.879 | 74.8443
1132.013 | 11314.555 | 74.8399
1132.135 | 11315.609 | 74.8394
1132.242 | 11316.828 | 74.8376
1132.303 | 11316.828 | 74.8371
1132.405 | 11318.739 | 74.8361
1132.532 | 11320.056 | 74.833
1132.635 | 11320.864 | 74.8265
1132.702 | 11321.457 | 74.8273
1132.819 | 11322.923 | 74.8226
1132.935 | 11323.499 | 74.8249
1133.007 | 11324.306 | 74.8223
1133.128 | 11325.904 | 74.8201
1133.204 | 11326.596 | 74.8165
1133.323 | 11328.161 | 74.8108
1133.428 | 11328.886 | 74.8118
1133.533 | 11329.594 | 74.8113
1133.615 | 11330.797 | 74.8101
1133.733 | 11331.357 | 74.8062
1133.814 | 11332.279 | 74.8041
1133.92 | 11334.157 | 74.8004
1134 | 11334.552 | 74.8002
1134.121 | 11336.183 | 74.8009
1134.224 | 11336.891 | 74.7972
1134.319 | 11337.765 | 74.7922
1134.402 | 11338.259 | 74.794
1134.512 | 11339.873 | 74.7927
1134.61 | 11340.45 | 74.7899
1134.719 | 11341.817 | 74.7901
1134.802 | 11342.278 | 74.7887
1134.919 | 11343.81 | 74.785
1135.009 | 11344.848 | 74.7825
1135.1 | 11345.424 | 74.7823
1135.22 | 11346.577 | 74.7814
1135.315 | 11348.06 | 74.7801
1135.407 | 11349.114 | 74.7749
1135.52 | 11349.855 | 74.7724
1135.642 | 11350.547 | 74.7714
1135.71 | 11351.717 | 74.7684
1135.807 | 11352.195 | 74.7654
1135.925 | 11353.644 | 74.7655
1136.004 | 11354.221 | 74.7594
1136.113 | 11356.049 | 74.7593
1136.222 | 11356.609 | 74.7595
1136.316 | 11357.35 | 74.7544
1136.412 | 11358.784 | 74.7502
1136.514 | 11359.278 | 74.7467
1136.608 | 11360.991 | 74.7414
1136.703 | 11361.584 | 74.7379
1136.823 | 11362.605 | 74.7347
1136.901 | 11363.182 | 74.7317
1137.005 | 11364.813 | 74.7249
1137.107 | 11365.307 | 74.7201
1137.212 | 11366.789 | 74.7116
1137.324 | 11367.514 | 74.7074
1137.419 | 11368.453 | 74.7001
1137.503 | 11369.672 | 74.6771
1137.62 | 11370.397 | 74.6727
1137.739 | 11371.912 | 74.6717
1137.817 | 11372.505 | 74.6678
1137.909 | 11373.428 | 74.6664
1138.006 | 11374.037 | 74.6611
1138.101 | 11375.767 | 74.6593
1138.221 | 11376.442 | 74.6578
1138.3 | 11377.529 | 74.6557
1138.407 | 11378.452 | 74.6534
1138.55 | 11379.852 | 74.6547
1138.622 | 11380.445 | 74.651
1138.701 | 11381.565 | 74.6521
1138.8 | 11382.9 | 74.6476
1138.923 | 11383.493 | 74.6454
1139.007 | 11384.662 | 74.6435
1139.103 | 11385.947 | 74.6413
1139.227 | 11387.034 | 74.6381
1139.303 | 11387.611 | 74.6375
1139.431 | 11388.517 | 74.6354
1139.515 | 11389.241 | 74.6324
1139.625 | 11391.136 | 74.6281
1139.71 | 11391.136 | 74.6268
1139.832 | 11392.915 | 74.6238
1139.927 | 11393.673 | 74.623
1140.029 | 11394.908 | 74.6157
1140.107 | 11395.386 | 74.6146
1140.221 | 11396.802 | 74.5985
1140.303 | 11397.297 | 74.5916
1140.427 | 11398.894 | 74.5882
1140.522 | 11400.163 | 74.5893
1140.624 | 11400.855 | 74.5864
1140.71 | 11401.547 | 74.5868
1140.835 | 11402.7 | 74.5871
1140.918 | 11404.133 | 74.5865
1141.024 | 11404.841 | 74.5844
1141.112 | 11405.549 | 74.5838
1141.237 | 11406.62 | 74.582
1141.32 | 11407.312 | 74.5837
1141.417 | 11409.107 | 74.5817
1141.503 | 11409.635 | 74.5802
1141.603 | 11410.31 | 74.58
1141.744 | 11411.858 | 74.5788
1141.82 | 11412.748 | 74.574
1141.902 | 11413.292 | 74.5772
1142.017 | 11414.889 | 74.5778
1142.121 | 11416.141 | 74.5757
1142.223 | 11416.833 | 74.5754
1142.314 | 11418.118 | 74.5741
1142.408 | 11418.53 | 74.5726
1142.52 | 11420.144 | 74.5743
1142.624 | 11420.869 | 74.5756
1142.729 | 11421.544 | 74.5744
1142.82 | 11422.582 | 74.5715
1142.923 | 11423.175 | 74.5703
1143.03 | 11424.905 | 74.5706
1143.123 | 11425.893 | 74.5728
1143.228 | 11426.684 | 74.5695
1143.31 | 11427.376 | 74.5695
1143.42 | 11428.941 | 74.5728
1143.522 | 11429.616 | 74.5676
1143.615 | 11431.049 | 74.5687
1143.709 | 11432.153 | 74.5698
1143.819 | 11432.729 | 74.5684
1143.915 | 11433.751 | 74.5686
1144.013 | 11435.035 | 74.5707
1144.106 | 11435.579 | 74.5643
1144.207 | 11436.238 | 74.5639
1144.309 | 11437.374 | 74.5647
1144.415 | 11438.906 | 74.5625
1144.508 | 11439.483 | 74.5647
1144.605 | 11440.768 | 74.5656
1144.702 | 11441.262 | 74.5652
1144.816 | 11442.81 | 74.5636
1144.908 | 11443.486 | 74.5644
1145.005 | 11444.935 | 74.5637
1145.121 | 11445.43 | 74.563
1145.207 | 11447.011 | 74.5626
1145.308 | 11447.472 | 74.5638
1145.406 | 11448.971 | 74.5643
1145.501 | 11449.63 | 74.5639
1145.614 | 11450.19 | 74.5657
1145.711 | 11451.854 | 74.5639
1145.802 | 11452.496 | 74.5624
1145.904 | 11453.221 | 74.561
1146.011 | 11454.868 | 74.564
1146.106 | 11455.445 | 74.562
1146.206 | 11456.96 | 74.5647
1146.303 | 11457.422 | 74.5637
1146.442 | 11458.904 | 74.5628
1146.505 | 11459.975 | 74.5626
1146.605 | 11460.93 | 74.5662
1146.713 | 11461.408 | 74.5649
1146.841 | 11462.874 | 74.5642
1146.905 | 11463.368 | 74.5637
1147.012 | 11464.538 | 74.5666
1147.101 | 11465.74 | 74.5663
1147.237 | 11466.992 | 74.5661
1147.3 | 11467.964 | 74.5664
1147.404 | 11468.64 | 74.5652
1147.502 | 11469.282 | 74.5647
1147.637 | 11470.715 | 74.5638
1147.709 | 11471.275 | 74.565
1147.809 | 11472.395 | 74.5628
1147.906 | 11473.038 | 74.565
1148.002 | 11474.01 | 74.5624
1148.126 | 11475.871 | 74.5648
1148.212 | 11476.563 | 74.5668
1148.301 | 11477.617 | 74.5654
1148.427 | 11479.001 | 74.5669
1148.504 | 11479.561 | 74.5671
1148.629 | 11481.192 | 74.5685
1148.701 | 11481.192 | 74.567
1148.802 | 11481.966 | 74.567
1148.931 | 11483.91 | 74.5695
1149.023 | 11484.849 | 74.5684
1149.105 | 11484.849 | 74.5662
1149.237 | 11486.842 | 74.5685
1149.331 | 11487.468 | 74.5697
1149.425 | 11488.225 | 74.5693
1149.508 | 11489.148 | 74.5687
1149.632 | 11490.68 | 74.5743
1149.706 | 11491.289 | 74.5738
1149.838 | 11493.036 | 74.5728
1149.902 | 11493.036 | 74.5749
1150 | 11494.633 | 74.5704
1150.127 | 11495.622 | 74.5763
1150.213 | 11496.215 | 74.577
1150.325 | 11498.175 | 74.5757
1150.415 | 11498.867 | 74.5775
1150.527 | 11499.625 | 74.5773
1150.629 | 11500.234 | 74.576
1150.707 | 11501.206 | 74.5778
1150.818 | 11502.787 | 74.577
1150.918 | 11503.578 | 74.5756
1151.015 | 11504.78 | 74.5775
1151.106 | 11505.225 | 74.5767
1151.232 | 11506.658 | 74.5764
1151.319 | 11507.251 | 74.5738
1151.422 | 11508.388 | 74.5755
1151.531 | 11509.936 | 74.579
1151.619 | 11510.496 | 74.579
1151.725 | 11511.88 | 74.5809
1151.817 | 11512.737 | 74.5805
1151.911 | 11513.445 | 74.5818
1152.011 | 11514.829 | 74.5842
1152.102 | 11515.389 | 74.5821
1152.208 | 11516.46 | 74.5842
1152.32 | 11517.827 | 74.581
1152.407 | 11519.128 | 74.5822
1152.508 | 11519.804 | 74.5828
1152.615 | 11520.364 | 74.5845
1152.71 | 11522.06 | 74.5832
1152.819 | 11522.489 | 74.5874
1152.907 | 11523.971 | 74.5882
1153.029 | 11524.548 | 74.5867
1153.113 | 11525.684 | 74.588
1153.209 | 11526.986 | 74.5884
1153.302 | 11527.529 | 74.5863
1153.401 | 11528.88 | 74.5851
1153.514 | 11529.374 | 74.5862
1153.614 | 11530.099 | 74.5856
1153.718 | 11531.812 | 74.5828
1153.821 | 11532.422 | 74.5851
1153.914 | 11534.019 | 74.5844
1154.008 | 11534.695 | 74.5863
1154.106 | 11535.947 | 74.5873
1154.253 | 11537.149 | 74.5871
1154.311 | 11537.858 | 74.5887
1154.413 | 11538.78 | 74.5898
1154.503 | 11539.455 | 74.5901
1154.603 | 11540.559 | 74.5945
1154.71 | 11541.317 | 74.5925
1154.837 | 11542.849 | 74.5937
1154.913 | 11543.541 | 74.5928
1155.042 | 11545.04 | 74.5951
1155.111 | 11545.04 | 74.5942
1155.212 | 11546.753 | 74.5981
1155.302 | 11547.478 | 74.5982
1155.401 | 11548.894 | 74.5954
1155.537 | 11550.13 | 74.6029
1155.61 | 11550.13 | 74.6017
1155.702 | 11551.958 | 74.5996
1155.8 | 11552.386 | 74.6052
1155.908 | 11553.523 | 74.6018
1156.005 | 11554.577 | 74.6022
1156.1 | 11555.5 | 74.6083
1156.205 | 11556.175 | 74.6085
1156.305 | 11556.982 | 74.605
1156.427 | 11558.844 | 74.6097
1156.516 | 11559.404 | 74.6094
1156.64 | 11561.018 | 74.6091
1156.701 | 11561.018 | 74.6126
1156.831 | 11562.665 | 74.6141
1156.918 | 11563.225 | 74.6142
1157.006 | 11564.346 | 74.617
1157.126 | 11565.845 | 74.6224
1157.207 | 11566.339 | 74.6198
1157.327 | 11567.854 | 74.6191
1157.4 | 11568.892 | 74.6218
1157.52 | 11569.551 | 74.6251
1157.605 | 11570.127 | 74.624
1157.719 | 11571.791 | 74.6239
1157.801 | 11572.236 | 74.6253
1157.937 | 11573.85 | 74.625
1158.021 | 11574.443 | 74.6273
1158.116 | 11575.399 | 74.6302
1158.206 | 11576.371 | 74.6304
1158.302 | 11576.98 | 74.6323
1158.417 | 11578.891 | 74.6355
1158.504 | 11578.891 | 74.6368
1158.624 | 11580.736 | 74.6379
1158.721 | 11581.279 | 74.6374
1158.823 | 11582.96 | 74.6401
1158.91 | 11583.536 | 74.6407
1159.025 | 11584.706 | 74.6426
1159.11 | 11585.282 | 74.6431
1159.214 | 11587.045 | 74.6455
1159.316 | 11587.868 | 74.6464
1159.413 | 11589.054 | 74.649
1159.525 | 11589.499 | 74.6517
1159.616 | 11590.702 | 74.651
1159.717 | 11591.805 | 74.6541
1159.815 | 11593.024 | 74.6586
1159.932 | 11593.502 | 74.6586
1160.021 | 11594.26 | 74.6557
1160.116 | 11596.055 | 74.658
1160.229 | 11596.517 | 74.6606
1160.31 | 11597.554 | 74.6612
1160.4 | 11598.147 | 74.6618
1160.52 | 11599.844 | 74.6666
1160.613 | 11600.486 | 74.665
1160.724 | 11601.854 | 74.667
1160.82 | 11602.463 | 74.6692
1160.924 | 11603.583 | 74.6705
1161.007 | 11604.16 | 74.6699
1161.111 | 11606.005 | 74.6738
1161.205 | 11606.515 | 74.6733
1161.305 | 11607.224 | 74.676
1161.413 | 11608.855 | 74.6765
1161.512 | 11609.349 | 74.6765
1161.619 | 11610.815 | 74.6853
1161.702 | 11611.886 | 74.6822
1161.84 | 11612.495 | 74.6862
1161.909 | 11613.566 | 74.685
1162.004 | 11614.933 | 74.6863
1162.109 | 11615.707 | 74.6866
1162.213 | 11616.679 | 74.689
1162.309 | 11617.947 | 74.6895
1162.406 | 11618.442 | 74.6941
1162.503 | 11619.924 | 74.6938
1162.602 | 11620.632 | 74.6957
1162.708 | 11621.308 | 74.6989
1162.808 | 11622.955 | 74.6982
1162.903 | 11623.746 | 74.6993
1163.031 | 11625.014 | 74.6902
1163.104 | 11625.607 | 74.6869
1163.204 | 11626.53 | 74.6872
1163.302 | 11627.897 | 74.6868
1163.411 | 11628.506 | 74.6839
1163.535 | 11629.676 | 74.6865
1163.61 | 11630.236 | 74.6851
1163.708 | 11631.241 | 74.6842
1163.828 | 11632.855 | 74.6882
1163.907 | 11633.333 | 74.6857
1164.028 | 11634.865 | 74.6886
1164.111 | 11635.54 | 74.6877
1164.201 | 11636.594 | 74.6899
1164.346 | 11638.061 | 74.6896
1164.412 | 11638.061 | 74.6904
1164.531 | 11639.905 | 74.6914
1164.611 | 11640.367 | 74.6926
1164.704 | 11641.026 | 74.6958
1164.828 | 11642.623 | 74.6967
1164.914 | 11643.2 | 74.6959
1165.004 | 11644.04 | 74.7015
1165.101 | 11644.946 | 74.7024
1165.241 | 11646.692 | 74.7026
1165.318 | 11647.318 | 74.7062
1165.422 | 11649.114 | 74.7087
1165.509 | 11649.114 | 74.7082
1165.628 | 11650.876 | 74.7084
1165.701 | 11651.881 | 74.71
1165.825 | 11653.166 | 74.7132
1165.908 | 11653.841 | 74.7115
1166.028 | 11654.5 | 74.7118
1166.105 | 11655.159 | 74.715
1166.201 | 11656.18 | 74.7155
1166.304 | 11657.564 | 74.718
1166.428 | 11658.47 | 74.719
1166.518 | 11659.195 | 74.7202
1166.61 | 11660.101 | 74.7223
1166.723 | 11661.765 | 74.7282
1166.804 | 11662.308 | 74.727
1166.906 | 11662.984 | 74.7264
1167.026 | 11664.829 | 74.727
1167.104 | 11665.339 | 74.7314
1167.201 | 11666.624 | 74.7328
1167.323 | 11667.431 | 74.7342
1167.413 | 11668.123 | 74.7365
1167.521 | 11669.952 | 74.7374
1167.619 | 11670.528 | 74.7384
1167.733 | 11671.945 | 74.7414
1167.814 | 11672.818 | 74.7429
1167.903 | 11673.46 | 74.7439
1168.02 | 11674.91 | 74.7462
1168.106 | 11675.47 | 74.748
1168.211 | 11676.985 | 74.7493
1168.349 | 11677.529 | 74.7515
1168.418 | 11678.764 | 74.751
1168.5 | 11679.209 | 74.7492
1168.63 | 11680.906 | 74.7535
1168.708 | 11681.795 | 74.754
1168.817 | 11682.388 | 74.7549
1168.914 | 11683.854 | 74.759
1169.009 | 11684.464 | 74.7604
1169.114 | 11685.304 | 74.7612
1169.206 | 11686.029 | 74.7609
1169.311 | 11687.643 | 74.7653
1169.411 | 11688.664 | 74.7639
1169.502 | 11689.109 | 74.766
1169.624 | 11690.608 | 74.7702
1169.706 | 11691.168 | 74.7697
1169.812 | 11692.848 | 74.7686
1169.906 | 11693.639 | 74.764
1170.002 | 11694.891 | 74.765
1170.112 | 11695.484 | 74.7713
1170.208 | 11696.324 | 74.767
1170.307 | 11697.939 | 74.7695
1170.401 | 11698.433 | 74.7711
1170.511 | 11699.619 | 74.7724
1170.606 | 11700.558 | 74.7728
1170.712 | 11701.464 | 74.7762
1170.817 | 11702.781 | 74.7728
1170.937 | 11703.704 | 74.7783
1171.011 | 11704.248 | 74.7767
1171.106 | 11705.928 | 74.7827
1171.203 | 11706.422 | 74.7827
1171.338 | 11707.69 | 74.7873
1171.422 | 11708.3 | 74.7866
1171.53 | 11709.898 | 74.7895
1171.603 | 11710.902 | 74.7914
1171.701 | 11710.902 | 74.793
1171.822 | 11712.451 | 74.796
1171.929 | 11713.555 | 74.7973
1172.007 | 11714.197 | 74.8005
1172.129 | 11715.861 | 74.8028
1172.209 | 11716.338 | 74.8013
1172.329 | 11717.854 | 74.8009
1172.401 | 11718.875 | 74.8032
1172.51 | 11719.501 | 74.8052
1172.633 | 11720.539 | 74.8051
1172.712 | 11721.231 | 74.8082
1172.825 | 11723.158 | 74.809
1172.902 | 11723.158 | 74.8127
1173.034 | 11724.674 | 74.8122
1173.12 | 11725.25 | 74.8151
1173.213 | 11726.354 | 74.8166
1173.33 | 11727.82 | 74.8181
1173.406 | 11728.331 | 74.8177
1173.503 | 11729.55 | 74.8191
1173.625 | 11731.164 | 74.8209
1173.702 | 11731.164 | 74.8194
1173.831 | 11732.679 | 74.8154
1173.922 | 11733.223 | 74.816
1174.013 | 11734.129 | 74.8213
1174.119 | 11735.776 | 74.8192
1174.224 | 11736.797 | 74.8203
1174.302 | 11737.275 | 74.8199
1174.419 | 11739.202 | 74.8268
1174.502 | 11739.202 | 74.8221
1174.619 | 11740.883 | 74.8294
1174.724 | 11741.838 | 74.8293
1174.81 | 11742.497 | 74.831
1174.934 | 11743.683 | 74.8332
1175.011 | 11744.276 | 74.8343
1175.101 | 11745.363 | 74.8359
1175.218 | 11746.895 | 74.8362
1175.309 | 11747.307 | 74.8393
1175.417 | 11748.378 | 74.8451
1175.502 | 11749.053 | 74.8424
1175.618 | 11750.865 | 74.8471
1175.725 | 11751.442 | 74.8494
1175.83 | 11752.611 | 74.8484
1175.904 | 11753.221 | 74.8547
1176.021 | 11754.819 | 74.8541
1176.103 | 11755.444 | 74.8538
1176.23 | 11756.515 | 74.8541
1176.307 | 11757.273 | 74.8582
1176.416 | 11758.871 | 74.8627
1176.504 | 11759.447 | 74.861
1176.615 | 11760.535 | 74.8666
1176.719 | 11761.885 | 74.8685
1176.822 | 11762.577 | 74.8699
1176.912 | 11764.01 | 74.873
1177.031 | 11764.471 | 74.8766
1177.1 | 11765.196 | 74.8753
1177.215 | 11766.844 | 74.8777
1177.324 | 11767.453 | 74.8799
1177.407 | 11768.524 | 74.882
1177.526 | 11769.858 | 74.8842
1177.608 | 11770.649 | 74.8863
1177.706 | 11771.769 | 74.8909
1177.808 | 11772.461 | 74.8903
1177.906 | 11773.91 | 74.8956
1178.005 | 11774.602 | 74.893
1178.107 | 11775.953 | 74.8925
1178.206 | 11776.447 | 74.8993
1178.304 | 11777.188 | 74.9009
1178.428 | 11778.506 | 74.9031
1178.511 | 11779.676 | 74.9059
1178.623 | 11780.829 | 74.9085
1178.732 | 11781.521 | 74.9088
1178.804 | 11782.608 | 74.9125
1178.9 | 11783.86 | 74.9133
1179.006 | 11784.436 | 74.9149
1179.151 | 11785.886 | 74.9193
1179.217 | 11786.775 | 74.9194
1179.299 | 11787.55 | 74.9237
1179.41 | 11788.209 | 74.9275
1179.503 | 11789.872 | 74.9249
1179.603 | 11790.366 | 74.9288
1179.714 | 11791.058 | 74.9297
1179.83 | 11792.64 | 74.9336
1179.916 | 11793.167 | 74.9369
1180.043 | 11794.88 | 74.9373
1180.108 | 11795.292 | 74.9376
1180.238 | 11796.84 | 74.9442
1180.313 | 11797.433 | 74.9426
1180.43 | 11798.833 | 74.9437
1180.51 | 11799.328 | 74.9458
1180.637 | 11800.81 | 74.9484
1180.717 | 11801.354 | 74.9479
1180.828 | 11802.984 | 74.95
1180.906 | 11803.577 | 74.9511
1181.032 | 11805.192 | 74.9548
1181.102 | 11805.719 | 74.9519
1181.205 | 11806.641 | 74.9565
1181.335 | 11807.959 | 74.9597
1181.426 | 11808.832 | 74.9624
1181.513 | 11809.508 | 74.9605
1181.626 | 11810.677 | 74.9634
1181.71 | 11811.715 | 74.962
1181.828 | 11812.473 | 74.9667
1181.932 | 11814.021 | 74.9664
1182.01 | 11814.532 | 74.9699
1182.132 | 11815.52 | 74.9694
1182.225 | 11816.228 | 74.9734
1182.307 | 11817.167 | 74.977
1182.428 | 11818.831 | 74.9782
1182.509 | 11819.325 | 74.9812
1182.628 | 11820.857 | 74.9852
1182.705 | 11821.533 | 74.9865
1182.821 | 11822.537 | 74.986
1182.906 | 11823.098 | 74.9886
1183.028 | 11824.86 | 74.9919
1183.103 | 11825.568 | 74.9912
1183.235 | 11826.936 | 74.9933
1183.328 | 11827.858 | 74.9972
1183.403 | 11828.451 | 75.0006
1183.515 | 11829.868 | 75.0004
1183.606 | 11830.477 | 75.0006
1183.73 | 11831.532 | 75.0058
1183.818 | 11832.19 | 75.0074
1183.912 | 11834.019 | 75.0089
1184.014 | 11834.859 | 75.0079
1184.123 | 11836.094 | 75.0123
1184.212 | 11836.836 | 75.012
1184.313 | 11837.478 | 75.0143
1184.413 | 11838.664 | 75.0184
1184.503 | 11839.175 | 75.0185
1184.625 | 11840.839 | 75.0211
1184.71 | 11841.992 | 75.0205
1184.813 | 11842.502 | 75.0211
1184.92 | 11843.705 | 75.025
1185.018 | 11844.759 | 75.0283
1185.102 | 11845.253 | 75.026
1185.219 | 11846.769 | 75.0289
1185.307 | 11847.444 | 75.0301
1185.403 | 11848.218 | 75.0331
1185.516 | 11849.849 | 75.0354
1185.627 | 11850.459 | 75.0353
1185.709 | 11851.496 | 75.0411
1185.819 | 11852.88 | 75.0425
1185.914 | 11853.72 | 75.0409
1186.018 | 11854.478 | 75.0451
1186.11 | 11855.054 | 75.0469
1186.218 | 11856.01 | 75.0447
1186.323 | 11857.822 | 75.0488
1186.411 | 11858.514 | 75.0489
1186.51 | 11859.947 | 75.0502
1186.632 | 11860.507 | 75.0522
1186.702 | 11861.578 | 75.0552
1186.82 | 11862.253 | 75.057
1186.904 | 11863.95 | 75.0576
1187.002 | 11864.411 | 75.0591
1187.114 | 11865.63 | 75.0594
1187.21 | 11866.668 | 75.0628
1187.309 | 11867.953 | 75.0667
1187.406 | 11868.743 | 75.0655
1187.503 | 11869.204 | 75.0662
1187.61 | 11870.687 | 75.0709
1187.706 | 11871.412 | 75.0722
1187.802 | 11872.894 | 75.0733
1187.912 | 11873.388 | 75.0744
1188.05 | 11874.822 | 75.079
1188.12 | 11875.431 | 75.0798
1188.202 | 11876.601 | 75.0797
1188.302 | 11877.869 | 75.08
1188.424 | 11878.413 | 75.0834
1188.53 | 11879.615 | 75.0867
1188.619 | 11880.142 | 75.0867
1188.704 | 11881.081 | 75.0879
1188.808 | 11882.679 | 75.0922
1188.906 | 11883.289 | 75.0939
1189.018 | 11884.672 | 75.0924
1189.137 | 11885.578 | 75.097
1189.207 | 11886.237 | 75.0945
1189.312 | 11887.456 | 75.1023
1189.403 | 11888.016 | 75.1014
1189.5 | 11889.861 | 75.1034
1189.624 | 11891.08 | 75.1072
1189.754 | 11891.772 | 75.109
1189.842 | 11892.661 | 75.1131
1189.932 | 11893.32 | 75.112
1190 | 11894.193 | 75.112
1190.101 | 11895.33 | 75.1145
1190.222 | 11896.862 | 75.1183
1190.307 | 11897.439 | 75.1218
1190.424 | 11899.119 | 75.1213
1190.524 | 11899.794 | 75.1205
1190.604 | 11900.519 | 75.1237
1190.722 | 11901.425 | 75.1252
1190.808 | 11902.084 | 75.125
1190.921 | 11903.764 | 75.1205
1191.019 | 11905.032 | 75.104
1191.103 | 11905.592 | 75.1023
1191.232 | 11906.614 | 75.0999
1191.305 | 11907.223 | 75.0984
1191.411 | 11908.459 | 75.0982
1191.523 | 11909.546 | 75.0964
1191.608 | 11910.106 | 75.0973
1191.722 | 11911.21 | 75.0958
1191.817 | 11912.198 | 75.0975
1191.915 | 11913.994 | 75.0999
1192.006 | 11914.455 | 75.1006
1192.124 | 11915.937 | 75.0969
1192.216 | 11916.481 | 75.1007
1192.312 | 11917.272 | 75.1012
1192.433 | 11918.408 | 75.1039
1192.507 | 11919.232 | 75.1039
1192.623 | 11920.352 | 75.1058
1192.719 | 11921.11 | 75.1039
1192.811 | 11922.823 | 75.1063
1192.922 | 11924.058 | 75.1042
1193.017 | 11924.849 | 75.1086
1193.112 | 11925.673 | 75.1074
1193.217 | 11926.117 | 75.1119
1193.32 | 11927.765 | 75.1126
1193.417 | 11928.242 | 75.111
1193.514 | 11929.988 | 75.1141
1193.608 | 11930.549 | 75.1149
1193.72 | 11931.866 | 75.1157
1193.814 | 11932.723 | 75.1178
1193.915 | 11933.267 | 75.1189
1194.003 | 11934.172 | 75.1192
1194.111 | 11935.672 | 75.1207
1194.23 | 11936.479 | 75.1225
1194.312 | 11937.648 | 75.1239
1194.412 | 11938.801 | 75.1241
1194.504 | 11939.871 | 75.1249
1194.615 | 11940.366 | 75.1246
1194.711 | 11941.305 | 75.1245
1194.807 | 11942.227 | 75.1275
1194.92 | 11943.693 | 75.1277
1195.003 | 11944.698 | 75.1284
1195.111 | 11945.983 | 75.1326
1195.205 | 11946.559 | 75.1341
1195.303 | 11947.465 | 75.1342
1195.412 | 11948.833 | 75.1363
1195.504 | 11949.524 | 75.1383
1195.607 | 11950.595 | 75.1393
1195.703 | 11951.864 | 75.1424
1195.852 | 11953.099 | 75.1437
1195.904 | 11953.099 | 75.1404
1196.01 | 11954.96 | 75.1424
1196.103 | 11955.405 | 75.1449
1196.211 | 11956.064 | 75.146
1196.3 | 11957.678 | 75.1497
1196.419 | 11958.238 | 75.149
1196.511 | 11959.408 | 75.1501
1196.607 | 11960.001 | 75.1485
1196.701 | 11961.681 | 75.1501
1196.808 | 11962.192 | 75.1525
1196.909 | 11963.757 | 75.1564
1197.007 | 11964.185 | 75.1616
1197.111 | 11964.976 | 75.1592
1197.233 | 11966.59 | 75.1635
1197.319 | 11967.167 | 75.1631
1197.411 | 11968.336 | 75.1638
1197.502 | 11969.143 | 75.1652
1197.604 | 11970.626 | 75.1694
1197.717 | 11971.351 | 75.1655
1197.831 | 11973.014 | 75.1733
1197.926 | 11973.789 | 75.1738
1198.005 | 11974.266 | 75.1749
1198.106 | 11975.749 | 75.1742
1198.201 | 11976.572 | 75.1743
1198.333 | 11977.528 | 75.1783
1198.405 | 11978.22 | 75.179
1198.509 | 11979.389 | 75.1805
1198.627 | 11980.855 | 75.179
1198.709 | 11981.432 | 75.18
1198.829 | 11982.486 | 75.1797
1198.908 | 11983.194 | 75.185
1199.028 | 11985.171 | 75.1854
1199.129 | 11985.847 | 75.1855
1199.206 | 11986.538 | 75.1872
1199.326 | 11987.444 | 75.1888
1199.408 | 11988.12 | 75.1877
1199.525 | 11989.816 | 75.1883
1199.605 | 11990.228 | 75.1883
1199.729 | 11991.859 | 75.1837
1199.813 | 11992.469 | 75.182
1199.917 | 11993.44 | 75.1818
1200.004 | 11994.066 | 75.1829
1200.126 | 11995.796 | 75.1862
1200.203 | 11996.504 | 75.1886
1200.326 | 11997.937 | 75.1896
1200.419 | 11998.53 | 75.1895
1200.517 | 11999.717 | 75.1915
1200.61 | 12000.194 | 75.1929
1200.723 | 12001.776 | 75.1941
1200.821 | 12003.06 | 75.1918
1200.917 | 12003.522 | 75.1936
1201.016 | 12005.004 | 75.1941
1201.139 | 12005.581 | 75.1981
1201.222 | 12006.767 | 75.1964
1201.301 | 12007.228 | 75.1998
1201.419 | 12008.76 | 75.2013
1201.531 | 12009.518 | 75.2007
1201.608 | 12010.177 | 75.2016
1201.724 | 12011.346 | 75.2037
1201.802 | 12012.12 | 75.2035
1201.922 | 12013.257 | 75.2066
1202.009 | 12014.295 | 75.2061
1202.117 | 12015.81 | 75.2069
1202.212 | 12016.65 | 75.2091
1202.31 | 12017.919 | 75.208
1202.407 | 12018.396 | 75.2061
1202.515 | 12019.83 | 75.2037
1202.626 | 12020.456 | 75.2036
1202.709 | 12021.642 | 75.2037
1202.802 | 12022.103 | 75.2056
1202.904 | 12023.701 | 75.2035
1203.003 | 12024.211 | 75.2038
1203.115 | 12025.71 | 75.2063
1203.208 | 12026.616 | 75.2027
1203.305 | 12027.226 | 75.2052
1203.411 | 12028.791 | 75.1997
1203.522 | 12029.417 | 75.1823
1203.604 | 12030.603 | 75.1865
1203.704 | 12031.855 | 75.1898
1203.812 | 12032.299 | 75.1905
1203.913 | 12033.008 | 75.1915
1204.009 | 12034.754 | 75.1924
1204.13 | 12035.281 | 75.1939
1204.219 | 12036.385 | 75.1949
1204.306 | 12037.9 | 75.2005
1204.404 | 12038.427 | 75.2006
1204.504 | 12039.877 | 75.2039
1204.605 | 12040.354 | 75.2048
1204.707 | 12041.738 | 75.2061
1204.803 | 12042.562 | 75.2056
1204.9 | 12043.83 | 75.2123
1205.007 | 12044.374 | 75.2097
1205.142 | 12045.807 | 75.2111
1205.217 | 12046.433 | 75.2136
1205.339 | 12047.965 | 75.2172
1205.405 | 12047.965 | 75.2158
1205.531 | 12049.596 | 75.2206
1205.61 | 12050.172 | 75.2221
1205.731 | 12051.836 | 75.2225
1205.812 | 12052.297 | 75.2227
1205.936 | 12054.241 | 75.2265
1206.028 | 12054.817 | 75.2285
1206.101 | 12055.839 | 75.2303
1206.234 | 12056.547 | 75.232
1206.309 | 12057.222 | 75.2344
1206.41 | 12058.31 | 75.2372
1206.529 | 12059.858 | 75.2399
1206.623 | 12060.418 | 75.2419
1206.726 | 12062.098 | 75.2436
1206.803 | 12062.856 | 75.2466
1206.926 | 12063.515 | 75.2465
1207.009 | 12064.141 | 75.2496
1207.122 | 12065.739 | 75.2512
1207.201 | 12066.217 | 75.2531
1207.32 | 12067.732 | 75.2588
1207.408 | 12068.424 | 75.2586
1207.521 | 12070.071 | 75.2633
1207.621 | 12070.763 | 75.2617
1207.716 | 12071.323 | 75.2659
1207.802 | 12072.262 | 75.2682
1207.923 | 12073.745 | 75.2703
1208.001 | 12074.255 | 75.2717
1208.107 | 12075.441 | 75.2735
1208.222 | 12076.611 | 75.2736
1208.309 | 12077.171 | 75.2729
1208.4 | 12078.34 | 75.2791
1208.515 | 12079.806 | 75.2779
1208.606 | 12080.399 | 75.2851
1208.721 | 12082.063 | 75.2862
1208.823 | 12082.739 | 75.2877
1208.907 | 12083.447 | 75.2927
1209.033 | 12084.518 | 75.2973
1209.11 | 12085.193 | 75.2966
1209.214 | 12086.363 | 75.2974
1209.319 | 12087.153 | 75.2987
1209.412 | 12088.932 | 75.3009
1209.506 | 12089.426 | 75.3057
1209.613 | 12090.991 | 75.3072
1209.73 | 12091.469 | 75.3083
1209.81 | 12092.523 | 75.3092
1209.904 | 12093.215 | 75.313
1210.023 | 12094.797 | 75.3176
1210.111 | 12095.439 | 75.3154
1210.21 | 12096.625 | 75.319
1210.321 | 12097.795 | 75.3226
1210.432 | 12098.503 | 75.3269
1210.513 | 12099.557 | 75.3248
1210.605 | 12100.134 | 75.3283
1210.706 | 12101.583 | 75.3312
1210.809 | 12102.918 | 75.3346
1210.916 | 12103.692 | 75.3344
1211.023 | 12104.4 | 75.3369
1211.106 | 12105.603 | 75.3406
1211.225 | 12106.822 | 75.3437
1211.317 | 12107.728 | 75.3451
1211.423 | 12108.386 | 75.3461
1211.506 | 12109.589 | 75.3488
1211.615 | 12110.808 | 75.3527
1211.72 | 12111.319 | 75.3514
1211.807 | 12112.916 | 75.356
1211.907 | 12113.74 | 75.3592
1212.005 | 12114.185 | 75.3621
1212.125 | 12115.453 | 75.3633
1212.221 | 12116.524 | 75.3664
1212.307 | 12117.71 | 75.3696
1212.419 | 12118.303 | 75.3727
1212.51 | 12119.983 | 75.3752
1212.609 | 12120.411 | 75.3772
1212.705 | 12121.202 | 75.3784
1212.801 | 12122.668 | 75.3864
1212.913 | 12123.228 | 75.3857
1213.005 | 12124.513 | 75.3866
1213.103 | 12125.584 | 75.3892
1213.203 | 12126.852 | 75.3905
1213.332 | 12127.972 | 75.395
1213.448 | 12128.796 | 75.3953
1213.519 | 12129.356 | 75.396
1213.6 | 12130.509 | 75.3999
1213.728 | 12131.827 | 75.3982
1213.808 | 12132.288 | 75.4031
1213.904 | 12133.721 | 75.4056
1214.006 | 12134.199 | 75.4071
1214.106 | 12134.94 | 75.41
1214.23 | 12136.835 | 75.4122
1214.306 | 12137.527 | 75.4145
1214.425 | 12139.108 | 75.4173
1214.529 | 12139.866 | 75.4187
1214.608 | 12140.541 | 75.424
1214.701 | 12141.546 | 75.4243
1214.824 | 12142.798 | 75.4282
1214.929 | 12143.819 | 75.4289
1215.006 | 12144.264 | 75.428
1215.134 | 12145.746 | 75.4312
1215.203 | 12146.224 | 75.4336
1215.328 | 12147.789 | 75.4371
1215.422 | 12149.074 | 75.44
1215.505 | 12149.074 | 75.4429
1215.626 | 12150.803 | 75.4468
1215.727 | 12151.825 | 75.4482
1215.826 | 12153.077 | 75.4515
1215.922 | 12153.736 | 75.4546
1216.029 | 12154.955 | 75.4549
1216.109 | 12155.465 | 75.4582
1216.225 | 12156.915 | 75.4609
1216.312 | 12157.475 | 75.4602
1216.438 | 12158.562 | 75.4629
1216.511 | 12159.237 | 75.4651
1216.617 | 12160.358 | 75.4697
1216.701 | 12161.016 | 75.4693
1216.816 | 12162.697 | 75.4729
1216.905 | 12163.405 | 75.4754
1217.03 | 12164.476 | 75.477
1217.101 | 12165.184 | 75.4806
1217.214 | 12166.683 | 75.4807
1217.332 | 12167.869 | 75.4872
1217.414 | 12168.956 | 75.4868
1217.512 | 12169.665 | 75.4872
1217.624 | 12170.785 | 75.4926
1217.712 | 12171.79 | 75.4939
1217.835 | 12172.35 | 75.4956
1217.925 | 12173.272 | 75.5001
1218.01 | 12174.129 | 75.5037
1218.11 | 12175.759 | 75.507
1218.229 | 12176.385 | 75.5069
1218.302 | 12177.16 | 75.5101
1218.41 | 12178.247 | 75.5111
1218.528 | 12179.828 | 75.5133
1218.62 | 12180.537 | 75.5169
1218.726 | 12181.541 | 75.5215
1218.82 | 12182.167 | 75.5221
1218.91 | 12183.913 | 75.5268
1219.005 | 12184.408 | 75.5293
1219.105 | 12185.149 | 75.5334
1219.223 | 12186.566 | 75.5339
1219.309 | 12187.62 | 75.5365
1219.409 | 12188.905 | 75.5388
1219.504 | 12189.547 | 75.5405
1219.601 | 12190.19 | 75.5422
1219.715 | 12191.705 | 75.5495
1219.805 | 12192.397 | 75.5516
1219.902 | 12193.171 | 75.5552
1220.021 | 12194.11 | 75.5546
1220.11 | 12195.049 | 75.558
1220.209 | 12196.927 | 75.5583
1220.303 | 12197.668 | 75.5608
1220.401 | 12198.162 | 75.5647
1220.51 | 12199.76 | 75.5679
1220.606 | 12200.567 | 75.5715
1220.705 | 12201.012 | 75.5716
1220.853 | 12202.791 | 75.5769
1220.923 | 12203.401 | 75.5759
1221.006 | 12204.488 | 75.5773
1221.104 | 12205.509 | 75.5829
1221.215 | 12206.25 | 75.5863
1221.303 | 12207.156 | 75.5872
1221.406 | 12208.853 | 75.5879
1221.501 | 12209.364 | 75.5956
1221.649 | 12211.044 | 75.5946
1221.711 | 12211.917 | 75.5976
1221.805 | 12212.609 | 75.601
1221.918 | 12213.301 | 75.6029
1222.008 | 12214.338 | 75.6041
1222.108 | 12215.047 | 75.6096
1222.205 | 12215.953 | 75.6123
1222.3 | 12217.649 | 75.6159
1222.414 | 12218.209 | 75.6146
1222.527 | 12219.906 | 75.6176
1222.606 | 12220.483 | 75.6232
1222.734 | 12221.998 | 75.6248
1222.8 | 12222.822 | 75.6257
1222.907 | 12223.415 | 75.628
1223.004 | 12224.518 | 75.6311
1223.1 | 12225.803 | 75.6363
1223.229 | 12226.956 | 75.6375
1223.305 | 12227.731 | 75.6397
1223.406 | 12228.587 | 75.6418
1223.526 | 12229.394 | 75.6451
1223.603 | 12230.103 | 75.6478
1223.732 | 12231.602 | 75.6501
1223.826 | 12232.162 | 75.6512
1223.902 | 12233.101 | 75.6546
1224 | 12234.633 | 75.6569
1224.126 | 12235.918 | 75.6586
1224.204 | 12236.478 | 75.6604
1224.326 | 12237.4 | 75.6625
1224.412 | 12238.092 | 75.6668
1224.526 | 12239.887 | 75.6679
1224.611 | 12240.464 | 75.6714
1224.725 | 12241.535 | 75.677
1224.827 | 12242.935 | 75.6778
1224.922 | 12243.775 | 75.6798
1225.003 | 12244.22 | 75.6842
1225.118 | 12245.686 | 75.6861
1225.201 | 12246.444 | 75.6883
1225.318 | 12247.448 | 75.6842
1225.423 | 12248.799 | 75.6864
1225.523 | 12249.326 | 75.6912
1225.615 | 12250.941 | 75.6928
1225.729 | 12251.517 | 75.6989
1225.826 | 12252.357 | 75.6989
1225.911 | 12253.115 | 75.7004
1226.013 | 12254.597 | 75.704
1226.104 | 12255.092 | 75.7055
1226.223 | 12256.755 | 75.7112
1226.331 | 12257.315 | 75.711
1226.407 | 12258.156 | 75.7113
1226.529 | 12259.852 | 75.7143
1226.61 | 12260.907 | 75.7173
1226.709 | 12261.598 | 75.719
1226.807 | 12262.406 | 75.7203
1226.908 | 12263.443 | 75.7278
1227.008 | 12264.168 | 75.7286
1227.116 | 12265.799 | 75.7287
1227.225 | 12266.392 | 75.7348
1227.308 | 12267.578 | 75.735
1227.405 | 12268.846 | 75.7353
1227.529 | 12269.439 | 75.7406
1227.612 | 12270.609 | 75.7458
1227.724 | 12271.778 | 75.7479
1227.805 | 12272.701 | 75.7481
1227.9 | 12273.179 | 75.7496
1228.013 | 12274.776 | 75.7555
1228.104 | 12275.88 | 75.7574
1228.219 | 12276.341 | 75.7578
1228.313 | 12277.972 | 75.7576
1228.428 | 12278.433 | 75.7597
1228.508 | 12279.488 | 75.7628
1228.602 | 12280.048 | 75.7606
1228.745 | 12281.959 | 75.7644
1228.821 | 12282.42 | 75.7678
1228.904 | 12283.342 | 75.7717
1229.011 | 12284.182 | 75.7733
1229.106 | 12285.5 | 75.7739
1229.213 | 12286.703 | 75.7801
1229.319 | 12287.362 | 75.7822
1229.402 | 12288.383 | 75.7816
1229.508 | 12289.503 | 75.7856
1229.602 | 12290.524 | 75.7883
1229.734 | 12291.826 | 75.7924
1229.817 | 12292.616 | 75.7903
1229.905 | 12293.572 | 75.7924
1230.001 | 12294.132 | 75.7952
1230.106 | 12295.73 | 75.7952
1230.233 | 12296.817 | 75.8009
1230.305 | 12297.311 | 75.8034
1230.426 | 12298.761 | 75.8055
1230.508 | 12299.222 | 75.81
1230.602 | 12300.671 | 75.8131
1230.729 | 12302.138 | 75.8148
1230.801 | 12302.138 | 75.8169
1230.93 | 12303.587 | 75.8207
1231.009 | 12304.114 | 75.82
1231.136 | 12305.432 | 75.8235
1231.23 | 12307.129 | 75.8283
1231.307 | 12307.129 | 75.8294
1231.402 | 12308.694 | 75.8318
1231.5 | 12309.221 | 75.8293
1231.601 | 12309.978 | 75.8328
1231.728 | 12311.823 | 75.8352
1231.807 | 12311.823 | 75.8387
1231.906 | 12313.586 | 75.843
1232.033 | 12314.492 | 75.8426
1232.107 | 12315.167 | 75.8461
1232.201 | 12316.65 | 75.848
1232.31 | 12317.259 | 75.8539
1232.404 | 12318.445 | 75.8585
1232.521 | 12319.697 | 75.8591
1232.603 | 12320.192 | 75.8624
1232.74 | 12321.806 | 75.8652
1232.806 | 12322.415 | 75.8657
1232.922 | 12323.865 | 75.871
1233.009 | 12324.408 | 75.8723
1233.138 | 12325.512 | 75.8738
1233.209 | 12326.22 | 75.8771
1233.327 | 12327.324 | 75.8782
1233.425 | 12328.922 | 75.8802
1233.527 | 12329.449 | 75.8804
1233.613 | 12330.816 | 75.8848
1233.748 | 12331.475 | 75.8848
1233.828 | 12332.678 | 75.89
1233.916 | 12333.287 | 75.8916
1234.003 | 12334.045 | 75.8931
1234.124 | 12335.758 | 75.8945
1234.213 | 12336.434 | 75.895
1234.313 | 12337.636 | 75.8998
1234.404 | 12338.081 | 75.9004
1234.519 | 12339.695 | 75.9057
1234.617 | 12341.013 | 75.9072
1234.701 | 12341.408 | 75.9083
1234.817 | 12342.413 | 75.9096
1234.902 | 12342.99 | 75.9119
1235.011 | 12344.637 | 75.9148
1235.111 | 12345.51 | 75.9161
1235.204 | 12346.07 | 75.9164
1235.326 | 12347.536 | 75.9195
1235.416 | 12348.953 | 75.9231
1235.512 | 12349.447 | 75.9257
1235.613 | 12350.929 | 75.9267
1235.707 | 12351.572 | 75.9283
1235.802 | 12352.165 | 75.9305
1235.916 | 12353.697 | 75.9362
1236.007 | 12354.389 | 75.9396
1236.114 | 12355.772 | 75.9484
1236.208 | 12356.514 | 75.9559
1236.319 | 12357.09 | 75.962
1236.407 | 12358.919 | 75.9673
1236.536 | 12359.462 | 75.9715
1236.604 | 12360.533 | 75.9734
1236.725 | 12361.225 | 75.9757
1236.808 | 12362.889 | 75.9738
1236.902 | 12363.663 | 75.9719
1237.015 | 12364.272 | 75.9757
1237.11 | 12365.491 | 75.9772
1237.214 | 12366.397 | 75.9777
1237.306 | 12367.847 | 75.9831
1237.404 | 12368.325 | 75.9825
1237.5 | 12369 | 75.986
1237.61 | 12370.713 | 75.9859
1237.702 | 12371.52 | 75.9862
1237.804 | 12371.949 | 75.9891
1237.937 | 12373.645 | 75.9957
1238.019 | 12374.189 | 75.994
1238.134 | 12375.836 | 76.0125
1238.216 | 12376.314 | 76.0094
1238.34 | 12378.01 | 76.0113
1238.41 | 12378.9 | 76.0142
1238.505 | 12379.575 | 76.0135
1238.635 | 12380.959 | 76.0262
1238.727 | 12381.766 | 76.0204
1238.806 | 12382.26 | 76.0187
1238.903 | 12383.661 | 76.0257
1239.037 | 12384.501 | 76.0234
1239.122 | 12385.192 | 76.0095
1239.214 | 12386.395 | 76.0127
1239.309 | 12386.972 | 76.0168
1239.426 | 12388.718 | 76.0194
1239.526 | 12389.772 | 76.023
1239.642 | 12390.859 | 76.0258
1239.736 | 12391.831 | 76.0279
1239.824 | 12392.292 | 76.0315
1239.901 | 12393.05 | 76.0319
1240.042 | 12394.944 | 76.0353
1240.117 | 12394.944 | 76.0388
1240.224 | 12396.394 | 76.0396
1240.311 | 12397.036 | 76.042
1240.42 | 12398.997 | 76.0454
1240.524 | 12399.738 | 76.0477
1240.608 | 12400.413 | 76.0496
1240.724 | 12402.06 | 76.0513
1240.826 | 12402.752 | 76.0561
1240.912 | 12403.444 | 76.0551
1241.037 | 12404.515 | 76.0593
1241.1 | 12405.19 | 76.0622
1241.23 | 12406.838 | 76.0671
1241.322 | 12407.727 | 76.0673
1241.41 | 12408.402 | 76.0665
1241.535 | 12409.506 | 76.0739
1241.606 | 12410.198 | 76.0724
1241.701 | 12410.939 | 76.0737
1241.822 | 12412.702 | 76.0789
1241.907 | 12413.723 | 76.0801
1242.015 | 12414.959 | 76.0856
1242.104 | 12414.959 | 76.0837
1242.215 | 12415.881 | 76.0902
1242.324 | 12418.055 | 76.0899
1242.424 | 12418.731 | 76.0942
1242.514 | 12419.423 | 76.0967
1242.614 | 12420.477 | 76.0957
1242.705 | 12421.119 | 76.104
1242.828 | 12422.503 | 76.1055
1242.918 | 12423.969 | 76.1079
1243.029 | 12424.463 | 76.11
1243.118 | 12425.419 | 76.1121
1243.225 | 12425.995 | 76.1131
1243.321 | 12427.988 | 76.1186
1243.427 | 12428.565 | 76.1182
1243.525 | 12429.784 | 76.1217
1243.62 | 12430.36 | 76.1272
1243.72 | 12431.678 | 76.1265
1243.827 | 12432.37 | 76.1299
1243.911 | 12433.606 | 76.1322
1244.021 | 12434.297 | 76.1344
1244.117 | 12435.994 | 76.1347
1244.211 | 12436.538 | 76.1363
1244.305 | 12437.888 | 76.1397
1244.421 | 12438.35 | 76.1444
1244.524 | 12439.387 | 76.1454
1244.614 | 12440.919 | 76.1481
1244.709 | 12441.414 | 76.153
1244.807 | 12442.665 | 76.1529
1244.918 | 12443.275 | 76.1556
1245.011 | 12444.725 | 76.1579
1245.108 | 12445.351 | 76.1618
1245.209 | 12446.701 | 76.1622
1245.322 | 12447.492 | 76.1646
1245.411 | 12448.925 | 76.1701
1245.508 | 12449.419 | 76.1717
1245.611 | 12450.325 | 76.1763
1245.718 | 12450.951 | 76.1767
1245.838 | 12453.175 | 76.1812
1245.9 | 12453.834 | 76.1827
1246.003 | 12454.328 | 76.182
1246.103 | 12455.498 | 76.1881
1246.218 | 12456.453 | 76.188
1246.332 | 12457.837 | 76.1954
1246.404 | 12458.842 | 76.1965
1246.502 | 12459.286 | 76.1958
1246.608 | 12460.736 | 76.1989
1246.704 | 12461.214 | 76.201
1246.813 | 12462.416 | 76.2054
1246.933 | 12463.965 | 76.2089
1247.027 | 12464.739 | 76.2088
1247.106 | 12465.233 | 76.2135
1247.202 | 12466.666 | 76.2151
1247.305 | 12467.193 | 76.2167
1247.426 | 12469.055 | 76.2201
1247.524 | 12469.763 | 76.2207
1247.603 | 12470.438 | 76.2261
1247.73 | 12471.937 | 76.2293
1247.827 | 12472.777 | 76.2291
1247.906 | 12473.206 | 76.2325
1248.041 | 12474.688 | 76.233
1248.101 | 12475.232 | 76.2311
1248.227 | 12476.731 | 76.237
1248.306 | 12477.242 | 76.2415
1248.41 | 12478.428 | 76.2429
1248.537 | 12479.63 | 76.2432
1248.6 | 12480.19 | 76.2394
1248.723 | 12481.722 | 76.2444
1248.801 | 12482.167 | 76.2439
1248.921 | 12483.715 | 76.2465
1249.013 | 12484.226 | 76.2487
1249.121 | 12485.873 | 76.2519
1249.213 | 12486.466 | 76.2556
1249.338 | 12487.405 | 76.2612
1249.414 | 12488.212 | 76.2578
1249.529 | 12489.316 | 76.2632
1249.606 | 12490.09 | 76.2664
1249.723 | 12491.754 | 76.2684
1249.817 | 12492.759 | 76.2697
1249.901 | 12493.335 | 76.2721
1250.026 | 12494.422 | 76.2761
1250.116 | 12495.081 | 76.279
1250.221 | 12496.646 | 76.2808
1250.321 | 12497.717 | 76.2836
1250.418 | 12498.969 | 76.2863
1250.504 | 12499.496 | 76.2902
1250.618 | 12501.044 | 76.2908
1250.725 | 12501.753 | 76.2933
1250.817 | 12502.461 | 76.3001
1250.914 | 12503.499 | 76.3018
1251.006 | 12504.092 | 76.303
1251.127 | 12505.805 | 76.3075
1251.204 | 12506.48 | 76.3102
1251.31 | 12507.914 | 76.3089
1251.42 | 12508.375 | 76.3112
1251.51 | 12509.149 | 76.315
1251.619 | 12510.796 | 76.3175
1251.712 | 12511.933 | 76.3205
1251.823 | 12512.361 | 76.3216
1251.929 | 12513.415 | 76.3263
1252.016 | 12514.124 | 76.3306
1252.12 | 12515.211 | 76.3335
1252.221 | 12516.413 | 76.3342
1252.303 | 12517.171 | 76.3387
1252.411 | 12518.225 | 76.3401
1252.527 | 12519.395 | 76.3415
1252.605 | 12520.861 | 76.345
1252.705 | 12521.339 | 76.3475
1252.803 | 12522.097 | 76.3487
1252.912 | 12523.727 | 76.3537
1253.023 | 12524.32 | 76.3547
1253.107 | 12525.572 | 76.3574
1253.218 | 12526.248 | 76.362
1253.32 | 12527.17 | 76.3625
1253.408 | 12528.883 | 76.3666
1253.51 | 12529.707 | 76.3661
1253.616 | 12530.267 | 76.3701
1253.72 | 12531.338 | 76.3738
1253.814 | 12532.03 | 76.3783
1253.907 | 12533.71 | 76.3801
1254.005 | 12534.171 | 76.3813
1254.101 | 12535.769 | 76.3852
1254.236 | 12536.362 | 76.3898
1254.318 | 12537.515 | 76.388
1254.401 | 12538.8 | 76.3911
1254.537 | 12539.492 | 76.3919
1254.608 | 12540.134 | 76.3946
1254.703 | 12541.534 | 76.3958
1254.804 | 12542.819 | 76.3952
1254.9 | 12543.478 | 76.4003
1255.02 | 12544.17 | 76.4012
1255.14 | 12545.916 | 76.4051
1255.205 | 12546.805 | 76.4068
1255.313 | 12547.267 | 76.411
1255.437 | 12548.716 | 76.415
1255.506 | 12549.178 | 76.4137
1255.6 | 12550.627 | 76.4163
1255.708 | 12551.467 | 76.421
1255.825 | 12552.752 | 76.422
1255.903 | 12553.427 | 76.4246
1256 | 12554.482 | 76.4242
1256.139 | 12555.75 | 76.4277
1256.207 | 12556.343 | 76.4348
1256.3 | 12557.826 | 76.435
1256.41 | 12558.419 | 76.4378
1256.5 | 12559.506 | 76.4394
1256.625 | 12560.857 | 76.441
1256.704 | 12561.466 | 76.4396
1256.825 | 12562.487 | 76.4436
1256.9 | 12563.015 | 76.4452
1257.032 | 12564.596 | 76.447
1257.109 | 12565.123 | 76.4494
1257.209 | 12566.21 | 76.4535
1257.329 | 12567.759 | 76.4526
1257.44 | 12568.895 | 76.4556
1257.505 | 12568.895 | 76.4573
1257.624 | 12570.477 | 76.4632
1257.703 | 12571.037 | 76.4644
1257.803 | 12572.289 | 76.463
1257.918 | 12573.639 | 76.4688
1258.025 | 12574.298 | 76.4693
1258.104 | 12575.056 | 76.4692
1258.226 | 12577.049 | 76.4733
1258.323 | 12577.708 | 76.4749
1258.408 | 12578.4 | 76.4747
1258.525 | 12579.487 | 76.4775
1258.623 | 12580.69 | 76.4803
1258.72 | 12581.975 | 76.4838
1258.827 | 12582.419 | 76.4851
1258.919 | 12583.226 | 76.4869
1259.005 | 12583.984 | 76.4884
1259.113 | 12585.598 | 76.4891
1259.201 | 12586.274 | 76.491
1259.335 | 12587.822 | 76.4962
1259.413 | 12588.728 | 76.4978
1259.532 | 12589.42 | 76.4989
1259.615 | 12590.524 | 76.4991
1259.706 | 12591.067 | 76.5041
1259.829 | 12592.533 | 76.5075
1259.904 | 12593.094 | 76.504
1260.016 | 12594.757 | 76.5069
1260.106 | 12595.383 | 76.5069
1260.218 | 12596.405 | 76.5102
1260.303 | 12597.096 | 76.5099
1260.421 | 12598.694 | 76.5156
1260.504 | 12599.32 | 76.5152
1260.618 | 12600.407 | 76.517
1260.701 | 12601.149 | 76.5211
1260.819 | 12602.697 | 76.5242
1260.903 | 12603.34 | 76.5233
1261.006 | 12604.41 | 76.5283
1261.115 | 12605.761 | 76.5312
1261.204 | 12606.502 | 76.5314
1261.311 | 12607.194 | 76.5268
1261.413 | 12608.693 | 76.526
1261.503 | 12609.401 | 76.5275
1261.602 | 12610.604 | 76.5089
1261.717 | 12611.378 | 76.5039
1261.804 | 12611.971 | 76.5011
1261.902 | 12613.635 | 76.4985
1262.002 | 12614.096 | 76.5
1262.111 | 12615.875 | 76.499
1262.209 | 12615.875 | 76.4965
1262.302 | 12617.638 | 76.4975
1262.404 | 12618.132 | 76.4979
1262.511 | 12619.862 | 76.495
1262.606 | 12620.537 | 76.496
1262.702 | 12621.509 | 76.4927
1262.81 | 12622.398 | 76.4983
1262.933 | 12623.436 | 76.4952
1263.01 | 12624.144 | 76.4992
1263.132 | 12625.792 | 76.4979
1263.21 | 12626.385 | 76.4993
1263.318 | 12627.39 | 76.4969
1263.427 | 12628.773 | 76.4989
1263.502 | 12629.795 | 76.4999
1263.632 | 12630.931 | 76.4995
1263.706 | 12631.376 | 76.4974
1263.802 | 12632.381 | 76.5016
1263.908 | 12633.303 | 76.4993
1264.029 | 12634.753 | 76.5052
1264.111 | 12635.247 | 76.5026
1264.215 | 12635.922 | 76.5015
1264.308 | 12636.944 | 76.503
1264.43 | 12638.756 | 76.5042
1264.507 | 12639.233 | 76.5034
1264.635 | 12640.683 | 76.5062
1264.701 | 12641.161 | 76.5069
1264.828 | 12642.775 | 76.5057
1264.9 | 12643.236 | 76.5065
1265.012 | 12644.225 | 76.5091
1265.109 | 12644.9 | 76.5061
1265.203 | 12645.855 | 76.5079
1265.3 | 12646.844 | 76.5083
1265.428 | 12648.771 | 76.5101
1265.523 | 12649.693 | 76.508
1265.607 | 12650.369 | 76.5102
1265.723 | 12652.033 | 76.5076
1265.824 | 12652.708 | 76.5086
1265.931 | 12653.383 | 76.507
1266.012 | 12654.256 | 76.5095
1266.129 | 12655.788 | 76.5089
1266.203 | 12655.788 | 76.5087
1266.327 | 12657.551 | 76.5074
1266.41 | 12658.177 | 76.5099
1266.518 | 12659.775 | 76.5099
1266.623 | 12660.714 | 76.5075
1266.711 | 12661.422 | 76.5061
1266.834 | 12662.427 | 76.5071
1266.905 | 12663.168 | 76.5073
1267.021 | 12664.799 | 76.508
1267.103 | 12665.277 | 76.5104
1267.213 | 12666.743 | 76.5037
1267.307 | 12667.204 | 76.5071
1267.425 | 12668.752 | 76.5048
1267.503 | 12669.444 | 76.5048
1267.622 | 12670.696 | 76.507
1267.722 | 12671.717 | 76.5052
1267.804 | 12672.426 | 76.5016
1267.913 | 12673.908 | 76.5041
1268.008 | 12674.386 | 76.5032
1268.118 | 12675.523 | 76.5029
1268.211 | 12676.116 | 76.5015
1268.315 | 12677.746 | 76.4984
1268.405 | 12678.356 | 76.4972
1268.509 | 12679.41 | 76.4971
1268.618 | 12680.794 | 76.495
1268.713 | 12681.617 | 76.495
1268.813 | 12682.902 | 76.4951
1268.909 | 12683.364 | 76.4936
1269.016 | 12684.55 | 76.4944
1269.108 | 12685.11 | 76.4969
1269.215 | 12686.757 | 76.4958
1269.3 | 12687.301 | 76.4915
1269.414 | 12688.355 | 76.4907
1269.519 | 12689.063 | 76.4903
1269.614 | 12690.018 | 76.4928
1269.706 | 12691.682 | 76.4917
1269.818 | 12692.275 | 76.4905
1269.921 | 12693.132 | 76.4898
1270.008 | 12694.861 | 76.4874
1270.106 | 12695.306 | 76.4893
1270.201 | 12696.805 | 76.4897
1270.316 | 12697.25 | 76.4892
1270.417 | 12698.107 | 76.4918
1270.509 | 12699.688 | 76.4889
1270.606 | 12700.149 | 76.4885
1270.713 | 12701.516 | 76.4897
1270.808 | 12702.571 | 76.49
1270.913 | 12703.131 | 76.4917
1271.006 | 12704.811 | 76.4904
1271.103 | 12705.256 | 76.4873
1271.214 | 12705.931 | 76.4864
1271.306 | 12707.661 | 76.4897
1271.402 | 12708.468 | 76.4872
1271.542 | 12709.571 | 76.489
1271.616 | 12710.181 | 76.4916
1271.706 | 12711.845 | 76.4913
1271.813 | 12712.388 | 76.4888
1271.93 | 12713.887 | 76.4905
1272 | 12713.887 | 76.4906
1272.132 | 12715.518 | 76.488
1272.241 | 12716.506 | 76.4905
1272.307 | 12717.429 | 76.4919
1272.449 | 12718.961 | 76.4905
1272.5 | 12719.817 | 76.4907
1272.631 | 12720.674 | 76.4895
1272.708 | 12721.349 | 76.4893
1272.834 | 12722.535 | 76.4888
1272.91 | 12723.128 | 76.4889
1273 | 12724.792 | 76.4908
1273.111 | 12725.385 | 76.4876
1273.235 | 12726.489 | 76.4884
1273.32 | 12727.131 | 76.4873
1273.409 | 12728.235 | 76.4864
1273.505 | 12728.91 | 76.4854
1273.624 | 12730.722 | 76.4855
1273.722 | 12731.282 | 76.4854
1273.826 | 12732.353 | 76.4831
1273.915 | 12733.045 | 76.4828
1274.027 | 12734.857 | 76.4829
1274.104 | 12735.434 | 76.4834
1274.23 | 12737.064 | 76.4804
1274.301 | 12737.064 | 76.4784
1274.422 | 12738.992 | 76.4813
1274.522 | 12739.7 | 76.4814
1274.611 | 12740.392 | 76.4791
1274.721 | 12741.446 | 76.4763
1274.81 | 12741.99 | 76.479
1274.902 | 12743.11 | 76.4781
1275 | 12744.378 | 76.4785
1275.121 | 12745.317 | 76.478
1275.207 | 12746.009 | 76.479
1275.327 | 12747.755 | 76.4778
1275.403 | 12748.282 | 76.4779
1275.523 | 12749.847 | 76.4758
1275.636 | 12750.341 | 76.4753
1275.728 | 12751.461 | 76.471
1275.806 | 12752.071 | 76.4719
1275.922 | 12753.207 | 76.4694
1276.004 | 12754.015 | 76.4676
1276.126 | 12755.448 | 76.465
1276.215 | 12756.041 | 76.449
1276.313 | 12757.721 | 76.4358
1276.404 | 12758.33 | 76.434
1276.527 | 12759.368 | 76.4322
1276.619 | 12760.06 | 76.4323
1276.715 | 12761.905 | 76.4297
1276.809 | 12762.366 | 76.4326
1276.907 | 12763.816 | 76.4323
1277.016 | 12764.623 | 76.43
1277.12 | 12765.381 | 76.4246
1277.224 | 12765.974 | 76.4186
1277.307 | 12767.819 | 76.4225
1277.43 | 12768.362 | 76.4173
1277.512 | 12769.598 | 76.4148
1277.625 | 12770.751 | 76.4135
1277.705 | 12771.393 | 76.411
1277.815 | 12772.711 | 76.4122
1277.926 | 12773.354 | 76.4119
1278.007 | 12774.424 | 76.4098
1278.101 | 12775.001 | 76.408
1278.201 | 12776.483 | 76.4094
1278.311 | 12777.159 | 76.4069
1278.401 | 12778.74 | 76.4057
1278.518 | 12779.317 | 76.4053
1278.622 | 12780.437 | 76.4036
1278.71 | 12781.886 | 76.404
1278.823 | 12782.315 | 76.403
1278.903 | 12783.369 | 76.4033
1279.002 | 12783.995 | 76.4042
1279.11 | 12785.675 | 76.4008
1279.206 | 12786.532 | 76.4028
1279.31 | 12787.322 | 76.3983
1279.4 | 12788.393 | 76.3969
1279.504 | 12789.068 | 76.3953
1279.624 | 12790.617 | 76.3946
1279.704 | 12791.622 | 76.3942
1279.841 | 12792.89 | 76.3955
1279.914 | 12792.89 | 76.3952
1280.004 | 12794.636 | 76.3964
1280.118 | 12795.246 | 76.3909
1280.21 | 12796.333 | 76.391
1280.329 | 12797.749 | 76.3902
1280.403 | 12798.425 | 76.3895
1280.5 | 12799.496 | 76.3915
1280.606 | 12799.891 | 76.3892
1280.701 | 12801.588 | 76.3882
1280.82 | 12802.279 | 76.3869
1280.928 | 12803.367 | 76.3878
1281.015 | 12804.058 | 76.385
1281.101 | 12804.948 | 76.3865
1281.206 | 12805.788 | 76.3849
1281.328 | 12807.501 | 76.383
1281.412 | 12808.045 | 76.3828
1281.526 | 12809.725 | 76.3792
1281.623 | 12810.977 | 76.3782
1281.702 | 12811.768 | 76.3787
1281.826 | 12812.46 | 76.3822
1281.94 | 12813.893 | 76.3796
1282.026 | 12814.7 | 76.3778
1282.112 | 12815.408 | 76.3794
1282.206 | 12815.408 | 76.3771
1282.329 | 12817.764 | 76.378
1282.403 | 12818.324 | 76.3786
1282.539 | 12819.872 | 76.3793
1282.604 | 12819.872 | 76.3765
1282.732 | 12821.503 | 76.3786
1282.807 | 12822.112 | 76.3732
1282.918 | 12823.628 | 76.376
1283.003 | 12824.089 | 76.3775
1283.138 | 12825.671 | 76.3761
1283.204 | 12826.165 | 76.373
1283.313 | 12827.384 | 76.373
1283.435 | 12828.454 | 76.3696
1283.512 | 12829.146 | 76.3686
1283.627 | 12830.25 | 76.3676
1283.705 | 12831.041 | 76.3659
1283.813 | 12832.704 | 76.3672
1283.902 | 12833.314 | 76.3645
1284.03 | 12834.401 | 76.3666
1284.106 | 12835.093 | 76.3629
1284.214 | 12836.724 | 76.363
1284.307 | 12837.218 | 76.3624
1284.426 | 12838.75 | 76.362
1284.516 | 12839.425 | 76.3595
1284.615 | 12840.891 | 76.3588
1284.724 | 12841.353 | 76.3578
1284.838 | 12842.275 | 76.3581
1284.93 | 12843.395 | 76.3562
1285.029 | 12844.779 | 76.3552
1285.1 | 12845.355 | 76.3577
1285.217 | 12846.97 | 76.3555
1285.304 | 12847.414 | 76.3544
1285.411 | 12848.864 | 76.3547
1285.524 | 12849.342 | 76.3522
1285.603 | 12850.248 | 76.352
1285.716 | 12851.911 | 76.3486
1285.812 | 12852.373 | 76.3516
1285.912 | 12853.855 | 76.3511
1286.005 | 12854.333 | 76.3473
1286.116 | 12855.519 | 76.3463
1286.213 | 12856.573 | 76.3461
1286.309 | 12857.43 | 76.3453
1286.407 | 12858.797 | 76.3436
1286.504 | 12859.505 | 76.3463
1286.613 | 12860.214 | 76.3434
1286.704 | 12861.795 | 76.3425
1286.818 | 12862.289 | 76.3416
1286.901 | 12863.311 | 76.3407
1287.012 | 12864.842 | 76.3401
1287.111 | 12865.584 | 76.3385
1287.208 | 12866.16 | 76.3364
1287.304 | 12867.775 | 76.3374
1287.425 | 12868.351 | 76.3367
1287.508 | 12869.521 | 76.3355
1287.606 | 12870.806 | 76.3365
1287.731 | 12871.893 | 76.3345
1287.807 | 12872.667 | 76.3295
1287.9 | 12873.474 | 76.3293
1288.003 | 12874.281 | 76.3328
1288.105 | 12875.401 | 76.3311
1288.207 | 12876.406 | 76.3304
1288.314 | 12876.983 | 76.3295
1288.402 | 12878.811 | 76.3284
1288.502 | 12879.256 | 76.327
1288.602 | 12879.948 | 76.3277
1288.731 | 12881.529 | 76.3261
1288.803 | 12882.073 | 76.3244
1288.939 | 12883.901 | 76.3217
1289.004 | 12883.901 | 76.3226
1289.131 | 12885.532 | 76.3171
1289.21 | 12886.076 | 76.3179
1289.307 | 12887.097 | 76.3192
1289.407 | 12887.855 | 76.3194
1289.546 | 12889.667 | 76.3172
1289.634 | 12890.227 | 76.316
1289.737 | 12891.347 | 76.3098
1289.809 | 12892.154 | 76.3097
1289.931 | 12893.39 | 76.2938
1290.01 | 12894.081 | 76.2966
1290.139 | 12895.877 | 76.2956
1290.229 | 12896.865 | 76.2933
1290.317 | 12897.442 | 76.2931
1290.427 | 12898.463 | 76.293
1290.514 | 12899.073 | 76.2954
1290.606 | 12900.176 | 76.2941
1290.706 | 12900.983 | 76.2945
1290.81 | 12901.873 | 76.2928
1290.931 | 12903.734 | 76.2932
1291.001 | 12904.212 | 76.2919
1291.123 | 12905.662 | 76.2922
1291.216 | 12906.255 | 76.2934
1291.322 | 12907.309 | 76.293
1291.402 | 12908.001 | 76.2925
1291.529 | 12909.253 | 76.2876
1291.634 | 12910.076 | 76.2858
1291.717 | 12911.724 | 76.2856
1291.803 | 12912.3 | 76.2861
1291.929 | 12913.486 | 76.2879
1292.014 | 12914.886 | 76.2846
1292.12 | 12915.562 | 76.2865
1292.205 | 12915.562 | 76.2849
1292.304 | 12916.632 | 76.2863
1292.414 | 12918.444 | 76.2847
1292.521 | 12919.054 | 76.2826
1292.606 | 12919.976 | 76.2847
1292.727 | 12921.739 | 76.2852
1292.832 | 12922.381 | 76.284
1292.916 | 12923.6 | 76.2825
1293.007 | 12924.292 | 76.2813
1293.12 | 12925.264 | 76.283
1293.22 | 12926.763 | 76.2861
1293.313 | 12927.57 | 76.2833
1293.404 | 12928.032 | 76.2828
1293.511 | 12929.547 | 76.2844
1293.628 | 12930.239 | 76.2848
1293.72 | 12931.408 | 76.2866
1293.817 | 12931.985 | 76.2858
1293.91 | 12933.665 | 76.2835
1294.02 | 12934.126 | 76.2839
1294.112 | 12935.691 | 76.2869
1294.209 | 12936.515 | 76.2838
1294.302 | 12936.993 | 76.2833
1294.417 | 12938.574 | 76.2852
1294.504 | 12939.792 | 76.2848
1294.612 | 12940.567 | 76.2838
1294.718 | 12941.291 | 76.2848
1294.824 | 12942.444 | 76.2817
1294.906 | 12943.795 | 76.2829
1295.01 | 12944.355 | 76.2802
1295.107 | 12945.805 | 76.28
1295.241 | 12946.876 | 76.2766
1295.314 | 12946.876 | 76.2649
1295.416 | 12948.622 | 76.2641
1295.507 | 12949.528 | 76.2632
1295.632 | 12950.714 | 76.2626
1295.705 | 12951.257 | 76.2628
1295.816 | 12952.641 | 76.2628
1295.905 | 12953.283 | 76.2657
1296.002 | 12954.75 | 76.2655
1296.107 | 12955.277 | 76.2664
1296.208 | 12956.809 | 76.2639
1296.343 | 12957.418 | 76.2656
1296.416 | 12958.225 | 76.2632
1296.549 | 12959.955 | 76.2657
1296.612 | 12959.955 | 76.2652
1296.702 | 12961.8 | 76.2691
1296.81 | 12962.343 | 76.268
1296.904 | 12963.513 | 76.2677
1297.032 | 12965.111 | 76.268
1297.109 | 12965.111 | 76.2716
1297.226 | 12966.692 | 76.2709
1297.328 | 12967.713 | 76.2702
1297.407 | 12968.191 | 76.2715
1297.501 | 12969.394 | 76.2717
1297.624 | 12970.382 | 76.2726
1297.713 | 12971.008 | 76.2666
1297.828 | 12972.721 | 76.2631
1297.905 | 12973.413 | 76.2653
1298.025 | 12975.027 | 76.2601
1298.103 | 12975.027 | 76.2623
1298.232 | 12976.493 | 76.2631
1298.324 | 12977.07 | 76.2603
1298.411 | 12978.025 | 76.259
1298.521 | 12979.623 | 76.2579
1298.624 | 12980.661 | 76.2564
1298.702 | 12981.139 | 76.259
1298.831 | 12982.605 | 76.2582
1298.91 | 12983.214 | 76.2558
1299.023 | 12984.647 | 76.2553
1299.104 | 12985.125 | 76.2551
1299.228 | 12986.591 | 76.2569
1299.308 | 12987.052 | 76.2558
1299.416 | 12988.584 | 76.2553
1299.5 | 12989.326 | 76.254
1299.636 | 12990.825 | 76.255
1299.702 | 12990.825 | 76.2538
1299.823 | 12992.472 | 76.2598
1299.902 | 12993.46 | 76.2552
1300.024 | 12994.366 | 76.2555
1300.114 | 12994.992 | 76.2569
1300.225 | 12996.623 | 76.2538
1300.302 | 12997.134 | 76.2598
1300.425 | 12998.715 | 76.2591
1300.525 | 12999.357 | 76.2604
1300.623 | 13000.675 | 76.2615
1300.729 | 13001.12 | 76.2631
1300.813 | 13002.899 | 76.2628
1300.911 | 13003.574 | 76.2644
1301.029 | 13004.283 | 76.263
1301.1 | 13005.04 | 76.2645
1301.215 | 13006.737 | 76.2651
1301.301 | 13007.198 | 76.2641
1301.41 | 13008.829 | 76.2646
1301.521 | 13009.653 | 76.2623
1301.628 | 13010.345 | 76.2634
1301.724 | 13011.531 | 76.2644
1301.81 | 13012.667 | 76.2642
1301.919 | 13013.211 | 76.2674
1302.013 | 13014.71 | 76.2663
1302.104 | 13015.286 | 76.2656
1302.228 | 13016.736 | 76.2666
1302.332 | 13017.362 | 76.2667
1302.413 | 13018.466 | 76.2673
1302.513 | 13019.849 | 76.2706
1302.605 | 13020.327 | 76.2686
1302.701 | 13020.953 | 76.2711
1302.819 | 13022.666 | 76.2714
1302.926 | 13023.375 | 76.2717
1303.019 | 13024.412 | 76.2687
1303.103 | 13025.895 | 76.271
1303.226 | 13026.356 | 76.2718
1303.314 | 13027.855 | 76.2742
1303.408 | 13028.3 | 76.2731
1303.505 | 13029.749 | 76.274
1303.612 | 13030.194 | 76.2736
1303.709 | 13031.66 | 76.2764
1303.819 | 13032.237 | 76.2773
1303.913 | 13033.324 | 76.2753
1304.002 | 13034.032 | 76.2787
1304.109 | 13035.548 | 76.2791
1304.219 | 13036.256 | 76.2776
1304.303 | 13037.442 | 76.2778
1304.413 | 13038.365 | 76.2806
1304.507 | 13039.814 | 76.28
1304.605 | 13040.621 | 76.2835
1304.701 | 13041.412 | 76.2828
1304.804 | 13041.857 | 76.2826
1304.948 | 13043.537 | 76.2823
1305.019 | 13044.229 | 76.2838
1305.102 | 13045.283 | 76.2836
1305.211 | 13046.354 | 76.2867
1305.318 | 13047.359 | 76.2864
1305.431 | 13048.742 | 76.2896
1305.502 | 13049.714 | 76.2906
1305.636 | 13050.357 | 76.292
1305.712 | 13051.098 | 76.2903
1305.802 | 13052.762 | 76.2944
1305.913 | 13053.355 | 76.2924
1306.026 | 13054.985 | 76.2902
1306.101 | 13054.985 | 76.2884
1306.231 | 13057.061 | 76.291
1306.306 | 13057.061 | 76.2907
1306.403 | 13057.769 | 76.2907
1306.501 | 13058.774 | 76.2911
1306.604 | 13060.372 | 76.2904
1306.726 | 13061.41 | 76.2944
1306.803 | 13061.97 | 76.2958
1306.9 | 13063.024 | 76.2944
1307.048 | 13064.358 | 76.2968
1307.14 | 13065.61 | 76.2984
1307.212 | 13066.187 | 76.2999
1307.333 | 13067.291 | 76.299
1307.425 | 13068.954 | 76.3011
1307.5 | 13068.954 | 76.3006
1307.635 | 13070.404 | 76.303
1307.711 | 13071.096 | 76.3034
1307.819 | 13072.727 | 76.3033
1307.944 | 13073.336 | 76.3055
1308.035 | 13074.555 | 76.3036
1308.117 | 13075.082 | 76.3055
1308.203 | 13075.939 | 76.3052
1308.316 | 13077.569 | 76.3067
1308.402 | 13078.047 | 76.3093
1308.5 | 13078.788 | 76.31
1308.615 | 13080.683 | 76.3096
1308.72 | 13081.638 | 76.3102
1308.834 | 13082.297 | 76.3128
1308.907 | 13083.104 | 76.3117
1309.014 | 13084.867 | 76.3147
1309.12 | 13085.888 | 76.3143
1309.213 | 13086.662 | 76.3133
1309.302 | 13087.272 | 76.3127
1309.426 | 13088.441 | 76.3121
1309.515 | 13089.891 | 76.3158
1309.6 | 13090.369 | 76.3161
1309.726 | 13091.719 | 76.3156
1309.8 | 13092.247 | 76.3181
1309.909 | 13093.844 | 76.3195
1310.014 | 13094.652 | 76.3194
1310.11 | 13095.162 | 76.3177
1310.214 | 13096.529 | 76.3166
1310.314 | 13097.584 | 76.3176
1310.413 | 13098.852 | 76.3226
1310.506 | 13099.33 | 76.3248
1310.6 | 13100.055 | 76.3226
1310.722 | 13101.685 | 76.3246
1310.813 | 13102.69 | 76.3275
1310.906 | 13103.464 | 76.3259
1311.004 | 13104.782 | 76.3282
1311.102 | 13105.441 | 76.3282
1311.217 | 13106.314 | 76.3297
1311.306 | 13106.924 | 76.3326
1311.403 | 13108.571 | 76.3281
1311.506 | 13109.065 | 76.332
1311.602 | 13110.762 | 76.3324
1311.72 | 13111.272 | 76.3377
1311.804 | 13112.458 | 76.3403
1311.9 | 13113.71 | 76.3356
1312.009 | 13114.501 | 76.338
1312.11 | 13115.111 | 76.3381
1312.215 | 13115.852 | 76.3392
1312.302 | 13117.45 | 76.3412
1312.406 | 13118.833 | 76.3393
1312.506 | 13119.278 | 76.3403
1312.607 | 13119.937 | 76.3431
1312.702 | 13121.568 | 76.3432
1312.81 | 13122.177 | 76.3427
1312.931 | 13123.726 | 76.345
1313.003 | 13124.731 | 76.3458
1313.101 | 13125.225 | 76.3472
1313.249 | 13126.658 | 76.347
1313.319 | 13127.251 | 76.3474
1313.402 | 13128.437 | 76.3508
1313.512 | 13129.359 | 76.3512
1313.639 | 13130.809 | 76.3545
1313.703 | 13131.27 | 76.3541
1313.827 | 13132.67 | 76.3524
1313.912 | 13133.445 | 76.3537
1314.036 | 13134.384 | 76.35
1314.108 | 13135.075 | 76.3485
1314.208 | 13136.163 | 76.3492
1314.328 | 13137.711 | 76.3504
1314.41 | 13138.189 | 76.3515
1314.523 | 13139.655 | 76.3533
1314.612 | 13140.347 | 76.3552
1314.728 | 13142.027 | 76.3545
1314.829 | 13142.702 | 76.3563
1314.905 | 13143.394 | 76.3582
1315.025 | 13144.448 | 76.3559
1315.1 | 13145.717 | 76.359
1315.206 | 13146.293 | 76.359
1315.331 | 13147.726 | 76.3613
1315.403 | 13147.726 | 76.36
1315.525 | 13149.967 | 76.3677
1315.6 | 13149.967 | 76.3671
1315.729 | 13151.713 | 76.3672
1315.801 | 13151.713 | 76.3677
1315.934 | 13153.492 | 76.3723
1316.02 | 13154.068 | 76.3727
1316.128 | 13155.353 | 76.3751
1316.22 | 13156.029 | 76.3759
1316.336 | 13157.808 | 76.3777
1316.421 | 13158.483 | 76.3778
1316.518 | 13159.718 | 76.3809
1316.6 | 13160.311 | 76.3799
1316.721 | 13161.992 | 76.382
1316.815 | 13162.684 | 76.3824
1316.934 | 13163.375 | 76.3849
1317.017 | 13164.545 | 76.385
1317.101 | 13165.056 | 76.3854
1317.23 | 13166.736 | 76.3883
1317.322 | 13167.774 | 76.3906
1317.415 | 13168.482 | 76.3911
1317.512 | 13169.157 | 76.392
1317.616 | 13170.228 | 76.3937
1317.705 | 13170.854 | 76.3955
1317.819 | 13172.715 | 76.3979
1317.909 | 13173.803 | 76.3972
1318.014 | 13174.494 | 76.4
1318.101 | 13175.104 | 76.3987
1318.21 | 13176.257 | 76.4047
1318.315 | 13177.855 | 76.4086
1318.408 | 13178.3 | 76.407
1318.521 | 13179.914 | 76.4061
1318.616 | 13180.721 | 76.4099
1318.711 | 13181.298 | 76.411
1318.817 | 13182.121 | 76.4147
1318.909 | 13183.637 | 76.4216
1319.016 | 13184.526 | 76.4292
1319.113 | 13185.828 | 76.4344
1319.208 | 13186.454 | 76.4387
1319.304 | 13187.738 | 76.4434
1319.43 | 13188.348 | 76.4409
1319.503 | 13189.435 | 76.4406
1319.613 | 13190.061 | 76.4378
1319.704 | 13190.868 | 76.4416
1319.803 | 13192.532 | 76.4434
1319.902 | 13193.043 | 76.4415
1320.018 | 13193.751 | 76.448
1320.105 | 13195.579 | 76.4469
1320.216 | 13196.172 | 76.448
1320.319 | 13197.062 | 76.4522
1320.414 | 13197.918 | 76.4471
1320.503 | 13198.857 | 76.4672
1320.604 | 13200.752 | 76.4729
1320.713 | 13201.542 | 76.4725
1320.823 | 13202.251 | 76.457
1320.917 | 13203.371 | 76.476
1321 | 13204.31 | 76.4713
1321.108 | 13205.331 | 76.4686
1321.218 | 13206.287 | 76.4684
1321.318 | 13207.061 | 76.4763
1321.401 | 13208.725 | 76.4793
1321.512 | 13209.186 | 76.4479
1321.607 | 13210.602 | 76.4516
1321.701 | 13211.212 | 76.4542
1321.834 | 13212.843 | 76.4561
1321.94 | 13213.683 | 76.4566
1322.005 | 13214.144 | 76.4557
1322.113 | 13215.347 | 76.4556
1322.21 | 13215.347 | 76.4592
1322.327 | 13217.669 | 76.4611
1322.407 | 13218.13 | 76.4605
1322.526 | 13219.695 | 76.4641
1322.606 | 13219.695 | 76.4631
1322.728 | 13221.639 | 76.4685
1322.806 | 13222.133 | 76.4667
1322.926 | 13223.665 | 76.4703
1323.005 | 13224.357 | 76.4696
1323.123 | 13225.922 | 76.4744
1323.228 | 13226.663 | 76.4749
1323.303 | 13227.339 | 76.4751
1323.438 | 13228.821 | 76.478
1323.501 | 13228.821 | 76.481
1323.624 | 13230.403 | 76.4793
1323.704 | 13231.078 | 76.483
1323.806 | 13231.786 | 76.4818
1323.926 | 13233.565 | 76.4833
1324.005 | 13234.125 | 76.4861
1324.119 | 13235.575 | 76.4888
1324.201 | 13236.036 | 76.4879
1324.326 | 13237.65 | 76.4893
1324.406 | 13238.145 | 76.4936
1324.51 | 13239.347 | 76.4955
1324.627 | 13240.401 | 76.4954
1324.707 | 13240.994 | 76.4983
1324.822 | 13242.576 | 76.4985
1324.903 | 13243.07 | 76.5018
1325.017 | 13244.569 | 76.5028
1325.106 | 13245.277 | 76.5039
1325.229 | 13246.727 | 76.504
1325.32 | 13247.748 | 76.5061
1325.411 | 13248.292 | 76.5071
1325.524 | 13249.956 | 76.5094
1325.602 | 13249.956 | 76.5104
1325.721 | 13251.619 | 76.5132
1325.805 | 13252.262 | 76.5149
1325.921 | 13253.382 | 76.5164
1326.022 | 13254.914 | 76.5158
1326.1 | 13254.914 | 76.5163
1326.212 | 13256.495 | 76.5054
1326.31 | 13257.088 | 76.5017
1326.418 | 13258.208 | 76.4989
1326.515 | 13259.691 | 76.4999
1326.611 | 13260.514 | 76.5036
1326.707 | 13260.959 | 76.5012
1326.817 | 13262.903 | 76.5022
1326.917 | 13263.694 | 76.504
1327.012 | 13264.55 | 76.5058
1327.103 | 13265.242 | 76.5058
1327.206 | 13266.478 | 76.5091
1327.317 | 13267.202 | 76.5083
1327.414 | 13268.817 | 76.5099
1327.507 | 13269.492 | 76.5132
1327.6 | 13269.937 | 76.5155
1327.717 | 13271.502 | 76.5139
1327.813 | 13272.836 | 76.5152
1327.924 | 13273.33 | 76.5157
1328.015 | 13274.302 | 76.5187
1328.118 | 13275.01 | 76.5211
1328.211 | 13276.526 | 76.5222
1328.307 | 13277.745 | 76.5211
1328.405 | 13278.453 | 76.5223
1328.511 | 13279.409 | 76.5247
1328.615 | 13279.952 | 76.5285
1328.706 | 13281.797 | 76.5297
1328.815 | 13282.225 | 76.5329
1328.95 | 13283.939 | 76.5308
1329.015 | 13283.939 | 76.5305
1329.108 | 13285.487 | 76.538
1329.202 | 13286.739 | 76.5356
1329.34 | 13287.53 | 76.537
1329.412 | 13288.106 | 76.5395
1329.501 | 13288.979 | 76.5417
1329.608 | 13290.412 | 76.5395
1329.742 | 13291.812 | 76.5427
1329.803 | 13291.812 | 76.5454
1329.933 | 13293.493 | 76.5446
1330.021 | 13294.036 | 76.5472
1330.133 | 13295.865 | 76.5481
1330.209 | 13296.408 | 76.5511
1330.331 | 13297.331 | 76.5533
1330.405 | 13298.006 | 76.5537
1330.505 | 13298.846 | 76.5547
1330.626 | 13300.675 | 76.5559
1330.725 | 13301.943 | 76.5603
1330.806 | 13302.734 | 76.5608
1330.901 | 13303.393 | 76.5622
1331.006 | 13304.332 | 76.5626
1331.127 | 13305.666 | 76.567
1331.205 | 13306.374 | 76.5666
1331.337 | 13307.807 | 76.568
1331.404 | 13307.807 | 76.5686
1331.531 | 13309.471 | 76.5723
1331.623 | 13310.031 | 76.5718
1331.711 | 13310.954 | 76.576
1331.803 | 13312.453 | 76.576
1331.93 | 13313.425 | 76.5783
1332.004 | 13314.001 | 76.5788
1332.122 | 13315.632 | 76.5798
1332.224 | 13316.571 | 76.5855
1332.307 | 13317.493 | 76.5843
1332.404 | 13318.086 | 76.5879
1332.512 | 13319.338 | 76.5872
1332.632 | 13320.376 | 76.5911
1332.708 | 13321.051 | 76.5945
1332.801 | 13321.826 | 76.5967
1332.924 | 13323.638 | 76.5968
1333.016 | 13324.642 | 76.6004
1333.106 | 13325.104 | 76.5993
1333.226 | 13326.718 | 76.596
1333.303 | 13327.377 | 76.602
1333.42 | 13328.2 | 76.6
1333.509 | 13328.892 | 76.6033
1333.621 | 13330.721 | 76.6043
1333.713 | 13331.281 | 76.607
1333.809 | 13332.088 | 76.6096
1333.914 | 13333.175 | 76.6109
1334.016 | 13334.905 | 76.6135
1334.114 | 13335.679 | 76.6135
1334.231 | 13336.47 | 76.6176
1334.305 | 13337.013 | 76.6152
1334.423 | 13338.677 | 76.6187
1334.502 | 13339.336 | 76.6215
1334.612 | 13340.654 | 76.6237
1334.702 | 13341.23 | 76.6208
1334.826 | 13342.268 | 76.626
1334.926 | 13342.96 | 76.6278
1335.004 | 13344.014 | 76.6284
1335.109 | 13345.579 | 76.632
1335.218 | 13346.189 | 76.6309
1335.326 | 13347.605 | 76.6334
1335.412 | 13348.528 | 76.6313
1335.502 | 13349.236 | 76.6309
1335.614 | 13350.85 | 76.6358
1335.714 | 13351.69 | 76.639
1335.808 | 13352.498 | 76.6415
1335.925 | 13353.058 | 76.6417
1336.019 | 13353.98 | 76.6428
1336.105 | 13355.545 | 76.6435
1336.213 | 13356.072 | 76.6428
1336.32 | 13357.637 | 76.6477
1336.416 | 13358.329 | 76.6479
1336.513 | 13359.811 | 76.6529
1336.608 | 13360.306 | 76.6527
1336.704 | 13361.08 | 76.6533
1336.815 | 13361.986 | 76.6569
1336.903 | 13363.715 | 76.6608
1337.011 | 13364.276 | 76.6604
1337.114 | 13364.951 | 76.6626
1337.206 | 13365.84 | 76.6663
1337.302 | 13367.521 | 76.6677
1337.416 | 13368.278 | 76.6675
1337.517 | 13368.888 | 76.6699
1337.601 | 13370.683 | 76.6732
1337.706 | 13371.178 | 76.6722
1337.816 | 13372.018 | 76.6743
1337.909 | 13373.764 | 76.6765
1338.014 | 13374.225 | 76.6773
1338.11 | 13375.411 | 76.6778
1338.234 | 13376.334 | 76.6806
1338.307 | 13377.042 | 76.6821
1338.406 | 13377.8 | 76.6842
1338.503 | 13379.529 | 76.6838
1338.634 | 13381.028 | 76.6881
1338.706 | 13381.539 | 76.6893
1338.808 | 13382.478 | 76.6865
1338.913 | 13383.17 | 76.6887
1339.026 | 13384.652 | 76.6913
1339.118 | 13385.229 | 76.6922
1339.225 | 13386.925 | 76.6951
1339.309 | 13386.925 | 76.6959
1339.4 | 13387.766 | 76.6961
1339.525 | 13389.627 | 76.6969
1339.61 | 13390.319 | 76.7014
1339.732 | 13391.834 | 76.7059
1339.807 | 13392.263 | 76.7023
1339.922 | 13393.729 | 76.7062
1340.01 | 13394.305 | 76.7081
1340.137 | 13395.392 | 76.7082
1340.219 | 13396.068 | 76.7096
1340.328 | 13397.303 | 76.7048
1340.42 | 13398.852 | 76.7073
1340.528 | 13399.659 | 76.7108
1340.609 | 13400.136 | 76.7112
1340.72 | 13401.57 | 76.7128
1340.802 | 13402.08 | 76.711
1340.925 | 13403.942 | 76.7138
1341.028 | 13404.65 | 76.7139
1341.131 | 13405.572 | 76.7163
1341.218 | 13406.182 | 76.718
1341.31 | 13406.89 | 76.7174
1341.422 | 13408.422 | 76.7201
1341.526 | 13409.163 | 76.711
1341.629 | 13410.63 | 76.685
1341.714 | 13411.667 | 76.6787
1341.824 | 13412.194 | 76.6723
1341.912 | 13413.825 | 76.67
1342.011 | 13414.319 | 76.6713
1342.133 | 13415.357 | 76.673
1342.228 | 13416.428 | 76.6737
1342.324 | 13417.004 | 76.6736
1342.414 | 13418.816 | 76.6734
1342.501 | 13419.327 | 76.6686
1342.629 | 13420.464 | 76.6673
1342.726 | 13421.007 | 76.6679
1342.81 | 13421.946 | 76.6679
1342.91 | 13423.478 | 76.6653
1343.002 | 13423.923 | 76.6667
1343.119 | 13425.504 | 76.6673
1343.201 | 13425.998 | 76.6671
1343.311 | 13427.629 | 76.6699
1343.422 | 13428.222 | 76.6682
1343.503 | 13429.062 | 76.6697
1343.614 | 13430.677 | 76.6716
1343.709 | 13431.253 | 76.6707
1343.819 | 13432.505 | 76.6686
1343.906 | 13433.444 | 76.6669
1344.02 | 13434.119 | 76.6685
1344.107 | 13435.783 | 76.6711
1344.207 | 13436.228 | 76.6679
1344.305 | 13437.711 | 76.6687
1344.408 | 13438.287 | 76.6689
1344.51 | 13439.49 | 76.6699
1344.609 | 13440.741 | 76.6715
1344.723 | 13441.269 | 76.6691
1344.813 | 13442.801 | 76.6685
1344.91 | 13443.41 | 76.667
1345.004 | 13444.711 | 76.6681
1345.115 | 13445.337 | 76.6651
1345.24 | 13446.392 | 76.6629
1345.312 | 13447.083 | 76.6624
1345.4 | 13448.681 | 76.662
1345.501 | 13449.192 | 76.6632
1345.637 | 13450.526 | 76.6642
1345.717 | 13451.086 | 76.6636
1345.807 | 13452.124 | 76.6605
1345.905 | 13453.722 | 76.6612
1346.01 | 13454.282 | 76.6528
1346.116 | 13455.32 | 76.6508
1346.213 | 13455.863 | 76.6451
1346.309 | 13456.819 | 76.6458
1346.406 | 13457.791 | 76.6468
1346.512 | 13458.746 | 76.6453
1346.612 | 13460.525 | 76.6406
1346.704 | 13461.546 | 76.642
1346.83 | 13462.798 | 76.6324
1346.906 | 13463.375 | 76.629
1347.03 | 13465.006 | 76.6274
1347.107 | 13465.006 | 76.6263
1347.238 | 13466.505 | 76.6248
1347.312 | 13467.048 | 76.6224
1347.411 | 13468.152 | 76.603
1347.532 | 13469.602 | 76.5963
1347.61 | 13470.145 | 76.5948
1347.705 | 13471.183 | 76.5954
1347.803 | 13472.451 | 76.5985
1347.93 | 13473.802 | 76.596
1348.027 | 13474.412 | 76.5999
1348.107 | 13475.005 | 76.5968
1348.242 | 13476.586 | 76.5997
1348.319 | 13477.146 | 76.6006
1348.435 | 13478.283 | 76.6031
1348.505 | 13479.073 | 76.6033
1348.631 | 13480.688 | 76.6057
1348.705 | 13480.688 | 76.6027
1348.834 | 13482.434 | 76.607
1348.912 | 13483.043 | 76.6056
1349.022 | 13484.723 | 76.606
1349.109 | 13485.283 | 76.6039
1349.235 | 13486.371 | 76.6062
1349.319 | 13487.063 | 76.6071
1349.416 | 13488.825 | 76.6107
1349.532 | 13489.731 | 76.6118
1349.617 | 13490.522 | 76.6124
1349.704 | 13491.197 | 76.6115
1349.828 | 13492.301 | 76.6146
1349.912 | 13492.993 | 76.6111
1350.025 | 13494.607 | 76.6133
1350.104 | 13495.249 | 76.6158
1350.218 | 13496.864 | 76.6179
1350.316 | 13497.325 | 76.6174
1350.414 | 13498.791 | 76.6208
1350.529 | 13499.368 | 76.6171
1350.627 | 13500.208 | 76.6196
1350.704 | 13500.965 | 76.6214
1350.812 | 13502.629 | 76.6236
1350.904 | 13503.239 | 76.6253
1351.026 | 13504.392 | 76.6236
1351.104 | 13504.952 | 76.6257
1351.214 | 13506.648 | 76.6272
1351.322 | 13507.209 | 76.627
1351.419 | 13508.345 | 76.6291
1351.504 | 13509.053 | 76.6322
1351.62 | 13510.569 | 76.6318
1351.71 | 13511.607 | 76.6318
1351.802 | 13512.068 | 76.6332
1351.915 | 13513.501 | 76.6356
1352.011 | 13514.802 | 76.6333
1352.134 | 13515.28 | 76.6352
1352.205 | 13516.417 | 76.6345
1352.313 | 13517.85 | 76.6343
1352.411 | 13517.85 | 76.6357
1352.522 | 13519.612 | 76.6363
1352.634 | 13520.304 | 76.637
1352.706 | 13521.408 | 76.6374
1352.805 | 13522.396 | 76.6366
1352.901 | 13523.22 | 76.6367
1353.015 | 13524.258 | 76.6386
1353.115 | 13525.295 | 76.6408
1353.211 | 13526.613 | 76.6418
1353.32 | 13527.206 | 76.6406
1353.402 | 13528.705 | 76.6383
1353.53 | 13529.282 | 76.6414
1353.608 | 13530.353 | 76.6418
1353.713 | 13531.242 | 76.6432
1353.804 | 13532.692 | 76.6419
1353.926 | 13533.136 | 76.6433
1354.009 | 13534.339 | 76.6447
1354.109 | 13535.739 | 76.647
1354.202 | 13536.2 | 76.6453
1354.305 | 13536.859 | 76.6458
1354.44 | 13539.034 | 76.647
1354.507 | 13539.561 | 76.6481
1354.608 | 13540.5 | 76.6469
1354.741 | 13541.801 | 76.6464
1354.804 | 13541.801 | 76.6443
1354.906 | 13543.465 | 76.6416
1355.019 | 13544.157 | 76.6462
1355.132 | 13545.837 | 76.6478
1355.246 | 13546.413 | 76.6483
1355.318 | 13547.105 | 76.6513
1355.417 | 13548.028 | 76.6515
1355.504 | 13548.934 | 76.6536
1355.626 | 13550.581 | 76.6554
1355.705 | 13551.092 | 76.6572
1355.802 | 13552.525 | 76.6571
1355.937 | 13553.777 | 76.6569
1356.003 | 13553.777 | 76.6585
1356.132 | 13555.984 | 76.6599
1356.201 | 13556.528 | 76.6619
1356.305 | 13557.45 | 76.6659
1356.409 | 13558.125 | 76.6644
1356.522 | 13559.575 | 76.6653
1356.603 | 13560.053 | 76.6685
1356.705 | 13560.761 | 76.6705
1356.831 | 13562.672 | 76.6694
1356.907 | 13563.364 | 76.6702
1357.001 | 13564.319 | 76.6711
1357.132 | 13565.686 | 76.6763
1357.226 | 13566.592 | 76.6759
1357.304 | 13567.07 | 76.6779
1357.426 | 13568.635 | 76.6809
1357.501 | 13569.31 | 76.6814
1357.624 | 13570.743 | 76.6836
1357.704 | 13571.353 | 76.686
1357.827 | 13572.275 | 76.6855
1357.927 | 13573.791 | 76.6881
1358.024 | 13574.615 | 76.6918
1358.102 | 13575.026 | 76.6907
1358.236 | 13576.756 | 76.6925
1358.316 | 13577.629 | 76.6921
1358.404 | 13578.222 | 76.6914
1358.526 | 13579.293 | 76.693
1358.629 | 13579.968 | 76.6952
1358.709 | 13581.006 | 76.6956
1358.816 | 13582.538 | 76.6989
1358.903 | 13583.23 | 76.6987
1359.012 | 13584.778 | 76.7017
1359.108 | 13585.289 | 76.7031
1359.232 | 13586.327 | 76.7041
1359.308 | 13587.002 | 76.7045
1359.416 | 13588.682 | 76.7069
1359.506 | 13589.259 | 76.7054
1359.618 | 13590.313 | 76.7127
1359.724 | 13591.005 | 76.7112
1359.817 | 13592.8 | 76.7135
1359.912 | 13593.311 | 76.7136
1360.007 | 13594.579 | 76.713
1360.126 | 13595.387 | 76.7179
1360.215 | 13595.98 | 76.7206
1360.312 | 13597.627 | 76.7202
1360.417 | 13598.681 | 76.723
1360.533 | 13599.307 | 76.724
1360.606 | 13600.427 | 76.7241
1360.71 | 13601.794 | 76.7259
1360.812 | 13602.585 | 76.7258
1360.92 | 13603.178 | 76.7289
1361.024 | 13604.232 | 76.7282
1361.114 | 13604.924 | 76.729
1361.209 | 13606.753 | 76.7331
1361.304 | 13607.214 | 76.7332
1361.402 | 13608.68 | 76.7369
1361.524 | 13609.256 | 76.7393
1361.607 | 13610.426 | 76.7399
1361.701 | 13610.92 | 76.7412
1361.802 | 13612.485 | 76.7386
1361.912 | 13613.012 | 76.7444
1362.007 | 13614.725 | 76.7448
1362.116 | 13615.318 | 76.7467
1362.233 | 13616.817 | 76.7502
1362.35 | 13617.625 | 76.7537
1362.405 | 13618.218 | 76.7527
1362.516 | 13619.206 | 76.7521
1362.6 | 13620.194 | 76.7564
1362.701 | 13621.496 | 76.7553
1362.81 | 13622.105 | 76.7577
1362.91 | 13622.83 | 76.7588
1363.03 | 13624.642 | 76.7618
1363.13 | 13625.779 | 76.7646
1363.249 | 13626.602 | 76.7681
1363.332 | 13627.623 | 76.7678
1363.426 | 13628.134 | 76.7688
1363.53 | 13629.765 | 76.7696
1363.606 | 13630.358 | 76.7726
1363.702 | 13631.379 | 76.7739
1363.831 | 13632.631 | 76.7756
1363.908 | 13633.175 | 76.7751
1364.001 | 13634.262 | 76.7765
1364.138 | 13635.777 | 76.7818
1364.204 | 13636.321 | 76.7841
1364.324 | 13637.886 | 76.784
1364.4 | 13637.886 | 76.7899
1364.502 | 13639.401 | 76.7893
1364.631 | 13640.785 | 76.79
1364.725 | 13641.625 | 76.7916
1364.805 | 13642.086 | 76.7942
1364.908 | 13643.355 | 76.7955
1365.036 | 13644.771 | 76.7968
1365.103 | 13644.771 | 76.8003
1365.23 | 13646.468 | 76.7998
1365.321 | 13646.979 | 76.8051
1365.429 | 13648.774 | 76.8058
1365.526 | 13649.598 | 76.8084
1365.605 | 13650.092 | 76.8078
1365.709 | 13650.751 | 76.812
1365.828 | 13652.629 | 76.8153
1365.907 | 13653.156 | 76.8141
1366.018 | 13654.869 | 76.8141
1366.119 | 13655.578 | 76.8188
1366.207 | 13656.236 | 76.8192
1366.331 | 13657.291 | 76.8221
1366.415 | 13657.999 | 76.8233
1366.514 | 13658.839 | 76.8252
1366.618 | 13660.651 | 76.829
1366.702 | 13661.195 | 76.8272
1366.828 | 13662.282 | 76.8329
1366.914 | 13663.814 | 76.8351
1367.017 | 13664.489 | 76.8349
1367.104 | 13665.198 | 76.8375
1367.227 | 13666.252 | 76.8397
1367.306 | 13666.977 | 76.8417
1367.413 | 13668.607 | 76.8434
1367.505 | 13669.217 | 76.8451
1367.627 | 13670.288 | 76.8516
1367.705 | 13670.979 | 76.8503
1367.814 | 13672.627 | 76.8539
1367.904 | 13673.22 | 76.8527
1368.013 | 13674.241 | 76.8579
1368.117 | 13675.46 | 76.8609
1368.212 | 13676.465 | 76.8618
1368.305 | 13676.926 | 76.8629
1368.412 | 13678.491 | 76.8685
1368.532 | 13679.282 | 76.8695
1368.61 | 13680.385 | 76.8714
1368.713 | 13681.094 | 76.8733
1368.806 | 13682.691 | 76.8778
1368.911 | 13683.284 | 76.8774
1369.012 | 13684.372 | 76.8842
1369.113 | 13685.772 | 76.883
1369.218 | 13686.332 | 76.8848
1369.317 | 13687.123 | 76.8899
1369.419 | 13688.012 | 76.8876
1369.516 | 13688.885 | 76.893
1369.621 | 13689.857 | 76.8956
1369.703 | 13691.686 | 76.8952
1369.826 | 13692.229 | 76.8961
1369.91 | 13693.465 | 76.8987
1370 | 13694.14 | 76.9006
1370.108 | 13695.211 | 76.9039
1370.215 | 13695.738 | 76.9065
1370.309 | 13697.434 | 76.9065
1370.404 | 13698.67 | 76.912
1370.504 | 13699.395 | 76.9152
1370.612 | 13700.087 | 76.9162
1370.707 | 13701.536 | 76.9206
1370.817 | 13702.129 | 76.9164
1370.908 | 13703.2 | 76.9237
1371.001 | 13703.76 | 76.9249
1371.148 | 13705.868 | 76.9246
1371.204 | 13706.527 | 76.9288
1371.305 | 13707.351 | 76.9292
1371.443 | 13708.751 | 76.9346
1371.505 | 13709.262 | 76.9336
1371.607 | 13710.547 | 76.9388
1371.702 | 13711.387 | 76.9442
1371.841 | 13712.738 | 76.9407
1371.907 | 13713.331 | 76.9451
1372.003 | 13714.385 | 76.948
1372.101 | 13715.62 | 76.9496
1372.236 | 13716.724 | 76.954
1372.313 | 13717.399 | 76.9537
1372.401 | 13718.025 | 76.9579
1372.5 | 13719.03 | 76.9585
1372.638 | 13720.611 | 76.9605
1372.705 | 13721.204 | 76.9607
1372.83 | 13722.654 | 76.9652
1372.905 | 13722.654 | 76.966
1373.034 | 13724.45 | 76.9706
1373.105 | 13725.01 | 76.9705
1373.221 | 13726.673 | 76.975
1373.337 | 13727.184 | 76.9759
1373.409 | 13728.041 | 76.9794
1373.525 | 13729.704 | 76.9826
1373.603 | 13730.264 | 76.9832
1373.729 | 13731.763 | 76.9851
1373.826 | 13732.62 | 76.9893
1373.907 | 13733.312 | 76.9892
1374.029 | 13734.234 | 76.9952
1374.112 | 13734.959 | 76.9959
1374.225 | 13736.392 | 76.9987
1374.304 | 13737.084 | 76.9989
1374.419 | 13738.567 | 77.0026
1374.509 | 13739.258 | 77.0031
1374.633 | 13740.346 | 77.0088
1374.715 | 13741.828 | 77.0136
1374.821 | 13742.586 | 77.0156
1374.919 | 13743.525 | 77.0164
1375.024 | 13744.892 | 77.0179
1375.122 | 13745.617 | 77.0184
1375.218 | 13746.49 | 77.0217
1375.302 | 13746.951 | 77.026
1375.427 | 13748.648 | 77.0299
1375.519 | 13749.488 | 77.0322
1375.618 | 13750.888 | 77.033
1375.711 | 13751.267 | 77.0361
1375.822 | 13752.321 | 77.0368
1375.903 | 13752.914 | 77.0368
1376.016 | 13754.298 | 77.0437
1376.115 | 13755.781 | 77.0454
1376.209 | 13756.275 | 77.0449
1376.303 | 13757.016 | 77.0498
1376.418 | 13758.663 | 77.0488
1376.512 | 13759.24 | 77.0535
1376.618 | 13760.08 | 77.0567
1376.712 | 13760.854 | 77.0563
1376.819 | 13762.683 | 77.0597
1376.904 | 13763.21 | 77.0586
1377.008 | 13764.33 | 77.0642
1377.108 | 13764.989 | 77.0664
1377.218 | 13766.422 | 77.0707
1377.307 | 13767.41 | 77.0724
1377.425 | 13768.184 | 77.0739
1377.521 | 13769.486 | 77.0789
1377.614 | 13770.524 | 77.0775
1377.716 | 13771.792 | 77.0843
1377.809 | 13772.385 | 77.0835
1377.903 | 13773.11 | 77.0879
1378.003 | 13774.691 | 77.0927
1378.113 | 13775.119 | 77.0911
1378.215 | 13775.811 | 77.0938
1378.309 | 13777.722 | 77.0947
1378.43 | 13778.266 | 77.0978
1378.51 | 13779.468 | 77.1026
1378.611 | 13780.045 | 77.1035
1378.705 | 13781.692 | 77.1069
1378.8 | 13782.483 | 77.1129
1378.913 | 13783.059 | 77.1141
1379.014 | 13783.965 | 77.1155
1379.112 | 13784.822 | 77.1165
1379.207 | 13785.794 | 77.1208
1379.304 | 13786.733 | 77.1219
1379.406 | 13788.446 | 77.1231
1379.518 | 13789.154 | 77.1225
1379.6 | 13790.357 | 77.1304
1379.71 | 13791.361 | 77.1311
1379.832 | 13792.284 | 77.1365
1379.916 | 13792.959 | 77.1374
1380.032 | 13794.639 | 77.1393
1380.131 | 13795.776 | 77.1448
1380.237 | 13796.6 | 77.1476
1380.335 | 13797.308 | 77.1452
1380.405 | 13798.148 | 77.1506
1380.501 | 13798.873 | 77.1542
1380.632 | 13800.372 | 77.1572
1380.719 | 13800.965 | 77.1541
1380.811 | 13802.118 | 77.1565
1380.902 | 13802.925 | 77.1628
1381.006 | 13804.457 | 77.1665
1381.13 | 13805.94 | 77.167
1381.206 | 13805.94 | 77.1674
1381.323 | 13807.472 | 77.1735
1381.412 | 13807.999 | 77.1725
1381.522 | 13809.679 | 77.1757
1381.609 | 13810.256 | 77.174
1381.728 | 13811.722 | 77.1787
1381.805 | 13812.249 | 77.1794
1381.921 | 13813.665 | 77.1843
1382.008 | 13814.225 | 77.1881
1382.134 | 13815.346 | 77.1914
1382.219 | 13816.828 | 77.193
1382.336 | 13817.734 | 77.1947
1382.428 | 13817.734 | 77.1995
1382.502 | 13818.904 | 77.1987
1382.602 | 13820.188 | 77.2023
1382.72 | 13821.688 | 77.2043
1382.818 | 13822.116 | 77.2051
1382.907 | 13822.857 | 77.2086
1383.026 | 13824.62 | 77.21
1383.12 | 13825.542 | 77.2118
1383.201 | 13826.25 | 77.2147
1383.303 | 13827.14 | 77.2159
1383.425 | 13828.573 | 77.2163
1383.532 | 13829.265 | 77.225
1383.6 | 13830.352 | 77.2218
1383.716 | 13831.588 | 77.2138
1383.825 | 13832.148 | 77.2165
1383.902 | 13833.054 | 77.2163
1384.005 | 13834.289 | 77.2146
1384.11 | 13835.739 | 77.2153
1384.204 | 13836.2 | 77.2193
1384.32 | 13837.666 | 77.2216
1384.428 | 13838.242 | 77.2246
1384.511 | 13839.28 | 77.2218
1384.606 | 13839.89 | 77.2285
1384.719 | 13841.323 | 77.2305
1384.801 | 13841.965 | 77.2317
1384.907 | 13843.711 | 77.2331
1385.003 | 13843.711 | 77.234
1385.122 | 13845.573 | 77.2348
1385.228 | 13846.232 | 77.2369
1385.312 | 13847.451 | 77.2406
1385.421 | 13848.126 | 77.2429
1385.516 | 13849.658 | 77.2454
1385.615 | 13850.366 | 77.2478
1385.71 | 13851.717 | 77.2517
1385.805 | 13852.392 | 77.2521
1385.909 | 13853.776 | 77.255
1386.001 | 13854.254 | 77.2568
1386.116 | 13855.127 | 77.2615
1386.205 | 13856.675 | 77.2607
1386.317 | 13857.186 | 77.2638
1386.407 | 13858.01 | 77.2652
1386.513 | 13859.739 | 77.2653
1386.605 | 13860.201 | 77.2686
1386.701 | 13861.469 | 77.2684
1386.803 | 13861.963 | 77.2737
1386.91 | 13863.561 | 77.276
1387.005 | 13864.385 | 77.281
1387.103 | 13865.653 | 77.2808
1387.202 | 13866.131 | 77.2847
1387.311 | 13867.547 | 77.2874
1387.419 | 13868.14 | 77.2908
1387.502 | 13869.343 | 77.2953
1387.612 | 13870.364 | 77.2932
1387.735 | 13871.32 | 77.2995
1387.805 | 13871.995 | 77.2998
1387.9 | 13872.901 | 77.3013
1388 | 13874.449 | 77.3028
1388.115 | 13875.009 | 77.3028
1388.205 | 13876.706 | 77.306
1388.315 | 13877.134 | 77.3088
1388.429 | 13878.749 | 77.3106
1388.508 | 13879.292 | 77.3133
1388.631 | 13880.264 | 77.3159
1388.718 | 13880.94 | 77.3167
1388.802 | 13881.829 | 77.3194
1388.908 | 13883.46 | 77.3234
1389.032 | 13884.942 | 77.3272
1389.107 | 13884.942 | 77.3267
1389.201 | 13886.474 | 77.3301
1389.31 | 13887.067 | 77.3319
1389.444 | 13888.533 | 77.335
1389.531 | 13889.126 | 77.3365
1389.634 | 13890.214 | 77.3403
1389.707 | 13891.021 | 77.341
1389.802 | 13892.388 | 77.3455
1389.926 | 13893.92 | 77.3493
1390.002 | 13893.92 | 77.3504
1390.106 | 13895.419 | 77.3512
1390.23 | 13896.934 | 77.355
1390.314 | 13896.934 | 77.3568
1390.403 | 13897.824 | 77.3595
1390.537 | 13899.504 | 77.3625
1390.603 | 13900.048 | 77.3621
1390.738 | 13901.481 | 77.3655
1390.814 | 13902.025 | 77.3682
1390.93 | 13903.194 | 77.3687
1391.026 | 13903.968 | 77.3704
1391.111 | 13904.874 | 77.3725
1391.219 | 13906.522 | 77.3792
1391.32 | 13907.312 | 77.3798
1391.418 | 13908.531 | 77.3791
1391.501 | 13909.009 | 77.3824
1391.608 | 13910.261 | 77.384
1391.723 | 13911.694 | 77.3875
1391.812 | 13912.254 | 77.3893
1391.916 | 13913.506 | 77.3977
1392.033 | 13914.214 | 77.4044
1392.126 | 13915.614 | 77.4103
1392.226 | 13915.614 | 77.4131
1392.318 | 13917.805 | 77.4159
1392.411 | 13918.25 | 77.4157
1392.511 | 13919.617 | 77.4183
1392.6 | 13920.128 | 77.4138
1392.702 | 13921.199 | 77.4183
1392.81 | 13922.764 | 77.4227
1392.91 | 13923.554 | 77.4206
1393.018 | 13924.131 | 77.4253
1393.121 | 13925.317 | 77.4276
1393.207 | 13926.701 | 77.4292
1393.31 | 13927.557 | 77.4312
1393.42 | 13928.134 | 77.431
1393.502 | 13928.99 | 77.4358
1393.617 | 13930.522 | 77.4391
1393.709 | 13931.543 | 77.4418
1393.831 | 13932.087 | 77.4433
1393.911 | 13933.767 | 77.4396
1394.009 | 13934.245 | 77.4489
1394.122 | 13935.579 | 77.4558
1394.232 | 13936.288 | 77.4521
1394.311 | 13937.49 | 77.4523
1394.413 | 13938.743 | 77.4561
1394.521 | 13939.353 | 77.4647
1394.602 | 13940.209 | 77.4531
1394.714 | 13941.758 | 77.457
1394.802 | 13942.384 | 77.4589
1394.912 | 13943.504 | 77.4607
1395.002 | 13944.163 | 77.4619
1395.111 | 13945.579 | 77.4637
1395.223 | 13946.172 | 77.4654
1395.305 | 13947.391 | 77.4664
1395.411 | 13948.594 | 77.4713
1395.513 | 13949.104 | 77.4697
1395.642 | 13950.62 | 77.4748
1395.712 | 13951.196 | 77.4758
1395.8 | 13951.756 | 77.4796
1395.91 | 13952.844 | 77.4824
1396.009 | 13954.425 | 77.4826
1396.133 | 13955.15 | 77.4835
1396.213 | 13956.336 | 77.4873
1396.306 | 13956.929 | 77.4912
1396.449 | 13958.593 | 77.4951
1396.519 | 13959.153 | 77.4954
1396.628 | 13960.899 | 77.4938
1396.715 | 13960.899 | 77.4974
1396.832 | 13962.628 | 77.5005
1396.905 | 13963.485 | 77.5038
1397.018 | 13964.078 | 77.5046
1397.108 | 13965.165 | 77.5076
1397.203 | 13965.874 | 77.5103
1397.306 | 13967.307 | 77.511
1397.427 | 13968.921 | 77.5159
1397.503 | 13968.921 | 77.5159
1397.635 | 13970.42 | 77.5186
1397.71 | 13970.98 | 77.5219
1397.833 | 13972.627 | 77.5258
1397.9 | 13973.121 | 77.5248
1398.03 | 13974.62 | 77.5249
1398.104 | 13975.296 | 77.5286
1398.22 | 13976.811 | 77.5327
1398.31 | 13977.256 | 77.5341
1398.421 | 13978.837 | 77.536
1398.525 | 13979.546 | 77.5398
1398.626 | 13980.172 | 77.5425
1398.722 | 13980.88 | 77.5433
1398.8 | 13981.885 | 77.5439
1398.93 | 13983.73 | 77.5509
1399.006 | 13984.29 | 77.5473
1399.136 | 13985.707 | 77.5536
1399.229 | 13986.596 | 77.557
1399.318 | 13987.304 | 77.5544
1399.417 | 13988.49 | 77.5563
1399.51 | 13988.952 | 77.5656
1399.6 | 13989.759 | 77.5669
1399.721 | 13991.521 | 77.5673
1399.816 | 13992.806 | 77.5668
1399.915 | 13993.597 | 77.5721
1400.021 | 13994.849 | 77.5727
1400.125 | 13995.574 | 77.5742
1400.211 | 13996.266 | 77.5779
1400.313 | 13997.32 | 77.5804
1400.404 | 13997.88 | 77.5786
1400.52 | 13999.461 | 77.5834
1400.617 | 14000.812 | 77.5868
1400.729 | 14001.257 | 77.5886
1400.831 | 14002.262 | 77.5892
1400.907 | 14002.986 | 77.5938
1401.023 | 14004.106 | 77.5953
1401.111 | 14005.704 | 77.5949
1401.213 | 14006.577 | 77.6008
1401.304 | 14007.319 | 77.6024
1401.423 | 14008.192 | 77.604
1401.52 | 14008.884 | 77.6055
1401.615 | 14010.58 | 77.6084
1401.708 | 14011.404 | 77.6101
1401.803 | 14011.964 | 77.604
1401.917 | 14013.512 | 77.6014
1402.005 | 14014.039 | 77.6005
1402.128 | 14015.11 | 77.6016
1402.204 | 14015.934 | 77.5986
1402.312 | 14017.614 | 77.6033
1402.401 | 14018.158 | 77.6024
1402.504 | 14019.228 | 77.6033
1402.627 | 14020.25 | 77.6038
1402.704 | 14020.25 | 77.6062
1402.81 | 14022.523 | 77.608
1402.921 | 14023.116 | 77.6079
1403.024 | 14024.187 | 77.6058
1403.119 | 14024.862 | 77.6097
1403.215 | 14025.817 | 77.612
1403.301 | 14027.695 | 77.6121
1403.427 | 14028.091 | 77.6174
1403.509 | 14029.326 | 77.6193
1403.605 | 14030.677 | 77.619
1403.704 | 14031.253 | 77.6202
1403.815 | 14032.061 | 77.623
1403.904 | 14032.95 | 77.6263
1404.01 | 14034.713 | 77.629
1404.118 | 14035.174 | 77.6329
1404.233 | 14036.755 | 77.6308
1404.35 | 14037.595 | 77.6345
1404.42 | 14038.155 | 77.6346
1404.503 | 14039.308 | 77.6344
1404.614 | 14040.247 | 77.6392
1404.737 | 14041.302 | 77.6384
1404.806 | 14041.977 | 77.6385
1404.903 | 14043.641 | 77.6397
1405.028 | 14044.86 | 77.6449
1405.102 | 14044.86 | 77.6441
1405.206 | 14046.425 | 77.6464
1405.316 | 14047.117 | 77.6449
1405.432 | 14048.764 | 77.6474
1405.5 | 14048.764 | 77.6488
1405.605 | 14050.378 | 77.6505
1405.717 | 14051.103 | 77.6522
1405.824 | 14052.865 | 77.6554
1405.9 | 14052.865 | 77.6536
1406.032 | 14054.381 | 77.6567
1406.117 | 14054.941 | 77.6583
1406.204 | 14056.045 | 77.6605
1406.325 | 14057.577 | 77.6636
1406.406 | 14058.038 | 77.661
1406.522 | 14059.52 | 77.6636
1406.606 | 14060.196 | 77.6637
1406.704 | 14061.25 | 77.6642
1406.825 | 14062.568 | 77.6673
1406.939 | 14063.49 | 77.6685
1407 | 14064.034 | 77.6683
1407.1 | 14064.973 | 77.6703
1407.221 | 14066.521 | 77.6708
1407.302 | 14066.999 | 77.6745
1407.44 | 14068.267 | 77.6751
1407.52 | 14069.404 | 77.6769
1407.623 | 14070.837 | 77.6791
1407.702 | 14070.837 | 77.6809
1407.837 | 14072.221 | 77.6867
1407.906 | 14072.995 | 77.6826
1408.028 | 14074.642 | 77.6917
1408.103 | 14075.301 | 77.6895
1408.222 | 14076.141 | 77.6916
1408.309 | 14076.85 | 77.6927
1408.423 | 14078.662 | 77.6921
1408.511 | 14079.222 | 77.6939
1408.627 | 14080.325 | 77.694
1408.703 | 14080.902 | 77.6982
1408.824 | 14082.599 | 77.7005
1408.903 | 14083.142 | 77.6983
1409.013 | 14084.559 | 77.7017
1409.104 | 14085.152 | 77.6999
1409.226 | 14086.255 | 77.7046
1409.317 | 14086.898 | 77.7044
1409.413 | 14088.578 | 77.7077
1409.505 | 14089.171 | 77.7074
1409.629 | 14090.242 | 77.7106
1409.72 | 14090.934 | 77.7097
1409.827 | 14092.614 | 77.7113
1409.912 | 14093.438 | 77.7151
1410.031 | 14094.113 | 77.716
1410.123 | 14095.299 | 77.7155
1410.213 | 14096.732 | 77.7174
1410.325 | 14097.226 | 77.7189
1410.418 | 14098.248 | 77.7201
1410.5 | 14098.808 | 77.722
1410.616 | 14100.504 | 77.7283
1410.712 | 14101.048 | 77.7283
1410.806 | 14102.679 | 77.731
1410.904 | 14103.371 | 77.7302
1411.011 | 14104.013 | 77.7302
1411.114 | 14105.215 | 77.7362
1411.207 | 14106.665 | 77.7341
1411.316 | 14107.126 | 77.7396
1411.402 | 14107.933 | 77.7427
1411.51 | 14109.68 | 77.7431
1411.618 | 14110.536 | 77.7436
1411.706 | 14111.113 | 77.7436
1411.816 | 14111.788 | 77.7472
1411.909 | 14113.419 | 77.7493
1412.007 | 14114.028 | 77.7501
1412.109 | 14114.72 | 77.7531
1412.218 | 14116.417 | 77.756
1412.306 | 14117.372 | 77.7554
1412.417 | 14118.509 | 77.7563
1412.502 | 14119.464 | 77.7611
1412.603 | 14119.909 | 77.7591
1412.725 | 14120.617 | 77.7623
1412.803 | 14122.116 | 77.7649
1412.901 | 14123.582 | 77.7633
1413.01 | 14124.077 | 77.7621
1413.11 | 14124.752 | 77.7683
1413.203 | 14126.465 | 77.7694
1413.328 | 14127.882 | 77.7714
1413.403 | 14127.882 | 77.77
1413.533 | 14129.381 | 77.7741
1413.62 | 14129.924 | 77.7744
1413.726 | 14131.868 | 77.7767
1413.801 | 14131.868 | 77.7771
1413.905 | 14133.4 | 77.7777
1414.014 | 14134.108 | 77.7801
1414.106 | 14135.097 | 77.7846
1414.238 | 14136.563 | 77.7839
1414.32 | 14137.139 | 77.7846
1414.4 | 14138.309 | 77.7886
1414.508 | 14138.918 | 77.7885
1414.602 | 14139.693 | 77.7828
1414.732 | 14141.636 | 77.7807
1414.805 | 14141.636 | 77.7814
1414.923 | 14143.284 | 77.7841
1415.001 | 14143.811 | 77.7845
1415.13 | 14145.623 | 77.7831
1415.207 | 14145.623 | 77.7893
1415.323 | 14147.287 | 77.7906
1415.401 | 14147.83 | 77.7913
1415.522 | 14149.379 | 77.789
1415.603 | 14149.988 | 77.7915
1415.706 | 14150.696 | 77.7945
1415.809 | 14151.701 | 77.7933
1415.927 | 14153.596 | 77.7989
1416.01 | 14154.222 | 77.7983
1416.137 | 14155.309 | 77.7983
1416.207 | 14156.001 | 77.7988
1416.325 | 14157.664 | 77.8012
1416.412 | 14158.224 | 77.8026
1416.527 | 14159.312 | 77.8018
1416.604 | 14159.905 | 77.8018
1416.725 | 14161.568 | 77.8073
1416.825 | 14162.128 | 77.8099
1416.923 | 14162.837 | 77.8104
1417.001 | 14163.858 | 77.8111
1417.119 | 14165.505 | 77.8086
1417.207 | 14165.917 | 77.8113
1417.312 | 14167.713 | 77.8139
1417.407 | 14168.19 | 77.8116
1417.518 | 14169.838 | 77.8161
1417.62 | 14170.529 | 77.8191
1417.708 | 14171.188 | 77.8194
1417.81 | 14172.276 | 77.8202
1417.901 | 14172.869 | 77.8207
1418.023 | 14174.236 | 77.8224
1418.102 | 14174.862 | 77.8236
1418.208 | 14176.657 | 77.8198
1418.303 | 14177.135 | 77.8236
1418.425 | 14178.074 | 77.8224
1418.501 | 14178.898 | 77.8208
1418.61 | 14180.528 | 77.8238
1418.708 | 14181.023 | 77.8225
1418.805 | 14182.653 | 77.8262
1418.927 | 14183.18 | 77.8221
1419.01 | 14184.416 | 77.8233
1419.101 | 14185.091 | 77.8244
1419.215 | 14186.755 | 77.8272
1419.301 | 14187.233 | 77.8258
1419.405 | 14188.089 | 77.8265
1419.508 | 14189.654 | 77.82
1419.604 | 14190.132 | 77.8141
1419.713 | 14191.549 | 77.8166
1419.803 | 14192.702 | 77.8209
1419.932 | 14193.13 | 77.8194
1420.012 | 14194.283 | 77.8188
1420.102 | 14194.876 | 77.819
1420.218 | 14195.98 | 77.8204
1420.312 | 14196.77 | 77.8233
1420.409 | 14197.742 | 77.8249
1420.506 | 14199.67 | 77.8234
1420.622 | 14200.18 | 77.8251
1420.704 | 14201.234 | 77.8273
1420.804 | 14202.256 | 77.8268
1420.937 | 14203.705 | 77.8266
1421.012 | 14203.705 | 77.8294
1421.107 | 14205.633 | 77.8266
1421.212 | 14206.11 | 77.8235
1421.329 | 14207.56 | 77.8259
1421.41 | 14208.038 | 77.8275
1421.508 | 14209.504 | 77.8277
1421.63 | 14210.574 | 77.8303
1421.711 | 14211.069 | 77.8271
1421.808 | 14211.76 | 77.8252
1421.909 | 14213.424 | 77.8257
1422.026 | 14214.347 | 77.826
1422.122 | 14215.006 | 77.8261
1422.245 | 14216.768 | 77.826
1422.311 | 14216.768 | 77.8258
1422.427 | 14218.415 | 77.8282
1422.511 | 14218.992 | 77.8293
1422.622 | 14220.672 | 77.8281
1422.751 | 14221.595 | 77.8249
1422.834 | 14222.731 | 77.8264
1422.9 | 14222.731 | 77.8252
1423.031 | 14224.395 | 77.8249
1423.124 | 14224.906 | 77.8239
1423.212 | 14225.877 | 77.8235
1423.333 | 14227.393 | 77.8262
1423.437 | 14227.953 | 77.8272
1423.504 | 14229.024 | 77.8265
1423.606 | 14229.683 | 77.8269
1423.727 | 14231.61 | 77.8269
1423.822 | 14232.499 | 77.822
1423.902 | 14232.977 | 77.8202
1424.007 | 14234.196 | 77.8203
1424.122 | 14235.283 | 77.8208
1424.211 | 14235.942 | 77.8222
1424.32 | 14237.622 | 77.821
1424.407 | 14238.183 | 77.8231
1424.518 | 14239.764 | 77.8232
1424.626 | 14240.555 | 77.8253
1424.717 | 14241.461 | 77.8217
1424.803 | 14242.004 | 77.823
1424.901 | 14243.009 | 77.8245
1425.024 | 14244.557 | 77.8238
1425.116 | 14245.249 | 77.8237
1425.214 | 14246.402 | 77.822
1425.308 | 14246.929 | 77.822
1425.421 | 14248.511 | 77.8258
1425.503 | 14248.989 | 77.8233
1425.605 | 14249.68 | 77.8254
1425.717 | 14251.492 | 77.8216
1425.814 | 14252.431 | 77.8163
1425.917 | 14253.239 | 77.8215
1426.014 | 14254.457 | 77.8112
1426.11 | 14255.693 | 77.8108
1426.222 | 14256.269 | 77.8134
1426.318 | 14257.439 | 77.8124
1426.402 | 14257.966 | 77.811
1426.516 | 14259.449 | 77.8141
1426.62 | 14260.305 | 77.811
1426.718 | 14261.327 | 77.8122
1426.801 | 14261.903 | 77.8134
1426.916 | 14263.468 | 77.8147
1427.004 | 14264.077 | 77.8145
1427.124 | 14265.296 | 77.8149
1427.206 | 14265.873 | 77.8118
1427.31 | 14267.669 | 77.8102
1427.404 | 14268.212 | 77.8131
1427.519 | 14268.888 | 77.8134
1427.614 | 14270.452 | 77.8117
1427.723 | 14271.161 | 77.8114
1427.816 | 14272.199 | 77.81
1427.906 | 14272.907 | 77.8081
1428.027 | 14274.225 | 77.8072
1428.111 | 14275.361 | 77.8074
1428.208 | 14276.663 | 77.8072
1428.3 | 14277.206 | 77.806
1428.417 | 14278.475 | 77.8044
1428.523 | 14279.117 | 77.8056
1428.604 | 14280.254 | 77.8043
1428.732 | 14281.588 | 77.8053
1428.806 | 14282.066 | 77.8048
1428.906 | 14283.663 | 77.8
1429.018 | 14284.092 | 77.7936
1429.112 | 14285.311 | 77.7731
1429.203 | 14285.904 | 77.7666
1429.334 | 14287.386 | 77.7616
1429.42 | 14287.93 | 77.7571
1429.507 | 14288.852 | 77.7555
1429.601 | 14290.434 | 77.753
1429.714 | 14290.977 | 77.7494
1429.811 | 14292.081 | 77.7507
1429.901 | 14292.723 | 77.7458
1430.028 | 14294.552 | 77.7413
1430.103 | 14294.997 | 77.7384
1430.211 | 14295.771 | 77.7364
1430.307 | 14296.99 | 77.7349
1430.404 | 14297.682 | 77.7322
1430.502 | 14298.67 | 77.7331
1430.626 | 14300.531 | 77.7284
1430.738 | 14301.19 | 77.7292
1430.805 | 14301.997 | 77.7285
1430.914 | 14302.64 | 77.7251
1431.028 | 14304.584 | 77.7278
1431.101 | 14305.589 | 77.7262
1431.211 | 14306.083 | 77.7253
1431.325 | 14307.549 | 77.7211
1431.404 | 14308.01 | 77.7243
1431.532 | 14309.921 | 77.7241
1431.603 | 14309.921 | 77.7227
1431.702 | 14310.646 | 77.7254
1431.824 | 14312.507 | 77.7213
1431.912 | 14313.215 | 77.7237
1432.036 | 14314.27 | 77.7208
1432.119 | 14314.945 | 77.7199
1432.228 | 14316.197 | 77.7229
1432.319 | 14316.889 | 77.722
1432.409 | 14317.795 | 77.7226
1432.524 | 14319.508 | 77.7218
1432.605 | 14319.969 | 77.7192
1432.708 | 14320.661 | 77.7226
1432.803 | 14322.078 | 77.7238
1432.925 | 14323.544 | 77.7224
1433.012 | 14324.219 | 77.7236
1433.101 | 14325.323 | 77.7232
1433.208 | 14325.883 | 77.7234
1433.33 | 14327.316 | 77.7241
1433.424 | 14327.909 | 77.7269
1433.518 | 14329.737 | 77.7252
1433.615 | 14330.429 | 77.7211
1433.704 | 14331.121 | 77.722
1433.827 | 14332.291 | 77.7235
1433.912 | 14333.707 | 77.7233
1434 | 14334.185 | 77.7202
1434.122 | 14335.635 | 77.7211
1434.216 | 14336.228 | 77.7194
1434.315 | 14337.414 | 77.7214
1434.414 | 14338.715 | 77.7228
1434.537 | 14339.308 | 77.7242
1434.609 | 14340.445 | 77.7246
1434.729 | 14341.021 | 77.7275
1434.813 | 14342.701 | 77.7254
1434.911 | 14343.459 | 77.7264
1435 | 14344.118 | 77.7229
1435.122 | 14345.139 | 77.7259
1435.228 | 14346.572 | 77.7282
1435.31 | 14347.511 | 77.7271
1435.406 | 14347.956 | 77.7255
1435.522 | 14349.521 | 77.7292
1435.626 | 14350.213 | 77.7341
1435.725 | 14351.498 | 77.7331
1435.814 | 14352.206 | 77.7288
1435.907 | 14353.705 | 77.7292
1436.01 | 14354.183 | 77.7313
1436.118 | 14354.99 | 77.7294
1436.212 | 14355.962 | 77.7342
1436.319 | 14356.72 | 77.7346
1436.412 | 14358.532 | 77.7364
1436.52 | 14359.108 | 77.7349
1436.602 | 14360.278 | 77.7364
1436.703 | 14360.788 | 77.7356
1436.8 | 14362.37 | 77.7356
1436.92 | 14362.93 | 77.7373
1437.001 | 14363.836 | 77.7346
1437.109 | 14365.499 | 77.7355
1437.237 | 14366.191 | 77.7366
1437.31 | 14367.377 | 77.738
1437.403 | 14368.069 | 77.7394
1437.515 | 14369.008 | 77.7389
1437.617 | 14370.095 | 77.7378
1437.709 | 14370.754 | 77.7385
1437.802 | 14371.71 | 77.7396
1437.911 | 14373.209 | 77.7367
1438.016 | 14374.065 | 77.7392
1438.113 | 14374.774 | 77.7384
1438.232 | 14376.602 | 77.7412
1438.301 | 14377.162 | 77.7409
1438.411 | 14377.969 | 77.7444
1438.504 | 14379.089 | 77.7443
1438.608 | 14379.814 | 77.7439
1438.701 | 14381.445 | 77.7418
1438.806 | 14382.153 | 77.7454
1438.929 | 14383.208 | 77.7485
1439.007 | 14383.866 | 77.7448
1439.101 | 14385.415 | 77.7453
1439.224 | 14386.65 | 77.7482
1439.309 | 14387.26 | 77.7475
1439.403 | 14388.396 | 77.7478
1439.528 | 14389.253 | 77.7469
1439.632 | 14389.599 | 77.7366
1439.73 | 14389.599 | 77.7278
1439.831 | 14389.599 | 77.7213
1439.932 | 14389.599 | 77.7148
1440.019 | 14389.599 | 77.7061
1440.06 | 14389.599 | 77.7024
1440.105 | 14389.599 | 77.7005
1440.241 | 14389.599 | 77.6886
1440.3 | 14389.599 | 77.6851
1440.442 | 14389.599 | 77.6792
1440.504 | 14389.599 | 77.6701
1440.602 | 14389.599 | 77.6604
1440.71 | 14389.599 | 77.654

## POE7.5k_A3
Time (sec) | Position (microns) | Load (N) | Disp to subtract (mm) | Disp recorded (mm) | Disp corrected (mm) | Load (N) | Recorded "a" (mm) | "a" (mm) | Gc (J/m2) | Avg? | Notes | Notes 2 | Data to Report (preconditioned)
0.116 | 0 | 0.0747 | 0 | 1.6 | 1.6 | 36.0156 | 7.58 | 21.86 | 573.6673 | avg | glass side |  | Gc_plateau cell side debond (and std dev) | 2352.97 | 106.242
0.208 | 0 | 0.0709 |  | 2.2 | 2.2 | 41.7422 | 10.3 | 24.58 | 723.0762 | avg | glass side |  | Gc_plateau glass side debond (and std dev) | 673.851 | 82.49933
0.309 | 0 | 0.0718 | "a" to add (mm) | 2.7 | 2.7 | 41.29 | 12.06 | 26.34 | 764.4109 | avg | glass side
0.417 | 0 | 0.072 | 14.28 | 3.3 | 3.3 | 35.5446 | 16.78 | 31.06 | 578.4082 | avg | glass side
0.506 | 0 | 0.0885 |  | 4 | 4 | 40.0445 | 19.57 | 33.85 | 665.0209 | avg | glass side
0.605 | 1.12 | 0.1256 |  | 4.6 | 4.6 | 44.0303 | 21.84 | 36.12 | 738.5226 | avg | glass side |  | Note: This adhesion test was performed on the cell in a region WITHOUT busbars after 2 weeks preconditioning in vacuum desiccator
0.717 | 1.713 | 0.155 |  | 5.5 | 5.5 | 46.8413 | 24.2 | 38.48 | 827.6968 |  | mixed glass and cell
0.805 | 2.306 | 0.1811 |  | 7.1 | 7.1 | 56.4666 | 26.74 | 41.02 | 1133.466 |  | cell side
0.903 | 4.431 | 0.2115 |  | 8.2 | 8.2 | 63.4807 | 27.85 | 42.13 | 1395.155 |  | cell side
1.019 | 5.32 | 0.2391 |  | 9.9 | 9.9 | 73.3226 | 29.88 | 44.16 | 1770.78 |  | cell side
1.116 | 6.309 | 0.2701 |  | 12.1 | 12.1 | 85.3713 | 32.16 | 46.44 | 2278.571 | avg | cell side, avg
1.215 | 6.968 | 0.2988 |  | 13.6 | 13.6 | 90.0975 | 34.11 | 48.39 | 2489.374 | avg | cell side, avg
1.312 | 8.236 | 0.3272 |  | 14.3 | 14.3 | 91.5556 | 36.25 | 50.53 | 2439.339 | avg | cell side, avg
1.401 | 8.895 | 0.3584 |  | 15.3 | 15.3 | 87.0861 | 38.67 | 52.95 | 2260.779 | avg | cell side, avg
1.504 | 9.685 | 0.3838 |  | 16 | 16 | 87.4362 | 40.24 | 54.52 | 2238.976 | avg | cell side, avg
1.612 | 11.267 | 0.4099 |  | 17.4 | 17.4 | 92.4797 | 42.07 | 56.35 | 2410.78 | avg | cell side, avg
1.716 | 11.267 | 0.4412
1.833 | 13.375 | 0.4785
1.933 | 13.886 | 0.501
2.01 | 14.776 | 0.534
2.113 | 15.665 | 0.5662
2.222 | 16.538 | 0.6023
2.32 | 17.609 | 0.642
2.407 | 19.503 | 0.6769
2.51 | 20.228 | 0.7149
2.665 | 21.068 | 0.7637
2.729 | 22.106 | 0.7901
2.803 | 22.106 | 0.8252
2.903 | 24.05 | 0.8619
3.004 | 25.137 | 0.8961
3.101 | 26.142 | 0.9389
3.209 | 26.801 | 0.9753
3.328 | 28.365 | 1.0229
3.418 | 29.024 | 1.0477
3.5 | 30.227 | 1.0856
3.645 | 31.578 | 1.1351
3.708 | 32.22 | 1.1619
3.826 | 33.39 | 1.2125
3.903 | 34.147 | 1.2384
4.025 | 35.317 | 1.2902
4.13 | 36.388 | 1.3281
4.208 | 36.388 | 1.3574
4.324 | 38.331 | 1.4062
4.454 | 39.122 | 1.4324
4.503 | 40.423 | 1.4714
4.607 | 40.934 | 1.5103
4.71 | 41.807 | 1.5466
4.802 | 42.828 | 1.5859
4.907 | 43.421 | 1.6179
5 | 45.398 | 1.6564
5.104 | 46.189 | 1.6948
5.209 | 47.227 | 1.7284
5.344 | 48.182 | 1.778
5.426 | 48.874 | 1.8066
5.535 | 50.241 | 1.8541
5.624 | 51.641 | 1.8868
5.717 | 52.218 | 1.9113
5.804 | 52.218 | 1.9386
5.927 | 54.359 | 1.9987
6.037 | 54.969 | 2.0371
6.103 | 55.776 | 2.0642
6.211 | 56.731 | 2.1039
6.309 | 57.621 | 2.1292
6.426 | 59.499 | 2.1945
6.533 | 59.993 | 2.235
6.607 | 60.767 | 2.2558
6.722 | 62.645 | 2.31
6.856 | 63.271 | 2.349
6.917 | 64.556 | 2.3864
7.026 | 65.314 | 2.4276
7.105 | 65.314 | 2.4537
7.235 | 67.093 | 2.503
7.331 | 68.048 | 2.5436
7.402 | 68.888 | 2.5699
7.521 | 69.942 | 2.6228
7.615 | 70.651 | 2.662
7.731 | 72.249 | 2.7044
7.826 | 73.319 | 2.7386
7.92 | 74.308 | 2.7772
8.024 | 75.625 | 2.8136
8.15 | 76.235 | 2.8558
8.224 | 77.487 | 2.8931
8.323 | 78.294 | 2.9302
8.421 | 78.986 | 2.9693
8.524 | 80.37 | 3.0086
8.615 | 81.374 | 3.0468
8.738 | 82.132 | 3.086
8.831 | 82.972 | 3.1252
8.926 | 83.911 | 3.1608
9.008 | 85.493 | 3.2004
9.112 | 85.493 | 3.2243
9.206 | 87.156 | 3.2781
9.312 | 88.573 | 3.3157
9.411 | 89.166 | 3.3566
9.51 | 90.138 | 3.3935
9.616 | 90.632 | 3.4339
9.726 | 91.571 | 3.4733
9.809 | 92.642 | 3.5127
9.905 | 94.437 | 3.5494
10.006 | 95.261 | 3.5908
10.1 | 95.755 | 3.6142
10.222 | 96.974 | 3.6645
10.318 | 97.649 | 3.7036
10.421 | 98.951 | 3.7405
10.512 | 99.923 | 3.782
10.601 | 101.405 | 3.8251
10.716 | 102.295 | 3.8696
10.821 | 102.986 | 3.9091
10.919 | 104.255 | 3.9469
11.01 | 105.062 | 3.9849
11.108 | 106.512 | 4.0247
11.211 | 107.22 | 4.0607
11.313 | 108.077 | 4.0997
11.406 | 108.9 | 4.1369
11.508 | 110.201 | 4.1789
11.605 | 110.745 | 4.2141
11.735 | 112.195 | 4.2503
11.801 | 113.199 | 4.2887
11.909 | 113.809 | 4.3265
12.009 | 115.209 | 4.3659
12.11 | 116.23 | 4.4063
12.233 | 116.873 | 4.4438
12.317 | 117.746 | 4.4864
12.404 | 119.294 | 4.5247
12.509 | 119.756 | 4.563
12.611 | 120.497 | 4.6022
12.709 | 121.485 | 4.6386
12.829 | 123.149 | 4.6864
12.913 | 123.693 | 4.715
13.027 | 125.669 | 4.7682
13.114 | 126.246 | 4.7905
13.203 | 127.086 | 4.8314
13.327 | 128.371 | 4.8834
13.43 | 129.326 | 4.9208
13.518 | 129.853 | 4.9468
13.629 | 131.138 | 5.0003
13.736 | 132.736 | 5.0371
13.838 | 133.296 | 5.0782
13.924 | 134.301 | 5.1178
14.022 | 135.602 | 5.1538
14.105 | 136.179 | 5.1784
14.203 | 137.151 | 5.2185
14.321 | 137.777 | 5.2728
14.451 | 139.243 | 5.3117
14.526 | 140.363 | 5.348
14.602 | 140.363 | 5.3704
14.724 | 142.257 | 5.4231
14.829 | 143.526 | 5.4605
14.924 | 144.069 | 5.5003
15.023 | 144.646 | 5.5413
15.103 | 145.601 | 5.5653
15.218 | 147.561 | 5.6188
15.326 | 148.336 | 5.6569
15.415 | 149.242 | 5.6966
15.535 | 149.95 | 5.7402
15.632 | 151.087 | 5.7779
15.714 | 151.877 | 5.8013
15.835 | 153.014 | 5.856
15.922 | 153.772 | 5.8966
16.016 | 154.595 | 5.9355
16.13 | 156.21 | 5.976
16.221 | 157 | 6.0132
16.335 | 158.236 | 6.0508
16.424 | 159.356 | 6.0872
16.514 | 160.015 | 6.1297
16.6 | 160.707 | 6.1567
16.735 | 162.074 | 6.2076
16.821 | 163.046 | 6.2479
16.913 | 164.512 | 6.2838
17.024 | 165.171 | 6.3248
17.108 | 166.604 | 6.364
17.217 | 167.279 | 6.4027
17.316 | 168.531 | 6.4373
17.422 | 169.025 | 6.4798
17.528 | 170.244 | 6.5176
17.605 | 170.244 | 6.5455
17.718 | 172.303 | 6.5963
17.819 | 173.012 | 6.6334
17.906 | 174.461 | 6.671
18.026 | 175.12 | 6.7072
18.108 | 175.697 | 6.7447
18.209 | 177.459 | 6.7837
18.32 | 177.986 | 6.8202
18.405 | 179.255 | 6.8608
18.526 | 179.996 | 6.8986
18.612 | 180.82 | 6.9404
18.712 | 181.66 | 6.9797
18.823 | 183.323 | 7.0187
18.915 | 184.279 | 7.0518
19.01 | 184.954 | 7.0899
19.104 | 185.613 | 7.1189
19.216 | 187.112 | 7.1125
19.323 | 188.298 | 7.1539
19.437 | 189.171 | 7.2024
19.5 | 189.764 | 7.2283
19.64 | 191.494 | 7.2773
19.736 | 192.087 | 7.3075
19.824 | 192.96 | 7.3434
19.9 | 193.685 | 7.3824
20.001 | 194.377 | 7.4222
20.14 | 196.205 | 7.472
20.238 | 197.77 | 7.5145
20.352 | 198.264 | 7.5445
20.424 | 198.264 | 7.5812
20.539 | 200.191 | 7.6357
20.642 | 200.768 | 7.6656
20.732 | 202.152 | 7.7134
20.813 | 202.695 | 7.7419
20.946 | 204.343 | 7.7907
21.037 | 205.183 | 7.8309
21.118 | 205.759 | 7.8559
21.213 | 206.863 | 7.8943
21.331 | 208.527 | 7.9433
21.401 | 209.103 | 7.9676
21.536 | 210.075 | 8.0199
21.638 | 210.767 | 8.045
21.739 | 212.48 | 8.0917
21.833 | 213.271 | 8.1312
21.931 | 214.111 | 8.1713
22.009 | 214.704 | 8.1978
22.109 | 215.676 | 8.2304
22.225 | 217.339 | 8.2795
22.323 | 218.591 | 8.3182
22.441 | 219.267 | 8.3532
22.526 | 219.827 | 8.3811
22.601 | 220.7 | 8.4185
22.703 | 221.425 | 8.4549
22.808 | 223.171 | 8.4938
22.911 | 224.027 | 8.5331
23.024 | 225.213 | 8.5846
23.123 | 226.614 | 8.6047
23.247 | 227.19 | 8.6412
23.337 | 228.228 | 8.6818
23.411 | 228.788 | 8.7049
23.529 | 230.369 | 8.7576
23.616 | 231.374 | 8.7964
23.737 | 231.951 | 8.835
23.819 | 232.774 | 8.8716
23.934 | 233.581 | 8.9108
24.035 | 234.735 | 8.948
24.114 | 236.349 | 8.9812
24.237 | 237.09 | 9.019
24.343 | 237.93 | 9.0554
24.413 | 239.034 | 9.0953
24.524 | 240.171 | 9.1306
24.616 | 241.241 | 9.1723
24.721 | 242.559 | 9.2078
24.828 | 243.201 | 9.2422
24.913 | 244.223 | 9.2793
25.023 | 245.59 | 9.3165
25.128 | 246.134 | 9.3566
25.21 | 246.677 | 9.3669
25.326 | 248.16 | 9.4072
25.419 | 248.983 | 9.4447
25.532 | 250.351 | 9.4786
25.616 | 251.24 | 9.5174
25.727 | 251.818 | 9.5557
25.818 | 253.267 | 9.5894
25.916 | 254.107 | 9.6221
26.017 | 255.359 | 9.6483
26.118 | 255.854 | 9.6881
26.222 | 257.122 | 9.721
26.314 | 257.929 | 9.7562
26.423 | 259.165 | 9.7901
26.506 | 260.136 | 9.8175
26.61 | 261.191 | 9.8462
26.704 | 262.41 | 9.8787
26.828 | 263.2 | 9.8844
26.914 | 264.502 | 9.8969
27.007 | 265.012 | 9.8395
27.103 | 266.38 | 9.835
27.226 | 267.187 | 9.8368
27.318 | 268.307 | 9.83
27.415 | 268.982 | 9.7982
27.501 | 270.415 | 9.7822
27.613 | 271.091 | 9.7568
27.718 | 272.277 | 9.7273
27.817 | 273.084 | 9.6893
27.91 | 274.171 | 9.6463
28.001 | 275.176 | 9.6331
28.121 | 275.752 | 9.6192
28.2 | 276.593 | 9.6006
28.301 | 278.372 | 9.6018
28.411 | 279.047 | 9.614
28.519 | 279.64 | 9.6172
28.606 | 281.452 | 9.6236
28.708 | 282.193 | 9.6177
28.841 | 283.182 | 9.6124
28.929 | 284.648 | 9.614
29.013 | 284.648 | 9.6168
29.103 | 286.097 | 9.6227
29.211 | 286.822 | 9.6392
29.326 | 288.354 | 9.6644
29.408 | 288.898 | 9.6761
29.512 | 289.754 | 9.6975
29.603 | 291.204 | 9.7175
29.727 | 292.307 | 9.7358
29.802 | 292.818 | 9.7468
29.934 | 294.712 | 9.7736
30.015 | 295.19 | 9.7849
30.124 | 296.607 | 9.811
30.238 | 297.48 | 9.8334
30.309 | 298.188 | 9.8439
30.403 | 299.144 | 9.8685
30.527 | 300.478 | 9.8963
30.626 | 300.478 | 9.9117
30.722 | 302.422 | 9.9407
30.838 | 302.965 | 9.9606
30.909 | 303.789 | 9.9773
31.032 | 305.387 | 10.0041
31.1 | 305.387 | 10.0209
31.224 | 307.33 | 10.0557
31.32 | 308.269 | 10.0798
31.418 | 309.241 | 10.1066
31.5 | 310.016 | 10.1186
31.635 | 311.449 | 10.152
31.7 | 312.091 | 10.1695
31.834 | 313.096 | 10.2004
31.93 | 313.887 | 10.2182
32.024 | 315.007 | 10.2486
32.121 | 316.259 | 10.2734
32.216 | 317.231 | 10.2991
32.331 | 318.186 | 10.326
32.431 | 318.993 | 10.3483
32.518 | 319.998 | 10.3706
32.625 | 321.349 | 10.3921
32.729 | 322.222 | 10.4138
32.809 | 322.848 | 10.4293
32.919 | 323.968 | 10.4559
33.03 | 325.22 | 10.4808
33.112 | 326.159 | 10.5007
33.23 | 327.131 | 10.5286
33.318 | 327.839 | 10.5515
33.411 | 328.597 | 10.5237
33.523 | 330.227 | 10.542
33.613 | 331.183 | 10.5636
33.716 | 332.237 | 10.5875
33.829 | 333.374 | 10.6089
33.931 | 334.214 | 10.6314
34.019 | 335.037 | 10.6532
34.109 | 336.471 | 10.6757
34.207 | 337.146 | 10.6951
34.323 | 337.805 | 10.7183
34.407 | 338.628 | 10.7425
34.506 | 340.44 | 10.7629
34.613 | 341.215 | 10.7527
34.723 | 341.824 | 10.7752
34.814 | 343.34 | 10.7973
34.908 | 343.883 | 10.826
35.027 | 345.185 | 10.8495
35.115 | 346.519 | 10.8711
35.203 | 347.194 | 10.8981
35.315 | 347.754 | 10.9232
35.407 | 349.253 | 10.9506
35.509 | 349.715 | 10.9755
35.609 | 351.477 | 11.0022
35.732 | 351.971 | 11.0305
35.816 | 352.91 | 11.0533
35.91 | 353.717 | 11.0816
36.013 | 355.496 | 11.1083
36.106 | 356.139 | 11.1311
36.2 | 356.584 | 11.1582
36.309 | 358.313 | 11.1831
36.43 | 359.499 | 11.2147
36.521 | 359.961 | 11.2296
36.612 | 360.899 | 11.2528
36.736 | 362.168 | 11.2757
36.818 | 363.272 | 11.2996
36.92 | 364.095 | 11.3262
37.004 | 365.116 | 11.3501
37.146 | 366.352 | 11.3857
37.223 | 367.044 | 11.4023
37.316 | 367.966 | 11.4287
37.412 | 368.559 | 11.4543
37.518 | 370.207 | 11.4765
37.608 | 370.997 | 11.5012
37.716 | 371.607 | 11.5233
37.812 | 372.546 | 11.5474
37.931 | 374.374 | 11.5813
38.025 | 375.61 | 11.609
38.129 | 376.483 | 11.6304
38.247 | 377.026 | 11.6581
38.308 | 377.866 | 11.6747
38.429 | 379.332 | 11.7101
38.527 | 380.436 | 11.7366
38.634 | 380.996 | 11.7544
38.739 | 382.166 | 11.7883
38.831 | 383.5 | 11.8146
38.939 | 384.076 | 11.8413
39.028 | 385.065 | 11.8661
39.137 | 386.449 | 11.8915
39.225 | 387.289 | 11.9189
39.33 | 388.145 | 11.9463
39.43 | 389.512 | 11.9687
39.529 | 390.237 | 11.9939
39.601 | 391.077 | 12.0128
39.73 | 391.736 | 12.0491
39.832 | 392.692 | 12.0473
39.929 | 394.339 | 12.0778
40.001 | 394.817 | 12.0917
40.104 | 395.574 | 12.1167
40.231 | 397.238 | 12.1536
40.326 | 397.831 | 12.1671
40.402 | 398.622 | 12.184
40.53 | 400.401 | 12.2208
40.638 | 400.401 | 12.2333
40.715 | 402.526 | 12.271
40.826 | 403.646 | 12.2917
40.942 | 404.091 | 12.32
41.025 | 405.079 | 12.3448
41.112 | 406.479 | 12.3673
41.215 | 407.336 | 12.3893
41.331 | 408.077 | 12.4173
41.427 | 409.428 | 12.4422
41.513 | 410.515 | 12.4706
41.621 | 411.256 | 12.4948
41.721 | 412.574 | 12.5226
41.827 | 413.184 | 12.5485
41.914 | 414.188 | 12.5773
42.011 | 415.473 | 12.6029
42.109 | 416.149 | 12.6259
42.23 | 416.841 | 12.6516
42.323 | 417.994 | 12.6739
42.416 | 419.344 | 12.7042
42.509 | 419.871 | 12.7267
42.625 | 421.338 | 12.7548
42.72 | 422.112 | 12.7803
42.81 | 423.1 | 12.8056
42.917 | 423.594 | 12.8349
43.019 | 425.555 | 12.863
43.112 | 426.181 | 12.8879
43.222 | 426.955 | 12.9152
43.303 | 428.404 | 12.9405
43.403 | 429.096 | 12.9679
43.503 | 430.183 | 12.9967
43.609 | 431.468 | 13.0246
43.736 | 432.078 | 13.047
43.814 | 433.083 | 13.0718
43.913 | 433.659 | 13.0998
44.016 | 435.24 | 13.1241
44.103 | 436.081 | 13.1531
44.212 | 436.739 | 13.176
44.312 | 438.453 | 13.2023
44.424 | 439.013 | 13.2275
44.506 | 440.083 | 13.2539
44.601 | 441.352 | 13.2787
44.721 | 442.044 | 13.3066
44.809 | 443.46 | 13.3304
44.903 | 444.202 | 13.3566
45.016 | 445.009 | 13.3818
45.109 | 445.701 | 13.4073
45.215 | 447.233 | 13.4368
45.314 | 448.237 | 13.4618
45.401 | 449.193 | 13.4923
45.512 | 449.983 | 13.5203
45.609 | 450.741 | 13.5444
45.7 | 451.631 | 13.5716
45.835 | 453.36 | 13.6095
45.911 | 453.838 | 13.629
46.016 | 455.238 | 13.654
46.111 | 455.963 | 13.6802
46.234 | 457.347 | 13.7155
46.327 | 458.615 | 13.7385
46.41 | 459.126 | 13.7579
46.5 | 460.015 | 13.7804
46.605 | 461.119 | 13.8026
46.709 | 461.794 | 13.8265
46.845 | 463.524 | 13.8567
46.944 | 464.068 | 13.8871
47.01 | 464.809 | 13.9051
47.105 | 465.665 | 13.929
47.204 | 466.423 | 13.9521
47.309 | 468.153 | 13.9771
47.413 | 468.993 | 14.0044
47.505 | 469.668 | 14.0323
47.625 | 471.283 | 14.0603
47.74 | 472.485 | 14.0868
47.829 | 473.029 | 14.1118
47.905 | 473.77 | 14.1309
48.001 | 474.61 | 14.1554
48.121 | 476.257 | 14.1897
48.228 | 477.641 | 14.2193
48.337 | 478.267 | 14.2413
48.428 | 479.371 | 14.2662
48.534 | 480.03 | 14.2924
48.614 | 480.886 | 14.3075
48.72 | 481.99 | 14.3448
48.831 | 483.209 | 14.3731
48.919 | 484.214 | 14.3959
49.002 | 484.691 | 14.415
49.12 | 486.256 | 14.4505
49.215 | 487.245 | 14.4753
49.316 | 488.167 | 14.5066
49.423 | 488.875 | 14.5308
49.525 | 489.6 | 14.5582
49.623 | 491.264 | 14.5856
49.725 | 491.725 | 14.6133
49.814 | 492.598 | 14.6406
49.91 | 494.46 | 14.6628
50.012 | 495.267 | 14.6951
50.128 | 495.843 | 14.7191
50.212 | 497.458 | 14.7457
50.335 | 498.248 | 14.7686
50.411 | 499.286 | 14.7998
50.519 | 499.83 | 14.8228
50.614 | 500.686 | 14.8397
50.707 | 501.988 | 14.8748
50.817 | 503.355 | 14.8996
50.908 | 504.113 | 14.9282
51.014 | 505.513 | 14.9499
51.111 | 506.287 | 14.9802
51.235 | 507.061 | 15.0041
51.335 | 507.901 | 15.0299
51.423 | 508.741 | 15.0602
51.505 | 509.614 | 15.0847
51.618 | 511.229 | 15.1106
51.707 | 512.118 | 15.1365
51.808 | 512.728 | 15.1635
51.916 | 514.243 | 15.1868
52.002 | 515.067 | 15.2138
52.103 | 516.22 | 15.2374
52.202 | 517.505 | 15.2651
52.306 | 518.065 | 15.2887
52.401 | 519.07 | 15.3162
52.511 | 519.745 | 15.3456
52.618 | 521.178 | 15.3694
52.7 | 522.035 | 15.3959
52.806 | 522.71 | 15.4234
52.921 | 524.044 | 15.4492
53.045 | 525.478 | 15.4864
53.119 | 526.005 | 15.5077
53.204 | 526.96 | 15.5333
53.31 | 527.718 | 15.5589
53.419 | 529.167 | 15.5642
53.537 | 530.024 | 15.6002
53.609 | 530.732 | 15.62
53.711 | 531.638 | 15.6432
53.803 | 533.187 | 15.6705
53.903 | 533.648 | 15.6946
54.011 | 535.196 | 15.7233
54.102 | 535.971 | 15.7508
54.227 | 537.618 | 15.785
54.328 | 538.458 | 15.808
54.438 | 539.018 | 15.8354
54.51 | 540.155 | 15.8527
54.624 | 541.604 | 15.8867
54.702 | 542.098 | 15.9005
54.812 | 543.186 | 15.9269
54.927 | 543.91 | 15.9619
55.029 | 545.475 | 15.9871
55.108 | 545.953 | 16.0023
55.232 | 547.518 | 16.0388
55.348 | 548.029 | 16.0663
55.405 | 548.836 | 16.0803
55.533 | 550.137 | 16.1135
55.631 | 551.323 | 16.1381
55.728 | 552.344 | 16.1634
55.8 | 553.086 | 16.1851
55.932 | 554.008 | 16.2204
56.022 | 555.244 | 16.2437
56.107 | 555.968 | 16.2611
56.222 | 556.94 | 16.2955
56.34 | 558.291 | 16.3225
56.435 | 559.181 | 16.3497
56.514 | 560.004 | 16.3672
56.605 | 561.091 | 16.3879
56.735 | 561.997 | 16.4242
56.817 | 562.706 | 16.4409
56.928 | 564.468 | 16.4758
57.027 | 565.16 | 16.5028
57.133 | 566.066 | 16.5271
57.206 | 566.709 | 16.5428
57.315 | 568.306 | 16.5801
57.431 | 568.932 | 16.608
57.521 | 569.987 | 16.4456
57.627 | 571.321 | 16.4714
57.729 | 572.177 | 16.4987
57.825 | 573.248 | 16.5235
57.932 | 574.138 | 16.5484
58.015 | 574.681 | 16.5775
58.131 | 576.18 | 16.6059
58.219 | 577.235 | 16.6284
58.312 | 577.893 | 16.6566
58.426 | 579.327 | 16.6811
58.512 | 580.15 | 16.7111
58.625 | 581.122 | 16.737
58.712 | 582.456 | 16.7671
58.828 | 583.082 | 16.793
58.915 | 584.532 | 16.8202
59.025 | 585.125 | 16.8435
59.119 | 586.229 | 16.87
59.217 | 587.085 | 16.8996
59.313 | 587.629 | 16.9268
59.418 | 589.243 | 16.9509
59.508 | 590.1 | 16.9803
59.625 | 591.302 | 17.0086
59.719 | 592.258 | 17.0336
59.812 | 592.916 | 17.0554
59.915 | 593.74 | 17.0852
60.028 | 595.157 | 17.1104
60.111 | 596.145 | 17.1387
60.212 | 597.035 | 17.1612
60.317 | 597.743 | 17.1915
60.416 | 599.044 | 17.2166
60.513 | 600.049 | 17.2432
60.61 | 600.609 | 17.257
60.704 | 602.059 | 17.2932
60.801 | 603.377 | 17.3165
60.902 | 604.134 | 17.3449
61.019 | 604.777 | 17.3688
61.102 | 605.551 | 17.3967
61.21 | 607.149 | 17.4273
61.3 | 608.154 | 17.4497
61.419 | 608.73 | 17.477
61.509 | 610.229 | 17.5048
61.607 | 610.806 | 17.5292
61.721 | 612.107 | 17.5511
61.805 | 613.062 | 17.5781
61.914 | 613.787 | 17.6035
62.004 | 615.187 | 17.6359
62.129 | 615.797 | 17.6685
62.222 | 616.621 | 17.6847
62.315 | 618.218 | 17.7117
62.401 | 618.993 | 17.7368
62.5 | 619.948 | 17.7617
62.606 | 621.216 | 17.7862
62.713 | 621.875 | 17.8124
62.811 | 622.715 | 17.843
62.932 | 624.313 | 17.8751
63.005 | 624.807 | 17.8926
63.136 | 626.257 | 17.926
63.221 | 626.817 | 17.9486
63.326 | 628.58 | 17.9812
63.426 | 629.42 | 18.0087
63.524 | 630.227 | 18.0355
63.615 | 630.738 | 18.055
63.7 | 632.335 | 18.0812
63.835 | 633.093 | 18.115
63.927 | 634.592 | 18.1379
64.01 | 635.152 | 18.1561
64.126 | 636.289 | 18.191
64.241 | 637.063 | 18.2166
64.324 | 638.397 | 18.2436
64.421 | 639.55 | 18.2661
64.527 | 640.654 | 18.2928
64.602 | 641.082 | 18.3119
64.721 | 642.252 | 18.3478
64.821 | 643.537 | 18.3712
64.937 | 644.179 | 18.3968
65.002 | 644.739 | 18.4159
65.129 | 646.337 | 18.4484
65.229 | 647.194 | 18.4719
65.325 | 647.82 | 18.4992
65.401 | 648.577 | 18.517
65.515 | 650.324 | 18.5485
65.622 | 651.23 | 18.5779
65.713 | 651.921 | 18.6015
65.813 | 653.453 | 18.6279
65.93 | 654.063 | 18.6549
66.022 | 655.381 | 18.6712
66.143 | 656.105 | 18.6948
66.222 | 657.539 | 18.7176
66.319 | 658.247 | 18.7472
66.415 | 659.499 | 18.7681
66.527 | 660.141 | 18.7957
66.6 | 661.047 | 18.8128
66.726 | 662.332 | 18.8506
66.812 | 663.156 | 18.876
66.913 | 663.913 | 18.9002
67.023 | 665.215 | 18.9257
67.128 | 666.071 | 18.956
67.217 | 667.34 | 18.9814
67.327 | 667.949 | 18.9985
67.408 | 669.102 | 19.0237
67.515 | 669.564 | 19.0478
67.615 | 670.486 | 19.0723
67.709 | 671.458 | 19.0988
67.812 | 673.286 | 19.1222
67.916 | 673.846 | 19.1479
68.028 | 674.967 | 19.1737
68.12 | 675.79 | 19.1965
68.21 | 677.438 | 19.2229
68.305 | 678.063 | 19.2478
68.421 | 679.282 | 19.2661
68.524 | 680.024 | 19.2907
68.615 | 680.749 | 19.3179
68.732 | 682.05 | 19.3399
68.801 | 683.022 | 19.3659
68.901 | 684.356 | 19.3898
69.008 | 685.097 | 19.4147
69.104 | 686.366 | 19.4401
69.201 | 687.14 | 19.4651
69.343 | 688.309 | 19.4978
69.419 | 688.787 | 19.5114
69.512 | 689.512 | 19.5406
69.622 | 691.11 | 19.5632
69.737 | 692.131 | 19.5939
69.802 | 692.708 | 19.6115
69.904 | 694.388 | 19.6326
70.014 | 695.014 | 19.6556
70.108 | 696.233 | 19.6767
70.234 | 697.089 | 19.7112
70.303 | 697.682 | 19.7293
70.432 | 699.28 | 19.7648
70.505 | 699.807 | 19.782
70.624 | 700.549 | 19.8098
70.703 | 702.361 | 19.8319
70.828 | 702.954 | 19.8651
70.929 | 704.453 | 19.8854
71.017 | 705.013 | 19.9017
71.109 | 706.149 | 19.9249
71.24 | 706.956 | 19.9537
71.307 | 707.764 | 19.9712
71.444 | 709.51 | 20.0047
71.542 | 710.07 | 20.024
71.607 | 710.778 | 20.0452
71.703 | 711.635 | 20.0684
71.802 | 712.376 | 20.0906
71.922 | 714.254 | 20.123
72.007 | 715.127 | 20.1387
72.102 | 715.835 | 20.1632
72.203 | 716.379 | 20.1889
72.311 | 718.141 | 20.2131
72.413 | 718.981 | 20.2376
72.507 | 719.953 | 20.2644
72.631 | 721.321 | 20.2966
72.733 | 722.325 | 20.3215
72.806 | 722.853 | 20.3294
72.907 | 723.594 | 20.355
73.019 | 725.521 | 20.382
73.1 | 725.521 | 20.3909
73.205 | 727.086 | 20.4209
73.335 | 727.745 | 20.454
73.421 | 728.7 | 20.468
73.527 | 730.282 | 20.5002
73.629 | 731.089 | 20.5234
73.72 | 731.978 | 20.5483
73.827 | 733.296 | 20.5688
73.93 | 734.186 | 20.596
74.026 | 734.812 | 20.6108
74.117 | 736.475 | 20.6404
74.23 | 737.167 | 20.6642
74.317 | 738.518 | 20.6848
74.424 | 739.111 | 20.7103
74.513 | 740.116 | 20.7304
74.602 | 740.561 | 20.7483
74.725 | 742.29 | 20.7795
74.819 | 743.18 | 20.8036
74.9 | 743.872 | 20.8156
75.03 | 744.86 | 20.8489
75.1 | 745.667 | 20.864
75.217 | 746.903 | 20.895
75.323 | 748.204 | 20.9204
75.415 | 749.176 | 20.9412
75.53 | 750.148 | 20.9644
75.613 | 751.466 | 20.9891
75.74 | 752.075 | 21.0107
75.818 | 753.195 | 21.0337
75.913 | 753.986 | 21.0602
76.009 | 755.089 | 21.0817
76.106 | 756.061 | 21.1082
76.206 | 756.852 | 21.1309
76.322 | 758.252 | 21.1573
76.423 | 759.092 | 21.1812
76.518 | 759.768 | 21.2006
76.604 | 761.366 | 21.2274
76.704 | 762.057 | 21.2495
76.821 | 762.749 | 21.2717
76.914 | 764.248 | 21.2968
77.02 | 765.022 | 21.3202
77.131 | 765.797 | 21.3452
77.224 | 766.851 | 21.3671
77.305 | 767.576 | 21.3859
77.399 | 768.745 | 21.415
77.503 | 770.178 | 21.4404
77.62 | 770.722 | 21.4596
77.718 | 772.237 | 21.4804
77.815 | 772.995 | 21.5077
77.913 | 774.148 | 21.5294
78.013 | 775.087 | 21.5523
78.103 | 775.631 | 21.5778
78.208 | 777.146 | 21.6007
78.309 | 778.102 | 21.6204
78.4 | 779.024 | 21.6435
78.516 | 779.683 | 21.666
78.606 | 781.232 | 21.6846
78.701 | 781.973 | 21.7084
78.8 | 782.582 | 21.7315
78.907 | 784.032 | 21.749
79.019 | 785.037 | 21.7683
79.147 | 786.272 | 21.7959
79.212 | 787.079 | 21.8115
79.327 | 788.414 | 21.8379
79.426 | 789.55 | 21.86
79.528 | 789.995 | 21.875
79.609 | 790.934 | 21.8983
79.724 | 792.252 | 21.9275
79.811 | 792.812 | 21.9435
79.902 | 793.635 | 21.9646
80.024 | 795.233 | 21.9964
80.135 | 796.057 | 22.0165
80.237 | 797.671 | 22.0385
80.301 | 797.671 | 22.0517
80.4 | 799.055 | 22.0737
80.532 | 799.977 | 22.0903
80.603 | 800.653 | 22.1054
80.706 | 801.625 | 22.1292
80.821 | 803.552 | 22.1586
80.934 | 804.194 | 22.1777
81.028 | 805.282 | 22.1957
81.126 | 806.27 | 22.2214
81.229 | 807.242 | 22.2407
81.32 | 808.51 | 22.2638
81.42 | 809.037 | 22.2842
81.527 | 809.762 | 22.303
81.604 | 810.586 | 22.3162
81.723 | 812.25 | 22.3461
81.824 | 813.551 | 22.3682
81.929 | 814.012 | 22.3872
82.025 | 815.215 | 22.4084
82.118 | 816.186 | 22.4295
82.227 | 817.043 | 22.4521
82.329 | 817.62 | 22.4685
82.425 | 819.25 | 22.4913
82.52 | 819.761 | 22.5091
82.6 | 820.502 | 22.5232
82.742 | 822.117 | 22.5573
82.829 | 822.907 | 22.579
82.916 | 823.929 | 22.6006
83.021 | 825.329 | 22.6166
83.111 | 826.103 | 22.639
83.21 | 826.877 | 22.6604
83.308 | 827.684 | 22.6752
83.419 | 829.348 | 22.7008
83.51 | 830.106 | 22.7256
83.613 | 830.913 | 22.7384
83.728 | 832.313 | 22.7553
83.81 | 833.153 | 22.7761
83.909 | 834.092 | 22.7927
84.018 | 834.965 | 22.8147
84.107 | 836.398 | 22.8342
84.216 | 837.074 | 22.8523
84.321 | 837.766 | 22.8776
84.411 | 839.248 | 22.898
84.509 | 839.808 | 22.9173
84.617 | 841.11 | 22.9416
84.709 | 842.098 | 22.9573
84.806 | 843.07 | 22.9768
84.915 | 843.729 | 22.9964
85.016 | 845.458 | 23.0147
85.105 | 846.364 | 23.0304
85.21 | 847.122 | 23.0541
85.301 | 848.341 | 23.0718
85.426 | 849.132 | 23.0932
85.511 | 850.268 | 23.1136
85.613 | 850.861 | 23.1327
85.72 | 852.014 | 23.1511
85.801 | 853.316 | 23.1689
85.913 | 853.991 | 23.1896
86.016 | 855.194 | 23.2094
86.138 | 856.693 | 23.2394
86.21 | 857.137 | 23.2529
86.339 | 858.159 | 23.2796
86.402 | 858.702 | 23.2933
86.51 | 860.218 | 23.3154
86.602 | 860.761 | 23.3361
86.729 | 862.31 | 23.3596
86.802 | 862.738 | 23.3756
86.914 | 864.171 | 23.3957
87.002 | 864.945 | 23.4167
87.148 | 866.247 | 23.4454
87.212 | 866.972 | 23.444
87.305 | 867.828 | 23.4644
87.402 | 868.635 | 23.4873
87.522 | 870.068 | 23.5101
87.602 | 871.024 | 23.5289
87.701 | 872.029 | 23.548
87.815 | 872.77 | 23.5689
87.901 | 874.104 | 23.5909
88.001 | 874.582 | 23.6135
88.103 | 875.34 | 23.6345
88.231 | 877.283 | 23.6633
88.309 | 877.975 | 23.6735
88.424 | 879.244 | 23.703
88.5 | 879.804 | 23.718
88.634 | 881.319 | 23.6829
88.704 | 881.78 | 23.6938
88.826 | 883.395 | 23.7212
88.916 | 884.021 | 23.7327
89.027 | 885.009 | 23.7568
89.103 | 885.635 | 23.772
89.201 | 887.052 | 23.7924
89.331 | 888.024 | 23.8197
89.438 | 889.424 | 23.8394
89.5 | 890.297 | 23.8532
89.6 | 891.022 | 23.8736
89.722 | 892.026 | 23.9016
89.84 | 893.41 | 23.9192
89.927 | 894.151 | 23.9399
90.022 | 894.744 | 23.9595
90.1 | 895.519 | 23.9714
90.228 | 897.116 | 23.9941
90.326 | 898.27 | 24.0159
90.431 | 898.846 | 24.0335
90.5 | 899.62 | 24.0487
90.6 | 900.625 | 24.0669
90.724 | 902.207 | 24.0922
90.836 | 903.014 | 24.1097
90.932 | 903.986 | 24.1302
91.014 | 904.809 | 24.1453
91.113 | 906.275 | 24.1678
91.237 | 906.852 | 24.1839
91.322 | 908.334 | 24.2043
91.413 | 909.471 | 24.2285
91.517 | 910.146 | 24.2455
91.621 | 911.497 | 24.2656
91.72 | 912.008 | 24.2854
91.828 | 912.93 | 24.3076
91.913 | 914.446 | 24.3274
92.025 | 915.055 | 24.3503
92.119 | 916.324 | 24.3687
92.208 | 917.098 | 24.3933
92.308 | 918.053 | 24.4122
92.408 | 919.371 | 24.4328
92.516 | 920.524 | 24.4551
92.619 | 921.183 | 24.4708
92.723 | 922.089 | 24.4913
92.806 | 923.374 | 24.5101
92.927 | 924.033 | 24.5315
93.008 | 924.593 | 24.551
93.109 | 926.388 | 24.5722
93.216 | 926.899 | 24.5835
93.314 | 927.476 | 24.5694
93.422 | 928.464 | 24.5875
93.514 | 930.276 | 24.6101
93.619 | 931.05 | 24.6322
93.703 | 932.483 | 24.6541
93.811 | 933.06 | 24.6756
93.92 | 933.933 | 24.6984
94.003 | 934.526 | 24.7132
94.1 | 936.305 | 24.7378
94.206 | 937.161 | 24.7617
94.318 | 937.754 | 24.7823
94.415 | 938.496 | 24.8015
94.507 | 940.176 | 24.8243
94.632 | 941.313 | 24.8511
94.705 | 941.757 | 24.8664
94.807 | 943.19 | 24.8847
94.916 | 943.965 | 24.9056
95.032 | 945.282 | 24.9289
95.105 | 945.76 | 24.9435
95.215 | 946.518 | 24.9652
95.306 | 948.165 | 24.9871
95.43 | 949.417 | 25.0132
95.52 | 950.043 | 25.0265
95.602 | 950.043 | 25.0495
95.71 | 952.086 | 25.0697
95.83 | 952.926 | 25.0921
95.907 | 954.062 | 25.1136
96.032 | 954.919 | 25.1399
96.126 | 956.237 | 25.1627
96.226 | 956.962 | 25.1789
96.334 | 958.494 | 25.2052
96.418 | 959.021 | 25.2209
96.499 | 959.993 | 25.2415
96.629 | 961.261 | 25.2691
96.735 | 961.87 | 25.2906
96.823 | 962.842 | 25.3083
96.922 | 964.506 | 25.3284
97.025 | 965.231 | 25.3528
97.137 | 966.203 | 25.3542
97.233 | 966.862 | 25.3696
97.326 | 968.015 | 25.398
97.436 | 969.398 | 25.4149
97.527 | 970.206 | 25.4331
97.629 | 971.013 | 25.4527
97.721 | 972.495 | 25.4752
97.802 | 973.055 | 25.4866
97.919 | 974.505 | 25.5157
98.033 | 975.016 | 25.5353
98.125 | 975.823 | 25.5574
98.216 | 977.289 | 25.5779
98.337 | 977.849 | 25.596
98.434 | 979.282 | 25.6178
98.526 | 980.27 | 25.6384
98.615 | 981.226 | 25.6569
98.733 | 982.033 | 25.6776
98.815 | 982.642 | 25.6977
98.914 | 984.438 | 25.7112
99.021 | 985.196 | 25.7345
99.122 | 986.497 | 25.7539
99.222 | 987.156 | 25.7772
99.316 | 988.111 | 25.7968
99.433 | 989.182 | 25.8184
99.522 | 990.187 | 25.8366
99.606 | 990.665 | 25.8512
99.718 | 992.295 | 25.8775
99.84 | 993.053 | 25.8996
99.909 | 994.519 | 25.9147
100.012 | 995.096 | 25.9391
100.124 | 995.623 | 25.9578
100.242 | 997.188 | 25.9774
100.309 | 998.193 | 25.9973
100.419 | 999.494 | 26.0183
100.521 | 1000.235 | 26.0345
100.624 | 1001.108 | 26.0586
100.708 | 1002.377 | 26.0772
100.847 | 1003.019 | 26.0947
100.933 | 1003.941 | 26.118
101.02 | 1004.946 | 26.1389
101.105 | 1006.33 | 26.1608
101.205 | 1007.038 | 26.1783
101.322 | 1008.241 | 26.1942
101.424 | 1008.933 | 26.2143
101.515 | 1009.855 | 26.239
101.605 | 1011.173 | 26.257
101.702 | 1012.458 | 26.2787
101.809 | 1013.001 | 26.2994
101.907 | 1014.023 | 26.318
102.024 | 1015.258 | 26.3382
102.106 | 1016.082 | 26.3549
102.223 | 1016.872 | 26.3661
102.315 | 1017.861 | 26.3846
102.411 | 1018.47 | 26.4045
102.526 | 1020.085 | 26.4185
102.617 | 1021.205 | 26.4415
102.702 | 1022.012 | 26.4617
102.803 | 1022.803 | 26.4815
102.925 | 1024.055 | 26.505
103.018 | 1025.175 | 26.5244
103.114 | 1025.867 | 26.5412
103.215 | 1026.641 | 26.562
103.331 | 1028.272 | 26.5866
103.423 | 1028.848 | 26.599
103.519 | 1030.034 | 26.618
103.605 | 1030.66 | 26.6372
103.73 | 1032.258 | 26.665
103.828 | 1032.867 | 26.6821
103.921 | 1034.185 | 26.6957
104.001 | 1035.009 | 26.7121
104.127 | 1036.557 | 26.7378
104.228 | 1037.397 | 26.76
104.315 | 1037.908 | 26.7707
104.41 | 1038.863 | 26.7942
104.524 | 1040.247 | 26.819
104.625 | 1041.038 | 26.8319
104.703 | 1041.993 | 26.8514
104.801 | 1042.685 | 26.8719
104.903 | 1044.052 | 26.8928
105.026 | 1045.37 | 26.9185
105.125 | 1046.54 | 26.9341
105.23 | 1046.984 | 26.947
105.31 | 1047.94 | 26.9646
105.428 | 1049.225 | 26.9896
105.532 | 1050.46 | 27.0085
105.628 | 1051.267 | 27.0234
105.701 | 1052.305 | 27.0395
105.806 | 1052.849 | 27.0551
105.902 | 1053.541 | 27.077
106.041 | 1054.957 | 27.0995
106.124 | 1055.731 | 27.1209
106.202 | 1056.555 | 27.1364
106.324 | 1058.334 | 27.164
106.418 | 1059.454 | 27.1843
106.531 | 1059.948 | 27.2005
106.622 | 1061.167 | 27.2219
106.716 | 1062.156 | 27.2419
106.801 | 1062.93 | 27.2571
106.916 | 1064.264 | 27.2866
107.033 | 1064.841 | 27.3055
107.104 | 1065.648 | 27.3177
107.225 | 1066.785 | 27.3444
107.325 | 1068.366 | 27.3613
107.425 | 1069.19 | 27.3835
107.516 | 1070.129 | 27.3984
107.631 | 1071.1 | 27.4196
107.724 | 1072.188 | 27.4362
107.813 | 1073.11 | 27.4555
107.928 | 1073.802 | 27.4774
108.012 | 1075.449 | 27.4944
108.122 | 1076.223 | 27.5142
108.213 | 1077.212 | 27.5351
108.326 | 1078.53 | 27.5529
108.427 | 1079.09 | 27.5694
108.513 | 1080.111 | 27.5908
108.619 | 1081.313 | 27.6102
108.727 | 1082.104 | 27.6274
108.824 | 1082.977 | 27.6464
108.915 | 1084.262 | 27.6659
109.025 | 1084.839 | 27.6846
109.108 | 1086.502 | 27.7026
109.225 | 1087.112 | 27.7197
109.315 | 1088.084 | 27.7364
109.43 | 1089.138 | 27.7577
109.515 | 1090.126 | 27.7711
109.625 | 1090.999 | 27.7949
109.716 | 1092.416 | 27.8116
109.822 | 1092.894 | 27.8291
109.92 | 1094.014 | 27.8504
110.003 | 1095.299 | 27.8694
110.121 | 1095.958 | 27.8829
110.205 | 1096.501 | 27.903
110.311 | 1098.05 | 27.9218
110.401 | 1098.725 | 27.9374
110.516 | 1100.175 | 27.9559
110.614 | 1101.13 | 27.9749
110.716 | 1101.987 | 27.9922
110.801 | 1102.629 | 28.0118
110.912 | 1103.766 | 28.0281
111.01 | 1105.199 | 28.0481
111.107 | 1105.759 | 28.0659
111.222 | 1107.044 | 28.0791
111.32 | 1107.917 | 28.1016
111.404 | 1108.543 | 28.1088
111.53 | 1110.289 | 28.1408
111.634 | 1111.244 | 28.1569
111.722 | 1111.755 | 28.1705
111.816 | 1113.155 | 28.1884
111.903 | 1114.143 | 28.2075
112.002 | 1114.753 | 28.2212
112.118 | 1116.17 | 28.2423
112.246 | 1116.993 | 28.2695
112.31 | 1117.767 | 28.2791
112.407 | 1118.607 | 28.2982
112.529 | 1120.271 | 28.3226
112.616 | 1120.699 | 28.3356
112.743 | 1122.182 | 28.3542
112.811 | 1122.742 | 28.3679
112.928 | 1124.389 | 28.3972
113.026 | 1125.542 | 28.4112
113.101 | 1125.987 | 28.4248
113.228 | 1126.844 | 28.4472
113.306 | 1127.552 | 28.4635
113.442 | 1129.446 | 28.4888
113.532 | 1129.974 | 28.5074
113.637 | 1131.39 | 28.5212
113.741 | 1132.214 | 28.5398
113.837 | 1133.169 | 28.5626
113.9 | 1133.927 | 28.5725
114.038 | 1134.915 | 28.5955
114.126 | 1136.53 | 28.6133
114.253 | 1137.172 | 28.6302
114.319 | 1138.292 | 28.6484
114.437 | 1138.885 | 28.6656
114.52 | 1139.676 | 28.6842
114.622 | 1141.208 | 28.6975
114.714 | 1141.784 | 28.7096
114.824 | 1142.921 | 28.734
114.901 | 1143.531 | 28.7459
115.028 | 1145.26 | 28.7675
115.118 | 1146.249 | 28.7834
115.244 | 1147.056 | 28.7984
115.301 | 1147.78 | 28.8098
115.402 | 1148.505 | 28.8285
115.514 | 1150.466 | 28.8505
115.614 | 1151.256 | 28.8655
115.719 | 1151.833 | 28.8806
115.83 | 1153.315 | 28.9013
115.926 | 1154.089 | 28.9136
116.021 | 1155.177 | 28.9301
116.134 | 1155.885 | 28.9418
116.219 | 1156.676 | 28.9594
116.314 | 1157.45 | 28.9753
116.428 | 1159.196 | 28.992
116.519 | 1160.184 | 29.0098
116.629 | 1161.024 | 29.0216
116.701 | 1161.601 | 29.0327
116.816 | 1162.853 | 29.0572
116.94 | 1164.039 | 29.0729
117.017 | 1165.143 | 29.09
117.117 | 1165.9 | 29.093
117.209 | 1166.592 | 29.1087
117.324 | 1168.157 | 29.1199
117.418 | 1169.03 | 29.1386
117.506 | 1169.574 | 29.1543
117.613 | 1171.089 | 29.1714
117.71 | 1172.358 | 29.1835
117.819 | 1173.017 | 29.2014
117.921 | 1174.236 | 29.2206
118.025 | 1175.059 | 29.2373
118.109 | 1175.702 | 29.2518
118.221 | 1177.003 | 29.269
118.31 | 1177.794 | 29.2839
118.411 | 1179.111 | 29.3042
118.509 | 1180.38 | 29.3153
118.606 | 1181.022 | 29.3356
118.722 | 1182.225 | 29.3526
118.807 | 1183.032 | 29.367
118.905 | 1183.987 | 29.3835
119.012 | 1184.86 | 29.4023
119.101 | 1185.42 | 29.4155
119.211 | 1187.216 | 29.4329
119.321 | 1188.023 | 29.45
119.412 | 1188.666 | 29.466
119.504 | 1190.296 | 29.4834
119.639 | 1191.038 | 29.5097
119.722 | 1191.664 | 29.5183
119.831 | 1193.261 | 29.5375
119.907 | 1194.069 | 29.5495
120.03 | 1195.386 | 29.5761
120.122 | 1195.897 | 29.5874
120.211 | 1196.572 | 29.6009
120.302 | 1198.104 | 29.6178
120.432 | 1199.406 | 29.6442
120.523 | 1199.966 | 29.6533
120.6 | 1200.971 | 29.6732
120.701 | 1201.728 | 29.69
120.849 | 1202.881 | 29.7153
120.907 | 1203.754 | 29.7289
121.002 | 1204.726 | 29.7453
121.135 | 1206.044 | 29.7684
121.225 | 1207.527 | 29.7872
121.303 | 1208.153 | 29.7956
121.429 | 1209.009 | 29.8184
121.51 | 1209.569 | 29.8339
121.628 | 1211.266 | 29.8533
121.717 | 1211.694 | 29.8666
121.811 | 1213.111 | 29.8807
121.94 | 1213.984 | 29.9009
122.002 | 1214.692 | 29.9137
122.121 | 1216.488 | 29.935
122.221 | 1217.163 | 29.951
122.307 | 1218.086 | 29.9646
122.403 | 1218.745 | 29.9823
122.504 | 1219.502 | 29.9991
122.604 | 1220.491 | 30.0161
122.702 | 1221.874 | 30.0305
122.835 | 1222.846 | 30.0551
122.923 | 1224.494 | 30.0722
123.03 | 1225.103 | 30.0913
123.126 | 1226.19 | 30.1073
123.229 | 1226.997 | 30.1252
123.304 | 1227.706 | 30.1358
123.416 | 1229.452 | 30.1581
123.53 | 1230.111 | 30.1729
123.6 | 1230.984 | 30.188
123.731 | 1231.659 | 30.2089
123.803 | 1232.615 | 30.2179
123.924 | 1234.196 | 30.2443
124.024 | 1235.069 | 30.2588
124.103 | 1235.645 | 30.2712
124.226 | 1237.227 | 30.2988
124.327 | 1238.083 | 30.3186
124.409 | 1238.693 | 30.3308
124.53 | 1239.813 | 30.354
124.602 | 1240.587 | 30.3688
124.723 | 1241.922 | 30.3922
124.814 | 1243.223 | 30.4088
124.932 | 1244.014 | 30.4272
125.012 | 1244.59 | 30.4418
125.126 | 1246.073 | 30.4619
125.211 | 1247.094 | 30.4812
125.325 | 1248.181 | 30.4955
125.426 | 1248.824 | 30.5143
125.516 | 1250.24 | 30.5338
125.623 | 1250.998 | 30.5355
125.717 | 1252.463 | 30.5552
125.827 | 1253.089 | 30.5704
125.918 | 1254.193 | 30.5892
126.018 | 1254.737 | 30.6046
126.102 | 1255.445 | 30.6178
126.213 | 1256.565 | 30.643
126.316 | 1258.13 | 30.6633
126.405 | 1258.987 | 30.6765
126.508 | 1259.794 | 30.6968
126.627 | 1261.062 | 30.7138
126.703 | 1262.116 | 30.7313
126.818 | 1262.528 | 30.7494
126.904 | 1264.291 | 30.7671
127.006 | 1265.131 | 30.7828
127.121 | 1265.691 | 30.799
127.214 | 1267.239 | 30.8202
127.306 | 1267.767 | 30.8355
127.413 | 1269.068 | 30.8539
127.534 | 1270.419 | 30.8766
127.621 | 1270.979 | 30.8909
127.711 | 1272.115 | 30.9115
127.805 | 1273.021 | 30.9255
127.909 | 1273.713 | 30.9467
128.003 | 1274.487 | 30.9635
128.108 | 1276.168 | 30.9811
128.241 | 1276.925 | 31.0023
128.3 | 1277.7 | 31.0143
128.403 | 1278.589 | 31.0305
128.503 | 1280.022 | 31.049
128.631 | 1281.208 | 31.0708
128.708 | 1281.851 | 31.0842
128.827 | 1283.366 | 31.1078
128.92 | 1283.844 | 31.1188
129.007 | 1284.667 | 31.1362
129.128 | 1286.249 | 31.157
129.236 | 1286.809 | 31.1679
129.304 | 1287.978 | 31.1874
129.41 | 1288.506 | 31.2051
129.529 | 1290.186 | 31.2273
129.604 | 1290.795 | 31.2348
129.701 | 1291.85 | 31.2528
129.805 | 1293.052 | 31.2719
129.923 | 1294.502 | 31.2935
130.024 | 1294.996 | 31.3067
130.121 | 1296.462 | 31.3243
130.204 | 1297.055 | 31.3358
130.305 | 1297.994 | 31.3536
130.425 | 1298.982 | 31.3748
130.516 | 1299.69 | 31.3852
130.625 | 1301.206 | 31.4114
130.703 | 1301.206 | 31.4242
130.828 | 1303.183 | 31.446
130.903 | 1303.94 | 31.4554
131.019 | 1305.275 | 31.4823
131.136 | 1305.851 | 31.5002
131.206 | 1306.642 | 31.508
131.318 | 1308.47 | 31.5295
131.446 | 1309.063 | 31.5487
131.528 | 1310.184 | 31.5687
131.626 | 1311.518 | 31.5825
131.719 | 1312.028 | 31.5981
131.824 | 1313.215 | 31.6181
131.916 | 1314.269 | 31.636
132.03 | 1314.763 | 31.6502
132.123 | 1316.278 | 31.6704
132.217 | 1317.069 | 31.6869
132.324 | 1318.14 | 31.7034
132.418 | 1319.145 | 31.7199
132.513 | 1319.935 | 31.7378
132.624 | 1320.94 | 31.7555
132.71 | 1322.39 | 31.77
132.831 | 1323.049 | 31.7878
132.922 | 1324.301 | 31.8079
133.027 | 1325.058 | 31.8241
133.121 | 1325.684 | 31.8368
133.232 | 1327.101 | 31.8555
133.32 | 1328.139 | 31.8743
133.426 | 1329.176 | 31.8905
133.511 | 1329.951 | 31.9035
133.605 | 1330.643 | 31.9186
133.727 | 1331.763 | 31.9438
133.8 | 1332.57 | 31.9495
133.918 | 1334.168 | 31.9741
134.006 | 1335.337 | 31.9922
134.128 | 1335.996 | 32.006
134.2 | 1336.556 | 32.0176
134.317 | 1338.138 | 32.0421
134.406 | 1338.961 | 32.0558
134.524 | 1340.213 | 32.0756
134.606 | 1341.02 | 32.0911
134.722 | 1342.009 | 32.11
134.807 | 1342.651 | 32.129
134.914 | 1343.623 | 32.1446
135.029 | 1345.089 | 32.1608
135.122 | 1346.044 | 32.1794
135.214 | 1346.654 | 32.1995
135.333 | 1347.955 | 32.2134
135.409 | 1349.042 | 32.2314
135.503 | 1349.998 | 32.2502
135.601 | 1350.937 | 32.2641
135.7 | 1352.271 | 32.2771
135.802 | 1352.963 | 32.2995
135.918 | 1353.655 | 32.3121
136.01 | 1355.071 | 32.3286
136.11 | 1356.093 | 32.3474
136.21 | 1356.933 | 32.3654
136.305 | 1357.509 | 32.3849
136.404 | 1358.317 | 32.4
136.548 | 1360.244 | 32.4247
136.626 | 1360.936 | 32.4336
136.718 | 1361.759 | 32.4532
136.814 | 1362.468 | 32.4706
136.901 | 1364.28 | 32.4884
137 | 1364.972 | 32.508
137.128 | 1366.339 | 32.5294
137.25 | 1366.915 | 32.5488
137.31 | 1368.068 | 32.5607
137.427 | 1368.876 | 32.5758
137.502 | 1369.732 | 32.5935
137.601 | 1371.264 | 32.6134
137.728 | 1372.516 | 32.6354
137.826 | 1373.175 | 32.6553
137.925 | 1374.163 | 32.671
138.034 | 1374.756 | 32.6863
138.103 | 1375.942 | 32.7039
138.23 | 1377.194 | 32.7235
138.302 | 1377.688 | 32.735
138.428 | 1379.22 | 32.758
138.511 | 1379.879 | 32.7718
138.609 | 1380.933 | 32.7906
138.732 | 1382.284 | 32.8077
138.821 | 1383.47 | 32.8259
138.931 | 1384.574 | 32.8388
139.038 | 1385.365 | 32.8573
139.105 | 1385.365 | 32.8704
139.23 | 1386.962 | 32.8901
139.333 | 1388.577 | 32.9056
139.443 | 1389.038 | 32.9246
139.526 | 1390.356 | 32.9432
139.621 | 1391.13 | 32.9627
139.728 | 1391.74 | 32.9753
139.816 | 1393.239 | 32.9949
139.901 | 1393.963 | 33.0068
140.017 | 1395.083 | 33.0292
140.125 | 1395.957 | 33.0479
140.219 | 1397.423 | 33.0628
140.323 | 1398.197 | 33.0777
140.417 | 1398.642 | 33.0879
140.514 | 1400.388 | 33.1101
140.643 | 1401.08 | 33.1257
140.739 | 1402.15 | 33.1404
140.815 | 1402.908 | 33.1623
140.928 | 1404.078 | 33.1747
141.014 | 1404.703 | 33.1858
141.111 | 1405.725 | 33.2033
141.232 | 1406.796 | 33.2261
141.314 | 1408.41 | 33.2418
141.424 | 1409.019 | 33.2591
141.516 | 1410.107 | 33.2745
141.634 | 1411.111 | 33.2923
141.747 | 1412.182 | 33.3042
141.814 | 1413.203 | 33.3211
141.909 | 1414.472 | 33.335
142.033 | 1414.982 | 33.3555
142.124 | 1415.921 | 33.3692
142.208 | 1416.547 | 33.3837
142.318 | 1418.26 | 33.3988
142.412 | 1419.068 | 33.4154
142.529 | 1419.727 | 33.431
142.621 | 1420.896 | 33.4463
142.708 | 1422.346 | 33.4625
142.828 | 1422.972 | 33.4798
142.911 | 1423.565 | 33.4929
143.007 | 1424.355 | 33.5018
143.107 | 1426.299 | 33.5178
143.203 | 1427.255 | 33.5363
143.324 | 1427.93 | 33.553
143.42 | 1428.523 | 33.5696
143.507 | 1430.318 | 33.5859
143.616 | 1430.994 | 33.6018
143.703 | 1432.262 | 33.6201
143.807 | 1433.003 | 33.6331
143.901 | 1433.959 | 33.6488
144.016 | 1434.914 | 33.6669
144.109 | 1435.59 | 33.6778
144.208 | 1437.319 | 33.699
144.316 | 1437.846 | 33.7122
144.409 | 1438.769 | 33.7321
144.516 | 1440.054 | 33.7523
144.618 | 1440.894 | 33.768
144.702 | 1441.454 | 33.7948
144.8 | 1443.249 | 33.8212
144.932 | 1444.238 | 33.8519
145.005 | 1444.699 | 33.8649
145.1 | 1445.457 | 33.8762
145.201 | 1447.236 | 33.8943
145.329 | 1448.537 | 33.9162
145.438 | 1449.015 | 33.9105
145.504 | 1449.773 | 33.9021
145.601 | 1451.272 | 33.9039
145.73 | 1452.029 | 33.9359
145.806 | 1452.787 | 33.9379
145.938 | 1454.319 | 33.9786
146.03 | 1454.764 | 33.9903
146.11 | 1455.933 | 33.9796
146.226 | 1457.202 | 34.0211
146.329 | 1457.696 | 34.0156
146.408 | 1458.52 | 34.0236
146.528 | 1460.15 | 34.0127
146.602 | 1460.99 | 34.0027
146.731 | 1461.962 | 34.1022
146.832 | 1463.198 | 34.1117
146.924 | 1464.186 | 34.1205
147.002 | 1464.977 | 34.1346
147.134 | 1466.13 | 34.1442
147.228 | 1467.184 | 34.1141
147.324 | 1468.189 | 34.1411
147.426 | 1469.161 | 34.1413
147.524 | 1470.462 | 34.1521
147.629 | 1470.956 | 34.2272
147.703 | 1471.681 | 34.2491
147.801 | 1472.472 | 34.2575
147.933 | 1474.119 | 34.2851
148.02 | 1474.762 | 34.2901
148.123 | 1475.799 | 34.2633
148.201 | 1476.491 | 34.2638
148.329 | 1477.99 | 34.2764
148.416 | 1479.39 | 34.275
148.527 | 1480.066 | 34.304
148.6 | 1480.972 | 34.2958
148.728 | 1481.746 | 34.3208
148.817 | 1483.393 | 34.3197
148.943 | 1484.003 | 34.4371
149.025 | 1485.123 | 34.4543
149.131 | 1485.765 | 34.4681
149.212 | 1487.38 | 34.4839
149.327 | 1488.039 | 34.4542
149.421 | 1489.027 | 34.4798
149.515 | 1489.57 | 34.4766
149.616 | 1490.378 | 34.4948
149.717 | 1492.19 | 34.5158
149.81 | 1492.799 | 34.5304
149.915 | 1493.672 | 34.5427
150.029 | 1495.155 | 34.5471
150.119 | 1496.16 | 34.5648
150.213 | 1497.049 | 34.5784
150.328 | 1497.757 | 34.5968
150.424 | 1498.532 | 34.6098
150.511 | 1500.377 | 34.6247
150.627 | 1501.25 | 34.6392
150.713 | 1502.073 | 34.6545
150.8 | 1502.864 | 34.6618
150.914 | 1504.182 | 34.6814
151.027 | 1504.972 | 34.7003
151.113 | 1505.681 | 34.7111
151.213 | 1506.999 | 34.7276
151.337 | 1508.036 | 34.744
151.423 | 1509.025 | 34.7582
151.516 | 1509.947 | 34.7739
151.603 | 1511.265 | 34.7912
151.707 | 1512.006 | 34.8051
151.811 | 1512.797 | 34.8194
151.927 | 1514.065 | 34.8332
152.008 | 1515.004 | 34.8466
152.103 | 1515.811 | 34.8591
152.216 | 1516.8 | 34.8781
152.302 | 1518.282 | 34.891
152.406 | 1518.974 | 34.9054
152.542 | 1520.374 | 34.9224
152.605 | 1520.934 | 34.9333
152.743 | 1521.923 | 34.95
152.8 | 1522.697 | 34.9586
152.915 | 1524.114 | 34.9717
153.033 | 1524.871 | 34.9888
153.112 | 1525.563 | 34.9943
153.231 | 1527.523 | 35.0117
153.332 | 1528.38 | 35.0251
153.419 | 1528.957 | 35.03
153.503 | 1529.945 | 35.044
153.608 | 1530.554 | 35.0552
153.729 | 1532.152 | 35.0665
153.819 | 1532.663 | 35.0675
153.911 | 1533.421 | 35.0836
154.029 | 1535.183 | 35.0976
154.137 | 1536.007 | 35.1064
154.227 | 1537.473 | 35.1213
154.308 | 1538.049 | 35.1295
154.408 | 1539.021 | 35.1404
154.511 | 1539.828 | 35.1459
154.633 | 1540.85 | 35.1602
154.711 | 1541.591 | 35.1718
154.807 | 1542.579 | 35.1868
154.902 | 1543.337 | 35.1988
155.033 | 1545.001 | 35.2195
155.115 | 1545.561 | 35.2256
155.211 | 1546.698 | 35.2405
155.327 | 1548.18 | 35.2612
155.426 | 1549.481 | 35.2748
155.51 | 1550.058 | 35.2844
155.643 | 1551.195 | 35.301
155.741 | 1551.837 | 35.3191
155.834 | 1553.105 | 35.3313
155.92 | 1554.555 | 35.3458
156.025 | 1555.148 | 35.3622
156.127 | 1556.169 | 35.3812
156.22 | 1557.421 | 35.3943
156.331 | 1558.08 | 35.4091
156.425 | 1559.184 | 35.4202
156.522 | 1560.139 | 35.4381
156.636 | 1560.93 | 35.4572
156.73 | 1562.165 | 35.469
156.826 | 1563.088 | 35.4834
156.902 | 1563.631 | 35.4919
157.026 | 1565.196 | 35.5143
157.13 | 1566.086 | 35.5293
157.201 | 1566.695 | 35.5355
157.314 | 1568.194 | 35.5584
157.437 | 1568.754 | 35.5719
157.512 | 1570.385 | 35.5892
157.615 | 1571.077 | 35.6037
157.724 | 1572.098 | 35.6174
157.829 | 1572.988 | 35.6316
157.913 | 1573.531 | 35.6496
158.015 | 1575.36 | 35.6606
158.11 | 1576.151 | 35.6778
158.221 | 1577.452 | 35.692
158.318 | 1578.094 | 35.7056
158.426 | 1579.132 | 35.7219
158.52 | 1580.121 | 35.7333
158.61 | 1581.01 | 35.7471
158.718 | 1581.883 | 35.7613
158.81 | 1582.526 | 35.7716
158.913 | 1584.189 | 35.7897
159.007 | 1584.749 | 35.8005
159.118 | 1586.232 | 35.8159
159.208 | 1587.006 | 35.8279
159.309 | 1587.764 | 35.842
159.431 | 1589.065 | 35.8565
159.524 | 1590.202 | 35.8677
159.625 | 1590.877 | 35.885
159.721 | 1591.816 | 35.9007
159.813 | 1592.623 | 35.9157
159.93 | 1593.908 | 35.9299
160.022 | 1594.88 | 35.9448
160.107 | 1595.473 | 35.9532
160.211 | 1597.054 | 35.9731
160.3 | 1597.565 | 35.9807
160.406 | 1598.718 | 36.0007
160.512 | 1600.201 | 36.0156
160.601 | 1601.074 | 36.0281
160.703 | 1602.095 | 36.0437
160.819 | 1602.639 | 36.0596
160.909 | 1604.138 | 36.0712
161.016 | 1604.928 | 36.087
161.1 | 1605.554 | 36.1055
161.22 | 1607.136 | 36.1175
161.324 | 1607.959 | 36.1332
161.404 | 1608.849 | 36.1467
161.508 | 1609.541 | 36.1586
161.607 | 1610.315 | 36.1742
161.701 | 1611.501 | 36.1887
161.81 | 1613.049 | 36.2028
161.929 | 1614.565 | 36.2168
162.016 | 1615.108 | 36.2274
162.117 | 1616.097 | 36.2428
162.216 | 1616.92 | 36.2558
162.329 | 1618.502 | 36.2782
162.403 | 1618.502 | 36.2879
162.525 | 1620.165 | 36.3034
162.61 | 1620.726 | 36.311
162.712 | 1621.549 | 36.3286
162.83 | 1623.345 | 36.3422
162.925 | 1624.63 | 36.3566
163.026 | 1625.173 | 36.3706
163.102 | 1626.244 | 36.3791
163.202 | 1626.969 | 36.3934
163.332 | 1627.957 | 36.4097
163.431 | 1629.374 | 36.4237
163.523 | 1630.148 | 36.4371
163.603 | 1630.774 | 36.4435
163.723 | 1632.289 | 36.4618
163.823 | 1632.8 | 36.4774
163.936 | 1634.134 | 36.492
164.027 | 1635.501 | 36.5038
164.134 | 1636.078 | 36.5141
164.229 | 1637.231 | 36.5313
164.319 | 1638.088 | 36.5485
164.434 | 1639.01 | 36.5622
164.519 | 1639.587 | 36.5709
164.621 | 1641.267 | 36.5905
164.731 | 1641.827 | 36.6041
164.826 | 1643.507 | 36.6183
164.951 | 1643.935 | 36.6309
165.031 | 1645.122 | 36.6484
165.124 | 1645.715 | 36.6578
165.231 | 1647.098 | 36.6724
165.323 | 1648.103 | 36.6847
165.433 | 1648.729 | 36.699
165.545 | 1650.113 | 36.7101
165.621 | 1651.15 | 36.7256
165.726 | 1652.468 | 36.7374
165.819 | 1653.094 | 36.7501
165.92 | 1654.231 | 36.7656
166.023 | 1654.791 | 36.775
166.111 | 1656.339 | 36.787
166.23 | 1657.064 | 36.8041
166.324 | 1658.151 | 36.8129
166.41 | 1659.107 | 36.8257
166.529 | 1659.749 | 36.8383
166.613 | 1660.523 | 36.8521
166.729 | 1662.138 | 36.8658
166.81 | 1663.044 | 36.8762
166.911 | 1664.131 | 36.8932
167.001 | 1664.691 | 36.9015
167.122 | 1665.696 | 36.9199
167.21 | 1667.327 | 36.9334
167.337 | 1667.903 | 36.9487
167.418 | 1669.073 | 36.9662
167.518 | 1670.11 | 36.9755
167.61 | 1671.033 | 36.9929
167.719 | 1671.593 | 37.0034
167.805 | 1673.092 | 37.0169
167.921 | 1673.652 | 37.0321
168.011 | 1675.316 | 37.0441
168.107 | 1675.975 | 37.0595
168.224 | 1677.161 | 37.072
168.304 | 1677.984 | 37.0864
168.423 | 1678.792 | 37.0991
168.502 | 1680.258 | 37.1119
168.603 | 1680.917 | 37.1286
168.713 | 1681.658 | 37.1454
168.81 | 1682.63 | 37.1579
168.913 | 1683.717 | 37.1682
169.019 | 1684.376 | 37.1835
169.14 | 1686.023 | 37.2046
169.212 | 1687.324 | 37.2104
169.312 | 1688.066 | 37.226
169.413 | 1688.807 | 37.2369
169.507 | 1689.482 | 37.2522
169.648 | 1691.195 | 37.2713
169.717 | 1691.723 | 37.2763
169.813 | 1692.925 | 37.29
169.931 | 1694.342 | 37.3095
170.023 | 1694.918 | 37.3191
170.111 | 1696.071 | 37.3334
170.204 | 1696.977 | 37.3395
170.351 | 1698.427 | 37.3553
170.413 | 1698.427 | 37.3653
170.503 | 1699.975 | 37.3754
170.601 | 1700.552 | 37.3899
170.726 | 1702.446 | 37.4079
170.803 | 1702.446 | 37.4149
170.937 | 1704.143 | 37.4316
171.008 | 1704.736 | 37.441
171.109 | 1705.51 | 37.4557
171.226 | 1707.124 | 37.4707
171.314 | 1707.652 | 37.4779
171.413 | 1708.36 | 37.4924
171.531 | 1710.172 | 37.5093
171.625 | 1710.996 | 37.5227
171.716 | 1711.622 | 37.5337
171.812 | 1712.379 | 37.5431
171.9 | 1714.027 | 37.5587
172.022 | 1715.427 | 37.5792
172.12 | 1716.382 | 37.59
172.227 | 1717.189 | 37.6029
172.303 | 1717.189 | 37.6136
172.419 | 1719.117 | 37.6271
172.536 | 1719.874 | 37.6403
172.628 | 1721.143 | 37.6555
172.737 | 1722.049 | 37.6682
172.826 | 1723.284 | 37.6836
172.919 | 1724.421 | 37.6972
173.03 | 1725.047 | 37.7096
173.104 | 1725.953 | 37.7192
173.223 | 1727.468 | 37.7371
173.331 | 1728.045 | 37.7487
173.417 | 1729.165 | 37.748
173.542 | 1729.807 | 37.7591
173.622 | 1730.697 | 37.7687
173.7 | 1731.405 | 37.7789
173.827 | 1733.168 | 37.7933
173.903 | 1733.168 | 37.8028
174.018 | 1735.079 | 37.8162
174.114 | 1736.034 | 37.8242
174.232 | 1736.973 | 37.8371
174.323 | 1737.862 | 37.8487
174.431 | 1739.048 | 37.8617
174.528 | 1740.202 | 37.8787
174.628 | 1741.091 | 37.8927
174.714 | 1742.343 | 37.9007
174.838 | 1742.92 | 37.9161
174.931 | 1744.089 | 37.9293
175.023 | 1744.699 | 37.9402
175.114 | 1745.637 | 37.9496
175.211 | 1747.104 | 37.9628
175.313 | 1747.614 | 37.9725
175.415 | 1749.344 | 37.9867
175.511 | 1749.904 | 37.9989
175.608 | 1751.419 | 38.007
175.716 | 1751.419 | 38.0193
175.821 | 1753.133 | 38.0302
175.925 | 1753.973 | 38.045
176.021 | 1754.928 | 38.053
176.116 | 1756.378 | 38.0608
176.226 | 1756.987 | 38.0724
176.317 | 1758.124 | 38.0868
176.404 | 1759.26 | 38.0941
176.514 | 1759.919 | 38.1048
176.612 | 1761.056 | 38.1156
176.717 | 1761.616 | 38.1256
176.808 | 1763.098 | 38.1362
176.905 | 1763.675 | 38.1461
177.02 | 1765.125 | 38.1617
177.101 | 1765.932 | 38.1712
177.202 | 1766.92 | 38.1829
177.31 | 1767.596 | 38.1941
177.413 | 1768.32 | 38.2041
177.508 | 1769.984 | 38.2166
177.606 | 1770.577 | 38.2296
177.702 | 1772.241 | 38.2405
177.83 | 1773.361 | 38.256
177.903 | 1773.954 | 38.2667
178.004 | 1775.058 | 38.2761
178.109 | 1775.601 | 38.2895
178.221 | 1776.952 | 38.2997
178.316 | 1777.858 | 38.3127
178.414 | 1778.418 | 38.3204
178.509 | 1779.373 | 38.3333
178.641 | 1780.839 | 38.3488
178.734 | 1781.811 | 38.3568
178.8 | 1782.553 | 38.3692
178.903 | 1784.052 | 38.3783
179.009 | 1784.842 | 38.3894
179.147 | 1786.391 | 38.4022
179.209 | 1787.017 | 38.4105
179.327 | 1787.923 | 38.4268
179.404 | 1788.499 | 38.4347
179.505 | 1789.471 | 38.4477
179.624 | 1791.267 | 38.4612
179.704 | 1791.777 | 38.4718
179.807 | 1792.634 | 38.4781
179.927 | 1794.133 | 38.4942
180.015 | 1794.644 | 38.4983
180.109 | 1795.352 | 38.5145
180.205 | 1796.307 | 38.5258
180.325 | 1798.152 | 38.5396
180.424 | 1799.091 | 38.5519
180.526 | 1799.767 | 38.5632
180.641 | 1800.969 | 38.5713
180.725 | 1802.056 | 38.5821
180.836 | 1803.193 | 38.5965
180.919 | 1804.214 | 38.6054
181.036 | 1804.774 | 38.6189
181.126 | 1806.306 | 38.6322
181.223 | 1806.784 | 38.6464
181.329 | 1808.036 | 38.6557
181.423 | 1809.139 | 38.664
181.536 | 1810.111 | 38.6766
181.629 | 1811.133 | 38.6888
181.716 | 1812.039 | 38.6995
181.808 | 1812.615 | 38.7047
181.904 | 1813.818 | 38.7198
182.023 | 1815.267 | 38.7307
182.119 | 1815.794 | 38.745
182.225 | 1817.112 | 38.7539
182.326 | 1818.084 | 38.7654
182.419 | 1818.595 | 38.7796
182.513 | 1820.357 | 38.788
182.626 | 1821.016 | 38.7972
182.721 | 1821.922 | 38.8097
182.803 | 1822.433 | 38.8177
182.912 | 1824.014 | 38.83
183.026 | 1824.97 | 38.8445
183.109 | 1826.287 | 38.8545
183.212 | 1827.045 | 38.8656
183.314 | 1828.001 | 38.8751
183.409 | 1828.857 | 38.8875
183.504 | 1829.417 | 38.8905
183.607 | 1831.262 | 38.9108
183.728 | 1832.036 | 38.9232
183.815 | 1833.338 | 38.9343
183.938 | 1833.947 | 38.9455
184.015 | 1835.051 | 38.9549
184.109 | 1836.006 | 38.966
184.224 | 1836.813 | 38.9745
184.308 | 1838.28 | 38.9893
184.417 | 1838.938 | 39.0007
184.514 | 1840.059 | 39.0107
184.608 | 1840.619 | 39.0213
184.708 | 1842.299 | 39.0332
184.814 | 1842.941 | 39.0442
184.911 | 1843.468 | 39.0545
185.01 | 1845.28 | 39.067
185.116 | 1845.808 | 39.0746
185.212 | 1846.368 | 39.0883
185.309 | 1847.339 | 39.1
185.42 | 1848.937 | 39.1085
185.505 | 1849.926 | 39.1218
185.603 | 1850.881 | 39.1368
185.729 | 1852.001 | 39.1455
185.81 | 1853.303 | 39.1555
185.903 | 1853.929 | 39.1384
186.004 | 1855.032 | 39.1484
186.109 | 1855.543 | 39.1607
186.215 | 1856.301 | 39.1683
186.307 | 1858.047 | 39.1837
186.415 | 1858.903 | 39.1945
186.55 | 1860.419 | 39.2059
186.616 | 1860.419 | 39.2132
186.711 | 1862.017 | 39.222
186.822 | 1862.676 | 39.234
186.938 | 1864.273 | 39.2517
187.03 | 1864.817 | 39.2619
187.1 | 1865.509 | 39.2675
187.2 | 1867.205 | 39.2797
187.307 | 1867.98 | 39.2902
187.437 | 1869.265 | 39.309
187.512 | 1870.055 | 39.3154
187.601 | 1870.055 | 39.328
187.705 | 1871.966 | 39.3365
187.825 | 1873.449 | 39.3514
187.919 | 1873.926 | 39.3608
188.011 | 1875.014 | 39.3746
188.113 | 1875.804 | 39.3826
188.21 | 1876.76 | 39.3926
188.302 | 1877.649 | 39.4049
188.433 | 1879.511 | 39.4199
188.506 | 1879.988 | 39.4254
188.6 | 1880.993 | 39.4386
188.706 | 1881.57 | 39.4473
188.825 | 1883.167 | 39.4611
188.927 | 1883.662 | 39.4555
189.028 | 1885.309 | 39.4628
189.14 | 1885.885 | 39.4716
189.227 | 1886.907 | 39.4815
189.305 | 1887.5 | 39.4874
189.402 | 1888.488 | 39.4974
189.522 | 1890.119 | 39.509
189.611 | 1890.827 | 39.5153
189.738 | 1892.013 | 39.5293
189.83 | 1892.606 | 39.5397
189.904 | 1893.479 | 39.5483
190.032 | 1895.011 | 39.5619
190.113 | 1895.818 | 39.5659
190.222 | 1896.807 | 39.5783
190.302 | 1897.4 | 39.5838
190.414 | 1899.327 | 39.5972
190.528 | 1900.019 | 39.6081
190.617 | 1901.04 | 39.6221
190.728 | 1901.683 | 39.6271
190.831 | 1903.017 | 39.6363
190.913 | 1904.022 | 39.6451
191.026 | 1905.438 | 39.6595
191.111 | 1905.999 | 39.6683
191.231 | 1906.855 | 39.6795
191.314 | 1908.305 | 39.6903
191.421 | 1908.865 | 39.6982
191.504 | 1909.54 | 39.7072
191.629 | 1910.677 | 39.7168
191.716 | 1912.34 | 39.7312
191.819 | 1912.802 | 39.7414
191.92 | 1913.543 | 39.7527
192.019 | 1915.355 | 39.7611
192.112 | 1916.146 | 39.7705
192.221 | 1916.936 | 39.7827
192.316 | 1918.353 | 39.7946
192.428 | 1918.913 | 39.8076
192.52 | 1919.819 | 39.8169
192.616 | 1920.429 | 39.8278
192.721 | 1922.076 | 39.8348
192.814 | 1922.899 | 39.8471
192.927 | 1923.641 | 39.8594
193.004 | 1925.239 | 39.8703
193.106 | 1925.897 | 39.8811
193.208 | 1926.54 | 39.8933
193.306 | 1927.907 | 39.8969
193.402 | 1928.928 | 39.9107
193.515 | 1929.917 | 39.9226
193.602 | 1931.218 | 39.9356
193.711 | 1931.959 | 39.9443
193.81 | 1932.585 | 39.9537
193.928 | 1934.002 | 39.963
194.004 | 1935.073 | 39.975
194.104 | 1935.501 | 39.9834
194.214 | 1937.049 | 39.9951
194.31 | 1937.758 | 40.0055
194.401 | 1938.515 | 40.0174
194.537 | 1939.982 | 40.0288
194.602 | 1940.542 | 40.0392
194.706 | 1942.238 | 40.0464
194.84 | 1942.98 | 40.0584
194.93 | 1943.606 | 40.0695
195.019 | 1944.495 | 40.0786
195.11 | 1945.368 | 40.0894
195.206 | 1946.982 | 40.0957
195.301 | 1948.004 | 40.1091
195.414 | 1948.564 | 40.1185
195.507 | 1949.997 | 40.1324
195.607 | 1950.985 | 40.1399
195.736 | 1951.974 | 40.1542
195.806 | 1952.55 | 40.1597
195.911 | 1953.489 | 40.1672
196.026 | 1955.153 | 40.1837
196.128 | 1956.125 | 40.1938
196.217 | 1956.602 | 40.2033
196.303 | 1957.377 | 40.2118
196.405 | 1958.975 | 40.2225
196.533 | 1959.782 | 40.2352
196.62 | 1960.556 | 40.2425
196.71 | 1961.38 | 40.2526
196.807 | 1962.302 | 40.2598
196.903 | 1963.274 | 40.2727
197.022 | 1965.086 | 40.2861
197.131 | 1965.712 | 40.2952
197.224 | 1966.881 | 40.3055
197.302 | 1967.441 | 40.3114
197.419 | 1969.369 | 40.3279
197.531 | 1970.061 | 40.3394
197.63 | 1971.477 | 40.3517
197.74 | 1972.087 | 40.3633
197.822 | 1973.059 | 40.3728
197.919 | 1974.36 | 40.3824
198.039 | 1974.871 | 40.3902
198.108 | 1975.579 | 40.4
198.202 | 1976.748 | 40.4138
198.33 | 1978.033 | 40.4209
198.42 | 1978.643 | 40.431
198.509 | 1979.434 | 40.4413
198.628 | 1981.163 | 40.4505
198.73 | 1982.036 | 40.4588
198.819 | 1982.662 | 40.4739
198.924 | 1984.128 | 40.4833
199.018 | 1984.556 | 40.4898
199.113 | 1986.352 | 40.4987
199.216 | 1987.307 | 40.5107
199.324 | 1988.098 | 40.5189
199.422 | 1989.416 | 40.532
199.529 | 1990.009 | 40.5394
199.624 | 1991.113 | 40.5542
199.715 | 1992.019 | 40.561
199.83 | 1992.71 | 40.573
199.925 | 1993.501 | 40.5777
200.02 | 1995.099 | 40.5883
200.109 | 1996.269 | 40.5985
200.229 | 1996.927 | 40.6089
200.314 | 1998.344 | 40.6178
200.425 | 1998.954 | 40.6259
200.509 | 1999.975 | 40.6362
200.607 | 2001.079 | 40.6474
200.708 | 2001.952 | 40.6577
200.821 | 2002.594 | 40.6653
200.912 | 2004.126 | 40.6781
201.017 | 2004.9 | 40.6859
201.101 | 2005.51 | 40.6938
201.22 | 2007.091 | 40.7047
201.312 | 2007.981 | 40.7146
201.428 | 2009.018 | 40.7241
201.524 | 2009.858 | 40.734
201.611 | 2011.308 | 40.7455
201.703 | 2011.868 | 40.7526
201.821 | 2012.675 | 40.7581
201.92 | 2014.125 | 40.7653
202.012 | 2014.784 | 40.7674
202.105 | 2015.443 | 40.7767
202.201 | 2017.238 | 40.7826
202.313 | 2017.881 | 40.7902
202.407 | 2018.49 | 40.7987
202.505 | 2020.253 | 40.805
202.609 | 2020.945 | 40.8094
202.702 | 2021.851 | 40.8218
202.8 | 2022.987 | 40.8295
202.916 | 2023.564 | 40.8336
203.004 | 2025.194 | 40.8423
203.114 | 2025.87 | 40.8467
203.244 | 2027.105 | 40.8572
203.303 | 2027.88 | 40.8657
203.406 | 2028.934 | 40.8748
203.512 | 2029.84 | 40.8827
203.648 | 2031.372 | 40.8946
203.748 | 2031.915 | 40.902
203.818 | 2032.657 | 40.9092
203.914 | 2033.843 | 40.9172
204.037 | 2034.963 | 40.9272
204.121 | 2035.539 | 40.9346
204.211 | 2037.022 | 40.9407
204.301 | 2037.895 | 40.9515
204.426 | 2039.427 | 40.9616
204.528 | 2040.283 | 40.9693
204.611 | 2040.728 | 40.976
204.708 | 2041.502 | 40.9421
204.825 | 2043.1 | 40.9504
204.934 | 2043.924 | 40.9548
205.018 | 2044.5 | 40.9603
205.14 | 2045.983 | 40.9719
205.233 | 2046.592 | 40.979
205.3 | 2047.515 | 40.9812
205.412 | 2048.371 | 40.9879
205.508 | 2049.294 | 40.9961
205.627 | 2051.139 | 41.0013
205.7 | 2051.6 | 41.0058
205.821 | 2053.214 | 41.013
205.93 | 2054.499 | 41.0187
206.024 | 2055.059 | 41.0244
206.124 | 2056.048 | 41.0304
206.215 | 2056.542 | 41.0343
206.337 | 2058.272 | 41.0477
206.401 | 2058.914 | 41.0532
206.535 | 2059.886 | 41.0594
206.601 | 2060.693 | 41.0617
206.727 | 2061.813 | 41.0758
206.834 | 2063.065 | 41.0791
206.916 | 2064.053 | 41.0845
207.015 | 2064.992 | 41.0875
207.115 | 2065.8 | 41.0974
207.214 | 2067.315 | 41.105
207.351 | 2067.892 | 41.1131
207.419 | 2069.045 | 41.1177
207.518 | 2070.346 | 41.1255
207.623 | 2070.906 | 41.1303
207.717 | 2072.026 | 41.1358
207.818 | 2073.393 | 41.1425
207.914 | 2074.135 | 41.1498
208.04 | 2074.925 | 41.1563
208.12 | 2075.617 | 41.1618
208.213 | 2076.358 | 41.1694
208.311 | 2078.105 | 41.1767
208.414 | 2079.307 | 41.1796
208.529 | 2079.949 | 41.1886
208.618 | 2081.185 | 41.1942
208.708 | 2081.761 | 41.2006
208.809 | 2082.931 | 41.2083
208.927 | 2084.166 | 41.2145
209.01 | 2084.99 | 41.2166
209.112 | 2085.781 | 41.2249
209.209 | 2086.753 | 41.2314
209.317 | 2087.56 | 41.2367
209.403 | 2089.207 | 41.2459
209.507 | 2089.948 | 41.2533
209.605 | 2090.739 | 41.2572
209.723 | 2091.843 | 41.2644
209.81 | 2092.584 | 41.2686
209.902 | 2093.984 | 41.2789
210.018 | 2094.758 | 41.2852
210.102 | 2096.191 | 41.2956
210.201 | 2097.147 | 41.2955
210.313 | 2097.625 | 41.3029
210.403 | 2098.498 | 41.3106
210.502 | 2100.211 | 41.3171
210.613 | 2100.886 | 41.3222
210.721 | 2101.463 | 41.3298
210.808 | 2103.258 | 41.3355
210.905 | 2103.917 | 41.3441
211 | 2105.153 | 41.3447
211.132 | 2106.306 | 41.3607
211.221 | 2106.899 | 41.3617
211.313 | 2108.002 | 41.37
211.404 | 2108.892 | 41.3776
211.549 | 2110.391 | 41.3863
211.611 | 2110.935 | 41.3882
211.7 | 2111.857 | 41.3942
211.849 | 2112.829 | 41.3991
211.947 | 2114.344 | 41.4074
212.015 | 2115.036 | 41.4151
212.109 | 2115.992 | 41.4273
212.212 | 2116.832 | 41.4403
212.337 | 2118.281 | 41.4482
212.412 | 2119.023 | 41.4536
212.531 | 2119.912 | 41.4623
212.608 | 2120.983 | 41.4582
212.74 | 2122.119 | 41.4467
212.82 | 2122.745 | 41.4448
212.933 | 2124.343 | 41.4557
213.03 | 2125.117 | 41.4143
213.123 | 2126.106 | 41.4073
213.226 | 2127.061 | 41.4196
213.322 | 2128.363 | 41.4062
213.423 | 2129.071 | 41.4057
213.503 | 2129.631 | 41.4272
213.622 | 2131.361 | 41.4073
213.734 | 2132.036 | 41.4286
213.807 | 2132.942 | 41.4085
213.936 | 2133.601 | 41.4464
214.023 | 2135.396 | 41.4442
214.12 | 2136.072 | 41.4605
214.23 | 2137.159 | 41.4658
214.304 | 2137.933 | 41.4738
214.421 | 2139.383 | 41.441
214.52 | 2140.075 | 41.4482
214.638 | 2141.244 | 41.4788
214.733 | 2142.002 | 41.4655
214.807 | 2142.513 | 41.4661
214.919 | 2144.374 | 41.4688
215.027 | 2145.148 | 41.4738
215.135 | 2145.988 | 41.4761
215.222 | 2146.515 | 41.4786
215.316 | 2147.355 | 41.4817
215.418 | 2149.151 | 41.4858
215.539 | 2149.728 | 41.4882
215.63 | 2150.864 | 41.4943
215.702 | 2151.49 | 41.4952
215.818 | 2152.759 | 41.5019
215.942 | 2154.043 | 41.5046
216.019 | 2155.048 | 41.5069
216.121 | 2155.822 | 41.5166
216.224 | 2157.157 | 41.5141
216.325 | 2157.914 | 41.5193
216.41 | 2159.413 | 41.525
216.517 | 2160.056 | 41.5283
216.615 | 2161.308 | 41.5332
216.722 | 2161.934 | 41.539
216.822 | 2163.367 | 41.5435
216.917 | 2164.026 | 41.5476
217.017 | 2165.097 | 41.5519
217.121 | 2165.788 | 41.5594
217.225 | 2167.057 | 41.5657
217.326 | 2167.88 | 41.5734
217.416 | 2169.149 | 41.5793
217.51 | 2169.907 | 41.5818
217.608 | 2171.257 | 41.5877
217.704 | 2171.9 | 41.5943
217.82 | 2173.069 | 41.5993
217.919 | 2173.811 | 41.6057
218.004 | 2175.211 | 41.6111
218.104 | 2175.886 | 41.6168
218.2 | 2176.446 | 41.6194
218.312 | 2178.126 | 41.6291
218.418 | 2178.868 | 41.6353
218.503 | 2180.202 | 41.6392
218.615 | 2180.778 | 41.6445
218.717 | 2181.553 | 41.6498
218.801 | 2182.343 | 41.6542
218.924 | 2183.925 | 41.6628
219.022 | 2184.847 | 41.6676
219.109 | 2186.264 | 41.6709
219.207 | 2187.038 | 41.6788
219.302 | 2187.615 | 41.6835
219.42 | 2188.916 | 41.6876
219.513 | 2189.707 | 41.6932
219.613 | 2190.464 | 41.6985
219.732 | 2192.145 | 41.7038
219.83 | 2192.738 | 41.7077
219.901 | 2193.841 | 41.7124
220.013 | 2194.517 | 41.7175
220.105 | 2196.016 | 41.7221
220.227 | 2197.383 | 41.7301
220.338 | 2197.91 | 41.7322
220.419 | 2198.651 | 41.7368
220.507 | 2199.953 | 41.7422
220.601 | 2200.974 | 41.7515
220.718 | 2201.452 | 41.7553
220.814 | 2202.358 | 41.7596
220.91 | 2203.297 | 41.7642
221.001 | 2204.993 | 41.7694
221.144 | 2206.327 | 41.7739
221.212 | 2206.327 | 41.7774
221.33 | 2208.139 | 41.783
221.414 | 2208.947 | 41.7845
221.501 | 2209.886 | 41.7865
221.636 | 2211.203 | 41.7894
221.739 | 2212.241 | 41.7896
221.828 | 2212.933 | 41.7865
221.927 | 2213.888 | 41.7898
222.02 | 2215.322 | 41.7945
222.108 | 2215.322 | 41.7975
222.225 | 2216.442 | 41.8005
222.306 | 2217.414 | 41.8043
222.43 | 2219.308 | 41.8044
222.505 | 2219.934 | 41.8076
222.629 | 2221.285 | 41.812
222.7 | 2221.894 | 41.8157
222.835 | 2223.014 | 41.8209
222.917 | 2223.772 | 41.8251
223.037 | 2225.222 | 41.8297
223.124 | 2226.045 | 41.8327
223.218 | 2227.347 | 41.8399
223.317 | 2228.038 | 41.8423
223.436 | 2228.73 | 41.8448
223.526 | 2230.229 | 41.8522
223.628 | 2230.756 | 41.8533
223.715 | 2232.288 | 41.8568
223.802 | 2232.898 | 41.8595
223.939 | 2234.067 | 41.8656
224.023 | 2235.352 | 41.8704
224.128 | 2235.83 | 41.8765
224.208 | 2236.621 | 41.8805
224.318 | 2237.757 | 41.8866
224.43 | 2239.009 | 41.8896
224.512 | 2240.113 | 41.8924
224.613 | 2241.068 | 41.9002
224.738 | 2241.711 | 41.9045
224.829 | 2242.748 | 41.907
224.918 | 2244.149 | 41.9151
225.009 | 2245.252 | 41.9165
225.108 | 2245.928 | 41.9226
225.217 | 2247.328 | 41.9266
225.329 | 2247.839 | 41.9298
225.425 | 2249.041 | 41.9358
225.516 | 2250.046 | 41.9412
225.617 | 2251.347 | 41.9454
225.725 | 2251.923 | 41.9483
225.811 | 2252.944 | 41.9543
225.915 | 2253.554 | 41.9547
226.016 | 2254.328 | 41.9348
226.114 | 2256.288 | 41.9321
226.225 | 2256.931 | 41.9355
226.321 | 2257.87 | 41.9379
226.404 | 2258.66 | 41.939
226.51 | 2259.402 | 41.9383
226.609 | 2260.258 | 41.9387
226.702 | 2262.202 | 41.9414
226.803 | 2262.894 | 41.9351
226.919 | 2264.08 | 41.9314
227.023 | 2264.821 | 41.9337
227.119 | 2265.711 | 41.935
227.202 | 2267.193 | 41.9372
227.313 | 2267.935 | 41.9354
227.413 | 2268.544 | 41.9375
227.5 | 2269.417 | 41.9386
227.636 | 2271.163 | 41.942
227.723 | 2271.641 | 41.9362
227.817 | 2272.399 | 41.9375
227.909 | 2274.046 | 41.9389
228.014 | 2274.853 | 41.9433
228.141 | 2276.286 | 41.9421
228.216 | 2277.044 | 41.9439
228.315 | 2278.016 | 41.9482
228.416 | 2278.823 | 41.9487
228.507 | 2279.894 | 41.9481
228.638 | 2280.816 | 41.9544
228.7 | 2281.524 | 41.9535
228.81 | 2282.299 | 41.9595
228.931 | 2284.111 | 41.958
229.004 | 2284.588 | 41.9657
229.136 | 2286.203 | 41.9675
229.204 | 2286.73 | 41.9705
229.308 | 2287.57 | 41.9713
229.409 | 2288.937 | 41.9749
229.505 | 2289.514 | 41.9776
229.602 | 2290.486 | 41.9783
229.738 | 2292.265 | 41.9852
229.838 | 2292.94 | 41.9881
229.902 | 2293.698 | 41.9902
230.041 | 2294.801 | 41.9928
230.126 | 2295.576 | 41.9983
230.2 | 2296.383 | 41.9976
230.329 | 2298.129 | 42.0027
230.441 | 2298.837 | 42.0083
230.503 | 2299.562 | 42.0104
230.626 | 2301.242 | 42.0121
230.733 | 2301.835 | 42.0148
230.799 | 2302.626 | 42.0174
230.937 | 2303.993 | 42.0185
231.026 | 2305.229 | 42.0209
231.129 | 2305.69 | 42.0265
231.223 | 2306.464 | 42.0276
231.303 | 2307.37 | 42.0333
231.422 | 2309.034 | 42.0361
231.504 | 2309.824 | 42.0376
231.618 | 2310.78 | 42.0464
231.728 | 2311.455 | 42.0486
231.8 | 2312.411 | 42.0526
231.928 | 2314.14 | 42.0569
232.016 | 2315.013 | 42.0579
232.116 | 2315.853 | 42.0649
232.225 | 2317.204 | 42.0597
232.324 | 2318.357 | 42.0656
232.429 | 2319 | 42.0678
232.517 | 2320.301 | 42.0746
232.611 | 2320.96 | 42.0764
232.73 | 2321.685 | 42.0775
232.811 | 2323.266 | 42.0789
232.927 | 2323.941 | 42.0861
233.01 | 2324.913 | 42.0884
233.111 | 2326.05 | 42.0918
233.224 | 2326.594 | 42.0949
233.314 | 2328.093 | 42.0987
233.411 | 2328.669 | 42.1002
233.525 | 2330.102 | 42.1038
233.616 | 2330.959 | 42.102
233.725 | 2332.046 | 42.1069
233.808 | 2332.936 | 42.109
233.905 | 2333.463 | 42.1101
234.01 | 2334.55 | 42.1093
234.115 | 2336.098 | 42.1127
234.223 | 2336.856 | 42.1161
234.306 | 2337.663 | 42.1185
234.415 | 2339.294 | 42.1263
234.523 | 2339.936 | 42.1241
234.608 | 2340.892 | 42.1288
234.704 | 2341.485 | 42.1379
234.804 | 2343.214 | 42.1362
234.912 | 2343.972 | 42.1403
235.008 | 2344.681 | 42.143
235.101 | 2346.147 | 42.1446
235.21 | 2346.937 | 42.1497
235.311 | 2348.239 | 42.1523
235.402 | 2348.848 | 42.1569
235.512 | 2349.721 | 42.1585
235.634 | 2351.154 | 42.1614
235.711 | 2352.225 | 42.1639
235.824 | 2352.867 | 42.1691
235.911 | 2353.724 | 42.1703
236.027 | 2354.811 | 42.1699
236.109 | 2355.734 | 42.1709
236.203 | 2356.343 | 42.1729
236.301 | 2357.183 | 42.1792
236.431 | 2359.078 | 42.1842
236.532 | 2360.445 | 42.1852
236.611 | 2360.988 | 42.1882
236.715 | 2361.878 | 42.1885
236.8 | 2362.471 | 42.1875
236.929 | 2364.069 | 42.1953
237.017 | 2364.547 | 42.1946
237.129 | 2366.144 | 42.2008
237.207 | 2366.952 | 42.2016
237.336 | 2367.907 | 42.2055
237.401 | 2368.516 | 42.2065
237.511 | 2369.307 | 42.2075
237.631 | 2371.07 | 42.2103
237.701 | 2371.58 | 42.2116
237.833 | 2372.882 | 42.2132
237.942 | 2374.282 | 42.2159
238.032 | 2375.105 | 42.2184
238.101 | 2375.781 | 42.2182
238.223 | 2377.181 | 42.218
238.349 | 2377.774 | 42.2157
238.406 | 2378.631 | 42.2148
238.527 | 2380.08 | 42.2134
238.623 | 2381.184 | 42.2155
238.732 | 2381.991 | 42.2154
238.807 | 2382.485 | 42.2204
238.928 | 2384.067 | 42.2162
239.021 | 2385.319 | 42.2199
239.127 | 2386.109 | 42.22
239.229 | 2387.13 | 42.2211
239.337 | 2387.724 | 42.2235
239.417 | 2388.531 | 42.2244
239.501 | 2389.305 | 42.2257
239.617 | 2391.446 | 42.2281
239.725 | 2392.204 | 42.2288
239.824 | 2392.731 | 42.2326
239.949 | 2393.967 | 42.2348
240.024 | 2395.07 | 42.2391
240.126 | 2396.405 | 42.2416
240.222 | 2396.866 | 42.2437
240.33 | 2397.788 | 42.2446
240.416 | 2399.287 | 42.2456
240.533 | 2399.765 | 42.2503
240.617 | 2400.49 | 42.2532
240.724 | 2401.758 | 42.2584
240.817 | 2403.092 | 42.2614
240.933 | 2404.213 | 42.2648
241.011 | 2404.954 | 42.2635
241.124 | 2405.596 | 42.2633
241.216 | 2407.112 | 42.2687
241.318 | 2407.771 | 42.2685
241.423 | 2409.138 | 42.2643
241.51 | 2409.962 | 42.2665
241.61 | 2410.9 | 42.2657
241.718 | 2411.576 | 42.2681
241.801 | 2412.301 | 42.2736
241.923 | 2414.096 | 42.2769
242.014 | 2414.772 | 42.2729
242.125 | 2415.43 | 42.2739
242.207 | 2417.193 | 42.2729
242.325 | 2417.835 | 42.2763
242.412 | 2418.412 | 42.2777
242.517 | 2419.993 | 42.2817
242.632 | 2420.833 | 42.2828
242.711 | 2421.542 | 42.2837
242.818 | 2423.024 | 42.2903
242.91 | 2423.93 | 42.2937
243.016 | 2424.836 | 42.296
243.101 | 2425.462 | 42.297
243.207 | 2426.517 | 42.3004
243.303 | 2427.192 | 42.3046
243.401 | 2429.169 | 42.3067
243.525 | 2429.943 | 42.3135
243.604 | 2430.964 | 42.316
243.708 | 2431.508 | 42.3201
243.808 | 2433.023 | 42.32
243.912 | 2433.814 | 42.3253
244.012 | 2434.423 | 42.3288
244.11 | 2436.054 | 42.3319
244.206 | 2436.598 | 42.3389
244.332 | 2438.097 | 42.3412
244.425 | 2438.69 | 42.3436
244.5 | 2439.596 | 42.3473
244.601 | 2440.963 | 42.3515
244.708 | 2441.49 | 42.3543
244.856 | 2443.055 | 42.3596
244.922 | 2443.879 | 42.3616
245.043 | 2444.818 | 42.3605
245.133 | 2446.284 | 42.3636
245.236 | 2446.926 | 42.3659
245.346 | 2448.293 | 42.3669
245.407 | 2448.919 | 42.3682
245.527 | 2450.402 | 42.3723
245.604 | 2450.896 | 42.3734
245.724 | 2452.033 | 42.3776
245.809 | 2452.626 | 42.3789
245.902 | 2453.433 | 42.3776
246.044 | 2455.064 | 42.3812
246.132 | 2455.887 | 42.3818
246.23 | 2457.09 | 42.384
246.324 | 2458.095 | 42.3892
246.428 | 2459.066 | 42.3878
246.533 | 2460.302 | 42.3912
246.626 | 2461.109 | 42.3998
246.732 | 2461.735 | 42.4167
246.804 | 2462.905 | 42.4185
246.933 | 2463.695 | 42.4236
247.022 | 2464.651 | 42.4017
247.107 | 2465.474 | 42.3972
247.221 | 2467.023 | 42.4002
247.335 | 2468.028 | 42.4053
247.415 | 2468.522 | 42.3885
247.506 | 2469.279 | 42.3851
247.627 | 2470.96 | 42.3917
247.719 | 2472.294 | 42.3762
247.833 | 2472.986 | 42.3973
247.938 | 2473.925 | 42.39
248.003 | 2474.534 | 42.476
248.124 | 2476.033 | 42.4643
248.215 | 2476.478 | 42.4654
248.315 | 2478.125 | 42.4339
248.435 | 2478.702 | 42.4327
248.519 | 2479.509 | 42.4215
248.62 | 2481.156 | 42.4518
248.726 | 2481.947 | 42.4157
248.811 | 2482.54 | 42.3924
248.929 | 2484.121 | 42.3923
249.021 | 2484.978 | 42.3951
249.135 | 2486.197 | 42.3943
249.212 | 2486.922 | 42.3978
249.302 | 2487.498 | 42.4004
249.413 | 2489.244 | 42.3935
249.518 | 2490.117 | 42.3931
249.622 | 2490.661 | 42.3964
249.729 | 2491.962 | 42.398
249.809 | 2492.934 | 42.3997
249.91 | 2493.906 | 42.3984
250.022 | 2494.878 | 42.3996
250.115 | 2495.504 | 42.4
250.224 | 2496.888 | 42.3997
250.314 | 2497.925 | 42.3967
250.418 | 2498.749 | 42.3947
250.524 | 2500.034 | 42.3967
250.613 | 2500.956 | 42.386
250.71 | 2501.912 | 42.3852
250.826 | 2502.702 | 42.3814
250.915 | 2503.724 | 42.386
251.011 | 2504.284 | 42.3799
251.107 | 2505.239 | 42.3785
251.224 | 2506.887 | 42.3738
251.306 | 2507.858 | 42.3734
251.42 | 2508.979 | 42.3712
251.526 | 2509.687 | 42.3685
251.61 | 2510.692 | 42.3625
251.711 | 2511.96 | 42.3617
251.824 | 2513.064 | 42.3644
251.923 | 2513.887 | 42.3641
252.017 | 2514.777 | 42.3626
252.101 | 2515.304 | 42.3619
252.21 | 2516.457 | 42.3661
252.3 | 2517.94 | 42.3677
252.406 | 2518.862 | 42.3672
252.508 | 2519.603 | 42.3695
252.623 | 2520.905 | 42.3671
252.752 | 2522.354 | 42.3726
252.813 | 2522.354 | 42.3693
252.908 | 2523.903 | 42.3704
253.013 | 2524.792 | 42.3708
253.101 | 2525.945 | 42.3759
253.216 | 2526.522 | 42.3781
253.306 | 2528.004 | 42.3775
253.441 | 2528.779 | 42.3853
253.535 | 2529.553 | 42.3821
253.602 | 2530.442 | 42.3814
253.715 | 2531.134 | 42.3855
253.809 | 2532.287 | 42.3878
253.929 | 2534.083 | 42.3915
254.019 | 2534.577 | 42.3906
254.127 | 2536.06 | 42.3943
254.233 | 2536.735 | 42.3953
254.337 | 2537.888 | 42.3962
254.429 | 2539.387 | 42.3974
254.537 | 2540.046 | 42.4002
254.606 | 2540.622 | 42.4016
254.704 | 2541.413 | 42.4033
254.804 | 2542.171 | 42.4065
254.948 | 2543.933 | 42.4072
255.013 | 2544.774 | 42.4107
255.104 | 2545.877 | 42.4115
255.201 | 2546.816 | 42.4119
255.304 | 2547.327 | 42.4103
255.426 | 2549.073 | 42.4085
255.53 | 2550.028 | 42.4122
255.621 | 2551.297 | 42.4128
255.722 | 2552.153 | 42.4128
255.819 | 2553.29 | 42.411
255.937 | 2553.784 | 42.4153
256.007 | 2554.509 | 42.4167
256.102 | 2555.629 | 42.4195
256.219 | 2557.112 | 42.4191
256.329 | 2558.413 | 42.42
256.431 | 2558.989 | 42.4191
256.519 | 2559.961 | 42.4194
256.629 | 2560.439 | 42.419
256.702 | 2561.394 | 42.418
256.826 | 2563.355 | 42.4207
256.919 | 2563.997 | 42.4193
257.018 | 2565.298 | 42.4171
257.113 | 2565.941 | 42.4158
257.23 | 2566.633 | 42.4163
257.317 | 2568.329 | 42.4176
257.429 | 2568.922 | 42.4166
257.512 | 2569.828 | 42.4189
257.627 | 2570.965 | 42.419
257.715 | 2571.953 | 42.4169
257.827 | 2572.942 | 42.4155
257.919 | 2573.568 | 42.4167
258.028 | 2574.951 | 42.4181
258.112 | 2575.956 | 42.4157
258.226 | 2576.895 | 42.4135
258.311 | 2578.213 | 42.4143
258.436 | 2578.806 | 42.4188
258.511 | 2579.679 | 42.4123
258.629 | 2580.865 | 42.4149
258.722 | 2581.903 | 42.414
258.815 | 2582.496 | 42.4154
258.925 | 2583.913 | 42.4145
259.007 | 2584.884 | 42.4109
259.111 | 2585.856 | 42.4133
259.216 | 2586.499 | 42.4101
259.332 | 2587.817 | 42.3994
259.422 | 2588.657 | 42.4009
259.519 | 2589.348 | 42.3995
259.605 | 2591.16 | 42.3958
259.707 | 2591.852 | 42.3929
259.823 | 2592.561 | 42.3926
259.904 | 2594.142 | 42.3907
260.018 | 2594.85 | 42.3883
260.102 | 2596.152 | 42.3875
260.224 | 2596.794 | 42.3848
260.303 | 2597.354 | 42.3835
260.404 | 2598.161 | 42.3813
260.5 | 2600.089 | 42.3788
260.611 | 2601.061 | 42.3768
260.721 | 2601.884 | 42.3727
260.813 | 2602.494 | 42.3684
260.901 | 2604.157 | 42.367
261.038 | 2604.882 | 42.3634
261.105 | 2605.508 | 42.3601
261.201 | 2607.139 | 42.36
261.313 | 2607.847 | 42.3587
261.451 | 2609.33 | 42.3538
261.513 | 2609.33 | 42.35
261.616 | 2610.961 | 42.3462
261.713 | 2611.834 | 42.3439
261.833 | 2613.25 | 42.3375
261.903 | 2613.81 | 42.3343
262.005 | 2614.947 | 42.3339
262.111 | 2614.947 | 42.3302
262.229 | 2617.023 | 42.3282
262.302 | 2617.566 | 42.3223
262.403 | 2619.147 | 42.3218
262.501 | 2619.955 | 42.3195
262.636 | 2621.207 | 42.3123
262.724 | 2621.997 | 42.3132
262.831 | 2622.673 | 42.3104
262.911 | 2623.447 | 42.3093
263.005 | 2624.435 | 42.304
263.127 | 2626.082 | 42.303
263.224 | 2627.351 | 42.2996
263.307 | 2627.911 | 42.2915
263.436 | 2628.8 | 42.289
263.536 | 2629.509 | 42.2766
263.629 | 2630.464 | 42.2601
263.731 | 2632.128 | 42.2442
263.821 | 2633.297 | 42.2252
263.933 | 2634.138 | 42.2093
264.021 | 2634.829 | 42.1971
264.131 | 2635.95 | 42.1827
264.203 | 2636.872 | 42.171
264.337 | 2637.696 | 42.156
264.428 | 2638.832 | 42.1427
264.529 | 2639.919 | 42.1333
264.623 | 2641.056 | 42.1237
264.701 | 2641.83 | 42.1133
264.823 | 2642.967 | 42.1008
264.912 | 2643.478 | 42.0912
265.014 | 2644.911 | 42.0756
265.119 | 2645.355 | 42.0655
265.201 | 2646.344 | 42.0608
265.318 | 2647.925 | 42.044
265.41 | 2648.535 | 42.0324
265.526 | 2650.198 | 42.0214
265.613 | 2651.22 | 42.011
265.715 | 2651.879 | 41.9983
265.805 | 2652.686 | 41.9912
265.932 | 2654.119 | 41.9807
266.034 | 2654.959 | 41.9713
266.123 | 2655.816 | 41.9621
266.225 | 2657.002 | 41.9508
266.32 | 2657.99 | 41.9439
266.415 | 2658.748 | 41.9334
266.51 | 2659.884 | 41.9242
266.613 | 2660.691 | 41.9132
266.716 | 2661.96 | 41.9028
266.827 | 2663.08 | 41.8898
266.91 | 2663.739 | 41.8454
267.024 | 2664.875 | 41.8318
267.117 | 2665.501 | 41.8142
267.225 | 2666.984 | 41.802
267.309 | 2667.923 | 41.786
267.407 | 2668.862 | 41.7744
267.525 | 2669.817 | 41.7573
267.614 | 2670.674 | 41.7448
267.719 | 2672.008 | 41.7315
267.817 | 2672.996 | 41.7145
267.919 | 2673.754 | 41.7049
268.012 | 2674.479 | 41.686
268.122 | 2676.044 | 41.6714
268.211 | 2677.032 | 41.6595
268.307 | 2677.839 | 41.6454
268.401 | 2679.091 | 41.6274
268.51 | 2679.882 | 41.6153
268.604 | 2680.854 | 41.601
268.719 | 2681.809 | 41.5873
268.801 | 2683.111 | 41.5758
268.913 | 2683.901 | 41.5601
269.018 | 2684.527 | 41.5469
269.11 | 2686.026 | 41.5263
269.203 | 2686.57 | 41.5112
269.309 | 2687.41 | 41.4951
269.42 | 2688.991 | 41.4807
269.521 | 2689.815 | 41.4628
269.608 | 2690.935 | 41.4441
269.708 | 2691.446 | 41.4281
269.801 | 2692.813 | 41.4118
269.905 | 2693.752 | 41.3944
270.015 | 2694.444 | 41.376
270.107 | 2695.564 | 41.3594
270.207 | 2696.206 | 41.344
270.331 | 2697.854 | 41.3206
270.416 | 2698.397 | 41.3132
270.531 | 2700.077 | 41.29
270.62 | 2700.539 | 41.2807
270.713 | 2701.28 | 41.2617
270.803 | 2702.845 | 41.2471
270.91 | 2703.767 | 41.2253
271.026 | 2705.184 | 41.1987
271.125 | 2706.321 | 41.1808
271.207 | 2706.881 | 41.1682
271.308 | 2707.886 | 41.1502
271.429 | 2708.676 | 41.1234
271.518 | 2709.549 | 41.1073
271.607 | 2710.867 | 41.0898
271.71 | 2711.74 | 41.068
271.834 | 2712.893 | 41.038
271.925 | 2714.343 | 41.0182
272.007 | 2714.886 | 41.0018
272.116 | 2714.886 | 40.9811
272.226 | 2716.995 | 40.9496
272.325 | 2718.329 | 40.9253
272.447 | 2718.906 | 40.9027
272.539 | 2719.943 | 40.8829
272.628 | 2721.195 | 40.8561
272.724 | 2722.348 | 40.8322
272.829 | 2722.793 | 40.8013
272.917 | 2724.243 | 40.7717
273.053 | 2724.819 | 40.7397
273.132 | 2725.972 | 40.701
273.215 | 2726.598 | 40.6781
273.322 | 2727.669 | 40.6243
273.434 | 2728.97 | 40.5841
273.517 | 2730.074 | 40.543
273.628 | 2730.98 | 40.5007
273.711 | 2731.54 | 40.4707
273.801 | 2732.562 | 40.4315
273.919 | 2734.028 | 40.3707
274.024 | 2734.571 | 40.3261
274.112 | 2736.218 | 40.2846
274.212 | 2736.894 | 40.2347
274.331 | 2737.619 | 40.1881
274.414 | 2739.266 | 40.1385
274.512 | 2739.842 | 40.0923
274.604 | 2740.468 | 40.0612
274.7 | 2741.44 | 40.0155
274.819 | 2743.104 | 39.9393
274.912 | 2743.648 | 39.889
275.018 | 2744.998 | 39.8382
275.116 | 2745.954 | 39.7897
275.211 | 2746.728 | 39.7379
275.324 | 2747.881 | 39.6902
275.413 | 2749.199 | 39.6425
275.505 | 2749.94 | 39.5874
275.623 | 2750.55 | 39.5433
275.713 | 2752.032 | 39.4943
275.808 | 2752.609 | 39.4452
275.906 | 2753.449 | 39.3962
276.016 | 2754.948 | 39.3517
276.11 | 2756.233 | 39.2997
276.24 | 2756.826 | 39.2502
276.307 | 2757.863 | 39.1644
276.423 | 2758.555 | 39.1067
276.514 | 2760.038 | 39.0476
276.607 | 2760.598 | 38.9916
276.703 | 2761.455 | 38.9357
276.815 | 2762.393 | 38.8813
276.917 | 2763.975 | 38.8241
277.003 | 2764.815 | 38.7539
277.115 | 2765.803 | 38.6933
277.254 | 2767.055 | 38.6145
277.324 | 2767.648 | 38.5741
277.415 | 2768.67 | 38.5154
277.502 | 2770.119 | 38.4492
277.632 | 2771.223 | 38.3698
277.704 | 2771.816 | 38.3347
277.815 | 2772.969 | 38.2803
277.943 | 2773.595 | 38.212
278.036 | 2775.259 | 38.1595
278.121 | 2775.835 | 38.1212
278.209 | 2776.889 | 38.0726
278.315 | 2777.795 | 38.0228
278.407 | 2778.421 | 37.9736
278.511 | 2780.184 | 37.9247
278.632 | 2781.403 | 37.8661
278.732 | 2782.078 | 37.8172
278.843 | 2783.017 | 37.7689
278.925 | 2783.693 | 37.7392
279.001 | 2784.401 | 37.6912
279.102 | 2785.093 | 37.644
279.226 | 2787.037 | 37.5766
279.306 | 2787.728 | 37.5512
279.403 | 2788.568 | 37.5117
279.529 | 2789.787 | 37.4622
279.607 | 2790.397 | 37.4343
279.704 | 2791.369 | 37.4021
279.808 | 2792.884 | 37.3657
279.936 | 2794.087 | 37.318
280.004 | 2794.63 | 37.2952
280.127 | 2796.195 | 37.2477
280.217 | 2796.788 | 37.2236
280.321 | 2798.436 | 37.1812
280.438 | 2799.21 | 37.149
280.535 | 2800.149 | 37.1192
280.641 | 2800.972 | 37.0902
280.729 | 2802.06 | 37.0603
280.826 | 2803.031 | 37.0327
280.9 | 2803.822 | 37.0138
281.029 | 2804.86 | 36.9747
281.117 | 2806.227 | 36.9507
281.233 | 2806.952 | 36.9235
281.322 | 2808.006 | 36.8951
281.434 | 2808.764 | 36.8698
281.517 | 2810.279 | 36.8417
281.637 | 2810.922 | 36.8203
281.701 | 2811.482 | 36.8029
281.826 | 2813.08 | 36.7741
281.913 | 2813.903 | 36.746
282.023 | 2814.595 | 36.7264
282.11 | 2815.336 | 36.7117
282.221 | 2817.132 | 36.6832
282.33 | 2817.939 | 36.6626
282.418 | 2819.257 | 36.6378
282.54 | 2819.801 | 36.6192
282.622 | 2820.871 | 36.6005
282.717 | 2822.09 | 36.579
282.823 | 2822.864 | 36.558
282.913 | 2823.902 | 36.5409
283.029 | 2824.594 | 36.5199
283.103 | 2825.401 | 36.5101
283.221 | 2826.999 | 36.4852
283.31 | 2827.823 | 36.4646
283.422 | 2828.959 | 36.4505
283.513 | 2829.915 | 36.4347
283.614 | 2830.821 | 36.4199
283.731 | 2831.941 | 36.4003
283.808 | 2833.275 | 36.3833
283.918 | 2833.802 | 36.3702
284.021 | 2834.725 | 36.354
284.109 | 2836.174 | 36.3401
284.207 | 2836.833 | 36.3241
284.322 | 2838.036 | 36.3093
284.414 | 2838.876 | 36.2971
284.534 | 2839.947 | 36.2353
284.616 | 2840.918 | 36.1089
284.706 | 2841.808 | 36.0913
284.82 | 2842.533 | 36.0704
284.908 | 2844.197 | 36.0148
285.016 | 2844.839 | 35.9924
285.104 | 2845.959 | 35.9687
285.221 | 2846.503 | 35.952
285.305 | 2847.31 | 35.9316
285.401 | 2849.089 | 35.9133
285.505 | 2849.962 | 35.8949
285.609 | 2850.489 | 35.8769
285.717 | 2851.28 | 35.8617
285.805 | 2853.125 | 35.8459
285.905 | 2853.817 | 35.8307
286.048 | 2855.283 | 35.8108
286.111 | 2855.283 | 35.8019
286.211 | 2856.897 | 35.79
286.332 | 2858.396 | 35.7714
286.412 | 2858.396 | 35.7632
286.513 | 2859.944 | 35.7538
286.6 | 2861.081 | 35.7387
286.712 | 2861.773 | 35.71
286.827 | 2863.173 | 35.6944
286.917 | 2863.782 | 35.6857
287.002 | 2864.787 | 35.6719
287.132 | 2866.089 | 35.6581
287.21 | 2866.682 | 35.6464
287.304 | 2867.555 | 35.6269
287.438 | 2869.004 | 35.6084
287.506 | 2869.597 | 35.5993
287.631 | 2871.228 | 35.5834
287.71 | 2871.689 | 35.5749
287.826 | 2873.024 | 35.5574
287.932 | 2873.683 | 35.5483
288.032 | 2875.214 | 35.5387
288.124 | 2875.956 | 35.5281
288.21 | 2876.433 | 35.5214
288.308 | 2877.422 | 35.5144
288.428 | 2879.02 | 35.5024
288.52 | 2880.272 | 35.4948
288.633 | 2880.963 | 35.4879
288.737 | 2881.902 | 35.4783
288.802 | 2882.495 | 35.4752
288.903 | 2883.138 | 35.4658
289.002 | 2884.11 | 35.4541
289.104 | 2885.856 | 35.4141
289.22 | 2886.729 | 35.3777
289.33 | 2888.129 | 35.3549
289.431 | 2888.92 | 35.3397
289.524 | 2889.99 | 35.3132
289.622 | 2890.995 | 35.2972
289.728 | 2891.704 | 35.2801
289.831 | 2893.021 | 35.269
289.926 | 2893.927 | 35.2555
290.008 | 2894.487 | 35.2461
290.102 | 2895.641 | 35.2321
290.222 | 2897.107 | 35.2124
290.323 | 2897.749 | 35.2036
290.43 | 2899.116 | 35.191
290.53 | 2900.088 | 35.1773
290.618 | 2901.077 | 35.167
290.726 | 2901.867 | 35.1569
290.814 | 2903.201 | 35.1438
290.934 | 2903.943 | 35.1286
291.031 | 2904.602 | 35.1125
291.118 | 2906.068 | 35.1037
291.211 | 2906.611 | 35.0961
291.315 | 2907.682 | 35.0885
291.415 | 2909.23 | 35.0817
291.51 | 2909.823 | 35.0758
291.625 | 2910.828 | 35.065
291.708 | 2911.701 | 35.0448
291.818 | 2912.92 | 35.0271
291.922 | 2913.415 | 35.0113
292.009 | 2915.177 | 35.0025
292.116 | 2915.177 | 34.9952
292.223 | 2917.038 | 34.984
292.309 | 2917.846 | 34.976
292.425 | 2918.636 | 34.9677
292.516 | 2919.674 | 34.9599
292.605 | 2920.234 | 34.9548
292.711 | 2921.914 | 34.9524
292.804 | 2923.117 | 34.9452
292.92 | 2923.809 | 34.9412
293.029 | 2924.715 | 34.9407
293.119 | 2925.555 | 34.9366
293.208 | 2927.169 | 34.9354
293.319 | 2927.828 | 34.9296
293.4 | 2929.064 | 34.9303
293.503 | 2929.755 | 34.9244
293.617 | 2930.332 | 34.9214
293.713 | 2931.254 | 34.9215
293.861 | 2933.066 | 34.9162
293.927 | 2933.874 | 34.9116
294.003 | 2934.812 | 34.9102
294.107 | 2935.587 | 34.909
294.208 | 2936.855 | 34.9062
294.32 | 2937.975 | 34.9067
294.4 | 2938.881 | 34.9
294.505 | 2939.425 | 34.9032
294.609 | 2940.281 | 34.8975
294.703 | 2941.171 | 34.8981
294.834 | 2942.835 | 34.8983
294.935 | 2944.251 | 34.894
295.007 | 2944.877 | 34.8962
295.137 | 2945.882 | 34.8944
295.222 | 2946.442 | 34.8932
295.338 | 2948.073 | 34.8901
295.406 | 2948.567 | 34.8949
295.519 | 2949.325 | 34.896
295.616 | 2950.28 | 34.8964
295.702 | 2952.092 | 34.8979
295.81 | 2952.685 | 34.8998
295.93 | 2954.201 | 34.8964
296.027 | 2955.337 | 34.8985
296.143 | 2955.98 | 34.8974
296.208 | 2956.507 | 34.8967
296.303 | 2957.38 | 34.9004
296.403 | 2958.121 | 34.9013
296.51 | 2959.884 | 34.9016
296.611 | 2960.724 | 34.9038
296.704 | 2961.844 | 34.9075
296.834 | 2962.783 | 34.9089
296.919 | 2964.233 | 34.9109
297.031 | 2964.743 | 34.9122
297.103 | 2965.419 | 34.9126
297.231 | 2967.066 | 34.9217
297.328 | 2967.774 | 34.9212
297.42 | 2969.257 | 34.9206
297.507 | 2969.718 | 34.924
297.623 | 2971.118 | 34.9239
297.723 | 2971.645 | 34.927
297.816 | 2973.21 | 34.93
297.903 | 2973.82 | 34.9319
298.02 | 2974.94 | 34.9342
298.115 | 2975.912 | 34.937
298.21 | 2976.686 | 34.9378
298.335 | 2977.757 | 34.9391
298.422 | 2978.448 | 34.9412
298.517 | 2980.211 | 34.942
298.63 | 2980.919 | 34.9446
298.702 | 2981.792 | 34.9468
298.831 | 2982.451 | 34.9459
298.904 | 2983.423 | 34.9484
299.02 | 2984.972 | 34.9516
299.122 | 2985.598 | 34.9479
299.203 | 2986.438 | 34.9508
299.326 | 2988.036 | 34.9518
299.427 | 2988.876 | 34.9489
299.521 | 2989.518 | 34.9505
299.621 | 2990.968 | 34.9516
299.725 | 2991.561 | 34.9548
299.839 | 2992.994 | 34.9534
299.913 | 2993.999 | 34.9561
300.017 | 2994.493 | 34.9548
300.118 | 2995.218 | 34.9488
300.209 | 2996.222 | 34.9424
300.308 | 2998.133 | 34.9389
300.412 | 2999.006 | 34.9376
300.522 | 2999.566 | 34.9344
300.623 | 3001.032 | 34.9398
300.719 | 3001.988 | 34.9335
300.837 | 3002.779 | 34.9323
300.904 | 3003.932 | 34.9351
301.014 | 3005.2 | 34.9331
301.111 | 3005.991 | 34.9316
301.216 | 3006.65 | 34.931
301.305 | 3008.116 | 34.9279
301.422 | 3008.742 | 34.9282
301.508 | 3010.142 | 34.9287
301.615 | 3010.636 | 34.9274
301.712 | 3011.624 | 34.9284
301.813 | 3012.827 | 34.9274
301.91 | 3013.799 | 34.9288
302.002 | 3015.1 | 34.9293
302.1 | 3015.1 | 34.9301
302.212 | 3017.192 | 34.9347
302.305 | 3017.818 | 34.9365
302.409 | 3018.856 | 34.9405
302.514 | 3019.762 | 34.9406
302.608 | 3020.388 | 34.9436
302.713 | 3021.92 | 34.9433
302.805 | 3022.941 | 34.9466
302.931 | 3023.551 | 34.9496
303 | 3024.506 | 34.9522
303.104 | 3025.395 | 34.9534
303.201 | 3026.104 | 34.9575
303.335 | 3028.048 | 34.9603
303.423 | 3028.542 | 34.9641
303.502 | 3029.332 | 34.9664
303.636 | 3030.996 | 34.9749
303.708 | 3031.589 | 34.9796
303.831 | 3033.187 | 34.9838
303.903 | 3033.78 | 34.9882
304.015 | 3034.917 | 34.9907
304.148 | 3035.724 | 34.9921
304.204 | 3036.547 | 34.9969
304.308 | 3037.107 | 34.9991
304.429 | 3038.788 | 35.0036
304.511 | 3039.364 | 35.0088
304.63 | 3041.044 | 35.0138
304.718 | 3041.506 | 35.0167
304.822 | 3043.12 | 35.0235
304.934 | 3043.647 | 35.0304
305.003 | 3044.438 | 35.0323
305.1 | 3045.327 | 35.0379
305.2 | 3046.085 | 35.0426
305.344 | 3047.848 | 35.0481
305.425 | 3048.688 | 35.0506
305.504 | 3049.693 | 35.0572
305.613 | 3050.286 | 35.06
305.726 | 3052.032 | 35.0686
305.829 | 3053.02 | 35.0739
305.923 | 3053.481 | 35.0782
306.001 | 3054.272 | 35.0827
306.114 | 3055.672 | 35.0877
306.223 | 3056.71 | 35.0926
306.304 | 3057.303 | 35.0978
306.4 | 3058.423 | 35.1008
306.528 | 3059.922 | 35.1099
306.609 | 3060.515 | 35.1124
306.717 | 3061.553 | 35.1219
306.829 | 3062.887 | 35.1268
306.916 | 3064.024 | 35.1306
307.037 | 3064.6 | 35.1343
307.103 | 3065.424 | 35.138
307.226 | 3067.022 | 35.1453
307.327 | 3067.895 | 35.1506
307.422 | 3068.521 | 35.1552
307.53 | 3069.904 | 35.1585
307.615 | 3070.893 | 35.1626
307.727 | 3071.865 | 35.1695
307.822 | 3072.491 | 35.1735
307.933 | 3073.907 | 35.1809
308.017 | 3074.945 | 35.1844
308.123 | 3075.686 | 35.1892
308.215 | 3077.202 | 35.1927
308.323 | 3077.778 | 35.202
308.412 | 3078.618 | 35.2042
308.521 | 3080.002 | 35.2118
308.611 | 3080.974 | 35.2253
308.707 | 3081.567 | 35.2384
308.817 | 3082.934 | 35.2496
308.916 | 3084.054 | 35.2574
309.012 | 3084.763 | 35.2577
309.104 | 3086.081 | 35.2535
309.219 | 3086.987 | 35.2467
309.303 | 3087.777 | 35.2488
309.411 | 3089.177 | 35.2572
309.515 | 3089.655 | 35.2652
309.614 | 3090.594 | 35.2682
309.734 | 3091.681 | 35.2804
309.809 | 3092.719 | 35.2709
309.903 | 3094.07 | 35.318
310.006 | 3094.943 | 35.3294
310.109 | 3095.388 | 35.3251
310.225 | 3096.837 | 35.3274
310.335 | 3098.435 | 35.2283
310.401 | 3098.896 | 35.2242
310.5 | 3099.852 | 35.253
310.619 | 3100.445 | 35.2727
310.7 | 3101.252 | 35.2351
310.814 | 3102.866 | 35.2797
310.953 | 3104.283 | 35.2554
311.004 | 3104.283 | 35.2581
311.113 | 3105.288 | 35.2577
311.204 | 3106.902 | 35.2598
311.301 | 3107.462 | 35.2612
311.418 | 3108.763 | 35.2654
311.504 | 3109.801 | 35.268
311.602 | 3110.394 | 35.2676
311.737 | 3112.124 | 35.2659
311.804 | 3112.799 | 35.2606
311.907 | 3113.837 | 35.2336
312 | 3114.776 | 35.2354
312.113 | 3115.221 | 35.2406
312.203 | 3116.917 | 35.2473
312.331 | 3117.675 | 35.2528
312.429 | 3119.009 | 35.2557
312.502 | 3119.882 | 35.2576
312.645 | 3121.233 | 35.2632
312.736 | 3121.777 | 35.2668
312.833 | 3123.062 | 35.2697
312.906 | 3123.836 | 35.2729
313 | 3124.791 | 35.2758
313.124 | 3126.093 | 35.2812
313.223 | 3126.62 | 35.288
313.33 | 3128.168 | 35.2919
313.422 | 3128.679 | 35.296
313.501 | 3129.618 | 35.2958
313.627 | 3131.018 | 35.3046
313.731 | 3132.006 | 35.3069
313.825 | 3133.275 | 35.3125
313.933 | 3133.917 | 35.3135
314.02 | 3134.889 | 35.3187
314.104 | 3135.367 | 35.3192
314.232 | 3136.849 | 35.3241
314.32 | 3138.249 | 35.3303
314.421 | 3138.941 | 35.3319
314.529 | 3139.633 | 35.3362
314.633 | 3140.786 | 35.3353
314.703 | 3141.412 | 35.3307
314.817 | 3143.241 | 35.3366
314.903 | 3143.241 | 35.3406
315.025 | 3144.855 | 35.3424
315.12 | 3145.464 | 35.3458
315.214 | 3147.161 | 35.3498
315.315 | 3147.853 | 35.3505
315.422 | 3148.578 | 35.3567
315.526 | 3150.11 | 35.3585
315.616 | 3150.851 | 35.3622
315.725 | 3151.444 | 35.3623
315.827 | 3152.976 | 35.367
315.92 | 3153.882 | 35.3686
316.028 | 3154.986 | 35.3713
316.114 | 3155.908 | 35.3733
316.212 | 3157.144 | 35.3777
316.333 | 3157.918 | 35.3813
316.42 | 3159.236 | 35.3815
316.521 | 3159.977 | 35.3824
316.609 | 3160.932 | 35.385
316.73 | 3161.525 | 35.3878
316.809 | 3162.332 | 35.3916
316.925 | 3163.963 | 35.3931
317.01 | 3164.853 | 35.3998
317.113 | 3165.429 | 35.3998
317.222 | 3166.813 | 35.4035
317.307 | 3167.801 | 35.4068
317.409 | 3168.79 | 35.41
317.52 | 3169.267 | 35.4126
317.622 | 3170.964 | 35.4141
317.724 | 3171.821 | 35.42
317.828 | 3172.875 | 35.4198
317.904 | 3173.781 | 35.4255
318.024 | 3174.324 | 35.4243
318.116 | 3175.296 | 35.4254
318.212 | 3176.977 | 35.4248
318.304 | 3177.734 | 35.4224
318.417 | 3178.854 | 35.4212
318.511 | 3180.189 | 35.4252
318.609 | 3180.963 | 35.4267
318.712 | 3181.441 | 35.4291
318.809 | 3182.182 | 35.4327
318.914 | 3183.928 | 35.4354
319.003 | 3184.768 | 35.4273
319.143 | 3185.674 | 35.4265
319.209 | 3186.481 | 35.4181
319.301 | 3187.124 | 35.4127
319.433 | 3189.364 | 35.4069
319.514 | 3189.364 | 35.4098
319.631 | 3190.978 | 35.4088
319.729 | 3192.329 | 35.4084
319.813 | 3192.889 | 35.4078
319.904 | 3193.877 | 35.4097
320.04 | 3195.179 | 35.4106
320.122 | 3195.805 | 35.4098
320.233 | 3196.793 | 35.4098
320.318 | 3197.353 | 35.4078
320.407 | 3198.836 | 35.4085
320.529 | 3200.137 | 35.4138
320.636 | 3200.73 | 35.4119
320.702 | 3201.883 | 35.4148
320.829 | 3203.366 | 35.4136
320.925 | 3203.942 | 35.4145
321.012 | 3204.716 | 35.4135
321.11 | 3205.622 | 35.4183
321.202 | 3207.056 | 35.4169
321.327 | 3208.143 | 35.4194
321.425 | 3209.296 | 35.4179
321.5 | 3209.724 | 35.422
321.632 | 3211.025 | 35.42
321.702 | 3211.503 | 35.4133
321.825 | 3213.101 | 35.3987
321.941 | 3214.172 | 35.3964
322.027 | 3214.962 | 35.3915
322.124 | 3214.962 | 35.3859
322.221 | 3216.774 | 35.3869
322.314 | 3217.565 | 35.3868
322.406 | 3218.488 | 35.3847
322.527 | 3220.003 | 35.3832
322.628 | 3220.448 | 35.383
322.732 | 3221.98 | 35.3821
322.822 | 3222.952 | 35.3867
322.926 | 3223.957 | 35.3873
323.033 | 3225.011 | 35.3893
323.117 | 3225.933 | 35.3897
323.226 | 3226.955 | 35.3884
323.323 | 3228.009 | 35.3899
323.428 | 3228.552 | 35.3933
323.517 | 3230.2 | 35.39
323.616 | 3231.32 | 35.3911
323.722 | 3231.913 | 35.3906
323.816 | 3232.901 | 35.3873
323.929 | 3233.906 | 35.3849
324.025 | 3234.499 | 35.3838
324.113 | 3235.998 | 35.3814
324.233 | 3236.575 | 35.386
324.325 | 3237.695 | 35.3857
324.417 | 3239.194 | 35.3844
324.539 | 3239.754 | 35.385
324.623 | 3240.907 | 35.3872
324.719 | 3242.043 | 35.3898
324.825 | 3242.834 | 35.3867
324.918 | 3243.46 | 35.3884
325.007 | 3244.91 | 35.3913
325.123 | 3245.503 | 35.3886
325.215 | 3246.985 | 35.3896
325.309 | 3247.776 | 35.3904
325.421 | 3249.226 | 35.3802
325.526 | 3249.835 | 35.3796
325.622 | 3250.972 | 35.381
325.723 | 3251.747 | 35.3858
325.813 | 3252.636 | 35.3869
325.905 | 3253.921 | 35.3894
326.025 | 3254.465 | 35.3906
326.116 | 3255.601 | 35.3935
326.226 | 3256.87 | 35.3965
326.314 | 3257.858 | 35.4001
326.426 | 3258.468 | 35.4018
326.521 | 3259.917 | 35.4029
326.605 | 3260.873 | 35.4088
326.712 | 3261.367 | 35.4136
326.807 | 3262.306 | 35.411
326.913 | 3263.904 | 35.4179
327.003 | 3264.793 | 35.4202
327.1 | 3265.353 | 35.4223
327.219 | 3266.951 | 35.4254
327.304 | 3267.775 | 35.4289
327.418 | 3268.763 | 35.4308
327.56 | 3269.982 | 35.4213
327.615 | 3270.822 | 35.4211
327.716 | 3271.662 | 35.4065
327.805 | 3273.112 | 35.4132
327.903 | 3273.771 | 35.4183
328.047 | 3275.237 | 35.4252
328.119 | 3275.879 | 35.4267
328.211 | 3276.851 | 35.4305
328.311 | 3277.84 | 35.4368
328.408 | 3278.614 | 35.4412
328.534 | 3279.684 | 35.4454
328.641 | 3281.167 | 35.4455
328.705 | 3281.908 | 35.4529
328.81 | 3282.435 | 35.4538
328.908 | 3283.539 | 35.4635
329.043 | 3284.939 | 35.4667
329.101 | 3285.483 | 35.4722
329.236 | 3286.834 | 35.4772
329.326 | 3288.283 | 35.4825
329.434 | 3289.387 | 35.4871
329.543 | 3290.161 | 35.4919
329.605 | 3290.161 | 35.4943
329.701 | 3291.084 | 35.5037
329.826 | 3292.994 | 35.5079
329.932 | 3293.653 | 35.5131
330.035 | 3294.773 | 35.5204
330.127 | 3296.289 | 35.527
330.232 | 3296.948 | 35.5325
330.34 | 3297.491 | 35.5342
330.406 | 3298.43 | 35.5366
330.521 | 3300.209 | 35.5446
330.622 | 3300.934 | 35.5525
330.706 | 3301.544 | 35.5536
330.827 | 3303.125 | 35.5616
330.937 | 3303.735 | 35.5683
331.031 | 3304.871 | 35.5688
331.127 | 3306.304 | 35.5744
331.228 | 3306.963 | 35.5816
331.33 | 3307.77 | 35.5888
331.431 | 3308.874 | 35.5938
331.515 | 3310.324 | 35.598
331.603 | 3310.785 | 35.6009
331.734 | 3311.938 | 35.6087
331.831 | 3312.547 | 35.6163
331.924 | 3313.668 | 35.6203
332.001 | 3314.261 | 35.6257
332.136 | 3315.084 | 35.6308
332.228 | 3316.369 | 35.6347
332.31 | 3317.324 | 35.6368
332.413 | 3318.972 | 35.645
332.535 | 3319.581 | 35.6517
332.626 | 3320.734 | 35.6598
332.728 | 3321.821 | 35.6669
332.822 | 3322.777 | 35.67
332.916 | 3323.386 | 35.677
333.002 | 3324.391 | 35.6792
333.122 | 3325.94 | 35.6862
333.222 | 3326.846 | 35.6929
333.316 | 3327.422 | 35.6941
333.417 | 3329.185 | 35.7011
333.527 | 3329.695 | 35.7063
333.614 | 3330.964 | 35.7149
333.707 | 3331.54 | 35.719
333.818 | 3333.039 | 35.725
333.91 | 3333.814 | 35.7303
334.026 | 3334.604 | 35.733
334.105 | 3336.087 | 35.7397
334.225 | 3336.746 | 35.7433
334.308 | 3337.306 | 35.7498
334.425 | 3338.904 | 35.756
334.516 | 3339.892 | 35.758
334.605 | 3340.913 | 35.7645
334.721 | 3341.457 | 35.7689
334.808 | 3343.104 | 35.7765
334.907 | 3343.779 | 35.7823
335.023 | 3344.949 | 35.7876
335.125 | 3345.822 | 35.7952
335.209 | 3346.448 | 35.8005
335.312 | 3347.865 | 35.8024
335.401 | 3348.87 | 35.8097
335.521 | 3349.43 | 35.8135
335.612 | 3350.945 | 35.8195
335.707 | 3351.719 | 35.8237
335.861 | 3353.004 | 35.8282
335.944 | 3354.47 | 35.8346
336.005 | 3354.47 | 35.8383
336.112 | 3355.87 | 35.8444
336.201 | 3356.546 | 35.8512
336.33 | 3357.814 | 35.8547
336.421 | 3358.473 | 35.8577
336.512 | 3359.214 | 35.8629
336.63 | 3360.993 | 35.8689
336.71 | 3361.619 | 35.8749
336.816 | 3362.509 | 35.8781
336.906 | 3363.942 | 35.8818
337.012 | 3364.683 | 35.8884
337.128 | 3365.985 | 35.8954
337.219 | 3366.462 | 35.9
337.304 | 3367.879 | 35.9045
337.4 | 3368.488 | 35.9106
337.528 | 3369.954 | 35.9163
337.641 | 3370.943 | 35.9215
337.729 | 3371.75 | 35.9253
337.838 | 3373.101 | 35.9315
337.929 | 3373.941 | 35.9327
338.017 | 3374.452 | 35.9376
338.128 | 3376 | 35.9436
338.211 | 3376.642 | 35.9454
338.304 | 3377.812 | 35.945
338.421 | 3379.229 | 35.9507
338.502 | 3379.229 | 35.9514
338.602 | 3380.777 | 35.9092
338.707 | 3381.601 | 35.9143
338.824 | 3383.083 | 35.9215
338.923 | 3383.594 | 35.9258
339.014 | 3384.286 | 35.9306
339.134 | 3385.801 | 35.938
339.208 | 3386.411 | 35.941
339.327 | 3387.992 | 35.9498
339.42 | 3389.211 | 35.9562
339.517 | 3389.656 | 35.9603
339.628 | 3391.023 | 35.9668
339.716 | 3391.863 | 35.9719
339.824 | 3392.538 | 35.9794
339.915 | 3393.972 | 35.9865
340.021 | 3394.449 | 35.9935
340.116 | 3396.162 | 35.9979
340.228 | 3396.69 | 36.007
340.334 | 3397.909 | 36.0114
340.431 | 3399.062 | 36.0191
340.532 | 3399.869 | 36.0278
340.614 | 3400.857 | 36.0312
340.731 | 3401.895 | 36.0381
340.815 | 3402.883 | 36.0433
340.914 | 3403.855 | 36.0487
341.033 | 3404.646 | 36.0551
341.119 | 3405.684 | 36.0599
341.221 | 3406.919 | 36.066
341.326 | 3407.71 | 36.0752
341.41 | 3408.303 | 36.0763
341.512 | 3409.983 | 36.0857
341.607 | 3410.543 | 36.0913
341.712 | 3411.433 | 36.0991
341.816 | 3413.162 | 36.1027
341.94 | 3413.772 | 36.107
342.006 | 3414.892 | 36.1094
342.11 | 3415.798 | 36.1173
342.214 | 3416.753 | 36.1241
342.31 | 3417.429 | 36.1319
342.415 | 3418.417 | 36.1421
342.524 | 3419.801 | 36.1454
342.614 | 3420.822 | 36.1503
342.71 | 3421.942 | 36.154
342.822 | 3422.733 | 36.1623
342.911 | 3423.425 | 36.1657
343.023 | 3424.759 | 36.17
343.11 | 3425.681 | 36.1818
343.209 | 3426.9 | 36.1864
343.318 | 3427.477 | 36.1944
343.421 | 3428.646 | 36.2
343.501 | 3430.014 | 36.2059
343.617 | 3430.788 | 36.2126
343.702 | 3431.381 | 36.2174
343.802 | 3432.847 | 36.226
343.917 | 3433.621 | 36.2315
344.039 | 3435.005 | 36.24
344.108 | 3435.548 | 36.2433
344.2 | 3436.273 | 36.2503
344.318 | 3437.921 | 36.2532
344.417 | 3438.761 | 36.2629
344.504 | 3439.337 | 36.266
344.622 | 3440.754 | 36.2694
344.719 | 3441.627 | 36.2776
344.83 | 3443.027 | 36.2913
344.901 | 3443.999 | 36.2915
345.009 | 3444.691 | 36.2988
345.117 | 3445.267 | 36.3069
345.202 | 3447.046 | 36.3136
345.31 | 3447.639 | 36.3222
345.431 | 3449.155 | 36.331
345.5 | 3449.715 | 36.3366
345.605 | 3450.868 | 36.3402
345.708 | 3451.395 | 36.3456
345.829 | 3452.927 | 36.3523
345.921 | 3453.504 | 36.357
346.002 | 3454.607 | 36.3522
346.107 | 3455.81 | 36.362
346.23 | 3456.65 | 36.3713
346.327 | 3458.116 | 36.3781
346.416 | 3458.676 | 36.3834
346.526 | 3459.714 | 36.3943
346.603 | 3460.257 | 36.3944
346.721 | 3461.905 | 36.4037
346.831 | 3462.745 | 36.4093
346.902 | 3463.321 | 36.4181
347.027 | 3464.87 | 36.4263
347.131 | 3466.122 | 36.4329
347.249 | 3466.698 | 36.4387
347.341 | 3467.851 | 36.4458
347.402 | 3468.461 | 36.4456
347.5 | 3469.268 | 36.4571
347.6 | 3470.042 | 36.461
347.746 | 3471.805 | 36.4731
347.803 | 3472.513 | 36.4757
347.904 | 3473.271 | 36.4816
348 | 3474.226 | 36.4896
348.116 | 3475.972 | 36.4979
348.241 | 3476.582 | 36.5014
348.333 | 3477.751 | 36.5123
348.405 | 3478.377 | 36.5153
348.527 | 3479.959 | 36.5197
348.614 | 3480.716 | 36.5302
348.705 | 3481.277 | 36.5336
348.826 | 3482.99 | 36.5451
348.927 | 3483.813 | 36.5476
349.024 | 3484.95 | 36.5522
349.118 | 3485.609 | 36.5627
349.219 | 3487.223 | 36.5705
349.317 | 3487.866 | 36.5748
349.415 | 3488.805 | 36.5818
349.538 | 3489.743 | 36.5892
349.614 | 3490.435 | 36.597
349.73 | 3491.835 | 36.6057
349.824 | 3492.791 | 36.6086
349.917 | 3493.417 | 36.6177
350.026 | 3494.817 | 36.6206
350.111 | 3495.789 | 36.6293
350.21 | 3497.107 | 36.636
350.311 | 3497.947 | 36.6424
350.412 | 3498.408 | 36.6504
350.53 | 3499.759 | 36.6581
350.619 | 3500.665 | 36.6616
350.716 | 3501.225 | 36.6724
350.805 | 3502.872 | 36.6778
350.923 | 3503.712 | 36.6856
351.015 | 3504.948 | 36.6906
351.104 | 3505.722 | 36.697
351.217 | 3506.496 | 36.7076
351.322 | 3507.764 | 36.716
351.409 | 3508.819 | 36.7226
351.511 | 3509.922 | 36.728
351.612 | 3510.4 | 36.7347
351.729 | 3511.833 | 36.7433
351.823 | 3512.805 | 36.7476
351.93 | 3513.843 | 36.7543
352.004 | 3514.716 | 36.7599
352.109 | 3515.194 | 36.7663
352.208 | 3516.709 | 36.7735
352.314 | 3517.599 | 36.7821
352.415 | 3518.785 | 36.7919
352.502 | 3519.707 | 36.7981
352.648 | 3520.976 | 36.8068
352.712 | 3521.519 | 36.8101
352.801 | 3523.035 | 36.8194
352.931 | 3524.155 | 36.8297
353.022 | 3524.748 | 36.8335
353.115 | 3525.851 | 36.8408
353.2 | 3526.741 | 36.8451
353.348 | 3527.96 | 36.8569
353.415 | 3528.685 | 36.8627
353.504 | 3529.64 | 36.8696
353.601 | 3530.332 | 36.8775
353.729 | 3532.128 | 36.8868
353.807 | 3532.638 | 36.8933
353.904 | 3534.055 | 36.9021
354.008 | 3534.829 | 36.909
354.131 | 3535.768 | 36.9169
354.219 | 3536.476 | 36.9203
354.313 | 3537.201 | 36.9267
354.409 | 3538.156 | 36.9344
354.529 | 3539.985 | 36.9443
354.624 | 3541.237 | 36.9496
354.722 | 3541.748 | 36.9544
354.808 | 3542.472 | 36.9613
354.931 | 3544.136 | 36.9683
355.039 | 3544.713 | 36.977
355.132 | 3545.75 | 36.9833
355.219 | 3547.183 | 36.992
355.33 | 3547.941 | 36.9968
355.4 | 3548.452 | 37.0022
355.524 | 3550.066 | 37.0132
355.645 | 3550.61 | 37.0155
355.706 | 3551.779 | 37.0221
355.832 | 3552.603 | 37.0297
355.929 | 3553.542 | 37.0387
356.02 | 3554.992 | 37.0437
356.143 | 3555.634 | 37.0517
356.226 | 3557.1 | 37.0578
356.324 | 3557.594 | 37.065
356.431 | 3558.945 | 37.0706
356.525 | 3559.95 | 37.0804
356.623 | 3560.922 | 37.0877
356.724 | 3562.223 | 37.0961
356.83 | 3562.816 | 37.1045
356.925 | 3563.903 | 37.1119
357.037 | 3564.892 | 37.1175
357.133 | 3565.534 | 37.1244
357.224 | 3566.704 | 37.132
357.326 | 3567.906 | 37.1445
357.424 | 3568.911 | 37.147
357.519 | 3570.179 | 37.1573
357.616 | 3570.97 | 37.1639
357.724 | 3571.794 | 37.1722
357.806 | 3572.387 | 37.1763
357.922 | 3574.067 | 37.1854
358.028 | 3574.808 | 37.1938
358.117 | 3575.467 | 37.1993
358.23 | 3576.851 | 37.2065
358.313 | 3577.839 | 37.2143
358.428 | 3578.712 | 37.2208
358.516 | 3580.145 | 37.2288
358.612 | 3580.804 | 37.2367
358.722 | 3581.496 | 37.2435
358.809 | 3582.55 | 37.2528
358.915 | 3583.835 | 37.2571
359.016 | 3584.593 | 37.2642
359.128 | 3585.977 | 37.2714
359.227 | 3586.965 | 37.2765
359.303 | 3587.821 | 37.2853
359.416 | 3588.579 | 37.2917
359.5 | 3589.189 | 37.2966
359.621 | 3590.951 | 37.3078
359.711 | 3591.758 | 37.3142
359.802 | 3592.714 | 37.3211
359.904 | 3593.702 | 37.3323
360.022 | 3594.938 | 37.3356
360.103 | 3595.728 | 37.346
360.204 | 3596.717 | 37.3546
360.311 | 3597.392 | 37.36
360.423 | 3598.743 | 37.3639
360.537 | 3599.682 | 37.3766
360.619 | 3600.357 | 37.3817
360.7 | 3601.988 | 37.3892
360.801 | 3602.845 | 37.3987
360.907 | 3603.322 | 37.4048
361.005 | 3604.047 | 37.4119
361.136 | 3605.991 | 37.4212
361.227 | 3606.485 | 37.4247
361.305 | 3607.259 | 37.4304
361.405 | 3609.038 | 37.4406
361.506 | 3609.747 | 37.4456
361.638 | 3610.471 | 37.4551
361.731 | 3611.377 | 37.4615
361.805 | 3612.333 | 37.4692
361.912 | 3613.453 | 37.4732
362.008 | 3614.145 | 37.4814
362.104 | 3615.084 | 37.4895
362.232 | 3616.649 | 37.4998
362.329 | 3617.95 | 37.5063
362.405 | 3618.856 | 37.5102
362.546 | 3620.174 | 37.5215
362.611 | 3620.833 | 37.5213
362.71 | 3621.788 | 37.5312
362.838 | 3622.694 | 37.5409
362.925 | 3623.386 | 37.5429
363 | 3624.292 | 37.5532
363.145 | 3625.89 | 37.5618
363.226 | 3626.45 | 37.5688
363.322 | 3628.212 | 37.5785
363.436 | 3628.739 | 37.585
363.542 | 3629.843 | 37.5939
363.617 | 3630.436 | 37.5983
363.727 | 3632.083 | 37.6072
363.825 | 3633.253 | 37.6152
363.919 | 3634.011 | 37.6216
364.031 | 3634.587 | 37.6277
364.123 | 3635.493 | 37.6351
364.229 | 3636.613 | 37.6431
364.318 | 3638.145 | 37.6516
364.418 | 3638.87 | 37.6615
364.533 | 3639.529 | 37.6707
364.624 | 3641.045 | 37.6758
364.716 | 3642.165 | 37.6824
364.844 | 3642.758 | 37.6901
364.935 | 3643.697 | 37.6954
365.002 | 3644.356 | 37.7025
365.126 | 3645.953 | 37.7105
365.215 | 3646.826 | 37.7161
365.332 | 3647.881 | 37.722
365.418 | 3648.853 | 37.7305
365.517 | 3649.824 | 37.7387
365.627 | 3650.417 | 37.7419
365.712 | 3651.933 | 37.7499
365.815 | 3652.427 | 37.761
365.924 | 3653.761 | 37.7695
366.021 | 3654.651 | 37.7733
366.131 | 3656.018 | 37.7813
366.21 | 3656.875 | 37.7903
366.324 | 3657.435 | 37.7968
366.414 | 3658.967 | 37.8052
366.512 | 3659.51 | 37.8115
366.628 | 3660.812 | 37.8206
366.712 | 3661.817 | 37.8243
366.813 | 3662.591 | 37.8318
366.916 | 3663.579 | 37.8417
367.002 | 3664.189 | 37.8442
367.112 | 3665.309 | 37.8547
367.228 | 3666.907 | 37.861
367.309 | 3667.78 | 37.867
367.406 | 3668.85 | 37.8764
367.531 | 3669.46 | 37.8831
367.607 | 3670.349 | 37.8929
367.71 | 3671.914 | 37.9014
367.817 | 3672.688 | 37.9066
367.925 | 3673.314 | 37.9119
368.021 | 3674.237 | 37.9208
368.109 | 3676.082 | 37.9273
368.22 | 3676.757 | 37.9375
368.311 | 3677.35 | 37.9403
368.418 | 3678.108 | 37.9465
368.505 | 3680.035 | 37.9508
368.61 | 3680.777 | 37.9587
368.709 | 3681.337 | 37.9682
368.807 | 3682.687 | 37.975
368.908 | 3683.742 | 37.98
369.003 | 3684.219 | 37.9867
369.133 | 3685.982 | 38.0001
369.203 | 3686.476 | 38.0019
369.303 | 3688.024 | 38.0138
369.417 | 3688.733 | 38.0229
369.559 | 3689.952 | 38.0302
369.643 | 3690.742 | 38.034
369.72 | 3691.451 | 38.043
369.803 | 3693.049 | 38.0484
369.903 | 3693.708 | 38.0569
370.026 | 3695.091 | 38.0652
370.116 | 3695.684 | 38.0716
370.21 | 3696.788 | 38.0769
370.307 | 3697.694 | 38.087
370.426 | 3699.193 | 38.0967
370.539 | 3699.901 | 38.1049
370.601 | 3700.577 | 38.1068
370.711 | 3701.466 | 38.1152
370.803 | 3702.273 | 38.124
370.908 | 3703.064 | 38.1297
371.009 | 3704.81 | 38.1405
371.143 | 3705.634 | 38.1466
371.204 | 3706.424 | 38.1562
371.302 | 3707.248 | 38.1601
371.433 | 3708.879 | 38.171
371.506 | 3709.307 | 38.1725
371.6 | 3710.79 | 38.1835
371.705 | 3711.35 | 38.1887
371.825 | 3712.948 | 38.2002
371.906 | 3713.491 | 38.2047
372.003 | 3714.282 | 38.2103
372.102 | 3715.04 | 38.2159
372.229 | 3717.115 | 38.2264
372.334 | 3717.626 | 38.2309
372.435 | 3718.664 | 38.241
372.502 | 3719.339 | 38.2427
372.629 | 3721.134 | 38.2578
372.728 | 3721.81 | 38.2644
372.801 | 3722.732 | 38.2666
372.918 | 3723.358 | 38.2721
373 | 3724.495 | 38.282
373.142 | 3725.763 | 38.2918
373.242 | 3726.587 | 38.2983
373.331 | 3727.625 | 38.3076
373.414 | 3728.317 | 38.3102
373.523 | 3730.079 | 38.3178
373.616 | 3730.837 | 38.3303
373.735 | 3731.545 | 38.3384
373.822 | 3732.83 | 38.3418
373.913 | 3734.131 | 38.3532
374.001 | 3734.708 | 38.3548
374.124 | 3735.845 | 38.3628
374.212 | 3736.388 | 38.3716
374.314 | 3738.118 | 38.3815
374.41 | 3738.678 | 38.3894
374.521 | 3739.221 | 38.3915
374.615 | 3740.16 | 38.4028
374.717 | 3741.956 | 38.4103
374.815 | 3742.434 | 38.4177
374.91 | 3743.867 | 38.4214
375.017 | 3745.135 | 38.4259
375.113 | 3745.942 | 38.4298
375.221 | 3746.7 | 38.4363
375.314 | 3747.375 | 38.4374
375.424 | 3748.776 | 38.4393
375.513 | 3749.78 | 38.4437
375.606 | 3750.373 | 38.4407
375.728 | 3751.806 | 38.4457
375.805 | 3752.844 | 38.4479
375.913 | 3754.096 | 38.4529
376.019 | 3754.887 | 38.4542
376.117 | 3755.727 | 38.46
376.211 | 3756.32 | 38.4633
376.317 | 3757.885 | 38.4678
376.421 | 3758.774 | 38.4701
376.512 | 3759.367 | 38.4748
376.621 | 3760.751 | 38.4811
376.711 | 3761.756 | 38.4871
376.809 | 3763.057 | 38.4941
376.916 | 3763.848 | 38.4999
377.013 | 3764.705 | 38.5053
377.12 | 3765.924 | 38.5107
377.213 | 3766.632 | 38.5178
377.304 | 3767.703 | 38.5251
377.401 | 3768.296 | 38.5315
377.521 | 3769.235 | 38.54
377.61 | 3770.19 | 38.5454
377.704 | 3771.804 | 38.5084
377.801 | 3772.447 | 38.5147
377.918 | 3773.88 | 38.5179
378.016 | 3774.852 | 38.5235
378.107 | 3775.741 | 38.5328
378.225 | 3776.647 | 38.536
378.328 | 3778.08 | 38.5472
378.418 | 3778.69 | 38.5475
378.511 | 3779.826 | 38.5555
378.603 | 3780.782 | 38.5608
378.712 | 3781.408 | 38.568
378.803 | 3782.446 | 38.575
378.938 | 3783.895 | 38.5792
379.006 | 3784.488 | 38.5827
379.126 | 3786.218 | 38.5913
379.224 | 3786.712 | 38.6003
379.304 | 3787.371 | 38.6042
379.414 | 3788.82 | 38.61
379.535 | 3789.364 | 38.616
379.602 | 3790.352 | 38.6206
379.728 | 3791.95 | 38.6313
379.806 | 3792.757 | 38.6322
379.9 | 3793.746 | 38.6404
380.021 | 3795.179 | 38.6483
380.117 | 3795.179 | 38.6523
380.231 | 3797.271 | 38.6631
380.341 | 3797.749 | 38.669
380.4 | 3798.391 | 38.6731
380.519 | 3799.874 | 38.6821
380.606 | 3800.302 | 38.689
380.728 | 3802.081 | 38.695
380.838 | 3802.674 | 38.6993
380.932 | 3803.811 | 38.7107
381.029 | 3805.277 | 38.7163
381.129 | 3805.754 | 38.725
381.235 | 3806.957 | 38.7288
381.319 | 3807.846 | 38.7351
381.411 | 3808.308 | 38.74
381.534 | 3810.037 | 38.7482
381.625 | 3810.877 | 38.7563
381.714 | 3812.063 | 38.7642
381.833 | 3812.623 | 38.7712
381.922 | 3813.628 | 38.7758
382.031 | 3814.814 | 38.7844
382.125 | 3814.814 | 38.7902
382.227 | 3816.775 | 38.7948
382.323 | 3817.779 | 38.8014
382.405 | 3818.356 | 38.8068
382.514 | 3819.493 | 38.8167
382.617 | 3821.123 | 38.8221
382.724 | 3821.733 | 38.8293
382.816 | 3822.82 | 38.838
382.915 | 3823.792 | 38.8423
383.034 | 3824.583 | 38.8446
383.119 | 3825.62 | 38.8557
383.203 | 3826.18 | 38.8601
383.324 | 3827.927 | 38.8694
383.429 | 3828.651 | 38.8771
383.511 | 3829.31 | 38.8845
383.609 | 3830.875 | 38.8896
383.727 | 3831.962 | 38.8964
383.82 | 3832.868 | 38.9036
383.912 | 3833.527 | 38.9093
384.033 | 3834.796 | 38.916
384.117 | 3835.883 | 38.9232
384.226 | 3836.575 | 38.9312
384.308 | 3838.057 | 38.9358
384.412 | 3838.881 | 38.945
384.528 | 3839.474 | 38.9521
384.613 | 3841.121 | 38.9602
384.708 | 3841.698 | 38.964
384.801 | 3842.686 | 38.9735
384.911 | 3843.328 | 38.9819
385.022 | 3844.712 | 38.9842
385.109 | 3845.635 | 38.9913
385.212 | 3846.343 | 38.9945
385.313 | 3847.644 | 39.0013
385.41 | 3848.501 | 39.0113
385.539 | 3850.412 | 39.0194
385.617 | 3850.412 | 39.0237
385.713 | 3851.169 | 39.0316
385.838 | 3852.784 | 39.0428
385.913 | 3853.36 | 39.0451
386.01 | 3854.793 | 39.0565
386.108 | 3855.502 | 39.0579
386.231 | 3857.067 | 39.0658
386.304 | 3857.709 | 39.0705
386.435 | 3859.307 | 39.0806
386.545 | 3859.785 | 39.09
386.606 | 3860.46 | 39.091
386.704 | 3861.234 | 39.1002
386.845 | 3862.881 | 39.1072
386.913 | 3863.458 | 39.1127
387.009 | 3864.644 | 39.1179
387.103 | 3865.221 | 39.1258
387.226 | 3866.917 | 39.1368
387.334 | 3867.576 | 39.1408
387.404 | 3868.433 | 39.1475
387.526 | 3870.063 | 39.1572
387.624 | 3870.541 | 39.1627
387.741 | 3872.09 | 39.1752
387.807 | 3872.09 | 39.1798
387.93 | 3873.968 | 39.1884
388.002 | 3874.643 | 39.193
388.14 | 3875.631 | 39.2019
388.226 | 3876.373 | 39.2034
388.324 | 3878.053 | 39.2151
388.427 | 3878.695 | 39.2193
388.512 | 3879.255 | 39.2279
388.626 | 3880.952 | 39.2391
388.722 | 3881.397 | 39.2399
388.829 | 3883.11 | 39.2496
388.92 | 3883.884 | 39.2581
389.036 | 3884.724 | 39.2612
389.106 | 3885.334 | 39.267
389.223 | 3887.03 | 39.2746
389.344 | 3887.574 | 39.2816
389.406 | 3888.727 | 39.2882
389.539 | 3889.551 | 39.2931
389.632 | 3890.901 | 39.3021
389.717 | 3891.923 | 39.3088
389.817 | 3892.466 | 39.3156
389.9 | 3893.125 | 39.3188
390.019 | 3894.855 | 39.3319
390.1 | 3895.3 | 39.333
390.212 | 3897.227 | 39.3422
390.331 | 3897.82 | 39.3497
390.427 | 3898.94 | 39.3538
390.529 | 3899.764 | 39.3647
390.621 | 3900.867 | 39.3694
390.712 | 3901.79 | 39.377
390.826 | 3902.498 | 39.3857
390.923 | 3903.256 | 39.3902
391.025 | 3904.722 | 39.401
391.121 | 3905.859 | 39.4065
391.227 | 3906.682 | 39.4153
391.302 | 3907.242 | 39.4135
391.419 | 3908.362 | 39.4258
391.526 | 3909.878 | 39.432
391.613 | 3910.8 | 39.4519
391.715 | 3911.772 | 39.4671
391.816 | 3912.826 | 39.48
391.907 | 3913.831 | 39.4878
392.012 | 3914.358 | 39.5042
392.129 | 3915.808 | 39.5118
392.219 | 3916.615 | 39.5187
392.304 | 3918.015 | 39.5297
392.405 | 3918.707 | 39.5354
392.523 | 3919.597 | 39.5392
392.615 | 3920.931 | 39.54
392.72 | 3921.672 | 39.5414
392.805 | 3922.825 | 39.5368
392.908 | 3923.303 | 39.5517
393.017 | 3924.851 | 39.5546
393.107 | 3925.84 | 39.5609
393.202 | 3926.416 | 39.5698
393.302 | 3927.8 | 39.5701
393.411 | 3928.212 | 39.5817
393.529 | 3929.777 | 39.5774
393.611 | 3930.765 | 39.6133
393.701 | 3931.753 | 39.6338
393.804 | 3932.248 | 39.639
393.908 | 3933.862 | 39.6229
394.035 | 3934.966 | 39.6236
394.132 | 3936.102 | 39.6569
394.221 | 3936.695 | 39.6716
394.308 | 3937.782 | 39.6545
394.409 | 3938.491 | 39.6784
394.532 | 3939.957 | 39.6397
394.623 | 3940.418 | 39.645
394.714 | 3941.176 | 39.6554
394.812 | 3942.115 | 39.661
394.929 | 3943.943 | 39.6707
395.029 | 3945.228 | 39.6762
395.123 | 3945.706 | 39.6836
395.203 | 3946.562 | 39.6866
395.303 | 3947.814 | 39.6986
395.428 | 3949.05 | 39.7072
395.528 | 3949.527 | 39.7139
395.609 | 3950.219 | 39.7184
395.722 | 3951.685 | 39.7247
395.835 | 3952.591 | 39.7347
395.904 | 3953.3 | 39.7388
396.003 | 3954.716 | 39.7444
396.109 | 3955.589 | 39.7504
396.202 | 3956.215 | 39.7558
396.322 | 3957.846 | 39.7705
396.411 | 3958.307 | 39.7725
396.506 | 3959.296 | 39.7799
396.625 | 3960.828 | 39.7886
396.74 | 3961.355 | 39.7962
396.821 | 3962.953 | 39.8041
396.942 | 3963.529 | 39.8113
397.033 | 3964.715 | 39.8163
397.126 | 3966.198 | 39.8243
397.206 | 3966.198 | 39.8255
397.341 | 3967.927 | 39.8393
397.44 | 3968.553 | 39.8439
397.519 | 3970.151 | 39.8496
397.618 | 3970.942 | 39.8592
397.726 | 3971.535 | 39.8651
397.821 | 3972.375 | 39.8673
397.928 | 3973.956 | 39.8774
398.029 | 3974.813 | 39.8837
398.116 | 3976.131 | 39.8908
398.2 | 3976.674 | 39.8961
398.32 | 3978.173 | 39.9035
398.428 | 3978.783 | 39.9115
398.524 | 3979.854 | 39.9172
398.623 | 3980.743 | 39.9224
398.733 | 3981.501 | 39.9318
398.825 | 3982.637 | 39.9381
398.92 | 3983.23 | 39.9449
399.013 | 3984.878 | 39.9515
399.128 | 3985.471 | 39.9541
399.225 | 3986.443 | 39.9622
399.309 | 3987.217 | 39.9682
399.431 | 3988.963 | 39.9744
399.532 | 3989.82 | 39.9826
399.629 | 3990.445 | 39.9866
399.721 | 3991.582 | 39.9963
399.827 | 3992.867 | 40.0043
399.928 | 3993.691 | 40.0114
400.018 | 3995.107 | 40.017
400.114 | 3995.914 | 40.0268
400.222 | 3996.689 | 40.0331
400.308 | 3997.825 | 40.0267
400.416 | 3998.599 | 40.0372
400.519 | 3999.571 | 40.0422
400.603 | 4000.148 | 40.0445
400.714 | 4001.449 | 40.0566
400.808 | 4002.108 | 40.0629
400.916 | 4003.838 | 40.0696
401.011 | 4004.875 | 40.0747
401.112 | 4005.353 | 40.0838
401.224 | 4006.72 | 40.0887
401.31 | 4007.775 | 40.0944
401.415 | 4008.335 | 40.1011
401.5 | 4009.109 | 40.1079
401.601 | 4010.756 | 40.1159
401.718 | 4011.382 | 40.1242
401.809 | 4012.865 | 40.1288
401.91 | 4013.342 | 40.133
402.032 | 4014.924 | 40.1424
402.109 | 4015.764 | 40.1445
402.206 | 4016.571 | 40.1522
402.303 | 4017.279 | 40.1572
402.4 | 4018.268 | 40.1622
402.51 | 4019.783 | 40.1688
402.618 | 4020.689 | 40.1793
402.702 | 4021.315 | 40.1812
402.832 | 4022.913 | 40.1909
402.905 | 4023.391 | 40.1975
403.016 | 4024.181 | 40.2022
403.111 | 4025.137 | 40.2105
403.206 | 4026.076 | 40.2169
403.313 | 4027.805 | 40.2243
403.431 | 4028.728 | 40.2307
403.515 | 4029.271 | 40.235
403.63 | 4030.919 | 40.2417
403.722 | 4031.512 | 40.2466
403.831 | 4032.698 | 40.2569
403.917 | 4033.258 | 40.2643
404.006 | 4034.757 | 40.2677
404.136 | 4035.63 | 40.275
404.201 | 4036.322 | 40.2807
404.309 | 4037.294 | 40.286
404.43 | 4038.859 | 40.2938
404.5 | 4039.386 | 40.2991
404.623 | 4041 | 40.3063
404.724 | 4041.527 | 40.3143
404.837 | 4042.845 | 40.3214
404.925 | 4043.866 | 40.3283
405.027 | 4044.476 | 40.3344
405.12 | 4045.975 | 40.3411
405.205 | 4046.469 | 40.3421
405.301 | 4047.227 | 40.3479
405.402 | 4047.968 | 40.353
405.518 | 4049.78 | 40.3575
405.62 | 4050.389 | 40.3695
405.709 | 4051.164 | 40.3711
405.82 | 4053.124 | 40.3824
405.948 | 4053.75 | 40.3891
406.039 | 4054.804 | 40.3938
406.126 | 4056.039 | 40.4024
406.249 | 4056.632 | 40.409
406.329 | 4057.819 | 40.4163
406.409 | 4058.395 | 40.4194
406.525 | 4060.009 | 40.4325
406.633 | 4060.849 | 40.4389
406.733 | 4061.459 | 40.4423
406.826 | 4062.843 | 40.4481
406.925 | 4063.847 | 40.4555
407.035 | 4064.819 | 40.4624
407.125 | 4065.643 | 40.4692
407.221 | 4066.236 | 40.4747
407.328 | 4067.867 | 40.4804
407.433 | 4068.592 | 40.488
407.529 | 4069.596 | 40.4946
407.618 | 4070.42 | 40.5045
407.732 | 4071.82 | 40.5082
407.829 | 4072.957 | 40.5155
407.909 | 4073.813 | 40.5215
408.009 | 4075.049 | 40.5289
408.115 | 4075.922 | 40.5343
408.214 | 4076.795 | 40.5428
408.312 | 4077.586 | 40.5479
408.407 | 4078.706 | 40.5522
408.518 | 4079.381 | 40.5593
408.627 | 4080.748 | 40.5647
408.715 | 4081.803 | 40.5737
408.821 | 4082.577 | 40.5796
408.908 | 4083.17 | 40.5831
409.025 | 4084.916 | 40.5928
409.105 | 4085.789 | 40.5971
409.219 | 4086.349 | 40.6046
409.309 | 4087.848 | 40.6123
409.406 | 4088.425 | 40.6189
409.514 | 4089.71 | 40.6261
409.612 | 4090.714 | 40.632
409.716 | 4091.538 | 40.6375
409.803 | 4092.988 | 40.6436
409.905 | 4093.663 | 40.6499
410.012 | 4094.355 | 40.6577
410.109 | 4095.837 | 40.6637
410.204 | 4096.414 | 40.6714
410.311 | 4097.27 | 40.6792
410.42 | 4098.835 | 40.6849
410.523 | 4099.544 | 40.6923
410.607 | 4100.829 | 40.6956
410.708 | 4101.29 | 40.7037
410.814 | 4102.706 | 40.7098
410.907 | 4103.695 | 40.714
411.004 | 4104.288 | 40.7248
411.104 | 4105.803 | 40.7285
411.23 | 4107.055 | 40.7397
411.316 | 4107.632 | 40.7432
411.403 | 4108.653 | 40.7539
411.504 | 4109.79 | 40.7602
411.65 | 4111.157 | 40.767
411.739 | 4112.046 | 40.774
411.805 | 4112.821 | 40.7786
411.911 | 4113.611 | 40.7844
412.046 | 4115.127 | 40.7925
412.106 | 4115.127 | 40.7981
412.227 | 4116.906 | 40.8054
412.33 | 4118.24 | 40.8109
412.426 | 4118.85 | 40.8222
412.521 | 4119.657 | 40.8213
412.603 | 4120.695 | 40.8305
412.713 | 4121.386 | 40.8393
412.828 | 4123.034 | 40.8441
412.928 | 4123.511 | 40.8534
413.025 | 4124.253 | 40.8633
413.131 | 4125.949 | 40.8687
413.206 | 4126.691 | 40.8712
413.322 | 4127.992 | 40.8847
413.416 | 4128.585 | 40.8883
413.5 | 4129.656 | 40.8971
413.607 | 4130.578 | 40.9061
413.73 | 4131.945 | 40.9133
413.824 | 4132.851 | 40.9213
413.932 | 4133.593 | 40.9292
414.025 | 4134.812 | 40.9335
414.122 | 4135.816 | 40.9422
414.222 | 4137.134 | 40.9472
414.32 | 4137.793 | 40.9551
414.439 | 4138.485 | 40.962
414.53 | 4139.671 | 40.9679
414.633 | 4140.248 | 40.9761
414.726 | 4142.027 | 40.9822
414.829 | 4142.669 | 40.9917
414.922 | 4144.119 | 40.998
415.015 | 4144.909 | 41.0016
415.118 | 4145.815 | 41.0113
415.24 | 4146.524 | 41.0184
415.334 | 4147.413 | 41.025
415.403 | 4148.27 | 41.0277
415.522 | 4149.835 | 41.0399
415.612 | 4150.494 | 41.0445
415.724 | 4151.96 | 41.0534
415.833 | 4152.52 | 41.058
415.915 | 4154.052 | 41.0658
416.01 | 4154.628 | 41.0767
416.104 | 4155.271 | 41.0761
416.213 | 4156.44 | 41.087
416.329 | 4157.84 | 41.0947
416.418 | 4158.829 | 41.1024
416.528 | 4159.702 | 41.1065
416.616 | 4160.245 | 41.1129
416.707 | 4161.333 | 41.1231
416.811 | 4162.864 | 41.1279
416.916 | 4163.523 | 41.1343
417.022 | 4164.083 | 41.1454
417.114 | 4166.06 | 41.1519
417.221 | 4166.67 | 41.1576
417.317 | 4167.79 | 41.1639
417.415 | 4168.729 | 41.171
417.521 | 4169.388 | 41.1797
417.604 | 4170.985 | 41.1873
417.717 | 4171.71 | 41.1904
417.825 | 4172.254 | 41.2001
417.921 | 4173.209 | 41.2056
418.008 | 4175.021 | 41.2162
418.106 | 4175.697 | 41.2197
418.201 | 4177.097 | 41.2298
418.311 | 4177.657 | 41.2365
418.41 | 4178.678 | 41.2429
418.513 | 4179.156 | 41.2477
418.605 | 4180.968 | 41.2559
418.724 | 4181.709 | 41.2623
418.815 | 4182.368 | 41.2677
418.908 | 4183.818 | 41.2744
419.012 | 4184.625 | 41.2828
419.149 | 4186.157 | 41.2886
419.213 | 4186.783 | 41.2968
419.302 | 4187.672 | 41.3008
419.4 | 4188.232 | 41.3092
419.505 | 4189.385 | 41.3127
419.613 | 4190.786 | 41.3187
419.722 | 4191.527 | 41.3276
419.812 | 4192.383 | 41.3339
419.947 | 4194.13 | 41.344
420.021 | 4194.657 | 41.3508
420.13 | 4195.678 | 41.3621
420.207 | 4196.222 | 41.3665
420.329 | 4197.885 | 41.3755
420.42 | 4198.363 | 41.3779
420.525 | 4199.895 | 41.387
420.608 | 4200.735 | 41.3934
420.741 | 4201.526 | 41.406
420.819 | 4202.382 | 41.4078
420.929 | 4203.667 | 41.4174
421.039 | 4205.051 | 41.4199
421.129 | 4205.858 | 41.4336
421.223 | 4206.83 | 41.4403
421.322 | 4208.115 | 41.4435
421.406 | 4208.724 | 41.4516
421.527 | 4209.795 | 41.4593
421.62 | 4211.113 | 41.4693
421.705 | 4211.113 | 41.4747
421.839 | 4212.793 | 41.4819
421.903 | 4213.337 | 41.4849
422.024 | 4214.852 | 41.4962
422.123 | 4215.297 | 41.5014
422.24 | 4216.746 | 41.5094
422.31 | 4217.356 | 41.5135
422.432 | 4218.97 | 41.5227
422.519 | 4219.744 | 41.5293
422.611 | 4220.239 | 41.5353
422.703 | 4221.688 | 41.5405
422.83 | 4222.446 | 41.551
422.921 | 4224.126 | 41.559
423.03 | 4224.587 | 41.5623
423.125 | 4225.856 | 41.574
423.233 | 4226.465 | 41.5758
423.315 | 4227.256 | 41.5813
423.426 | 4229.019 | 41.5905
423.525 | 4229.727 | 41.5941
423.619 | 4230.633 | 41.6038
423.704 | 4231.259 | 41.6079
423.821 | 4232.84 | 41.6183
423.913 | 4234.043 | 41.6254
424.024 | 4234.537 | 41.6341
424.133 | 4235.772 | 41.6434
424.211 | 4236.563 | 41.6496
424.314 | 4237.881 | 41.6577
424.429 | 4238.457 | 41.6652
424.501 | 4239.232 | 41.6684
424.609 | 4240.401 | 41.6794
424.716 | 4241.884 | 41.6896
424.808 | 4242.46 | 41.6947
424.911 | 4243.333 | 41.7032
425.016 | 4245.063 | 41.7088
425.118 | 4245.837 | 41.7129
425.223 | 4246.529 | 41.7253
425.316 | 4248.061 | 41.7293
425.427 | 4248.588 | 41.738
425.518 | 4249.56 | 41.743
425.608 | 4250.12 | 41.7518
425.723 | 4251.882 | 41.7556
425.826 | 4252.706 | 41.7655
425.917 | 4253.348 | 41.7718
426.034 | 4254.649 | 41.782
426.103 | 4255.621 | 41.7863
426.212 | 4256.741 | 41.7915
426.31 | 4257.829 | 41.8011
426.403 | 4258.636 | 41.8118
426.513 | 4259.393 | 41.8219
426.612 | 4260.629 | 41.8238
426.703 | 4261.189 | 41.8355
426.807 | 4262.985 | 41.8415
426.906 | 4263.676 | 41.8469
427.02 | 4264.335 | 41.8567
427.108 | 4265.851 | 41.8616
427.214 | 4266.328 | 41.8676
427.325 | 4267.696 | 41.8753
427.402 | 4268.733 | 41.882
427.516 | 4269.326 | 41.8892
427.631 | 4270.924 | 41.9007
427.73 | 4271.633 | 41.9059
427.809 | 4272.605 | 41.9147
427.917 | 4273.148 | 41.9203
428.007 | 4274.795 | 41.9276
428.116 | 4275.355 | 41.9315
428.231 | 4277.069 | 41.9413
428.301 | 4277.645 | 41.9431
428.432 | 4279.21 | 41.9541
428.545 | 4280.067 | 41.9604
428.602 | 4280.923 | 41.9659
428.735 | 4281.648 | 41.975
428.812 | 4282.274 | 41.9834
428.903 | 4283.246 | 41.989
429 | 4284.745 | 41.9933
429.124 | 4285.832 | 42.0021
429.235 | 4286.409 | 42.0105
429.328 | 4288.188 | 42.018
429.429 | 4289.028 | 42.0225
429.554 | 4289.802 | 42.0311
429.624 | 4291.136 | 42.0361
429.73 | 4291.614 | 42.0425
429.823 | 4292.454 | 42.0531
429.928 | 4294.019 | 42.0596
430.035 | 4294.579 | 42.0627
430.112 | 4295.732 | 42.0719
430.232 | 4296.539 | 42.0817
430.324 | 4298.137 | 42.0881
430.433 | 4298.796 | 42.0952
430.522 | 4299.422 | 42.1023
430.626 | 4300.822 | 42.108
430.72 | 4301.811 | 42.118
430.833 | 4302.799 | 42.1259
430.92 | 4304.1 | 42.1325
431.001 | 4304.66 | 42.1378
431.125 | 4305.731 | 42.1485
431.22 | 4307.082 | 42.152
431.326 | 4307.856 | 42.1589
431.417 | 4308.778 | 42.1667
431.531 | 4309.454 | 42.1768
431.606 | 4310.261 | 42.18
431.723 | 4311.842 | 42.1944
431.823 | 4312.468 | 42.2033
431.906 | 4313.275 | 42.2041
432.018 | 4314.709 | 42.2169
432.132 | 4315.219 | 42.2175
432.212 | 4316.603 | 42.229
432.323 | 4318.118 | 42.233
432.418 | 4318.81 | 42.2424
432.522 | 4319.601 | 42.2501
432.615 | 4320.869 | 42.2575
432.729 | 4321.446 | 42.265
432.825 | 4322.434 | 42.2709
432.913 | 4324.032 | 42.2761
433.012 | 4325.02 | 42.2848
433.117 | 4325.531 | 42.2906
433.218 | 4326.075 | 42.2975
433.31 | 4328.035 | 42.3068
433.424 | 4328.546 | 42.3142
433.529 | 4329.748 | 42.3194
433.616 | 4330.769 | 42.3275
433.715 | 4331.527 | 42.3373
433.813 | 4332.845 | 42.3445
433.92 | 4333.669 | 42.3507
434.017 | 4334.756 | 42.3569
434.122 | 4335.563 | 42.3629
434.209 | 4337.013 | 42.37
434.315 | 4337.49 | 42.378
434.412 | 4338.462 | 42.3838
434.522 | 4339.665 | 42.3933
434.608 | 4340.818 | 42.3998
434.722 | 4341.444 | 42.407
434.81 | 4342.481 | 42.4136
434.926 | 4343.684 | 42.423
435.017 | 4344.821 | 42.4306
435.108 | 4345.71 | 42.4352
435.217 | 4346.402 | 42.4425
435.308 | 4347.275 | 42.4516
435.401 | 4348.906 | 42.4581
435.531 | 4350.207 | 42.4666
435.601 | 4350.751 | 42.471
435.738 | 4351.69 | 42.4795
435.826 | 4352.332 | 42.4868
435.913 | 4353.386 | 42.4907
436 | 4354.918 | 42.5006
436.109 | 4355.61 | 42.5083
436.239 | 4357.34 | 42.5185
436.305 | 4357.785 | 42.5218
436.401 | 4358.625 | 42.5285
436.502 | 4359.728 | 42.5348
436.64 | 4360.98 | 42.5409
436.724 | 4361.507 | 42.5465
436.809 | 4362.38 | 42.5529
436.927 | 4363.55 | 42.5606
437.046 | 4365.098 | 42.5716
437.134 | 4365.642 | 42.5778
437.215 | 4366.367 | 42.5847
437.309 | 4367.536 | 42.5867
437.425 | 4368.838 | 42.5983
437.508 | 4369.414 | 42.6052
437.632 | 4371.078 | 42.6138
437.703 | 4371.654 | 42.6183
437.823 | 4373.121 | 42.6291
437.901 | 4373.121 | 42.633
438.006 | 4374.669 | 42.6359
438.131 | 4375.542 | 42.649
438.2 | 4376.366 | 42.6571
438.322 | 4377.947 | 42.6634
438.426 | 4378.491 | 42.6725
438.514 | 4379.347 | 42.6748
438.601 | 4380.187 | 42.6853
438.727 | 4381.884 | 42.6945
438.825 | 4382.609 | 42.7007
438.909 | 4383.169 | 42.7054
439.029 | 4384.915 | 42.7155
439.132 | 4385.772 | 42.7213
439.229 | 4386.381 | 42.73
439.32 | 4387.188 | 42.7358
439.401 | 4388.078 | 42.7376
439.531 | 4389.758 | 42.7468
439.616 | 4390.746 | 42.7533
439.703 | 4391.191 | 42.7584
439.801 | 4392.179 | 42.7666
439.927 | 4393.629 | 42.7783
440.032 | 4394.848 | 42.785
440.114 | 4395.737 | 42.7898
440.2 | 4396.363 | 42.7949
440.322 | 4397.945 | 42.8042
440.411 | 4398.703 | 42.8096
440.524 | 4399.691 | 42.8193
440.631 | 4400.762 | 42.8263
440.72 | 4401.783 | 42.8341
440.823 | 4402.376 | 42.84
440.926 | 4403.694 | 42.8452
441.009 | 4404.682 | 42.8527
441.118 | 4405.786 | 42.8604
441.201 | 4406.379 | 42.8639
441.321 | 4407.828 | 42.8733
441.41 | 4408.8 | 42.879
441.512 | 4409.311 | 42.8856
441.63 | 4410.645 | 42.8932
441.72 | 4411.551 | 42.9028
441.828 | 4412.836 | 42.9095
441.907 | 4413.66 | 42.918
442.023 | 4414.549 | 42.9219
442.143 | 4415.175 | 42.9295
442.221 | 4416.542 | 42.934
442.315 | 4417.877 | 42.9457
442.427 | 4418.7 | 42.9508
442.517 | 4419.804 | 42.9574
442.611 | 4420.693 | 42.9697
442.715 | 4421.616 | 42.9692
442.823 | 4422.209 | 42.9791
442.913 | 4423.873 | 42.9907
443.007 | 4424.647 | 42.9947
443.106 | 4425.965 | 43.0021
443.202 | 4426.706 | 43.0117
443.316 | 4427.184 | 43.0177
443.414 | 4428.765 | 43.0256
443.522 | 4429.457 | 43.0302
443.608 | 4430.132 | 43.0402
443.717 | 4430.989 | 43.0441
443.807 | 4432.949 | 43.0525
443.9 | 4433.592 | 43.0608
444.04 | 4434.712 | 43.0698
444.116 | 4435.288 | 43.0737
444.204 | 4436.046 | 43.081
444.307 | 4437.776 | 43.0903
444.442 | 4439.011 | 43.0956
444.503 | 4439.011 | 43.102
444.632 | 4440.675 | 43.1135
444.731 | 4441.861 | 43.1231
444.83 | 4442.882 | 43.1288
444.912 | 4443.475 | 43.1325
445.001 | 4444.579 | 43.1412
445.114 | 4445.402 | 43.1511
445.202 | 4446.605 | 43.1567
445.306 | 4447.527 | 43.1611
445.4 | 4448.12 | 43.1709
445.511 | 4449.735 | 43.1737
445.603 | 4450.591 | 43.1842
445.727 | 4452.008 | 43.1937
445.826 | 4453.145 | 43.1985
445.902 | 4453.589 | 43.2059
446.025 | 4455.138 | 43.2132
446.127 | 4455.78 | 43.2236
446.204 | 4456.571 | 43.2266
446.314 | 4457.576 | 43.2352
446.424 | 4458.218 | 43.2421
446.502 | 4459.124 | 43.2476
446.626 | 4460.969 | 43.2548
446.742 | 4461.513 | 43.2643
446.801 | 4462.32 | 43.2651
446.902 | 4463.078 | 43.2751
447.023 | 4464.791 | 43.2859
447.131 | 4465.73 | 43.2877
447.237 | 4466.734 | 43.2969
447.326 | 4467.97 | 43.3053
447.45 | 4468.612 | 43.3134
447.53 | 4469.765 | 43.3187
447.617 | 4470.342 | 43.3252
447.726 | 4471.956 | 43.3316
447.836 | 4472.582 | 43.3411
447.918 | 4473.752 | 43.3476
448.021 | 4474.213 | 43.3522
448.124 | 4475.844 | 43.3573
448.228 | 4476.289 | 43.3682
448.32 | 4477.919 | 43.3749
448.43 | 4478.463 | 43.3858
448.537 | 4479.764 | 43.3878
448.619 | 4480.802 | 43.3941
448.724 | 4481.576 | 43.4039
448.816 | 4483.042 | 43.4085
448.913 | 4483.718 | 43.4164
449.003 | 4484.278 | 43.4223
449.118 | 4485.892 | 43.4303
449.213 | 4486.683 | 43.4381
449.332 | 4487.754 | 43.4443
449.409 | 4488.791 | 43.4506
449.524 | 4489.368 | 43.4562
449.621 | 4490.175 | 43.4686
449.723 | 4491.13 | 43.4696
449.811 | 4492.794 | 43.4814
449.92 | 4494.079 | 43.4863
450.012 | 4494.721 | 43.4983
450.108 | 4495.957 | 43.5022
450.207 | 4496.748 | 43.5091
450.31 | 4497.258 | 43.514
450.416 | 4498.79 | 43.5216
450.507 | 4499.96 | 43.5309
450.632 | 4500.454 | 43.5369
450.7 | 4501.195 | 43.5427
450.812 | 4502.678 | 43.5464
450.933 | 4503.748 | 43.5588
451.011 | 4504.819 | 43.5635
451.111 | 4505.247 | 43.5708
451.205 | 4506.598 | 43.577
451.315 | 4507.504 | 43.5853
451.402 | 4508.937 | 43.5892
451.502 | 4509.728 | 43.5921
451.608 | 4510.288 | 43.5914
451.716 | 4511.095 | 43.5967
451.803 | 4512.94 | 43.6013
451.904 | 4513.616 | 43.6104
452.01 | 4514.999 | 43.6136
452.114 | 4514.999 | 43.6222
452.211 | 4516.745 | 43.624
452.33 | 4518.03 | 43.6365
452.45 | 4518.837 | 43.6393
452.536 | 4519.447 | 43.6455
452.607 | 4520.649 | 43.6517
452.75 | 4522.132 | 43.6575
452.816 | 4522.791 | 43.66
452.914 | 4523.746 | 43.6689
453.009 | 4524.389 | 43.6764
453.139 | 4525.97 | 43.6908
453.217 | 4525.97 | 43.7035
453.304 | 4527.914 | 43.7095
453.404 | 4528.639 | 43.7158
453.538 | 4529.347 | 43.7197
453.641 | 4530.286 | 43.7177
453.705 | 4531.95 | 43.7198
453.842 | 4532.559 | 43.7325
453.916 | 4533.317 | 43.7346
454.002 | 4534.355 | 43.7353
454.124 | 4535.771 | 43.7521
454.2 | 4536.924 | 43.7423
454.338 | 4537.682 | 43.7667
454.425 | 4538.292 | 43.7641
454.502 | 4539.362 | 43.7637
454.602 | 4540.054 | 43.779
454.707 | 4541.668 | 43.7797
454.829 | 4542.476 | 43.7972
454.918 | 4543.316 | 43.7931
455.035 | 4544.881 | 43.8579
455.104 | 4545.375 | 43.8428
455.223 | 4547.121 | 43.8488
455.334 | 4547.648 | 43.8532
455.418 | 4548.389 | 43.8335
455.521 | 4549.312 | 43.8386
455.624 | 4550.86 | 43.8515
455.73 | 4551.42 | 43.8545
455.817 | 4553.068 | 43.8683
455.93 | 4553.545 | 43.8483
456.015 | 4554.847 | 43.8539
456.124 | 4555.588 | 43.8522
456.215 | 4557.037 | 43.8608
456.317 | 4557.746 | 43.8671
456.433 | 4558.421 | 43.871
456.507 | 4559.245 | 43.874
456.625 | 4560.859 | 43.8789
456.715 | 4561.831 | 43.8859
456.826 | 4562.44 | 43.888
456.92 | 4564.071 | 43.8959
457.025 | 4564.862 | 43.898
457.114 | 4565.85 | 43.9043
457.212 | 4567.02 | 43.9057
457.315 | 4567.745 | 43.9086
457.4 | 4568.535 | 43.9112
457.512 | 4569.985 | 43.9176
457.612 | 4570.809 | 43.9219
457.721 | 4572.093 | 43.9253
457.834 | 4572.686 | 43.9286
457.921 | 4573.576 | 43.9318
458.018 | 4574.844 | 43.9342
458.131 | 4575.437 | 43.9369
458.215 | 4577.052 | 43.9432
458.324 | 4577.678 | 43.9426
458.409 | 4578.65 | 43.947
458.516 | 4580.066 | 43.952
458.614 | 4580.676 | 43.9535
458.71 | 4581.664 | 43.9574
458.809 | 4582.455 | 43.9605
458.914 | 4583.871 | 43.9623
459.014 | 4585.057 | 43.969
459.118 | 4585.799 | 43.9713
459.221 | 4586.672 | 43.9746
459.305 | 4587.94 | 43.9799
459.404 | 4588.648 | 43.9838
459.528 | 4589.34 | 43.9861
459.616 | 4590.23 | 43.9894
459.702 | 4591.91 | 43.9958
459.805 | 4592.585 | 43.9997
459.913 | 4593.327 | 44.0009
460.007 | 4594.595 | 44.0048
460.104 | 4595.929 | 44.007
460.201 | 4596.588 | 44.0155
460.33 | 4597.659 | 44.0159
460.409 | 4598.532 | 44.0241
460.501 | 4599.092 | 44.0229
460.634 | 4600.871 | 44.0303
460.725 | 4601.349 | 44.0365
460.804 | 4602.123 | 44.0373
460.903 | 4603.902 | 44.0415
461.003 | 4604.61 | 44.0419
461.139 | 4605.994 | 44.0524
461.213 | 4606.735 | 44.0525
461.313 | 4607.707 | 44.0583
461.44 | 4608.531 | 44.065
461.5 | 4609.684 | 44.0661
461.604 | 4610.277 | 44.0685
461.712 | 4611.051 | 44.0703
461.808 | 4612.007 | 44.0751
461.901 | 4613.703 | 44.0774
462.043 | 4615.038 | 44.0821
462.101 | 4615.038 | 44.0819
462.201 | 4616.026 | 44.088
462.302 | 4617.607 | 44.0904
462.434 | 4618.629 | 44.0945
462.516 | 4619.205 | 44.0978
462.626 | 4620.819 | 44.104
462.729 | 4621.808 | 44.1078
462.82 | 4622.302 | 44.1083
462.929 | 4623.603 | 44.1144
463.03 | 4625.003 | 44.1185
463.103 | 4625.629 | 44.1211
463.235 | 4626.783 | 44.1268
463.333 | 4627.359 | 44.1295
463.407 | 4628.216 | 44.1314
463.5 | 4629.665 | 44.1381
463.618 | 4630.242 | 44.1437
463.715 | 4631.082 | 44.1436
463.828 | 4632.713 | 44.1506
463.93 | 4633.289 | 44.1553
464.027 | 4634.969 | 44.1558
464.129 | 4635.595 | 44.1594
464.234 | 4636.172 | 44.1637
464.303 | 4637.193 | 44.1662
464.434 | 4638.725 | 44.1714
464.519 | 4639.779 | 44.1742
464.625 | 4641.13 | 44.1789
464.72 | 4641.773 | 44.182
464.834 | 4642.794 | 44.1832
464.922 | 4644.095 | 44.1872
465.027 | 4644.672 | 44.1924
465.12 | 4645.775 | 44.1966
465.224 | 4646.764 | 44.1994
465.318 | 4648.032 | 44.2035
465.423 | 4648.576 | 44.204
465.514 | 4649.795 | 44.2073
465.616 | 4650.273 | 44.2104
465.724 | 4651.047 | 44.2116
465.812 | 4653.007 | 44.2204
465.911 | 4653.814 | 44.2259
466.028 | 4654.407 | 44.2267
466.126 | 4655.379 | 44.2285
466.21 | 4656.153 | 44.2312
466.307 | 4657.949 | 44.2378
466.417 | 4658.525 | 44.242
466.512 | 4659.184 | 44.2497
466.615 | 4661.013 | 44.2498
466.713 | 4661.803 | 44.2534
466.805 | 4662.611 | 44.2588
466.902 | 4663.187 | 44.2636
467.007 | 4664.95 | 44.2663
467.107 | 4665.773 | 44.2688
467.23 | 4666.383 | 44.2743
467.303 | 4667.882 | 44.2764
467.425 | 4668.59 | 44.2777
467.516 | 4669.298 | 44.2802
467.63 | 4670.699 | 44.2852
467.705 | 4671.621 | 44.2853
467.821 | 4672.313 | 44.2845
467.918 | 4673.301 | 44.2909
468.002 | 4674.059 | 44.2889
468.109 | 4675.278 | 44.2929
468.222 | 4676.629 | 44.2945
468.309 | 4677.518 | 44.2962
468.404 | 4678.935 | 44.2985
468.502 | 4679.726 | 44.3034
468.62 | 4680.286 | 44.2981
468.71 | 4681.801 | 44.3051
468.845 | 4682.378 | 44.3036
468.928 | 4683.35 | 44.3051
469.008 | 4684.19 | 44.3045
469.141 | 4685.853 | 44.3055
469.223 | 4686.463 | 44.3067
469.308 | 4687.188 | 44.3057
469.429 | 4688.818 | 44.3064
469.52 | 4689.296 | 44.308
469.605 | 4690.927 | 44.3094
469.706 | 4691.602 | 44.3105
469.808 | 4692.492 | 44.3097
469.939 | 4693.941 | 44.3096
470.017 | 4694.551 | 44.3089
470.105 | 4695.605 | 44.3146
470.211 | 4696.313 | 44.3129
470.321 | 4697.252 | 44.3183
470.416 | 4698.389 | 44.3215
470.508 | 4699.229 | 44.3203
470.63 | 4700.811 | 44.3236
470.7 | 4701.288 | 44.3235
470.838 | 4702.87 | 44.3264
470.906 | 4703.38 | 44.3289
471.03 | 4704.978 | 44.3296
471.1 | 4705.571 | 44.3297
471.234 | 4706.724 | 44.3313
471.308 | 4707.251 | 44.3335
471.405 | 4707.96 | 44.3351
471.501 | 4708.964 | 44.3365
471.624 | 4710.793 | 44.337
471.712 | 4711.501 | 44.3407
471.808 | 4712.523 | 44.3417
471.907 | 4713.132 | 44.3458
472.009 | 4714.631 | 44.3493
472.119 | 4715.208 | 44.3498
472.221 | 4716.41 | 44.3513
472.329 | 4717.876 | 44.3545
472.431 | 4718.7 | 44.3533
472.521 | 4719.771 | 44.3593
472.635 | 4720.644 | 44.3628
472.706 | 4721.237 | 44.3613
472.823 | 4722.917 | 44.3668
472.934 | 4723.46 | 44.365
473.014 | 4724.548 | 44.3672
473.133 | 4725.701 | 44.3718
473.201 | 4726.738 | 44.3722
473.325 | 4727.957 | 44.3767
473.426 | 4728.666 | 44.3771
473.523 | 4730.082 | 44.3809
473.631 | 4730.725 | 44.384
473.723 | 4731.828 | 44.3879
473.825 | 4732.619 | 44.3875
473.916 | 4733.459 | 44.3883
474.042 | 4734.81 | 44.3906
474.115 | 4735.7 | 44.3941
474.226 | 4736.754 | 44.3923
474.31 | 4737.66 | 44.3969
474.423 | 4739.076 | 44.3996
474.515 | 4739.818 | 44.3983
474.623 | 4740.625 | 44.4015
474.705 | 4741.251 | 44.4022
474.801 | 4742.387 | 44.4024
474.929 | 4743.672 | 44.4058
475.026 | 4744.759 | 44.4071
475.118 | 4745.731 | 44.4089
475.208 | 4746.637 | 44.4084
475.328 | 4747.329 | 44.4097
475.424 | 4748.746 | 44.4121
475.51 | 4749.668 | 44.4119
475.632 | 4750.36 | 44.4162
475.722 | 4751.546 | 44.4205
475.819 | 4752.123 | 44.419
475.905 | 4753.918 | 44.4213
476.006 | 4754.627 | 44.4216
476.118 | 4755.335 | 44.4226
476.21 | 4756.669 | 44.4241
476.312 | 4757.691 | 44.4253
476.406 | 4758.728 | 44.426
476.511 | 4759.288 | 44.4258
476.603 | 4760.112 | 44.4265
476.708 | 4761.924 | 44.4082
476.803 | 4762.599 | 44.4063
476.921 | 4763.308 | 44.4083
477.05 | 4764.807 | 44.407
477.108 | 4765.383 | 44.4075
477.211 | 4766.289 | 44.4088
477.346 | 4767.656 | 44.4086
477.418 | 4768.332 | 44.4114
477.514 | 4769.057 | 44.4169
477.61 | 4769.996 | 44.4183
477.716 | 4771.495 | 44.4231
477.806 | 4772.368 | 44.4259
477.945 | 4773.784 | 44.4237
478.008 | 4774.328 | 44.4288
478.101 | 4775.168 | 44.4323
478.227 | 4777.112 | 44.435
478.309 | 4777.688 | 44.4364
478.434 | 4778.759 | 44.4414
478.528 | 4780.126 | 44.4454
478.609 | 4780.126 | 44.4459
478.709 | 4781.675 | 44.4546
478.81 | 4782.679 | 44.4572
478.941 | 4783.487 | 44.4616
479.004 | 4784.426 | 44.4638
479.1 | 4785.562 | 44.4664
479.209 | 4786.221 | 44.4704
479.327 | 4787.572 | 44.4745
479.434 | 4788.593 | 44.4811
479.536 | 4789.203 | 44.4832
479.609 | 4790.191 | 44.4876
479.702 | 4791.608 | 44.4909
479.833 | 4792.58 | 44.4955
479.938 | 4793.189 | 44.5024
480.021 | 4794.902 | 44.5048
480.128 | 4795.314 | 44.512
480.22 | 4797.044 | 44.5139
480.327 | 4797.752 | 44.5144
480.419 | 4798.707 | 44.5213
480.509 | 4799.152 | 44.5226
480.604 | 4800.256 | 44.5256
480.717 | 4802.018 | 44.5344
480.846 | 4802.694 | 44.5353
480.94 | 4803.797 | 44.5436
481.039 | 4804.423 | 44.5491
481.135 | 4805.824 | 44.5527
481.226 | 4806.828 | 44.5622
481.317 | 4807.718 | 44.5639
481.432 | 4808.657 | 44.5668
481.502 | 4809.217 | 44.5716
481.618 | 4810.864 | 44.58
481.731 | 4811.441 | 44.584
481.82 | 4812.544 | 44.5875
481.905 | 4813.203 | 44.5942
482.015 | 4814.719 | 44.5999
482.122 | 4815.147 | 44.6043
482.229 | 4816.086 | 44.6118
482.326 | 4817.849 | 44.6129
482.426 | 4818.639 | 44.6195
482.525 | 4819.661 | 44.6234
482.619 | 4820.715 | 44.6294
482.717 | 4821.621 | 44.6344
482.823 | 4822.84 | 44.6408
482.941 | 4823.598 | 44.645
483.013 | 4824.685 | 44.6485
483.126 | 4825.541 | 44.6534
483.217 | 4826.859 | 44.6601
483.309 | 4827.963 | 44.665
483.437 | 4828.589 | 44.6697
483.533 | 4829.692 | 44.6726
483.608 | 4830.236 | 44.6804
483.719 | 4831.784 | 44.6826
483.81 | 4832.641 | 44.688
483.914 | 4833.316 | 44.698
484.003 | 4834.898 | 44.7011
484.109 | 4835.672 | 44.7057
484.21 | 4836.216 | 44.7107
484.327 | 4837.649 | 44.7161
484.422 | 4838.802 | 44.7235
484.509 | 4839.691 | 44.7285
484.615 | 4840.251 | 44.7322
484.725 | 4841.668 | 44.7387
484.813 | 4842.673 | 44.7442
484.908 | 4843.941 | 44.7482
485.002 | 4844.567 | 44.7567
485.105 | 4845.605 | 44.763
485.245 | 4846.972 | 44.7695
485.301 | 4847.598 | 44.7746
485.406 | 4848.504 | 44.7789
485.502 | 4849.196 | 44.7843
485.624 | 4850.629 | 44.7897
485.701 | 4851.683 | 44.7943
485.807 | 4852.21 | 44.8015
485.907 | 4853.742 | 44.8064
486.001 | 4854.286 | 44.8107
486.137 | 4855.62 | 44.818
486.224 | 4856.23 | 44.8252
486.301 | 4857.844 | 44.8309
486.404 | 4858.552 | 44.8372
486.545 | 4860.035 | 44.8448
486.623 | 4860.595 | 44.8478
486.7 | 4861.583 | 44.8555
486.811 | 4862.16 | 44.862
486.901 | 4863.577 | 44.8629
487.037 | 4865.24 | 44.8775
487.117 | 4865.24 | 44.8786
487.205 | 4866.624 | 44.8842
487.323 | 4868.057 | 44.8921
487.399 | 4868.057 | 44.8965
487.509 | 4869.078 | 44.9014
487.63 | 4870.726 | 44.9079
487.7 | 4871.302 | 44.9092
487.83 | 4872.834 | 44.9199
487.916 | 4873.493 | 44.9221
488.031 | 4874.992 | 44.9306
488.1 | 4875.569 | 44.9374
488.221 | 4876.623 | 44.945
488.321 | 4877.842 | 44.9488
488.437 | 4878.633 | 44.9565
488.501 | 4879.242 | 44.9616
488.63 | 4880.84 | 44.9708
488.745 | 4881.482 | 44.9755
488.807 | 4882.619 | 44.9807
488.925 | 4884.118 | 44.9913
489.032 | 4884.694 | 44.9944
489.131 | 4885.716 | 45.0014
489.211 | 4886.177 | 45.0038
489.323 | 4887.676 | 45.0129
489.426 | 4889.093 | 45.0172
489.531 | 4889.521 | 45.0242
489.617 | 4890.839 | 45.0292
489.733 | 4891.399 | 45.034
489.827 | 4892.42 | 45.0386
489.92 | 4894.034 | 45.0445
490.014 | 4894.792 | 45.0484
490.139 | 4895.402 | 45.0573
490.228 | 4896.472 | 45.0636
490.316 | 4897.148 | 45.0698
490.416 | 4898.828 | 45.0739
490.538 | 4899.388 | 45.0825
490.629 | 4900.475 | 45.0881
490.703 | 4901.167 | 45.0888
490.82 | 4902.716 | 45.1
490.93 | 4903.391 | 45.1058
491.021 | 4904.495 | 45.1107
491.113 | 4905.186 | 45.1161
491.221 | 4906.768 | 45.1205
491.309 | 4907.624 | 45.1266
491.403 | 4908.201 | 45.1326
491.524 | 4909.321 | 45.1403
491.613 | 4910.968 | 45.1458
491.713 | 4911.743 | 45.1507
491.832 | 4912.385 | 45.156
491.923 | 4913.159 | 45.165
492.023 | 4914.741 | 45.1704
492.102 | 4914.741 | 45.1709
492.204 | 4916.569 | 45.1822
492.301 | 4917.129 | 45.1877
492.412 | 4918.793 | 45.1929
492.508 | 4919.567 | 45.2009
492.606 | 4920.209 | 45.2053
492.703 | 4921.692 | 45.2117
492.819 | 4922.285 | 45.2163
492.904 | 4923.059 | 45.2205
493.001 | 4924.855 | 45.2287
493.103 | 4925.695 | 45.2368
493.206 | 4926.271 | 45.2415
493.309 | 4927.935 | 45.2478
493.404 | 4928.594 | 45.2568
493.512 | 4929.121 | 45.2589
493.625 | 4930.604 | 45.2655
493.706 | 4931.625 | 45.2702
493.806 | 4932.893 | 45.2764
493.902 | 4933.569 | 45.2859
494.004 | 4934.145 | 45.2901
494.107 | 4935.743 | 45.2973
494.215 | 4936.55 | 45.3005
494.302 | 4937.127 | 45.3085
494.422 | 4938.56 | 45.3126
494.517 | 4939.713 | 45.3203
494.617 | 4940.537 | 45.3247
494.734 | 4941.986 | 45.3327
494.804 | 4942.579 | 45.3342
494.934 | 4943.502 | 45.3447
495.011 | 4944.194 | 45.351
495.107 | 4945.165 | 45.3555
495.229 | 4946.846 | 45.3618
495.351 | 4947.538 | 45.3694
495.413 | 4948.674 | 45.3747
495.511 | 4949.481 | 45.3797
495.636 | 4950.503 | 45.3876
495.7 | 4951.227 | 45.3899
495.835 | 4952.743 | 45.3979
495.905 | 4953.385 | 45.4027
496.027 | 4954.934 | 45.4108
496.125 | 4956.087 | 45.4163
496.222 | 4956.762 | 45.422
496.306 | 4957.339 | 45.4246
496.407 | 4958.113 | 45.4305
496.524 | 4959.744 | 45.4383
496.6 | 4960.205 | 45.4403
496.723 | 4961.358 | 45.4461
496.802 | 4962.083 | 45.4513
496.929 | 4963.582 | 45.4561
497.02 | 4965.015 | 45.4636
497.1 | 4965.559 | 45.4667
497.225 | 4966.761 | 45.4768
497.324 | 4967.535 | 45.4801
497.433 | 4968.244 | 45.4863
497.505 | 4969.166 | 45.4928
497.621 | 4970.731 | 45.4975
497.733 | 4971.637 | 45.5039
497.831 | 4972.362 | 45.5113
497.928 | 4973.762 | 45.5172
498.025 | 4974.767 | 45.5222
498.128 | 4975.541 | 45.5276
498.199 | 4976.134 | 45.5318
498.324 | 4977.93 | 45.5393
498.444 | 4978.556 | 45.544
498.521 | 4979.643 | 45.5506
498.625 | 4980.516 | 45.5541
498.709 | 4981.109 | 45.5556
498.82 | 4982.904 | 45.5678
498.933 | 4983.711 | 45.5741
499.023 | 4984.782 | 45.5776
499.113 | 4985.968 | 45.5824
499.213 | 4986.759 | 45.5885
499.332 | 4987.335 | 45.5961
499.424 | 4988.192 | 45.6009
499.508 | 4989.938 | 45.607
499.613 | 4990.613 | 45.6117
499.721 | 4991.355 | 45.6166
499.817 | 4992.458 | 45.6224
499.912 | 4993.974 | 45.6286
500.039 | 4994.567 | 45.6313
500.106 | 4995.704 | 45.6343
500.226 | 4996.28 | 45.6401
500.315 | 4997.812 | 45.6453
500.408 | 4998.372 | 45.6485
500.514 | 4999.212 | 45.6511
500.626 | 5000.629 | 45.6573
500.72 | 5001.733 | 45.665
500.808 | 5002.754 | 45.6699
500.912 | 5003.33 | 45.671
501.01 | 5004.17 | 45.6771
501.111 | 5005.785 | 45.681
501.22 | 5006.575 | 45.6865
501.304 | 5007.218 | 45.6932
501.412 | 5008.124 | 45.6973
501.511 | 5009.788 | 45.7044
501.62 | 5010.595 | 45.708
501.711 | 5011.221 | 45.7127
501.824 | 5012.604 | 45.7154
501.901 | 5013.659 | 45.719
502.017 | 5014.219 | 45.7233
502.105 | 5014.993 | 45.7268
502.21 | 5016.657 | 45.7323
502.338 | 5017.513 | 45.7407
502.414 | 5018.222 | 45.7432
502.506 | 5019.721 | 45.7463
502.629 | 5021.104 | 45.752
502.712 | 5021.104 | 45.7559
502.832 | 5022.603 | 45.7627
502.944 | 5023.806 | 45.7682
503.002 | 5024.695 | 45.7725
503.13 | 5025.931 | 45.778
503.217 | 5026.524 | 45.7808
503.316 | 5027.529 | 45.7872
503.407 | 5028.171 | 45.7886
503.529 | 5029.802 | 45.7909
503.619 | 5030.247 | 45.7965
503.702 | 5031.037 | 45.7986
503.804 | 5032.668 | 45.8045
503.907 | 5033.442 | 45.806
504.024 | 5034.744 | 45.8101
504.111 | 5035.205 | 45.8157
504.207 | 5036.16 | 45.8188
504.327 | 5037.709 | 45.8252
504.427 | 5039.092 | 45.8287
504.522 | 5039.751 | 45.8349
504.605 | 5040.328 | 45.8371
504.727 | 5041.81 | 45.8399
504.824 | 5043.046 | 45.8431
504.949 | 5043.639 | 45.8513
505.045 | 5044.792 | 45.8546
505.126 | 5045.319 | 45.8587
505.219 | 5047.032 | 45.8654
505.333 | 5047.724 | 45.8713
505.439 | 5048.647 | 45.8719
505.533 | 5049.24 | 45.8779
505.604 | 5050.146 | 45.8804
505.729 | 5051.529 | 45.8867
505.83 | 5052.946 | 45.8887
505.936 | 5053.654 | 45.8906
506.003 | 5054.214 | 45.8947
506.117 | 5055.977 | 45.9001
506.219 | 5056.702 | 45.9019
506.301 | 5057.377 | 45.9063
506.431 | 5058.382 | 45.9105
506.506 | 5059.173 | 45.9151
506.613 | 5060.935 | 45.9204
506.724 | 5062.055 | 45.9261
506.841 | 5062.566 | 45.9278
506.933 | 5063.604 | 45.9323
507.022 | 5064.526 | 45.9342
507.111 | 5065.943 | 45.9369
507.234 | 5066.717 | 45.936
507.331 | 5067.343 | 45.9409
507.412 | 5068.974 | 45.9441
507.541 | 5069.55 | 45.9488
507.621 | 5071.049 | 45.9513
507.733 | 5071.511 | 45.9517
507.809 | 5072.927 | 45.9548
507.912 | 5073.767 | 45.962
508.03 | 5074.558 | 45.9633
508.114 | 5075.167 | 45.9643
508.214 | 5076.634 | 45.9703
508.314 | 5077.77 | 45.9706
508.417 | 5078.446 | 45.9758
508.541 | 5079.747 | 45.9795
508.628 | 5080.653 | 45.9828
508.725 | 5081.691 | 45.9875
508.807 | 5082.597 | 45.9914
508.908 | 5083.569 | 45.998
509.027 | 5084.293 | 45.9969
509.113 | 5085.759 | 46.0047
509.205 | 5086.303 | 46.0079
509.312 | 5087.143 | 46.0166
509.418 | 5087.983 | 46.02
509.516 | 5089.696 | 46.0232
509.606 | 5090.339 | 46.0267
509.722 | 5091.772 | 46.0317
509.803 | 5092.53 | 46.0258
509.916 | 5093.205 | 46.0313
510.007 | 5094.704 | 46.0347
510.102 | 5095.511 | 46.0403
510.216 | 5095.956 | 46.0451
510.316 | 5097.702 | 46.0484
510.419 | 5098.575 | 46.0532
510.504 | 5099.646 | 46.0596
510.608 | 5100.124 | 46.0631
510.702 | 5101.03 | 46.0679
510.812 | 5101.853 | 46.0727
510.905 | 5103.682 | 46.0739
511.007 | 5104.159 | 46.0794
511.1 | 5104.868 | 46.0843
511.212 | 5106.647 | 46.0894
511.341 | 5107.47 | 46.0965
511.435 | 5108.245 | 46.0998
511.505 | 5109.151 | 46.1039
511.631 | 5110.831 | 46.112
511.708 | 5110.831 | 46.1135
511.837 | 5112.626 | 46.1194
511.94 | 5113.203 | 46.1258
512.005 | 5114.883 | 46.1238
512.112 | 5114.883 | 46.1262
512.206 | 5116.58 | 46.1341
512.301 | 5117.568 | 46.1416
512.423 | 5118.836 | 46.1435
512.511 | 5119.446 | 46.1481
512.636 | 5120.517 | 46.1533
512.736 | 5121.225 | 46.1571
512.805 | 5122.164 | 46.1584
512.905 | 5123.613 | 46.1652
513.034 | 5124.223 | 46.17
513.101 | 5125.195 | 46.1695
513.221 | 5126.71 | 46.1761
513.34 | 5127.929 | 46.176
513.4 | 5127.929 | 46.1839
513.521 | 5129.708 | 46.1859
513.629 | 5130.367 | 46.192
513.718 | 5131.998 | 46.1961
513.801 | 5132.575 | 46.1989
513.92 | 5133.546 | 46.2033
514.019 | 5135.013 | 46.2056
514.145 | 5135.606 | 46.2056
514.23 | 5136.742 | 46.2109
514.321 | 5137.269 | 46.2131
514.42 | 5138.834 | 46.2126
514.543 | 5139.625 | 46.2123
514.627 | 5140.432 | 46.2152
514.731 | 5141.635 | 46.2191
514.814 | 5142.672 | 46.2219
514.913 | 5143.957 | 46.2237
515.017 | 5144.649 | 46.2292
515.138 | 5145.341 | 46.2304
515.229 | 5146.263 | 46.2343
515.315 | 5147.944 | 46.238
515.41 | 5148.52 | 46.239
515.503 | 5149.179 | 46.2412
515.626 | 5150.513 | 46.2478
515.7 | 5151.106 | 46.2477
515.813 | 5152.754 | 46.2511
515.929 | 5153.347 | 46.2547
516.027 | 5154.335 | 46.2588
516.11 | 5155.109 | 46.2596
516.208 | 5156.921 | 46.2651
516.3 | 5156.921 | 46.2652
516.41 | 5158.618 | 46.2684
516.515 | 5159.425 | 46.2739
516.618 | 5160.413 | 46.2684
516.732 | 5161.649 | 46.2703
516.807 | 5162.72 | 46.2671
516.929 | 5163.247 | 46.2725
517.017 | 5164.696 | 46.272
517.118 | 5165.849 | 46.2746
517.204 | 5166.871 | 46.2753
517.307 | 5167.595 | 46.275
517.407 | 5168.913 | 46.2784
517.506 | 5169.687 | 46.2769
517.603 | 5170.198 | 46.2761
517.705 | 5171.664 | 46.2803
517.81 | 5172.9 | 46.28
517.93 | 5173.591 | 46.281
518.002 | 5174.168 | 46.2836
518.121 | 5175.123 | 46.2847
518.213 | 5176.754 | 46.2831
518.33 | 5177.545 | 46.2852
518.409 | 5178.171 | 46.2871
518.553 | 5179.802 | 46.289
518.621 | 5180.362 | 46.2902
518.708 | 5181.548 | 46.2902
518.833 | 5182.816 | 46.2886
518.931 | 5184.134 | 46.2901
519.024 | 5184.579 | 46.292
519.106 | 5185.468 | 46.287
519.21 | 5186.012 | 46.2894
519.3 | 5187.643 | 46.2882
519.422 | 5188.219 | 46.2889
519.505 | 5189.866 | 46.2909
519.627 | 5190.525 | 46.2874
519.707 | 5191.118 | 46.2871
519.827 | 5192.749 | 46.2842
519.904 | 5193.21 | 46.2859
520.009 | 5194.1 | 46.2842
520.131 | 5195.797 | 46.2828
520.203 | 5196.258 | 46.281
520.303 | 5197.016 | 46.2833
520.407 | 5198.613 | 46.2818
520.53 | 5199.437 | 46.2815
520.601 | 5200.244 | 46.279
520.7 | 5201.035 | 46.2794
520.835 | 5202.715 | 46.2787
520.903 | 5203.292 | 46.2802
521.035 | 5204.873 | 46.2777
521.126 | 5205.762 | 46.2779
521.213 | 5206.438 | 46.2763
521.337 | 5207.607 | 46.2795
521.426 | 5208.2 | 46.2766
521.518 | 5209.09 | 46.2785
521.626 | 5210.49 | 46.2799
521.703 | 5211.1 | 46.2804
521.8 | 5212.088 | 46.2802
521.924 | 5213.752 | 46.2799
522.039 | 5214.46 | 46.2805
522.103 | 5215.58 | 46.2818
522.224 | 5216.733 | 46.2825
522.333 | 5217.672 | 46.2838
522.428 | 5218.792 | 46.2867
522.526 | 5219.649 | 46.2819
522.623 | 5220.225 | 46.2849
522.716 | 5221.988 | 46.2877
522.832 | 5222.779 | 46.2908
522.925 | 5223.635 | 46.2928
523 | 5224.179 | 46.295
523.12 | 5225.826 | 46.2942
523.228 | 5226.633 | 46.2954
523.325 | 5227.737 | 46.2999
523.419 | 5228.676 | 46.2967
523.516 | 5229.648 | 46.3012
523.632 | 5230.438 | 46.2984
523.723 | 5231.46 | 46.3035
523.812 | 5232.909 | 46.3066
523.912 | 5233.634 | 46.3037
524.027 | 5234.655 | 46.3075
524.12 | 5235.265 | 46.3104
524.225 | 5236.566 | 46.3125
524.312 | 5237.373 | 46.3167
524.411 | 5237.934 | 46.3152
524.511 | 5239.894 | 46.3187
524.618 | 5240.437 | 46.3218
524.714 | 5240.981 | 46.3211
524.818 | 5242.793 | 46.3231
524.926 | 5243.369 | 46.3248
525.022 | 5244.556 | 46.3254
525.131 | 5245.313 | 46.3273
525.211 | 5246.104 | 46.3296
525.323 | 5247.702 | 46.3328
525.407 | 5248.558 | 46.3345
525.505 | 5249.679 | 46.3362
525.622 | 5250.272 | 46.3409
525.712 | 5251.755 | 46.339
525.807 | 5252.332 | 46.3461
525.914 | 5253.172 | 46.343
526.021 | 5253.946 | 46.3456
526.112 | 5255.906 | 46.3492
526.203 | 5256.516 | 46.349
526.303 | 5257.636 | 46.3513
526.408 | 5258.163 | 46.3535
526.505 | 5259.514 | 46.3564
526.614 | 5260.42 | 46.3597
526.702 | 5261.836 | 46.3616
526.804 | 5262.512 | 46.3661
526.918 | 5263.187 | 46.3683
527.007 | 5264.884 | 46.3713
527.108 | 5265.576 | 46.3703
527.211 | 5266.498 | 46.3754
527.303 | 5267.058 | 46.3755
527.406 | 5268.87 | 46.3794
527.514 | 5269.529 | 46.382
527.631 | 5270.913 | 46.3743
527.723 | 5271.522 | 46.3778
527.814 | 5272.675 | 46.3794
527.943 | 5273.45 | 46.3823
528.032 | 5274.965 | 46.3847
528.109 | 5275.426 | 46.3849
528.214 | 5276.316 | 46.3885
528.302 | 5277.831 | 46.3917
528.438 | 5278.408 | 46.3949
528.541 | 5279.94 | 46.3946
528.634 | 5280.747 | 46.3965
528.707 | 5281.291 | 46.3998
528.805 | 5282.114 | 46.4024
528.942 | 5283.729 | 46.4051
529.045 | 5284.585 | 46.4074
529.107 | 5285.277 | 46.4089
529.232 | 5286.957 | 46.4137
529.339 | 5287.534 | 46.4179
529.433 | 5288.67 | 46.4197
529.516 | 5289.181 | 46.421
529.623 | 5290.729 | 46.4241
529.739 | 5291.504 | 46.4278
529.835 | 5292.673 | 46.427
529.927 | 5293.53 | 46.4321
530.024 | 5294.699 | 46.4327
530.125 | 5295.721 | 46.4355
530.235 | 5296.676 | 46.4396
530.318 | 5297.631 | 46.4422
530.429 | 5298.719 | 46.4461
530.501 | 5299.526 | 46.4469
530.63 | 5300.415 | 46.4527
530.731 | 5301.634 | 46.4556
530.8 | 5302.491 | 46.4567
530.921 | 5303.216 | 46.4575
531.001 | 5304.385 | 46.462
531.12 | 5305.818 | 46.469
531.235 | 5306.378 | 46.4819
531.306 | 5307.169 | 46.4859
531.423 | 5308.685 | 46.4875
531.515 | 5309.936 | 46.4933
531.621 | 5310.464 | 46.5006
531.704 | 5311.007 | 46.5039
531.8 | 5312.16 | 46.5038
531.928 | 5313.61 | 46.5052
532.016 | 5314.944 | 46.5068
532.113 | 5314.944 | 46.5068
532.228 | 5316.608 | 46.5104
532.318 | 5317.432 | 46.5015
532.416 | 5318.716 | 46.4961
532.511 | 5319.919 | 46.4935
532.619 | 5321.023 | 46.4996
532.716 | 5321.665 | 46.4982
532.816 | 5322.95 | 46.4926
532.912 | 5323.724 | 46.4961
533.012 | 5324.284 | 46.4961
533.125 | 5325.602 | 46.4977
533.207 | 5326.376 | 46.5018
533.307 | 5327.546 | 46.4989
533.426 | 5328.781 | 46.5436
533.509 | 5329.605 | 46.5487
533.639 | 5330.379 | 46.5431
533.72 | 5331.565 | 46.5285
533.812 | 5332.175 | 46.5146
533.923 | 5333.575 | 46.555
534.011 | 5334.629 | 46.5291
534.116 | 5335.205 | 46.5496
534.211 | 5336.622 | 46.5087
534.304 | 5337.643 | 46.5028
534.408 | 5338.22 | 46.5037
534.515 | 5339.011 | 46.5008
534.611 | 5339.966 | 46.5049
534.725 | 5341.564 | 46.5002
534.8 | 5342.618 | 46.4965
534.907 | 5343.162 | 46.4923
535.005 | 5344.315 | 46.491
535.104 | 5345.633 | 46.49
535.208 | 5346.193 | 46.4867
535.3 | 5347 | 46.4864
535.403 | 5348.795 | 46.488
535.511 | 5349.487 | 46.4858
535.606 | 5350.064 | 46.49
535.707 | 5351.711 | 46.4872
535.803 | 5352.485 | 46.4869
535.901 | 5353.803 | 46.4929
536.036 | 5354.561 | 46.4947
536.116 | 5355.154 | 46.4942
536.211 | 5356.175 | 46.4952
536.308 | 5356.933 | 46.4972
536.406 | 5358.514 | 46.5013
536.505 | 5359.519 | 46.5007
536.603 | 5360.129 | 46.4986
536.731 | 5361.792 | 46.5018
536.803 | 5362.254 | 46.5004
536.901 | 5363.028 | 46.504
537.035 | 5364.708 | 46.5023
537.111 | 5365.416 | 46.5035
537.227 | 5366.882 | 46.5054
537.352 | 5367.657 | 46.5071
537.409 | 5368.365 | 46.5098
537.51 | 5369.09 | 46.5061
537.623 | 5370.589 | 46.5104
537.7 | 5371.165 | 46.508
537.827 | 5372.763 | 46.506
537.913 | 5373.554 | 46.5073
538.023 | 5375.036 | 46.5064
538.133 | 5375.646 | 46.5044
538.229 | 5376.749 | 46.4989
538.328 | 5377.754 | 46.4906
538.4 | 5378.248 | 46.4913
538.53 | 5379.78 | 46.4904
538.613 | 5380.406 | 46.4896
538.738 | 5381.477 | 46.4961
538.808 | 5382.202 | 46.4949
538.902 | 5383.355 | 46.4995
539.037 | 5384.903 | 46.5016
539.143 | 5385.431 | 46.5011
539.233 | 5386.304 | 46.5032
539.322 | 5387.836 | 46.5075
539.42 | 5388.412 | 46.5058
539.529 | 5389.68 | 46.5069
539.621 | 5390.718 | 46.512
539.717 | 5391.476 | 46.5135
539.817 | 5392.646 | 46.5165
539.916 | 5393.947 | 46.5184
540.022 | 5394.392 | 46.5176
540.108 | 5395.133 | 46.523
540.22 | 5396.813 | 46.524
540.316 | 5397.587 | 46.5239
540.433 | 5398.658 | 46.5304
540.515 | 5399.663 | 46.5299
540.629 | 5400.618 | 46.5313
540.717 | 5401.953 | 46.5385
540.823 | 5402.397 | 46.5379
540.931 | 5403.6 | 46.5428
541.015 | 5404.671 | 46.5437
541.1 | 5405.099 | 46.5466
541.21 | 5406.746 | 46.5499
541.335 | 5407.306 | 46.553
541.419 | 5408.772 | 46.5548
541.525 | 5409.579 | 46.5579
541.618 | 5410.222 | 46.5606
541.73 | 5411.638 | 46.5641
541.807 | 5412.676 | 46.5676
541.921 | 5413.22 | 46.5734
542.013 | 5414.702 | 46.5728
542.109 | 5414.702 | 46.5725
542.223 | 5416.745 | 46.5815
542.312 | 5417.733 | 46.5846
542.401 | 5418.343 | 46.5849
542.514 | 5419.331 | 46.5911
542.603 | 5419.941 | 46.5932
542.711 | 5421.637 | 46.596
542.816 | 5422.181 | 46.5981
542.93 | 5423.598 | 46.6015
543.004 | 5424.668 | 46.6017
543.123 | 5425.195 | 46.6107
543.205 | 5426.019 | 46.6066
543.3 | 5427.815 | 46.615
543.412 | 5428.49 | 46.615
543.52 | 5429.05 | 46.6181
543.607 | 5430.862 | 46.6225
543.716 | 5431.537 | 46.6251
543.8 | 5432.114 | 46.6287
543.906 | 5433.086 | 46.634
544.003 | 5434.47 | 46.6361
544.113 | 5435.376 | 46.6373
544.209 | 5435.936 | 46.6428
544.341 | 5437.731 | 46.6462
544.438 | 5438.357 | 46.652
544.542 | 5439.428 | 46.6551
544.606 | 5440.218 | 46.6536
544.729 | 5441.899 | 46.6555
544.801 | 5442.475 | 46.6584
544.904 | 5443.661 | 46.658
545.011 | 5444.452 | 46.6641
545.128 | 5445.737 | 46.6532
545.22 | 5446.231 | 46.6501
545.302 | 5447.829 | 46.6535
545.439 | 5448.603 | 46.6573
545.53 | 5450.086 | 46.6576
545.624 | 5450.679 | 46.6609
545.728 | 5451.354 | 46.6641
545.839 | 5452.721 | 46.667
545.923 | 5453.71 | 46.6689
546.041 | 5454.665 | 46.672
546.132 | 5455.39 | 46.6734
546.207 | 5456.164 | 46.6776
546.326 | 5457.729 | 46.6774
546.42 | 5458.981 | 46.6797
546.533 | 5459.64 | 46.6852
546.623 | 5460.315 | 46.6859
546.704 | 5461.023 | 46.6875
546.836 | 5462.654 | 46.6935
546.921 | 5463.643 | 46.6944
547.01 | 5464.153 | 46.695
547.101 | 5464.894 | 46.7013
547.22 | 5467.003 | 46.7042
547.319 | 5467.497 | 46.7102
547.425 | 5469.046 | 46.7142
547.527 | 5469.704 | 46.7165
547.634 | 5470.396 | 46.7231
547.724 | 5471.319 | 46.7291
547.827 | 5472.686 | 46.7322
547.927 | 5473.707 | 46.7378
548.02 | 5474.251 | 46.7374
548.113 | 5475.948 | 46.7409
548.227 | 5476.458 | 46.7487
548.312 | 5477.908 | 46.749
548.424 | 5478.386 | 46.7557
548.52 | 5479.967 | 46.7592
548.613 | 5480.758 | 46.7637
548.715 | 5481.252 | 46.7677
548.82 | 5482.668 | 46.7711
548.9 | 5483.146 | 46.7776
549.01 | 5484.892 | 46.7822
549.113 | 5485.699 | 46.7857
549.235 | 5486.325 | 46.7927
549.325 | 5487.363 | 46.7992
549.413 | 5488.928 | 46.7997
549.54 | 5489.521 | 46.8062
549.624 | 5490.641 | 46.8112
549.726 | 5491.234 | 46.8151
549.806 | 5492.041 | 46.8219
549.908 | 5493.853 | 46.8244
550.019 | 5494.545 | 46.8292
550.116 | 5495.665 | 46.839
550.225 | 5496.604 | 46.8426
550.316 | 5497.214 | 46.8335
550.409 | 5498.68 | 46.8378
550.517 | 5499.948 | 46.8413
550.611 | 5500.525 | 46.8446
550.704 | 5501.513 | 46.8502
550.805 | 5502.485 | 46.8515
550.9 | 5503.062 | 46.8579
551.02 | 5504.692 | 46.8638
551.116 | 5505.664 | 46.8669
551.202 | 5506.62 | 46.8707
551.301 | 5507.246 | 46.8772
551.409 | 5508.036 | 46.8802
551.512 | 5509.7 | 46.8864
551.604 | 5510.458 | 46.8877
551.709 | 5511.117 | 46.8962
551.824 | 5511.891 | 46.9005
551.911 | 5513.703 | 46.9006
552.018 | 5514.494 | 46.9061
552.115 | 5514.971 | 46.9106
552.209 | 5516.701 | 46.9179
552.351 | 5517.59 | 46.9247
552.433 | 5518.282 | 46.9297
552.525 | 5519.501 | 46.9281
552.628 | 5520.77 | 46.9364
552.719 | 5521.214 | 46.9366
552.806 | 5522.862 | 46.942
552.914 | 5523.488 | 46.9464
553.001 | 5524.575 | 46.9502
553.145 | 5525.959 | 46.9561
553.208 | 5525.959 | 46.9618
553.307 | 5527.589 | 46.9681
553.426 | 5528.396 | 46.9693
553.545 | 5529.961 | 46.9744
553.608 | 5530.587 | 46.9804
553.708 | 5531.559 | 46.9839
553.836 | 5532.531 | 46.9928
553.929 | 5533.882 | 46.995
554.015 | 5534.425 | 46.9976
554.102 | 5535.496 | 47.0032
554.225 | 5536.221 | 47.0074
554.301 | 5537.242 | 47.0146
554.41 | 5538.593 | 47.021
554.544 | 5539.433 | 47.0243
554.605 | 5540.52 | 47.0266
554.728 | 5542.036 | 47.0333
554.82 | 5542.794 | 47.0388
554.911 | 5543.403 | 47.0437
555.021 | 5544.441 | 47.0485
555.132 | 5545.775 | 47.0523
555.231 | 5546.483 | 47.0568
555.308 | 5547.076 | 47.0622
555.423 | 5548.707 | 47.0635
555.524 | 5549.679 | 47.0717
555.607 | 5550.124 | 47.0712
555.721 | 5551.705 | 47.0798
555.829 | 5553.072 | 47.0839
555.932 | 5553.633 | 47.0847
556.031 | 5554.621 | 47.0922
556.129 | 5555.263 | 47.0952
556.219 | 5556.351 | 47.104
556.333 | 5557.635 | 47.1089
556.419 | 5558.673 | 47.1129
556.513 | 5559.233 | 47.119
556.635 | 5560.831 | 47.1259
556.724 | 5561.655 | 47.1334
556.835 | 5562.61 | 47.1328
556.913 | 5563.911 | 47.1396
557.015 | 5564.603 | 47.1434
557.126 | 5565.328 | 47.1494
557.221 | 5566.794 | 47.156
557.327 | 5567.601 | 47.1606
557.411 | 5568.853 | 47.1647
557.511 | 5569.578 | 47.1692
557.619 | 5570.962 | 47.1781
557.714 | 5571.736 | 47.1855
557.809 | 5572.873 | 47.1871
557.911 | 5573.564 | 47.1917
558.012 | 5574.256 | 47.1984
558.129 | 5575.508 | 47.2034
558.21 | 5576.562 | 47.2067
558.307 | 5577.123 | 47.2106
558.422 | 5578.72 | 47.2149
558.508 | 5579.56 | 47.2216
558.601 | 5580.302 | 47.227
558.717 | 5581.241 | 47.2322
558.812 | 5581.949 | 47.2387
558.914 | 5583.876 | 47.2457
559.025 | 5584.535 | 47.2512
559.118 | 5585.491 | 47.2545
559.203 | 5586.1 | 47.2588
559.308 | 5587.171 | 47.2642
559.413 | 5588.62 | 47.27
559.519 | 5589.493 | 47.2759
559.602 | 5590.597 | 47.2804
559.7 | 5591.767 | 47.286
559.8 | 5592.426 | 47.2952
559.918 | 5593.134 | 47.2976
560.01 | 5594.254 | 47.3041
560.152 | 5595.77 | 47.3108
560.216 | 5596.297 | 47.3182
560.314 | 5597.153 | 47.323
560.409 | 5597.911 | 47.3279
560.546 | 5599.558 | 47.3349
560.617 | 5600.234 | 47.342
560.713 | 5600.958 | 47.3487
560.809 | 5601.93 | 47.3556
560.904 | 5602.853 | 47.3564
561.008 | 5604.582 | 47.3612
561.105 | 5605.472 | 47.3677
561.203 | 5606.806 | 47.3765
561.337 | 5607.547 | 47.3796
561.406 | 5608.14 | 47.3855
561.512 | 5609.244 | 47.3893
561.608 | 5610.578 | 47.398
561.729 | 5611.666 | 47.4034
561.803 | 5612.242 | 47.4078
561.9 | 5613.774 | 47.4156
562.026 | 5614.466 | 47.4225
562.114 | 5615.01 | 47.4236
562.201 | 5616.245 | 47.4331
562.345 | 5617.695 | 47.4382
562.407 | 5618.255 | 47.4435
562.504 | 5619.095 | 47.4517
562.606 | 5619.836 | 47.4562
562.711 | 5621.599 | 47.4637
562.845 | 5622.439 | 47.4695
562.936 | 5623.575 | 47.4745
563.03 | 5624.168 | 47.4811
563.102 | 5625.041 | 47.4809
563.206 | 5626.557 | 47.4915
563.322 | 5627.364 | 47.4983
563.406 | 5627.99 | 47.5028
563.52 | 5629.637 | 47.5095
563.637 | 5630.873 | 47.5168
563.7 | 5630.873 | 47.5201
563.836 | 5632.668 | 47.5273
563.904 | 5633.294 | 47.5324
564.017 | 5634.925 | 47.542
564.101 | 5635.518 | 47.5459
564.225 | 5636.572 | 47.552
564.317 | 5637.923 | 47.5601
564.429 | 5638.582 | 47.5621
564.524 | 5639.587 | 47.5676
564.603 | 5640.13 | 47.5742
564.727 | 5641.448 | 47.5798
564.817 | 5642.931 | 47.5851
564.902 | 5643.507 | 47.5865
565.035 | 5644.644 | 47.5965
565.135 | 5645.286 | 47.6051
565.215 | 5646.884 | 47.608
565.312 | 5647.559 | 47.6167
565.419 | 5648.152 | 47.6212
565.514 | 5649.339 | 47.6283
565.612 | 5650.903 | 47.6368
565.714 | 5651.727 | 47.6423
565.83 | 5652.304 | 47.6469
565.925 | 5653.259 | 47.6543
566.008 | 5654.033 | 47.6596
566.108 | 5655.862 | 47.6643
566.239 | 5656.455 | 47.6707
566.309 | 5657.525 | 47.6681
566.428 | 5658.234 | 47.6776
566.51 | 5659.881 | 47.6832
566.61 | 5660.672 | 47.6864
566.726 | 5661.232 | 47.6911
566.816 | 5662.928 | 47.7006
566.911 | 5663.686 | 47.7058
567.025 | 5664.46 | 47.7137
567.113 | 5665.185 | 47.7209
567.215 | 5666.882 | 47.7255
567.304 | 5667.491 | 47.7339
567.423 | 5668.266 | 47.7374
567.512 | 5669.303 | 47.745
567.616 | 5670.621 | 47.7498
567.719 | 5671.379 | 47.7541
567.809 | 5671.972 | 47.7605
567.908 | 5673.636 | 47.765
568.008 | 5674.13 | 47.7727
568.114 | 5675.612 | 47.7771
568.211 | 5676.551 | 47.7817
568.314 | 5677.474 | 47.7897
568.422 | 5678.05 | 47.7941
568.51 | 5679.895 | 47.7988
568.604 | 5680.455 | 47.8027
568.732 | 5682.086 | 47.8127
568.827 | 5682.564 | 47.8171
568.9 | 5683.536 | 47.8236
569.006 | 5684.129 | 47.826
569.15 | 5685.743 | 47.8343
569.23 | 5687.044 | 47.8422
569.325 | 5687.522 | 47.8451
569.406 | 5688.51 | 47.8531
569.503 | 5689.087 | 47.8555
569.606 | 5690.504 | 47.862
569.729 | 5691.871 | 47.8701
569.818 | 5692.299 | 47.8747
569.928 | 5693.502 | 47.8819
570.005 | 5694.045 | 47.8833
570.127 | 5695.742 | 47.8942
570.227 | 5697.01 | 47.9007
570.307 | 5697.554 | 47.905
570.438 | 5698.559 | 47.9116
570.53 | 5699.185 | 47.9192
570.615 | 5700.058 | 47.9208
570.71 | 5700.914 | 47.9277
570.831 | 5702.71 | 47.9357
570.922 | 5703.945 | 47.9414
571.017 | 5703.945 | 47.9484
571.125 | 5705.708 | 47.9545
571.231 | 5706.334 | 47.9596
571.301 | 5707.19 | 47.9608
571.4 | 5707.998 | 47.9709
571.52 | 5710.09 | 47.9786
571.627 | 5710.666 | 47.9806
571.727 | 5711.687 | 47.9886
571.82 | 5712.923 | 47.9935
571.929 | 5713.746 | 48.0018
572.022 | 5714.62 | 48.0039
572.139 | 5715.542 | 48.0136
572.225 | 5716.86 | 48.0201
572.33 | 5717.338 | 48.0264
572.404 | 5718.26 | 48.0298
572.528 | 5719.759 | 48.037
572.622 | 5720.616 | 48.0419
572.716 | 5721.9 | 48.0477
572.83 | 5722.691 | 48.0502
572.925 | 5723.383 | 48.0586
573.022 | 5724.948 | 48.0617
573.116 | 5725.739 | 48.0686
573.223 | 5726.414 | 48.0778
573.324 | 5727.831 | 48.0854
573.421 | 5728.572 | 48.0877
573.502 | 5729.082 | 48.0927
573.621 | 5730.664 | 48.0992
573.738 | 5731.306 | 48.1054
573.828 | 5732.196 | 48.1117
573.913 | 5733.036 | 48.1158
574.035 | 5734.601 | 48.1203
574.11 | 5735.985 | 48.1266
574.209 | 5736.643 | 48.1339
574.313 | 5737.912 | 48.1392
574.418 | 5738.62 | 48.1444
574.508 | 5739.296 | 48.152
574.603 | 5740.07 | 48.1552
574.718 | 5741.766 | 48.1654
574.815 | 5742.524 | 48.1718
574.933 | 5743.595 | 48.1733
575.011 | 5744.649 | 48.1816
575.124 | 5745.44 | 48.1853
575.207 | 5746.016 | 48.1889
575.305 | 5747.779 | 48.1994
575.418 | 5748.487 | 48.2027
575.505 | 5749.789 | 48.2065
575.614 | 5750.612 | 48.2179
575.717 | 5751.337 | 48.2234
575.83 | 5752.556 | 48.2312
575.906 | 5753.594 | 48.2351
576.02 | 5754.203 | 48.2405
576.106 | 5755.834 | 48.2453
576.216 | 5756.493 | 48.2518
576.309 | 5757.069 | 48.2564
576.421 | 5758.486 | 48.2636
576.507 | 5759.639 | 48.2656
576.604 | 5760.232 | 48.277
576.705 | 5761.501 | 48.2832
576.8 | 5762.456 | 48.288
576.913 | 5763.131 | 48.2972
577.01 | 5763.906 | 48.3025
577.103 | 5765.751 | 48.3075
577.236 | 5766.525 | 48.3162
577.306 | 5767.134 | 48.3184
577.401 | 5768.749 | 48.3235
577.501 | 5769.44 | 48.3287
577.65 | 5770.676 | 48.3351
577.712 | 5771.252 | 48.3428
577.809 | 5772.125 | 48.3465
577.9 | 5773.575 | 48.3505
578.045 | 5774.942 | 48.3614
578.146 | 5775.502 | 48.3656
578.232 | 5776.244 | 48.3705
578.31 | 5777.281 | 48.3764
578.426 | 5778.698 | 48.3837
578.513 | 5779.258 | 48.3874
578.61 | 5780.098 | 48.3936
578.707 | 5780.889 | 48.4008
578.803 | 5781.861 | 48.4053
578.944 | 5783.673 | 48.4135
579.031 | 5784.233 | 48.4156
579.125 | 5785.995 | 48.4099
579.202 | 5786.49 | 48.4168
579.333 | 5787.659 | 48.4228
579.4 | 5788.219 | 48.4256
579.506 | 5788.961 | 48.4313
579.626 | 5790.707 | 48.4377
579.739 | 5791.135 | 48.4381
579.819 | 5792.782 | 48.4426
579.926 | 5793.21 | 48.4475
580.02 | 5794.396 | 48.4539
580.122 | 5795.945 | 48.4584
580.231 | 5796.571 | 48.4635
580.329 | 5797.707 | 48.4682
580.401 | 5798.185 | 48.4749
580.529 | 5799.734 | 48.4789
580.618 | 5800.771 | 48.4859
580.727 | 5801.331 | 48.4903
580.801 | 5802.04 | 48.498
580.929 | 5803.72 | 48.5031
581.03 | 5804.593 | 48.507
581.117 | 5805.911 | 48.5115
581.2 | 5806.471 | 48.5156
581.329 | 5807.492 | 48.5237
581.403 | 5808.052 | 48.526
581.524 | 5809.815 | 48.5331
581.625 | 5810.655 | 48.5383
581.724 | 5811.973 | 48.5444
581.817 | 5812.632 | 48.5492
581.927 | 5813.554 | 48.556
582.019 | 5814.361 | 48.563
582.108 | 5814.938 | 48.5649
582.212 | 5816.882 | 48.5724
582.329 | 5817.392 | 48.5784
582.434 | 5818.611 | 48.5812
582.526 | 5819.731 | 48.5891
582.629 | 5820.571 | 48.5942
582.716 | 5821.873 | 48.6004
582.811 | 5822.647 | 48.6047
582.928 | 5823.224 | 48.6087
583.018 | 5824.904 | 48.6143
583.114 | 5825.694 | 48.6215
583.209 | 5826.485 | 48.6298
583.329 | 5827.556 | 48.6326
583.43 | 5828.594 | 48.6404
583.516 | 5829.631 | 48.6444
583.61 | 5830.537 | 48.6513
583.704 | 5831.938 | 48.6588
583.825 | 5832.712 | 48.6656
583.912 | 5833.7 | 48.671
584.008 | 5834.474 | 48.6749
584.105 | 5835.809 | 48.6802
584.202 | 5836.55 | 48.6875
584.308 | 5837.044 | 48.6905
584.403 | 5838.197 | 48.6995
584.511 | 5839.663 | 48.7061
584.61 | 5840.075 | 48.7095
584.716 | 5841.623 | 48.7177
584.809 | 5842.546 | 48.7254
584.904 | 5843.452 | 48.7307
585.002 | 5844.061 | 48.7337
585.112 | 5845.528 | 48.7413
585.202 | 5846.038 | 48.7503
585.308 | 5847.537 | 48.7542
585.407 | 5848.081 | 48.7621
585.506 | 5849.448 | 48.7699
585.608 | 5850.486 | 48.7736
585.704 | 5851.82 | 48.7822
585.8 | 5852.446 | 48.7853
585.912 | 5852.858 | 48.7908
586.032 | 5854.505 | 48.7985
586.11 | 5855.082 | 48.801
586.207 | 5856.086 | 48.8075
586.306 | 5856.828 | 48.8136
586.407 | 5858.772 | 48.8213
586.51 | 5859.562 | 48.8257
586.613 | 5860.386 | 48.8301
586.704 | 5861.506 | 48.8373
586.837 | 5862.807 | 48.844
586.934 | 5863.4 | 48.8512
587.007 | 5864.537 | 48.8579
587.109 | 5865.361 | 48.8615
587.207 | 5866.398 | 48.8687
587.343 | 5867.617 | 48.8782
587.411 | 5868.21 | 48.8826
587.524 | 5869.396 | 48.8902
587.625 | 5870.978 | 48.8873
587.722 | 5871.67 | 48.8923
587.828 | 5873.02 | 48.8985
587.926 | 5873.646 | 48.9021
588.023 | 5874.964 | 48.9091
588.101 | 5874.964 | 48.9139
588.245 | 5876.513 | 48.9216
588.302 | 5877.254 | 48.9208
588.43 | 5878.72 | 48.9277
588.533 | 5879.362 | 48.9378
588.629 | 5880.845 | 48.9413
588.702 | 5881.471 | 48.9463
588.834 | 5882.624 | 48.9542
588.932 | 5883.25 | 48.9607
589.017 | 5884.716 | 48.9677
589.143 | 5885.309 | 48.9726
589.23 | 5886.38 | 48.9767
589.316 | 5887.895 | 48.9837
589.429 | 5888.554 | 48.9879
589.525 | 5889.806 | 48.9954
589.625 | 5890.35 | 48.9988
589.719 | 5891.898 | 49.0053
589.845 | 5892.491 | 49.0127
589.926 | 5893.661 | 49.0183
590.02 | 5894.138 | 49.0263
590.114 | 5895.901 | 49.0301
590.228 | 5896.51 | 49.0384
590.315 | 5897.861 | 49.0431
590.434 | 5898.602 | 49.0498
590.526 | 5899.212 | 49.0541
590.613 | 5900.843 | 49.0602
590.713 | 5901.633 | 49.0655
590.833 | 5902.259 | 49.0732
590.902 | 5903.066 | 49.0778
591.01 | 5903.989 | 49.0839
591.124 | 5905.504 | 49.0892
591.216 | 5906.328 | 49.094
591.324 | 5906.888 | 49.1012
591.415 | 5908.848 | 49.1063
591.54 | 5909.474 | 49.1125
591.607 | 5910.611 | 49.1183
591.7 | 5911.187 | 49.1212
591.813 | 5912.686 | 49.13
591.922 | 5913.477 | 49.1333
592.015 | 5914.136 | 49.1431
592.134 | 5915.717 | 49.15
592.222 | 5916.689 | 49.153
592.324 | 5917.48 | 49.1585
592.417 | 5918.435 | 49.1666
592.502 | 5919.061 | 49.1717
592.605 | 5920.132 | 49.1793
592.711 | 5921.697 | 49.188
592.811 | 5922.142 | 49.1953
592.912 | 5923.394 | 49.2005
593.002 | 5924.448 | 49.2085
593.115 | 5925.107 | 49.2111
593.209 | 5926.639 | 49.2199
593.301 | 5927.413 | 49.2226
593.426 | 5928.5 | 49.2293
593.511 | 5929.472 | 49.2364
593.608 | 5930.609 | 49.2431
593.708 | 5931.103 | 49.2473
593.817 | 5931.811 | 49.2518
593.9 | 5932.618 | 49.2597
594.012 | 5934.562 | 49.2659
594.112 | 5935.402 | 49.2743
594.208 | 5936.391 | 49.2792
594.307 | 5936.967 | 49.2857
594.406 | 5938.515 | 49.2943
594.512 | 5939.389 | 49.2943
594.629 | 5940.706 | 49.3054
594.719 | 5941.184 | 49.3087
594.801 | 5942.765 | 49.3145
594.9 | 5943.556 | 49.3196
595.007 | 5944.413 | 49.3275
595.115 | 5944.973 | 49.3331
595.2 | 5945.879 | 49.3399
595.325 | 5947.707 | 49.349
595.407 | 5948.366 | 49.3513
595.503 | 5949.322 | 49.3572
595.603 | 5949.915 | 49.367
595.738 | 5951.315 | 49.3761
595.823 | 5952.962 | 49.3803
595.934 | 5953.588 | 49.3854
596.022 | 5955.087 | 49.3906
596.112 | 5955.087 | 49.3959
596.228 | 5956.718 | 49.4074
596.327 | 5957.986 | 49.415
596.42 | 5958.447 | 49.4197
596.505 | 5959.172 | 49.4217
596.628 | 5960.836 | 49.432
596.737 | 5961.429 | 49.4407
596.818 | 5962.895 | 49.4441
596.93 | 5964.065 | 49.4515
597.028 | 5964.839 | 49.4585
597.135 | 5965.629 | 49.4633
597.223 | 5966.947 | 49.4676
597.328 | 5967.408 | 49.4757
597.426 | 5968.627 | 49.4824
597.523 | 5969.616 | 49.4878
597.603 | 5970.094 | 49.4927
597.716 | 5971.527 | 49.5009
597.824 | 5972.614 | 49.5064
597.922 | 5973.602 | 49.5156
598.018 | 5974.887 | 49.5223
598.117 | 5975.628 | 49.5307
598.214 | 5976.847 | 49.5332
598.35 | 5977.424 | 49.542
598.419 | 5978.61 | 49.5471
598.515 | 5979.038 | 49.5547
598.634 | 5980.587 | 49.5575
598.705 | 5981.311 | 49.5644
598.812 | 5982.168 | 49.5766
598.917 | 5983.716 | 49.5798
599.022 | 5984.441 | 49.5844
599.104 | 5985.1 | 49.5885
599.213 | 5986.237 | 49.5972
599.319 | 5987.719 | 49.6024
599.41 | 5988.477 | 49.6148
599.523 | 5988.955 | 49.6182
599.618 | 5990.602 | 49.6224
599.718 | 5991.047 | 49.6334
599.81 | 5992.793 | 49.6379
599.906 | 5993.402 | 49.6437
600 | 5994.012 | 49.6479
600.109 | 5995.198 | 49.656
600.213 | 5996.664 | 49.6634
600.334 | 5997.422 | 49.6677
600.428 | 5998.245 | 49.675
600.522 | 5999.003 | 49.6793
600.606 | 5999.958 | 49.6859
600.704 | 6001.737 | 49.6934
600.811 | 6002.545 | 49.7002
600.924 | 6003.22 | 49.7045
601.017 | 6003.961 | 49.709
601.136 | 6005.427 | 49.7158
601.203 | 6006.597 | 49.7245
601.3 | 6007.865 | 49.7305
601.406 | 6008.425 | 49.7356
601.501 | 6009.43 | 49.7433
601.617 | 6010.204 | 49.75
601.721 | 6011.259 | 49.7549
601.803 | 6011.967 | 49.7617
601.923 | 6013.449 | 49.7652
602.013 | 6014.306 | 49.772
602.141 | 6015.031 | 49.7795
602.208 | 6016.48 | 49.783
602.308 | 6017.106 | 49.7905
602.447 | 6018.704 | 49.8022
602.529 | 6019.363 | 49.8035
602.616 | 6020.071 | 49.8096
602.707 | 6021.587 | 49.8163
602.801 | 6022.196 | 49.8236
602.905 | 6023.004 | 49.8297
603.019 | 6024.42 | 49.8366
603.131 | 6026.018 | 49.8473
603.233 | 6026.875 | 49.8517
603.329 | 6027.665 | 49.859
603.432 | 6028.127 | 49.8667
603.518 | 6029.033 | 49.874
603.627 | 6030.663 | 49.8846
603.73 | 6031.685 | 49.8865
603.803 | 6032.162 | 49.8904
603.9 | 6033.727 | 49.8975
604.026 | 6034.419 | 49.9067
604.133 | 6035.869 | 49.9117
604.216 | 6036.412 | 49.9197
604.322 | 6037.582 | 49.927
604.432 | 6038.834 | 49.9323
604.53 | 6039.657 | 49.938
604.622 | 6040.926 | 49.944
604.722 | 6041.436 | 49.9502
604.806 | 6042.178 | 49.958
604.928 | 6043.809 | 49.9652
605.039 | 6044.418 | 49.973
605.132 | 6045.571 | 49.9747
605.215 | 6046.082 | 49.9085
605.337 | 6047.498 | 49.8577
605.424 | 6048.932 | 49.8381
605.528 | 6049.475 | 49.7595
605.629 | 6050.645 | 49.708
605.726 | 6051.567 | 49.8695
605.822 | 6052.127 | 49.8866
605.923 | 6053.758 | 49.7958
606 | 6054.335 | 49.8845
606.116 | 6055.85 | 49.8925
606.238 | 6056.427 | 49.8972
606.334 | 6057.547 | 49.9059
606.416 | 6058.848 | 49.9112
606.535 | 6059.458 | 49.9179
606.631 | 6060.083 | 49.924
606.702 | 6061.072 | 49.9294
606.819 | 6062.736 | 49.938
606.92 | 6063.263 | 49.941
607.009 | 6064.086 | 49.9471
607.125 | 6065.668 | 49.9544
607.213 | 6066.508 | 49.9602
607.323 | 6067.513 | 49.9661
607.406 | 6068.089 | 49.9727
607.514 | 6069.259 | 49.9804
607.613 | 6070.857 | 49.9864
607.725 | 6071.466 | 49.9914
607.817 | 6072.586 | 50.0004
607.918 | 6073.575 | 50.0055
608.029 | 6074.201 | 50.0106
608.114 | 6075.667 | 50.0213
608.208 | 6076.457 | 50.0258
608.321 | 6077.907 | 50.0335
608.414 | 6078.566 | 50.04
608.521 | 6079.126 | 50.0443
608.602 | 6079.917 | 50.0483
608.704 | 6081.564 | 50.0561
608.822 | 6082.354 | 50.0635
608.918 | 6082.948 | 50.0677
609.005 | 6084.776 | 50.0761
609.105 | 6085.468 | 50.0827
609.209 | 6086.852 | 50.0894
609.309 | 6087.626 | 50.0943
609.407 | 6088.433 | 50.1021
609.505 | 6089.57 | 50.1075
609.621 | 6090.179 | 50.1143
609.703 | 6090.953 | 50.1205
609.812 | 6092.551 | 50.1282
609.918 | 6093.605 | 50.1324
610.001 | 6094.429 | 50.1396
610.118 | 6095.104 | 50.1452
610.204 | 6096.768 | 50.1561
610.314 | 6097.427 | 50.1619
610.444 | 6098.827 | 50.1661
610.523 | 6099.437 | 50.1743
610.646 | 6100.474 | 50.1844
610.731 | 6101.199 | 50.1871
610.809 | 6102.27 | 50.1934
610.916 | 6102.962 | 50.1983
611.032 | 6104.757 | 50.2072
611.104 | 6105.729 | 50.2113
611.233 | 6106.866 | 50.2164
611.303 | 6107.442 | 50.2215
611.431 | 6109.007 | 50.2278
611.53 | 6109.666 | 50.2374
611.637 | 6110.556 | 50.2433
611.725 | 6111.791 | 50.2454
611.812 | 6112.285 | 50.2514
611.9 | 6113.718 | 50.2591
612.001 | 6114.394 | 50.2658
612.114 | 6115.086 | 50.271
612.235 | 6116.749 | 50.2783
612.307 | 6117.211 | 50.2804
612.424 | 6118.775 | 50.2885
612.506 | 6118.775 | 50.2935
612.629 | 6120.456 | 50.3028
612.723 | 6121.922 | 50.3096
612.802 | 6121.922 | 50.313
612.924 | 6123.618 | 50.3227
613.051 | 6124.574 | 50.3282
613.101 | 6125.694 | 50.3334
613.227 | 6126.979 | 50.3432
613.325 | 6127.605 | 50.3487
613.433 | 6128.577 | 50.3555
613.521 | 6129.911 | 50.3581
613.629 | 6130.356 | 50.3692
613.726 | 6131.657 | 50.3762
613.803 | 6132.069 | 50.3795
613.908 | 6133.222 | 50.384
614.017 | 6134.705 | 50.3882
614.139 | 6135.413 | 50.397
614.217 | 6136.434 | 50.4068
614.326 | 6137.637 | 50.4076
614.424 | 6138.543 | 50.4181
614.52 | 6139.07 | 50.422
614.62 | 6140.602 | 50.4282
614.721 | 6141.903 | 50.4362
614.816 | 6142.661 | 50.4421
614.93 | 6143.27 | 50.4497
615.019 | 6144.901 | 50.4548
615.116 | 6145.675 | 50.4619
615.223 | 6146.367 | 50.4688
615.319 | 6146.927 | 50.4748
615.4 | 6147.899 | 50.477
615.511 | 6149.019 | 50.4884
615.616 | 6150.683 | 50.4919
615.737 | 6151.243 | 50.5009
615.827 | 6152.314 | 50.5079
615.915 | 6153.006 | 50.5103
616.01 | 6154.785 | 50.5202
616.119 | 6155.493 | 50.5279
616.213 | 6156.086 | 50.5323
616.315 | 6156.844 | 50.5387
616.41 | 6157.849 | 50.5439
616.511 | 6159.628 | 50.5519
616.626 | 6160.171 | 50.5569
616.716 | 6161.687 | 50.563
616.815 | 6162.263 | 50.5711
616.934 | 6163.548 | 50.5772
617.01 | 6164.602 | 50.5861
617.124 | 6165.311 | 50.5927
617.212 | 6166.843 | 50.5963
617.316 | 6167.304 | 50.607
617.416 | 6168.309 | 50.6117
617.524 | 6169.017 | 50.6168
617.612 | 6169.989 | 50.6257
617.703 | 6170.878 | 50.6298
617.817 | 6172.394 | 50.6345
617.912 | 6173.283 | 50.643
618.011 | 6174.634 | 50.6467
618.115 | 6175.128 | 50.6526
618.212 | 6175.886 | 50.6581
618.318 | 6177.533 | 50.6653
618.425 | 6178.258 | 50.6697
618.514 | 6179.312 | 50.6794
618.602 | 6179.872 | 50.6835
618.71 | 6181.635 | 50.6929
618.825 | 6182.459 | 50.6988
618.908 | 6183.612 | 50.7027
619.011 | 6184.073 | 50.7096
619.103 | 6185.704 | 50.7144
619.237 | 6186.478 | 50.7225
619.305 | 6187.071 | 50.7283
619.427 | 6188.669 | 50.7356
619.505 | 6189.476 | 50.7414
619.636 | 6190.514 | 50.7486
619.705 | 6191.09 | 50.7546
619.81 | 6192.013 | 50.7599
619.929 | 6193.627 | 50.7653
620.036 | 6194.517 | 50.7699
620.118 | 6195.077 | 50.7758
620.206 | 6195.884 | 50.7819
620.306 | 6197.482 | 50.7884
620.406 | 6198.256 | 50.7951
620.506 | 6198.948 | 50.8009
620.612 | 6200.513 | 50.8109
620.711 | 6201.32 | 50.8122
620.823 | 6202.358 | 50.822
620.934 | 6203.675 | 50.8255
621.022 | 6204.581 | 50.8331
621.128 | 6206.015 | 50.8382
621.212 | 6206.443 | 50.843
621.322 | 6207.744 | 50.8509
621.413 | 6208.321 | 50.8592
621.53 | 6209.803 | 50.8654
621.64 | 6210.413 | 50.8694
621.736 | 6211.566 | 50.8752
621.831 | 6212.669 | 50.8801
621.93 | 6213.559 | 50.887
622.001 | 6214.136 | 50.8921
622.134 | 6214.926 | 50.898
622.236 | 6216.771 | 50.9049
622.302 | 6217.447 | 50.9107
622.419 | 6218.336 | 50.9174
622.504 | 6218.896 | 50.9203
622.603 | 6220.445 | 50.9253
622.715 | 6221.664 | 50.932
622.832 | 6222.24 | 50.9428
622.901 | 6223.047 | 50.9463
623.014 | 6224.843 | 50.9554
623.128 | 6225.518 | 50.9574
623.225 | 6226.786 | 50.9623
623.321 | 6227.561 | 50.9707
623.433 | 6228.17 | 50.9723
623.519 | 6229.686 | 50.9835
623.632 | 6230.262 | 50.988
623.701 | 6231.036 | 50.9913
623.823 | 6232.651 | 51.0034
623.914 | 6233.491 | 51.0071
624.007 | 6234.1 | 51.0117
624.109 | 6235.781 | 51.0182
624.228 | 6236.522 | 51.0262
624.315 | 6237.494 | 51.0345
624.434 | 6238.548 | 51.0405
624.5 | 6238.548 | 51.0446
624.628 | 6240.525 | 51.0549
624.725 | 6241.579 | 51.0591
624.81 | 6242.518 | 51.0651
624.914 | 6243.078 | 51.0696
625.03 | 6244.528 | 51.0759
625.111 | 6245.483 | 51.0839
625.207 | 6246.751 | 51.0896
625.305 | 6247.46 | 51.0984
625.424 | 6248.003 | 51.1029
625.508 | 6248.975 | 51.1044
625.613 | 6250.54 | 51.1169
625.715 | 6251.413 | 51.1201
625.822 | 6252.006 | 51.1241
625.91 | 6253.834 | 51.1317
626.011 | 6254.592 | 51.1424
626.105 | 6255.382 | 51.1476
626.204 | 6256.535 | 51.1514
626.351 | 6257.672 | 51.1587
626.438 | 6258.216 | 51.1658
626.515 | 6259.303 | 51.1721
626.609 | 6260.028 | 51.1787
626.703 | 6260.769 | 51.1858
626.805 | 6262.466 | 51.1903
626.903 | 6263.718 | 51.2006
627 | 6264.508 | 51.2042
627.111 | 6265.793 | 51.2096
627.214 | 6266.567 | 51.2157
627.315 | 6267.424 | 51.2213
627.404 | 6268.544 | 51.2307
627.506 | 6269.121 | 51.236
627.615 | 6269.895 | 51.2418
627.702 | 6271.723 | 51.249
627.839 | 6272.3 | 51.2593
627.906 | 6273.107 | 51.2606
628.004 | 6274.721 | 51.2695
628.143 | 6275.858 | 51.2754
628.234 | 6276.632 | 51.2818
628.302 | 6277.159 | 51.2892
628.403 | 6277.719 | 51.2906
628.517 | 6279.416 | 51.2993
628.631 | 6280.849 | 51.3074
628.741 | 6281.426 | 51.3143
628.833 | 6282.447 | 51.3214
628.902 | 6283.007 | 51.3277
629.007 | 6283.946 | 51.3341
629.103 | 6284.803 | 51.3398
629.225 | 6286.549 | 51.3465
629.327 | 6287.405 | 51.3526
629.411 | 6287.965 | 51.362
629.503 | 6288.789 | 51.368
629.622 | 6290.584 | 51.3755
629.724 | 6291.655 | 51.3834
629.838 | 6292.825 | 51.388
629.927 | 6293.582 | 51.3973
630.023 | 6294.571 | 51.4009
630.122 | 6295.707 | 51.4093
630.23 | 6296.646 | 51.4136
630.327 | 6297.964 | 51.4197
630.45 | 6298.409 | 51.4255
630.518 | 6299.562 | 51.4335
630.626 | 6300.106 | 51.4387
630.718 | 6300.946 | 51.4462
630.834 | 6302.511 | 51.4513
630.919 | 6303.697 | 51.4568
631.034 | 6304.273 | 51.463
631.134 | 6305.377 | 51.4698
631.218 | 6306.052 | 51.4758
631.314 | 6307.815 | 51.4816
631.428 | 6308.507 | 51.488
631.513 | 6309.808 | 51.4927
631.634 | 6310.467 | 51.5001
631.722 | 6311.9 | 51.5093
631.825 | 6312.477 | 51.5114
631.921 | 6313.564 | 51.5185
632.013 | 6314.585 | 51.5219
632.124 | 6315.063 | 51.5303
632.221 | 6315.903 | 51.5357
632.35 | 6317.451 | 51.5449
632.416 | 6317.451 | 51.547
632.532 | 6319.527 | 51.5562
632.626 | 6320.515 | 51.5637
632.727 | 6321.569 | 51.571
632.812 | 6322.475 | 51.5783
632.925 | 6323.398 | 51.5842
633.01 | 6323.991 | 51.589
633.119 | 6325.177 | 51.5954
633.231 | 6326.544 | 51.601
633.307 | 6327.565 | 51.6079
633.42 | 6328.076 | 51.6164
633.534 | 6329.542 | 51.6208
633.607 | 6330.432 | 51.6299
633.705 | 6331.552 | 51.6385
633.83 | 6332.145 | 51.6462
633.921 | 6333.216 | 51.6528
634.013 | 6334.072 | 51.6579
634.124 | 6335.472 | 51.6635
634.202 | 6336.51 | 51.6677
634.316 | 6337.087 | 51.6791
634.429 | 6338.487 | 51.6814
634.513 | 6339.492 | 51.6864
634.611 | 6340.809 | 51.6955
634.739 | 6341.419 | 51.7001
634.803 | 6342.539 | 51.7072
634.901 | 6343.165 | 51.7148
635.016 | 6343.824 | 51.7193
635.116 | 6345.57 | 51.7286
635.218 | 6346.377 | 51.7378
635.312 | 6347.382 | 51.7428
635.412 | 6347.942 | 51.748
635.535 | 6349.458 | 51.7585
635.611 | 6350.034 | 51.7616
635.734 | 6351.681 | 51.7703
635.822 | 6352.159 | 51.7764
635.915 | 6352.917 | 51.7808
636.006 | 6354.564 | 51.7864
636.101 | 6355.124 | 51.7918
636.228 | 6356.64 | 51.8014
636.303 | 6357.2 | 51.8058
636.413 | 6358.023 | 51.8111
636.501 | 6359.704 | 51.8182
636.608 | 6360.346 | 51.8214
636.732 | 6361.466 | 51.8329
636.816 | 6362.026 | 51.8374
636.908 | 6362.833 | 51.8436
637.029 | 6364.645 | 51.8525
637.119 | 6365.074 | 51.8542
637.228 | 6366.655 | 51.865
637.332 | 6368.022 | 51.8715
637.403 | 6368.451 | 51.8776
637.534 | 6369.455 | 51.8822
637.645 | 6370.823 | 51.8913
637.726 | 6371.663 | 51.8959
637.833 | 6372.618 | 51.9043
637.932 | 6373.475 | 51.9072
638.027 | 6374.035 | 51.9143
638.13 | 6375.682 | 51.9218
638.202 | 6376.127 | 51.9266
638.325 | 6377.741 | 51.9321
638.422 | 6378.268 | 51.9422
638.525 | 6379.586 | 51.95
638.628 | 6380.525 | 51.9547
638.721 | 6381.118 | 51.9605
638.819 | 6382.848 | 51.9658
638.931 | 6383.49 | 51.9736
639.027 | 6384.594 | 51.9785
639.13 | 6385.203 | 51.9873
639.222 | 6386.867 | 51.9915
639.345 | 6387.443 | 51.9974
639.427 | 6388.597 | 52.0057
639.521 | 6389.107 | 52.0118
639.615 | 6390.853 | 52.0177
639.715 | 6391.43 | 52.0246
639.815 | 6392.797 | 52.0294
639.935 | 6393.555 | 52.0358
640.026 | 6394.197 | 52.0427
640.123 | 6395.169 | 52.0471
640.218 | 6396.536 | 52.0553
640.313 | 6397.772 | 52.0622
640.423 | 6398.579 | 52.0675
640.515 | 6399.485 | 52.0742
640.64 | 6400.704 | 52.0797
640.701 | 6400.704 | 52.0836
640.811 | 6402.499 | 52.0941
640.926 | 6403.521 | 52.0963
641.014 | 6404.789 | 52.1083
641.106 | 6405.333 | 52.1122
641.2 | 6405.992 | 52.1164
641.32 | 6407.59 | 52.1212
641.41 | 6408.43 | 52.1311
641.525 | 6409.55 | 52.1392
641.612 | 6410.505 | 52.1378
641.726 | 6411.461 | 52.1478
641.817 | 6412.119 | 52.1568
641.93 | 6413.503 | 52.1627
642.004 | 6414.524 | 52.1667
642.128 | 6415.134 | 52.1744
642.213 | 6416.633 | 52.1807
642.305 | 6417.16 | 52.1877
642.431 | 6418.313 | 52.1887
642.516 | 6419.483 | 52.1964
642.602 | 6419.993 | 52.2021
642.731 | 6421.476 | 52.211
642.814 | 6422.662 | 52.218
642.901 | 6423.37 | 52.2192
643.016 | 6424.062 | 52.2257
643.104 | 6425.709 | 52.2322
643.202 | 6426.517 | 52.2387
643.333 | 6427.11 | 52.2481
643.416 | 6428.065 | 52.2503
643.506 | 6429.548 | 52.2564
643.613 | 6430.338 | 52.2632
643.707 | 6430.981 | 52.2706
643.808 | 6431.738 | 52.2778
643.912 | 6433.534 | 52.2835
644.004 | 6434.407 | 52.2901
644.148 | 6435.889 | 52.2972
644.212 | 6436.532 | 52.3045
644.304 | 6437.52 | 52.3085
644.4 | 6438.146 | 52.3136
644.505 | 6439.415 | 52.3219
644.634 | 6440.337 | 52.3286
644.712 | 6441.523 | 52.3328
644.832 | 6442.577 | 52.3422
644.904 | 6443.137 | 52.347
645.006 | 6443.928 | 52.353
645.134 | 6445.608 | 52.3605
645.22 | 6446.152 | 52.3626
645.329 | 6447.799 | 52.3744
645.422 | 6448.376 | 52.3766
645.535 | 6450.056 | 52.3865
645.644 | 6450.814 | 52.391
645.7 | 6451.654 | 52.3926
645.822 | 6452.906 | 52.4049
645.902 | 6453.383 | 52.4095
646.03 | 6454.965 | 52.4171
646.129 | 6455.788 | 52.4227
646.238 | 6456.398 | 52.43
646.329 | 6457.386 | 52.4372
646.407 | 6457.996 | 52.4414
646.503 | 6459.034 | 52.4457
646.636 | 6460.565 | 52.4601
646.724 | 6461.9 | 52.4646
646.805 | 6462.46 | 52.4696
646.936 | 6463.481 | 52.4742
647.009 | 6464.058 | 52.4781
647.128 | 6465.639 | 52.4864
647.219 | 6466.265 | 52.4956
647.327 | 6467.616 | 52.5015
647.433 | 6468.093 | 52.5073
647.503 | 6468.967 | 52.5103
647.616 | 6470.663 | 52.5202
647.727 | 6471.965 | 52.5279
647.834 | 6472.541 | 52.5332
647.927 | 6473.645 | 52.5434
648.029 | 6474.337 | 52.5459
648.126 | 6475.556 | 52.5531
648.221 | 6476.577 | 52.5593
648.333 | 6477.153 | 52.564
648.416 | 6478.801 | 52.571
648.512 | 6479.608 | 52.5779
648.622 | 6480.909 | 52.5829
648.719 | 6481.568 | 52.5894
648.829 | 6482.589 | 52.5958
648.916 | 6483.512 | 52.6033
649.031 | 6484.401 | 52.6083
649.101 | 6485.011 | 52.6142
649.218 | 6486.675 | 52.6225
649.323 | 6487.465 | 52.6299
649.409 | 6488.042 | 52.6321
649.525 | 6489.623 | 52.6442
649.625 | 6490.447 | 52.6461
649.71 | 6491.468 | 52.6544
649.816 | 6492.061 | 52.6612
649.927 | 6493.461 | 52.668
650.005 | 6494.516 | 52.6742
650.118 | 6495.273 | 52.6805
650.225 | 6496.542 | 52.6851
650.317 | 6497.497 | 52.6927
650.415 | 6498.798 | 52.698
650.51 | 6499.589 | 52.704
650.602 | 6500.363 | 52.7092
650.711 | 6501.467 | 52.7172
650.821 | 6502.109 | 52.725
650.908 | 6503.757 | 52.7311
651.035 | 6504.383 | 52.7366
651.107 | 6505.42 | 52.7439
651.22 | 6506.112 | 52.7489
651.309 | 6507.776 | 52.7556
651.401 | 6508.386 | 52.763
651.506 | 6509.572 | 52.769
651.609 | 6510.033 | 52.7758
651.707 | 6511.746 | 52.7851
651.823 | 6512.257 | 52.7886
651.934 | 6513.657 | 52.7983
652.031 | 6514.25 | 52.8037
652.136 | 6515.337 | 52.8099
652.2 | 6516.012 | 52.8155
652.313 | 6516.836 | 52.8208
652.429 | 6518.928 | 52.8288
652.54 | 6519.422 | 52.8388
652.619 | 6520.081 | 52.8397
652.724 | 6521.448 | 52.8485
652.838 | 6522.453 | 52.8543
652.944 | 6523.046 | 52.8623
653.007 | 6524.084 | 52.867
653.101 | 6525.682 | 52.8743
653.202 | 6526.357 | 52.8806
653.325 | 6527.741 | 52.8885
653.43 | 6528.235 | 52.8927
653.509 | 6528.96 | 52.8991
653.606 | 6529.751 | 52.9055
653.701 | 6530.722 | 52.9108
653.843 | 6532.567 | 52.9196
653.907 | 6533.094 | 52.9251
654.031 | 6534.643 | 52.9334
654.101 | 6535.104 | 52.9366
654.201 | 6535.878 | 52.9414
654.333 | 6537.559 | 52.9545
654.405 | 6537.97 | 52.9557
654.5 | 6538.926 | 52.967
654.631 | 6540.408 | 52.9732
654.713 | 6540.952 | 52.9776
654.827 | 6542.517 | 52.986
654.92 | 6543.868 | 52.9929
655.025 | 6544.543 | 53.0008
655.111 | 6545.284 | 53.004
655.202 | 6546.404 | 53.0062
655.301 | 6546.964 | 53.0156
655.42 | 6548.546 | 53.0254
655.522 | 6549.847 | 53.0326
655.638 | 6550.275 | 53.0353
655.716 | 6551.807 | 53.0416
655.835 | 6552.516 | 53.0496
655.929 | 6553.488 | 53.0552
656.027 | 6554.097 | 53.0623
656.124 | 6555.596 | 53.0672
656.23 | 6556.14 | 53.0774
656.316 | 6557.787 | 53.0844
656.416 | 6558.495 | 53.0879
656.5 | 6559.088 | 53.0944
656.621 | 6560.67 | 53.1026
656.727 | 6561.493 | 53.1073
656.81 | 6562.762 | 53.1135
656.922 | 6563.552 | 53.1232
657.035 | 6564.162 | 53.1296
657.131 | 6565.562 | 53.1363
657.214 | 6566.484 | 53.1407
657.309 | 6567.885 | 53.1465
657.433 | 6568.412 | 53.1554
657.515 | 6569.515 | 53.1597
657.615 | 6570.636 | 53.1692
657.716 | 6571.278 | 53.1716
657.826 | 6572.464 | 53.1794
657.922 | 6573.601 | 53.1881
658.011 | 6574.243 | 53.1931
658.106 | 6575.693 | 53.2004
658.211 | 6576.434 | 53.2056
658.323 | 6577.323 | 53.2139
658.412 | 6578.79 | 53.2195
658.51 | 6579.58 | 53.2247
658.604 | 6580.371 | 53.2302
658.713 | 6581.475 | 53.2384
658.81 | 6582.759 | 53.2433
658.906 | 6583.435 | 53.2513
659.007 | 6584.506 | 53.2576
659.115 | 6585.28 | 53.2622
659.214 | 6586.598 | 53.2688
659.318 | 6587.405 | 53.276
659.402 | 6588.031 | 53.2795
659.509 | 6588.986 | 53.2895
659.614 | 6590.518 | 53.2975
659.714 | 6591.506 | 53.3001
659.802 | 6592.495 | 53.3083
659.91 | 6592.972 | 53.3132
660.003 | 6593.911 | 53.3181
660.107 | 6595.707 | 53.3256
660.214 | 6596.399 | 53.335
660.331 | 6597.766 | 53.344
660.421 | 6598.392 | 53.3459
660.506 | 6599.446 | 53.3541
660.604 | 6600.336 | 53.3586
660.712 | 6601.489 | 53.3629
660.806 | 6602.049 | 53.3702
660.906 | 6602.856 | 53.3766
661.007 | 6604.404 | 53.3821
661.131 | 6605.788 | 53.3906
661.224 | 6606.282 | 53.3959
661.302 | 6607.139 | 53.4019
661.405 | 6608.523 | 53.4071
661.537 | 6609.066 | 53.417
661.603 | 6610.038 | 53.422
661.701 | 6610.911 | 53.4272
661.843 | 6612.542 | 53.4365
661.91 | 6613.102 | 53.4415
662.034 | 6614.305 | 53.4447
662.133 | 6615.622 | 53.4536
662.222 | 6616.578 | 53.4606
662.307 | 6617.22 | 53.4629
662.419 | 6617.22 | 53.4723
662.502 | 6618.834 | 53.4765
662.627 | 6620.333 | 53.4852
662.705 | 6620.943 | 53.4937
662.801 | 6621.948 | 53.4967
662.926 | 6623.612 | 53.5096
663.035 | 6624.27 | 53.5105
663.132 | 6625.786 | 53.517
663.241 | 6626.362 | 53.5259
663.329 | 6627.417 | 53.5327
663.419 | 6628.817 | 53.5369
663.527 | 6629.608 | 53.5447
663.639 | 6630.217 | 53.5519
663.727 | 6631.518 | 53.5602
663.833 | 6632.457 | 53.5644
663.936 | 6633.248 | 53.5708
664.005 | 6634.022 | 53.5778
664.123 | 6635.538 | 53.5859
664.233 | 6636.559 | 53.5905
664.323 | 6637.564 | 53.5955
664.422 | 6638.898 | 53.6013
664.522 | 6639.376 | 53.6109
664.634 | 6640.595 | 53.6172
664.713 | 6641.6 | 53.6232
664.812 | 6642.868 | 53.6308
664.913 | 6643.478 | 53.6332
665.027 | 6644.631 | 53.6416
665.113 | 6645.586 | 53.6465
665.228 | 6646.196 | 53.652
665.328 | 6647.283 | 53.6569
665.415 | 6648.815 | 53.6649
665.516 | 6649.622 | 53.6722
665.61 | 6650.413 | 53.6822
665.727 | 6651.434 | 53.686
665.81 | 6652.472 | 53.6949
665.915 | 6653.411 | 53.6988
666.033 | 6654.481 | 53.7052
666.121 | 6655.568 | 53.7097
666.228 | 6656.376 | 53.7198
666.326 | 6657.1 | 53.7229
666.425 | 6658.534 | 53.7299
666.508 | 6659.407 | 53.7346
666.622 | 6660.115 | 53.7429
666.718 | 6661.564 | 53.754
666.811 | 6662.569 | 53.754
666.905 | 6663.838 | 53.7627
667.024 | 6664.628 | 53.7674
667.113 | 6665.584 | 53.773
667.22 | 6666.391 | 53.7811
667.313 | 6667.033 | 53.7869
667.426 | 6668.384 | 53.7938
667.502 | 6669.488 | 53.7999
667.616 | 6670.015 | 53.8073
667.711 | 6670.822 | 53.8136
667.804 | 6672.519 | 53.821
667.906 | 6672.964 | 53.8244
668.007 | 6673.721 | 53.8337
668.108 | 6675.533 | 53.8382
668.216 | 6676.077 | 53.8417
668.312 | 6677.23 | 53.8495
668.411 | 6678.548 | 53.8581
668.515 | 6679.338 | 53.8622
668.602 | 6679.964 | 53.8692
668.709 | 6681.546 | 53.8746
668.813 | 6682.155 | 53.8809
668.911 | 6683.028 | 53.8877
669.008 | 6683.77 | 53.8926
669.102 | 6685.45 | 53.8992
669.207 | 6686.01 | 53.9039
669.308 | 6687.443 | 53.9092
669.408 | 6688.464 | 53.9152
669.51 | 6689.239 | 53.9242
669.604 | 6690.144 | 53.9297
669.712 | 6690.82 | 53.9334
669.803 | 6692.517 | 53.9424
669.911 | 6693.06 | 53.9464
670.003 | 6694.23 | 53.9533
670.102 | 6695.679 | 53.9594
670.238 | 6696.454 | 53.9675
670.331 | 6697.03 | 53.9735
670.401 | 6697.969 | 53.9799
670.526 | 6699.6 | 53.9874
670.635 | 6700.259 | 53.9975
670.702 | 6701.132 | 54.0033
670.8 | 6701.922 | 54.0039
670.923 | 6703.586 | 54.0154
671.006 | 6704.146 | 54.0192
671.101 | 6704.92 | 54.025
671.224 | 6706.568 | 54.0315
671.332 | 6707.787 | 54.0393
671.429 | 6708.511 | 54.046
671.5 | 6709.072 | 54.049
671.629 | 6710.62 | 54.0588
671.714 | 6711.262 | 54.064
671.818 | 6712.794 | 54.072
671.906 | 6713.272 | 54.0775
672.019 | 6714.277 | 54.0821
672.12 | 6715.809 | 54.0912
672.217 | 6716.501 | 54.0987
672.302 | 6717.077 | 54.1
672.429 | 6718.626 | 54.1066
672.532 | 6719.466 | 54.1151
672.617 | 6719.466 | 54.1185
672.725 | 6721.558 | 54.125
672.821 | 6722.826 | 54.1322
672.932 | 6723.485 | 54.1402
673.014 | 6724.506 | 54.1448
673.132 | 6725.182 | 54.1543
673.203 | 6725.989 | 54.1535
673.32 | 6727.241 | 54.1624
673.427 | 6728.427 | 54.1687
673.522 | 6729.333 | 54.1781
673.617 | 6729.992 | 54.1787
673.712 | 6731.194 | 54.1869
673.82 | 6732.545 | 54.1947
673.917 | 6733.599 | 54.2011
674.028 | 6734.159 | 54.2089
674.118 | 6735.642 | 54.2126
674.215 | 6736.185 | 54.2202
674.332 | 6737.503 | 54.2285
674.429 | 6738.623 | 54.2371
674.527 | 6739.447 | 54.2413
674.612 | 6740.485 | 54.2482
674.708 | 6741.045 | 54.2542
674.829 | 6742.495 | 54.2592
674.906 | 6743.681 | 54.263
675.024 | 6744.405 | 54.2702
675.11 | 6745.031 | 54.2787
675.228 | 6746.448 | 54.285
675.324 | 6747.601 | 54.2879
675.405 | 6748.408 | 54.293
675.508 | 6749.331 | 54.3009
675.608 | 6750.533 | 54.309
675.716 | 6751.093 | 54.3112
675.82 | 6752.23 | 54.319
675.909 | 6752.839 | 54.3236
676.03 | 6754.454 | 54.3272
676.103 | 6755.327 | 54.331
676.22 | 6756.562 | 54.3391
676.307 | 6757.55 | 54.3457
676.416 | 6758.341 | 54.3511
676.51 | 6758.967 | 54.3591
676.618 | 6760.417 | 54.3659
676.708 | 6761.372 | 54.3714
676.804 | 6761.982 | 54.3751
676.902 | 6762.954 | 54.383
677 | 6764.453 | 54.3845
677.117 | 6765.013 | 54.3906
677.212 | 6765.82 | 54.3956
677.309 | 6766.759 | 54.4073
677.417 | 6767.78 | 54.4092
677.527 | 6769.576 | 54.419
677.601 | 6770.482 | 54.4239
677.706 | 6770.976 | 54.4303
677.818 | 6772.343 | 54.4322
677.933 | 6773.43 | 54.4438
678.018 | 6773.957 | 54.4447
678.132 | 6775.604 | 54.4515
678.222 | 6776.099 | 54.4572
678.325 | 6777.548 | 54.4663
678.415 | 6777.993 | 54.4682
678.507 | 6779.113 | 54.4736
678.628 | 6780.579 | 54.4835
678.72 | 6781.057 | 54.487
678.834 | 6782.968 | 54.4931
678.932 | 6783.775 | 54.5022
679.027 | 6784.269 | 54.5038
679.103 | 6785.142 | 54.5071
679.201 | 6785.818 | 54.5133
679.331 | 6787.942 | 54.5233
679.417 | 6788.437 | 54.5276
679.53 | 6789.376 | 54.5322
679.621 | 6790.825 | 54.5427
679.732 | 6791.303 | 54.546
679.83 | 6792.753 | 54.5536
679.914 | 6793.313 | 54.5562
680.03 | 6794.334 | 54.5654
680.106 | 6794.927 | 54.5666
680.227 | 6796.558 | 54.5742
680.32 | 6797.381 | 54.5814
680.405 | 6797.958 | 54.583
680.524 | 6799.572 | 54.5938
680.625 | 6800.593 | 54.5997
680.721 | 6801.829 | 54.6061
680.833 | 6802.471 | 54.61
680.914 | 6803.921 | 54.6183
681.026 | 6804.53 | 54.6231
681.122 | 6805.42 | 54.6291
681.22 | 6806.622 | 54.6367
681.326 | 6807.463 | 54.644
681.409 | 6808.056 | 54.6444
681.516 | 6809.077 | 54.6566
681.618 | 6810.79 | 54.6639
681.714 | 6811.581 | 54.6696
681.817 | 6812.091 | 54.6739
681.93 | 6813.459 | 54.681
682.019 | 6814.513 | 54.6883
682.122 | 6815.106 | 54.6963
682.21 | 6816.737 | 54.7011
682.336 | 6817.33 | 54.7082
682.426 | 6818.219 | 54.7139
682.501 | 6818.911 | 54.7171
682.61 | 6819.965 | 54.7245
682.708 | 6821.53 | 54.731
682.834 | 6822.123 | 54.7397
682.921 | 6822.996 | 54.7435
683.032 | 6824.495 | 54.7489
683.107 | 6825.401 | 54.7545
683.211 | 6825.994 | 54.7622
683.322 | 6827.576 | 54.7701
683.411 | 6828.564 | 54.7757
683.509 | 6829.355 | 54.7831
683.607 | 6830.491 | 54.7913
683.724 | 6831.035 | 54.7947
683.805 | 6831.859 | 54.7965
683.916 | 6833.473 | 54.8081
684.004 | 6834.362 | 54.8122
684.114 | 6834.922 | 54.8219
684.209 | 6836.421 | 54.8263
684.309 | 6837.542 | 54.8354
684.403 | 6838.316 | 54.8401
684.502 | 6839.436 | 54.8458
684.618 | 6839.996 | 54.8549
684.739 | 6841.676 | 54.8607
684.827 | 6842.154 | 54.8621
684.944 | 6843.604 | 54.8721
685.022 | 6844.081 | 54.8775
685.106 | 6845.646 | 54.8861
685.204 | 6846.371 | 54.8909
685.308 | 6846.964 | 54.899
685.412 | 6848.726 | 54.9011
685.509 | 6849.418 | 54.9079
685.613 | 6850.324 | 54.9138
685.707 | 6850.917 | 54.9191
685.812 | 6852.482 | 54.9257
685.945 | 6853.405 | 54.9321
686.013 | 6854.08 | 54.9346
686.102 | 6855.332 | 54.9404
686.227 | 6856.699 | 54.9463
686.305 | 6857.16 | 54.9514
686.401 | 6858.099 | 54.9592
686.51 | 6858.907 | 54.9659
686.603 | 6860.06 | 54.9692
686.745 | 6861.526 | 54.9777
686.813 | 6862.086 | 54.9822
686.901 | 6863.338 | 54.9841
687.044 | 6864.787 | 54.9969
687.108 | 6865.43 | 55.0002
687.227 | 6866.583 | 55.0057
687.329 | 6867.571 | 55.0159
687.422 | 6868.032 | 55.0226
687.503 | 6868.84 | 55.0278
687.625 | 6870.322 | 55.0373
687.727 | 6871.525 | 55.0405
687.807 | 6872.216 | 55.0456
687.9 | 6873.172 | 55.0532
688 | 6873.765 | 55.0585
688.135 | 6875.182 | 55.0682
688.207 | 6875.989 | 55.0728
688.322 | 6877.504 | 55.0806
688.413 | 6877.965 | 55.0854
688.504 | 6879.382 | 55.0899
688.631 | 6880.288 | 55.0994
688.723 | 6881.82 | 55.1068
688.829 | 6882.298 | 55.113
688.926 | 6883.517 | 55.1209
689.023 | 6884.522 | 55.1261
689.119 | 6885.296 | 55.1338
689.213 | 6885.955 | 55.1367
689.303 | 6886.976 | 55.1437
689.433 | 6888.393 | 55.1528
689.501 | 6888.969 | 55.1612
689.612 | 6890.748 | 55.1657
689.725 | 6891.242 | 55.1735
689.828 | 6892.61 | 55.1802
689.931 | 6893.483 | 55.1844
690.019 | 6894.8 | 55.1896
690.113 | 6895.575 | 55.1968
690.238 | 6896.168 | 55.2022
690.328 | 6897.238 | 55.2108
690.411 | 6897.914 | 55.2135
690.514 | 6899.446 | 55.2211
690.636 | 6900.5 | 55.2296
690.722 | 6901.538 | 55.2323
690.826 | 6902.46 | 55.2423
690.91 | 6903.053 | 55.2489
691.022 | 6904.453 | 55.2552
691.12 | 6905.491 | 55.2611
691.207 | 6905.952 | 55.266
691.318 | 6907.484 | 55.2745
691.406 | 6908.687 | 55.2808
691.526 | 6909.362 | 55.2885
691.615 | 6909.906 | 55.295
691.705 | 6911.372 | 55.3025
691.81 | 6912.41 | 55.3067
691.905 | 6913.085 | 55.3126
692.016 | 6914.452 | 55.3199
692.113 | 6915.556 | 55.3272
692.203 | 6916.676 | 55.3323
692.303 | 6917.368 | 55.343
692.422 | 6918.274 | 55.3474
692.518 | 6918.867 | 55.3569
692.605 | 6920.679 | 55.3595
692.704 | 6921.354 | 55.3645
692.821 | 6922.046 | 55.3717
692.918 | 6923.38 | 55.3758
693.002 | 6924.319 | 55.3837
693.11 | 6924.962 | 55.3924
693.213 | 6926.461 | 55.395
693.334 | 6927.284 | 55.4069
693.421 | 6927.976 | 55.4093
693.505 | 6929.492 | 55.4131
693.625 | 6930.101 | 55.4221
693.707 | 6931.699 | 55.4322
693.804 | 6932.276 | 55.4363
693.901 | 6933.297 | 55.4411
694.002 | 6934.434 | 55.4475
694.136 | 6935.686 | 55.4584
694.209 | 6936.443 | 55.4618
694.309 | 6937.432 | 55.4649
694.411 | 6938.239 | 55.4758
694.504 | 6939.342 | 55.4826
694.605 | 6940.314 | 55.4869
694.7 | 6940.808 | 55.4905
694.843 | 6942.555 | 55.5039
694.923 | 6943.345 | 55.5039
695.031 | 6944.35 | 55.5175
695.13 | 6945.553 | 55.5239
695.202 | 6946.442 | 55.529
695.344 | 6947.793 | 55.5395
695.423 | 6948.32 | 55.5432
695.501 | 6948.979 | 55.5479
695.637 | 6950.379 | 55.5565
695.721 | 6951.022 | 55.5611
695.824 | 6952.652 | 55.5686
695.934 | 6953.179 | 55.5755
696.026 | 6954.514 | 55.5818
696.132 | 6955.403 | 55.5907
696.233 | 6956.589 | 55.5946
696.34 | 6957.479 | 55.6018
696.415 | 6958.022 | 55.6069
696.521 | 6959.818 | 55.619
696.638 | 6960.312 | 55.6322
696.725 | 6961.317 | 55.6416
696.818 | 6962.767 | 55.6496
696.926 | 6963.541 | 55.6581
697.016 | 6963.985 | 55.6599
697.12 | 6965.616 | 55.6732
697.215 | 6966.209 | 55.6692
697.317 | 6967.791 | 55.6717
697.43 | 6968.417 | 55.6776
697.5 | 6968.417 | 55.6833
697.615 | 6970.888 | 55.6837
697.734 | 6971.464 | 55.6949
697.829 | 6972.617 | 55.6901
697.927 | 6973.408 | 55.7005
698.016 | 6974.446 | 55.7122
698.123 | 6975.813 | 55.7103
698.223 | 6976.488 | 55.7247
698.328 | 6977.444 | 55.7214
698.42 | 6978.053 | 55.7632
698.508 | 6978.86 | 55.7728
698.627 | 6980.59 | 55.7809
698.727 | 6981.578 | 55.7696
698.82 | 6982.534 | 55.7697
698.92 | 6983.275 | 55.7771
699.002 | 6983.934 | 55.7898
699.111 | 6985.729 | 55.817
699.215 | 6986.372 | 55.7838
699.308 | 6987.706 | 55.7904
699.408 | 6988.381 | 55.7929
699.516 | 6989.749 | 55.8002
699.608 | 6990.358 | 55.807
699.715 | 6991.215 | 55.8148
699.8 | 6991.775 | 55.8168
699.92 | 6993.537 | 55.8231
700.023 | 6994.377 | 55.8309
700.107 | 6994.987 | 55.8365
700.211 | 6996.519 | 55.8444
700.3 | 6996.914 | 55.8465
700.407 | 6997.969 | 55.8584
700.511 | 6999.517 | 55.8599
700.631 | 7000.077 | 55.8686
700.723 | 7000.95 | 55.8724
700.811 | 7001.84 | 55.8784
700.934 | 7003.437 | 55.886
701.02 | 7004.508 | 55.891
701.101 | 7005.431 | 55.8983
701.206 | 7006.007 | 55.9013
701.303 | 7006.864 | 55.9064
701.407 | 7008.478 | 55.9103
701.509 | 7008.956 | 55.9198
701.611 | 7010.685 | 55.9237
701.701 | 7011.311 | 55.9291
701.815 | 7012.366 | 55.935
701.909 | 7012.926 | 55.944
702.002 | 7013.7 | 55.9499
702.107 | 7015.397 | 55.9559
702.202 | 7016.616 | 55.9612
702.312 | 7017.274 | 55.9684
702.435 | 7018.395 | 55.9766
702.515 | 7018.988 | 55.979
702.61 | 7020.009 | 55.9878
702.73 | 7021.607 | 55.9961
702.805 | 7022.035 | 56.0009
702.906 | 7023.188 | 56.0081
703.005 | 7023.798 | 56.0122
703.131 | 7025.577 | 56.0205
703.241 | 7026.746 | 56.0245
703.346 | 7027.537 | 56.0329
703.414 | 7028.064 | 56.0373
703.503 | 7029.316 | 56.0418
703.635 | 7030.667 | 56.0518
703.725 | 7031.556 | 56.0572
703.849 | 7032.248 | 56.0631
703.93 | 7033.731 | 56.0683
704.023 | 7034.324 | 56.0763
704.134 | 7035.46 | 56.083
704.208 | 7036.103 | 56.0883
704.332 | 7037.569 | 56.0965
704.4 | 7038.063 | 56.0988
704.522 | 7039.48 | 56.1063
704.619 | 7040.616 | 56.115
704.722 | 7041.209 | 56.1205
704.8 | 7042.329 | 56.1272
704.919 | 7043.828 | 56.1335
705.03 | 7044.405 | 56.1404
705.129 | 7045.558 | 56.1481
705.226 | 7046.843 | 56.1554
705.334 | 7047.452 | 56.1597
705.429 | 7048.572 | 56.1665
705.518 | 7049.478 | 56.1733
705.622 | 7050.17 | 56.1729
705.715 | 7050.895 | 56.1828
705.816 | 7052.74 | 56.1862
705.922 | 7053.234 | 56.1929
706.011 | 7054.008 | 56.2015
706.127 | 7055.59 | 56.2081
706.227 | 7056.397 | 56.2152
706.312 | 7057.435 | 56.2205
706.425 | 7058.851 | 56.2278
706.522 | 7059.543 | 56.2335
706.628 | 7060.466 | 56.2378
706.721 | 7061.059 | 56.2476
706.808 | 7061.816 | 56.2504
706.927 | 7063.612 | 56.2602
707.018 | 7064.419 | 56.2672
707.117 | 7065.556 | 56.2746
707.219 | 7066.132 | 56.2791
707.3 | 7066.939 | 56.2828
707.423 | 7068.554 | 56.2941
707.524 | 7069.41 | 56.2972
707.617 | 7070.003 | 56.3028
707.727 | 7071.42 | 56.3105
707.816 | 7072.425 | 56.3142
707.91 | 7072.87 | 56.3238
708.011 | 7074.517 | 56.3223
708.115 | 7075.093 | 56.3254
708.206 | 7076.658 | 56.3325
708.324 | 7077.432 | 56.339
708.418 | 7078.025 | 56.3422
708.515 | 7079.294 | 56.3461
708.614 | 7080.332 | 56.3517
708.719 | 7081.205 | 56.3561
708.804 | 7081.798 | 56.3612
708.902 | 7083.56 | 56.3688
709.002 | 7084.615 | 56.3724
709.123 | 7085.273 | 56.3782
709.216 | 7086.015 | 56.3833
709.317 | 7087.283 | 56.3911
709.4 | 7088.206 | 56.3972
709.506 | 7088.864 | 56.4003
709.618 | 7090.413 | 56.41
709.706 | 7091.368 | 56.4134
709.811 | 7092.274 | 56.4169
709.919 | 7092.851 | 56.426
710.008 | 7094.696 | 56.4317
710.115 | 7095.322 | 56.4376
710.209 | 7095.931 | 56.4417
710.312 | 7096.722 | 56.4517
710.411 | 7098.435 | 56.4543
710.5 | 7099.621 | 56.4602
710.601 | 7100.329 | 56.4666
710.704 | 7100.906 | 56.4718
710.815 | 7102.471 | 56.4807
710.905 | 7103.344 | 56.4824
711.028 | 7104.909 | 56.4915
711.116 | 7105.469 | 56.4971
711.207 | 7106.638 | 56.5009
711.35 | 7107.264 | 56.5108
711.406 | 7108.121 | 56.5159
711.509 | 7109.406 | 56.5202
711.631 | 7110.114 | 56.5288
711.715 | 7110.921 | 56.5316
711.8 | 7112.585 | 56.5368
711.906 | 7113.244 | 56.5401
712.002 | 7113.853 | 56.5481
712.127 | 7115.287 | 56.5544
712.206 | 7115.896 | 56.5595
712.302 | 7116.917 | 56.5622
712.422 | 7118.515 | 56.572
712.524 | 7119.141 | 56.5739
712.607 | 7119.849 | 56.5801
712.726 | 7121.563 | 56.5902
712.866 | 7122.485 | 56.5918
712.903 | 7122.485 | 56.5937
713.038 | 7124.412 | 56.6043
713.108 | 7124.989 | 56.6109
713.202 | 7126.043 | 56.6178
713.319 | 7127.476 | 56.6223
713.405 | 7127.954 | 56.6263
713.526 | 7129.535 | 56.6374
713.602 | 7130.112 | 56.6402
713.727 | 7131.249 | 56.6484
713.822 | 7131.891 | 56.6521
713.916 | 7133.752 | 56.6617
714.032 | 7134.428 | 56.6635
714.118 | 7135.466 | 56.6735
714.219 | 7136.075 | 56.6816
714.302 | 7136.767 | 56.6811
714.421 | 7138.497 | 56.6899
714.526 | 7139.304 | 56.697
714.621 | 7139.88 | 56.7011
714.724 | 7141.527 | 56.7087
714.83 | 7141.989 | 56.7145
714.915 | 7143.751 | 56.7252
715.026 | 7144.377 | 56.7307
715.123 | 7145.382 | 56.7353
715.228 | 7146.585 | 56.7384
715.32 | 7147.491 | 56.7468
715.425 | 7148.364 | 56.7522
715.508 | 7148.99 | 56.7586
715.617 | 7150.044 | 56.7653
715.703 | 7150.752 | 56.7682
715.821 | 7152.465 | 56.7752
715.922 | 7153.371 | 56.7818
716.024 | 7154.557 | 56.788
716.129 | 7155.414 | 56.7949
716.218 | 7156.748 | 56.8001
716.309 | 7157.308 | 56.8083
716.403 | 7157.918 | 56.8083
716.507 | 7159.087 | 56.8153
716.613 | 7160.405 | 56.8244
716.717 | 7161.212 | 56.8282
716.807 | 7162.481 | 56.8348
716.911 | 7162.942 | 56.8436
717.014 | 7164.704 | 56.8465
717.123 | 7165.199 | 56.8543
717.23 | 7166.434 | 56.8592
717.305 | 7167.488 | 56.8641
717.42 | 7168.015 | 56.8717
717.509 | 7169.498 | 56.8778
717.607 | 7170.075 | 56.8825
717.716 | 7171.343 | 56.8908
717.806 | 7172.364 | 56.8931
717.92 | 7173.27 | 56.9039
718.005 | 7173.962 | 56.906
718.116 | 7175.478 | 56.9124
718.22 | 7176.268 | 56.9199
718.308 | 7177.668 | 56.9278
718.402 | 7178.344 | 56.9345
718.502 | 7178.92 | 56.9368
718.602 | 7180.386 | 56.9453
718.717 | 7180.979 | 56.9496
718.832 | 7182.577 | 56.9549
718.929 | 7183.401 | 56.9634
719.012 | 7184.439 | 56.9677
719.14 | 7185.789 | 56.9737
719.234 | 7186.3 | 56.9811
719.3 | 7187.008 | 56.9829
719.431 | 7188.689 | 56.9899
719.522 | 7189.315 | 56.9899
719.606 | 7190.352 | 56.9949
719.709 | 7190.929 | 56.989
719.828 | 7192.543 | 56.9993
719.901 | 7193.004 | 56.9989
720.015 | 7193.762 | 57.0061
720.132 | 7195.591 | 57.0155
720.202 | 7196.035 | 57.0205
720.303 | 7196.859 | 57.0282
720.424 | 7198.523 | 57.0344
720.512 | 7199.198 | 57.0376
720.623 | 7200.269 | 57.0468
720.737 | 7201.488 | 57.0563
720.801 | 7202.13 | 57.0595
720.912 | 7203.036 | 57.067
721.035 | 7204.387 | 57.0752
721.126 | 7205.82 | 57.0811
721.208 | 7206.397 | 57.0824
721.324 | 7207.286 | 57.0892
721.401 | 7207.83 | 57.094
721.53 | 7209.609 | 57.1
721.646 | 7210.202 | 57.1071
721.728 | 7211.899 | 57.11
721.826 | 7212.475 | 57.1137
721.922 | 7213.48 | 57.1248
722.035 | 7214.089 | 57.1335
722.125 | 7215.49 | 57.1333
722.215 | 7216.412 | 57.1389
722.329 | 7217.302 | 57.1458
722.4 | 7217.895 | 57.1489
722.517 | 7219.575 | 57.1582
722.64 | 7220.151 | 57.164
722.73 | 7221.222 | 57.1699
722.855 | 7221.881 | 57.1758
722.919 | 7223.133 | 57.182
723.025 | 7224.451 | 57.1894
723.12 | 7225.357 | 57.1956
723.225 | 7226.263 | 57.2009
723.31 | 7226.856 | 57.2043
723.433 | 7228.635 | 57.2129
723.511 | 7228.635 | 57.2189
723.624 | 7230.562 | 57.2241
723.725 | 7231.353 | 57.2309
723.82 | 7232.473 | 57.2348
723.915 | 7233.428 | 57.2414
724.029 | 7234.433 | 57.2495
724.128 | 7235.076 | 57.2544
724.224 | 7236.327 | 57.2611
724.308 | 7237.316 | 57.2688
724.402 | 7237.777 | 57.2674
724.52 | 7239.507 | 57.2781
724.612 | 7240.528 | 57.2833
724.705 | 7241.088 | 57.2908
724.815 | 7242.439 | 57.2993
724.925 | 7243.279 | 57.3042
725.014 | 7244.696 | 57.3103
725.111 | 7245.354 | 57.3204
725.217 | 7246.046 | 57.3221
725.307 | 7246.919 | 57.3302
725.418 | 7248.517 | 57.3355
725.508 | 7249.357 | 57.3467
725.601 | 7250.741 | 57.348
725.709 | 7251.317 | 57.3565
725.809 | 7252.239 | 57.3619
725.908 | 7253.458 | 57.3683
726.001 | 7254.051 | 57.3741
726.111 | 7255.715 | 57.3804
726.212 | 7256.407 | 57.3866
726.312 | 7256.984 | 57.3956
726.431 | 7258.235 | 57.4017
726.537 | 7259.372 | 57.409
726.623 | 7259.949 | 57.4133
726.708 | 7261.481 | 57.4177
726.813 | 7262.271 | 57.4225
726.907 | 7262.897 | 57.4306
727.012 | 7264.413 | 57.4346
727.107 | 7265.467 | 57.4423
727.2 | 7266.043 | 57.4489
727.307 | 7266.851 | 57.4529
727.401 | 7268.284 | 57.4619
727.516 | 7269.437 | 57.4695
727.649 | 7270.228 | 57.4789
727.726 | 7271.084 | 57.4815
727.804 | 7271.825 | 57.4923
727.903 | 7273.588 | 57.4947
728.003 | 7274.313 | 57.5021
728.125 | 7275.812 | 57.509
728.222 | 7275.812 | 57.5143
728.33 | 7277.311 | 57.5198
728.432 | 7278.711 | 57.5298
728.528 | 7279.205 | 57.5306
728.608 | 7280.128 | 57.5384
728.734 | 7281.907 | 57.5463
728.829 | 7282.533 | 57.551
728.9 | 7283.422 | 57.5554
729.033 | 7284.229 | 57.5657
729.123 | 7285.778 | 57.5739
729.2 | 7286.239 | 57.5737
729.323 | 7287.837 | 57.5816
729.428 | 7288.314 | 57.5926
729.515 | 7288.99 | 57.5945
729.641 | 7290.439 | 57.6011
729.708 | 7291 | 57.6046
729.831 | 7292.251 | 57.6151
729.925 | 7293.816 | 57.6211
730.029 | 7294.245 | 57.6264
730.125 | 7295.447 | 57.6334
730.223 | 7296.485 | 57.6361
730.32 | 7297.753 | 57.6424
730.416 | 7298.429 | 57.6493
730.526 | 7299.516 | 57.657
730.621 | 7300.801 | 57.6637
730.731 | 7301.394 | 57.6704
730.819 | 7302.464 | 57.6764
730.936 | 7303.173 | 57.6828
731.003 | 7303.914 | 57.6877
731.126 | 7305.561 | 57.6958
731.216 | 7306.698 | 57.7005
731.325 | 7307.192 | 57.7085
731.432 | 7308.395 | 57.7152
731.519 | 7309.416 | 57.72
731.619 | 7310.569 | 57.7276
731.714 | 7311.113 | 57.7339
731.832 | 7312.414 | 57.7428
731.924 | 7313.551 | 57.7466
732.027 | 7314.391 | 57.7538
732.12 | 7315.017 | 57.7619
732.221 | 7316.318 | 57.7659
732.327 | 7317.24 | 57.7722
732.4 | 7317.866 | 57.7762
732.518 | 7319.464 | 57.7884
732.64 | 7320.238 | 57.7928
732.727 | 7321.128 | 57.7983
732.811 | 7321.869 | 57.8038
732.901 | 7323.368 | 57.8096
733.016 | 7323.994 | 57.8173
733.128 | 7325.378 | 57.8256
733.213 | 7326.416 | 57.8297
733.317 | 7326.976 | 57.839
733.431 | 7328.409 | 57.8437
733.505 | 7329.315 | 57.8513
733.621 | 7330.023 | 57.8574
733.711 | 7331.489 | 57.8586
733.818 | 7332.28 | 57.8669
733.901 | 7332.906 | 57.8694
734.008 | 7334.075 | 57.8817
734.109 | 7335.657 | 57.8858
734.21 | 7336.349 | 57.8922
734.302 | 7337.238 | 57.8969
734.428 | 7338.342 | 57.9037
734.513 | 7339.33 | 57.9105
734.611 | 7340.467 | 57.9185
734.727 | 7341.06 | 57.922
734.806 | 7341.9 | 57.9287
734.918 | 7343.465 | 57.9359
735.009 | 7344.338 | 57.9418
735.143 | 7345.063 | 57.9529
735.208 | 7346.002 | 57.9527
735.31 | 7347.649 | 57.9636
735.431 | 7348.324 | 57.9674
735.509 | 7348.868 | 57.9764
735.608 | 7349.906 | 57.981
735.728 | 7351.536 | 57.9882
735.813 | 7352.426 | 57.9927
735.9 | 7353.299 | 57.998
736.049 | 7354.782 | 58.0063
736.112 | 7355.325 | 58.0124
736.205 | 7356.281 | 58.0158
736.304 | 7357.071 | 58.0244
736.401 | 7358.373 | 58.033
736.527 | 7359.476 | 58.0415
736.616 | 7359.987 | 58.0436
736.703 | 7361.601 | 58.0484
736.808 | 7362.227 | 58.0526
736.924 | 7363.479 | 58.0647
737.025 | 7364.566 | 58.0699
737.118 | 7365.044 | 58.0728
737.229 | 7366.691 | 58.0871
737.301 | 7367.284 | 58.0898
737.43 | 7368.19 | 58.0982
737.532 | 7369.492 | 58.1038
737.628 | 7370.496 | 58.1112
737.724 | 7371.781 | 58.1164
737.822 | 7372.292 | 58.1215
737.925 | 7373.544 | 58.128
738.03 | 7374.615 | 58.1365
738.138 | 7375.273 | 58.1451
738.232 | 7376.427 | 58.1499
738.329 | 7377.02 | 58.1561
738.411 | 7377.86 | 58.1616
738.5 | 7378.914 | 58.1682
738.62 | 7380.347 | 58.1773
738.737 | 7381.648 | 58.184
738.84 | 7382.291 | 58.1888
738.932 | 7383.312 | 58.1977
739.007 | 7383.922 | 58.1976
739.115 | 7385.717 | 58.2103
739.214 | 7386.409 | 58.2134
739.324 | 7387.776 | 58.2191
739.436 | 7388.402 | 58.2252
739.524 | 7389.539 | 58.2337
739.626 | 7390.181 | 58.2394
739.751 | 7391.268 | 58.2438
739.831 | 7392.454 | 58.2512
739.914 | 7393.064 | 58.2575
740.012 | 7394.497 | 58.2637
740.126 | 7395.09 | 58.2692
740.228 | 7395.996 | 58.2712
740.31 | 7397.693 | 58.2807
740.412 | 7398.665 | 58.2872
740.521 | 7399.241 | 58.2959
740.617 | 7400.74 | 58.3008
740.729 | 7401.366 | 58.3066
740.812 | 7402.371 | 58.3139
740.927 | 7403.557 | 58.3252
741.017 | 7404.414 | 58.3289
741.131 | 7405.04 | 58.3324
741.218 | 7405.896 | 58.3374
741.313 | 7407.494 | 58.3445
741.426 | 7408.071 | 58.35
741.523 | 7408.845 | 58.3558
741.61 | 7410.69 | 58.3643
741.723 | 7411.151 | 58.3675
741.804 | 7412.617 | 58.3756
741.915 | 7413.358 | 58.3811
742.013 | 7414.528 | 58.3846
742.119 | 7415.286 | 58.3924
742.211 | 7415.944 | 58.4023
742.305 | 7417.312 | 58.4061
742.409 | 7418.251 | 58.4132
742.513 | 7418.926 | 58.4177
742.625 | 7420.359 | 58.4264
742.711 | 7421.232 | 58.4295
742.811 | 7421.792 | 58.4364
742.905 | 7423.061 | 58.4441
743.001 | 7424.56 | 58.4505
743.102 | 7425.4 | 58.4578
743.219 | 7426.19 | 58.4631
743.314 | 7426.783 | 58.4684
743.401 | 7428.579 | 58.4755
743.5 | 7429.37 | 58.4768
743.64 | 7430.654 | 58.4865
743.705 | 7431.231 | 58.4924
743.804 | 7432.236 | 58.499
743.904 | 7433.405 | 58.5043
744.017 | 7433.834 | 58.5112
744.102 | 7434.756 | 58.5145
744.235 | 7436.535 | 58.5224
744.328 | 7437.804 | 58.526
744.417 | 7438.347 | 58.5322
744.514 | 7439.154 | 58.5337
744.601 | 7440.571 | 58.5382
744.701 | 7441.345 | 58.5439
744.806 | 7442.152 | 58.5494
744.9 | 7442.795 | 58.5561
745.002 | 7444.541 | 58.561
745.11 | 7445.249 | 58.5645
745.226 | 7446.485 | 58.5734
745.3 | 7446.962 | 58.5778
745.426 | 7448.511 | 58.5874
745.532 | 7449.137 | 58.5955
745.602 | 7450.026 | 58.5977
745.701 | 7450.801 | 58.6064
745.832 | 7452.448 | 58.614
745.916 | 7452.86 | 58.6179
746 | 7453.749 | 58.6257
746.121 | 7455.742 | 58.6352
746.231 | 7456.236 | 58.6417
746.305 | 7457.324 | 58.6484
746.438 | 7458.51 | 58.6538
746.529 | 7459.103 | 58.6608
746.62 | 7460.733 | 58.6664
746.702 | 7461.294 | 58.6676
746.834 | 7462.348 | 58.6807
746.921 | 7462.908 | 58.6836
747.028 | 7464.522 | 58.6907
747.116 | 7465.428 | 58.6988
747.203 | 7466.104 | 58.6993
747.301 | 7467.257 | 58.7072
747.416 | 7468.525 | 58.7149
747.528 | 7469.118 | 58.721
747.623 | 7470.469 | 58.7287
747.724 | 7471.26 | 58.7345
747.817 | 7472.693 | 58.7428
747.914 | 7473.5 | 58.7476
748.039 | 7474.109 | 58.7512
748.115 | 7474.982 | 58.7581
748.231 | 7476.382 | 58.7657
748.325 | 7477.354 | 58.7738
748.411 | 7478.804 | 58.777
748.513 | 7479.381 | 58.7834
748.625 | 7480.484 | 58.7907
748.725 | 7481.324 | 58.8018
748.81 | 7482.346 | 58.8075
748.918 | 7483.746 | 58.8138
749.018 | 7484.569 | 58.8198
749.124 | 7485.36 | 58.8269
749.217 | 7485.97 | 58.8333
749.312 | 7487.353 | 58.8383
749.428 | 7488.375 | 58.8445
749.527 | 7489.001 | 58.8519
749.613 | 7490.467 | 58.8564
749.702 | 7491.076 | 58.8627
749.81 | 7492.064 | 58.8694
749.915 | 7493.514 | 58.8767
750.02 | 7494.305 | 58.8831
750.113 | 7494.914 | 58.8909
750.216 | 7496.314 | 58.8943
750.321 | 7497.187 | 58.9032
750.403 | 7498.588 | 58.9093
750.504 | 7499.411 | 58.918
750.61 | 7499.922 | 58.9242
750.716 | 7500.63 | 58.9258
750.804 | 7502.557 | 58.9345
750.903 | 7503.398 | 58.9394
751.016 | 7503.991 | 58.9458
751.118 | 7505.061 | 58.9523
751.211 | 7506.429 | 58.9595
751.316 | 7507.269 | 58.9671
751.41 | 7507.878 | 58.9715
751.512 | 7509.624 | 58.9802
751.606 | 7510.316 | 58.9866
751.705 | 7510.893 | 58.9926
751.823 | 7512.309 | 58.9995
751.952 | 7513.495 | 59.0079
752.038 | 7514.088 | 59.0112
752.144 | 7515.208 | 59.0209
752.211 | 7516.032 | 59.0254
752.302 | 7517.251 | 59.0336
752.407 | 7517.91 | 59.0381
752.507 | 7519.343 | 59.0441
752.639 | 7520.331 | 59.0541
752.732 | 7520.957 | 59.0602
752.815 | 7521.847 | 59.0656
752.902 | 7523.115 | 59.0708
753.003 | 7524.4 | 59.0767
753.145 | 7525.718 | 59.0837
753.245 | 7526.295 | 59.0921
753.316 | 7527.003 | 59.0953
753.41 | 7528.189 | 59.1001
753.529 | 7529.671 | 59.1101
753.623 | 7530.446 | 59.1172
753.708 | 7530.89 | 59.1214
753.805 | 7531.895 | 59.1295
753.927 | 7533.526 | 59.1364
754.017 | 7533.954 | 59.1397
754.132 | 7535.865 | 59.1458
754.218 | 7536.343 | 59.147
754.32 | 7537.76 | 59.1606
754.421 | 7538.27 | 59.1679
754.52 | 7539.72 | 59.1747
754.603 | 7540.296 | 59.1749
754.724 | 7541.795 | 59.1852
754.852 | 7542.388 | 59.1914
754.9 | 7542.388 | 59.1945
755.004 | 7544.332 | 59.2031
755.127 | 7545.633 | 59.2106
755.226 | 7546.803 | 59.2192
755.332 | 7547.38 | 59.2242
755.426 | 7548.351 | 59.2336
755.5 | 7548.813 | 59.2369
755.628 | 7550.542 | 59.2501
755.733 | 7551.382 | 59.2518
755.815 | 7552.404 | 59.2608
755.9 | 7553.013 | 59.2625
756.026 | 7554.529 | 59.2748
756.119 | 7555.55 | 59.2809
756.22 | 7556.209 | 59.2848
756.322 | 7557.411 | 59.2928
756.421 | 7558.433 | 59.3012
756.532 | 7559.47 | 59.3094
756.613 | 7560.393 | 59.3136
756.724 | 7561.777 | 59.3224
756.821 | 7562.436 | 59.3278
756.914 | 7563.704 | 59.3321
757.017 | 7564.412 | 59.3376
757.109 | 7565.779 | 59.3458
757.208 | 7566.603 | 59.3512
757.317 | 7567.361 | 59.36
757.407 | 7567.822 | 59.3609
757.512 | 7569.469 | 59.3698
757.628 | 7570.062 | 59.373
757.719 | 7571.545 | 59.3835
757.807 | 7572.138 | 59.3915
757.92 | 7573.307 | 59.3982
758.003 | 7573.884 | 59.4024
758.106 | 7575.597 | 59.4111
758.226 | 7576.305 | 59.4181
758.31 | 7577.343 | 59.424
758.417 | 7578.249 | 59.4318
758.524 | 7578.859 | 59.436
758.616 | 7580.687 | 59.4429
758.709 | 7581.33 | 59.4486
758.825 | 7582.483 | 59.4564
758.903 | 7583.273 | 59.4611
759.019 | 7583.932 | 59.4672
759.111 | 7585.481 | 59.4762
759.205 | 7586.271 | 59.4787
759.302 | 7587.359 | 59.4899
759.412 | 7587.985 | 59.4989
759.512 | 7589.401 | 59.5005
759.607 | 7590.307 | 59.5105
759.7 | 7590.983 | 59.5166
759.819 | 7591.806 | 59.5193
759.91 | 7593.437 | 59.5253
760.003 | 7594.03 | 59.5348
760.123 | 7595.315 | 59.5391
760.209 | 7596.451 | 59.5461
760.306 | 7597.275 | 59.5536
760.429 | 7598.511 | 59.5599
760.503 | 7599.548 | 59.566
760.636 | 7600.224 | 59.5728
760.729 | 7601.805 | 59.578
760.815 | 7602.25 | 59.5873
760.905 | 7603.255 | 59.5915
761.031 | 7604.655 | 59.5982
761.119 | 7605.215 | 59.6
761.204 | 7606.384 | 59.6094
761.325 | 7607.801 | 59.6188
761.413 | 7608.394 | 59.6229
761.509 | 7609.35 | 59.6279
761.628 | 7610.272 | 59.6385
761.73 | 7611.458 | 59.6437
761.827 | 7612.463 | 59.6505
761.91 | 7613.072 | 59.6571
762.013 | 7614.094 | 59.6576
762.108 | 7614.67 | 59.6678
762.204 | 7615.659 | 59.6779
762.331 | 7617.536 | 59.684
762.401 | 7618.179 | 59.6894
762.525 | 7619.2 | 59.6999
762.603 | 7619.793 | 59.7003
762.724 | 7621.589 | 59.712
762.847 | 7622.198 | 59.7168
762.909 | 7623.318 | 59.7236
763.034 | 7624.125 | 59.7298
763.128 | 7625.097 | 59.7364
763.221 | 7626.712 | 59.7462
763.318 | 7627.387 | 59.752
763.403 | 7628.293 | 59.7544
763.522 | 7629.594 | 59.7628
763.633 | 7630.122 | 59.7699
763.722 | 7630.912 | 59.7763
763.815 | 7632.477 | 59.7824
763.938 | 7633.07 | 59.7912
764.032 | 7634.487 | 59.7968
764.115 | 7635.459 | 59.8002
764.219 | 7635.986 | 59.8096
764.323 | 7637.732 | 59.8117
764.413 | 7638.358 | 59.8208
764.515 | 7639.247 | 59.8297
764.618 | 7639.84 | 59.8301
764.732 | 7641.372 | 59.8289
764.818 | 7642.427 | 59.8358
764.919 | 7643.695 | 59.8421
765.042 | 7644.255 | 59.8457
765.111 | 7645.342 | 59.8531
765.219 | 7646.709 | 59.8594
765.328 | 7647.187 | 59.8624
765.424 | 7648.307 | 59.8723
765.515 | 7648.983 | 59.8745
765.608 | 7650.317 | 59.8807
765.714 | 7651.503 | 59.8872
765.812 | 7652.096 | 59.896
765.93 | 7653.381 | 59.9017
766.025 | 7654.501 | 59.9067
766.129 | 7655.193 | 59.9133
766.208 | 7656.659 | 59.9204
766.31 | 7657.433 | 59.9272
766.425 | 7657.977 | 59.9331
766.514 | 7659.492 | 59.9413
766.622 | 7660.299 | 59.9486
766.716 | 7660.909 | 59.9537
766.825 | 7662.309 | 59.9592
766.926 | 7663.363 | 59.965
767.014 | 7664.648 | 59.9719
767.105 | 7665.389 | 59.9764
767.217 | 7665.982 | 59.9866
767.321 | 7667.152 | 59.9898
767.41 | 7668.635 | 59.9993
767.508 | 7669.31 | 60.0051
767.601 | 7669.886 | 60.0108
767.721 | 7670.792 | 60.0179
767.817 | 7671.748 | 60.0224
767.907 | 7673.412 | 60.0271
768.003 | 7674.202 | 60.0365
768.102 | 7675.372 | 60.0424
768.218 | 7675.932 | 60.0486
768.333 | 7677.513 | 60.0583
768.428 | 7678.337 | 60.061
768.503 | 7679.358 | 60.0708
768.621 | 7679.885 | 60.0757
768.712 | 7681.055 | 60.0802
768.801 | 7681.697 | 60.0891
768.93 | 7683.509 | 60.0961
769.002 | 7683.954 | 60.1016
769.115 | 7684.745 | 60.1082
769.204 | 7686.359 | 60.1144
769.328 | 7687.627 | 60.1237
769.421 | 7688.253 | 60.1283
769.544 | 7689.308 | 60.1347
769.612 | 7690 | 60.1422
769.736 | 7691.202 | 60.1484
769.831 | 7691.91 | 60.1563
769.907 | 7692.833 | 60.1615
770.007 | 7693.755 | 60.1642
770.104 | 7694.628 | 60.1734
770.2 | 7695.584 | 60.1756
770.323 | 7697.429 | 60.1841
770.409 | 7698.17 | 60.1917
770.526 | 7699.817 | 60.1965
770.637 | 7700.246 | 60.2075
770.743 | 7701.415 | 60.2096
770.806 | 7701.992 | 60.2157
770.929 | 7703.474 | 60.2253
771.025 | 7704.759 | 60.2268
771.15 | 7705.336 | 60.2335
771.229 | 7706.489 | 60.243
771.335 | 7707.329 | 60.2479
771.424 | 7708.729 | 60.2551
771.521 | 7709.24 | 60.2605
771.618 | 7710.541 | 60.2678
771.734 | 7711.068 | 60.273
771.825 | 7712.584 | 60.2795
771.901 | 7713.16 | 60.2849
772.017 | 7714.494 | 60.2892
772.102 | 7715.005 | 60.2956
772.228 | 7716.504 | 60.3027
772.316 | 7717.69 | 60.3121
772.429 | 7718.201 | 60.3151
772.509 | 7718.876 | 60.3213
772.625 | 7720.622 | 60.3294
772.725 | 7721.116 | 60.3337
772.814 | 7722.665 | 60.3404
772.913 | 7723.472 | 60.349
773.023 | 7724.74 | 60.3542
773.111 | 7724.74 | 60.361
773.207 | 7725.63 | 60.365
773.312 | 7727.31 | 60.3744
773.437 | 7728.43 | 60.3818
773.53 | 7729.402 | 60.3901
773.622 | 7730.012 | 60.3906
773.722 | 7730.983 | 60.4035
773.825 | 7732.762 | 60.4095
773.93 | 7733.339 | 60.4126
774.014 | 7734.344 | 60.4215
774.108 | 7735.596 | 60.4256
774.211 | 7736.321 | 60.4343
774.315 | 7736.979 | 60.4393
774.413 | 7738.66 | 60.4466
774.54 | 7739.269 | 60.4505
774.606 | 7740.389 | 60.4607
774.718 | 7741.691 | 60.4652
774.814 | 7742.284 | 60.4713
774.917 | 7743.173 | 60.4767
775.002 | 7743.733 | 60.4838
775.106 | 7745.381 | 60.4947
775.228 | 7745.974 | 60.4988
775.324 | 7747.291 | 60.506
775.418 | 7748.23 | 60.5118
775.504 | 7748.889 | 60.5181
775.602 | 7750.322 | 60.5266
775.709 | 7750.932 | 60.5313
775.809 | 7752.414 | 60.5375
775.91 | 7752.892 | 60.5437
776.011 | 7754.276 | 60.5487
776.109 | 7755.281 | 60.5568
776.201 | 7756.236 | 60.563
776.308 | 7757.307 | 60.5733
776.42 | 7757.966 | 60.5757
776.507 | 7759.596 | 60.5829
776.609 | 7760.305 | 60.5882
776.701 | 7760.964 | 60.5931
776.803 | 7762.364 | 60.6034
776.918 | 7762.907 | 60.6105
777.032 | 7764.555 | 60.6152
777.101 | 7765.51 | 60.6175
777.231 | 7766.663 | 60.6234
777.349 | 7767.421 | 60.6314
777.435 | 7768.014 | 60.6364
777.54 | 7769.167 | 60.6481
777.627 | 7769.941 | 60.6477
777.728 | 7771.605 | 60.6606
777.827 | 7772.774 | 60.6667
777.927 | 7773.499 | 60.6748
778.005 | 7773.499 | 60.679
778.135 | 7775.212 | 60.6866
778.219 | 7775.855 | 60.6911
778.308 | 7777.337 | 60.6987
778.436 | 7778.112 | 60.7084
778.509 | 7778.902 | 60.7115
778.628 | 7780.533 | 60.7206
778.707 | 7781.027 | 60.7248
778.806 | 7781.801 | 60.7308
778.928 | 7783.482 | 60.7403
779.026 | 7784.075 | 60.7455
779.142 | 7785.64 | 60.7549
779.208 | 7785.64 | 60.7571
779.3 | 7786.595 | 60.7612
779.421 | 7788.407 | 60.7711
779.521 | 7789.692 | 60.7772
779.602 | 7790.268 | 60.7803
779.724 | 7791.438 | 60.7887
779.823 | 7792.723 | 60.7953
779.906 | 7793.299 | 60.8007
780.026 | 7794.37 | 60.8088
780.132 | 7795.276 | 60.815
780.233 | 7796.693 | 60.8216
780.32 | 7797.533 | 60.8287
780.442 | 7798.076 | 60.8357
780.517 | 7798.999 | 60.8416
780.603 | 7799.724 | 60.8476
780.715 | 7801.667 | 60.8575
780.802 | 7802.261 | 60.8621
780.922 | 7803.331 | 60.8729
781.021 | 7804.682 | 60.8775
781.13 | 7805.324 | 60.8871
781.214 | 7806.362 | 60.8919
781.331 | 7807.021 | 60.8977
781.405 | 7807.828 | 60.9028
781.524 | 7809.426 | 60.9102
781.624 | 7810.299 | 60.9177
781.706 | 7810.909 | 60.9217
781.814 | 7811.996 | 60.929
781.916 | 7813.643 | 60.9381
782.011 | 7814.269 | 60.9429
782.122 | 7815.389 | 60.9483
782.202 | 7815.867 | 60.9547
782.318 | 7817.498 | 60.9603
782.412 | 7818.288 | 60.9681
782.527 | 7819.409 | 60.9775
782.608 | 7820.265 | 60.9838
782.731 | 7820.973 | 60.9918
782.828 | 7822.407 | 60.997
782.912 | 7823.313 | 61.0035
783.028 | 7824.235 | 61.01
783.121 | 7824.828 | 61.0123
783.211 | 7826.311 | 61.0203
783.315 | 7826.904 | 61.0303
783.427 | 7828.304 | 61.0343
783.505 | 7829.325 | 61.0424
783.608 | 7829.885 | 61.0469
783.707 | 7831.549 | 61.0534
783.804 | 7832.208 | 61.0609
783.922 | 7833.46 | 61.0675
784.025 | 7834.283 | 61.0709
784.115 | 7835.074 | 61.0786
784.203 | 7836.557 | 61.086
784.3 | 7837.199 | 61.095
784.409 | 7838.286 | 61.1001
784.516 | 7838.912 | 61.1057
784.628 | 7840.296 | 61.1124
784.703 | 7841.35 | 61.1199
784.817 | 7841.91 | 61.1301
784.914 | 7842.717 | 61.1341
785.001 | 7844.562 | 61.1419
785.102 | 7845.221 | 61.148
785.207 | 7846.588 | 61.1525
785.306 | 7847.379 | 61.1621
785.441 | 7848.005 | 61.1689
785.534 | 7849.652 | 61.1795
785.629 | 7850.13 | 61.1843
785.733 | 7851.464 | 61.1915
785.802 | 7852.551 | 61.1993
785.944 | 7853.144 | 61.2064
786.002 | 7853.968 | 61.2095
786.138 | 7855.632 | 61.2166
786.207 | 7856.307 | 61.2237
786.341 | 7857.46 | 61.2332
786.442 | 7858.103 | 61.2345
786.532 | 7859.173 | 61.2439
786.628 | 7860.442 | 61.2495
786.7 | 7861.348 | 61.2533
786.8 | 7861.793 | 61.261
786.922 | 7863.39 | 61.2702
787.007 | 7864 | 61.2734
787.13 | 7865.631 | 61.2813
787.239 | 7866.224 | 61.2873
787.331 | 7867.261 | 61.2968
787.408 | 7868.316 | 61.3026
787.522 | 7869.452 | 61.3111
787.64 | 7870.26 | 61.3194
787.73 | 7871.264 | 61.3238
787.814 | 7871.824 | 61.3269
787.921 | 7873.422 | 61.3371
788.039 | 7874.048 | 61.3445
788.138 | 7875.383 | 61.3532
788.201 | 7876.239 | 61.3578
788.303 | 7877.013 | 61.3617
788.433 | 7878.315 | 61.3735
788.521 | 7879.698 | 61.3779
788.622 | 7880.407 | 61.3866
788.735 | 7881.099 | 61.3936
788.807 | 7881.889 | 61.3967
788.921 | 7883.322 | 61.4028
789.001 | 7883.849 | 61.4093
789.127 | 7885.464 | 61.4199
789.241 | 7886.057 | 61.4256
789.329 | 7887.16 | 61.4301
789.413 | 7888.626 | 61.4376
789.526 | 7889.285 | 61.4486
789.613 | 7890.34 | 61.4528
789.72 | 7890.982 | 61.4603
789.813 | 7892.662 | 61.4683
789.926 | 7893.272 | 61.4719
790.019 | 7894.375 | 61.4806
790.117 | 7895.133 | 61.4824
790.23 | 7896.319 | 61.4916
790.326 | 7897.275 | 61.4961
790.41 | 7898.312 | 61.5041
790.528 | 7899.202 | 61.5086
790.609 | 7900.586 | 61.5159
790.716 | 7901.277 | 61.5244
790.807 | 7902.233 | 61.5306
790.902 | 7902.826 | 61.5336
791.023 | 7904.44 | 61.5428
791.115 | 7905.462 | 61.549
791.237 | 7906.236 | 61.5549
791.305 | 7907.554 | 61.5634
791.408 | 7908.229 | 61.5727
791.519 | 7909.135 | 61.5767
791.606 | 7910.585 | 61.5783
791.708 | 7911.276 | 61.5918
791.815 | 7912.677 | 61.5977
791.924 | 7913.27 | 61.6031
792.009 | 7914.291 | 61.6125
792.103 | 7914.884 | 61.6173
792.202 | 7916.333 | 61.6249
792.32 | 7917.108 | 61.6322
792.416 | 7917.734 | 61.6352
792.51 | 7918.673 | 61.646
792.605 | 7920.353 | 61.6548
792.719 | 7920.913 | 61.6608
792.805 | 7921.687 | 61.664
792.917 | 7923.318 | 61.6704
793.011 | 7924.174 | 61.6803
793.115 | 7924.8 | 61.6872
793.215 | 7926.019 | 61.6957
793.304 | 7927.518 | 61.7005
793.4 | 7928.326 | 61.7027
793.503 | 7928.82 | 61.7099
793.64 | 7930.45 | 61.719
793.709 | 7931.027 | 61.7247
793.801 | 7931.818 | 61.7294
793.9 | 7933.3 | 61.7397
794.014 | 7933.877 | 61.7444
794.129 | 7935.475 | 61.7524
794.206 | 7935.475 | 61.7568
794.328 | 7937.451 | 61.7657
794.419 | 7937.946 | 61.7706
794.503 | 7939.527 | 61.7786
794.602 | 7940.202 | 61.787
794.735 | 7940.911 | 61.796
794.842 | 7941.866 | 61.8022
794.91 | 7942.904 | 61.8068
795.007 | 7943.596 | 61.8107
795.103 | 7944.6 | 61.8209
795.225 | 7946.462 | 61.8291
795.334 | 7947.846 | 61.8353
795.407 | 7947.846 | 61.8365
795.538 | 7949.427 | 61.8463
795.609 | 7950.053 | 61.8536
795.7 | 7951.025 | 61.8591
795.806 | 7952.26 | 61.867
795.906 | 7953.034 | 61.873
796.004 | 7953.759 | 61.8811
796.105 | 7955.258 | 61.889
796.224 | 7956.164 | 61.8985
796.327 | 7957.466 | 61.9046
796.435 | 7958.355 | 61.9129
796.502 | 7958.355 | 61.9168
796.624 | 7960.184 | 61.9241
796.701 | 7960.76 | 61.9274
796.823 | 7962.391 | 61.9409
796.914 | 7962.852 | 61.9417
797.016 | 7964.466 | 61.9513
797.126 | 7965.768 | 61.9559
797.233 | 7966.328 | 61.9615
797.319 | 7967.481 | 61.9671
797.414 | 7968.074 | 61.975
797.512 | 7968.881 | 61.9808
797.618 | 7969.968 | 61.9895
797.718 | 7971.649 | 61.9956
797.813 | 7972.192 | 62
797.914 | 7973.609 | 62.0067
798.034 | 7974.367 | 62.0135
798.122 | 7975.684 | 62.0214
798.216 | 7976.277 | 62.0299
798.301 | 7977.035 | 62.0342
798.421 | 7978.172 | 62.0421
798.519 | 7979.49 | 62.0481
798.626 | 7980.297 | 62.0538
798.71 | 7981.582 | 62.0639
798.812 | 7982.323 | 62.069
798.902 | 7983.13 | 62.0732
799.02 | 7984.102 | 62.0813
799.127 | 7985.42 | 62.0928
799.229 | 7986.128 | 62.0984
799.319 | 7987.66 | 62.1049
799.427 | 7988.269 | 62.1097
799.51 | 7989.39 | 62.118
799.617 | 7989.983 | 62.1246
799.716 | 7990.806 | 62.1308
799.815 | 7992.453 | 62.1389
799.921 | 7993.277 | 62.1436
800.031 | 7994.315 | 62.1504
800.104 | 7995.484 | 62.1567
800.213 | 7996.292 | 62.1633
800.306 | 7996.753 | 62.1722
800.41 | 7998.4 | 62.179
800.511 | 7998.861 | 62.183
800.612 | 7999.586 | 62.1893
800.711 | 8001.431 | 62.1981
800.809 | 8002.304 | 62.204
800.951 | 8003.721 | 62.213
801.026 | 8004.264 | 62.218
801.116 | 8005.104 | 62.2242
801.2 | 8005.681 | 62.2328
801.302 | 8007.312 | 62.2354
801.418 | 8007.888 | 62.2422
801.502 | 8008.695 | 62.2494
801.604 | 8010.524 | 62.2558
801.705 | 8011.199 | 62.2622
801.808 | 8011.891 | 62.2707
801.916 | 8012.698 | 62.2746
802.004 | 8014.56 | 62.2826
802.139 | 8015.301 | 62.2896
802.233 | 8015.927 | 62.2918
802.315 | 8016.816 | 62.2998
802.412 | 8017.69 | 62.303
802.532 | 8019.485 | 62.3136
802.623 | 8019.963 | 62.3172
802.701 | 8020.753 | 62.3261
802.811 | 8022.335 | 62.3292
802.91 | 8023.142 | 62.3363
803.03 | 8024.608 | 62.3423
803.115 | 8024.608 | 62.3507
803.242 | 8026.387 | 62.3567
803.306 | 8026.947 | 62.3602
803.402 | 8027.82 | 62.3648
803.527 | 8029.451 | 62.3749
803.609 | 8030.044 | 62.3779
803.71 | 8030.802 | 62.3817
803.821 | 8032.713 | 62.3906
803.925 | 8033.207 | 62.3976
804.023 | 8034.459 | 62.4051
804.106 | 8035.101 | 62.4074
804.223 | 8036.715 | 62.4147
804.341 | 8037.21 | 62.4247
804.402 | 8038.214 | 62.429
804.524 | 8039.071 | 62.4381
804.603 | 8039.73 | 62.4412
804.722 | 8041.394 | 62.4492
804.827 | 8041.838 | 62.4569
804.928 | 8043.469 | 62.4626
805.025 | 8043.93 | 62.4689
805.131 | 8045.001 | 62.4764
805.234 | 8046.319 | 62.4845
805.315 | 8047.423 | 62.4881
805.401 | 8047.966 | 62.496
805.526 | 8049.482 | 62.5005
805.63 | 8050.338 | 62.5134
805.734 | 8050.964 | 62.5211
805.813 | 8052.644 | 62.5245
805.931 | 8053.303 | 62.5311
806.02 | 8054.308 | 62.5356
806.117 | 8055.478 | 62.5444
806.219 | 8055.939 | 62.5517
806.302 | 8056.697 | 62.5565
806.425 | 8058.459 | 62.5633
806.52 | 8059.382 | 62.568
806.61 | 8060.189 | 62.5752
806.724 | 8060.831 | 62.5847
806.817 | 8062.347 | 62.5886
806.929 | 8062.923 | 62.5955
807.023 | 8064.356 | 62.6012
807.116 | 8065.312 | 62.6091
807.216 | 8066.35 | 62.6136
807.327 | 8066.943 | 62.6222
807.427 | 8068.343 | 62.6256
807.518 | 8069.381 | 62.6337
807.615 | 8070.336 | 62.64
807.719 | 8070.797 | 62.6464
807.811 | 8072.576 | 62.6561
807.937 | 8073.169 | 62.662
808.008 | 8074.224 | 62.6665
808.128 | 8074.932 | 62.6734
808.205 | 8076.53 | 62.6803
808.309 | 8077.205 | 62.6873
808.417 | 8077.946 | 62.696
808.513 | 8078.918 | 62.7009
808.618 | 8080.038 | 62.7064
808.704 | 8081.537 | 62.7116
808.802 | 8082.312 | 62.7187
808.914 | 8083.629 | 62.7272
809.008 | 8084.288 | 62.7298
809.104 | 8084.832 | 62.738
809.21 | 8085.82 | 62.7414
809.301 | 8087.468 | 62.7481
809.42 | 8088.242 | 62.7592
809.513 | 8088.868 | 62.7597
809.631 | 8090.136 | 62.7718
809.713 | 8091.256 | 62.7783
809.802 | 8091.783 | 62.7798
809.904 | 8093.513 | 62.7847
810.012 | 8094.205 | 62.7971
810.107 | 8094.798 | 62.8002
810.208 | 8096.528 | 62.808
810.305 | 8097.121 | 62.8167
810.406 | 8098.34 | 62.8227
810.53 | 8099.575 | 62.8331
810.604 | 8100.217 | 62.8378
810.708 | 8101.288 | 62.8414
810.8 | 8102.128 | 62.8503
810.928 | 8103.479 | 62.8584
811.004 | 8104.006 | 62.859
811.107 | 8104.846 | 62.8678
811.206 | 8106.329 | 62.8723
811.328 | 8107.449 | 62.8817
811.422 | 8107.927 | 62.8881
811.525 | 8109.442 | 62.8943
811.612 | 8110.101 | 62.9014
811.701 | 8111.172 | 62.907
811.828 | 8112.555 | 62.9126
811.924 | 8113.033 | 62.9229
812.01 | 8114.285 | 62.9279
812.101 | 8115.29 | 62.9336
812.208 | 8115.85 | 62.9389
812.327 | 8117.448 | 62.947
812.433 | 8118.436 | 62.9554
812.503 | 8118.947 | 62.9595
812.628 | 8120.495 | 62.969
812.711 | 8121.105 | 62.9724
812.84 | 8122.274 | 62.9813
812.922 | 8122.9 | 62.9863
813.024 | 8124.531 | 62.9951
813.106 | 8125.272 | 63.0006
813.22 | 8126.376 | 63.0198
813.334 | 8127.051 | 63.0277
813.406 | 8127.842 | 63.0336
813.516 | 8129.638 | 63.0438
813.619 | 8130.642 | 63.0541
813.701 | 8130.642 | 63.0575
813.835 | 8132.356 | 63.0615
813.922 | 8133.673 | 63.0669
814.045 | 8134.25 | 63.0667
814.141 | 8135.403 | 63.0731
814.222 | 8136.688 | 63.0834
814.315 | 8137.314 | 63.0817
814.427 | 8138.302 | 63.0859
814.509 | 8138.879 | 63.0945
814.605 | 8140.048 | 63.0963
814.711 | 8141.251 | 63.108
814.822 | 8141.877 | 63.1231
814.914 | 8143.425 | 63.1473
815.039 | 8144.002 | 63.1509
815.127 | 8145.105 | 63.1479
815.211 | 8145.781 | 63.1471
815.322 | 8147.527 | 63.159
815.425 | 8148.449 | 63.156
815.53 | 8149.339 | 63.1637
815.623 | 8149.915 | 63.1621
815.708 | 8150.722 | 63.1641
815.818 | 8152.337 | 63.1731
815.917 | 8153.325 | 63.1752
816.018 | 8154.379 | 63.1841
816.108 | 8155.565 | 63.1882
816.208 | 8156.257 | 63.1966
816.318 | 8156.933 | 63.2014
816.418 | 8158.448 | 63.2065
816.506 | 8159.189 | 63.2143
816.606 | 8160.557 | 63.2196
816.716 | 8161.199 | 63.2296
816.803 | 8162.303 | 63.2348
816.911 | 8163.06 | 63.2414
817.004 | 8164.559 | 63.2469
817.105 | 8165.218 | 63.2558
817.213 | 8165.877 | 63.2629
817.313 | 8167.409 | 63.2679
817.405 | 8167.969 | 63.2737
817.503 | 8168.793 | 63.2841
817.612 | 8170.424 | 63.2867
817.723 | 8171.247 | 63.2953
817.819 | 8172.302 | 63.3019
817.901 | 8173.191 | 63.3074
818.006 | 8173.619 | 63.313
818.114 | 8175.349 | 63.3231
818.208 | 8176.37 | 63.3294
818.301 | 8176.947 | 63.3352
818.43 | 8178.429 | 63.3426
818.502 | 8178.94 | 63.3479
818.616 | 8179.698 | 63.3518
818.715 | 8181.23 | 63.3608
818.8 | 8182.202 | 63.365
818.904 | 8182.861 | 63.3721
819.005 | 8184.491 | 63.3809
819.104 | 8185.216 | 63.3825
819.248 | 8186.682 | 63.3923
819.326 | 8187.868 | 63.398
819.4 | 8187.868 | 63.4049
819.528 | 8189.433 | 63.4076
819.63 | 8190.438 | 63.4179
819.72 | 8190.899 | 63.4217
819.846 | 8192.382 | 63.4282
819.92 | 8192.958 | 63.4329
820.035 | 8194.078 | 63.4439
820.131 | 8194.836 | 63.4463
820.205 | 8195.759 | 63.4555
820.332 | 8197.34 | 63.4615
820.409 | 8197.917 | 63.4638
820.506 | 8199.037 | 63.4737
820.623 | 8200.503 | 63.4807
820.712 | 8201.079 | 63.4844
820.8 | 8202.167 | 63.4897
820.924 | 8203.517 | 63.5005
821.005 | 8204.242 | 63.5012
821.126 | 8205.049 | 63.5125
821.228 | 8206.351 | 63.5179
821.327 | 8207.734 | 63.5225
821.424 | 8208.327 | 63.5295
821.517 | 8209.76 | 63.5366
821.618 | 8210.65 | 63.5414
821.735 | 8211.358 | 63.5482
821.8 | 8211.358 | 63.5543
821.934 | 8213.302 | 63.5609
822.026 | 8213.994 | 63.5696
822.134 | 8215.312 | 63.5754
822.222 | 8216.382 | 63.5814
822.315 | 8217.074 | 63.5892
822.41 | 8217.881 | 63.5926
822.503 | 8219.067 | 63.5985
822.634 | 8220.533 | 63.6073
822.715 | 8221.341 | 63.6143
822.817 | 8221.917 | 63.6211
822.904 | 8222.642 | 63.6253
823.027 | 8224.454 | 63.6331
823.104 | 8224.454 | 63.6374
823.207 | 8225.706 | 63.6413
823.321 | 8227.683 | 63.6547
823.433 | 8228.292 | 63.6586
823.516 | 8229.445 | 63.6662
823.611 | 8230.154 | 63.6723
823.703 | 8230.796 | 63.6772
823.827 | 8232.443 | 63.6865
823.927 | 8233.333 | 63.6905
824.016 | 8234.601 | 63.6987
824.112 | 8235.293 | 63.7065
824.233 | 8235.968 | 63.7145
824.322 | 8236.874 | 63.7197
824.411 | 8238.587 | 63.7279
824.537 | 8239.181 | 63.7324
824.621 | 8240.317 | 63.7417
824.725 | 8240.861 | 63.7496
824.809 | 8242.557 | 63.7558
824.937 | 8243.183 | 63.7611
825.011 | 8244.238 | 63.7662
825.129 | 8244.913 | 63.7746
825.219 | 8245.984 | 63.7786
825.306 | 8247.532 | 63.7881
825.409 | 8248.24 | 63.7935
825.515 | 8249.624 | 63.7983
825.622 | 8250.365 | 63.8036
825.701 | 8251.156 | 63.8139
825.808 | 8252.261 | 63.819
825.912 | 8253.15 | 63.8233
826.01 | 8254.271 | 63.8304
826.118 | 8255.226 | 63.8387
826.207 | 8256.363 | 63.8429
826.301 | 8256.89 | 63.8488
826.42 | 8258.175 | 63.8577
826.504 | 8259.196 | 63.8612
826.602 | 8259.789 | 63.8666
826.741 | 8261.271 | 63.878
826.824 | 8261.881 | 63.8797
826.901 | 8262.721 | 63.8875
827.007 | 8264.335 | 63.8929
827.149 | 8265.686 | 63.9009
827.215 | 8265.686 | 63.9051
827.309 | 8267.547 | 63.9147
827.401 | 8268.108 | 63.9182
827.531 | 8269.59 | 63.9265
827.621 | 8270.167 | 63.9306
827.707 | 8271.27 | 63.9378
827.83 | 8271.962 | 63.9436
827.931 | 8273.593 | 63.9518
828.002 | 8274.186 | 63.9565
828.134 | 8275.388 | 63.967
828.201 | 8275.8 | 63.9694
828.307 | 8276.69 | 63.9787
828.427 | 8278.436 | 63.987
828.526 | 8279.029 | 63.9914
828.609 | 8279.721 | 63.9964
828.729 | 8281.434 | 64.0064
828.801 | 8281.895 | 64.0109
828.942 | 8283.608 | 64.0203
829.005 | 8284.251 | 64.0272
829.136 | 8285.157 | 64.0333
829.203 | 8285.849 | 64.0373
829.331 | 8287.479 | 64.0481
829.447 | 8288.254 | 64.0549
829.543 | 8289.407 | 64.0615
829.601 | 8289.901 | 64.0625
829.727 | 8291.433 | 64.0706
829.818 | 8292.322 | 64.0772
829.918 | 8293.442 | 64.0869
830.032 | 8293.97 | 64.092
830.123 | 8295.666 | 64.0969
830.247 | 8296.243 | 64.1077
830.318 | 8297.313 | 64.1132
830.425 | 8298.73 | 64.1188
830.532 | 8299.274 | 64.1224
830.621 | 8300.361 | 64.1325
830.724 | 8301.053 | 64.1384
830.807 | 8301.843 | 64.1408
830.924 | 8303.524 | 64.1525
831.02 | 8304.034 | 64.1549
831.116 | 8305.402 | 64.1644
831.227 | 8305.912 | 64.1713
831.32 | 8307.329 | 64.1779
831.429 | 8308.367 | 64.1834
831.516 | 8309.306 | 64.1876
831.614 | 8310.574 | 64.1969
831.735 | 8311.315 | 64.2
831.828 | 8312.304 | 64.2104
831.93 | 8312.913 | 64.2201
832.007 | 8313.803 | 64.2244
832.127 | 8315.433 | 64.2262
832.23 | 8316.273 | 64.2365
832.328 | 8317.361 | 64.2411
832.413 | 8318.267 | 64.2448
832.519 | 8319.074 | 64.2517
832.617 | 8320.441 | 64.2579
832.723 | 8321.265 | 64.2682
832.806 | 8322.55 | 64.2749
832.908 | 8323.225 | 64.2794
833.023 | 8323.884 | 64.2853
833.11 | 8324.707 | 64.2908
833.214 | 8325.613 | 64.2989
833.311 | 8327.244 | 64.3077
833.405 | 8328.183 | 64.3126
833.517 | 8328.892 | 64.3188
833.611 | 8330.391 | 64.3271
833.712 | 8330.868 | 64.3342
833.824 | 8332.219 | 64.34
833.914 | 8333.29 | 64.3483
834.007 | 8333.982 | 64.3505
834.112 | 8335.019 | 64.3567
834.245 | 8336.271 | 64.3672
834.312 | 8336.93 | 64.3712
834.408 | 8338.215 | 64.3774
834.535 | 8339.434 | 64.3852
834.626 | 8339.945 | 64.3923
834.705 | 8340.752 | 64.3991
834.815 | 8342.317 | 64.4049
834.91 | 8342.992 | 64.4098
835.041 | 8344.557 | 64.422
835.113 | 8345.578 | 64.4257
835.245 | 8346.138 | 64.4358
835.304 | 8346.929 | 64.4368
835.41 | 8347.934 | 64.4466
835.527 | 8349.532 | 64.4519
835.612 | 8350.306 | 64.4577
835.702 | 8350.833 | 64.4659
835.827 | 8352.694 | 64.4733
835.923 | 8352.694 | 64.4801
836.031 | 8354.226 | 64.4881
836.132 | 8355.61 | 64.4927
836.204 | 8356.137 | 64.4945
836.325 | 8357.686 | 64.51
836.422 | 8358.163 | 64.5118
836.526 | 8359.168 | 64.5191
836.615 | 8360.222 | 64.5245
836.726 | 8361.689 | 64.5317
836.822 | 8362.183 | 64.5382
836.93 | 8362.924 | 64.543
837.023 | 8364.126 | 64.5491
837.128 | 8365.708 | 64.5577
837.227 | 8366.186 | 64.5629
837.326 | 8366.877 | 64.5717
837.431 | 8368.426 | 64.5767
837.502 | 8368.887 | 64.5813
837.621 | 8370.37 | 64.5913
837.722 | 8371.654 | 64.5929
837.803 | 8372.198 | 64.5958
837.924 | 8373.335 | 64.6089
838.02 | 8373.961 | 64.6151
838.118 | 8375.476 | 64.6235
838.228 | 8376.745 | 64.6296
838.329 | 8377.354 | 64.6171
838.421 | 8378.326 | 64.6209
838.521 | 8379.644 | 64.6275
838.601 | 8380.187 | 64.6327
838.733 | 8380.83 | 64.6402
838.826 | 8382.526 | 64.6474
838.904 | 8383.185 | 64.6505
839.015 | 8384.602 | 64.6596
839.142 | 8385.162 | 64.6655
839.221 | 8386.249 | 64.6741
839.331 | 8387.386 | 64.6774
839.417 | 8388.308 | 64.6851
839.533 | 8389.214 | 64.6896
839.617 | 8389.824 | 64.6976
839.712 | 8391.586 | 64.7067
839.827 | 8392.245 | 64.7113
839.932 | 8393.217 | 64.7182
840.001 | 8393.777 | 64.7222
840.123 | 8395.375 | 64.7302
840.225 | 8396.248 | 64.7357
840.308 | 8396.874 | 64.7405
840.417 | 8397.797 | 64.7452
840.512 | 8398.999 | 64.7547
840.618 | 8400.432 | 64.7612
840.717 | 8401.091 | 64.7647
840.826 | 8402.326 | 64.7764
840.916 | 8403.265 | 64.7817
841.015 | 8404.616 | 64.7849
841.108 | 8405.242 | 64.7923
841.205 | 8406.626 | 64.7995
841.312 | 8407.219 | 64.8068
841.413 | 8408.24 | 64.8147
841.507 | 8409.542 | 64.8183
841.611 | 8410.217 | 64.8239
841.701 | 8410.892 | 64.8309
841.813 | 8412.424 | 64.8383
841.904 | 8413.182 | 64.843
842.036 | 8413.956 | 64.85
842.101 | 8415.603 | 64.8598
842.213 | 8416.229 | 64.8632
842.308 | 8417.201 | 64.8746
842.41 | 8418.354 | 64.8819
842.5 | 8418.898 | 64.8895
842.601 | 8420.446 | 64.8964
842.7 | 8421.122 | 64.9013
842.806 | 8421.797 | 64.9072
842.926 | 8423.214 | 64.9123
843.02 | 8424.35 | 64.9189
843.101 | 8424.35 | 64.9268
843.236 | 8426.624 | 64.938
843.311 | 8427.151 | 64.9392
843.401 | 8428.123 | 64.9433
843.507 | 8428.782 | 64.9517
843.612 | 8429.951 | 64.9591
843.733 | 8431.45 | 64.9645
843.804 | 8431.895 | 64.9708
843.902 | 8432.702 | 64.9781
844.009 | 8434.316 | 64.9838
844.14 | 8435.585 | 64.9935
844.216 | 8436.244 | 64.998
844.332 | 8437.183 | 65.0045
844.43 | 8437.759 | 65.0117
844.516 | 8438.731 | 65.0146
844.636 | 8440.246 | 65.0228
844.7 | 8440.807 | 65.0288
844.806 | 8441.433 | 65.0379
844.911 | 8443.113 | 65.0423
845.003 | 8443.739 | 65.0479
845.129 | 8445.402 | 65.0585
845.216 | 8446.111 | 65.0619
845.303 | 8447.165 | 65.0699
845.424 | 8447.84 | 65.0745
845.53 | 8448.812 | 65.0842
845.62 | 8449.718 | 65.0874
845.729 | 8451.3 | 65.098
845.801 | 8451.909 | 65.1017
845.931 | 8453.425 | 65.1126
846.026 | 8454.413 | 65.1171
846.131 | 8455.121 | 65.1247
846.202 | 8455.78 | 65.1285
846.329 | 8457.46 | 65.1395
846.449 | 8458.251 | 65.1442
846.502 | 8458.251 | 65.1508
846.606 | 8460.063 | 65.1529
846.723 | 8461.48 | 65.1633
846.83 | 8462.287 | 65.1703
846.904 | 8462.913 | 65.1749
847.025 | 8464.527 | 65.1831
847.122 | 8465.351 | 65.1885
847.227 | 8465.927 | 65.1959
847.317 | 8467.575 | 65.2029
847.401 | 8468.168 | 65.2064
847.536 | 8469.321 | 65.2135
847.619 | 8470.622 | 65.221
847.716 | 8471.429 | 65.2284
847.816 | 8471.89 | 65.2366
847.931 | 8473.225 | 65.2402
848.018 | 8474.312 | 65.2461
848.113 | 8475.564 | 65.2541
848.24 | 8476.157 | 65.2593
848.334 | 8477.228 | 65.2661
848.414 | 8477.804 | 65.2714
848.528 | 8479.221 | 65.2808
848.622 | 8480.193 | 65.2841
848.714 | 8480.852 | 65.2907
848.825 | 8482.202 | 65.2998
848.912 | 8483.273 | 65.307
849.006 | 8484.492 | 65.3118
849.106 | 8485.513 | 65.3228
849.228 | 8486.255 | 65.3252
849.319 | 8487.309 | 65.3345
849.413 | 8488.561 | 65.3369
849.506 | 8489.22 | 65.3465
849.624 | 8489.911 | 65.3571
849.721 | 8490.702 | 65.3623
849.817 | 8491.658 | 65.3695
849.926 | 8493.338 | 65.3749
850.003 | 8494.31 | 65.3812
850.12 | 8494.886 | 65.3863
850.207 | 8496.533 | 65.3946
850.318 | 8497.192 | 65.402
850.404 | 8498.296 | 65.407
850.519 | 8498.856 | 65.4123
850.603 | 8499.647 | 65.4192
850.732 | 8501.261 | 65.4233
850.8 | 8502.431 | 65.4294
850.901 | 8503.254 | 65.4367
851.009 | 8504.539 | 65.4436
851.108 | 8505.198 | 65.4498
851.212 | 8505.775 | 65.4551
851.303 | 8507.158 | 65.4608
851.401 | 8508.13 | 65.4684
851.516 | 8509.069 | 65.4716
851.632 | 8510.453 | 65.4812
851.731 | 8511.062 | 65.4882
851.816 | 8512.314 | 65.4912
851.907 | 8513.484 | 65.4986
852.03 | 8514.093 | 65.5043
852.11 | 8515.115 | 65.5098
852.217 | 8515.823 | 65.5165
852.33 | 8517.421 | 65.5277
852.407 | 8518.228 | 65.5309
852.502 | 8519.266 | 65.5367
852.62 | 8519.826 | 65.5411
852.711 | 8520.946 | 65.5526
852.801 | 8522.461 | 65.5573
852.9 | 8523.12 | 65.5627
853.025 | 8524.504 | 65.5732
853.143 | 8525.394 | 65.5812
853.202 | 8525.394 | 65.586
853.329 | 8527.387 | 65.5916
853.423 | 8528.655 | 65.5983
853.524 | 8529.363 | 65.6084
853.612 | 8530.039 | 65.611
853.735 | 8531.208 | 65.6199
853.827 | 8532.328 | 65.6268
853.912 | 8533.086 | 65.6287
854.025 | 8534.14 | 65.6405
854.127 | 8535.376 | 65.6465
854.23 | 8535.985 | 65.6545
854.301 | 8536.727 | 65.6597
854.406 | 8538.209 | 65.6646
854.541 | 8539.049 | 65.6742
854.622 | 8539.873 | 65.6804
854.735 | 8541.52 | 65.6855
854.805 | 8542.229 | 65.6891
854.925 | 8543.365 | 65.6995
855.021 | 8544.634 | 65.7034
855.12 | 8545.441 | 65.7125
855.216 | 8546.248 | 65.7193
855.325 | 8547.401 | 65.7259
855.43 | 8548.175 | 65.7328
855.516 | 8549.608 | 65.7374
855.619 | 8550.432 | 65.7452
855.703 | 8550.877 | 65.7498
855.8 | 8551.7 | 65.7571
855.93 | 8553.331 | 65.7669
856.031 | 8553.924 | 65.7692
856.107 | 8554.781 | 65.7762
856.215 | 8555.917 | 65.788
856.319 | 8557.581 | 65.7947
856.445 | 8558.223 | 65.7997
856.516 | 8559.409 | 65.8038
856.629 | 8559.937 | 65.8128
856.7 | 8560.727 | 65.8197
856.817 | 8562.012 | 65.8242
856.924 | 8563.297 | 65.8314
857.02 | 8564.318 | 65.8376
857.126 | 8565.125 | 65.8459
857.21 | 8565.718 | 65.8479
857.308 | 8567.514 | 65.8566
857.403 | 8567.514 | 65.8583
857.516 | 8569.293 | 65.8686
857.62 | 8570.067 | 65.8748
857.71 | 8571.533 | 65.882
857.836 | 8572.11 | 65.8891
857.907 | 8573.181 | 65.8976
858.022 | 8574.12 | 65.9028
858.106 | 8574.68 | 65.9075
858.205 | 8576.475 | 65.9126
858.306 | 8577.183 | 65.9207
858.421 | 8577.842 | 65.9255
858.513 | 8579.358 | 65.935
858.608 | 8579.918 | 65.9407
858.704 | 8581.12 | 65.9451
858.814 | 8581.862 | 65.9492
858.934 | 8583.278 | 65.9597
859.012 | 8584.415 | 65.9662
859.105 | 8585.173 | 65.9722
859.213 | 8585.832 | 65.9807
859.317 | 8587.018 | 65.9848
859.406 | 8588.484 | 65.9917
859.507 | 8589.192 | 65.9996
859.61 | 8589.752 | 66.0033
859.71 | 8591.498 | 66.0099
859.803 | 8592.075 | 66.0194
859.901 | 8592.717 | 66.0243
860.043 | 8594.546 | 66.0307
860.147 | 8595.386 | 66.0388
860.211 | 8595.896 | 66.0436
860.3 | 8597.412 | 66.0466
860.402 | 8598.104 | 66.056
860.504 | 8599.454 | 66.0628
860.63 | 8600.196 | 66.0695
860.7 | 8600.739 | 66.0733
860.8 | 8602.222 | 66.0819
860.945 | 8603.589 | 66.0911
861.037 | 8604.413 | 66.0976
861.113 | 8604.94 | 66.0997
861.205 | 8605.879 | 66.1082
861.301 | 8606.521 | 66.1128
861.413 | 8608.251 | 66.1197
861.534 | 8609.074 | 66.125
861.637 | 8610.03 | 66.1318
861.701 | 8610.771 | 66.137
861.846 | 8612.32 | 66.1449
861.902 | 8612.896 | 66.1474
862.005 | 8613.868 | 66.1566
862.126 | 8615.515 | 66.1647
862.249 | 8616.075 | 66.1689
862.341 | 8617.261 | 66.1779
862.436 | 8617.854 | 66.1853
862.507 | 8618.744 | 66.1883
862.63 | 8620.161 | 66.1969
862.707 | 8620.754 | 66.1998
862.828 | 8622.351 | 66.2077
862.933 | 8623.159 | 66.2154
863.025 | 8624.641 | 66.2214
863.124 | 8624.641 | 66.225
863.236 | 8626.107 | 66.2342
863.302 | 8626.815 | 66.2377
863.429 | 8628.413 | 66.2451
863.532 | 8629.22 | 66.2555
863.638 | 8630.094 | 66.2587
863.72 | 8630.802 | 66.2628
863.828 | 8632.383 | 66.2717
863.928 | 8633.273 | 66.2746
864.026 | 8633.849 | 66.2841
864.124 | 8635.497 | 66.2877
864.225 | 8636.007 | 66.2952
864.321 | 8637.605 | 66.3018
864.442 | 8638.165 | 66.3081
864.538 | 8639.335 | 66.3155
864.627 | 8639.862 | 66.3235
864.711 | 8640.702 | 66.3258
864.811 | 8642.366 | 66.3339
864.937 | 8642.942 | 66.3389
865.025 | 8643.865 | 66.3412
865.115 | 8645.413 | 66.3506
865.213 | 8645.957 | 66.3552
865.331 | 8647.258 | 66.3623
865.428 | 8648.082 | 66.3682
865.51 | 8648.708 | 66.3763
865.607 | 8650.487 | 66.3858
865.725 | 8650.997 | 66.3905
865.812 | 8651.689 | 66.3967
865.929 | 8653.221 | 66.4013
866.019 | 8654.358 | 66.4127
866.11 | 8655.313 | 66.4155
866.234 | 8655.873 | 66.4234
866.325 | 8656.993 | 66.4307
866.417 | 8657.685 | 66.4358
866.51 | 8659.332 | 66.4418
866.625 | 8659.925 | 66.4483
866.706 | 8660.7 | 66.4554
866.812 | 8662.265 | 66.4631
866.907 | 8663.154 | 66.467
867.02 | 8663.615 | 66.4755
867.122 | 8665.345 | 66.4808
867.205 | 8666.169 | 66.4871
867.311 | 8667.338 | 66.4912
867.411 | 8667.799 | 66.5008
867.5 | 8669.397 | 66.5043
867.622 | 8670.171 | 66.5118
867.725 | 8671.16 | 66.5147
867.813 | 8672.016 | 66.5222
867.914 | 8672.675 | 66.5283
868.035 | 8674.207 | 66.5372
868.105 | 8674.8 | 66.5412
868.217 | 8676.316 | 66.5471
868.301 | 8677.156 | 66.5535
868.417 | 8677.815 | 66.5563
868.531 | 8679.413 | 66.567
868.633 | 8680.368 | 66.5713
868.731 | 8681.01 | 66.5784
868.835 | 8682.098 | 66.5876
868.904 | 8683.267 | 66.5902
869.012 | 8684.223 | 66.5968
869.146 | 8685.063 | 66.6054
869.201 | 8685.886 | 66.6074
869.303 | 8687.435 | 66.6125
869.406 | 8688.143 | 66.6182
869.526 | 8688.851 | 66.6316
869.617 | 8689.823 | 66.6326
869.735 | 8691.471 | 66.6453
869.8 | 8692.047 | 66.6477
869.931 | 8693.546 | 66.6549
870.023 | 8694.139 | 66.6593
870.135 | 8695.177 | 66.6663
870.208 | 8695.753 | 66.6704
870.329 | 8697.302 | 66.6787
870.4 | 8697.845 | 66.6838
870.529 | 8699.41 | 66.6892
870.606 | 8700.201 | 66.6967
870.702 | 8701.42 | 66.7012
870.824 | 8702.672 | 66.7103
870.934 | 8703.232 | 66.718
871.033 | 8704.385 | 66.7246
871.119 | 8705.588 | 66.7303
871.238 | 8706.296 | 66.7365
871.325 | 8707.35 | 66.743
871.402 | 8708.058 | 66.7451
871.528 | 8709.492 | 66.755
871.639 | 8710.134 | 66.76
871.732 | 8711.287 | 66.7621
871.831 | 8711.897 | 66.7741
871.917 | 8713.396 | 66.7801
872.028 | 8713.956 | 66.7857
872.121 | 8715.586 | 66.7901
872.217 | 8716.179 | 66.7966
872.328 | 8716.707 | 66.8028
872.413 | 8718.337 | 66.8053
872.535 | 8718.93 | 66.8164
872.633 | 8720.364 | 66.8241
872.712 | 8721.335 | 66.8304
872.842 | 8721.961 | 66.8376
872.934 | 8723.065 | 66.8439
873.033 | 8724.35 | 66.8511
873.121 | 8724.35 | 66.8528
873.21 | 8726.508 | 66.8657
873.31 | 8727.216 | 66.8691
873.413 | 8727.859 | 66.8729
873.515 | 8729.308 | 66.8783
873.601 | 8729.951 | 66.8842
873.722 | 8731.087 | 66.8927
873.818 | 8732.389 | 66.8992
873.919 | 8732.916 | 66.9058
874.004 | 8733.624 | 66.9089
874.107 | 8735.288 | 66.918
874.223 | 8736.095 | 66.9254
874.308 | 8736.655 | 66.9278
874.407 | 8738.467 | 66.9379
874.528 | 8739.159 | 66.9444
874.615 | 8739.719 | 66.9479
874.718 | 8740.806 | 66.9585
874.811 | 8742.305 | 66.9638
874.912 | 8742.799 | 66.9714
875.027 | 8744.183 | 66.9774
875.116 | 8745.27 | 66.9827
875.215 | 8745.847 | 66.9886
875.307 | 8747.296 | 66.9952
875.409 | 8748.532 | 67.001
875.512 | 8749.322 | 67.0054
875.62 | 8750.146 | 67.0103
875.701 | 8751.398 | 67.0184
875.826 | 8752.189 | 67.0252
875.912 | 8753.243 | 67.0312
876.019 | 8754.067 | 67.0359
876.135 | 8755.417 | 67.0464
876.236 | 8756.752 | 67.053
876.328 | 8757.312 | 67.0558
876.407 | 8758.3 | 67.0646
876.516 | 8759.107 | 67.0684
876.604 | 8760.227 | 67.0777
876.706 | 8760.82 | 67.0846
876.815 | 8761.611 | 67.0893
876.903 | 8763.456 | 67.0914
877.001 | 8764.148 | 67.099
877.111 | 8764.807 | 67.1051
877.218 | 8765.943 | 67.1115
877.305 | 8766.75 | 67.1185
877.405 | 8768.233 | 67.1271
877.504 | 8768.711 | 67.1316
877.604 | 8770.292 | 67.1402
877.714 | 8771 | 67.1459
877.805 | 8771.725 | 67.1523
877.935 | 8773.224 | 67.1591
878.035 | 8773.751 | 67.1655
878.103 | 8774.723 | 67.1694
878.232 | 8776.338 | 67.177
878.326 | 8777.342 | 67.1847
878.42 | 8777.82 | 67.1899
878.533 | 8779.286 | 67.1971
878.605 | 8779.698 | 67.2031
878.726 | 8781.23 | 67.2101
878.827 | 8782.647 | 67.2164
878.9 | 8783.108 | 67.2213
879.023 | 8784.623 | 67.2328
879.126 | 8785.282 | 67.2356
879.222 | 8786.303 | 67.2437
879.332 | 8786.896 | 67.2469
879.431 | 8788.379 | 67.2548
879.5 | 8788.84 | 67.2581
879.622 | 8790.339 | 67.266
879.739 | 8791.525 | 67.2704
879.801 | 8792.135 | 67.2778
879.934 | 8793.173 | 67.2853
880.004 | 8793.733 | 67.2911
880.126 | 8795.38 | 67.2977
880.218 | 8796.253 | 67.3032
880.325 | 8797.653 | 67.3132
880.436 | 8798.131 | 67.3177
880.532 | 8799.234 | 67.325
880.617 | 8800.684 | 67.3296
880.723 | 8801.145 | 67.3349
880.82 | 8801.92 | 67.3419
880.917 | 8802.891 | 67.3512
881.038 | 8804.308 | 67.3549
881.125 | 8805.362 | 67.3631
881.223 | 8806.285 | 67.3702
881.317 | 8807.553 | 67.3732
881.423 | 8808.311 | 67.3788
881.524 | 8809.102 | 67.3876
881.624 | 8810.436 | 67.3912
881.728 | 8811.26 | 67.4009
881.83 | 8811.853 | 67.4052
881.909 | 8812.759 | 67.4072
882.024 | 8814.356 | 67.4113
882.129 | 8815.246 | 67.4173
882.217 | 8815.855 | 67.4253
882.308 | 8817.321 | 67.4309
882.428 | 8818.112 | 67.437
882.524 | 8818.705 | 67.443
882.62 | 8819.661 | 67.4499
882.706 | 8821.456 | 67.4548
882.806 | 8822.148 | 67.4604
882.914 | 8823.565 | 67.4666
883.015 | 8824.24 | 67.4716
883.128 | 8825.294 | 67.4783
883.206 | 8826.25 | 67.485
883.324 | 8827.073 | 67.4895
883.406 | 8828.457 | 67.497
883.511 | 8829.215 | 67.5024
883.615 | 8830.121 | 67.5102
883.7 | 8830.697 | 67.5165
883.806 | 8831.784 | 67.5245
883.911 | 8833.316 | 67.5289
884.015 | 8834.14 | 67.5382
884.108 | 8834.749 | 67.5447
884.216 | 8835.458 | 67.5504
884.3 | 8837.402 | 67.5541
884.404 | 8838.159 | 67.5658
884.509 | 8838.719 | 67.5699
884.638 | 8840.235 | 67.5776
884.706 | 8840.762 | 67.5798
884.802 | 8842.409 | 67.5881
884.931 | 8843.711 | 67.5961
885.015 | 8844.271 | 67.6001
885.105 | 8845.045 | 67.6015
885.212 | 8845.605 | 67.6113
885.331 | 8847.384 | 67.6208
885.412 | 8847.961 | 67.6264
885.502 | 8849.081 | 67.6336
885.642 | 8849.855 | 67.6397
885.708 | 8850.843 | 67.6418
885.806 | 8851.7 | 67.6486
885.927 | 8853.364 | 67.6582
886.015 | 8854.039 | 67.6638
886.104 | 8855.093 | 67.6688
886.228 | 8856.493 | 67.6778
886.301 | 8857.103 | 67.6811
886.406 | 8858.174 | 67.6871
886.53 | 8859.541 | 67.698
886.641 | 8860.134 | 67.7016
886.724 | 8861.172 | 67.7087
886.819 | 8861.798 | 67.7122
886.939 | 8863.214 | 67.7199
887.021 | 8864.614 | 67.7301
887.101 | 8865.24 | 67.7333
887.224 | 8866.327 | 67.7415
887.307 | 8866.97 | 67.747
887.422 | 8868.041 | 67.7526
887.5 | 8868.617 | 67.7587
887.628 | 8870.363 | 67.7659
887.704 | 8871.17 | 67.7663
887.828 | 8872.225 | 67.7771
887.923 | 8873.608 | 67.7856
888.001 | 8873.608 | 67.7878
888.106 | 8875.173 | 67.7936
888.2 | 8875.898 | 67.8021
888.323 | 8877.298 | 67.8102
888.405 | 8877.743 | 67.8096
888.516 | 8879.39 | 67.8189
888.627 | 8879.95 | 67.828
888.726 | 8881.614 | 67.8343
888.834 | 8882.24 | 67.8396
888.915 | 8883.097 | 67.8443
889.016 | 8884.332 | 67.8526
889.136 | 8884.892 | 67.8561
889.233 | 8886.325 | 67.8649
889.314 | 8887.231 | 67.871
889.422 | 8888.17 | 67.8788
889.518 | 8888.73 | 67.8811
889.612 | 8890.542 | 67.8915
889.728 | 8891.185 | 67.896
889.819 | 8892.008 | 67.902
889.931 | 8893.211 | 67.9073
890.019 | 8894.282 | 67.9143
890.127 | 8895.188 | 67.9207
890.236 | 8896.275 | 67.9268
890.321 | 8897.329 | 67.9354
890.409 | 8898.153 | 67.9397
890.52 | 8898.795 | 67.9472
890.634 | 8900.245 | 67.9525
890.709 | 8901.184 | 67.9601
890.823 | 8901.875 | 67.9657
890.938 | 8903.276 | 67.9739
891.01 | 8904.478 | 67.9805
891.137 | 8905.055 | 67.9867
891.206 | 8906.125 | 67.9944
891.32 | 8906.817 | 67.9986
891.426 | 8908.366 | 68.004
891.51 | 8909.189 | 68.0115
891.624 | 8909.848 | 68.0184
891.703 | 8911.38 | 68.0265
891.812 | 8912.171 | 68.0298
891.904 | 8912.912 | 68.0397
892.017 | 8914.263 | 68.0428
892.102 | 8915.086 | 68.0497
892.216 | 8915.992 | 68.0543
892.301 | 8916.569 | 68.0601
892.405 | 8918.233 | 68.072
892.52 | 8918.809 | 68.074
892.61 | 8920.292 | 68.083
892.707 | 8920.852 | 68.0894
892.827 | 8922.153 | 68.0946
892.904 | 8923.207 | 68.1028
893.002 | 8923.784 | 68.1081
893.106 | 8924.426 | 68.1101
893.216 | 8926.271 | 68.1197
893.302 | 8927.128 | 68.1282
893.403 | 8927.672 | 68.13
893.508 | 8929.451 | 68.1397
893.602 | 8930.208 | 68.1465
893.747 | 8931.576 | 68.1518
893.812 | 8932.218 | 68.1577
893.936 | 8933.338 | 68.1667
894.006 | 8933.882 | 68.1731
894.111 | 8935.233 | 68.1758
894.226 | 8936.633 | 68.1856
894.306 | 8937.16 | 68.1896
894.4 | 8938.214 | 68.1966
894.532 | 8939.499 | 68.2046
894.621 | 8940.059 | 68.2052
894.729 | 8941.13 | 68.2123
894.807 | 8941.69 | 68.2185
894.903 | 8942.695 | 68.2266
895.026 | 8944.325 | 68.2338
895.117 | 8945.034 | 68.2365
895.24 | 8946.253 | 68.2473
895.333 | 8947.686 | 68.2511
895.428 | 8948.262 | 68.2572
895.504 | 8948.921 | 68.2629
895.622 | 8950.288 | 68.2704
895.729 | 8951.672 | 68.2796
895.826 | 8952.133 | 68.2872
895.917 | 8952.809 | 68.292
896.022 | 8954.291 | 68.2981
896.127 | 8955.659 | 68.3058
896.226 | 8956.12 | 68.3129
896.335 | 8957.339 | 68.3207
896.417 | 8958.261 | 68.3268
896.501 | 8958.821 | 68.3293
896.618 | 8960.584 | 68.3399
896.732 | 8961.226 | 68.3428
896.816 | 8962.346 | 68.3524
896.901 | 8962.857 | 68.3518
897.023 | 8964.29 | 68.3602
897.114 | 8964.719 | 68.364
897.216 | 8966.382 | 68.3749
897.32 | 8966.959 | 68.3813
897.408 | 8967.766 | 68.3818
897.524 | 8969.347 | 68.3902
897.627 | 8970.204 | 68.3991
897.756 | 8971.258 | 68.4022
897.804 | 8971.258 | 68.4062
897.93 | 8973.136 | 68.4129
898.019 | 8973.861 | 68.4198
898.115 | 8975.36 | 68.4259
898.235 | 8975.92 | 68.4329
898.303 | 8976.711 | 68.4342
898.421 | 8978.292 | 68.4385
898.51 | 8979.462 | 68.448
898.629 | 8980.153 | 68.4533
898.712 | 8980.713 | 68.462
898.811 | 8982.509 | 68.4664
898.918 | 8983.234 | 68.4728
899.025 | 8983.926 | 68.4785
899.126 | 8984.98 | 68.486
899.2 | 8985.672 | 68.4896
899.309 | 8987.451 | 68.4964
899.407 | 8988.159 | 68.5028
899.52 | 8989.329 | 68.5093
899.625 | 8990.103 | 68.5158
899.709 | 8990.811 | 68.5215
899.805 | 8992.112 | 68.5254
899.92 | 8993.282 | 68.5321
900.011 | 8994.205 | 68.5371
900.109 | 8994.781 | 68.5449
900.211 | 8996.264 | 68.5476
900.313 | 8996.741 | 68.5559
900.414 | 8998.487 | 68.5654
900.509 | 8999.047 | 68.5672
900.609 | 9000.283 | 68.5737
900.715 | 9000.892 | 68.5773
900.813 | 9001.815 | 68.5844
900.909 | 9002.803 | 68.5924
901.004 | 9004.434 | 68.5963
901.106 | 9005.109 | 68.6058
901.213 | 9006.493 | 68.6109
901.317 | 9007.267 | 68.6173
901.433 | 9008.717 | 68.6228
901.509 | 9009.211 | 68.5596
901.605 | 9010.216 | 68.5535
901.734 | 9011.155 | 68.5544
901.835 | 9012.357 | 68.5546
901.901 | 9013.362 | 68.5592
902.029 | 9014.515 | 68.5618
902.121 | 9015.075 | 68.5623
902.213 | 9016.245 | 68.5608
902.348 | 9017.036 | 68.5608
902.403 | 9017.876 | 68.5639
902.507 | 9018.403 | 68.5663
902.609 | 9019.424 | 68.5656
902.706 | 9021.236 | 68.5742
902.825 | 9022.62 | 68.5774
902.94 | 9023.509 | 68.5819
903.048 | 9024.284 | 68.5874
903.107 | 9024.284 | 68.5906
903.204 | 9025.453 | 68.5948
903.329 | 9027.364 | 68.6001
903.433 | 9028.27 | 68.6028
903.526 | 9028.863 | 68.6074
903.624 | 9030.609 | 68.6103
903.724 | 9031.12 | 68.6135
903.821 | 9032.569 | 68.6216
903.907 | 9033.162 | 68.6212
904.028 | 9034.233 | 68.6299
904.132 | 9035.106 | 68.6313
904.239 | 9035.699 | 68.6348
904.32 | 9037.363 | 68.6374
904.428 | 9038.664 | 68.6437
904.526 | 9039.125 | 68.6447
904.634 | 9040.229 | 68.6503
904.71 | 9040.987 | 68.6509
904.835 | 9042.156 | 68.6592
904.926 | 9043.589 | 68.6586
905.001 | 9043.589 | 68.6637
905.104 | 9045.138 | 68.6699
905.215 | 9046.324 | 68.6737
905.331 | 9047.115 | 68.6794
905.415 | 9047.708 | 68.6826
905.526 | 9049.454 | 68.6858
905.625 | 9050.195 | 68.6922
905.7 | 9050.788 | 68.6925
905.828 | 9052.353 | 68.6999
905.931 | 9053.16 | 68.7055
906.014 | 9054.297 | 68.7061
906.139 | 9054.906 | 68.7103
906.224 | 9056.586 | 68.7174
906.315 | 9057.229 | 68.7252
906.422 | 9058.019 | 68.7276
906.527 | 9059.304 | 68.7336
906.619 | 9060.26 | 68.7359
906.715 | 9061.017 | 68.7424
906.807 | 9061.66 | 68.746
906.93 | 9063.406 | 68.7507
907.013 | 9064.213 | 68.7586
907.127 | 9065.185 | 68.7592
907.219 | 9065.828 | 68.7649
907.327 | 9067.277 | 68.7707
907.417 | 9068.117 | 68.7746
907.523 | 9068.677 | 68.7796
907.609 | 9069.6 | 68.7819
907.718 | 9071.379 | 68.7872
907.832 | 9072.202 | 68.7952
907.917 | 9073.24 | 68.803
908.023 | 9074.163 | 68.8026
908.111 | 9075.266 | 68.811
908.219 | 9075.826 | 68.8136
908.315 | 9077.325 | 68.8159
908.422 | 9078.034 | 68.8225
908.505 | 9079.434 | 68.8283
908.603 | 9080.093 | 68.8323
908.708 | 9080.62 | 68.838
908.811 | 9082.448 | 68.8415
908.914 | 9083.223 | 68.8499
909.03 | 9083.914 | 68.8573
909.103 | 9085.397 | 68.8565
909.204 | 9086.072 | 68.8577
909.302 | 9086.863 | 68.8636
909.402 | 9088.049 | 68.851
909.504 | 9089.202 | 68.8552
909.619 | 9089.762 | 68.8597
909.733 | 9091.377 | 68.8653
909.809 | 9092.184 | 68.8677
909.914 | 9093.238 | 68.8688
910.008 | 9093.814 | 68.8751
910.109 | 9095.165 | 68.8831
910.214 | 9096.071 | 68.8862
910.322 | 9096.664 | 68.8891
910.428 | 9098.476 | 68.8966
910.521 | 9099.036 | 68.8997
910.629 | 9100.634 | 68.905
910.705 | 9101.128 | 68.9063
910.81 | 9102.199 | 68.9142
910.904 | 9103.402 | 68.9183
911.005 | 9104.126 | 68.9193
911.109 | 9105.032 | 68.9278
911.225 | 9106.334 | 68.9331
911.312 | 9106.877 | 68.937
911.411 | 9107.701 | 68.9404
911.529 | 9109.332 | 68.9448
911.63 | 9110.468 | 68.9514
911.737 | 9111.012 | 68.9552
911.84 | 9111.967 | 68.9599
911.904 | 9112.791 | 68.9633
912.006 | 9113.631 | 68.9645
912.105 | 9114.389 | 68.9732
912.241 | 9116.234 | 68.98
912.337 | 9116.81 | 68.984
912.409 | 9117.733 | 68.9866
912.537 | 9119.232 | 68.9928
912.633 | 9119.94 | 68.9967
912.712 | 9120.714 | 69.0035
912.831 | 9122.114 | 69.0059
912.921 | 9123.548 | 69.0083
913.03 | 9124.223 | 69.0169
913.132 | 9125.524 | 69.019
913.236 | 9126.266 | 69.0229
913.32 | 9127.254 | 69.0294
913.402 | 9127.732 | 69.0322
913.534 | 9129.428 | 69.0396
913.64 | 9130.071 | 69.0448
913.72 | 9131.141 | 69.0488
913.814 | 9132.558 | 69.0551
913.926 | 9133.151 | 69.0583
914.02 | 9134.09 | 69.0632
914.123 | 9135.408 | 69.068
914.218 | 9135.951 | 69.0719
914.326 | 9137.236 | 69.076
914.425 | 9138.274 | 69.0806
914.533 | 9138.801 | 69.0894
914.611 | 9140.481 | 69.0943
914.725 | 9141.025 | 69.1005
914.822 | 9142.112 | 69.103
914.927 | 9142.804 | 69.1059
915.002 | 9143.677 | 69.1108
915.108 | 9145.44 | 69.1178
915.237 | 9146.049 | 69.1245
915.308 | 9147.219 | 69.1263
915.411 | 9147.713 | 69.1305
915.51 | 9149.492 | 69.1374
915.626 | 9149.97 | 69.1408
915.713 | 9150.629 | 69.1466
915.83 | 9152.276 | 69.1512
915.913 | 9153.182 | 69.1551
916.006 | 9154.401 | 69.1609
916.107 | 9155.126 | 69.1683
916.225 | 9155.801 | 69.1744
916.314 | 9157.284 | 69.1784
916.415 | 9157.811 | 69.1831
916.513 | 9158.519 | 69.1909
916.618 | 9160.265 | 69.1947
916.705 | 9161.402 | 69.1991
916.81 | 9162.275 | 69.2007
916.915 | 9163.065 | 69.2056
917.014 | 9164.499 | 69.2125
917.113 | 9165.174 | 69.2186
917.214 | 9165.965 | 69.22
917.326 | 9167.151 | 69.2277
917.403 | 9168.073 | 69.2362
917.51 | 9168.765 | 69.2382
917.611 | 9170.28 | 69.242
917.702 | 9170.808 | 69.2499
917.805 | 9172.224 | 69.2546
917.919 | 9172.751 | 69.2585
918 | 9173.558 | 69.2605
918.136 | 9175.387 | 69.2669
918.215 | 9175.832 | 69.2727
918.308 | 9177.133 | 69.2775
918.414 | 9177.594 | 69.2829
918.501 | 9179.39 | 69.2889
918.641 | 9180.197 | 69.2943
918.735 | 9180.741 | 69.2992
918.811 | 9181.663 | 69.3019
918.912 | 9182.833 | 69.3069
919.007 | 9183.491 | 69.3138
919.128 | 9185.271 | 69.3177
919.219 | 9185.781 | 69.3204
919.329 | 9187.33 | 69.3339
919.442 | 9188.252 | 69.3356
919.502 | 9188.829 | 69.3375
919.634 | 9190.262 | 69.3461
919.709 | 9190.822 | 69.3508
919.807 | 9191.711 | 69.3543
919.927 | 9193.309 | 69.3603
920.019 | 9193.77 | 69.3631
920.109 | 9194.611 | 69.3699
920.207 | 9195.451 | 69.3765
920.302 | 9196.439 | 69.3835
920.427 | 9198.333 | 69.3904
920.548 | 9198.992 | 69.3997
920.622 | 9199.849 | 69.3761
920.704 | 9200.574 | 69.3749
920.806 | 9201.397 | 69.379
920.906 | 9203.143 | 69.3852
921.027 | 9204.313 | 69.3869
921.124 | 9204.807 | 69.3907
921.203 | 9205.565 | 69.3958
921.331 | 9207.179 | 69.4048
921.418 | 9208.53 | 69.4059
921.541 | 9209.057 | 69.4126
921.633 | 9210.26 | 69.4173
921.732 | 9210.853 | 69.4223
921.816 | 9212.319 | 69.4251
921.925 | 9212.895 | 69.4316
922.026 | 9214.229 | 69.4353
922.117 | 9215.07 | 69.4376
922.227 | 9215.761 | 69.4416
922.323 | 9217.425 | 69.4491
922.449 | 9218.035 | 69.4572
922.529 | 9219.237 | 69.458
922.617 | 9219.83 | 69.4641
922.723 | 9221.28 | 69.4663
922.825 | 9221.856 | 69.4764
922.93 | 9223.273 | 69.4793
923.017 | 9224.195 | 69.4814
923.112 | 9224.195 | 69.4854
923.201 | 9225.513 | 69.4935
923.309 | 9227.424 | 69.4943
923.416 | 9228.231 | 69.5018
923.518 | 9228.791 | 69.5072
923.631 | 9230.175 | 69.5087
923.726 | 9231.312 | 69.5149
923.826 | 9232.135 | 69.5203
923.912 | 9233.156 | 69.5268
924.013 | 9233.865 | 69.5065
924.116 | 9235.117 | 69.5122
924.212 | 9236.154 | 69.5183
924.309 | 9236.616 | 69.5227
924.425 | 9238.312 | 69.5267
924.506 | 9239.185 | 69.5299
924.622 | 9239.762 | 69.5368
924.704 | 9240.553 | 69.5412
924.805 | 9242.249 | 69.5465
924.916 | 9242.991 | 69.5505
925.028 | 9244.243 | 69.5547
925.112 | 9245.264 | 69.5597
925.213 | 9245.758 | 69.5647
925.305 | 9247.109 | 69.5711
925.414 | 9248.278 | 69.5736
925.501 | 9249.085 | 69.5784
925.604 | 9250.057 | 69.5847
925.704 | 9251.194 | 69.5878
925.819 | 9251.77 | 69.5919
925.906 | 9253.417 | 69.6
926.007 | 9254.109 | 69.6043
926.108 | 9254.686 | 69.6075
926.216 | 9255.427 | 69.6185
926.31 | 9257.404 | 69.6195
926.443 | 9258.03 | 69.6253
926.504 | 9259.216 | 69.6256
926.611 | 9259.759 | 69.6332
926.715 | 9260.962 | 69.6367
926.811 | 9261.538 | 69.642
926.925 | 9263.087 | 69.6498
927.003 | 9264.223 | 69.6546
927.132 | 9264.997 | 69.6592
927.237 | 9266.529 | 69.6653
927.301 | 9267.37 | 69.6684
927.407 | 9268.012 | 69.6774
927.501 | 9268.589 | 69.6814
927.605 | 9270.203 | 69.6884
927.739 | 9270.796 | 69.6941
927.823 | 9271.751 | 69.6975
927.943 | 9273.497 | 69.7055
928.007 | 9274.14 | 69.7072
928.139 | 9275.145 | 69.7159
928.243 | 9276.38 | 69.7209
928.303 | 9277.385 | 69.7276
928.402 | 9277.978 | 69.7302
928.506 | 9278.686 | 69.7344
928.603 | 9279.411 | 69.7379
928.722 | 9281.256 | 69.7451
928.808 | 9281.816 | 69.7493
928.934 | 9283.397 | 69.7561
929.041 | 9284.073 | 69.7606
929.121 | 9285.209 | 69.7658
929.226 | 9285.687 | 69.7719
929.33 | 9287.367 | 69.7787
929.4 | 9288.092 | 69.7819
929.522 | 9289.163 | 69.7876
929.628 | 9290.464 | 69.7943
929.712 | 9290.975 | 69.7964
929.833 | 9292.013 | 69.8053
929.926 | 9293.215 | 69.81
930.017 | 9294.171 | 69.813
930.105 | 9294.78 | 69.8189
930.202 | 9295.637 | 69.8268
930.327 | 9297.267 | 69.8315
930.429 | 9298.19 | 69.8383
930.517 | 9298.816 | 69.8407
930.602 | 9299.524 | 69.8452
930.723 | 9301.254 | 69.8538
930.83 | 9302.176 | 69.8546
930.913 | 9303.296 | 69.8614
931.012 | 9304.598 | 69.8676
931.113 | 9305.158 | 69.8714
931.223 | 9306.344 | 69.8789
931.325 | 9307.167 | 69.8833
931.418 | 9307.777 | 69.8894
931.501 | 9308.535 | 69.8908
931.621 | 9310.347 | 69.9014
931.725 | 9311.154 | 69.9026
931.808 | 9312.406 | 69.9093
931.925 | 9312.9 | 69.914
932.018 | 9314.349 | 69.9185
932.107 | 9315.107 | 69.9254
932.208 | 9316.112 | 69.9297
932.324 | 9317.216 | 69.9336
932.407 | 9318.138 | 69.9406
932.52 | 9318.632 | 69.9466
932.608 | 9320.428 | 69.9525
932.707 | 9321.136 | 69.9583
932.824 | 9321.795 | 69.9609
932.914 | 9323.508 | 69.9687
933.011 | 9324.25 | 69.9722
933.115 | 9325.106 | 69.9774
933.204 | 9326.078 | 69.9836
933.32 | 9326.951 | 69.9867
933.404 | 9327.528 | 69.9784
933.509 | 9329.241 | 69.9839
933.632 | 9329.801 | 69.9899
933.711 | 9330.937 | 69.9947
933.813 | 9332.173 | 70.0026
933.905 | 9332.733 | 70.004
934.02 | 9334.232 | 70.0121
934.11 | 9335.171 | 70.0135
934.216 | 9335.747 | 70.0171
934.305 | 9337.395 | 70.0207
934.44 | 9338.169 | 70.0287
934.531 | 9338.729 | 70.0357
934.62 | 9339.668 | 70.0364
934.703 | 9341.365 | 70.0429
934.8 | 9342.155 | 70.0473
934.911 | 9342.748 | 70.0566
935.015 | 9343.835 | 70.0582
935.104 | 9345.4 | 70.0658
935.24 | 9346.142 | 70.0694
935.308 | 9346.751 | 70.0739
935.431 | 9348.003 | 70.0776
935.518 | 9348.678 | 70.084
935.601 | 9350.161 | 70.0886
935.739 | 9351.429 | 70.0932
935.808 | 9351.429 | 70.0995
935.904 | 9353.027 | 70.1018
936.004 | 9354.197 | 70.1117
936.136 | 9354.757 | 70.1128
936.2 | 9355.712 | 70.1162
936.325 | 9357.294 | 70.1245
936.409 | 9357.92 | 70.1276
936.535 | 9359.122 | 70.1343
936.631 | 9359.699 | 70.136
936.714 | 9360.621 | 70.1417
936.808 | 9361.494 | 70.1448
936.904 | 9362.433 | 70.1541
937.009 | 9364.031 | 70.1564
937.128 | 9364.92 | 70.1616
937.206 | 9365.645 | 70.1658
937.327 | 9367.276 | 70.1718
937.419 | 9368.561 | 70.1714
937.526 | 9369.203 | 70.1798
937.61 | 9369.928 | 70.1824
937.722 | 9370.982 | 70.1951
937.824 | 9372.399 | 70.1972
937.924 | 9372.877 | 70.202
938.006 | 9373.552 | 70.2033
938.125 | 9375.282 | 70.2118
938.237 | 9375.858 | 70.2187
938.334 | 9377.407 | 70.2223
938.417 | 9378.313 | 70.2271
938.527 | 9378.774 | 70.2322
938.631 | 9379.861 | 70.2386
938.715 | 9380.652 | 70.2407
938.836 | 9382.431 | 70.2473
938.915 | 9383.156 | 70.2544
939.023 | 9384.539 | 70.258
939.133 | 9385.182 | 70.2622
939.217 | 9386.203 | 70.2693
939.333 | 9386.878 | 70.2757
939.406 | 9387.669 | 70.276
939.514 | 9388.789 | 70.2879
939.619 | 9390.305 | 70.2913
939.72 | 9390.799 | 70.2952
939.823 | 9392.529 | 70.3039
939.916 | 9393.22 | 70.309
940.022 | 9394.044 | 70.3131
940.127 | 9395.312 | 70.3196
940.236 | 9396.021 | 70.3259
940.33 | 9397.19 | 70.3278
940.431 | 9397.8 | 70.3333
940.525 | 9399.216 | 70.3408
940.62 | 9400.188 | 70.3417
940.726 | 9401.045 | 70.3503
940.809 | 9401.621 | 70.3529
940.91 | 9403.236 | 70.3631
941.007 | 9403.829 | 70.3707
941.126 | 9404.949 | 70.3722
941.201 | 9405.624 | 70.3763
941.306 | 9406.712 | 70.3801
941.411 | 9408.243 | 70.3861
941.503 | 9409.347 | 70.3918
941.604 | 9410.055 | 70.3987
941.717 | 9410.978 | 70.4033
941.803 | 9412.378 | 70.4092
941.908 | 9413.103 | 70.415
942.021 | 9413.745 | 70.418
942.113 | 9415.261 | 70.424
942.206 | 9416.051 | 70.4308
942.305 | 9417.172 | 70.4359
942.407 | 9417.666 | 70.4368
942.508 | 9419.445 | 70.4464
942.623 | 9419.906 | 70.4528
942.709 | 9420.598 | 70.4566
942.811 | 9422.262 | 70.4615
942.923 | 9422.855 | 70.4697
943.017 | 9424.024 | 70.4747
943.145 | 9424.667 | 70.4764
943.202 | 9426.133 | 70.4849
943.303 | 9426.61 | 70.4944
943.404 | 9428.389 | 70.4954
943.504 | 9429.048 | 70.5019
943.605 | 9429.658 | 70.509
943.739 | 9431.322 | 70.5147
943.823 | 9431.865 | 70.5212
943.909 | 9432.804 | 70.5252
944.029 | 9434.451 | 70.5324
944.105 | 9435.044 | 70.5348
944.205 | 9436.198 | 70.5398
944.309 | 9436.675 | 70.5452
944.413 | 9437.4 | 70.5521
944.504 | 9439.047 | 70.5573
944.631 | 9440.069 | 70.5657
944.707 | 9440.645 | 70.566
944.824 | 9442.259 | 70.575
944.951 | 9443.001 | 70.5806
945.043 | 9444.203 | 70.5853
945.107 | 9444.763 | 70.5923
945.203 | 9445.653 | 70.5913
945.326 | 9447.317 | 70.6009
945.425 | 9447.877 | 70.6077
945.52 | 9449.326 | 70.6159
945.642 | 9449.919 | 70.6207
945.724 | 9451.517 | 70.6222
945.801 | 9451.517 | 70.6278
945.939 | 9453.115 | 70.6357
946.002 | 9453.774 | 70.6388
946.127 | 9455.306 | 70.652
946.233 | 9456.195 | 70.6548
946.329 | 9457.233 | 70.6618
946.427 | 9458.205 | 70.6678
946.523 | 9459.539 | 70.6729
946.631 | 9460.017 | 70.6803
946.713 | 9460.775 | 70.682
946.816 | 9462.455 | 70.6899
946.929 | 9462.933 | 70.6941
947.021 | 9464.349 | 70.7011
947.131 | 9464.909 | 70.705
947.227 | 9466.227 | 70.7136
947.322 | 9467.133 | 70.7175
947.427 | 9468.039 | 70.7226
947.501 | 9468.599 | 70.725
947.614 | 9470.296 | 70.7341
947.735 | 9470.856 | 70.7408
947.804 | 9471.68 | 70.7436
947.921 | 9473.261 | 70.7528
948.041 | 9474.068 | 70.7561
948.121 | 9475.221 | 70.7625
948.212 | 9475.715 | 70.7693
948.317 | 9477.478 | 70.7724
948.412 | 9478.269 | 70.7805
948.518 | 9479.504 | 70.7886
948.601 | 9479.504 | 70.7893
948.717 | 9481.201 | 70.7989
948.811 | 9482.107 | 70.8032
948.934 | 9483.161 | 70.8076
949.019 | 9484.215 | 70.8128
949.114 | 9484.907 | 70.8178
949.21 | 9485.731 | 70.826
949.315 | 9486.719 | 70.8319
949.427 | 9488.103 | 70.8361
949.516 | 9489.305 | 70.8452
949.618 | 9489.799 | 70.8475
949.724 | 9490.524 | 70.8536
949.805 | 9492.204 | 70.8594
949.93 | 9492.781 | 70.8635
950.007 | 9494.412 | 70.8697
950.108 | 9495.12 | 70.877
950.217 | 9495.812 | 70.8813
950.308 | 9496.669 | 70.8837
950.424 | 9498.085 | 70.8911
950.513 | 9498.942 | 70.9011
950.632 | 9499.996 | 70.9025
950.701 | 9501.133 | 70.9094
950.81 | 9501.742 | 70.9145
950.911 | 9503.258 | 70.9209
951.002 | 9504.015 | 70.9285
951.103 | 9505.135 | 70.9334
951.218 | 9505.712 | 70.9408
951.331 | 9507.343 | 70.9478
951.414 | 9508.298 | 70.9505
951.513 | 9509.171 | 70.9598
951.635 | 9509.995 | 70.9647
951.744 | 9511.494 | 70.9698
951.808 | 9511.494 | 70.9719
951.901 | 9513.158 | 70.9783
952.018 | 9513.718 | 70.9847
952.132 | 9515.316 | 70.993
952.202 | 9516.32 | 70.9938
952.309 | 9517.012 | 70.9996
952.404 | 9517.589 | 71.0073
952.5 | 9518.363 | 71.0133
952.626 | 9520.241 | 71.0213
952.729 | 9520.784 | 71.0245
952.805 | 9521.822 | 71.0301
952.925 | 9523.288 | 71.0396
953.018 | 9523.947 | 71.0413
953.119 | 9523.947 | 71.0494
953.202 | 9525.479 | 71.0557
953.308 | 9526.995 | 71.0628
953.401 | 9527.999 | 71.0687
953.529 | 9529.169 | 71.0738
953.624 | 9530.52 | 71.0783
953.7 | 9530.52 | 71.0856
953.836 | 9532.414 | 71.0936
953.903 | 9533.057 | 71.0955
954.039 | 9534.259 | 71.1057
954.136 | 9535.165 | 71.1102
954.226 | 9536.252 | 71.1169
954.301 | 9537.059 | 71.1227
954.424 | 9538.163 | 71.1274
954.526 | 9538.838 | 71.1323
954.62 | 9540.337 | 71.1373
954.731 | 9540.898 | 71.147
954.8 | 9541.787 | 71.1492
954.929 | 9543.303 | 71.1539
955.046 | 9544.093 | 71.163
955.119 | 9545.18 | 71.1704
955.225 | 9546.119 | 71.174
955.335 | 9546.778 | 71.1785
955.431 | 9548.228 | 71.1858
955.515 | 9549.167 | 71.1923
955.638 | 9549.842 | 71.1928
955.702 | 9550.748 | 71.1998
955.819 | 9551.918 | 71.2062
955.927 | 9553.203 | 71.2139
956.024 | 9554.224 | 71.2201
956.121 | 9555.492 | 71.2256
956.23 | 9556.118 | 71.235
956.312 | 9557.024 | 71.2382
956.406 | 9557.7 | 71.2427
956.501 | 9558.853 | 71.2479
956.628 | 9560.138 | 71.2569
956.729 | 9561.192 | 71.2614
956.808 | 9562.197 | 71.2685
956.915 | 9562.658 | 71.2701
957.01 | 9563.844 | 71.279
957.109 | 9565.442 | 71.2878
957.226 | 9565.903 | 71.2917
957.334 | 9567.171 | 71.2996
957.427 | 9568.16 | 71.3068
957.517 | 9568.753 | 71.3105
957.638 | 9570.021 | 71.3194
957.706 | 9571.174 | 71.3233
957.828 | 9571.784 | 71.3322
957.92 | 9573.233 | 71.3342
958.025 | 9573.909 | 71.3419
958.101 | 9574.601 | 71.3446
958.21 | 9575.787 | 71.3533
958.303 | 9577.319 | 71.3592
958.412 | 9578.225 | 71.3655
958.504 | 9579.015 | 71.3719
958.603 | 9580.135 | 71.3785
958.721 | 9580.728 | 71.3811
958.802 | 9582.343 | 71.3864
958.907 | 9583.216 | 71.3917
959 | 9583.776 | 71.4016
959.119 | 9584.879 | 71.4054
959.206 | 9586.378 | 71.4136
959.306 | 9587.07 | 71.4174
959.401 | 9587.762 | 71.4234
959.51 | 9589.212 | 71.4279
959.606 | 9589.838 | 71.4342
959.715 | 9591.024 | 71.4403
959.809 | 9591.617 | 71.4494
959.906 | 9593.05 | 71.4512
960.002 | 9594.137 | 71.4575
960.106 | 9595.076 | 71.4654
960.25 | 9596.559 | 71.4708
960.317 | 9596.559 | 71.4765
960.408 | 9598.371 | 71.4829
960.501 | 9599.046 | 71.4892
960.631 | 9600.413 | 71.4993
960.721 | 9601.023 | 71.5019
960.807 | 9602.11 | 71.5064
960.9 | 9603.016 | 71.5108
961.038 | 9604.416 | 71.5216
961.141 | 9605.075 | 71.5267
961.238 | 9606.294 | 71.5325
961.301 | 9607.315 | 71.5373
961.428 | 9608.584 | 71.5439
961.501 | 9609.028 | 71.5512
961.632 | 9610.099 | 71.5551
961.721 | 9611.499 | 71.5627
961.803 | 9612.059 | 71.5657
961.937 | 9613.146 | 71.5763
962.027 | 9613.855 | 71.58
962.102 | 9614.563 | 71.5855
962.237 | 9616.079 | 71.5926
962.332 | 9616.705 | 71.6015
962.403 | 9617.594 | 71.6044
962.518 | 9619.653 | 71.6113
962.628 | 9620.197 | 71.6197
962.718 | 9621.169 | 71.6231
962.825 | 9621.91 | 71.6294
962.93 | 9623.228 | 71.6356
963.018 | 9624.298 | 71.6404
963.11 | 9625.237 | 71.6451
963.232 | 9626.193 | 71.6538
963.333 | 9626.786 | 71.6584
963.415 | 9628.268 | 71.6637
963.526 | 9628.845 | 71.6696
963.621 | 9630.492 | 71.6774
963.733 | 9630.986 | 71.6851
963.829 | 9632.189 | 71.6873
963.923 | 9633.227 | 71.6954
964.027 | 9633.82 | 71.7002
964.119 | 9635.483 | 71.7101
964.243 | 9636.06 | 71.7138
964.324 | 9637.197 | 71.7176
964.433 | 9638.284 | 71.7242
964.52 | 9639.19 | 71.7332
964.612 | 9639.98 | 71.7396
964.706 | 9640.689 | 71.7451
964.813 | 9641.776 | 71.7513
964.916 | 9643.176 | 71.7588
965.029 | 9644.214 | 71.765
965.109 | 9645.202 | 71.7723
965.22 | 9646.504 | 71.7777
965.329 | 9647.13 | 71.781
965.413 | 9648.217 | 71.7885
965.508 | 9649.37 | 71.7949
965.609 | 9650.095 | 71.8005
965.731 | 9650.77 | 71.8048
965.82 | 9651.659 | 71.8126
965.908 | 9653.389 | 71.8187
966.007 | 9654.065 | 71.8225
966.116 | 9655.465 | 71.8299
966.213 | 9656.14 | 71.8332
966.32 | 9657.03 | 71.8418
966.414 | 9658.298 | 71.844
966.506 | 9659.039 | 71.8474
966.608 | 9659.682 | 71.8507
966.706 | 9661.378 | 71.8581
966.809 | 9662.087 | 71.8611
966.91 | 9662.63 | 71.8682
967.016 | 9663.421 | 71.8684
967.107 | 9665.348 | 71.8748
967.235 | 9665.974 | 71.879
967.306 | 9667.045 | 71.884
967.408 | 9667.704 | 71.8915
967.501 | 9668.511 | 71.8993
967.618 | 9670.208 | 71.9038
967.751 | 9671.525 | 71.9116
967.816 | 9672.201 | 71.9172
967.911 | 9673.387 | 71.9201
968.042 | 9673.98 | 71.9281
968.105 | 9675.166 | 71.9335
968.206 | 9675.726 | 71.938
968.303 | 9676.484 | 71.943
968.449 | 9678.263 | 71.9517
968.533 | 9678.971 | 71.9567
968.631 | 9680.437 | 71.9637
968.715 | 9680.898 | 71.964
968.801 | 9681.887 | 71.9738
968.905 | 9683.139 | 71.9826
969.028 | 9684.242 | 71.9865
969.122 | 9684.72 | 71.9902
969.204 | 9686.17 | 71.9987
969.327 | 9686.763 | 72.0065
969.443 | 9688.443 | 72.0123
969.504 | 9688.443 | 72.0155
969.628 | 9690.024 | 72.0254
969.707 | 9690.568 | 72.0297
969.828 | 9692.248 | 72.0343
969.92 | 9692.709 | 72.0359
970.028 | 9694.258 | 72.0461
970.114 | 9695.065 | 72.0504
970.233 | 9695.954 | 72.0573
970.335 | 9697.289 | 72.0669
970.423 | 9698.228 | 72.0699
970.532 | 9698.887 | 72.0796
970.627 | 9700.567 | 72.0852
970.726 | 9701.193 | 72.0935
970.81 | 9701.934 | 72.098
970.939 | 9703.087 | 72.1017
971.029 | 9704.421 | 72.1078
971.105 | 9705.08 | 72.1133
971.229 | 9706.003 | 72.1208
971.306 | 9706.563 | 72.1262
971.425 | 9708.227 | 72.1337
971.529 | 9709.017 | 72.139
971.623 | 9710.335 | 72.1463
971.731 | 9710.862 | 72.1521
971.801 | 9711.636 | 72.1553
971.926 | 9713.267 | 72.1648
972.034 | 9714.124 | 72.17
972.127 | 9714.997 | 72.1761
972.226 | 9716.265 | 72.1827
972.334 | 9717.204 | 72.1908
972.424 | 9717.814 | 72.1953
972.519 | 9719.296 | 72.2014
972.624 | 9719.84 | 72.2063
972.731 | 9721.092 | 72.2114
972.831 | 9722.179 | 72.2208
972.916 | 9723.431 | 72.2261
973.01 | 9723.991 | 72.233
973.121 | 9724.617 | 72.2381
973.229 | 9726.165 | 72.244
973.328 | 9726.758 | 72.2481
973.434 | 9728.175 | 72.2552
973.511 | 9729.196 | 72.2593
973.616 | 9730.448 | 72.2663
973.714 | 9731.255 | 72.2781
973.824 | 9731.815 | 72.2804
973.901 | 9732.573 | 72.286
974.024 | 9734.253 | 72.2944
974.125 | 9735.044 | 72.3
974.218 | 9735.719 | 72.3053
974.331 | 9737.119 | 72.3124
974.416 | 9738.289 | 72.3181
974.515 | 9738.882 | 72.3259
974.625 | 9740.249 | 72.3312
974.708 | 9741.056 | 72.3359
974.815 | 9742.275 | 72.3428
974.903 | 9743.017 | 72.3496
975.015 | 9743.676 | 72.3552
975.11 | 9745.208 | 72.3614
975.202 | 9745.768 | 72.3687
975.325 | 9746.871 | 72.3723
975.409 | 9748.37 | 72.3791
975.507 | 9749.046 | 72.3876
975.609 | 9749.655 | 72.3928
975.727 | 9751.072 | 72.3976
975.801 | 9751.994 | 72.4022
975.916 | 9752.917 | 72.4133
976.008 | 9753.642 | 72.4133
976.151 | 9755.256 | 72.4255
976.215 | 9755.816 | 72.4294
976.303 | 9757.331 | 72.4338
976.401 | 9757.99 | 72.4407
976.508 | 9758.913 | 72.4476
976.604 | 9759.522 | 72.4507
976.729 | 9761.285 | 72.4598
976.801 | 9762.29 | 72.465
976.937 | 9762.965 | 72.4715
977.032 | 9763.657 | 72.4788
977.104 | 9765.337 | 72.4837
977.202 | 9765.996 | 72.4894
977.346 | 9767.495 | 72.4976
977.411 | 9768.154 | 72.5007
977.543 | 9768.994 | 72.5119
977.625 | 9770.542 | 72.516
977.71 | 9770.542 | 72.5221
977.837 | 9771.976 | 72.5319
977.904 | 9772.7 | 72.539
978.031 | 9774.183 | 72.5435
978.102 | 9774.727 | 72.5472
978.204 | 9775.55 | 72.553
978.31 | 9777.115 | 72.5597
978.43 | 9778.598 | 72.5665
978.544 | 9779.191 | 72.5743
978.607 | 9780.08 | 72.5787
978.729 | 9781.019 | 72.5919
978.83 | 9782.436 | 72.5971
978.938 | 9783.16 | 72.6109
979.037 | 9783.852 | 72.6183
979.132 | 9785.236 | 72.6277
979.228 | 9786.257 | 72.6322
979.343 | 9786.867 | 72.6366
979.421 | 9788.481 | 72.6441
979.5 | 9788.481 | 72.6469
979.618 | 9790.161 | 72.6376
979.727 | 9791.529 | 72.6486
979.836 | 9792.023 | 72.6579
979.926 | 9793.011 | 72.6699
980.021 | 9793.621 | 72.6768
980.114 | 9795.235 | 72.6809
980.238 | 9795.828 | 72.6833
980.336 | 9797.212 | 72.6875
980.417 | 9798.151 | 72.6907
980.534 | 9799.057 | 72.6906
980.622 | 9800.325 | 72.6989
980.716 | 9800.902 | 72.6983
980.826 | 9802.104 | 72.7075
980.933 | 9802.681 | 72.7169
981.006 | 9803.636 | 72.7189
981.112 | 9805.415 | 72.7349
981.213 | 9806.42 | 72.7336
981.311 | 9807.211 | 72.7675
981.41 | 9808.067 | 72.7666
981.517 | 9808.742 | 72.7749
981.613 | 9809.747 | 72.7791
981.718 | 9810.719 | 72.7823
981.809 | 9812.202 | 72.7693
981.926 | 9812.745 | 72.7963
982 | 9813.552 | 72.8045
982.118 | 9814.689 | 72.7993
982.223 | 9815.496 | 72.8084
982.317 | 9817.275 | 72.803
982.425 | 9818.082 | 72.8124
982.506 | 9818.692 | 72.8177
982.61 | 9820.191 | 72.8223
982.723 | 9820.768 | 72.8276
982.812 | 9822.448 | 72.8366
982.912 | 9823.107 | 72.8423
983.017 | 9824.013 | 72.8465
983.122 | 9824.622 | 72.8527
983.221 | 9825.874 | 72.86
983.307 | 9827.373 | 72.8665
983.41 | 9828.048 | 72.8724
983.501 | 9828.625 | 72.8801
983.614 | 9829.547 | 72.8853
983.709 | 9831.063 | 72.8934
983.807 | 9831.639 | 72.8988
983.905 | 9833.155 | 72.9044
984.007 | 9833.583 | 72.9137
984.112 | 9835.132 | 72.9172
984.209 | 9836.054 | 72.9253
984.312 | 9836.977 | 72.9315
984.421 | 9837.553 | 72.939
984.508 | 9838.509 | 72.9439
984.604 | 9840.04 | 72.9496
984.705 | 9841.177 | 72.9575
984.84 | 9842.38 | 72.9686
984.909 | 9843.351 | 72.9705
985.003 | 9843.928 | 72.977
985.109 | 9844.439 | 72.9798
985.217 | 9846.086 | 72.9842
985.333 | 9846.959 | 72.9979
985.436 | 9848.458 | 73.004
985.505 | 9849.315 | 73.0063
985.63 | 9850.402 | 73.0123
985.707 | 9850.879 | 73.0169
985.812 | 9851.785 | 73.0214
985.909 | 9852.428 | 73.0285
986.028 | 9854.24 | 73.0372
986.12 | 9854.734 | 73.0428
986.226 | 9856.233 | 73.0517
986.335 | 9856.892 | 73.0553
986.403 | 9857.765 | 73.0625
986.525 | 9859.182 | 73.0667
986.611 | 9859.775 | 73.0711
986.708 | 9860.631 | 73.0772
986.829 | 9862.213 | 73.0874
986.9 | 9862.707 | 73.0887
987.003 | 9864.041 | 73.0956
987.126 | 9864.964 | 73.1065
987.203 | 9865.507 | 73.1077
987.306 | 9866.38 | 73.1128
987.421 | 9868.159 | 73.1216
987.515 | 9868.637 | 73.1289
987.629 | 9870.169 | 73.135
987.725 | 9871.52 | 73.1426
987.834 | 9872.146 | 73.1507
987.918 | 9873.134 | 73.1563
988.017 | 9874.271 | 73.1616
988.124 | 9875.49 | 73.1668
988.235 | 9876.116 | 73.1737
988.318 | 9877.269 | 73.1794
988.403 | 9877.763 | 73.1857
988.5 | 9878.537 | 73.1912
988.615 | 9880.102 | 73.2017
988.702 | 9880.909 | 73.2042
988.82 | 9881.782 | 73.2118
988.926 | 9883.331 | 73.2193
989.031 | 9884.154 | 73.2247
989.13 | 9884.747 | 73.2315
989.228 | 9886.18 | 73.238
989.323 | 9887.169 | 73.2457
989.422 | 9888.486 | 73.2497
989.517 | 9889.277 | 73.2548
989.623 | 9890.068 | 73.2617
989.717 | 9890.661 | 73.2676
989.82 | 9892.44 | 73.2738
989.93 | 9892.918 | 73.2807
990.04 | 9894.17 | 73.2871
990.109 | 9895.372 | 73.2935
990.219 | 9896.278 | 73.2984
990.327 | 9897.085 | 73.3066
990.421 | 9897.695 | 73.3109
990.534 | 9899.095 | 73.3177
990.617 | 9900.281 | 73.3226
990.726 | 9901.006 | 73.3285
990.811 | 9901.665 | 73.3357
990.915 | 9902.686 | 73.3431
991.027 | 9904.053 | 73.3451
991.115 | 9905.256 | 73.3538
991.21 | 9905.865 | 73.3608
991.317 | 9906.656 | 73.3649
991.428 | 9908.072 | 73.3746
991.505 | 9909.11 | 73.3768
991.619 | 9909.884 | 73.3835
991.702 | 9910.494 | 73.3845
991.814 | 9912.108 | 73.3969
991.902 | 9913.097 | 73.4014
992.01 | 9913.69 | 73.4093
992.111 | 9915.189 | 73.4149
992.205 | 9915.716 | 73.4244
992.305 | 9917.034 | 73.4296
992.402 | 9917.989 | 73.4349
992.518 | 9918.911 | 73.4388
992.634 | 9920.295 | 73.4454
992.729 | 9920.905 | 73.4474
992.817 | 9921.794 | 73.4585
992.905 | 9923.326 | 73.4631
993.009 | 9924.051 | 73.4706
993.116 | 9925.056 | 73.4766
993.208 | 9926.028 | 73.4838
993.329 | 9927.263 | 73.492
993.402 | 9928.284 | 73.491
993.5 | 9928.96 | 73.4996
993.609 | 9929.635 | 73.5073
993.712 | 9930.805 | 73.5138
993.802 | 9932.287 | 73.5242
993.937 | 9932.847 | 73.5297
994.002 | 9933.654 | 73.5314
994.128 | 9935.252 | 73.5416
994.207 | 9936.076 | 73.5454
994.342 | 9937.229 | 73.553
994.403 | 9937.707 | 73.5588
994.528 | 9939.255 | 73.5657
994.613 | 9939.898 | 73.5697
994.725 | 9941.067 | 73.5767
994.83 | 9941.66 | 73.5808
994.904 | 9942.566 | 73.5876
995.011 | 9944.082 | 73.5934
995.133 | 9944.905 | 73.6022
995.204 | 9945.762 | 73.6039
995.329 | 9946.898 | 73.6145
995.416 | 9947.557 | 73.6192
995.503 | 9948.43 | 73.6261
995.624 | 9950.061 | 73.6355
995.726 | 9950.786 | 73.6404
995.8 | 9951.511 | 73.6431
995.922 | 9952.944 | 73.6514
996.027 | 9954.509 | 73.6575
996.137 | 9955.118 | 73.6658
996.219 | 9956.271 | 73.6753
996.336 | 9957.079 | 73.6756
996.418 | 9957.655 | 73.682
996.516 | 9959.418 | 73.6925
996.62 | 9960.258 | 73.6963
996.742 | 9960.834 | 73.7031
996.829 | 9961.773 | 73.7065
996.923 | 9963.322 | 73.7128
997.025 | 9963.964 | 73.7212
997.102 | 9964.541 | 73.7245
997.229 | 9966.27 | 73.7342
997.313 | 9967.11 | 73.7382
997.427 | 9968.115 | 73.7428
997.51 | 9968.692 | 73.749
997.616 | 9969.746 | 73.7549
997.719 | 9971.41 | 73.7642
997.818 | 9972.283 | 73.7702
997.928 | 9972.826 | 73.7751
998.036 | 9974.095 | 73.784
998.133 | 9975.264 | 73.7891
998.223 | 9975.808 | 73.7936
998.317 | 9976.516 | 73.7994
998.408 | 9978.361 | 73.8042
998.509 | 9979.037 | 73.8148
998.608 | 9980.354 | 73.8183
998.725 | 9981.013 | 73.8232
998.808 | 9982.479 | 73.8292
998.936 | 9982.957 | 73.8348
999.022 | 9983.879 | 73.8415
999.107 | 9984.522 | 73.8459
999.207 | 9986.334 | 73.8533
999.307 | 9987.042 | 73.8588
999.405 | 9988.014 | 73.8643
999.528 | 9989.151 | 73.87
999.609 | 9990.073 | 73.8782
999.712 | 9990.617 | 73.8853
999.825 | 9992.215 | 73.8918
999.913 | 9993.203 | 73.8994
1000.008 | 9993.977 | 73.901
1000.104 | 9995.13 | 73.9089
1000.214 | 9995.674 | 73.9137
1000.318 | 9996.843 | 73.9203
1000.406 | 9998.326 | 73.9277
1000.505 | 9999.001 | 73.9322
1000.631 | 9999.693 | 73.9391
1000.724 | 10000.83 | 73.9457
1000.811 | 10001.505 | 73.9493
1000.907 | 10003.152 | 73.9587
1001 | 10003.696 | 73.9647
1001.135 | 10005.063 | 73.9746
1001.215 | 10005.64 | 73.975
1001.31 | 10006.678 | 73.9827
1001.407 | 10007.369 | 73.991
1001.515 | 10008.325 | 73.9943
1001.638 | 10010.252 | 74.0042
1001.7 | 10010.928 | 74.0074
1001.822 | 10011.553 | 74.0107
1001.928 | 10013.365 | 74.0231
1002.021 | 10013.942 | 74.0269
1002.101 | 10015.079 | 74.0305
1002.206 | 10015.622 | 74.0377
1002.304 | 10016.347 | 74.0462
1002.427 | 10018.225 | 74.0495
1002.51 | 10019.081 | 74.0556
1002.605 | 10019.773 | 74.064
1002.704 | 10020.564 | 74.0709
1002.825 | 10022.178 | 74.0726
1002.901 | 10023.101 | 74.0814
1003.01 | 10023.941 | 74.0862
1003.114 | 10024.534 | 74.0949
1003.242 | 10026.428 | 74.1049
1003.305 | 10027.021 | 74.106
1003.441 | 10028.224 | 74.1161
1003.526 | 10029.509 | 74.1195
1003.634 | 10030.102 | 74.1254
1003.721 | 10031.255 | 74.1299
1003.827 | 10032.54 | 74.1382
1003.913 | 10033.001 | 74.1424
1004.029 | 10033.857 | 74.1514
1004.121 | 10035.422 | 74.1567
1004.203 | 10035.999 | 74.1621
1004.337 | 10037.185 | 74.1698
1004.431 | 10037.811 | 74.1778
1004.533 | 10039.079 | 74.184
1004.622 | 10039.936 | 74.1902
1004.723 | 10041.188 | 74.1957
1004.829 | 10041.962 | 74.2011
1004.927 | 10042.571 | 74.2066
1005.035 | 10044.235 | 74.2122
1005.124 | 10045.174 | 74.2165
1005.229 | 10045.965 | 74.2242
1005.32 | 10047.431 | 74.2302
1005.414 | 10048.222 | 74.2323
1005.525 | 10048.798 | 74.2392
1005.621 | 10050.445 | 74.2443
1005.721 | 10051.154 | 74.2504
1005.814 | 10051.961 | 74.2591
1005.9 | 10052.504 | 74.2632
1006.014 | 10054.399 | 74.2754
1006.129 | 10055.041 | 74.2745
1006.213 | 10056.178 | 74.2825
1006.341 | 10056.804 | 74.2931
1006.43 | 10057.924 | 74.2933
1006.513 | 10059.406 | 74.3015
1006.619 | 10060.131 | 74.3053
1006.71 | 10060.905 | 74.3132
1006.82 | 10062.174 | 74.3212
1006.928 | 10063.113 | 74.3281
1007.015 | 10064.381 | 74.3334
1007.113 | 10065.057 | 74.3418
1007.232 | 10065.765 | 74.3475
1007.326 | 10066.556 | 74.3545
1007.413 | 10068.219 | 74.3603
1007.517 | 10068.681 | 74.365
1007.629 | 10070.048 | 74.3703
1007.717 | 10071.168 | 74.3789
1007.836 | 10072.074 | 74.3822
1007.909 | 10073.145 | 74.3869
1008.006 | 10073.738 | 74.395
1008.115 | 10075.187 | 74.402
1008.226 | 10076.044 | 74.4063
1008.333 | 10077.098 | 74.4133
1008.409 | 10078.136 | 74.4189
1008.524 | 10078.943 | 74.4233
1008.615 | 10079.52 | 74.4287
1008.708 | 10081.035 | 74.4356
1008.804 | 10081.958 | 74.4418
1008.9 | 10083.275 | 74.4471
1009.035 | 10084.61 | 74.4537
1009.101 | 10084.61 | 74.4574
1009.216 | 10085.268 | 74.4666
1009.332 | 10087.229 | 74.4714
1009.422 | 10087.739 | 74.475
1009.515 | 10088.481 | 74.4793
1009.601 | 10090.276 | 74.4864
1009.701 | 10091.083 | 74.4929
1009.81 | 10091.643 | 74.4995
1009.92 | 10092.78 | 74.5047
1010.001 | 10094.279 | 74.5094
1010.102 | 10094.954 | 74.5162
1010.21 | 10095.663 | 74.5224
1010.314 | 10096.865 | 74.5288
1010.405 | 10097.409 | 74.5336
1010.503 | 10099.089 | 74.5389
1010.626 | 10100.209 | 74.5448
1010.718 | 10100.654 | 74.5493
1010.801 | 10102.268 | 74.5565
1010.931 | 10103.388 | 74.5653
1011.023 | 10103.965 | 74.571
1011.133 | 10105.019 | 74.5777
1011.229 | 10106.205 | 74.5846
1011.302 | 10107.111 | 74.5894
1011.423 | 10108.495 | 74.5927
1011.509 | 10109.055 | 74.5979
1011.628 | 10109.977 | 74.6075
1011.728 | 10111.345 | 74.6131
1011.818 | 10111.938 | 74.6142
1011.931 | 10113.008 | 74.624
1012.016 | 10113.585 | 74.6284
1012.106 | 10115.035 | 74.6363
1012.22 | 10116.468 | 74.6439
1012.337 | 10116.945 | 74.652
1012.42 | 10118.428 | 74.658
1012.504 | 10119.021 | 74.6619
1012.625 | 10120.092 | 74.666
1012.726 | 10121.508 | 74.6756
1012.835 | 10121.97 | 74.6781
1012.923 | 10122.645 | 74.6843
1013.027 | 10124.21 | 74.6898
1013.133 | 10124.655 | 74.694
1013.226 | 10125.972 | 74.7018
1013.33 | 10127.537 | 74.7064
1013.428 | 10128.344 | 74.7125
1013.513 | 10128.888 | 74.7203
1013.618 | 10130.091 | 74.7298
1013.73 | 10130.716 | 74.7308
1013.834 | 10131.804 | 74.7368
1013.903 | 10132.578 | 74.7412
1014.025 | 10134.176 | 74.7509
1014.125 | 10135.049 | 74.7546
1014.207 | 10135.642 | 74.7609
1014.322 | 10137.273 | 74.7664
1014.429 | 10138.08 | 74.7744
1014.518 | 10138.739 | 74.7823
1014.613 | 10140.188 | 74.7863
1014.727 | 10140.765 | 74.7908
1014.81 | 10142.313 | 74.8001
1014.919 | 10143.219 | 74.8046
1015.01 | 10143.796 | 74.8118
1015.129 | 10144.916 | 74.8178
1015.213 | 10145.558 | 74.8239
1015.308 | 10147.37 | 74.8322
1015.414 | 10148.079 | 74.8391
1015.516 | 10149.413 | 74.8447
1015.63 | 10149.94 | 74.8507
1015.727 | 10151.208 | 74.8538
1015.82 | 10152.032 | 74.8604
1015.91 | 10153.169 | 74.8675
1016.016 | 10154.388 | 74.8734
1016.111 | 10154.997 | 74.8784
1016.216 | 10155.887 | 74.8854
1016.3 | 10156.43 | 74.8855
1016.423 | 10158.226 | 74.8953
1016.51 | 10159.049 | 74.9006
1016.608 | 10159.609 | 74.9045
1016.707 | 10161.29 | 74.9111
1016.802 | 10161.965 | 74.9176
1016.912 | 10163.349 | 74.9238
1017.005 | 10163.942 | 74.9281
1017.104 | 10164.864 | 74.9357
1017.206 | 10166.116 | 74.9443
1017.319 | 10166.709 | 74.9499
1017.416 | 10167.467 | 74.9536
1017.512 | 10168.406 | 74.962
1017.609 | 10169.361 | 74.9648
1017.701 | 10171.058 | 74.9721
1017.807 | 10172.293 | 74.9755
1017.908 | 10173.002 | 74.9829
1018 | 10173.71 | 74.9912
1018.124 | 10175.011 | 74.9957
1018.248 | 10176.049 | 75.0036
1018.315 | 10176.757 | 75.0052
1018.408 | 10178.059 | 75.0103
1018.526 | 10178.817 | 75.0172
1018.615 | 10179.739 | 75.0225
1018.701 | 10180.414 | 75.031
1018.809 | 10182.062 | 75.0372
1018.938 | 10183.017 | 75.0434
1019.022 | 10183.627 | 75.0504
1019.111 | 10184.516 | 75.0585
1019.202 | 10185.356 | 75.0617
1019.301 | 10187.069 | 75.0693
1019.407 | 10187.596 | 75.0748
1019.53 | 10189.244 | 75.0825
1019.603 | 10190.249 | 75.0874
1019.709 | 10190.891 | 75.0924
1019.832 | 10191.995 | 75.0996
1019.949 | 10193.065 | 75.1048
1020.045 | 10194.218 | 75.1125
1020.127 | 10195.503 | 75.1199
1020.213 | 10195.981 | 75.1221
1020.329 | 10196.936 | 75.1317
1020.431 | 10198.386 | 75.1339
1020.528 | 10199.193 | 75.1441
1020.623 | 10200.462 | 75.1486
1020.749 | 10201.071 | 75.1561
1020.802 | 10201.071 | 75.1579
1020.93 | 10203.344 | 75.1686
1021.053 | 10203.921 | 75.176
1021.108 | 10204.992 | 75.1776
1021.211 | 10205.552 | 75.184
1021.327 | 10207.067 | 75.1913
1021.422 | 10207.66 | 75.1988
1021.501 | 10208.434 | 75.2015
1021.606 | 10209.999 | 75.207
1021.725 | 10211.482 | 75.2163
1021.852 | 10211.959 | 75.2238
1021.93 | 10212.981 | 75.2282
1022.02 | 10213.722 | 75.2327
1022.114 | 10215.188 | 75.2375
1022.201 | 10215.715 | 75.2419
1022.326 | 10216.802 | 75.2485
1022.432 | 10217.544 | 75.2531
1022.513 | 10219.158 | 75.259
1022.624 | 10220.459 | 75.2676
1022.735 | 10220.937 | 75.2719
1022.828 | 10222.123 | 75.2768
1022.915 | 10223.062 | 75.2822
1023.021 | 10223.672 | 75.2889
1023.134 | 10224.413 | 75.2945
1023.231 | 10226.159 | 75.3012
1023.312 | 10227.164 | 75.3035
1023.416 | 10227.641 | 75.3114
1023.521 | 10229.42 | 75.3126
1023.618 | 10230.079 | 75.3208
1023.721 | 10231.018 | 75.3265
1023.815 | 10231.644 | 75.331
1023.926 | 10232.995 | 75.3362
1024.029 | 10233.802 | 75.3443
1024.108 | 10235.351 | 75.3533
1024.208 | 10236.01 | 75.3576
1024.311 | 10236.586 | 75.3656
1024.418 | 10237.36 | 75.3711
1024.509 | 10239.304 | 75.3771
1024.609 | 10240.144 | 75.3806
1024.724 | 10240.704 | 75.3906
1024.809 | 10241.478 | 75.3931
1024.903 | 10243.29 | 75.4027
1025.014 | 10244.048 | 75.4073
1025.104 | 10244.987 | 75.414
1025.221 | 10245.646 | 75.4214
1025.301 | 10246.503 | 75.4245
1025.409 | 10248.15 | 75.4303
1025.509 | 10248.578 | 75.4368
1025.61 | 10249.945 | 75.4419
1025.708 | 10250.621 | 75.4491
1025.812 | 10251.79 | 75.4543
1025.908 | 10252.366 | 75.4627
1026.023 | 10253.964 | 75.4664
1026.109 | 10255.15 | 75.4762
1026.218 | 10255.743 | 75.4798
1026.314 | 10256.913 | 75.4839
1026.401 | 10258.049 | 75.4925
1026.515 | 10258.626 | 75.4981
1026.6 | 10259.433 | 75.5025
1026.702 | 10261.08 | 75.5102
1026.812 | 10261.624 | 75.515
1026.904 | 10262.826 | 75.5205
1027.005 | 10263.403 | 75.5257
1027.108 | 10265.001 | 75.5326
1027.236 | 10265.923 | 75.539
1027.3 | 10266.599 | 75.5457
1027.435 | 10268.411 | 75.5525
1027.505 | 10269.004 | 75.5545
1027.604 | 10270.074 | 75.5642
1027.733 | 10270.898 | 75.5694
1027.833 | 10272.397 | 75.576
1027.93 | 10272.941 | 75.5786
1028.024 | 10273.83 | 75.5864
1028.104 | 10274.604 | 75.591
1028.228 | 10275.823 | 75.5988
1028.306 | 10276.532 | 75.6032
1028.403 | 10277.553 | 75.6107
1028.525 | 10279.2 | 75.6169
1028.615 | 10279.612 | 75.6212
1028.708 | 10280.732 | 75.6247
1028.827 | 10282.198 | 75.6333
1028.92 | 10283.434 | 75.6332
1029.023 | 10284.438 | 75.6427
1029.129 | 10285.097 | 75.6478
1029.244 | 10285.806 | 75.6533
1029.33 | 10286.712 | 75.6618
1029.401 | 10287.519 | 75.6629
1029.506 | 10289.001 | 75.6686
1029.635 | 10289.809 | 75.6778
1029.73 | 10290.616 | 75.6842
1029.82 | 10292.411 | 75.6852
1029.945 | 10293.004 | 75.6935
1030.039 | 10294.157 | 75.6958
1030.14 | 10294.783 | 75.7057
1030.227 | 10295.673 | 75.709
1030.328 | 10297.139 | 75.7115
1030.415 | 10298.061 | 75.7134
1030.52 | 10299.462 | 75.7189
1030.621 | 10299.939 | 75.7215
1030.728 | 10301.125 | 75.7281
1030.813 | 10302.163 | 75.7301
1030.922 | 10303.448 | 75.7387
1031.03 | 10304.057 | 75.7439
1031.117 | 10305.095 | 75.7506
1031.222 | 10305.869 | 75.7567
1031.305 | 10306.594 | 75.7593
1031.414 | 10307.797 | 75.7675
1031.521 | 10309.164 | 75.7731
1031.615 | 10310.02 | 75.7763
1031.737 | 10310.745 | 75.7832
1031.826 | 10311.832 | 75.7898
1031.917 | 10313.381 | 75.7954
1032.04 | 10313.974 | 75.8
1032.109 | 10315.012 | 75.8087
1032.225 | 10315.736 | 75.8126
1032.315 | 10317.351 | 75.8176
1032.425 | 10317.829 | 75.8239
1032.532 | 10319.08 | 75.8312
1032.606 | 10320.25 | 75.8349
1032.714 | 10321.024 | 75.839
1032.809 | 10322.326 | 75.8463
1032.936 | 10322.919 | 75.8529
1033.006 | 10323.956 | 75.8575
1033.132 | 10324.533 | 75.8602
1033.234 | 10325.982 | 75.8679
1033.304 | 10327.284 | 75.8719
1033.404 | 10327.976 | 75.8778
1033.522 | 10328.865 | 75.8835
1033.61 | 10330.348 | 75.8902
1033.709 | 10330.99 | 75.8944
1033.802 | 10331.682 | 75.9018
1033.911 | 10332.967 | 75.906
1034.009 | 10333.906 | 75.9123
1034.102 | 10334.449 | 75.918
1034.216 | 10335.899 | 75.9241
1034.3 | 10336.756 | 75.9262
1034.434 | 10338.568 | 75.9347
1034.5 | 10338.568 | 75.9385
1034.603 | 10340.067 | 75.9468
1034.711 | 10341.335 | 75.9522
1034.82 | 10342.109 | 75.9599
1034.914 | 10343.081 | 75.9671
1035.015 | 10343.872 | 75.9706
1035.131 | 10345.19 | 75.9775
1035.221 | 10345.651 | 75.9823
1035.329 | 10347.232 | 75.9871
1035.42 | 10347.825 | 75.9955
1035.509 | 10348.781 | 75.9998
1035.608 | 10350.296 | 76.0037
1035.732 | 10350.971 | 76.011
1035.8 | 10351.515 | 76.0145
1035.9 | 10353.031 | 76.022
1036.028 | 10354.299 | 76.0271
1036.124 | 10354.81 | 76.0329
1036.208 | 10355.699 | 76.0362
1036.303 | 10356.951 | 76.044
1036.434 | 10357.89 | 76.0497
1036.528 | 10358.549 | 76.058
1036.6 | 10360.246 | 76.0627
1036.728 | 10361.514 | 76.0683
1036.827 | 10362.09 | 76.0736
1036.931 | 10362.964 | 76.0789
1037.007 | 10363.557 | 76.0834
1037.103 | 10364.528 | 76.088
1037.231 | 10365.994 | 76.0942
1037.323 | 10367.411 | 76.098
1037.406 | 10367.988 | 76.1051
1037.504 | 10369.075 | 76.1126
1037.626 | 10370.277 | 76.1222
1037.731 | 10370.755 | 76.1272
1037.819 | 10372.419 | 76.1312
1037.93 | 10373.16 | 76.1392
1038.025 | 10374.445 | 76.1464
1038.123 | 10374.939 | 76.1499
1038.201 | 10375.582 | 76.1557
1038.335 | 10376.965 | 76.1628
1038.428 | 10378.316 | 76.1684
1038.525 | 10378.794 | 76.1735
1038.632 | 10380.046 | 76.1803
1038.721 | 10380.886 | 76.1851
1038.824 | 10382.269 | 76.1907
1038.924 | 10382.797 | 76.1985
1039.03 | 10384.048 | 76.201
1039.121 | 10384.856 | 76.2096
1039.236 | 10386.075 | 76.2158
1039.305 | 10386.075 | 76.2169
1039.418 | 10387.788 | 76.2253
1039.527 | 10389.106 | 76.2324
1039.613 | 10390.16 | 76.2368
1039.731 | 10390.983 | 76.2462
1039.83 | 10391.725 | 76.2504
1039.926 | 10393.092 | 76.2542
1040.011 | 10394.113 | 76.2613
1040.123 | 10395.233 | 76.2657
1040.21 | 10395.991 | 76.2726
1040.313 | 10397.012 | 76.2763
1040.424 | 10398.067 | 76.2831
1040.519 | 10399.055 | 76.2888
1040.62 | 10400.208 | 76.2937
1040.719 | 10400.702 | 76.3009
1040.832 | 10402.053 | 76.306
1040.92 | 10403.124 | 76.3092
1041.012 | 10404.046 | 76.3124
1041.11 | 10404.606 | 76.3209
1041.231 | 10406.039 | 76.3284
1041.318 | 10407.225 | 76.3308
1041.428 | 10408.033 | 76.3382
1041.527 | 10409.103 | 76.3443
1041.613 | 10410.026 | 76.3519
1041.703 | 10410.932 | 76.3558
1041.814 | 10412.085 | 76.3622
1041.917 | 10412.859 | 76.366
1042.017 | 10413.93 | 76.3748
1042.104 | 10414.951 | 76.3802
1042.214 | 10416.335 | 76.3842
1042.317 | 10417.126 | 76.3919
1042.405 | 10418.097 | 76.3962
1042.513 | 10418.905 | 76.4029
1042.621 | 10419.498 | 76.4093
1042.71 | 10420.453 | 76.4174
1042.81 | 10422.018 | 76.4202
1042.902 | 10422.924 | 76.4267
1043.026 | 10423.352 | 76.4301
1043.109 | 10424.308 | 76.4373
1043.231 | 10426.548 | 76.4468
1043.31 | 10427.042 | 76.4486
1043.412 | 10428.08 | 76.4562
1043.508 | 10428.673 | 76.461
1043.608 | 10429.991 | 76.4666
1043.713 | 10430.93 | 76.4703
1043.829 | 10432.33 | 76.4799
1043.902 | 10432.906 | 76.4848
1044.005 | 10434.076 | 76.4919
1044.101 | 10434.702 | 76.4956
1044.23 | 10436.184 | 76.5027
1044.322 | 10436.646 | 76.5057
1044.401 | 10438.21 | 76.5113
1044.502 | 10438.952 | 76.5192
1044.629 | 10440.302 | 76.5267
1044.721 | 10440.928 | 76.5316
1044.835 | 10442.147 | 76.5403
1044.907 | 10442.724 | 76.5413
1045.005 | 10443.548 | 76.5467
1045.128 | 10445.195 | 76.5541
1045.216 | 10445.854 | 76.5591
1045.302 | 10446.941 | 76.565
1045.412 | 10447.649 | 76.5701
1045.525 | 10449.264 | 76.5787
1045.625 | 10449.774 | 76.5871
1045.733 | 10451.356 | 76.5915
1045.8 | 10452.179 | 76.5967
1045.901 | 10452.937 | 76.6018
1046.028 | 10453.909 | 76.608
1046.12 | 10455.375 | 76.6159
1046.242 | 10456.067 | 76.6239
1046.3 | 10456.693 | 76.6271
1046.426 | 10458.159 | 76.6328
1046.52 | 10458.834 | 76.6375
1046.63 | 10460.481 | 76.6462
1046.736 | 10461.091 | 76.6481
1046.822 | 10462.145 | 76.6539
1046.917 | 10463.051 | 76.6602
1047.027 | 10464.105 | 76.6685
1047.124 | 10465.127 | 76.6741
1047.221 | 10466.379 | 76.6777
1047.316 | 10467.005 | 76.684
1047.404 | 10467.499 | 76.687
1047.524 | 10469.113 | 76.6935
1047.627 | 10469.706 | 76.699
1047.728 | 10471.337 | 76.7081
1047.819 | 10472.194 | 76.7168
1047.925 | 10472.787 | 76.7173
1048 | 10473.495 | 76.7218
1048.116 | 10475.043 | 76.7272
1048.218 | 10475.686 | 76.7334
1048.326 | 10477.102 | 76.7383
1048.42 | 10478.074 | 76.7433
1048.501 | 10478.535 | 76.7491
1048.61 | 10480.315 | 76.7584
1048.727 | 10481.089 | 76.7636
1048.821 | 10482.077 | 76.7706
1048.931 | 10483.098 | 76.776
1049.013 | 10484.153 | 76.7857
1049.116 | 10484.647 | 76.7861
1049.228 | 10486.014 | 76.7956
1049.32 | 10487.085 | 76.8002
1049.423 | 10488.007 | 76.8069
1049.507 | 10488.6 | 76.8106
1049.605 | 10490.248 | 76.8201
1049.705 | 10491.038 | 76.8276
1049.811 | 10491.796 | 76.831
1049.904 | 10493.246 | 76.8353
1050.004 | 10493.937 | 76.8443
1050.122 | 10494.662 | 76.8485
1050.21 | 10496.342 | 76.8545
1050.337 | 10496.919 | 76.8586
1050.405 | 10498.088 | 76.8635
1050.502 | 10499.357 | 76.8695
1050.612 | 10500.115 | 76.8772
1050.72 | 10500.938 | 76.8822
1050.807 | 10502.091 | 76.889
1050.909 | 10502.536 | 76.8909
1051.014 | 10504.085 | 76.8987
1051.112 | 10504.991 | 76.9023
1051.215 | 10505.913 | 76.9094
1051.35 | 10507.445 | 76.9191
1051.416 | 10507.445 | 76.9203
1051.509 | 10509.273 | 76.9236
1051.602 | 10510.064 | 76.9343
1051.73 | 10511.481 | 76.9408
1051.825 | 10511.958 | 76.9449
1051.931 | 10513.507 | 76.9506
1052.042 | 10514.347 | 76.9545
1052.105 | 10514.347 | 76.9623
1052.234 | 10516.011 | 76.9689
1052.3 | 10516.554 | 76.9714
1052.428 | 10518.185 | 76.9812
1052.515 | 10518.959 | 76.9847
1052.636 | 10519.948 | 76.9916
1052.723 | 10520.541 | 76.9947
1052.804 | 10522.056 | 77.0023
1052.927 | 10522.616 | 77.0092
1053.009 | 10523.621 | 77.0131
1053.124 | 10524.758 | 77.0186
1053.201 | 10526.207 | 77.026
1053.327 | 10527.476 | 77.0333
1053.43 | 10528.316 | 77.0399
1053.528 | 10528.777 | 77.0431
1053.601 | 10529.485 | 77.047
1053.706 | 10530.984 | 77.0528
1053.829 | 10531.808 | 77.0601
1053.918 | 10532.632 | 77.0633
1054.027 | 10533.883 | 77.0709
1054.131 | 10535.333 | 77.0776
1054.227 | 10536.157 | 77.0805
1054.323 | 10537.392 | 77.088
1054.448 | 10538.018 | 77.0931
1054.53 | 10539.155 | 77.0973
1054.63 | 10539.649 | 77.1034
1054.72 | 10541.379 | 77.1092
1054.82 | 10542.103 | 77.1137
1054.928 | 10542.762 | 77.1221
1055.017 | 10544.179 | 77.1247
1055.133 | 10545.085 | 77.1324
1055.204 | 10545.694 | 77.1355
1055.316 | 10547.16 | 77.1449
1055.428 | 10547.77 | 77.1499
1055.522 | 10549.401 | 77.1545
1055.601 | 10549.928 | 77.1586
1055.722 | 10550.867 | 77.1692
1055.832 | 10552.135 | 77.1707
1055.922 | 10553.074 | 77.1771
1056.025 | 10553.535 | 77.1831
1056.127 | 10555.1 | 77.1918
1056.215 | 10556.006 | 77.1977
1056.338 | 10556.731 | 77.2032
1056.414 | 10557.621 | 77.2115
1056.509 | 10558.461 | 77.215
1056.618 | 10559.68 | 77.2218
1056.732 | 10561.063 | 77.2274
1056.818 | 10562.068 | 77.2331
1056.92 | 10562.859 | 77.2447
1057.014 | 10564.045 | 77.248
1057.11 | 10565.264 | 77.252
1057.218 | 10566.071 | 77.2551
1057.312 | 10566.779 | 77.2613
1057.435 | 10568.064 | 77.2675
1057.521 | 10569.135 | 77.276
1057.614 | 10570.057 | 77.2792
1057.736 | 10571.095 | 77.2844
1057.812 | 10572.298 | 77.291
1057.906 | 10572.94 | 77.2959
1058.013 | 10574.373 | 77.3024
1058.113 | 10575.164 | 77.3077
1058.22 | 10575.955 | 77.3136
1058.312 | 10576.581 | 77.3204
1058.424 | 10577.964 | 77.325
1058.516 | 10579.035 | 77.3319
1058.619 | 10579.892 | 77.3354
1058.712 | 10580.583 | 77.34
1058.805 | 10581.951 | 77.347
1058.911 | 10583.153 | 77.352
1059.004 | 10583.746 | 77.3561
1059.115 | 10584.8 | 77.3622
1059.209 | 10585.542 | 77.3646
1059.316 | 10587.074 | 77.3714
1059.402 | 10588.21 | 77.3727
1059.515 | 10589.05 | 77.3826
1059.631 | 10589.825 | 77.3833
1059.737 | 10590.895 | 77.3926
1059.803 | 10591.571 | 77.394
1059.901 | 10593.218 | 77.3998
1060.002 | 10593.943 | 77.4043
1060.111 | 10594.602 | 77.4058
1060.201 | 10596.216 | 77.4113
1060.305 | 10596.842 | 77.416
1060.431 | 10598.357 | 77.4196
1060.523 | 10598.917 | 77.4215
1060.633 | 10599.972 | 77.4237
1060.71 | 10600.515 | 77.4289
1060.815 | 10602.097 | 77.4326
1060.906 | 10602.805 | 77.4358
1061.031 | 10603.876 | 77.444
1061.143 | 10605.342 | 77.4476
1061.208 | 10605.342 | 77.4529
1061.335 | 10606.989 | 77.4577
1061.43 | 10607.582 | 77.4632
1061.517 | 10608.488 | 77.4675
1061.632 | 10610.053 | 77.4716
1061.701 | 10610.662 | 77.4796
1061.831 | 10611.914 | 77.4844
1061.916 | 10612.491 | 77.4861
1062.007 | 10614.006 | 77.4947
1062.134 | 10614.945 | 77.5009
1062.231 | 10615.538 | 77.5032
1062.3 | 10616.494 | 77.5101
1062.406 | 10617.96 | 77.5129
1062.536 | 10618.75 | 77.5226
1062.618 | 10619.574 | 77.5265
1062.724 | 10621.139 | 77.5335
1062.83 | 10622.473 | 77.5385
1062.916 | 10622.967 | 77.5415
1063.022 | 10624.236 | 77.5501
1063.132 | 10624.812 | 77.5537
1063.227 | 10626.476 | 77.5619
1063.34 | 10627.069 | 77.5654
1063.44 | 10628.288 | 77.5741
1063.532 | 10629.046 | 77.5763
1063.637 | 10629.902 | 77.582
1063.732 | 10630.578 | 77.5887
1063.829 | 10632.11 | 77.5928
1063.918 | 10633.049 | 77.6009
1064.023 | 10633.493 | 77.6092
1064.114 | 10635.124 | 77.6133
1064.228 | 10635.717 | 77.6176
1064.324 | 10637.233 | 77.6239
1064.422 | 10637.694 | 77.6288
1064.536 | 10639.061 | 77.6361
1064.625 | 10640.148 | 77.6384
1064.719 | 10641.054 | 77.6458
1064.827 | 10642.109 | 77.6517
1064.934 | 10642.965 | 77.6558
1065.029 | 10643.542 | 77.6625
1065.112 | 10644.448 | 77.669
1065.226 | 10646.062 | 77.6707
1065.309 | 10647.067 | 77.6798
1065.404 | 10647.709 | 77.6808
1065.512 | 10648.731 | 77.6854
1065.612 | 10650.329 | 77.6989
1065.739 | 10650.938 | 77.7018
1065.807 | 10652.091 | 77.7069
1065.912 | 10652.569 | 77.7134
1066.006 | 10653.92 | 77.7199
1066.122 | 10654.826 | 77.7236
1066.207 | 10656.077 | 77.7314
1066.324 | 10656.67 | 77.7349
1066.408 | 10657.445 | 77.7368
1066.504 | 10659.257 | 77.7442
1066.608 | 10659.949 | 77.7521
1066.724 | 10660.607 | 77.756
1066.814 | 10662.337 | 77.7632
1066.91 | 10663.078 | 77.7654
1067.004 | 10663.704 | 77.7724
1067.101 | 10665.17 | 77.7792
1067.211 | 10665.879 | 77.7845
1067.308 | 10666.603 | 77.7906
1067.412 | 10667.757 | 77.7938
1067.531 | 10668.827 | 77.8029
1067.62 | 10669.75 | 77.8089
1067.709 | 10671.282 | 77.8172
1067.805 | 10672.023 | 77.8211
1067.901 | 10672.698 | 77.8269
1068.001 | 10674 | 77.8293
1068.115 | 10674.576 | 77.8375
1068.213 | 10675.35 | 77.8424
1068.335 | 10677.146 | 77.8508
1068.43 | 10678.151 | 77.8543
1068.503 | 10678.628 | 77.8571
1068.606 | 10680.243 | 77.8668
1068.706 | 10680.968 | 77.8722
1068.808 | 10681.495 | 77.8763
1068.908 | 10682.236 | 77.8816
1069.011 | 10684.015 | 77.8889
1069.139 | 10684.822 | 77.8932
1069.205 | 10685.613 | 77.9012
1069.302 | 10686.453 | 77.9087
1069.426 | 10688.133 | 77.9133
1069.544 | 10688.792 | 77.9192
1069.625 | 10690.456 | 77.9229
1069.712 | 10690.999 | 77.9289
1069.805 | 10692.218 | 77.9358
1069.901 | 10692.927 | 77.9414
1070.025 | 10694.442 | 77.9485
1070.136 | 10694.903 | 77.9541
1070.218 | 10695.694 | 77.9553
1070.325 | 10696.864 | 77.9351
1070.403 | 10697.457 | 77.9422
1070.542 | 10699.335 | 77.9478
1070.61 | 10699.977 | 77.951
1070.702 | 10701.18 | 77.9562
1070.836 | 10701.74 | 77.9618
1070.925 | 10703.074 | 77.9689
1071.003 | 10703.947 | 77.9747
1071.125 | 10704.853 | 77.9808
1071.227 | 10706.055 | 77.9868
1071.323 | 10707.093 | 77.9922
1071.441 | 10708.246 | 77.9987
1071.537 | 10709.037 | 78.0039
1071.601 | 10709.564 | 78.0074
1071.73 | 10711.178 | 78.0167
1071.836 | 10711.887 | 78.0223
1071.911 | 10712.562 | 78.025
1072.025 | 10714.111 | 78.0347
1072.131 | 10714.918 | 78.0387
1072.204 | 10715.511 | 78.0424
1072.322 | 10717.109 | 78.0544
1072.418 | 10717.652 | 78.0588
1072.516 | 10719.019 | 78.0633
1072.614 | 10720.024 | 78.0702
1072.728 | 10721.013 | 78.0725
1072.824 | 10721.951 | 78.0825
1072.916 | 10722.61 | 78.0857
1073.027 | 10724.044 | 78.0922
1073.111 | 10725.312 | 78.0951
1073.214 | 10726.136 | 78.1013
1073.364 | 10726.712 | 78.1051
1073.418 | 10727.849 | 78.1148
1073.52 | 10728.639 | 78.1168
1073.615 | 10730.155 | 78.1253
1073.726 | 10730.682 | 78.1334
1073.817 | 10731.819 | 78.136
1073.919 | 10732.675 | 78.1405
1074.012 | 10734.108 | 78.1467
1074.114 | 10734.784 | 78.1531
1074.232 | 10735.986 | 78.1598
1074.317 | 10737.156 | 78.165
1074.411 | 10737.946 | 78.1699
1074.53 | 10738.984 | 78.1782
1074.616 | 10740.187 | 78.1839
1074.711 | 10740.994 | 78.1893
1074.816 | 10741.587 | 78.1961
1074.936 | 10742.905 | 78.2001
1075.002 | 10743.761 | 78.2089
1075.112 | 10745.326 | 78.2142
1075.204 | 10745.952 | 78.2179
1075.308 | 10746.94 | 78.2239
1075.404 | 10748.209 | 78.2292
1075.503 | 10749 | 78.2349
1075.609 | 10749.56 | 78.2413
1075.712 | 10750.713 | 78.2466
1075.804 | 10752.047 | 78.2549
1075.904 | 10752.904 | 78.2613
1076.016 | 10753.546 | 78.2672
1076.105 | 10755.243 | 78.2697
1076.205 | 10755.902 | 78.2753
1076.305 | 10756.577 | 78.2842
1076.405 | 10757.878 | 78.2886
1076.504 | 10758.9 | 78.2956
1076.615 | 10760.069 | 78.3002
1076.739 | 10760.893 | 78.3056
1076.817 | 10761.568 | 78.3091
1076.916 | 10762.804 | 78.3178
1077.001 | 10763.512 | 78.3251
1077.117 | 10764.303 | 78.3278
1077.21 | 10766.263 | 78.3333
1077.312 | 10767.054 | 78.3398
1077.403 | 10767.91 | 78.3424
1077.524 | 10768.602 | 78.3484
1077.61 | 10769.393 | 78.3555
1077.708 | 10770.991 | 78.3617
1077.825 | 10772.473 | 78.3699
1077.903 | 10772.918 | 78.3709
1078.027 | 10774.153 | 78.3801
1078.106 | 10774.812 | 78.3834
1078.234 | 10776.328 | 78.3916
1078.302 | 10776.921 | 78.3959
1078.411 | 10777.991 | 78.4002
1078.534 | 10779.194 | 78.4086
1078.601 | 10779.902 | 78.4134
1078.703 | 10780.66 | 78.4152
1078.825 | 10782.126 | 78.4265
1078.928 | 10782.538 | 78.428
1079.002 | 10783.427 | 78.4345
1079.126 | 10785.025 | 78.4414
1079.224 | 10785.585 | 78.4459
1079.322 | 10787.2 | 78.4516
1079.438 | 10787.776 | 78.4628
1079.51 | 10788.583 | 78.4643
1079.604 | 10789.753 | 78.4696
1079.726 | 10791.104 | 78.4761
1079.838 | 10791.779 | 78.4825
1079.9 | 10792.553 | 78.4884
1080.031 | 10794.184 | 78.493
1080.122 | 10795.024 | 78.5023
1080.219 | 10796.342 | 78.505
1080.307 | 10796.77 | 78.511
1080.431 | 10797.824 | 78.5184
1080.505 | 10798.5 | 78.5203
1080.622 | 10800.081 | 78.5274
1080.726 | 10800.724 | 78.5316
1080.837 | 10802.008 | 78.5367
1080.919 | 10803.03 | 78.5433
1081.019 | 10804.331 | 78.5492
1081.114 | 10805.138 | 78.5551
1081.24 | 10805.715 | 78.5625
1081.327 | 10806.786 | 78.5698
1081.411 | 10807.461 | 78.5737
1081.521 | 10809.191 | 78.5807
1081.612 | 10809.981 | 78.5874
1081.728 | 10810.525 | 78.5917
1081.823 | 10811.414 | 78.5995
1081.912 | 10813.276 | 78.6042
1082.007 | 10813.951 | 78.6105
1082.118 | 10814.808 | 78.6125
1082.222 | 10815.829 | 78.6195
1082.307 | 10816.406 | 78.6231
1082.418 | 10818.185 | 78.6317
1082.507 | 10819.025 | 78.6371
1082.622 | 10819.815 | 78.6403
1082.712 | 10821.347 | 78.6488
1082.837 | 10821.874 | 78.6552
1082.918 | 10823.011 | 78.6573
1083.008 | 10823.522 | 78.6647
1083.108 | 10825.268 | 78.6712
1083.22 | 10825.877 | 78.6735
1083.332 | 10826.899 | 78.6815
1083.404 | 10826.899 | 78.6868
1083.51 | 10828.958 | 78.6936
1083.614 | 10829.534 | 78.697
1083.704 | 10831.017 | 78.7037
1083.814 | 10831.939 | 78.7083
1083.906 | 10832.45 | 78.7135
1084.002 | 10834.18 | 78.7187
1084.103 | 10834.888 | 78.7249
1084.222 | 10835.86 | 78.7282
1084.318 | 10836.42 | 78.7341
1084.406 | 10838.265 | 78.7382
1084.508 | 10838.924 | 78.7448
1084.6 | 10839.583 | 78.7504
1084.749 | 10841.098 | 78.7599
1084.825 | 10841.675 | 78.7626
1084.902 | 10842.762 | 78.77
1085.014 | 10844.03 | 78.7751
1085.109 | 10844.755 | 78.78
1085.206 | 10845.529 | 78.7857
1085.314 | 10846.649 | 78.7954
1085.448 | 10848.395 | 78.8004
1085.516 | 10849.021 | 78.804
1085.611 | 10849.021 | 78.8093
1085.705 | 10850.257 | 78.8164
1085.845 | 10852.102 | 78.8233
1085.91 | 10852.991 | 78.83
1086.032 | 10853.798 | 78.8342
1086.114 | 10854.457 | 78.8386
1086.204 | 10855.643 | 78.8456
1086.326 | 10857.126 | 78.8486
1086.427 | 10857.735 | 78.857
1086.502 | 10858.411 | 78.8591
1086.602 | 10859.976 | 78.8672
1086.702 | 10860.47 | 78.871
1086.83 | 10862.134 | 78.8802
1086.908 | 10862.694 | 78.8844
1087.029 | 10864.176 | 78.889
1087.125 | 10865.379 | 78.8975
1087.226 | 10866.021 | 78.9006
1087.31 | 10866.795 | 78.9039
1087.435 | 10867.915 | 78.9098
1087.5 | 10868.525 | 78.9185
1087.63 | 10870.156 | 78.9254
1087.705 | 10870.93 | 78.9287
1087.82 | 10872.034 | 78.9351
1087.933 | 10872.94 | 78.9416
1088.026 | 10874.373 | 78.945
1088.132 | 10874.966 | 78.9501
1088.227 | 10876.02 | 78.9556
1088.332 | 10876.695 | 78.9598
1088.423 | 10878.359 | 78.9681
1088.53 | 10878.985 | 78.9736
1088.617 | 10880.023 | 78.9772
1088.724 | 10880.583 | 78.985
1088.802 | 10881.374 | 78.9872
1088.927 | 10883.004 | 78.9951
1089.01 | 10883.597 | 79.0031
1089.125 | 10885.245 | 79.0071
1089.234 | 10885.755 | 79.0144
1089.339 | 10887.073 | 79.0148
1089.416 | 10888.111 | 79.0277
1089.532 | 10888.622 | 79.031
1089.612 | 10889.495 | 79.0336
1089.717 | 10891.307 | 79.0419
1089.827 | 10891.933 | 79.0465
1089.913 | 10893.069 | 79.0533
1090.026 | 10893.613 | 79.0594
1090.102 | 10894.436 | 79.0626
1090.208 | 10896.248 | 79.0677
1090.337 | 10896.891 | 79.0731
1090.433 | 10898.027 | 79.0807
1090.522 | 10898.555 | 79.0859
1090.609 | 10900.268 | 79.0915
1090.715 | 10900.762 | 79.0976
1090.833 | 10902.03 | 79.1041
1090.913 | 10903.035 | 79.1058
1091.011 | 10904.287 | 79.1111
1091.115 | 10904.732 | 79.1186
1091.213 | 10906 | 79.1172
1091.308 | 10907.021 | 79.1147
1091.417 | 10907.582 | 79.1144
1091.503 | 10909.196 | 79.1183
1091.62 | 10910.069 | 79.1219
1091.713 | 10910.975 | 79.1197
1091.825 | 10911.93 | 79.0979
1091.918 | 10912.919 | 79.0889
1092.004 | 10913.512 | 79.093
1092.103 | 10915.192 | 79.0936
1092.203 | 10915.917 | 79.0949
1092.314 | 10916.576 | 79.1018
1092.417 | 10917.317 | 79.1086
1092.518 | 10919.063 | 79.111
1092.608 | 10919.936 | 79.121
1092.713 | 10920.562 | 79.1252
1092.827 | 10921.946 | 79.1269
1092.914 | 10923.033 | 79.1336
1093.008 | 10923.824 | 79.141
1093.106 | 10924.515 | 79.1446
1093.206 | 10926.031 | 79.1502
1093.306 | 10926.509 | 79.1583
1093.405 | 10927.612 | 79.1623
1093.514 | 10928.37 | 79.169
1093.601 | 10930.166 | 79.1723
1093.703 | 10930.874 | 79.1777
1093.829 | 10932.258 | 79.1874
1093.95 | 10932.801 | 79.1935
1094.003 | 10934.004 | 79.1977
1094.111 | 10934.827 | 79.2024
1094.236 | 10935.931 | 79.2079
1094.301 | 10936.507 | 79.2127
1094.426 | 10938.105 | 79.2212
1094.518 | 10938.781 | 79.2232
1094.602 | 10939.571 | 79.2326
1094.707 | 10940.939 | 79.2363
1094.809 | 10941.647 | 79.242
1094.907 | 10942.471 | 79.2475
1095.028 | 10944.134 | 79.2568
1095.126 | 10944.727 | 79.2641
1095.232 | 10946.144 | 79.2662
1095.337 | 10946.984 | 79.2719
1095.413 | 10947.528 | 79.2754
1095.513 | 10948.368 | 79.2828
1095.602 | 10949.29 | 79.2883
1095.737 | 10950.921 | 79.2962
1095.812 | 10951.547 | 79.298
1095.901 | 10952.634 | 79.3086
1096.022 | 10954.067 | 79.3126
1096.139 | 10954.726 | 79.3192
1096.221 | 10955.517 | 79.3246
1096.301 | 10956.752 | 79.3315
1096.418 | 10958.004 | 79.3408
1096.518 | 10959.141 | 79.3419
1096.639 | 10959.717 | 79.3453
1096.727 | 10961.134 | 79.3558
1096.824 | 10962.205 | 79.3607
1096.945 | 10962.748 | 79.3655
1097.034 | 10963.836 | 79.3718
1097.103 | 10964.494 | 79.3759
1097.22 | 10966.142 | 79.3826
1097.314 | 10966.916 | 79.3909
1097.4 | 10967.41 | 79.3943
1097.527 | 10969.024 | 79.3981
1097.624 | 10969.848 | 79.4069
1097.728 | 10971.051 | 79.4115
1097.823 | 10971.924 | 79.4183
1097.904 | 10972.352 | 79.4199
1098.018 | 10974.18 | 79.4328
1098.127 | 10974.708 | 79.4359
1098.204 | 10975.432 | 79.4384
1098.326 | 10977.129 | 79.4447
1098.431 | 10977.821 | 79.451
1098.519 | 10978.496 | 79.457
1098.613 | 10980.061 | 79.4606
1098.715 | 10980.621 | 79.4673
1098.826 | 10981.923 | 79.4737
1098.921 | 10983.059 | 79.4792
1099.012 | 10983.965 | 79.4846
1099.127 | 10984.641 | 79.4933
1099.224 | 10985.448 | 79.4961
1099.326 | 10986.897 | 79.5039
1099.42 | 10987.919 | 79.5079
1099.505 | 10988.479 | 79.5122
1099.61 | 10989.549 | 79.5238
1099.718 | 10991.114 | 79.5288
1099.808 | 10991.658 | 79.5339
1099.904 | 10992.498 | 79.539
1100.016 | 10994.046 | 79.5451
1100.11 | 10994.952 | 79.5538
1100.215 | 10995.562 | 79.5595
1100.334 | 10996.83 | 79.5652
1100.404 | 10997.852 | 79.5699
1100.513 | 10999.087 | 79.5753
1100.621 | 10999.894 | 79.5814
1100.707 | 11001.014 | 79.5882
1100.807 | 11001.937 | 79.5938
1100.9 | 11002.843 | 79.5953
1101.008 | 11003.502 | 79.6033
1101.112 | 11004.358 | 79.6105
1101.233 | 11006.17 | 79.6165
1101.323 | 11006.944 | 79.6202
1101.434 | 11007.933 | 79.6289
1101.536 | 11009.317 | 79.6326
1101.628 | 11009.91 | 79.639
1101.742 | 11011.557 | 79.6462
1101.803 | 11011.557 | 79.6527
1101.911 | 11012.347 | 79.6548
1102.031 | 11014.094 | 79.6602
1102.126 | 11014.687 | 79.6675
1102.213 | 11015.658 | 79.6709
1102.307 | 11016.96 | 79.6754
1102.4 | 11017.948 | 79.6822
1102.509 | 11018.558 | 79.6874
1102.603 | 11019.628 | 79.6915
1102.704 | 11020.304 | 79.699
1102.8 | 11022.116 | 79.7044
1102.935 | 11022.824 | 79.7112
1103.028 | 11024.422 | 79.72
1103.109 | 11024.966 | 79.7247
1103.204 | 11026.152 | 79.7291
1103.325 | 11026.959 | 79.7345
1103.433 | 11027.749 | 79.7406
1103.51 | 11028.474 | 79.7479
1103.606 | 11029.495 | 79.7496
1103.728 | 11031.077 | 79.7582
1103.823 | 11032.362 | 79.7658
1103.901 | 11032.362 | 79.7705
1104.007 | 11033.943 | 79.7709
1104.129 | 11034.734 | 79.7822
1104.223 | 11036.348 | 79.7883
1104.349 | 11036.958 | 79.7915
1104.43 | 11038.127 | 79.7969
1104.526 | 11038.671 | 79.8043
1104.602 | 11039.692 | 79.8098
1104.71 | 11040.334 | 79.8164
1104.818 | 11042.097 | 79.8204
1104.925 | 11042.674 | 79.8264
1105.029 | 11043.86 | 79.8318
1105.124 | 11044.469 | 79.8391
1105.217 | 11046.116 | 79.8455
1105.326 | 11046.709 | 79.8504
1105.421 | 11048.06 | 79.8569
1105.52 | 11049.329 | 79.8631
1105.614 | 11050.119 | 79.8688
1105.726 | 11051.371 | 79.8759
1105.802 | 11051.371 | 79.8801
1105.929 | 11053.002 | 79.8851
1106.023 | 11053.611 | 79.8901
1106.135 | 11055.012 | 79.9
1106.202 | 11055.012 | 79.9053
1106.312 | 11056.939 | 79.9127
1106.425 | 11057.96 | 79.917
1106.518 | 11058.586 | 79.9238
1106.631 | 11059.97 | 79.932
1106.72 | 11061.074 | 79.9334
1106.814 | 11061.947 | 79.9418
1106.934 | 11063.001 | 79.9512
1107.009 | 11064.22 | 79.9534
1107.114 | 11064.763 | 79.9577
1107.227 | 11065.949 | 79.9617
1107.335 | 11067.004 | 79.9683
1107.406 | 11068.173 | 79.9755
1107.515 | 11069.326 | 79.9816
1107.614 | 11070.101 | 79.9864
1107.72 | 11070.875 | 79.9948
1107.803 | 11071.501 | 79.9972
1107.91 | 11072.654 | 80.0033
1108.002 | 11073.23 | 80.0074
1108.108 | 11074.911 | 80.0123
1108.204 | 11075.487 | 80.0172
1108.3 | 11076.41 | 80.0235
1108.406 | 11077.563 | 80.0333
1108.513 | 11079.095 | 80.0333
1108.605 | 11079.902 | 80.0433
1108.716 | 11080.61 | 80.0473
1108.821 | 11081.78 | 80.051
1108.916 | 11082.389 | 80.0607
1109.012 | 11083.328 | 80.0618
1109.125 | 11084.893 | 80.0685
1109.213 | 11086.013 | 80.0776
1109.308 | 11086.886 | 80.082
1109.4 | 11087.331 | 80.0884
1109.503 | 11088.962 | 80.094
1109.632 | 11090.115 | 80.1
1109.702 | 11090.543 | 80.1053
1109.812 | 11091.334 | 80.1084
1109.913 | 11093.096 | 80.1145
1110.037 | 11093.92 | 80.1238
1110.101 | 11094.513 | 80.1289
1110.237 | 11096.127 | 80.1328
1110.308 | 11096.638 | 80.1381
1110.407 | 11097.462 | 80.1411
1110.528 | 11099.125 | 80.1536
1110.616 | 11099.801 | 80.1545
1110.705 | 11100.888 | 80.1615
1110.811 | 11101.514 | 80.1669
1110.901 | 11102.601 | 80.1729
1111.035 | 11104.051 | 80.1796
1111.113 | 11104.726 | 80.1857
1111.236 | 11105.896 | 80.192
1111.301 | 11106.505 | 80.1956
1111.401 | 11107.971 | 80.2026
1111.508 | 11108.482 | 80.2069
1111.604 | 11109.223 | 80.2144
1111.733 | 11111.117 | 80.2185
1111.824 | 11112.089 | 80.2269
1111.94 | 11112.715 | 80.2329
1112.028 | 11114.247 | 80.2373
1112.142 | 11115.268 | 80.242
1112.209 | 11115.927 | 80.2469
1112.321 | 11117.047 | 80.2566
1112.444 | 11117.673 | 80.2617
1112.528 | 11118.579 | 80.2674
1112.619 | 11120.161 | 80.2723
1112.736 | 11120.737 | 80.2756
1112.835 | 11121.841 | 80.2819
1112.929 | 11122.516 | 80.2857
1113.004 | 11123.406 | 80.295
1113.107 | 11124.921 | 80.2963
1113.235 | 11125.91 | 80.3067
1113.319 | 11126.503 | 80.3057
1113.415 | 11128.282 | 80.3157
1113.512 | 11128.282 | 80.3181
1113.603 | 11129.237 | 80.3247
1113.729 | 11130.769 | 80.3311
1113.821 | 11132.318 | 80.3367
1113.945 | 11132.894 | 80.3377
1114.014 | 11134.097 | 80.3476
1114.122 | 11135.332 | 80.3527
1114.232 | 11135.958 | 80.3563
1114.316 | 11136.996 | 80.3599
1114.411 | 11137.787 | 80.3698
1114.504 | 11138.495 | 80.3708
1114.619 | 11140.142 | 80.3796
1114.726 | 11140.949 | 80.3857
1114.819 | 11141.542 | 80.3937
1114.93 | 11142.959 | 80.3944
1115.026 | 11144.096 | 80.4016
1115.117 | 11145.117 | 80.4075
1115.222 | 11145.875 | 80.4099
1115.318 | 11147.143 | 80.416
1115.42 | 11148.049 | 80.4232
1115.526 | 11148.922 | 80.4253
1115.618 | 11149.564 | 80.4286
1115.711 | 11151.047 | 80.4381
1115.83 | 11151.656 | 80.4418
1115.908 | 11152.414 | 80.4456
1116.013 | 11154.078 | 80.4517
1116.106 | 11154.605 | 80.4592
1116.202 | 11155.412 | 80.4664
1116.318 | 11157.043 | 80.4736
1116.412 | 11157.883 | 80.4784
1116.53 | 11158.954 | 80.4805
1116.603 | 11160.14 | 80.4851
1116.712 | 11160.947 | 80.495
1116.818 | 11162.018 | 80.4998
1116.91 | 11162.94 | 80.5051
1117.011 | 11163.467 | 80.5092
1117.116 | 11165.263 | 80.5165
1117.203 | 11165.856 | 80.5224
1117.307 | 11167.009 | 80.5284
1117.401 | 11167.618 | 80.5329
1117.521 | 11168.376 | 80.5381
1117.605 | 11169.365 | 80.5423
1117.753 | 11171.127 | 80.551
1117.813 | 11171.868 | 80.5545
1117.903 | 11172.857 | 80.5603
1118.016 | 11173.499 | 80.5666
1118.105 | 11175.179 | 80.5731
1118.207 | 11175.888 | 80.5776
1118.309 | 11176.448 | 80.5821
1118.423 | 11177.831 | 80.5857
1118.506 | 11179.001 | 80.592
1118.629 | 11179.578 | 80.598
1118.701 | 11180.813 | 80.6036
1118.804 | 11181.521 | 80.6093
1118.913 | 11182.279 | 80.6135
1119.047 | 11184.058 | 80.6226
1119.1 | 11185.112 | 80.6258
1119.234 | 11185.854 | 80.6328
1119.312 | 11186.447 | 80.6398
1119.408 | 11187.517 | 80.6443
1119.506 | 11188.209 | 80.6478
1119.608 | 11189.84 | 80.6555
1119.703 | 11190.861 | 80.6619
1119.807 | 11191.405 | 80.6676
1119.928 | 11193.118 | 80.671
1120.001 | 11193.546 | 80.6741
1120.102 | 11195.111 | 80.6825
1120.209 | 11195.935 | 80.6824
1120.33 | 11197.236 | 80.6921
1120.421 | 11197.829 | 80.6971
1120.522 | 11198.916 | 80.7049
1120.612 | 11199.46 | 80.7061
1120.729 | 11201.074 | 80.7152
1120.824 | 11202.326 | 80.7178
1120.933 | 11202.969 | 80.7256
1121 | 11204.122 | 80.7275
1121.127 | 11205.407 | 80.7381
1121.234 | 11205.967 | 80.7432
1121.301 | 11205.967 | 80.7468
1121.416 | 11208.256 | 80.7529
1121.525 | 11209.047 | 80.7598
1121.624 | 11210.365 | 80.7642
1121.731 | 11210.826 | 80.7671
1121.826 | 11211.617 | 80.7731
1121.917 | 11213.099 | 80.7818
1122.031 | 11213.627 | 80.7872
1122.117 | 11214.434 | 80.792
1122.225 | 11216.196 | 80.7983
1122.343 | 11216.855 | 80.8049
1122.414 | 11217.942 | 80.8096
1122.527 | 11219.128 | 80.8136
1122.619 | 11220.018 | 80.8201
1122.72 | 11220.578 | 80.8254
1122.831 | 11221.962 | 80.8345
1122.92 | 11223.016 | 80.8392
1123.02 | 11224.12 | 80.8413
1123.124 | 11224.778 | 80.8479
1123.227 | 11225.339 | 80.8545
1123.318 | 11227.282 | 80.8634
1123.431 | 11227.777 | 80.8637
1123.517 | 11228.897 | 80.8707
1123.627 | 11230.033 | 80.8758
1123.719 | 11230.972 | 80.8827
1123.815 | 11232.109 | 80.8875
1123.913 | 11232.685 | 80.8935
1124.032 | 11233.954 | 80.9009
1124.117 | 11235.024 | 80.9042
1124.226 | 11235.947 | 80.9119
1124.31 | 11236.54 | 80.9155
1124.425 | 11237.858 | 80.9226
1124.526 | 11238.714 | 80.9273
1124.61 | 11239.406 | 80.932
1124.713 | 11241.086 | 80.9399
1124.808 | 11241.614 | 80.943
1124.928 | 11242.915 | 80.951
1125.004 | 11243.969 | 80.9568
1125.121 | 11244.793 | 80.9601
1125.203 | 11246.193 | 80.966
1125.307 | 11246.885 | 80.9693
1125.421 | 11247.511 | 80.9755
1125.51 | 11249.24 | 80.9843
1125.61 | 11249.916 | 80.9885
1125.701 | 11251.135 | 80.994
1125.8 | 11251.828 | 81.0004
1125.911 | 11252.701 | 81.0027
1126.009 | 11254.018 | 81.0083
1126.101 | 11254.611 | 81.0152
1126.213 | 11255.863 | 81.0197
1126.307 | 11256.901 | 81.0251
1126.405 | 11257.478 | 81.0295
1126.525 | 11258.894 | 81.0377
1126.602 | 11260.113 | 81.0396
1126.735 | 11260.772 | 81.0495
1126.813 | 11261.464 | 81.0494
1126.909 | 11262.502 | 81.0597
1127.004 | 11263.968 | 81.0644
1127.109 | 11264.512 | 81.0689
1127.215 | 11265.731 | 81.0602
1127.31 | 11266.307 | 81.0644
1127.414 | 11267.971 | 81.0678
1127.536 | 11269.19 | 81.0791
1127.628 | 11270.096 | 81.0825
1127.731 | 11270.804 | 81.0852
1127.811 | 11271.71 | 81.0878
1127.927 | 11273.209 | 81.0952
1128.027 | 11273.67 | 81.1032
1128.116 | 11274.428 | 81.1064
1128.237 | 11275.911 | 81.1113
1128.327 | 11277.228 | 81.119
1128.415 | 11277.772 | 81.12
1128.502 | 11278.859 | 81.1277
1128.622 | 11279.765 | 81.1313
1128.723 | 11281.347 | 81.1374
1128.808 | 11281.907 | 81.1402
1128.905 | 11281.907 | 81.1454
1129.01 | 11283.785 | 81.1517
1129.133 | 11284.872 | 81.1617
1129.237 | 11285.992 | 81.1643
1129.3 | 11286.865 | 81.1679
1129.412 | 11287.524 | 81.1727
1129.504 | 11288.726 | 81.1807
1129.622 | 11290.126 | 81.1889
1129.736 | 11290.736 | 81.197
1129.802 | 11291.84 | 81.1972
1129.926 | 11293.174 | 81.2055
1130.022 | 11293.998 | 81.2102
1130.118 | 11295.249 | 81.2153
1130.237 | 11295.711 | 81.2199
1130.306 | 11296.485 | 81.2275
1130.415 | 11297.605 | 81.231
1130.52 | 11299.285 | 81.2368
1130.616 | 11300.125 | 81.2444
1130.738 | 11300.669 | 81.2476
1130.826 | 11301.509 | 81.2552
1130.92 | 11303.305 | 81.2588
1131.026 | 11303.865 | 81.2637
1131.122 | 11305.018 | 81.2703
1131.202 | 11305.479 | 81.2739
1131.316 | 11307.06 | 81.2807
1131.424 | 11307.917 | 81.2871
1131.506 | 11308.51 | 81.293
1131.613 | 11309.548 | 81.2975
1131.719 | 11311.146 | 81.3042
1131.812 | 11311.887 | 81.3097
1131.935 | 11312.941 | 81.3148
1132.023 | 11314.028 | 81.3182
1132.122 | 11314.621 | 81.3259
1132.208 | 11315.33 | 81.3263
1132.317 | 11317.142 | 81.3375
1132.409 | 11317.899 | 81.34
1132.513 | 11318.723 | 81.345
1132.613 | 11319.893 | 81.3566
1132.712 | 11321.013 | 81.3573
1132.804 | 11321.589 | 81.363
1132.925 | 11322.726 | 81.3694
1133.013 | 11323.368 | 81.3762
1133.132 | 11324.95 | 81.3798
1133.211 | 11326.02 | 81.3845
1133.305 | 11326.844 | 81.3918
1133.418 | 11327.486 | 81.3973
1133.51 | 11329.018 | 81.4034
1133.6 | 11329.018 | 81.4051
1133.702 | 11331.094 | 81.4141
1133.808 | 11331.67 | 81.4182
1133.919 | 11332.873 | 81.4277
1134.001 | 11334.141 | 81.4292
1134.101 | 11334.932 | 81.4346
1134.223 | 11335.509 | 81.4357
1134.31 | 11337.008 | 81.4484
1134.403 | 11337.584 | 81.4499
1134.546 | 11338.902 | 81.4576
1134.604 | 11339.577 | 81.4607
1134.704 | 11341.126 | 81.4649
1134.807 | 11341.867 | 81.4719
1134.952 | 11343.333 | 81.4791
1135.014 | 11343.959 | 81.4835
1135.101 | 11343.959 | 81.4892
1135.214 | 11345.837 | 81.4951
1135.33 | 11347.221 | 81.5001
1135.422 | 11347.83 | 81.5061
1135.531 | 11348.868 | 81.5133
1135.609 | 11349.428 | 81.5174
1135.728 | 11351.355 | 81.5256
1135.844 | 11352.228 | 81.5343
1135.928 | 11353.052 | 81.535
1136.011 | 11353.941 | 81.5401
1136.1 | 11354.93 | 81.544
1136.226 | 11356.05 | 81.551
1136.318 | 11356.61 | 81.5559
1136.406 | 11357.845 | 81.5638
1136.524 | 11359.344 | 81.5723
1136.628 | 11359.987 | 81.5792
1136.715 | 11360.761 | 81.5837
1136.802 | 11361.865 | 81.5868
1136.926 | 11362.557 | 81.5925
1137.007 | 11363.496 | 81.597
1137.122 | 11365.159 | 81.5989
1137.245 | 11365.719 | 81.6053
1137.337 | 11366.905 | 81.6069
1137.409 | 11367.531 | 81.6136
1137.5 | 11368.553 | 81.6198
1137.619 | 11370.101 | 81.6227
1137.719 | 11371.287 | 81.6287
1137.839 | 11371.995 | 81.6339
1137.927 | 11373.066 | 81.6396
1138.031 | 11373.758 | 81.6461
1138.131 | 11375.158 | 81.6486
1138.217 | 11376.064 | 81.6539
1138.335 | 11376.591 | 81.6593
1138.416 | 11378.288 | 81.6644
1138.517 | 11378.947 | 81.6665
1138.631 | 11379.639 | 81.6749
1138.702 | 11380.429 | 81.6796
1138.813 | 11382.241 | 81.6824
1138.927 | 11382.9 | 81.6899
1139.023 | 11384.333 | 81.6957
1139.113 | 11384.926 | 81.7035
1139.228 | 11385.931 | 81.708
1139.321 | 11386.574 | 81.7129
1139.412 | 11388.056 | 81.719
1139.537 | 11388.6 | 81.7232
1139.623 | 11389.522 | 81.7278
1139.727 | 11390.988 | 81.731
1139.811 | 11391.894 | 81.7384
1139.927 | 11392.603 | 81.7431
1140.001 | 11393.41 | 81.7461
1140.114 | 11395.074 | 81.7545
1140.222 | 11395.667 | 81.7604
1140.322 | 11396.787 | 81.7661
1140.419 | 11398.105 | 81.7704
1140.509 | 11398.698 | 81.7727
1140.608 | 11399.735 | 81.7783
1140.713 | 11400.312 | 81.7888
1140.818 | 11402.256 | 81.7871
1140.912 | 11403.03 | 81.7949
1141.007 | 11403.623 | 81.8002
1141.105 | 11404.463 | 81.8063
1141.204 | 11405.946 | 81.8107
1141.313 | 11406.374 | 81.815
1141.43 | 11407.939 | 81.8253
1141.51 | 11409.009 | 81.8281
1141.622 | 11409.57 | 81.8309
1141.703 | 11411.069 | 81.8369
1141.819 | 11411.793 | 81.8436
1141.903 | 11412.469 | 81.8474
1142.002 | 11414.099 | 81.854
1142.11 | 11414.923 | 81.8615
1142.233 | 11415.944 | 81.8638
1142.303 | 11417.147 | 81.8719
1142.403 | 11417.855 | 81.8768
1142.518 | 11418.498 | 81.88
1142.606 | 11420.194 | 81.8871
1142.708 | 11420.886 | 81.8914
1142.85 | 11422.303 | 81.8987
1142.916 | 11422.303 | 81.9019
1143.009 | 11424.164 | 81.9062
1143.118 | 11424.774 | 81.913
1143.23 | 11426.421 | 81.9196
1143.306 | 11426.866 | 81.9256
1143.411 | 11427.92 | 81.9313
1143.541 | 11428.612 | 81.9355
1143.618 | 11429.534 | 81.9415
1143.707 | 11430.622 | 81.945
1143.807 | 11431.313 | 81.9496
1143.902 | 11433.125 | 81.9553
1144.03 | 11434.394 | 81.9619
1144.127 | 11434.987 | 81.9691
1144.207 | 11435.893 | 81.9695
1144.301 | 11436.815 | 81.9766
1144.406 | 11437.408 | 81.9808
1144.525 | 11439.336 | 81.9886
1144.621 | 11439.813 | 81.989
1144.742 | 11440.999 | 81.997
1144.8 | 11441.526 | 81.9974
1144.927 | 11443.19 | 82.0052
1145.02 | 11443.75 | 82.0094
1145.127 | 11444.804 | 82.0165
1145.239 | 11446.221 | 82.0241
1145.326 | 11446.962 | 82.0267
1145.419 | 11447.522 | 82.0313
1145.54 | 11449.203 | 82.0372
1145.642 | 11449.895 | 82.0418
1145.72 | 11451.278 | 82.0499
1145.826 | 11452.019 | 82.0529
1145.911 | 11452.728 | 82.0577
1146.029 | 11454.424 | 82.0654
1146.102 | 11454.853 | 82.068
1146.222 | 11455.891 | 82.0763
1146.324 | 11456.615 | 82.0815
1146.419 | 11458.098 | 82.0816
1146.54 | 11458.674 | 82.0902
1146.623 | 11460.322 | 82.0945
1146.722 | 11460.931 | 82.0976
1146.812 | 11461.689 | 82.1035
1146.924 | 11463.336 | 82.1089
1147.036 | 11463.814 | 82.1144
1147.131 | 11465.016 | 82.1221
1147.22 | 11465.972 | 82.1291
1147.341 | 11466.68 | 82.1314
1147.421 | 11467.751 | 82.1369
1147.5 | 11468.443 | 82.1445
1147.616 | 11470.057 | 82.1478
1147.731 | 11470.634 | 82.1521
1147.82 | 11472.297 | 82.1604
1147.934 | 11472.759 | 82.1632
1148 | 11473.45 | 82.1695
1148.11 | 11475.015 | 82.175
1148.233 | 11475.625 | 82.1791
1148.324 | 11476.432 | 82.1883
1148.417 | 11478.211 | 82.1881
1148.512 | 11479.018 | 82.1941
1148.627 | 11479.628 | 82.2021
1148.716 | 11481.275 | 82.2063
1148.828 | 11481.868 | 82.2094
1148.911 | 11483.021 | 82.2155
1149.006 | 11483.828 | 82.2205
1149.117 | 11484.981 | 82.2282
1149.213 | 11485.805 | 82.2308
1149.317 | 11486.48 | 82.233
1149.429 | 11487.913 | 82.2423
1149.505 | 11489.099 | 82.2467
1149.614 | 11489.659 | 82.2532
1149.733 | 11490.961 | 82.263
1149.823 | 11492.031 | 82.2652
1149.931 | 11492.723 | 82.2702
1150.015 | 11493.893 | 82.2783
1150.123 | 11495.013 | 82.2783
1150.202 | 11495.59 | 82.2848
1150.302 | 11496.792 | 82.2895
1150.402 | 11497.912 | 82.2924
1150.515 | 11498.456 | 82.2999
1150.628 | 11499.905 | 82.3003
1150.704 | 11501.108 | 82.3078
1150.813 | 11501.668 | 82.316
1150.909 | 11502.986 | 82.3192
1151.005 | 11503.809 | 82.3247
1151.104 | 11504.93 | 82.3257
1151.249 | 11506.28 | 82.3354
1151.312 | 11506.923 | 82.339
1151.436 | 11508.059 | 82.3422
1151.501 | 11508.916 | 82.3488
1151.639 | 11510.184 | 82.3567
1151.713 | 11510.959 | 82.3586
1151.834 | 11512.046 | 82.365
1151.9 | 11512.952 | 82.3686
1152.03 | 11514.022 | 82.3753
1152.102 | 11514.517 | 82.3778
1152.201 | 11516.131 | 82.3836
1152.305 | 11516.806 | 82.3866
1152.428 | 11518.174 | 82.3965
1152.524 | 11518.816 | 82.3945
1152.605 | 11519.837 | 82.4054
1152.701 | 11520.743 | 82.4071
1152.802 | 11521.913 | 82.4176
1152.925 | 11523.445 | 82.4236
1153.033 | 11524.038 | 82.4285
1153.13 | 11525.092 | 82.4347
1153.202 | 11525.57 | 82.4357
1153.3 | 11526.344 | 82.4425
1153.41 | 11527.925 | 82.4468
1153.529 | 11528.947 | 82.46
1153.614 | 11528.947 | 82.4588
1153.73 | 11530.857 | 82.4672
1153.834 | 11532.044 | 82.472
1153.933 | 11533.065 | 82.4785
1154 | 11533.559 | 82.4802
1154.106 | 11534.877 | 82.4871
1154.239 | 11536.228 | 82.49
1154.319 | 11536.952 | 82.4935
1154.442 | 11537.644 | 82.5015
1154.523 | 11539.308 | 82.509
1154.601 | 11539.308 | 82.5114
1154.73 | 11540.856 | 82.5179
1154.844 | 11541.647 | 82.5214
1154.932 | 11542.767 | 82.5301
1155.033 | 11543.92 | 82.5317
1155.119 | 11544.991 | 82.5385
1155.234 | 11545.897 | 82.5424
1155.329 | 11546.457 | 82.5492
1155.432 | 11547.923 | 82.5558
1155.526 | 11548.895 | 82.5616
1155.626 | 11549.949 | 82.5636
1155.724 | 11550.954 | 82.5672
1155.819 | 11552.255 | 82.5711
1155.913 | 11553.03 | 82.5786
1156.012 | 11553.853 | 82.5863
1156.112 | 11555.039 | 82.5923
1156.23 | 11555.945 | 82.5916
1156.322 | 11556.555 | 82.5979
1156.415 | 11558.07 | 82.605
1156.526 | 11558.68 | 82.6093
1156.622 | 11560.278 | 82.6162
1156.731 | 11560.739 | 82.6247
1156.81 | 11561.431 | 82.6246
1156.93 | 11562.897 | 82.6328
1157.019 | 11563.984 | 82.6396
1157.125 | 11564.923 | 82.6439
1157.217 | 11565.516 | 82.6503
1157.331 | 11566.916 | 82.6531
1157.417 | 11568.069 | 82.6583
1157.511 | 11568.662 | 82.665
1157.608 | 11569.881 | 82.6686
1157.705 | 11570.441 | 82.671
1157.813 | 11571.397 | 82.6748
1157.918 | 11572.945 | 82.6802
1158.021 | 11573.868 | 82.6859
1158.114 | 11574.477 | 82.6937
1158.228 | 11575.861 | 82.6927
1158.312 | 11577.03 | 82.7015
1158.41 | 11577.854 | 82.7072
1158.531 | 11578.875 | 82.7117
1158.602 | 11580.061 | 82.7153
1158.701 | 11580.885 | 82.7221
1158.816 | 11581.692 | 82.7261
1158.921 | 11582.895 | 82.7283
1159.004 | 11583.932 | 82.7386
1159.12 | 11584.509 | 82.7425
1159.209 | 11585.3 | 82.7495
1159.329 | 11586.93 | 82.753
1159.402 | 11588.083 | 82.7586
1159.533 | 11588.66 | 82.7647
1159.601 | 11589.434 | 82.7684
1159.702 | 11591.131 | 82.7747
1159.802 | 11591.823 | 82.7806
1159.942 | 11593.19 | 82.7878
1160.023 | 11593.799 | 82.7937
1160.105 | 11594.969 | 82.7973
1160.202 | 11595.545 | 82.8009
1160.305 | 11596.797 | 82.8074
1160.4 | 11597.769 | 82.8118
1160.504 | 11598.461 | 82.8175
1160.605 | 11599.927 | 82.8232
1160.747 | 11601.278 | 82.8265
1160.813 | 11601.822 | 82.8349
1160.933 | 11602.563 | 82.8385
1161.012 | 11603.469 | 82.8419
1161.104 | 11604.54 | 82.8485
1161.236 | 11606.006 | 82.8524
1161.317 | 11606.566 | 82.8558
1161.43 | 11608.394 | 82.8628
1161.528 | 11608.971 | 82.8676
1161.6 | 11609.514 | 82.8715
1161.725 | 11610.997 | 82.8775
1161.8 | 11611.689 | 82.8789
1161.927 | 11613.155 | 82.8862
1162.038 | 11613.781 | 82.892
1162.122 | 11615.28 | 82.8967
1162.23 | 11615.955 | 82.9024
1162.328 | 11617.388 | 82.9094
1162.436 | 11617.948 | 82.9145
1162.502 | 11617.948 | 82.9158
1162.632 | 11619.876 | 82.9238
1162.707 | 11620.584 | 82.9244
1162.803 | 11621.473 | 82.9297
1162.903 | 11622.264 | 82.9337
1163.038 | 11623.681 | 82.9402
1163.102 | 11624.455 | 82.9453
1163.231 | 11626.086 | 82.9514
1163.335 | 11626.761 | 82.9546
1163.429 | 11627.997 | 82.9575
1163.525 | 11628.936 | 82.9664
1163.612 | 11628.936 | 82.9698
1163.715 | 11631.225 | 82.9783
1163.829 | 11631.901 | 82.9805
1163.924 | 11632.84 | 82.9884
1164.032 | 11633.449 | 82.9891
1164.115 | 11635.212 | 82.9971
1164.231 | 11635.87 | 83.0021
1164.325 | 11636.991 | 83.0094
1164.435 | 11637.864 | 83.0132
1164.525 | 11638.588 | 83.0187
1164.617 | 11640.236 | 83.0215
1164.741 | 11640.829 | 83.0286
1164.81 | 11641.998 | 83.034
1164.927 | 11642.542 | 83.0401
1165.013 | 11643.366 | 83.0418
1165.114 | 11645.013 | 83.0486
1165.219 | 11645.606 | 83.0532
1165.315 | 11646.396 | 83.0556
1165.422 | 11647.615 | 83.0643
1165.518 | 11648.307 | 83.0682
1165.611 | 11649.279 | 83.0722
1165.728 | 11650.861 | 83.0791
1165.814 | 11652.047 | 83.084
1165.91 | 11652.623 | 83.0903
1166.02 | 11653.793 | 83.0969
1166.116 | 11654.929 | 83.1009
1166.222 | 11655.72 | 83.105
1166.305 | 11657.137 | 83.1143
1166.423 | 11658.026 | 83.1186
1166.507 | 11658.833 | 83.1234
1166.621 | 11659.756 | 83.1296
1166.702 | 11661.09 | 83.1323
1166.82 | 11661.765 | 83.1381
1166.911 | 11662.869 | 83.1449
1167.031 | 11663.528 | 83.1531
1167.118 | 11664.632 | 83.1581
1167.202 | 11665.291 | 83.159
1167.313 | 11667.037 | 83.1665
1167.402 | 11667.91 | 83.1712
1167.517 | 11668.453 | 83.1738
1167.608 | 11669.969 | 83.1789
1167.704 | 11670.529 | 83.1833
1167.825 | 11671.814 | 83.1911
1167.917 | 11672.95 | 83.1927
1168.021 | 11673.774 | 83.1972
1168.107 | 11674.861 | 83.2045
1168.209 | 11675.751 | 83.2113
1168.318 | 11676.327 | 83.2159
1168.405 | 11678.09 | 83.2211
1168.506 | 11678.831 | 83.2294
1168.638 | 11679.523 | 83.2318
1168.724 | 11680.445 | 83.2378
1168.845 | 11681.994 | 83.241
1168.912 | 11682.537 | 83.2453
1169.003 | 11683.773 | 83.2523
1169.143 | 11685.239 | 83.2554
1169.202 | 11685.799 | 83.2593
1169.308 | 11686.557 | 83.2673
1169.405 | 11687.842 | 83.2719
1169.536 | 11689.011 | 83.278
1169.612 | 11689.571 | 83.2809
1169.709 | 11690.444 | 83.2898
1169.829 | 11692.026 | 83.2945
1169.92 | 11692.52 | 83.2976
1170.033 | 11693.986 | 83.3053
1170.131 | 11694.546 | 83.3089
1170.235 | 11695.666 | 83.3137
1170.3 | 11696.457 | 83.3167
1170.404 | 11697.099 | 83.3238
1170.539 | 11698.681 | 83.3309
1170.603 | 11699.488 | 83.3339
1170.725 | 11700.97 | 83.3369
1170.822 | 11702.288 | 83.3432
1170.901 | 11702.815 | 83.3475
1171.036 | 11704.166 | 83.3561
1171.115 | 11704.858 | 83.3598
1171.218 | 11706.258 | 83.3627
1171.32 | 11707.082 | 83.3704
1171.435 | 11707.658 | 83.3763
1171.523 | 11709.305 | 83.3827
1171.623 | 11709.997 | 83.3834
1171.713 | 11710.673 | 83.3896
1171.835 | 11711.776 | 83.3947
1171.924 | 11713.144 | 83.3997
1172.025 | 11713.654 | 83.4062
1172.118 | 11715.219 | 83.4097
1172.215 | 11716.043 | 83.4156
1172.331 | 11716.619 | 83.4215
1172.418 | 11718.283 | 83.4245
1172.518 | 11718.942 | 83.4302
1172.626 | 11720.309 | 83.4347
1172.732 | 11720.919 | 83.442
1172.826 | 11722.039 | 83.4442
1172.911 | 11722.862 | 83.4496
1173.011 | 11723.752 | 83.4552
1173.112 | 11724.328 | 83.4634
1173.233 | 11725.844 | 83.4672
1173.327 | 11726.915 | 83.4709
1173.425 | 11727.952 | 83.4768
1173.532 | 11728.842 | 83.4801
1173.601 | 11729.369 | 83.4818
1173.727 | 11730.67 | 83.4929
1173.819 | 11731.494 | 83.4953
1173.917 | 11732.268 | 83.5027
1174.033 | 11733.916 | 83.5066
1174.113 | 11734.904 | 83.514
1174.219 | 11735.497 | 83.5207
1174.326 | 11736.271 | 83.5227
1174.404 | 11738.1 | 83.529
1174.528 | 11738.874 | 83.5339
1174.616 | 11740.01 | 83.5374
1174.718 | 11740.818 | 83.5439
1174.801 | 11741.394 | 83.5451
1174.907 | 11742.547 | 83.5541
1175.014 | 11743.898 | 83.5559
1175.121 | 11744.755 | 83.5607
1175.204 | 11745.726 | 83.5662
1175.304 | 11746.912 | 83.5678
1175.411 | 11747.983 | 83.571
1175.513 | 11748.461 | 83.5805
1175.632 | 11749.762 | 83.5873
1175.706 | 11750.8 | 83.5896
1175.817 | 11751.442 | 83.5925
1175.906 | 11753.156 | 83.599
1176.012 | 11753.847 | 83.605
1176.103 | 11754.885 | 83.6104
1176.22 | 11755.445 | 83.6131
1176.302 | 11756.252 | 83.6177
1176.41 | 11757.488 | 83.6257
1176.507 | 11758.196 | 83.6297
1176.617 | 11759.827 | 83.635
1176.706 | 11760.815 | 83.641
1176.802 | 11761.392 | 83.6477
1176.904 | 11762.792 | 83.6523
1177 | 11762.792 | 83.6554
1177.13 | 11764.785 | 83.6632
1177.209 | 11765.378 | 83.6658
1177.306 | 11766.416 | 83.6694
1177.428 | 11768.047 | 83.6751
1177.546 | 11768.969 | 83.6828
1177.616 | 11769.562 | 83.6863
1177.727 | 11771.308 | 83.693
1177.842 | 11772.214 | 83.6996
1177.906 | 11772.214 | 83.7029
1178.004 | 11773.746 | 83.7052
1178.102 | 11774.932 | 83.713
1178.205 | 11775.624 | 83.7167
1178.33 | 11776.695 | 83.7233
1178.415 | 11777.37 | 83.7284
1178.535 | 11779.133 | 83.73
1178.601 | 11779.792 | 83.737
1178.705 | 11780.879 | 83.7384
1178.833 | 11782.049 | 83.7472
1178.9 | 11782.889 | 83.7509
1179.005 | 11783.663 | 83.7544
1179.122 | 11784.981 | 83.7597
1179.215 | 11785.673 | 83.7632
1179.303 | 11786.776 | 83.7662
1179.421 | 11787.452 | 83.773
1179.519 | 11789.231 | 83.7804
1179.625 | 11789.906 | 83.7847
1179.741 | 11790.631 | 83.7904
1179.833 | 11791.8 | 83.7957
1179.927 | 11792.41 | 83.8005
1180 | 11793.299 | 83.8049
1180.103 | 11794.831 | 83.8114
1180.233 | 11795.622 | 83.8166
1180.317 | 11796.413 | 83.822
1180.418 | 11798.241 | 83.8302
1180.527 | 11798.834 | 83.8292
1180.619 | 11799.526 | 83.8371
1180.726 | 11800.234 | 83.8416
1180.82 | 11802.228 | 83.8492
1180.943 | 11802.821 | 83.8504
1181.024 | 11803.957 | 83.8572
1181.113 | 11804.451 | 83.8613
1181.216 | 11805.819 | 83.867
1181.312 | 11806.873 | 83.871
1181.423 | 11807.795 | 83.8774
1181.527 | 11808.487 | 83.878
1181.603 | 11809.344 | 83.8835
1181.711 | 11811.139 | 83.8904
1181.824 | 11811.765 | 83.8966
1181.909 | 11812.935 | 83.8996
1182.023 | 11813.511 | 83.9105
1182.108 | 11814.318 | 83.9137
1182.219 | 11816.065 | 83.9152
1182.318 | 11816.921 | 83.9231
1182.431 | 11817.547 | 83.9287
1182.52 | 11818.404 | 83.931
1182.608 | 11820.15 | 83.9386
1182.708 | 11820.809 | 83.9416
1182.826 | 11821.501 | 83.9458
1182.908 | 11822.308 | 83.951
1183.005 | 11823.51 | 83.9589
1183.111 | 11824.943 | 83.9654
1183.231 | 11825.536 | 83.9684
1183.32 | 11826.64 | 83.9733
1183.408 | 11827.282 | 83.9798
1183.507 | 11828.946 | 83.9834
1183.604 | 11829.885 | 83.9869
1183.706 | 11830.775 | 83.9953
1183.813 | 11831.631 | 83.9955
1183.912 | 11832.422 | 84.0064
1184.009 | 11833.18 | 84.0093
1184.115 | 11834.926 | 84.011
1184.21 | 11835.947 | 84.0176
1184.303 | 11836.524 | 84.0231
1184.4 | 11838.056 | 84.0283
1184.552 | 11839.291 | 84.0353
1184.602 | 11840.049 | 84.041
1184.71 | 11840.856 | 84.044
1184.813 | 11841.68 | 84.0491
1184.938 | 11843.129 | 84.058
1185.02 | 11843.788 | 84.0629
1185.102 | 11844.793 | 84.0667
1185.227 | 11846.292 | 84.0716
1185.331 | 11846.984 | 84.076
1185.44 | 11847.741 | 84.0854
1185.542 | 11848.647 | 84.0879
1185.629 | 11849.471 | 84.0916
1185.706 | 11850.575 | 84.0983
1185.807 | 11851.843 | 84.1014
1185.928 | 11852.766 | 84.1067
1186.005 | 11853.342 | 84.1132
1186.103 | 11854.33 | 84.1179
1186.223 | 11855.945 | 84.1225
1186.334 | 11857.197 | 84.1327
1186.405 | 11857.823 | 84.1344
1186.534 | 11858.86 | 84.142
1186.641 | 11859.437 | 84.1504
1186.714 | 11860.458 | 84.1544
1186.824 | 11861.364 | 84.1664
1186.9 | 11862.303 | 84.1674
1187.03 | 11864.049 | 84.1658
1187.106 | 11864.049 | 84.1729
1187.241 | 11866.026 | 84.1819
1187.333 | 11866.619 | 84.196
1187.42 | 11868.266 | 84.2014
1187.504 | 11868.81 | 84.2023
1187.619 | 11869.947 | 84.2025
1187.708 | 11870.622 | 84.2058
1187.83 | 11872.072 | 84.2086
1187.933 | 11872.895 | 84.2176
1188.02 | 11874.048 | 84.217
1188.14 | 11874.592 | 84.2208
1188.222 | 11876.256 | 84.2224
1188.32 | 11877.063 | 84.2268
1188.435 | 11877.623 | 84.2331
1188.535 | 11878.759 | 84.2374
1188.617 | 11879.418 | 84.2468
1188.714 | 11880.621 | 84.2467
1188.829 | 11881.955 | 84.2599
1188.915 | 11882.993 | 84.2589
1189.028 | 11883.52 | 84.2875
1189.104 | 11884.344 | 84.2949
1189.212 | 11886.156 | 84.2972
1189.338 | 11886.93 | 84.3024
1189.402 | 11886.93 | 84.3077
1189.517 | 11888.643 | 84.3128
1189.617 | 11890.027 | 84.3165
1189.708 | 11890.62 | 84.3237
1189.803 | 11891.377 | 84.3242
1189.916 | 11893.041 | 84.3339
1190.014 | 11893.848 | 84.3382
1190.116 | 11895.001 | 84.3409
1190.238 | 11895.578 | 84.3477
1190.326 | 11896.682 | 84.3504
1190.421 | 11897.308 | 84.3417
1190.516 | 11898.279 | 84.3558
1190.607 | 11900.108 | 84.3563
1190.728 | 11900.899 | 84.3721
1190.818 | 11901.376 | 84.3757
1190.912 | 11903.139 | 84.3659
1191.034 | 11903.699 | 84.3833
1191.128 | 11904.885 | 84.3775
1191.206 | 11905.346 | 84.3919
1191.314 | 11907.01 | 84.3792
1191.407 | 11907.801 | 84.3831
1191.513 | 11909.184 | 84.39
1191.614 | 11909.893 | 84.3961
1191.706 | 11910.585 | 84.4
1191.816 | 11911.754 | 84.4045
1191.902 | 11913.055 | 84.4094
1192.001 | 11913.731 | 84.4144
1192.108 | 11914.406 | 84.4183
1192.204 | 11916.086 | 84.4226
1192.301 | 11916.745 | 84.4294
1192.401 | 11917.717 | 84.4353
1192.506 | 11918.706 | 84.4413
1192.609 | 11919.941 | 84.4443
1192.752 | 11921.292 | 84.4512
1192.816 | 11921.292 | 84.4549
1192.906 | 11922.791 | 84.4647
1193.003 | 11923.384 | 84.4648
1193.111 | 11924.702 | 84.4731
1193.204 | 11925.772 | 84.4788
1193.334 | 11926.744 | 84.4813
1193.405 | 11927.37 | 84.488
1193.532 | 11928.984 | 84.4929
1193.619 | 11928.984 | 84.4969
1193.734 | 11930.714 | 84.5024
1193.834 | 11932.23 | 84.5077
1193.905 | 11932.823 | 84.512
1194.03 | 11933.976 | 84.5183
1194.121 | 11934.47 | 84.5216
1194.237 | 11936.035 | 84.5283
1194.335 | 11937.204 | 84.5342
1194.401 | 11937.896 | 84.5372
1194.5 | 11938.506 | 84.5394
1194.635 | 11939.955 | 84.549
1194.712 | 11940.532 | 84.55
1194.836 | 11941.635 | 84.5599
1194.931 | 11942.41 | 84.5625
1195.008 | 11943.349 | 84.5684
1195.111 | 11944.502 | 84.5717
1195.203 | 11945.358 | 84.5759
1195.323 | 11946.956 | 84.5792
1195.423 | 11948.224 | 84.5848
1195.53 | 11948.702 | 84.5903
1195.601 | 11949.394 | 84.5942
1195.729 | 11951.008 | 84.6016
1195.818 | 11951.667 | 84.6041
1195.929 | 11952.886 | 84.6147
1196.002 | 11953.315 | 84.6192
1196.129 | 11955.011 | 84.6247
1196.229 | 11955.752 | 84.6329
1196.331 | 11956.313 | 84.6333
1196.427 | 11958.059 | 84.6382
1196.528 | 11958.652 | 84.6443
1196.602 | 11959.294 | 84.648
1196.716 | 11960.842 | 84.6523
1196.826 | 11961.897 | 84.6614
1196.923 | 11962.935 | 84.6634
1197.002 | 11963.412 | 84.6669
1197.121 | 11964.911 | 84.6748
1197.216 | 11966.18 | 84.6807
1197.35 | 11966.756 | 84.6825
1197.418 | 11967.909 | 84.6901
1197.531 | 11968.964 | 84.6944
1197.624 | 11969.935 | 84.7013
1197.718 | 11970.528 | 84.7052
1197.82 | 11972.225 | 84.7136
1197.928 | 11972.818 | 84.7157
1198.015 | 11973.856 | 84.7242
1198.134 | 11974.581 | 84.7261
1198.211 | 11976.113 | 84.7314
1198.33 | 11976.804 | 84.7347
1198.418 | 11977.678 | 84.7422
1198.531 | 11978.831 | 84.7474
1198.617 | 11980.017 | 84.7513
1198.73 | 11980.643 | 84.7584
1198.822 | 11981.697 | 84.7593
1198.915 | 11982.438 | 84.7677
1199.022 | 11984.003 | 84.7731
1199.119 | 11984.514 | 84.7772
1199.216 | 11986.013 | 84.7838
1199.331 | 11986.556 | 84.7893
1199.402 | 11987.347 | 84.7892
1199.508 | 11988.451 | 84.7939
1199.613 | 11989.966 | 84.7987
1199.735 | 11990.526 | 84.8048
1199.804 | 11992.058 | 84.8112
1199.906 | 11992.766 | 84.8181
1200.009 | 11993.409 | 84.8211
1200.133 | 11994.858 | 84.8268
1200.22 | 11995.929 | 84.8319
1200.301 | 11996.72 | 84.8382
1200.409 | 11998.104 | 84.8421
1200.507 | 11998.927 | 84.8472
1200.61 | 11999.388 | 84.8495
1200.713 | 12001.135 | 84.8563
1200.801 | 12001.135 | 84.8642
1200.905 | 12003.078 | 84.8689
1201.005 | 12003.787 | 84.8698
1201.143 | 12004.643 | 84.8801
1201.22 | 12005.763 | 84.8841
1201.306 | 12006.389 | 84.8864
1201.416 | 12007.921 | 84.8938
1201.537 | 12008.827 | 84.9016
1201.615 | 12009.898 | 84.9032
1201.708 | 12011.1 | 84.9102
1201.801 | 12011.875 | 84.9119
1201.908 | 12012.682 | 84.9206
1202.005 | 12013.275 | 84.9264
1202.106 | 12014.823 | 84.9291
1202.231 | 12016.026 | 84.9375
1202.309 | 12016.635 | 84.9414
1202.407 | 12017.591 | 84.9444
1202.509 | 12018.497 | 84.9494
1202.604 | 12019.88 | 84.9562
1202.736 | 12021.116 | 84.9624
1202.8 | 12021.116 | 84.9671
1202.93 | 12022.763 | 84.9707
1203.007 | 12023.307 | 84.9734
1203.139 | 12024.987 | 84.9868
1203.21 | 12025.613 | 84.9861
1203.313 | 12026.601 | 84.9926
1203.403 | 12027.787 | 85.0006
1203.527 | 12029.039 | 85.0065
1203.621 | 12029.039 | 85.0068
1203.713 | 12030.225 | 85.0162
1203.808 | 12031.164 | 85.0214
1203.928 | 12032.976 | 85.0291
1204.023 | 12034.261 | 85.0318
1204.101 | 12034.261 | 85.0357
1204.203 | 12035.826 | 85.0396
1204.334 | 12036.435 | 85.0467
1204.405 | 12037.407 | 85.05
1204.522 | 12039.104 | 85.0585
1204.62 | 12039.631 | 85.0648
1204.725 | 12040.899 | 85.0672
1204.824 | 12041.954 | 85.0734
1204.936 | 12042.876 | 85.079
1205.018 | 12043.98 | 85.0854
1205.142 | 12044.606 | 85.0892
1205.23 | 12045.709 | 85.0931
1205.304 | 12046.335 | 85.0972
1205.418 | 12048.032 | 85.1042
1205.533 | 12048.576 | 85.1113
1205.621 | 12050.272 | 85.114
1205.73 | 12050.832 | 85.1202
1205.814 | 12051.969 | 85.1246
1205.912 | 12052.727 | 85.1285
1206.012 | 12053.946 | 85.1315
1206.118 | 12054.473 | 85.1416
1206.211 | 12056.17 | 85.1463
1206.34 | 12056.746 | 85.1491
1206.422 | 12057.965 | 85.1541
1206.51 | 12058.805 | 85.1643
1206.642 | 12059.612 | 85.166
1206.713 | 12060.831 | 85.1708
1206.807 | 12061.556 | 85.1743
1206.918 | 12062.643 | 85.1831
1207.031 | 12063.483 | 85.1889
1207.111 | 12064.373 | 85.1921
1207.234 | 12065.856 | 85.194
1207.316 | 12067.025 | 85.2028
1207.412 | 12067.766 | 85.2078
1207.517 | 12068.442 | 85.2119
1207.622 | 12069.858 | 85.2174
1207.705 | 12070.88 | 85.22
1207.821 | 12071.456 | 85.2261
1207.918 | 12072.478 | 85.2287
1208.003 | 12074.059 | 85.234
1208.102 | 12074.751 | 85.242
1208.222 | 12075.327 | 85.2465
1208.308 | 12077.139 | 85.2526
1208.411 | 12077.815 | 85.2557
1208.517 | 12078.523 | 85.2599
1208.601 | 12080.022 | 85.2658
1208.713 | 12080.846 | 85.2719
1208.805 | 12082.065 | 85.277
1208.903 | 12082.888 | 85.2801
1209.023 | 12083.316 | 85.2886
1209.105 | 12084.255 | 85.2882
1209.231 | 12086.034 | 85.2963
1209.304 | 12087.039 | 85.3004
1209.401 | 12087.731 | 85.3021
1209.516 | 12088.423 | 85.3095
1209.606 | 12090.103 | 85.3147
1209.707 | 12090.795 | 85.3207
1209.831 | 12091.998 | 85.3326
1209.925 | 12092.475 | 85.3303
1210 | 12093.266 | 85.3405
1210.106 | 12094.897 | 85.3472
1210.229 | 12096.132 | 85.3482
1210.302 | 12096.725 | 85.3561
1210.409 | 12097.829 | 85.3612
1210.529 | 12098.504 | 85.3631
1210.631 | 12100.152 | 85.3713
1210.722 | 12100.728 | 85.3747
1210.83 | 12101.766 | 85.3801
1210.908 | 12102.326 | 85.3832
1211.006 | 12103.364 | 85.3868
1211.107 | 12104.83 | 85.3939
1211.205 | 12105.39 | 85.4008
1211.333 | 12106.938 | 85.4075
1211.403 | 12107.482 | 85.411
1211.501 | 12108.273 | 85.4186
1211.603 | 12109.047 | 85.4211
1211.711 | 12110.826 | 85.4209
1211.825 | 12111.633 | 85.4332
1211.9 | 12112.259 | 85.4356
1212.004 | 12113.758 | 85.4384
1212.127 | 12114.713 | 85.4481
1212.204 | 12115.29 | 85.449
1212.324 | 12116.904 | 85.4568
1212.425 | 12117.547 | 85.464
1212.531 | 12118.947 | 85.468
1212.628 | 12119.968 | 85.4733
1212.727 | 12121.269 | 85.4762
1212.837 | 12121.862 | 85.48
1212.918 | 12122.983 | 85.4855
1213.035 | 12123.625 | 85.4917
1213.127 | 12125.091 | 85.4976
1213.22 | 12125.783 | 85.5021
1213.324 | 12126.359 | 85.5053
1213.418 | 12127.99 | 85.5124
1213.525 | 12128.567 | 85.5151
1213.604 | 12129.308 | 85.5207
1213.727 | 12130.247 | 85.5256
1213.819 | 12131.268 | 85.5309
1213.929 | 12133.014 | 85.5372
1214.012 | 12133.953 | 85.5428
1214.127 | 12134.859 | 85.5501
1214.217 | 12135.452 | 85.5514
1214.331 | 12136.853 | 85.5598
1214.422 | 12137.956 | 85.5638
1214.518 | 12138.829 | 85.5665
1214.617 | 12139.982 | 85.5716
1214.74 | 12140.575 | 85.578
1214.827 | 12141.646 | 85.5826
1214.911 | 12142.321 | 85.59
1215.008 | 12144.084 | 85.5929
1215.127 | 12144.743 | 85.5972
1215.227 | 12145.649 | 85.6025
1215.302 | 12146.324 | 85.6025
1215.412 | 12147.922 | 85.6089
1215.52 | 12148.779 | 85.6156
1215.6 | 12149.24 | 85.6159
1215.709 | 12150.393 | 85.6279
1215.806 | 12152.09 | 85.6326
1215.924 | 12152.946 | 85.6368
1216.008 | 12153.77 | 85.6424
1216.122 | 12154.462 | 85.644
1216.211 | 12156.126 | 85.6503
1216.305 | 12156.735 | 85.6557
1216.41 | 12157.789 | 85.6602
1216.523 | 12158.448 | 85.6654
1216.607 | 12159.239 | 85.6705
1216.704 | 12161.051 | 85.6752
1216.809 | 12161.792 | 85.6802
1216.921 | 12162.418 | 85.688
1217.018 | 12163.258 | 85.6929
1217.106 | 12165.103 | 85.697
1217.209 | 12165.811 | 85.7039
1217.311 | 12166.339 | 85.7073
1217.449 | 12167.969 | 85.7134
1217.511 | 12168.546 | 85.7201
1217.635 | 12170.012 | 85.7257
1217.724 | 12170.539 | 85.7308
1217.817 | 12171.297 | 85.7353
1217.904 | 12173.059 | 85.7365
1218.005 | 12173.768 | 85.7415
1218.132 | 12175.168 | 85.7489
1218.224 | 12175.711 | 85.7507
1218.307 | 12176.93 | 85.7575
1218.413 | 12177.688 | 85.7642
1218.551 | 12179.237 | 85.767
1218.613 | 12179.879 | 85.7726
1218.701 | 12179.879 | 85.7767
1218.813 | 12181.724 | 85.7879
1218.929 | 12182.992 | 85.7902
1219.04 | 12183.585 | 85.7934
1219.103 | 12184.689 | 85.7961
1219.201 | 12185.463 | 85.8025
1219.301 | 12186.765 | 85.8051
1219.425 | 12188.28 | 85.815
1219.508 | 12188.84 | 85.8193
1219.64 | 12189.763 | 85.8239
1219.728 | 12190.438 | 85.8276
1219.809 | 12191.36 | 85.8326
1219.928 | 12192.975 | 85.8394
1220.007 | 12193.502 | 85.8423
1220.133 | 12195.067 | 85.8471
1220.221 | 12195.693 | 85.8534
1220.333 | 12196.796 | 85.8589
1220.407 | 12197.324 | 85.8637
1220.527 | 12199.004 | 85.8694
1220.632 | 12199.597 | 85.8728
1220.724 | 12201.228 | 85.8792
1220.806 | 12201.804 | 85.8842
1220.903 | 12201.804 | 85.8918
1221.039 | 12203.682 | 85.8952
1221.122 | 12204.901 | 85.9011
1221.214 | 12205.412 | 85.904
1221.304 | 12206.779 | 85.908
1221.431 | 12207.586 | 85.9147
1221.521 | 12209.184 | 85.9213
1221.601 | 12209.184 | 85.924
1221.715 | 12210.831 | 85.9314
1221.824 | 12211.951 | 85.9344
1221.92 | 12212.89 | 85.9415
1222.034 | 12213.351 | 85.9472
1222.114 | 12214.949 | 85.9498
1222.241 | 12215.575 | 85.9549
1222.328 | 12216.662 | 85.9606
1222.424 | 12217.321 | 85.9649
1222.521 | 12218.244 | 85.973
1222.614 | 12219.957 | 85.9776
1222.727 | 12220.517 | 85.9824
1222.814 | 12221.505 | 85.9849
1222.927 | 12222.774 | 85.9891
1223.022 | 12223.877 | 85.9937
1223.118 | 12224.866 | 86.0025
1223.222 | 12225.475 | 86.0067
1223.317 | 12226.991 | 86.0116
1223.409 | 12227.567 | 86.0167
1223.527 | 12228.638 | 86.0182
1223.614 | 12229.313 | 86.0284
1223.707 | 12230.763 | 86.0306
1223.81 | 12231.537 | 86.0329
1223.929 | 12232.806 | 86.0399
1224.018 | 12233.975 | 86.0419
1224.126 | 12234.618 | 86.0486
1224.203 | 12235.293 | 86.0528
1224.325 | 12236.973 | 86.0586
1224.414 | 12237.83 | 86.0695
1224.518 | 12238.439 | 86.0716
1224.608 | 12239.213 | 86.0755
1224.707 | 12240.894 | 86.0787
1224.814 | 12242.162 | 86.0883
1224.905 | 12242.755 | 86.0927
1225.021 | 12243.776 | 86.0975
1225.113 | 12244.419 | 86.1042
1225.217 | 12245.786 | 86.1075
1225.309 | 12246.824 | 86.1115
1225.414 | 12247.384 | 86.1156
1225.531 | 12248.784 | 86.1215
1225.614 | 12249.871 | 86.1272
1225.71 | 12250.777 | 86.1294
1225.81 | 12251.814 | 86.1339
1225.918 | 12252.918 | 86.139
1226.014 | 12253.643 | 86.1426
1226.118 | 12254.631 | 86.1478
1226.207 | 12255.191 | 86.1516
1226.31 | 12256.888 | 86.1573
1226.45 | 12258.255 | 86.1638
1226.514 | 12258.881 | 86.1677
1226.607 | 12259.738 | 86.1727
1226.704 | 12261.039 | 86.1815
1226.8 | 12261.747 | 86.185
1226.903 | 12262.291 | 86.1872
1227.045 | 12263.922 | 86.1969
1227.108 | 12264.482 | 86.2011
1227.207 | 12265.338 | 86.204
1227.331 | 12267.019 | 86.2117
1227.429 | 12267.595 | 86.2174
1227.534 | 12269.045 | 86.2198
1227.63 | 12270.297 | 86.2302
1227.729 | 12270.758 | 86.2285
1227.853 | 12272.01 | 86.2381
1227.923 | 12272.949 | 86.2417
1228.004 | 12273.492 | 86.2439
1228.133 | 12275.024 | 86.2527
1228.25 | 12275.667 | 86.2549
1228.343 | 12276.886 | 86.2573
1228.4 | 12277.446 | 86.2653
1228.525 | 12279.225 | 86.2704
1228.635 | 12279.851 | 86.2761
1228.701 | 12279.851 | 86.2808
1228.837 | 12281.795 | 86.2844
1228.906 | 12282.371 | 86.2868
1229.029 | 12283.656 | 86.2981
1229.137 | 12284.331 | 86.3006
1229.21 | 12285.336 | 86.3019
1229.334 | 12287.082 | 86.3081
1229.425 | 12287.955 | 86.319
1229.515 | 12288.614 | 86.319
1229.6 | 12289.734 | 86.3251
1229.711 | 12290.393 | 86.3291
1229.824 | 12292.106 | 86.3384
1229.92 | 12292.864 | 86.3451
1230.029 | 12293.886 | 86.3468
1230.125 | 12294.923 | 86.3515
1230.221 | 12296.175 | 86.3571
1230.317 | 12296.818 | 86.3629
1230.429 | 12297.905 | 86.3664
1230.513 | 12298.959 | 86.3712
1230.628 | 12299.486 | 86.3778
1230.721 | 12301.183 | 86.3818
1230.843 | 12301.743 | 86.3831
1230.925 | 12302.913 | 86.3891
1231.03 | 12303.456 | 86.3963
1231.103 | 12304.296 | 86.3962
1231.21 | 12306.108 | 86.4062
1231.316 | 12306.849 | 86.4102
1231.403 | 12307.36 | 86.4116
1231.518 | 12309.007 | 86.4211
1231.613 | 12309.782 | 86.4256
1231.739 | 12310.721 | 86.425
1231.812 | 12311.791 | 86.4356
1231.935 | 12312.483 | 86.4378
1232.02 | 12313.389 | 86.4451
1232.139 | 12314.74 | 86.4492
1232.211 | 12315.811 | 86.4525
1232.317 | 12316.437 | 86.4597
1232.421 | 12317.606 | 86.4621
1232.51 | 12319.072 | 86.4677
1232.609 | 12319.764 | 86.4736
1232.71 | 12320.39 | 86.4799
1232.818 | 12321.856 | 86.4865
1232.908 | 12322.531 | 86.4905
1233.025 | 12323.965 | 86.4949
1233.103 | 12324.722 | 86.5015
1233.211 | 12325.398 | 86.5056
1233.324 | 12326.847 | 86.5077
1233.405 | 12327.737 | 86.516
1233.514 | 12328.873 | 86.5195
1233.616 | 12328.873 | 86.5182
1233.717 | 12330.867 | 86.5284
1233.803 | 12331.855 | 86.5327
1233.911 | 12332.563 | 86.5366
1234.019 | 12333.255 | 86.5452
1234.115 | 12334.211 | 86.5474
1234.202 | 12336.023 | 86.5546
1234.303 | 12336.863 | 86.5585
1234.417 | 12337.406 | 86.564
1234.515 | 12338.411 | 86.5684
1234.617 | 12339.894 | 86.5735
1234.711 | 12340.684 | 86.5782
1234.802 | 12341.804 | 86.5824
1234.914 | 12342.381 | 86.5903
1235.033 | 12343.946 | 86.5952
1235.129 | 12344.605 | 86.6018
1235.202 | 12345.708 | 86.6027
1235.307 | 12346.351 | 86.6085
1235.417 | 12347.52 | 86.616
1235.504 | 12348.871 | 86.6163
1235.628 | 12349.596 | 86.6239
1235.702 | 12350.321 | 86.6282
1235.813 | 12351.161 | 86.634
1235.907 | 12352.133 | 86.6409
1236.003 | 12353.088 | 86.6448
1236.109 | 12354.06 | 86.6463
1236.229 | 12355.674 | 86.6547
1236.329 | 12357.124 | 86.6593
1236.422 | 12357.7 | 86.661
1236.524 | 12358.887 | 86.6675
1236.609 | 12359.348 | 86.6695
1236.706 | 12360.353 | 86.6771
1236.829 | 12361.967 | 86.6825
1236.928 | 12362.576 | 86.6885
1237.021 | 12364.174 | 86.6965
1237.104 | 12364.784 | 86.6976
1237.234 | 12365.805 | 86.7043
1237.33 | 12366.398 | 86.7109
1237.401 | 12367.255 | 86.712
1237.506 | 12368.77 | 86.7168
1237.606 | 12369.594 | 86.7229
1237.722 | 12371.06 | 86.7295
1237.83 | 12371.85 | 86.7334
1237.929 | 12372.427 | 86.7363
1238.033 | 12373.564 | 86.7411
1238.107 | 12374.338 | 86.7483
1238.22 | 12376.002 | 86.7523
1238.334 | 12376.578 | 86.7574
1238.424 | 12378.242 | 86.7643
1238.533 | 12378.835 | 86.7707
1238.6 | 12378.835 | 86.7688
1238.723 | 12380.663 | 86.7734
1238.84 | 12381.915 | 86.7822
1238.913 | 12382.904 | 86.7882
1239.025 | 12383.431 | 86.7934
1239.144 | 12384.913 | 86.7961
1239.215 | 12385.935 | 86.8034
1239.338 | 12386.528 | 86.8082
1239.414 | 12387.417 | 86.8116
1239.529 | 12388.883 | 86.8154
1239.616 | 12389.839 | 86.8244
1239.728 | 12390.514 | 86.8263
1239.8 | 12391.305 | 86.831
1239.917 | 12392.985 | 86.8396
1240.018 | 12393.528 | 86.8464
1240.108 | 12395.027 | 86.8507
1240.219 | 12395.818 | 86.8565
1240.307 | 12397.087 | 86.8603
1240.412 | 12397.828 | 86.8671
1240.515 | 12398.404 | 86.874
1240.62 | 12400.183 | 86.8749
1240.73 | 12400.612 | 86.8841
1240.805 | 12401.32 | 86.8831
1240.907 | 12403.05 | 86.8914
1241.006 | 12403.709 | 86.8955
1241.113 | 12404.4 | 86.8998
1241.208 | 12406.081 | 86.8993
1241.31 | 12406.772 | 86.9093
1241.424 | 12407.464 | 86.9125
1241.518 | 12408.239 | 86.9192
1241.613 | 12410.133 | 86.9246
1241.706 | 12410.775 | 86.93
1241.801 | 12411.978 | 86.9333
1241.903 | 12412.719 | 86.94
1242.015 | 12413.394 | 86.9469
1242.131 | 12414.778 | 86.9493
1242.216 | 12415.882 | 86.9568
1242.302 | 12416.689 | 86.9601
1242.405 | 12417.266 | 86.9646
1242.506 | 12419.061 | 86.9727
1242.603 | 12419.72 | 86.9756
1242.719 | 12420.379 | 86.9802
1242.816 | 12421.202 | 86.9834
1242.902 | 12422.982 | 86.9868
1243.003 | 12423.871 | 86.9927
1243.107 | 12424.513 | 86.9968
1243.229 | 12425.947 | 87.004
1243.339 | 12426.655 | 87.0042
1243.408 | 12427.528 | 87.0091
1243.529 | 12428.928 | 87.0185
1243.632 | 12429.785 | 87.0235
1243.712 | 12430.46 | 87.0269
1243.833 | 12431.976 | 87.0304
1243.903 | 12432.453 | 87.0339
1244.032 | 12433.788 | 87.0399
1244.125 | 12435.204 | 87.0489
1244.206 | 12435.781 | 87.0496
1244.34 | 12436.983 | 87.0542
1244.441 | 12437.543 | 87.0579
1244.502 | 12438.68 | 87.0606
1244.632 | 12439.849 | 87.0702
1244.703 | 12440.443 | 87.0749
1244.801 | 12441.25 | 87.0781
1244.933 | 12443.342 | 87.0856
1245.022 | 12444.182 | 87.0894
1245.109 | 12444.182 | 87.093
1245.232 | 12445.747 | 87.1021
1245.32 | 12446.323 | 87.1061
1245.42 | 12447.954 | 87.1127
1245.528 | 12448.531 | 87.1168
1245.625 | 12450.211 | 87.1197
1245.735 | 12450.705 | 87.1252
1245.801 | 12451.347 | 87.1304
1245.919 | 12452.846 | 87.1383
1246.051 | 12453.654 | 87.139
1246.131 | 12454.84 | 87.1427
1246.231 | 12455.433 | 87.1509
1246.327 | 12456.965 | 87.1555
1246.428 | 12457.607 | 87.161
1246.502 | 12458.266 | 87.1667
1246.631 | 12459.748 | 87.1728
1246.725 | 12461.066 | 87.1781
1246.837 | 12461.659 | 87.1812
1246.919 | 12462.862 | 87.1834
1247.033 | 12464.081 | 87.1893
1247.1 | 12464.69 | 87.1906
1247.224 | 12465.761 | 87.1988
1247.333 | 12466.815 | 87.2018
1247.427 | 12467.787 | 87.2084
1247.518 | 12468.413 | 87.2133
1247.621 | 12469.896 | 87.2147
1247.734 | 12470.472 | 87.221
1247.813 | 12471.378 | 87.2226
1247.919 | 12472.498 | 87.2324
1248.026 | 12473.174 | 87.2337
1248.11 | 12474.87 | 87.2387
1248.235 | 12475.447 | 87.2465
1248.322 | 12476.567 | 87.2518
1248.415 | 12477.407 | 87.2547
1248.526 | 12478.758 | 87.2589
1248.619 | 12479.862 | 87.2626
1248.722 | 12480.8 | 87.266
1248.805 | 12481.328 | 87.2685
1248.924 | 12482.958 | 87.2753
1249.014 | 12483.782 | 87.2805
1249.124 | 12484.919 | 87.283
1249.205 | 12485.495 | 87.2893
1249.325 | 12486.286 | 87.2913
1249.409 | 12487.225 | 87.2994
1249.504 | 12489.053 | 87.3025
1249.622 | 12489.926 | 87.3107
1249.706 | 12490.733 | 87.314
1249.812 | 12492.117 | 87.3178
1249.91 | 12492.694 | 87.3253
1250.005 | 12493.699 | 87.3311
1250.106 | 12494.852 | 87.3357
1250.221 | 12495.412 | 87.3369
1250.305 | 12496.202 | 87.342
1250.413 | 12497.421 | 87.3457
1250.512 | 12498.13 | 87.3515
1250.627 | 12499.76 | 87.357
1250.721 | 12500.765 | 87.364
1250.828 | 12501.77 | 87.3662
1250.903 | 12503.006 | 87.3756
1251.039 | 12503.681 | 87.3773
1251.115 | 12504.34 | 87.382
1251.212 | 12505.114 | 87.386
1251.326 | 12506.728 | 87.3922
1251.414 | 12507.832 | 87.3987
1251.535 | 12508.672 | 87.4024
1251.636 | 12510.155 | 87.407
1251.708 | 12510.155 | 87.4094
1251.829 | 12511.934 | 87.4158
1251.922 | 12512.395 | 87.4178
1252.035 | 12513.91 | 87.4245
1252.144 | 12514.619 | 87.4317
1252.236 | 12515.755 | 87.4349
1252.326 | 12516.365 | 87.4353
1252.425 | 12517.897 | 87.4428
1252.506 | 12518.473 | 87.4457
1252.629 | 12520.088 | 87.4546
1252.725 | 12520.878 | 87.459
1252.834 | 12521.933 | 87.4641
1252.901 | 12521.933 | 87.4668
1253 | 12523.959 | 87.4748
1253.122 | 12525.227 | 87.4822
1253.208 | 12525.787 | 87.4827
1253.303 | 12526.973 | 87.4878
1253.435 | 12527.55 | 87.4906
1253.523 | 12528.505 | 87.4978
1253.605 | 12529.51 | 87.5001
1253.725 | 12530.564 | 87.5058
1253.832 | 12531.915 | 87.5124
1253.923 | 12532.887 | 87.5156
1254.027 | 12533.48 | 87.5201
1254.12 | 12534.995 | 87.5248
1254.229 | 12535.523 | 87.532
1254.328 | 12537.236 | 87.533
1254.45 | 12537.829 | 87.5393
1254.521 | 12538.982 | 87.544
1254.635 | 12539.772 | 87.5509
1254.72 | 12540.333 | 87.5513
1254.816 | 12542.145 | 87.5536
1254.92 | 12543.149 | 87.5626
1255.03 | 12543.611 | 87.5654
1255.11 | 12544.286 | 87.5686
1255.229 | 12545.456 | 87.5745
1255.311 | 12546.263 | 87.5779
1255.422 | 12547.482 | 87.58
1255.523 | 12549.03 | 87.5869
1255.617 | 12549.771 | 87.5933
1255.713 | 12551.122 | 87.5972
1255.827 | 12551.699 | 87.6037
1255.921 | 12552.868 | 87.6071
1256.018 | 12554.17 | 87.6114
1256.117 | 12554.944 | 87.6188
1256.228 | 12555.504 | 87.6235
1256.328 | 12556.871 | 87.6288
1256.417 | 12557.859 | 87.6328
1256.515 | 12558.403 | 87.6369
1256.617 | 12559.951 | 87.6386
1256.708 | 12560.495 | 87.6442
1256.819 | 12561.582 | 87.6496
1256.914 | 12563.131 | 87.6542
1257.013 | 12563.888 | 87.6597
1257.108 | 12564.728 | 87.6625
1257.201 | 12565.322 | 87.6635
1257.307 | 12566.491 | 87.6705
1257.416 | 12567.957 | 87.6741
1257.519 | 12568.748 | 87.6788
1257.601 | 12569.291 | 87.6819
1257.714 | 12570.922 | 87.6897
1257.823 | 12571.713 | 87.6932
1257.917 | 12572.355 | 87.6978
1258.003 | 12573.821 | 87.7021
1258.114 | 12574.826 | 87.7053
1258.231 | 12575.452 | 87.7132
1258.307 | 12576.655 | 87.7153
1258.403 | 12577.182 | 87.7231
1258.505 | 12578.022 | 87.7276
1258.608 | 12579.06 | 87.7311
1258.732 | 12580.081 | 87.7377
1258.804 | 12582.041 | 87.7413
1258.91 | 12582.651 | 87.7477
1259.014 | 12583.82 | 87.7545
1259.138 | 12585.352 | 87.7577
1259.205 | 12585.83 | 87.7589
1259.31 | 12585.83 | 87.7657
1259.425 | 12587.757 | 87.7707
1259.506 | 12588.828 | 87.7746
1259.605 | 12589.339 | 87.7802
1259.705 | 12590.179 | 87.7822
1259.815 | 12591.793 | 87.7883
1259.905 | 12593.012 | 87.7953
1260.002 | 12593.012 | 87.794
1260.1 | 12594.05 | 87.802
1260.21 | 12595.615 | 87.8049
1260.304 | 12596.175 | 87.8124
1260.41 | 12596.982 | 87.8194
1260.5 | 12598.086 | 87.8224
1260.606 | 12599.832 | 87.8265
1260.708 | 12600.474 | 87.8365
1260.803 | 12601.215 | 87.8357
1260.933 | 12602.912 | 87.8416
1261.025 | 12603.423 | 87.8461
1261.146 | 12604.872 | 87.8498
1261.237 | 12605.449 | 87.8515
1261.3 | 12606.651 | 87.8574
1261.426 | 12607.903 | 87.8644
1261.527 | 12608.381 | 87.8671
1261.604 | 12609.205 | 87.8729
1261.721 | 12610.852 | 87.8775
1261.805 | 12611.478 | 87.8822
1261.921 | 12612.631 | 87.8861
1262.023 | 12614.146 | 87.8898
1262.103 | 12614.723 | 87.8939
1262.239 | 12615.86 | 87.8972
1262.322 | 12616.881 | 87.9047
1262.42 | 12617.556 | 87.9055
1262.511 | 12618.33 | 87.9097
1262.624 | 12619.78 | 87.918
1262.703 | 12620.472 | 87.9217
1262.818 | 12621.625 | 87.9217
1262.9 | 12622.284 | 87.9269
1263.017 | 12623.832 | 87.9322
1263.135 | 12624.458 | 87.9398
1263.238 | 12626.04 | 87.9425
1263.304 | 12626.715 | 87.9462
1263.417 | 12627.835 | 87.9503
1263.526 | 12628.527 | 87.9555
1263.62 | 12630.125 | 87.9632
1263.745 | 12630.701 | 87.9639
1263.84 | 12631.805 | 87.9701
1263.935 | 12632.728 | 87.9716
1264.019 | 12633.831 | 87.9785
1264.102 | 12633.831 | 87.9807
1264.235 | 12635.742 | 87.9861
1264.334 | 12636.319 | 87.9916
1264.406 | 12637.274 | 87.9944
1264.521 | 12638.098 | 88.0007
1264.611 | 12639.201 | 88.0065
1264.704 | 12640.19 | 88.0091
1264.828 | 12641.59 | 88.0133
1264.921 | 12642.413 | 88.0163
1265.012 | 12643.929 | 88.0266
1265.139 | 12644.456 | 88.0283
1265.223 | 12645.609 | 88.0325
1265.338 | 12646.828 | 88.0325
1265.427 | 12647.915 | 88.0442
1265.508 | 12648.755 | 88.0452
1265.621 | 12649.431 | 88.0524
1265.713 | 12650.221 | 88.0548
1265.806 | 12651.127 | 88.0589
1265.906 | 12652.989 | 88.0638
1266.008 | 12653.73 | 88.0665
1266.108 | 12654.883 | 88.0718
1266.211 | 12655.904 | 88.0779
1266.303 | 12656.975 | 88.0783
1266.425 | 12656.975 | 88.0831
1266.51 | 12658.277 | 88.0849
1266.6 | 12658.277 | 88.0927
1266.709 | 12659.973 | 88.0973
1266.811 | 12662.082 | 88.1043
1266.919 | 12662.625 | 88.1066
1267.012 | 12663.795 | 88.1084
1267.104 | 12664.816 | 88.114
1267.204 | 12665.294 | 88.1196
1267.309 | 12666.15 | 88.1227
1267.411 | 12667.864 | 88.1292
1267.501 | 12668.984 | 88.1337
1267.605 | 12669.659 | 88.1379
1267.718 | 12670.367 | 88.1436
1267.804 | 12672.015 | 88.1477
1267.906 | 12672.723 | 88.1527
1268.03 | 12673.942 | 88.1585
1268.127 | 12674.453 | 88.1622
1268.239 | 12675.935 | 88.164
1268.303 | 12676.512 | 88.1688
1268.415 | 12677.434 | 88.1757
1268.53 | 12679.081 | 88.1796
1268.635 | 12679.559 | 88.1836
1268.701 | 12680.3 | 88.1884
1268.833 | 12681.931 | 88.193
1268.905 | 12682.442 | 88.199
1269.007 | 12683.315 | 88.1972
1269.1 | 12684.962 | 88.2059
1269.227 | 12685.901 | 88.2123
1269.306 | 12685.901 | 88.2174
1269.434 | 12687.878 | 88.2228
1269.51 | 12688.537 | 88.226
1269.617 | 12689.344 | 88.2295
1269.732 | 12691.074 | 88.2348
1269.861 | 12691.634 | 88.2387
1269.928 | 12692.918 | 88.2444
1270.013 | 12693.61 | 88.2481
1270.127 | 12695.241 | 88.2506
1270.215 | 12695.686 | 88.2544
1270.305 | 12696.707 | 88.2635
1270.428 | 12697.926 | 88.267
1270.533 | 12698.75 | 88.2718
1270.604 | 12699.293 | 88.2786
1270.722 | 12700.99 | 88.2809
1270.806 | 12701.451 | 88.2849
1270.904 | 12702.275 | 88.2885
1271.028 | 12704.038 | 88.2936
1271.132 | 12704.631 | 88.2992
1271.226 | 12705.899 | 88.3012
1271.335 | 12706.574 | 88.3079
1271.408 | 12707.381 | 88.3133
1271.52 | 12708.979 | 88.3183
1271.64 | 12709.539 | 88.3237
1271.726 | 12710.874 | 88.3301
1271.82 | 12711.45 | 88.3341
1271.93 | 12712.521 | 88.3373
1272.014 | 12713.542 | 88.3438
1272.125 | 12714.662 | 88.3451
1272.227 | 12715.684 | 88.3529
1272.303 | 12716.26 | 88.354
1272.417 | 12717.94 | 88.3616
1272.517 | 12718.83 | 88.3643
1272.603 | 12719.555 | 88.3699
1272.724 | 12720.642 | 88.3749
1272.814 | 12722.124 | 88.3794
1272.932 | 12722.586 | 88.3864
1273.005 | 12723.294 | 88.3867
1273.121 | 12724.991 | 88.3943
1273.213 | 12725.798 | 88.3966
1273.323 | 12726.687 | 88.3999
1273.42 | 12728.153 | 88.4037
1273.533 | 12728.779 | 88.4079
1273.611 | 12729.685 | 88.4134
1273.712 | 12730.871 | 88.4179
1273.854 | 12731.613 | 88.4217
1273.929 | 12732.7 | 88.427
1274.018 | 12733.82 | 88.4339
1274.108 | 12734.627 | 88.4375
1274.207 | 12735.253 | 88.4418
1274.31 | 12737.098 | 88.4485
1274.417 | 12737.839 | 88.4527
1274.509 | 12738.696 | 88.456
1274.603 | 12739.207 | 88.4623
1274.705 | 12740.804 | 88.4666
1274.811 | 12742.073 | 88.4724
1274.914 | 12742.88 | 88.4756
1275.005 | 12743.671 | 88.4798
1275.104 | 12744.988 | 88.4848
1275.201 | 12745.779 | 88.4901
1275.316 | 12746.339 | 88.4976
1275.404 | 12747.097 | 88.4997
1275.515 | 12748.547 | 88.5032
1275.612 | 12750.079 | 88.5085
1275.739 | 12750.589 | 88.5128
1275.821 | 12751.874 | 88.5151
1275.931 | 12752.615 | 88.5213
1276.003 | 12753.67 | 88.5283
1276.109 | 12754.361 | 88.5298
1276.23 | 12755.91 | 88.5398
1276.304 | 12756.964 | 88.5406
1276.438 | 12758.364 | 88.5452
1276.509 | 12758.858 | 88.5491
1276.636 | 12759.731 | 88.557
1276.706 | 12760.44 | 88.5608
1276.829 | 12762.071 | 88.566
1276.9 | 12762.631 | 88.5721
1277.035 | 12763.718 | 88.5749
1277.107 | 12764.426 | 88.5779
1277.231 | 12766.04 | 88.5848
1277.331 | 12766.551 | 88.5923
1277.405 | 12767.243 | 88.5956
1277.53 | 12768.857 | 88.5999
1277.63 | 12769.566 | 88.6049
1277.706 | 12770.307 | 88.6085
1277.802 | 12771.971 | 88.6145
1277.938 | 12772.695 | 88.6211
1278.002 | 12773.338 | 88.6237
1278.14 | 12775.035 | 88.6313
1278.205 | 12775.693 | 88.634
1278.338 | 12775.693 | 88.6407
1278.416 | 12777.275 | 88.644
1278.531 | 12779.037 | 88.6511
1278.63 | 12779.91 | 88.6567
1278.707 | 12780.718 | 88.6596
1278.828 | 12781.887 | 88.6642
1278.923 | 12783.139 | 88.6697
1279.03 | 12783.666 | 88.6721
1279.123 | 12784.391 | 88.675
1279.22 | 12785.593 | 88.6834
1279.323 | 12786.862 | 88.6866
1279.428 | 12787.471 | 88.6916
1279.518 | 12789.086 | 88.6944
1279.625 | 12789.909 | 88.6995
1279.731 | 12790.651 | 88.7015
1279.843 | 12792.001 | 88.7082
1279.902 | 12792.001 | 88.7108
1280.018 | 12793.78 | 88.7159
1280.141 | 12794.571 | 88.7229
1280.232 | 12795.79 | 88.7264
1280.321 | 12796.301 | 88.7314
1280.422 | 12797.964 | 88.738
1280.533 | 12798.854 | 88.7402
1280.62 | 12799.958 | 88.7475
1280.715 | 12800.682 | 88.7515
1280.827 | 12801.934 | 88.7549
1280.927 | 12802.544 | 88.7607
1281.014 | 12803.236 | 88.7606
1281.13 | 12804.405 | 88.7633
1281.213 | 12805.361 | 88.7731
1281.328 | 12806.678 | 88.7795
1281.428 | 12807.584 | 88.7827
1281.51 | 12808.243 | 88.7866
1281.618 | 12809.462 | 88.7925
1281.713 | 12810.863 | 88.8001
1281.817 | 12811.406 | 88.8017
1281.927 | 12812.74 | 88.8041
1282.012 | 12813.861 | 88.81
1282.107 | 12814.421 | 88.8122
1282.212 | 12816.068 | 88.819
1282.327 | 12816.694 | 88.8225
1282.421 | 12817.748 | 88.8268
1282.505 | 12818.341 | 88.8335
1282.613 | 12819.231 | 88.8356
1282.707 | 12820.466 | 88.8432
1282.824 | 12821.916 | 88.8424
1282.909 | 12822.723 | 88.8498
1283.012 | 12824.09 | 88.8546
1283.116 | 12824.782 | 88.8573
1283.207 | 12825.49 | 88.8652
1283.304 | 12826.643 | 88.8665
1283.401 | 12827.319 | 88.8716
1283.503 | 12828.208 | 88.8772
1283.6 | 12829.921 | 88.879
1283.712 | 12830.778 | 88.8885
1283.823 | 12831.47 | 88.8924
1283.901 | 12832.178 | 88.8956
1284.024 | 12833.628 | 88.897
1284.117 | 12833.628 | 88.9029
1284.203 | 12835.127 | 88.9089
1284.3 | 12836.922 | 88.9113
1284.4 | 12837.647 | 88.9138
1284.505 | 12838.454 | 88.9217
1284.601 | 12839.245 | 88.9263
1284.702 | 12840.101 | 88.9293
1284.809 | 12841.749 | 88.933
1284.943 | 12842.688 | 88.9366
1285.024 | 12843.412 | 88.9418
1285.13 | 12845.06 | 88.9496
1285.223 | 12845.636 | 88.9488
1285.308 | 12846.74 | 88.9517
1285.402 | 12847.646 | 88.9595
1285.528 | 12849.046 | 88.9653
1285.623 | 12849.672 | 88.9667
1285.729 | 12850.578 | 88.9719
1285.832 | 12852.077 | 88.9744
1285.929 | 12852.571 | 88.9755
1286.005 | 12853.494 | 88.9811
1286.106 | 12854.729 | 88.9856
1286.208 | 12855.273 | 88.9896
1286.328 | 12856.887 | 88.9923
1286.435 | 12857.711 | 88.9975
1286.538 | 12858.271 | 89.0005
1286.6 | 12859.276 | 89.0038
1286.723 | 12861.186 | 89.0085
1286.839 | 12861.763 | 89.0155
1286.902 | 12861.763 | 89.0199
1287.028 | 12863.624 | 89.0231
1287.145 | 12864.81 | 89.0256
1287.224 | 12865.782 | 89.0301
1287.324 | 12867.133 | 89.0276
1287.431 | 12867.594 | 89.0335
1287.527 | 12868.846 | 89.0369
1287.623 | 12869.851 | 89.0354
1287.726 | 12870.444 | 89.0447
1287.818 | 12871.927 | 89.0469
1287.946 | 12872.536 | 89.0507
1288.037 | 12873.64 | 89.0553
1288.135 | 12874.875 | 89.0598
1288.221 | 12875.798 | 89.0625
1288.334 | 12876.522 | 89.0704
1288.409 | 12877.313 | 89.0674
1288.522 | 12878.977 | 89.0758
1288.635 | 12879.52 | 89.0808
1288.723 | 12880.624 | 89.085
1288.822 | 12881.267 | 89.0887
1288.927 | 12882.453 | 89.0929
1289.011 | 12883.26 | 89.0951
1289.122 | 12884.429 | 89.1019
1289.227 | 12885.138 | 89.1068
1289.314 | 12887.048 | 89.1088
1289.43 | 12887.559 | 89.1123
1289.511 | 12888.712 | 89.1171
1289.609 | 12889.157 | 89.1167
1289.715 | 12890.063 | 89.1239
1289.829 | 12892.04 | 89.1243
1289.914 | 12892.748 | 89.1287
1290.008 | 12893.555 | 89.1362
1290.109 | 12894.823 | 89.139
1290.222 | 12895.334 | 89.145
1290.319 | 12896.174 | 89.1507
1290.408 | 12897.838 | 89.1494
1290.511 | 12898.711 | 89.1561
1290.618 | 12899.716 | 89.1561
1290.736 | 12900.77 | 89.1653
1290.815 | 12901.874 | 89.1659
1290.907 | 12902.73 | 89.1714
1291.013 | 12904.081 | 89.1744
1291.114 | 12904.789 | 89.1788
1291.207 | 12905.465 | 89.1818
1291.302 | 12906.288 | 89.1838
1291.402 | 12907.194 | 89.1851
1291.509 | 12909.023 | 89.1898
1291.61 | 12909.814 | 89.1973
1291.714 | 12910.456 | 89.1977
1291.807 | 12911.691 | 89.2047
1291.918 | 12912.317 | 89.2045
1292.023 | 12913.783 | 89.2107
1292.106 | 12914.788 | 89.214
1292.251 | 12916.205 | 89.2174
1292.314 | 12916.798 | 89.2207
1292.413 | 12916.798 | 89.2231
1292.527 | 12918.725 | 89.2308
1292.6 | 12919.895 | 89.2348
1292.736 | 12920.587 | 89.238
1292.801 | 12921.279 | 89.2446
1292.919 | 12922.827 | 89.2418
1293.001 | 12923.634 | 89.2469
1293.105 | 12924.31 | 89.2499
1293.207 | 12925.117 | 89.2555
1293.308 | 12926.682 | 89.2584
1293.431 | 12928.065 | 89.264
1293.524 | 12928.625 | 89.2661
1293.608 | 12929.795 | 89.2729
1293.709 | 12930.306 | 89.273
1293.813 | 12931.772 | 89.2797
1293.906 | 12932.513 | 89.2847
1294.031 | 12933.584 | 89.2897
1294.116 | 12934.226 | 89.2909
1294.209 | 12935.593 | 89.297
1294.334 | 12936.582 | 89.2989
1294.422 | 12937.257 | 89.3032
1294.535 | 12938.904 | 89.3097
1294.605 | 12939.398 | 89.3158
1294.726 | 12940.749 | 89.3183
1294.842 | 12942.083 | 89.3237
1294.9 | 12942.594 | 89.3222
1295.026 | 12943.484 | 89.3326
1295.102 | 12944.34 | 89.3346
1295.203 | 12945.164 | 89.339
1295.322 | 12946.795 | 89.344
1295.429 | 12948.195 | 89.3492
1295.528 | 12948.804 | 89.3531
1295.63 | 12949.694 | 89.3553
1295.732 | 12950.847 | 89.3644
1295.82 | 12951.819 | 89.3686
1295.92 | 12952.362 | 89.3686
1296.017 | 12954.076 | 89.3718
1296.136 | 12954.751 | 89.3763
1296.236 | 12955.657 | 89.3812
1296.305 | 12956.299 | 89.381
1296.429 | 12957.551 | 89.3911
1296.52 | 12959.1 | 89.3967
1296.616 | 12959.907 | 89.3982
1296.74 | 12960.45 | 89.4057
1296.822 | 12962.131 | 89.4094
1296.931 | 12962.608 | 89.4126
1297.019 | 12963.317 | 89.4171
1297.112 | 12964.865 | 89.4214
1297.235 | 12965.442 | 89.4207
1297.322 | 12966.792 | 89.4285
1297.411 | 12967.748 | 89.4288
1297.508 | 12968.275 | 89.4359
1297.615 | 12969.395 | 89.4385
1297.72 | 12970.927 | 89.4406
1297.811 | 12971.487 | 89.4456
1297.921 | 12973.151 | 89.4503
1298.031 | 12973.76 | 89.4518
1298.122 | 12974.831 | 89.4595
1298.223 | 12975.754 | 89.4611
1298.306 | 12976.297 | 89.4628
1298.413 | 12978.093 | 89.4714
1298.528 | 12978.735 | 89.4731
1298.612 | 12979.658 | 89.4751
1298.703 | 12980.152 | 89.4773
1298.805 | 12981.964 | 89.4818
1298.927 | 12982.738 | 89.487
1299.018 | 12983.38 | 89.4905
1299.133 | 12984.748 | 89.4966
1299.206 | 12984.748 | 89.4993
1299.308 | 12986.691 | 89.5038
1299.423 | 12987.713 | 89.5108
1299.516 | 12988.339 | 89.5133
1299.63 | 12989.722 | 89.5169
1299.705 | 12990.76 | 89.5186
1299.801 | 12991.584 | 89.5238
1299.914 | 12992.309 | 89.5305
1300.035 | 12993.643 | 89.5346
1300.115 | 12994.335 | 89.5392
1300.223 | 12995.521 | 89.5427
1300.306 | 12996.97 | 89.5472
1300.404 | 12997.794 | 89.5497
1300.509 | 12998.255 | 89.5548
1300.612 | 12998.98 | 89.5572
1300.705 | 13000.693 | 89.5652
1300.801 | 13001.253 | 89.565
1300.91 | 13002.456 | 89.5697
1301.019 | 13003.164 | 89.5747
1301.106 | 13004.828 | 89.5781
1301.214 | 13005.618 | 89.5783
1301.331 | 13007.052 | 89.5899
1301.423 | 13007.612 | 89.5897
1301.515 | 13008.798 | 89.5944
1301.643 | 13009.605 | 89.5973
1301.734 | 13011.071 | 89.6011
1301.809 | 13011.549 | 89.6023
1301.915 | 13012.471 | 89.6138
1302.003 | 13013.954 | 89.6132
1302.1 | 13014.728 | 89.6168
1302.229 | 13016.013 | 89.6233
1302.3 | 13016.589 | 89.6286
1302.407 | 13017.709 | 89.6302
1302.506 | 13018.269 | 89.6319
1302.626 | 13019.851 | 89.6415
1302.729 | 13020.493 | 89.6408
1302.801 | 13021.202 | 89.6438
1302.93 | 13022.799 | 89.654
1303 | 13023.359 | 89.6583
1303.122 | 13024.793 | 89.6606
1303.235 | 13025.402 | 89.6616
1303.328 | 13027.198 | 89.6678
1303.401 | 13027.659 | 89.6712
1303.508 | 13028.729 | 89.6731
1303.626 | 13029.635 | 89.6797
1303.715 | 13030.163 | 89.6828
1303.833 | 13031.695 | 89.6879
1303.925 | 13033.128 | 89.6887
1304.007 | 13033.704 | 89.694
1304.136 | 13033.704 | 89.6966
1304.211 | 13035.253 | 89.699
1304.313 | 13036.076 | 89.7041
1304.417 | 13037.756 | 89.7076
1304.52 | 13038.382 | 89.7094
1304.616 | 13039.865 | 89.7161
1304.737 | 13040.458 | 89.7208
1304.825 | 13041.315 | 89.721
1304.927 | 13043.044 | 89.7264
1305.015 | 13043.753 | 89.7313
1305.116 | 13044.313 | 89.7332
1305.217 | 13046.075 | 89.7375
1305.316 | 13046.849 | 89.7424
1305.426 | 13047.442 | 89.7442
1305.501 | 13048.2 | 89.7481
1305.624 | 13049.831 | 89.7533
1305.728 | 13050.457 | 89.7563
1305.801 | 13051.231 | 89.762
1305.903 | 13052.269 | 89.7637
1306.019 | 13053.751 | 89.77
1306.12 | 13054.905 | 89.7734
1306.235 | 13055.448 | 89.7771
1306.317 | 13056.255 | 89.7804
1306.424 | 13057.474 | 89.7867
1306.519 | 13058.15 | 89.7908
1306.609 | 13060.027 | 89.7943
1306.725 | 13060.489 | 89.8005
1306.801 | 13061.181 | 89.8015
1306.914 | 13062.861 | 89.806
1307.022 | 13063.668 | 89.812
1307.115 | 13065.085 | 89.8104
1307.217 | 13065.809 | 89.8178
1307.321 | 13066.386 | 89.821
1307.417 | 13067.127 | 89.8248
1307.527 | 13068.857 | 89.8229
1307.605 | 13069.763 | 89.827
1307.712 | 13071.048 | 89.8281
1307.805 | 13071.641 | 89.8337
1307.914 | 13072.711 | 89.8384
1308.003 | 13073.766 | 89.8412
1308.109 | 13074.21 | 89.8413
1308.215 | 13075.38 | 89.8481
1308.331 | 13076.731 | 89.8531
1308.416 | 13077.785 | 89.8556
1308.511 | 13078.477 | 89.8586
1308.62 | 13079.663 | 89.8641
1308.713 | 13080.272 | 89.8666
1308.827 | 13081.689 | 89.8686
1308.923 | 13082.842 | 89.874
1309.025 | 13083.501 | 89.8767
1309.104 | 13084.226 | 89.8815
1309.251 | 13086.153 | 89.8864
1309.317 | 13086.153 | 89.8887
1309.409 | 13087.8 | 89.8909
1309.503 | 13088.377 | 89.8945
1309.608 | 13089.431 | 89.8972
1309.704 | 13090.008 | 89.9027
1309.807 | 13091.737 | 89.9067
1309.911 | 13092.281 | 89.9088
1310.008 | 13093.039 | 89.9116
1310.115 | 13094.768 | 89.9181
1310.234 | 13095.575 | 89.9137
1310.311 | 13096.251 | 89.9078
1310.427 | 13098.162 | 89.9015
1310.534 | 13099.084 | 89.9028
1310.603 | 13099.776 | 89.9049
1310.734 | 13100.814 | 89.9057
1310.831 | 13102.214 | 89.906
1310.904 | 13102.659 | 89.9048
1311.008 | 13103.696 | 89.9118
1311.109 | 13104.388 | 89.9115
1311.201 | 13105.212 | 89.9183
1311.3 | 13106.744 | 89.9184
1311.435 | 13107.567 | 89.9213
1311.5 | 13108.408 | 89.9225
1311.631 | 13109.89 | 89.9286
1311.716 | 13110.351 | 89.9299
1311.833 | 13111.455 | 89.9312
1311.936 | 13112.229 | 89.9332
1312.031 | 13113.893 | 89.9361
1312.102 | 13114.338 | 89.9395
1312.233 | 13115.936 | 89.9447
1312.308 | 13115.936 | 89.9468
1312.421 | 13117.781 | 89.9454
1312.501 | 13118.341 | 89.9504
1312.604 | 13119.214 | 89.9537
1312.737 | 13120.729 | 89.9569
1312.827 | 13121.437 | 89.9611
1312.931 | 13122.904 | 89.966
1313.016 | 13124.106 | 89.9685
1313.124 | 13124.864 | 89.9678
1313.234 | 13125.506 | 89.9742
1313.3 | 13126.61 | 89.9759
1313.42 | 13128.109 | 89.9804
1313.521 | 13128.768 | 89.9821
1313.624 | 13129.41 | 89.9854
1313.745 | 13130.646 | 89.9904
1313.813 | 13131.7 | 89.9941
1313.926 | 13132.622 | 89.9992
1314.021 | 13133.215 | 90.001
1314.127 | 13134.088 | 90.006
1314.21 | 13135.983 | 90.0109
1314.317 | 13136.658 | 90.0114
1314.418 | 13138.058 | 90.0157
1314.525 | 13138.618 | 90.02
1314.608 | 13139.804 | 90.0229
1314.718 | 13141.089 | 90.0267
1314.813 | 13141.699 | 90.0239
1314.92 | 13142.522 | 90.0284
1315.014 | 13143.297 | 90.0341
1315.128 | 13144.697 | 90.0362
1315.216 | 13145.866 | 90.0384
1315.312 | 13146.443 | 90.0444
1315.432 | 13147.728 | 90.0438
1315.516 | 13148.881 | 90.0467
1315.6 | 13149.507 | 90.0502
1315.706 | 13150.989 | 90.0527
1315.807 | 13151.681 | 90.0574
1315.904 | 13152.637 | 90.0617
1316.02 | 13153.312 | 90.0635
1316.11 | 13155.009 | 90.0671
1316.21 | 13155.684 | 90.0682
1316.317 | 13157.051 | 90.071
1316.424 | 13157.858 | 90.075
1316.511 | 13158.731 | 90.0744
1316.602 | 13159.39 | 90.0833
1316.712 | 13160.626 | 90.0851
1316.819 | 13161.186 | 90.091
1316.916 | 13162.108 | 90.0931
1317.004 | 13163.953 | 90.0957
1317.11 | 13164.678 | 90.0983
1317.239 | 13165.584 | 90.1042
1317.316 | 13166.309 | 90.1046
1317.416 | 13167.577 | 90.105
1317.508 | 13168.236 | 90.1102
1317.616 | 13168.977 | 90.1129
1317.708 | 13170.625 | 90.1151
1317.804 | 13171.251 | 90.118
1317.9 | 13172.206 | 90.1225
1318.03 | 13174.002 | 90.1255
1318.124 | 13174.595 | 90.1293
1318.206 | 13175.764 | 90.1336
1318.308 | 13176.242 | 90.1349
1318.403 | 13177.016 | 90.1387
1318.526 | 13179.289 | 90.1424
1318.636 | 13179.882 | 90.1493
1318.708 | 13180.574 | 90.1496
1318.825 | 13182.106 | 90.1543
1318.941 | 13183.045 | 90.1616
1319.026 | 13183.885 | 90.1621
1319.106 | 13184.676 | 90.1675
1319.236 | 13185.664 | 90.1688
1319.343 | 13187.031 | 90.1753
1319.424 | 13187.806 | 90.1763
1319.531 | 13188.498 | 90.182
1319.626 | 13189.684 | 90.1835
1319.73 | 13190.787 | 90.1867
1319.836 | 13191.594 | 90.1878
1319.912 | 13192.319 | 90.1917
1320.027 | 13193.983 | 90.1974
1320.12 | 13194.609 | 90.1977
1320.22 | 13195.795 | 90.2032
1320.301 | 13196.207 | 90.2023
1320.425 | 13197.788 | 90.2091
1320.542 | 13198.447 | 90.2117
1320.628 | 13199.337 | 90.2172
1320.719 | 13200.918 | 90.2197
1320.843 | 13201.461 | 90.2236
1320.931 | 13202.598 | 90.2255
1321.025 | 13203.224 | 90.2281
1321.12 | 13204.904 | 90.2321
1321.242 | 13205.464 | 90.2347
1321.331 | 13206.584 | 90.2395
1321.416 | 13207.227 | 90.2427
1321.5 | 13208.051 | 90.2446
1321.636 | 13209.681 | 90.2479
1321.716 | 13210.241 | 90.2515
1321.817 | 13212.086 | 90.2567
1321.923 | 13212.795 | 90.26
1322.042 | 13213.437 | 90.2635
1322.13 | 13214.574 | 90.2653
1322.212 | 13215.99 | 90.2664
1322.326 | 13216.83 | 90.2723
1322.412 | 13217.736 | 90.2753
1322.531 | 13218.379 | 90.2759
1322.615 | 13219.203 | 90.2784
1322.711 | 13220.454 | 90.2822
1322.807 | 13221.113 | 90.2864
1322.928 | 13222.909 | 90.2893
1323.03 | 13223.749 | 90.2898
1323.121 | 13224.375 | 90.2934
1323.226 | 13225.89 | 90.2907
1323.311 | 13226.714 | 90.2909
1323.413 | 13227.291 | 90.2926
1323.519 | 13228.888 | 90.2949
1323.622 | 13229.547 | 90.2971
1323.715 | 13230.256 | 90.3025
1323.828 | 13231.689 | 90.3034
1323.916 | 13232.743 | 90.3092
1324.022 | 13233.534 | 90.3094
1324.15 | 13234.275 | 90.3028
1324.207 | 13235.757 | 90.3093
1324.324 | 13236.285 | 90.3094
1324.415 | 13237.866 | 90.3133
1324.536 | 13238.574 | 90.3177
1324.611 | 13239.678 | 90.3199
1324.73 | 13240.337 | 90.3213
1324.818 | 13241.424 | 90.3243
1324.906 | 13242.956 | 90.3261
1325.009 | 13243.681 | 90.3277
1325.131 | 13244.34 | 90.3239
1325.224 | 13245.46 | 90.3271
1325.334 | 13246.728 | 90.28
1325.417 | 13247.799 | 90.158
1325.51 | 13248.376 | 90.1261
1325.611 | 13249.973 | 90.263
1325.725 | 13250.435 | 90.2539
1325.81 | 13251.406 | 90.3245
1325.904 | 13251.982 | 90.3473
1326.011 | 13253.696 | 90.349
1326.1 | 13254.569 | 90.3534
1326.236 | 13255.886 | 90.3472
1326.324 | 13256.381 | 90.3544
1326.439 | 13258.275 | 90.2645
1326.5 | 13258.275 | 90.2618
1326.607 | 13259.79 | 90.263
1326.701 | 13260.696 | 90.283
1326.828 | 13261.981 | 90.2723
1326.905 | 13262.541 | 90.2565
1327.001 | 13263.48 | 90.2335
1327.104 | 13264.732 | 90.2325
1327.202 | 13265.177 | 90.2251
1327.308 | 13266.676 | 90.2187
1327.403 | 13267.648 | 90.2159
1327.537 | 13268.323 | 90.2296
1327.607 | 13269.279 | 90.2297
1327.703 | 13270.448 | 90.1266
1327.803 | 13271.7 | 90.0845
1327.929 | 13273.199 | 90.125
1328.026 | 13273.627 | 90.0592
1328.137 | 13274.863 | 90.0076
1328.231 | 13275.901 | 90.0011
1328.321 | 13277.054 | 90.1049
1328.426 | 13277.729 | 90.1489
1328.52 | 13278.816 | 90.2824
1328.603 | 13279.228 | 90.2816
1328.729 | 13280.727 | 90.3213
1328.8 | 13281.304 | 90.3256
1328.922 | 13282.753 | 90.3264
1329.016 | 13283.215 | 90.33
1329.103 | 13284.088 | 90.3315
1329.205 | 13284.944 | 90.3344
1329.333 | 13286.707 | 90.3241
1329.402 | 13287.646 | 90.3155
1329.529 | 13288.865 | 90.3143
1329.637 | 13289.606 | 90.3164
1329.727 | 13290.627 | 90.3188
1329.823 | 13291.187 | 90.3192
1329.928 | 13292.884 | 90.3254
1330.027 | 13293.51 | 90.3261
1330.121 | 13295.058 | 90.3281
1330.229 | 13295.684 | 90.3296
1330.323 | 13296.673 | 90.3312
1330.419 | 13297.266 | 90.331
1330.519 | 13298.781 | 90.3366
1330.623 | 13299.539 | 90.3352
1330.716 | 13300.099 | 90.3398
1330.815 | 13301.746 | 90.3412
1330.921 | 13302.817 | 90.3422
1331.017 | 13303.756 | 90.3447
1331.11 | 13304.464 | 90.3442
1331.219 | 13305.222 | 90.3492
1331.319 | 13306.919 | 90.3493
1331.426 | 13307.726 | 90.3505
1331.51 | 13308.978 | 90.3572
1331.612 | 13309.834 | 90.3557
1331.735 | 13310.394 | 90.3597
1331.825 | 13311.465 | 90.3614
1331.929 | 13312.882 | 90.3604
1332.008 | 13313.771 | 90.366
1332.124 | 13314.348 | 90.3695
1332.222 | 13315.517 | 90.3704
1332.309 | 13316.983 | 90.3695
1332.437 | 13317.593 | 90.3733
1332.506 | 13318.762 | 90.3783
1332.623 | 13319.57 | 90.3776
1332.721 | 13320.113 | 90.3804
1332.814 | 13321.102 | 90.3811
1332.903 | 13322.93 | 90.3809
1333.003 | 13323.622 | 90.3849
1333.117 | 13324.281 | 90.3914
1333.211 | 13325.78 | 90.3893
1333.302 | 13326.356 | 90.3881
1333.401 | 13327.147 | 90.3897
1333.51 | 13328.251 | 90.3926
1333.619 | 13329.651 | 90.3974
1333.718 | 13330.771 | 90.3998
1333.806 | 13331.595 | 90.3993
1333.907 | 13332.978 | 90.4024
1334.009 | 13333.67 | 90.4041
1334.125 | 13334.741 | 90.4041
1334.202 | 13335.713 | 90.4037
1334.341 | 13336.981 | 90.4091
1334.425 | 13337.442 | 90.4092
1334.515 | 13338.381 | 90.4091
1334.603 | 13339.699 | 90.4131
1334.717 | 13340.276 | 90.4153
1334.805 | 13341.923 | 90.4178
1334.907 | 13342.664 | 90.4155
1335.009 | 13343.57 | 90.4188
1335.126 | 13344.839 | 90.4199
1335.217 | 13345.382 | 90.4239
1335.305 | 13346.634 | 90.4239
1335.411 | 13347.507 | 90.4256
1335.536 | 13348.677 | 90.4262
1335.603 | 13349.27 | 90.4304
1335.703 | 13350.176 | 90.4347
1335.83 | 13351.84 | 90.4319
1335.9 | 13352.301 | 90.4342
1336.001 | 13353.866 | 90.4363
1336.104 | 13354.656 | 90.4371
1336.233 | 13356.007 | 90.437
1336.307 | 13356.748 | 90.4422
1336.431 | 13358.214 | 90.4432
1336.517 | 13358.214 | 90.4447
1336.604 | 13359.038 | 90.4491
1336.722 | 13360.57 | 90.4458
1336.82 | 13361.657 | 90.4456
1336.932 | 13362.333 | 90.4489
1337.036 | 13363.469 | 90.4497
1337.11 | 13364.243 | 90.4519
1337.228 | 13365.858 | 90.452
1337.33 | 13366.5 | 90.4552
1337.402 | 13367.604 | 90.4546
1337.504 | 13368.477 | 90.4569
1337.619 | 13369.103 | 90.4582
1337.719 | 13371.03 | 90.4571
1337.83 | 13371.524 | 90.461
1337.927 | 13372.941 | 90.4592
1338.048 | 13373.55 | 90.4613
1338.115 | 13374.588 | 90.4597
1338.213 | 13375.297 | 90.4602
1338.319 | 13377.043 | 90.4645
1338.432 | 13377.702 | 90.4638
1338.528 | 13378.723 | 90.4645
1338.633 | 13379.332 | 90.464
1338.732 | 13380.914 | 90.4665
1338.848 | 13381.606 | 90.4531
1338.92 | 13382.792 | 90.4496
1339.031 | 13383.451 | 90.4498
1339.131 | 13384.505 | 90.4378
1339.219 | 13385.23 | 90.3205
1339.326 | 13386.333 | 90.2321
1339.42 | 13387.14 | 90.1922
1339.512 | 13388.804 | 90.3652
1339.618 | 13389.628 | 90.4689
1339.73 | 13390.731 | 90.4502
1339.824 | 13391.736 | 90.4118
1339.909 | 13392.939 | 90.4557
1340.011 | 13393.664 | 90.455
1340.116 | 13395.031 | 90.388
1340.212 | 13395.591 | 90.1819
1340.34 | 13396.596 | 90.2473
1340.411 | 13397.666 | 90.4215
1340.523 | 13398.309 | 90.4449
1340.62 | 13399.116 | 90.4835
1340.706 | 13400.928 | 90.4398
1340.808 | 13401.62 | 90.3811
1340.921 | 13402.328 | 90.4789
1341.02 | 13403.349 | 90.4803
1341.103 | 13404.074 | 90.4788
1341.211 | 13405.359 | 90.4786
1341.317 | 13406.611 | 90.4727
1341.404 | 13407.616 | 90.474
1341.52 | 13408.522 | 90.4708
1341.612 | 13409.247 | 90.4652
1341.726 | 13410.614 | 90.4661
1341.802 | 13411.849 | 90.4641
1341.909 | 13412.558 | 90.4619
1342.003 | 13413.579 | 90.4703
1342.106 | 13414.716 | 90.4621
1342.218 | 13415.309 | 90.4621
1342.303 | 13416.116 | 90.4616
1342.407 | 13417.747 | 90.4646
1342.551 | 13419.081 | 90.4666
1342.615 | 13419.081 | 90.4631
1342.707 | 13420.909 | 90.4674
1342.8 | 13421.42 | 90.5024
1342.931 | 13422.853 | 90.4573
1343.043 | 13423.43 | 90.4338
1343.101 | 13424.583 | 90.506
1343.203 | 13425.39 | 90.4771
1343.313 | 13426.526 | 90.4807
1343.403 | 13427.68 | 90.4847
1343.514 | 13428.24 | 90.4847
1343.604 | 13429.87 | 90.4737
1343.707 | 13430.612 | 90.4252
1343.807 | 13431.485 | 90.4735
1343.913 | 13432.078 | 90.467
1344.003 | 13433.923 | 90.4695
1344.11 | 13433.923 | 90.469
1344.201 | 13434.796 | 90.4737
1344.304 | 13436.542 | 90.4278
1344.428 | 13437.481 | 90.3367
1344.506 | 13438.634 | 90.4488
1344.641 | 13439.754 | 90.4719
1344.708 | 13440.643 | 90.4497
1344.829 | 13441.5 | 90.4814
1344.932 | 13442.999 | 90.3573
1345.025 | 13443.823 | 90.3374
1345.129 | 13444.383 | 90.46
1345.202 | 13445.141 | 90.4561
1345.32 | 13446.738 | 90.479
1345.426 | 13448.122 | 90.476
1345.536 | 13448.715 | 90.4816
1345.622 | 13449.769 | 90.4815
1345.737 | 13450.675 | 90.4782
1345.832 | 13451.252 | 90.4717
1345.906 | 13452.224 | 90.4738
1346.019 | 13453.904 | 90.3923
1346.132 | 13454.448 | 90.4686
1346.23 | 13456.161 | 90.467
1346.326 | 13456.605 | 90.478
1346.401 | 13457.264 | 90.5021
1346.536 | 13458.483 | 90.504
1346.6 | 13459.258 | 90.5044
1346.721 | 13460.872 | 90.5057
1346.817 | 13461.613 | 90.5057
1346.913 | 13462.98 | 90.5052
1347.013 | 13463.689 | 90.5084
1347.133 | 13464.364 | 90.5103
1347.227 | 13465.847 | 90.5064
1347.313 | 13466.818 | 90.5041
1347.426 | 13467.411 | 90.5008
1347.5 | 13468.169 | 90.5023
1347.611 | 13469.191 | 90.5055
1347.729 | 13470.657 | 90.5006
1347.81 | 13471.76 | 90.5003
1347.928 | 13472.37 | 90.4985
1348.015 | 13474.017 | 90.4976
1348.115 | 13474.824 | 90.4972
1348.239 | 13475.401 | 90.495
1348.315 | 13477.015 | 90.493
1348.407 | 13477.74 | 90.4902
1348.524 | 13478.662 | 90.4907
1348.608 | 13479.931 | 90.4782
1348.708 | 13480.672 | 90.4643
1348.801 | 13481.331 | 90.4599
1348.908 | 13482.962 | 90.4554
1349.022 | 13483.802 | 90.4494
1349.116 | 13484.395 | 90.4516
1349.213 | 13485.993 | 90.4487
1349.315 | 13486.75 | 90.4494
1349.42 | 13487.656 | 90.4472
1349.516 | 13488.579 | 90.4471
1349.609 | 13489.699 | 90.4478
1349.712 | 13490.654 | 90.4423
1349.806 | 13491.083 | 90.4419
1349.914 | 13492.713 | 90.4439
1350.002 | 13493.685 | 90.4368
1350.105 | 13494.163 | 90.4402
1350.208 | 13495.959 | 90.4361
1350.306 | 13496.65 | 90.4341
1350.44 | 13497.326 | 90.4352
1350.519 | 13498.281 | 90.4331
1350.609 | 13499.303 | 90.4291
1350.704 | 13500.736 | 90.425
1350.812 | 13501.543 | 90.4229
1350.927 | 13502.614 | 90.4204
1351.034 | 13504.195 | 90.4179
1351.137 | 13505.035 | 90.415
1351.229 | 13505.496 | 90.417
1351.31 | 13506.699 | 90.4143
1351.407 | 13507.621 | 90.4146
1351.517 | 13508.33 | 90.4102
1351.6 | 13509.516 | 90.4114
1351.702 | 13510.669 | 90.4048
1351.816 | 13511.245 | 90.4031
1351.911 | 13512.036 | 90.3826
1352.008 | 13512.991 | 90.3732
1352.103 | 13513.947 | 90.3634
1352.226 | 13515.841 | 90.3418
1352.351 | 13516.516 | 90.3399
1352.438 | 13517.439 | 90.3402
1352.542 | 13518.987 | 90.3373
1352.607 | 13518.987 | 90.3345
1352.728 | 13520.569 | 90.3373
1352.806 | 13521.178 | 90.3351
1352.938 | 13522.908 | 90.3309
1353.025 | 13523.814 | 90.3285
1353.113 | 13524.456 | 90.3269
1353.202 | 13525.593 | 90.3254
1353.301 | 13526.268 | 90.3245
1353.424 | 13527.784 | 90.317
1353.527 | 13528.195 | 90.3137
1353.615 | 13529.118 | 90.3076
1353.701 | 13530.32 | 90.2928
1353.805 | 13530.881 | 90.2907
1353.919 | 13532.709 | 90.2842
1354.03 | 13533.318 | 90.2809
1354.112 | 13534.472 | 90.2806
1354.238 | 13535.411 | 90.2747
1354.336 | 13536.794 | 90.2742
1354.401 | 13536.794 | 90.2733
1354.525 | 13539.1 | 90.2692
1354.638 | 13539.562 | 90.2691
1354.732 | 13540.698 | 90.2641
1354.83 | 13541.752 | 90.2622
1354.916 | 13542.691 | 90.2618
1355.023 | 13544.059 | 90.258
1355.121 | 13544.536 | 90.2525
1355.232 | 13545.788 | 90.2319
1355.316 | 13546.81 | 90.2185
1355.429 | 13547.353 | 90.2154
1355.526 | 13548.391 | 90.2132
1355.61 | 13549.132 | 90.2117
1355.712 | 13550.779 | 90.2111
1355.837 | 13551.372 | 90.2059
1355.917 | 13552.311 | 90.2059
1356.013 | 13553.3 | 90.2022
1356.118 | 13554.288 | 90.1987
1356.234 | 13555.688 | 90.194
1356.303 | 13555.688 | 90.1913
1356.409 | 13557.632 | 90.1854
1356.523 | 13558.62 | 90.1831
1356.634 | 13559.691 | 90.1787
1356.719 | 13560.762 | 90.1769
1356.825 | 13561.569 | 90.1732
1356.917 | 13562.277 | 90.1729
1357.031 | 13563.661 | 90.1708
1357.119 | 13564.765 | 90.1684
1357.212 | 13565.984 | 90.1648
1357.312 | 13566.774 | 90.162
1357.418 | 13567.565 | 90.1597
1357.514 | 13569.015 | 90.1531
1357.604 | 13569.871 | 90.1486
1357.709 | 13570.563 | 90.1481
1357.803 | 13571.206 | 90.1411
1357.911 | 13572.375 | 90.1461
1358.015 | 13573.726 | 90.1466
1358.109 | 13574.566 | 90.1428
1358.202 | 13575.06 | 90.1397
1358.307 | 13576.691 | 90.1412
1358.429 | 13577.333 | 90.128
1358.521 | 13578.388 | 90.123
1358.613 | 13579.244 | 90.1191
1358.701 | 13580.875 | 90.1184
1358.801 | 13581.55 | 90.0955
1358.901 | 13582.242 | 90.0972
1359.006 | 13583.708 | 90.0933
1359.102 | 13584.532 | 90.093
1359.203 | 13585.685 | 90.0888
1359.315 | 13586.262 | 90.1227
1359.401 | 13587.019 | 90.1177
1359.507 | 13588.255 | 90.1177
1359.613 | 13589.688 | 90.1025
1359.723 | 13590.297 | 90.1229
1359.834 | 13591.796 | 90.104
1359.915 | 13592.455 | 90.1078
1360.027 | 13594.135 | 90.1185
1360.104 | 13594.135 | 90.092
1360.207 | 13595.75 | 90.0942
1360.312 | 13596.557 | 90.0939
1360.405 | 13597.15 | 90.0963
1360.511 | 13598.682 | 90.0981
1360.627 | 13599.818 | 90.0975
1360.733 | 13600.51 | 90.0938
1360.825 | 13602.092 | 90.0977
1360.903 | 13602.092 | 90.0942
1361.025 | 13603.871 | 90.0971
1361.137 | 13604.447 | 90.0986
1361.207 | 13605.419 | 90.1006
1361.3 | 13606.523 | 90.1014
1361.439 | 13607.972 | 90.1026
1361.53 | 13608.78 | 90.1046
1361.627 | 13609.719 | 90.1067
1361.724 | 13611.135 | 90.1074
1361.833 | 13611.712 | 90.11
1361.931 | 13612.717 | 90.1106
1362.034 | 13613.425 | 90.1093
1362.131 | 13614.43 | 90.1106
1362.23 | 13615.155 | 90.1123
1362.32 | 13616.868 | 90.1165
1362.427 | 13617.395 | 90.1127
1362.505 | 13618.153 | 90.1177
1362.629 | 13619.997 | 90.1151
1362.702 | 13620.59 | 90.1152
1362.801 | 13620.59 | 90.1182
1362.922 | 13622.518 | 90.1176
1363.036 | 13623.341 | 90.1187
1363.127 | 13624.247 | 90.1198
1363.201 | 13625.12 | 90.1216
1363.322 | 13626.768 | 90.1236
1363.427 | 13627.575 | 90.1226
1363.51 | 13628.135 | 90.1232
1363.602 | 13629.321 | 90.1257
1363.715 | 13630.82 | 90.1267
1363.818 | 13631.677 | 90.1288
1363.912 | 13632.154 | 90.1297
1364.012 | 13633.769 | 90.1329
1364.139 | 13634.362 | 90.133
1364.226 | 13635.482 | 90.1301
1364.357 | 13636.141 | 90.1343
1364.424 | 13637.393 | 90.1317
1364.503 | 13638.381 | 90.1343
1364.626 | 13639.518 | 90.1358
1364.701 | 13640.143 | 90.1369
1364.807 | 13641.923 | 90.1385
1364.911 | 13642.664 | 90.1407
1365.025 | 13643.306 | 90.1415
1365.101 | 13644.113 | 90.1405
1365.211 | 13645.777 | 90.1434
1365.319 | 13646.354 | 90.1463
1365.431 | 13647.49 | 90.1477
1365.507 | 13648.199 | 90.1455
1365.61 | 13649.961 | 90.1522
1365.711 | 13650.653 | 90.1541
1365.817 | 13651.279 | 90.1552
1365.921 | 13652.465 | 90.1538
1366.009 | 13653.931 | 90.1561
1366.109 | 13654.623 | 90.1588
1366.205 | 13655.315 | 90.1598
1366.327 | 13656.451 | 90.1609
1366.416 | 13657.127 | 90.1635
1366.506 | 13658.889 | 90.1673
1366.621 | 13659.367 | 90.1658
1366.709 | 13660.948 | 90.1662
1366.823 | 13661.624 | 90.1675
1366.917 | 13662.579 | 90.168
1367.011 | 13663.172 | 90.1696
1367.106 | 13663.979 | 90.1749
1367.207 | 13665.61 | 90.1727
1367.311 | 13666.763 | 90.1786
1367.409 | 13667.224 | 90.1766
1367.524 | 13668.526 | 90.1769
1367.61 | 13669.679 | 90.1769
1367.711 | 13670.354 | 90.1825
1367.806 | 13671.705 | 90.1857
1367.928 | 13672.825 | 90.1842
1368 | 13673.27 | 90.1871
1368.116 | 13674.044 | 90.1865
1368.21 | 13674.983 | 90.1885
1368.335 | 13676.96 | 90.1918
1368.422 | 13677.503 | 90.1936
1368.506 | 13678.656 | 90.1939
1368.639 | 13679.299 | 90.1995
1368.726 | 13680.238 | 90.1988
1368.833 | 13681.078 | 90.2041
1368.9 | 13682.165 | 90.2048
1369.032 | 13683.862 | 90.2051
1369.105 | 13684.323 | 90.2056
1369.228 | 13685.921 | 90.206
1369.3 | 13686.547 | 90.2111
1369.406 | 13687.618 | 90.2104
1369.528 | 13688.441 | 90.2147
1369.607 | 13689.199 | 90.2163
1369.721 | 13690.879 | 90.2186
1369.844 | 13691.439 | 90.2213
1369.906 | 13692.296 | 90.2206
1370.027 | 13693.927 | 90.2247
1370.126 | 13694.404 | 90.2283
1370.207 | 13695.64 | 90.2263
1370.32 | 13696.727 | 90.2297
1370.432 | 13697.616 | 90.2296
1370.502 | 13698.193 | 90.2305
1370.623 | 13699.758 | 90.2305
1370.702 | 13700.302 | 90.2333
1370.825 | 13701.883 | 90.2341
1370.93 | 13702.575 | 90.2381
1371.016 | 13703.135 | 90.2367
1371.129 | 13704.733 | 90.2428
1371.229 | 13705.737 | 90.2424
1371.317 | 13707.022 | 90.2442
1371.423 | 13707.747 | 90.2427
1371.544 | 13708.39 | 90.2478
1371.6 | 13709.526 | 90.2494
1371.726 | 13710.531 | 90.2501
1371.821 | 13712.03 | 90.251
1371.926 | 13712.656 | 90.2555
1372.033 | 13713.348 | 90.255
1372.115 | 13714.171 | 90.2542
1372.222 | 13715.39 | 90.2587
1372.328 | 13716.708 | 90.2613
1372.412 | 13717.779 | 90.2647
1372.526 | 13718.306 | 90.2618
1372.6 | 13719.113 | 90.2675
1372.722 | 13720.728 | 90.267
1372.813 | 13721.732 | 90.2712
1372.938 | 13722.325 | 90.2686
1373.022 | 13723.511 | 90.2756
1373.119 | 13724.088 | 90.2775
1373.203 | 13725.027 | 90.2775
1373.312 | 13726.262 | 90.2806
1373.408 | 13727.893 | 90.2804
1373.541 | 13728.585 | 90.2849
1373.611 | 13729.738 | 90.2879
1373.719 | 13731.023 | 90.2869
1373.818 | 13731.698 | 90.2895
1373.912 | 13732.654 | 90.2929
1374.01 | 13733.724 | 90.296
1374.104 | 13735.009 | 90.2987
1374.205 | 13735.849 | 90.2955
1374.336 | 13735.849 | 90.3024
1374.411 | 13737.184 | 90.3033
1374.509 | 13738.6 | 90.3049
1374.619 | 13739.704 | 90.3061
1374.711 | 13740.594 | 90.3107
1374.806 | 13741.714 | 90.3124
1374.909 | 13742.603 | 90.3128
1375.023 | 13743.163 | 90.3157
1375.118 | 13744.053 | 90.3188
1375.205 | 13745.881 | 90.3195
1375.308 | 13746.623 | 90.3198
1375.401 | 13747.249 | 90.3227
1375.5 | 13748.649 | 90.3224
1375.606 | 13749.192 | 90.3256
1375.731 | 13750.609 | 90.3246
1375.815 | 13751.713 | 90.3295
1375.936 | 13752.52 | 90.3311
1376.005 | 13753.195 | 90.3329
1376.117 | 13754.727 | 90.3351
1376.204 | 13755.567 | 90.3335
1376.325 | 13756.325 | 90.3362
1376.428 | 13757.791 | 90.3393
1376.541 | 13758.45 | 90.3399
1376.613 | 13759.669 | 90.3417
1376.728 | 13760.904 | 90.3418
1376.847 | 13761.728 | 90.3478
1376.916 | 13762.321 | 90.3496
1377.026 | 13764.084 | 90.3528
1377.114 | 13764.578 | 90.3515
1377.23 | 13765.467 | 90.3534
1377.335 | 13766.983 | 90.3488
1377.404 | 13767.592 | 90.3546
1377.526 | 13768.778 | 90.3484
1377.635 | 13769.767 | 90.3508
1377.733 | 13770.837 | 90.3504
1377.802 | 13771.331 | 90.353
1377.904 | 13772.073 | 90.354
1378.013 | 13773.045 | 90.3529
1378.101 | 13774.017 | 90.3579
1378.235 | 13775.384 | 90.3632
1378.302 | 13776.191 | 90.3621
1378.421 | 13777.838 | 90.3656
1378.5 | 13778.431 | 90.3677
1378.623 | 13780.095 | 90.3693
1378.701 | 13780.095 | 90.3677
1378.803 | 13781.594 | 90.3674
1378.932 | 13782.319 | 90.3705
1379.02 | 13783.818 | 90.371
1379.152 | 13784.526 | 90.373
1379.232 | 13785.729 | 90.3748
1379.314 | 13786.305 | 90.376
1379.423 | 13787.475 | 90.3793
1379.522 | 13788.76 | 90.3772
1379.622 | 13790.077 | 90.383
1379.732 | 13790.654 | 90.3869
1379.819 | 13791.692 | 90.3874
1379.94 | 13792.384 | 90.3876
1380.033 | 13793.355 | 90.3936
1380.117 | 13794.789 | 90.3928
1380.213 | 13795.398 | 90.3944
1380.325 | 13796.568 | 90.3983
1380.413 | 13797.226 | 90.3985
1380.517 | 13798.973 | 90.4039
1380.618 | 13799.714 | 90.4041
1380.727 | 13800.686 | 90.4038
1380.818 | 13801.723 | 90.4079
1380.919 | 13802.811 | 90.4094
1381.011 | 13803.618 | 90.4107
1381.108 | 13804.211 | 90.4158
1381.228 | 13805.315 | 90.4173
1381.317 | 13807.011 | 90.4197
1381.411 | 13807.522 | 90.4218
1381.528 | 13808.84 | 90.4225
1381.609 | 13809.614 | 90.4261
1381.744 | 13810.438 | 90.4292
1381.813 | 13811.656 | 90.4293
1381.907 | 13812.579 | 90.4302
1382.023 | 13813.024 | 90.4328
1382.116 | 13814.671 | 90.4367
1382.218 | 13815.116 | 90.4379
1382.309 | 13816.878 | 90.4379
1382.408 | 13817.587 | 90.4401
1382.527 | 13818.542 | 90.4436
1382.618 | 13819.283 | 90.4426
1382.726 | 13820.552 | 90.4464
1382.803 | 13821.524 | 90.4482
1382.903 | 13822.117 | 90.4508
1383.01 | 13823.912 | 90.4557
1383.111 | 13824.736 | 90.4553
1383.215 | 13825.329 | 90.4584
1383.308 | 13826.581 | 90.4608
1383.418 | 13827.256 | 90.4625
1383.515 | 13828.03 | 90.4648
1383.602 | 13829.892 | 90.4684
1383.704 | 13830.567 | 90.4707
1383.809 | 13831.918 | 90.4718
1383.91 | 13832.725 | 90.4733
1384.004 | 13833.516 | 90.4729
1384.115 | 13834.702 | 90.4813
1384.237 | 13835.542 | 90.4832
1384.306 | 13836.217 | 90.4829
1384.409 | 13837.749 | 90.4865
1384.503 | 13838.457 | 90.486
1384.608 | 13839.627 | 90.4885
1384.732 | 13840.484 | 90.4935
1384.801 | 13841.159 | 90.4927
1384.901 | 13842.642 | 90.4974
1385.028 | 13843.943 | 90.5016
1385.118 | 13844.486 | 90.5005
1385.206 | 13845.574 | 90.5035
1385.31 | 13846.496 | 90.5047
1385.426 | 13847.748 | 90.5099
1385.539 | 13848.325 | 90.5113
1385.614 | 13849.494 | 90.5132
1385.729 | 13850.828 | 90.5178
1385.808 | 13851.372 | 90.518
1385.925 | 13852.871 | 90.5232
1386.009 | 13853.365 | 90.5229
1386.106 | 13854.156 | 90.525
1386.228 | 13855.82 | 90.5279
1386.338 | 13856.462 | 90.5344
1386.434 | 13857.78 | 90.5344
1386.5 | 13857.78 | 90.5376
1386.627 | 13859.773 | 90.5399
1386.718 | 13860.465 | 90.5406
1386.841 | 13861.684 | 90.5433
1386.93 | 13862.227 | 90.5434
1387.008 | 13863.183 | 90.5477
1387.13 | 13864.435 | 90.5474
1387.216 | 13865.16 | 90.5501
1387.334 | 13866.889 | 90.5532
1387.454 | 13867.532 | 90.5465
1387.526 | 13868.784 | 90.5472
1387.604 | 13869.475 | 90.5448
1387.722 | 13870.464 | 90.5466
1387.825 | 13871.683 | 90.5407
1387.921 | 13872.721 | 90.5473
1388.027 | 13873.281 | 90.5488
1388.123 | 13874.318 | 90.5507
1388.216 | 13875.669 | 90.5518
1388.323 | 13876.822 | 90.5538
1388.4 | 13877.399 | 90.5537
1388.515 | 13878.931 | 90.5552
1388.618 | 13879.672 | 90.559
1388.703 | 13880.183 | 90.5599
1388.819 | 13881.846 | 90.5622
1388.929 | 13882.373 | 90.5674
1389.034 | 13883.691 | 90.5684
1389.123 | 13884.713 | 90.5685
1389.23 | 13885.668 | 90.5699
1389.333 | 13886.722 | 90.5723
1389.411 | 13887.744 | 90.5752
1389.528 | 13888.534 | 90.575
1389.613 | 13889.111 | 90.5746
1389.708 | 13890.906 | 90.5764
1389.811 | 13891.928 | 90.5815
1389.909 | 13892.587 | 90.5833
1390.016 | 13893.97 | 90.5884
1390.118 | 13894.794 | 90.5892
1390.22 | 13895.585 | 90.5903
1390.313 | 13896.178 | 90.5904
1390.411 | 13896.952 | 90.5944
1390.518 | 13898.714 | 90.5956
1390.615 | 13899.802 | 90.5991
1390.735 | 13900.378 | 90.6031
1390.816 | 13901.762 | 90.6053
1390.913 | 13902.618 | 90.6063
1391.005 | 13903.228 | 90.6073
1391.101 | 13903.854 | 90.6082
1391.204 | 13905.649 | 90.6083
1391.303 | 13906.506 | 90.611
1391.405 | 13907.857 | 90.6116
1391.506 | 13908.713 | 90.6177
1391.612 | 13909.174 | 90.6157
1391.712 | 13910.048 | 90.619
1391.809 | 13911.612 | 90.6221
1391.917 | 13912.518 | 90.6253
1392.007 | 13913.671 | 90.6284
1392.119 | 13914.248 | 90.6309
1392.216 | 13915.022 | 90.6321
1392.312 | 13915.978 | 90.6336
1392.404 | 13916.933 | 90.6352
1392.523 | 13918.498 | 90.6373
1392.64 | 13919.799 | 90.6425
1392.709 | 13920.343 | 90.644
1392.808 | 13921.134 | 90.646
1392.931 | 13922.814 | 90.6492
1393.021 | 13923.506 | 90.6516
1393.107 | 13924.576 | 90.654
1393.211 | 13925.515 | 90.6591
1393.326 | 13926.767 | 90.6619
1393.418 | 13927.327 | 90.661
1393.531 | 13929.156 | 90.668
1393.633 | 13929.946 | 90.6668
1393.701 | 13930.523 | 90.6699
1393.832 | 13931.61 | 90.6747
1393.909 | 13932.154 | 90.6732
1394 | 13933.192 | 90.6743
1394.101 | 13934.608 | 90.6764
1394.206 | 13935.185 | 90.68
1394.302 | 13936.14 | 90.6819
1394.41 | 13937.277 | 90.6842
1394.528 | 13938.908 | 90.6856
1394.607 | 13938.908 | 90.6864
1394.722 | 13940.72 | 90.6924
1394.81 | 13941.263 | 90.6939
1394.9 | 13942.515 | 90.6948
1395.03 | 13943.487 | 90.6994
1395.133 | 13944.969 | 90.6998
1395.221 | 13945.711 | 90.697
1395.342 | 13946.37 | 90.7008
1395.429 | 13947.276 | 90.7069
1395.502 | 13948.083 | 90.705
1395.607 | 13949.582 | 90.7117
1395.727 | 13950.389 | 90.713
1395.801 | 13951.377 | 90.7168
1395.922 | 13952.81 | 90.7193
1396.037 | 13953.683 | 90.7245
1396.127 | 13954.902 | 90.7226
1396.221 | 13955.71 | 90.7281
1396.334 | 13956.303 | 90.7304
1396.419 | 13957.802 | 90.7298
1396.5 | 13958.526 | 90.7314
1396.624 | 13959.712 | 90.7351
1396.723 | 13961.014 | 90.7417
1396.829 | 13961.557 | 90.7431
1396.917 | 13962.661 | 90.7424
1397.016 | 13963.188 | 90.7449
1397.122 | 13965.017 | 90.7492
1397.229 | 13965.445 | 90.7481
1397.307 | 13966.153 | 90.7509
1397.423 | 13967.85 | 90.7567
1397.518 | 13968.641 | 90.7574
1397.624 | 13969.234 | 90.7613
1397.737 | 13970.683 | 90.7647
1397.813 | 13971.705 | 90.7656
1397.925 | 13972.495 | 90.7676
1398.021 | 13973.088 | 90.769
1398.113 | 13974.044 | 90.775
1398.251 | 13975.674 | 90.7767
1398.308 | 13976.877 | 90.7805
1398.418 | 13977.651 | 90.7834
1398.508 | 13978.343 | 90.782
1398.624 | 13979.776 | 90.7864
1398.702 | 13980.402 | 90.7869
1398.82 | 13981.456 | 90.7911
1398.91 | 13982.889 | 90.7932
1399.006 | 13983.581 | 90.794
1399.124 | 13984.487 | 90.7965
1399.217 | 13985.08 | 90.8024
1399.309 | 13986.909 | 90.804
1399.412 | 13987.617 | 90.8066
1399.544 | 13988.424 | 90.8094
1399.614 | 13989.643 | 90.8144
1399.706 | 13990.895 | 90.8178
1399.806 | 13991.472 | 90.8199
1399.918 | 13992.262 | 90.8229
1400.02 | 13993.35 | 90.8224
1400.116 | 13994.041 | 90.8279
1400.212 | 13994.98 | 90.8313
1400.301 | 13996.628 | 90.8336
1400.406 | 13997.55 | 90.8376
1400.506 | 13998.604 | 90.8385
1400.605 | 13999.148 | 90.8413
1400.725 | 14000.581 | 90.8405
1400.805 | 14000.581 | 90.8423
1400.938 | 14002.755 | 90.8488
1401.041 | 14003.447 | 90.8529
1401.107 | 14004.353 | 90.8546
1401.229 | 14005.753 | 90.8566
1401.301 | 14006.231 | 90.8577
1401.412 | 14007.071 | 90.8584
1401.509 | 14007.944 | 90.8612
1401.628 | 14009.756 | 90.8657
1401.725 | 14010.234 | 90.8658
1401.806 | 14011.074 | 90.8714
1401.93 | 14012.705 | 90.8728
1402.027 | 14013.397 | 90.8713
1402.109 | 14014.303 | 90.8737
1402.212 | 14015.061 | 90.878
1402.303 | 14016.56 | 90.8792
1402.412 | 14017.647 | 90.8855
1402.523 | 14018.256 | 90.8847
1402.629 | 14019.788 | 90.8888
1402.731 | 14020.464 | 90.8918
1402.835 | 14021.386 | 90.8967
1402.929 | 14022.704 | 90.8988
1403.016 | 14023.445 | 90.9024
1403.102 | 14024.532 | 90.9046
1403.226 | 14026.064 | 90.9079
1403.341 | 14026.674 | 90.9122
1403.401 | 14026.674 | 90.9091
1403.539 | 14028.634 | 90.9153
1403.612 | 14029.194 | 90.9164
1403.715 | 14030.298 | 90.9222
1403.828 | 14031.78 | 90.924
1403.92 | 14032.736 | 90.9265
1404.035 | 14033.345 | 90.9328
1404.108 | 14034.152 | 90.9298
1404.22 | 14035.8 | 90.934
1404.335 | 14036.409 | 90.9376
1404.434 | 14037.546 | 90.9393
1404.517 | 14038.188 | 90.9424
1404.606 | 14039.193 | 90.9417
1404.725 | 14040.445 | 90.9474
1404.828 | 14041.779 | 90.9492
1404.922 | 14042.685 | 90.955
1405.035 | 14043.278 | 90.9579
1405.126 | 14044.744 | 90.9589
1405.241 | 14045.485 | 90.9643
1405.33 | 14046.441 | 90.9665
1405.421 | 14047.973 | 90.9695
1405.519 | 14048.681 | 90.9748
1405.603 | 14049.34 | 90.9764
1405.73 | 14050.51 | 90.9821
1405.805 | 14051.119 | 90.9838
1405.914 | 14052.948 | 90.9866
1406.026 | 14053.508 | 90.991
1406.12 | 14054.71 | 90.9914
1406.23 | 14055.534 | 90.995
1406.321 | 14056.291 | 90.9996
1406.411 | 14057.906 | 91.0021
1406.536 | 14058.482 | 91.0059
1406.608 | 14059.685 | 91.0096
1406.713 | 14060.937 | 91.012
1406.813 | 14061.727 | 91.0124
1406.929 | 14062.304 | 91.0168
1407.028 | 14063.457 | 91.0202
1407.11 | 14064.083 | 91.0204
1407.216 | 14065.302 | 91.0288
1407.332 | 14066.603 | 91.0318
1407.419 | 14067.691 | 91.0349
1407.513 | 14068.399 | 91.0336
1407.61 | 14069.552 | 91.0391
1407.726 | 14070.046 | 91.0415
1407.805 | 14071.66 | 91.0422
1407.931 | 14072.27 | 91.048
1408.016 | 14073.341 | 91.0505
1408.114 | 14073.983 | 91.0534
1408.212 | 14074.939 | 91.0536
1408.328 | 14076.569 | 91.0567
1408.414 | 14077.607 | 91.0578
1408.505 | 14078.282 | 91.0623
1408.612 | 14079.123 | 91.0668
1408.752 | 14080.753 | 91.0712
1408.826 | 14081.313 | 91.0714
1408.913 | 14082.302 | 91.077
1409.006 | 14083.554 | 91.076
1409.108 | 14084.559 | 91.0817
1409.215 | 14085.349 | 91.0825
1409.303 | 14086.865 | 91.0883
1409.403 | 14087.639 | 91.0906
1409.511 | 14088.463 | 91.0901
1409.613 | 14089.599 | 91.0954
1409.711 | 14090.209 | 91.0986
1409.808 | 14090.933 | 91.1021
1409.928 | 14092.762 | 91.1038
1410.021 | 14093.24 | 91.106
1410.112 | 14093.997 | 91.112
1410.232 | 14095.694 | 91.1179
1410.302 | 14096.238 | 91.117
1410.402 | 14097.061 | 91.1219
1410.506 | 14098.626 | 91.1228
1410.61 | 14099.17 | 91.1252
1410.728 | 14100.702 | 91.1315
1410.821 | 14101.196 | 91.1291
1410.943 | 14102.711 | 91.0965
1411.014 | 14103.271 | 91.0947
1411.108 | 14104.425 | 91.0959
1411.216 | 14105.05 | 91.0949
1411.326 | 14106.747 | 91.095
1411.407 | 14107.307 | 91.0902
1411.536 | 14108.889 | 91.0969
1411.628 | 14109.663 | 91.0961
1411.712 | 14110.437 | 91.1001
1411.8 | 14111.524 | 91.1013
1411.934 | 14112.216 | 91.1024
1412.04 | 14113.122 | 91.1046
1412.128 | 14114.901 | 91.1059
1412.204 | 14115.544 | 91.1057
1412.303 | 14115.544 | 91.1104
1412.417 | 14117.652 | 91.1114
1412.521 | 14118.657 | 91.11
1412.6 | 14119.168 | 91.1144
1412.745 | 14120.386 | 91.1173
1412.835 | 14121.49 | 91.1173
1412.919 | 14122.577 | 91.1186
1413.003 | 14123.121 | 91.1218
1413.102 | 14124.159 | 91.1218
1413.213 | 14125.625 | 91.1293
1413.304 | 14126.251 | 91.1287
1413.417 | 14127.766 | 91.1327
1413.512 | 14128.359 | 91.1319
1413.637 | 14129.512 | 91.1373
1413.733 | 14130.682 | 91.1407
1413.8 | 14131.522 | 91.141
1413.921 | 14132.214 | 91.1463
1414.018 | 14133.021 | 91.1455
1414.104 | 14133.96 | 91.1468
1414.22 | 14135.657 | 91.1459
1414.312 | 14136.447 | 91.1483
1414.436 | 14137.633 | 91.1524
1414.53 | 14138.786 | 91.1559
1414.602 | 14138.786 | 91.1542
1414.721 | 14140.813 | 91.157
1414.807 | 14141.669 | 91.1623
1414.926 | 14142.262 | 91.1633
1415 | 14143.069 | 91.1658
1415.112 | 14144.733 | 91.1668
1415.207 | 14145.87 | 91.1688
1415.306 | 14146.627 | 91.1746
1415.422 | 14147.435 | 91.1751
1415.506 | 14148.044 | 91.1767
1415.624 | 14149.741 | 91.1804
1415.707 | 14150.548 | 91.1791
1415.821 | 14151.207 | 91.1827
1415.909 | 14152.887 | 91.1857
1416.023 | 14153.496 | 91.1858
1416.105 | 14154.6 | 91.1878
1416.213 | 14155.951 | 91.1882
1416.305 | 14156.544 | 91.1913
1416.411 | 14157.73 | 91.1962
1416.503 | 14158.488 | 91.1981
1416.601 | 14159.773 | 91.1975
1416.711 | 14160.547 | 91.2017
1416.826 | 14161.519 | 91.2053
1416.929 | 14162.458 | 91.2082
1417 | 14163.232 | 91.2075
1417.111 | 14164.401 | 91.2131
1417.237 | 14165.802 | 91.2156
1417.313 | 14166.427 | 91.2175
1417.406 | 14167.548 | 91.2222
1417.516 | 14168.19 | 91.2199
1417.604 | 14169.837 | 91.2264
1417.707 | 14170.562 | 91.2302
1417.833 | 14171.402 | 91.2322
1417.903 | 14172.506 | 91.2321
1418.005 | 14173.511 | 91.236
1418.134 | 14174.713 | 91.2383
1418.226 | 14175.257 | 91.2429
1418.327 | 14176.706 | 91.2461
1418.404 | 14177.168 | 91.2418
1418.501 | 14178.107 | 91.2482
1418.605 | 14178.914 | 91.2485
1418.712 | 14179.836 | 91.2528
1418.829 | 14181.516 | 91.253
1418.917 | 14182.076 | 91.2541
1419 | 14183.592 | 91.2557
1419.144 | 14184.943 | 91.2571
1419.209 | 14185.602 | 91.2644
1419.324 | 14186.689 | 91.2642
1419.4 | 14187.397 | 91.2697
1419.522 | 14188.995 | 91.2706
1419.628 | 14189.769 | 91.2735
1419.707 | 14190.576 | 91.2777
1419.804 | 14190.576 | 91.2818
1419.925 | 14192.718 | 91.2803
1420.026 | 14194.003 | 91.2845
1420.12 | 14194.695 | 91.2881
1420.217 | 14195.238 | 91.2878
1420.332 | 14196.358 | 91.2895
1420.428 | 14197.1 | 91.2912
1420.518 | 14198.928 | 91.2971
1420.602 | 14199.505 | 91.2964
1420.737 | 14200.74 | 91.301
1420.821 | 14201.366 | 91.3026
1420.919 | 14202.223 | 91.3038
1421.029 | 14203.919 | 91.3079
1421.128 | 14204.397 | 91.3073
1421.203 | 14205.122 | 91.311
1421.317 | 14206.901 | 91.313
1421.427 | 14207.593 | 91.3156
1421.524 | 14208.581 | 91.3157
1421.621 | 14209.965 | 91.3192
1421.719 | 14210.772 | 91.3268
1421.825 | 14211.579 | 91.3251
1421.931 | 14212.188 | 91.3281
1422.005 | 14213.094 | 91.3284
1422.118 | 14214.758 | 91.3337
1422.225 | 14215.582 | 91.3356
1422.336 | 14216.603 | 91.34
1422.425 | 14217.707 | 91.3423
1422.528 | 14218.629 | 91.3403
1422.631 | 14219.222 | 91.3434
1422.718 | 14220.095 | 91.3508
1422.822 | 14221.71 | 91.3535
1422.916 | 14222.5 | 91.3556
1423.019 | 14223.209 | 91.3588
1423.113 | 14224.724 | 91.3622
1423.209 | 14225.647 | 91.3711
1423.327 | 14226.223 | 91.3763
1423.42 | 14227.047 | 91.3823
1423.516 | 14227.936 | 91.3835
1423.625 | 14229.633 | 91.3805
1423.705 | 14230.621 | 91.3787
1423.819 | 14231.148 | 91.3803
1423.908 | 14232.862 | 91.384
1424.007 | 14233.521 | 91.3842
1424.115 | 14234.921 | 91.389
1424.217 | 14235.613 | 91.3912
1424.316 | 14236.354 | 91.3909
1424.415 | 14237.457 | 91.4009
1424.523 | 14238.067 | 91.3963
1424.631 | 14238.989 | 91.417
1424.719 | 14240.554 | 91.434
1424.803 | 14241.147 | 91.4226
1424.916 | 14242.663 | 91.427
1425.002 | 14243.585 | 91.4389
1425.106 | 14244.129 | 91.4289
1425.229 | 14245.611 | 91.4303
1425.318 | 14246.748 | 91.4364
1425.402 | 14247.473 | 91.4178
1425.506 | 14248.313 | 91.4205
1425.614 | 14249.499 | 91.4231
1425.731 | 14250.767 | 91.4276
1425.822 | 14251.328 | 91.4319
1425.912 | 14252.58 | 91.4328
1426.002 | 14253.239 | 91.4373
1426.127 | 14254.541 | 91.4375
1426.212 | 14255.644 | 91.439
1426.331 | 14257.127 | 91.4413
1426.41 | 14257.127 | 91.4422
1426.514 | 14258.626 | 91.4446
1426.609 | 14259.318 | 91.4502
1426.706 | 14260.52 | 91.4484
1426.803 | 14261.097 | 91.4537
1426.906 | 14262.513 | 91.4536
1427.002 | 14263.485 | 91.4614
1427.112 | 14264.161 | 91.4625
1427.209 | 14264.918 | 91.4622
1427.306 | 14265.874 | 91.4653
1427.401 | 14266.829 | 91.4679
1427.525 | 14268.757 | 91.4742
1427.634 | 14270.107 | 91.4761
1427.731 | 14270.898 | 91.478
1427.826 | 14271.755 | 91.4784
1427.922 | 14272.496 | 91.4814
1428.003 | 14273.501 | 91.4839
1428.129 | 14274.753 | 91.4867
1428.201 | 14275.23 | 91.4914
1428.341 | 14276.91 | 91.4949
1428.433 | 14277.454 | 91.4946
1428.53 | 14278.887 | 91.4985
1428.63 | 14279.365 | 91.5014
1428.724 | 14281.012 | 91.5031
1428.8 | 14281.012 | 91.5047
1428.905 | 14282.544 | 91.5069
1429.026 | 14283.845 | 91.5159
1429.133 | 14284.636 | 91.5147
1429.222 | 14285.279 | 91.517
1429.309 | 14285.97 | 91.5212
1429.401 | 14287.206 | 91.5236
1429.524 | 14288.738 | 91.5289
1429.621 | 14289.38 | 91.5323
1429.729 | 14290.665 | 91.5322
1429.826 | 14291.703 | 91.535
1429.923 | 14292.971 | 91.5384
1430.001 | 14292.971 | 91.5406
1430.121 | 14294.404 | 91.5442
1430.236 | 14295.623 | 91.5481
1430.324 | 14296.859 | 91.5513
1430.42 | 14297.781 | 91.5512
1430.519 | 14298.259 | 91.5526
1430.606 | 14298.951 | 91.5559
1430.711 | 14300.68 | 91.5556
1430.826 | 14301.438 | 91.5584
1430.922 | 14302.048 | 91.561
1431.035 | 14303.613 | 91.5639
1431.122 | 14304.7 | 91.5688
1431.209 | 14305.639 | 91.5705
1431.32 | 14306.199 | 91.5717
1431.434 | 14307.632 | 91.5757
1431.524 | 14308.719 | 91.5752
1431.616 | 14309.592 | 91.5799
1431.726 | 14310.663 | 91.5854
1431.813 | 14311.701 | 91.5865
1431.927 | 14312.277 | 91.5927
1432.024 | 14313.084 | 91.5942
1432.108 | 14314.04 | 91.5936
1432.21 | 14315.687 | 91.5968
1432.336 | 14316.264 | 91.6004
1432.423 | 14317.367 | 91.6029
1432.523 | 14318.01 | 91.6038
1432.606 | 14319.855 | 91.607
1432.707 | 14320.546 | 91.6107
1432.823 | 14321.469 | 91.6137
1432.917 | 14322.062 | 91.6125
1433.026 | 14323.709 | 91.614
1433.133 | 14324.319 | 91.6147
1433.203 | 14325.142 | 91.6144
1433.303 | 14326.592 | 91.6179
1433.419 | 14327.564 | 91.6194
1433.512 | 14328.14 | 91.6206
1433.625 | 14329.524 | 91.6256
1433.713 | 14330.628 | 91.6258
1433.807 | 14331.501 | 91.628
1433.907 | 14332.061 | 91.6302
1434.027 | 14333.543 | 91.6291
1434.111 | 14334.696 | 91.6349
1434.248 | 14335.454 | 91.639
1434.311 | 14336.294 | 91.6392
1434.413 | 14337.118 | 91.6396
1434.511 | 14338.6 | 91.6423
1434.611 | 14338.6 | 91.6443
1434.706 | 14340.627 | 91.6473
1434.812 | 14341.45 | 91.6513
1434.901 | 14342.57 | 91.6509
1435.014 | 14343.163 | 91.6553
1435.112 | 14343.921 | 91.6571
1435.207 | 14344.91 | 91.6564
1435.305 | 14345.832 | 91.6586
1435.432 | 14347.545 | 91.6603
1435.511 | 14348.105 | 91.6659
1435.636 | 14349.983 | 91.6675
1435.741 | 14350.691 | 91.671
1435.847 | 14351.647 | 91.6714
1435.903 | 14352.24 | 91.6736
1436.039 | 14353.195 | 91.6767
1436.127 | 14354.167 | 91.6779
1436.202 | 14355.353 | 91.6828
1436.302 | 14355.946 | 91.6855
1436.4 | 14357.577 | 91.6851
1436.534 | 14358.845 | 91.6953
1436.653 | 14359.603 | 91.6904
1436.709 | 14359.603 | 91.6946
1436.83 | 14361.646 | 91.6991
1436.906 | 14362.189 | 91.6968
1437.031 | 14363.458 | 91.702
1437.116 | 14364.084 | 91.7046
1437.206 | 14364.94 | 91.7081
1437.338 | 14366.653 | 91.7115
1437.418 | 14367.938 | 91.7137
1437.503 | 14367.938 | 91.7191
1437.619 | 14369.635 | 91.7175
1437.744 | 14370.31 | 91.7189
1437.831 | 14371.249 | 91.7241
1437.901 | 14372.056 | 91.7254
1438.027 | 14374.05 | 91.6699
1438.14 | 14374.643 | 91.6953
1438.225 | 14375.713 | 91.6642
1438.302 | 14376.488 | 91.6551
1438.424 | 14377.295 | 91.5261
1438.502 | 14377.987 | 91.5961
1438.627 | 14379.98 | 91.7404
1438.734 | 14380.556 | 91.7408
1438.816 | 14381.709 | 91.7488
1438.932 | 14382.286 | 91.7517
1439.024 | 14383.834 | 91.754
1439.117 | 14384.576 | 91.7556
1439.231 | 14385.663 | 91.761
1439.317 | 14386.635 | 91.7655
1439.42 | 14387.656 | 91.7662
1439.536 | 14388.249 | 91.7684
1439.613 | 14389.155 | 91.7701
1439.737 | 14390.621 | 91.7728
1439.826 | 14391.725 | 91.7742
1439.908 | 14392.532 | 91.7785
1440.013 | 14393.158 | 91.7783
1440.115 | 14394.723 | 91.7824
1440.228 | 14395.266 | 91.7858
1440.304 | 14396.041 | 91.786
1440.412 | 14397.885 | 91.7871
1440.539 | 14398.511 | 91.7916
1440.609 | 14399.632 | 91.7913
1440.714 | 14400.9 | 91.7773
1440.817 | 14401.625 | 91.7728
1440.909 | 14402.284 | 91.7983
1441.021 | 14403.7 | 91.7831
1441.107 | 14404.524 | 91.8133
1441.212 | 14405.348 | 91.8192
1441.31 | 14406.155 | 91.8085
1441.432 | 14407.571 | 91.8093
1441.516 | 14408.642 | 91.8022
1441.61 | 14409.548 | 91.7751
1441.736 | 14410.602 | 91.5903
1441.812 | 14411.739 | 91.5182
1441.906 | 14412.513 | 91.4409
1442.018 | 14413.172 | 91.3534
1442.108 | 14413.946 | 91.2775
1442.219 | 14415.676 | 91.1921
1442.305 | 14416.598 | 91.1177
1442.429 | 14417.142 | 90.9353
1442.519 | 14418.312 | 90.8278
1442.603 | 14419.119 | 90.7099
1442.708 | 14420.618 | 90.6669
1442.811 | 14421.128 | 90.5279
1442.915 | 14422.298 | 90.4912
1443.003 | 14423.78 | 90.3387
1443.104 | 14424.604 | 89.4227
1443.208 | 14425.296 | 89.6231
1443.308 | 14426.004 | 89.9383
1443.43 | 14427.701 | 89.9538
1443.501 | 14428.772 | 89.937
1443.599 | 14429.464 | 90.2663
1443.705 | 14430.271 | 90.792
1443.801 | 14431.506 | 90.9693
1443.901 | 14432.775 | 91.2056
1444.037 | 14433.433 | 91.3616
1444.102 | 14434.109 | 91.4475
1444.206 | 14435.048 | 91.5862
1444.331 | 14436.646 | 91.7546
1444.427 | 14437.996 | 91.7552
1444.505 | 14437.996 | 91.7571
1444.622 | 14438.836 | 91.7581
1444.706 | 14440.055 | 91.8163
1444.801 | 14440.83 | 91.8088
1444.929 | 14442.74 | 91.7768
1445.047 | 14443.399 | 91.7496
1445.108 | 14444.272 | 91.7479
1445.203 | 14444.832 | 91.7711
1445.302 | 14446.266 | 91.8035
1445.405 | 14446.892 | 91.8497
1445.53 | 14448.654 | 91.904
1445.637 | 14449.56 | 91.899
1445.718 | 14450.104 | 91.8778
1445.841 | 14451.883 | 91.906
1445.903 | 14451.883 | 91.8959
1446.038 | 14453.678 | 91.8046
1446.138 | 14454.304 | 91.7648
1446.224 | 14455.77 | 91.7299
1446.331 | 14456.33 | 91.6587
1446.402 | 14457.121 | 91.7787
1446.519 | 14458.917 | 91.8277
1446.625 | 14459.707 | 91.8492
1446.747 | 14460.35 | 91.8149
1446.834 | 14461.47 | 91.8187
1446.932 | 14462.112 | 91.8206
1447.033 | 14463.068 | 91.8199
1447.105 | 14464.534 | 91.7656
1447.218 | 14465.637 | 91.6532
1447.32 | 14466.955 | 91.732
1447.434 | 14467.416 | 91.7806
1447.51 | 14468.108 | 91.812
1447.602 | 14469.228 | 91.7564
1447.726 | 14470.727 | 91.7352
1447.83 | 14471.6 | 91.7343
1447.925 | 14472.21 | 91.8381
1448.03 | 14473.001 | 91.7961
1448.113 | 14474.664 | 91.8158
1448.226 | 14475.422 | 91.7489
1448.331 | 14476.048 | 91.6939
1448.412 | 14477.844 | 91.6426
1448.524 | 14478.684 | 91.5748
1448.618 | 14479.639 | 91.5184
1448.713 | 14480.331 | 91.4473
1448.814 | 14481.599 | 91.202
1448.924 | 14482.785 | 91.1571
1449.013 | 14483.345 | 91.0944
1449.113 | 14484.482 | 90.9707
1449.209 | 14485.816 | 90.7476
1449.328 | 14486.311 | 90.8491
1449.401 | 14487.002 | 90.8482
1449.513 | 14488.551 | 90.853
1449.608 | 14489.803 | 91.042
1449.709 | 14490.544 | 90.9337
1449.817 | 14491.911 | 90.8669
1449.915 | 14492.718 | 90.8322
1450.001 | 14493.278 | 90.758
1450.106 | 14494.382 | 90.7876
1450.206 | 14495.618 | 90.6912
1450.313 | 14496.178 | 90.4836
1450.409 | 14497.15 | 90.4323
1450.504 | 14498.797 | 90.4208
1450.606 | 14499.505 | 90.348
1450.713 | 14500.856 | 90.2734
1450.811 | 14501.564 | 90.2826
1450.906 | 14502.47 | 90.3175
1451.017 | 14503.623 | 90.4047
1451.104 | 14504.496 | 90.354
1451.223 | 14505.287 | 90.3748
1451.319 | 14506.506 | 90.4277
1451.402 | 14507.428 | 90.298
1451.513 | 14508.631 | 90.2108
1451.607 | 14509.52 | 90.2447
1451.704 | 14510.113 | 90.2167
1451.817 | 14511.629 | 90.1603
1451.938 | 14512.535 | 90.0128
1452.025 | 14513.144 | 89.9815
1452.11 | 14514.676 | 89.9508
1452.204 | 14515.5 | 89.8285
1452.308 | 14516.175 | 89.4738
1452.409 | 14516.966 | 89.6414
1452.51 | 14518.498 | 90.0428
1452.613 | 14519.421 | 90.0272
1452.702 | 14520.557 | 89.9347
1452.815 | 14521.134 | 89.8875
1452.934 | 14522.666 | 89.9175
1453.006 | 14523.242 | 89.9127
1453.136 | 14524.824 | 89.9429
1453.206 | 14525.515 | 89.8982
1453.33 | 14526.405 | 89.8685
1453.427 | 14527.986 | 89.9513
1453.529 | 14528.711 | 90.0185
1453.605 | 14529.386 | 90.1322
1453.734 | 14531.083 | 89.5543
1453.8 | 14531.544 | 89.6553
1453.903 | 14532.5 | 90.0377
1454.041 | 14533.323 | 90.41
1454.129 | 14534.444 | 89.1894
1454.233 | 14535.893 | 88.583
1454.301 | 14536.486 | 88.1377
1454.428 | 14537.705 | 87.6857
1454.503 | 14538.381 | 87.7222
1454.609 | 14539.319 | 86.8048
1454.707 | 14540.341 | 86.759
1454.8 | 14541 | 88.5378
1454.924 | 14542.663 | 90.3783
1455.02 | 14543.322 | 90.3936
1455.13 | 14544.739 | 90.1433
1455.251 | 14545.48 | 89.9727
1455.331 | 14546.617 | 89.7385
1455.436 | 14547.21 | 89.4004
1455.528 | 14548.808 | 89.2441
1455.642 | 14549.434 | 89.228
1455.704 | 14550.504 | 89.2801
1455.822 | 14551.213 | 89.0639
1455.916 | 14552.695 | 89.4153
1456.003 | 14553.222 | 89.3988
1456.127 | 14554.408 | 90.2356
1456.225 | 14555.034 | 89.5383
1456.317 | 14556.715 | 89.3786
1456.43 | 14557.258 | 89.3352
1456.518 | 14558.905 | 89.2598
1456.615 | 14559.68 | 89.6892
1456.727 | 14560.273 | 90.1582
1456.834 | 14561.59 | 90.0183
1456.925 | 14562.661 | 89.4506
1457.022 | 14563.435 | 89.3483
1457.125 | 14564.72 | 89.2838
1457.212 | 14565.643 | 89.242
1457.331 | 14566.203 | 89.1868
1457.413 | 14567.685 | 89.2866
1457.512 | 14568.377 | 89.4362
1457.621 | 14569.695 | 88.9232
1457.73 | 14570.585 | 89.0586
1457.821 | 14571.21 | 89.1706
1457.927 | 14572.709 | 89.7796
1458.01 | 14573.55 | 89.4273
1458.125 | 14574.192 | 88.6465
1458.21 | 14575.032 | 88.2781
1458.328 | 14576.696 | 88.877
1458.409 | 14577.519 | 88.4894
1458.524 | 14578.228 | 88.3092
1458.613 | 14579.875 | 88.1864
1458.725 | 14580.353 | 87.0583
1458.803 | 14581.045 | 87.327
1458.912 | 14582.247 | 89.7914
1459.015 | 14583.631 | 89.9508
1459.11 | 14584.52 | 89.8164
1459.232 | 14585.558 | 89.4135
1459.304 | 14586.761 | 89.2361
1459.404 | 14587.469 | 89.0491
1459.508 | 14588.293 | 89.2353
1459.605 | 14589.116 | 89.4339
1459.71 | 14590.072 | 89.711
1459.805 | 14591.488 | 90.5005
1459.902 | 14592.444 | 90.5119
1460.006 | 14593.218 | 90.5118
1460.128 | 14594.536 | 90.5195
1460.214 | 14595.59 | 90.5295
1460.335 | 14596.397 | 90.541
1460.437 | 14597.946 | 90.5416
1460.502 | 14598.736 | 90.5402
1460.601 | 14599.445 | 90.5388
1460.715 | 14600.103 | 90.5355
1460.805 | 14601.784 | 90.5157
1460.907 | 14602.508 | 90.5181
1461.04 | 14603.546 | 90.519
1461.13 | 14604.139 | 90.5203
1461.219 | 14605.062 | 90.5242
1461.326 | 14606.676 | 90.5195
1461.429 | 14607.697 | 90.5206
1461.523 | 14608.159 | 90.5224
1461.61 | 14608.966 | 90.5229
1461.701 | 14610.547 | 90.5243
1461.831 | 14611.865 | 90.5225
1461.913 | 14612.425 | 90.522
1462.009 | 14613.512 | 90.5258
1462.101 | 14614.369 | 90.5252
1462.223 | 14615.967 | 90.5275
1462.328 | 14616.856 | 90.5298
1462.429 | 14617.317 | 90.5271
1462.531 | 14618.652 | 90.531
1462.63 | 14619.722 | 90.5297
1462.731 | 14620.53 | 90.5352
1462.8 | 14621.04 | 90.5312
1462.932 | 14622.72 | 90.5335
1463.002 | 14623.215 | 90.537
1463.124 | 14624.779 | 90.5334
1463.225 | 14625.29 | 90.5405
1463.331 | 14626.69 | 90.5382
1463.418 | 14627.613 | 90.539
1463.524 | 14628.964 | 90.5428
1463.636 | 14629.573 | 90.5414
1463.702 | 14629.573 | 90.5411
1463.836 | 14631.303 | 90.5427
1463.92 | 14632.093 | 90.5431
1464.005 | 14632.917 | 90.5454
1464.124 | 14634.68 | 90.5448
1464.219 | 14635.602 | 90.5479
1464.325 | 14636.969 | 90.5498
1464.423 | 14637.447 | 90.5485
1464.529 | 14638.551 | 90.5486
1464.624 | 14640.017 | 90.551
1464.721 | 14640.428 | 90.5501
1464.833 | 14641.384 | 90.5515
1464.931 | 14642.768 | 90.5555
1465.043 | 14643.459 | 90.5568
1465.116 | 14644.563 | 90.5562
1465.227 | 14645.238 | 90.5562
1465.3 | 14646.013 | 90.5599
1465.414 | 14647.693 | 90.5604
1465.539 | 14648.269 | 90.5607
1465.626 | 14649.357 | 90.5588
1465.714 | 14649.999 | 90.5616
1465.811 | 14651.663 | 90.5646
1465.94 | 14652.256 | 90.5648
1466.031 | 14653.359 | 90.5642
1466.122 | 14654.233 | 90.5629
1466.211 | 14655.83 | 90.5668
1466.337 | 14656.456 | 90.5677
1466.418 | 14657.626 | 90.5684
1466.515 | 14658.532 | 90.5675
1466.609 | 14658.993 | 90.5689
1466.705 | 14660.739 | 90.5697
1466.81 | 14661.546 | 90.5733
1466.929 | 14662.337 | 90.5725
1467.019 | 14663.358 | 90.576
1467.112 | 14664.643 | 90.5743
1467.228 | 14665.187 | 90.5756
1467.31 | 14665.994 | 90.5729
1467.417 | 14667.262 | 90.5777
1467.504 | 14668.778 | 90.582
1467.605 | 14669.585 | 90.5812
1467.708 | 14670.046 | 90.5788
1467.815 | 14670.788 | 90.579
1467.906 | 14672.567 | 90.5792
1468.015 | 14673.094 | 90.5767
1468.121 | 14673.851 | 90.5812
1468.217 | 14675.63 | 90.5828
1468.324 | 14676.289 | 90.5823
1468.402 | 14677.031 | 90.5792
1468.5 | 14677.986 | 90.5819
1468.612 | 14679.551 | 90.5858
1468.713 | 14680.111 | 90.5854
1468.827 | 14681.511 | 90.5873
1468.905 | 14682.565 | 90.5862
1469.02 | 14683.076 | 90.5883
1469.114 | 14683.933 | 90.5893
1469.211 | 14684.872 | 90.5876
1469.329 | 14686.684 | 90.5889
1469.425 | 14687.161 | 90.5918
1469.512 | 14687.968 | 90.5925
1469.6 | 14689.731 | 90.5952
1469.728 | 14690.999 | 90.5936
1469.815 | 14691.559 | 90.5942
1469.913 | 14691.559 | 90.5962
1470.035 | 14693.635 | 90.5985
1470.106 | 14694.228 | 90.5979
1470.229 | 14695.859 | 90.6029
1470.328 | 14696.32 | 90.5721
1470.401 | 14696.979 | 90.57
1470.537 | 14698.527 | 90.5603
1470.624 | 14699.928 | 90.5563
1470.712 | 14699.928 | 90.5555
1470.801 | 14701.723 | 90.5514
1470.936 | 14702.349 | 90.5497
1471.015 | 14703.255 | 90.5415
1471.102 | 14703.914 | 90.5327
1471.209 | 14704.869 | 90.5239
1471.329 | 14706.698 | 90.4796
1471.408 | 14707.274 | 90.4241
1471.531 | 14708.411 | 90.4186
1471.633 | 14709.894 | 90.5216
1471.703 | 14710.454 | 90.5541
1471.837 | 14711.64 | 90.5115
1471.903 | 14712.266 | 90.4605
1472.026 | 14713.435 | 90.4301
1472.118 | 14714.605 | 90.389
1472.207 | 14715.264 | 90.34
1472.32 | 14716.878 | 90.3003
1472.433 | 14717.52 | 90.2354
1472.518 | 14718.706 | 90.1624
1472.601 | 14719.168 | 90.1649
1472.728 | 14720.683 | 89.7187
1472.832 | 14721.54 | 89.3814
1472.917 | 14722.643 | 89.0186
1473.024 | 14723.961 | 89.0892
1473.123 | 14724.735 | 89.4767
1473.203 | 14725.328 | 89.6301
1473.32 | 14726.333 | 90.1639
1473.4 | 14726.976 | 90.1352
1473.522 | 14728.656 | 89.9568
1473.627 | 14729.578 | 89.9157
1473.728 | 14730.6 | 89.7891
1473.812 | 14731.506 | 89.9273
1473.917 | 14732.494 | 89.976
1474.02 | 14733.202 | 89.6631
1474.112 | 14734.817 | 89.4529
1474.237 | 14735.426 | 89.5034
1474.321 | 14736.629 | 89.3528
1474.422 | 14737.403 | 89.1894
1474.529 | 14738.605 | 89.4489
1474.61 | 14739.61 | 89.691
1474.712 | 14740.121 | 89.5401
1474.817 | 14741.867 | 89.3888
1474.91 | 14742.476 | 89.4308
1475.006 | 14743.119 | 89.1994
1475.124 | 14744.041 | 88.6713
1475.222 | 14745.326 | 88.4128
1475.305 | 14746.776 | 88.2965
1475.409 | 14746.776 | 88.3915
1475.519 | 14748.621 | 88.4435
1475.603 | 14749.56 | 88.3097
1475.712 | 14750.647 | 87.9145
1475.814 | 14751.108 | 87.4958
1475.928 | 14752.508 | 88.8188
1476.016 | 14753.595 | 89.4022
1476.109 | 14754.271 | 89.3022
1476.218 | 14755.457 | 89.3414
1476.301 | 14756.742 | 88.9845
1476.403 | 14757.45 | 89.0226
1476.51 | 14758.158 | 89.0319
1476.6 | 14758.965 | 88.8063
1476.704 | 14760.777 | 88.6553
1476.801 | 14761.436 | 88.7102
1476.91 | 14762.079 | 89.0784
1477.014 | 14763.281 | 88.7501
1477.1 | 14763.891 | 88.5068
1477.231 | 14765.67 | 88.5394
1477.305 | 14766.181 | 88.4593
1477.405 | 14767.745 | 88.5145
1477.503 | 14768.47 | 88.9657
1477.641 | 14769.179 | 89.5313
1477.726 | 14770.117 | 89.6207
1477.813 | 14770.974 | 89.6213
1477.934 | 14772.638 | 89.6947
1478.035 | 14773.906 | 89.7318
1478.133 | 14774.664 | 89.4847
1478.219 | 14775.389 | 89.5226
1478.304 | 14776.443 | 89.6527
1478.41 | 14777.398 | 89.2738
1478.502 | 14777.991 | 89.053
1478.6 | 14778.716 | 89.0864
1478.706 | 14779.721 | 89.2789
1478.824 | 14781.648 | 88.8155
1478.925 | 14782.686 | 88.968
1479.038 | 14783.23 | 88.7356
1479.104 | 14784.07 | 88.5534
1479.23 | 14785.618 | 88.3889
1479.328 | 14786.969 | 88.3913
1479.437 | 14787.562 | 88.1698
1479.522 | 14788.649 | 87.4618
1479.627 | 14789.555 | 87.6843
1479.733 | 14790.494 | 86.999
1479.817 | 14791.054 | 86.4308
1479.92 | 14792.734 | 86.0168
1480.034 | 14793.278 | 85.9617
1480.128 | 14794.233 | 86.0013
1480.201 | 14795.255 | 85.891
1480.331 | 14796.573 | 85.0399
1480.429 | 14797.627 | 84.4702
1480.516 | 14798.582 | 83.9539
1480.629 | 14799.455 | 83.528
1480.721 | 14800.905 | 83.3566
1480.83 | 14801.35 | 83.7686
1480.907 | 14802.058 | 84.1066
1481.003 | 14803.293 | 84.3501
1481.118 | 14804.545 | 84.2287
1481.217 | 14805.863 | 84.0798
1481.344 | 14806.423 | 83.947
1481.415 | 14807.527 | 83.7148
1481.503 | 14808.334 | 83.5605
1481.621 | 14809.372 | 83.2316
1481.728 | 14810.574 | 83.1326
1481.819 | 14811.612 | 82.7759
1481.925 | 14812.205 | 82.6694
1482.029 | 14813.737 | 83.2768
1482.112 | 14814.627 | 86.6055
1482.231 | 14815.22 | 87.968
1482.324 | 14815.977 | 88.9029
1482.429 | 14817.608 | 88.9415
1482.514 | 14818.547 | 88.8957
1482.613 | 14819.189 | 88.855
1482.729 | 14820.491 | 88.8108
1482.815 | 14821.677 | 88.8585
1482.905 | 14822.27 | 88.9581
1483.019 | 14823.884 | 89.0841
1483.12 | 14824.625 | 89.0902
1483.211 | 14825.301 | 89.0982
1483.32 | 14826.339 | 89.106
1483.402 | 14827.047 | 89.1106
1483.51 | 14828.249 | 89.117
1483.6 | 14828.809 | 89.1192
1483.712 | 14830.654 | 89.1176
1483.806 | 14831.429 | 89.1155
1483.906 | 14832.565 | 89.1165
1484.019 | 14833.125 | 89.1156
1484.104 | 14833.949 | 89.1168
1484.214 | 14835.151 | 89.1113
1484.314 | 14836.535 | 89.1034
1484.407 | 14837.458 | 89.1019
1484.502 | 14838.215 | 89.1005
1484.605 | 14839.418 | 89.0979
1484.716 | 14840.571 | 89.0995
1484.811 | 14841.493 | 89.073
1484.911 | 14842.531 | 89.1009
1485.02 | 14843.618 | 89.0955
1485.104 | 14843.618 | 89.0442
1485.212 | 14845.43 | 89.0468
1485.307 | 14846.485 | 89.0539
1485.403 | 14847.045 | 88.9846
1485.53 | 14848.955 | 89.1006
1485.607 | 14849.45 | 89.0926
1485.747 | 14850.652 | 89.0974
1485.804 | 14851.212 | 89.0858
1485.917 | 14852.118 | 89.0952
1486.007 | 14853.271 | 89.081
1486.146 | 14854.622 | 89.0296
1486.236 | 14855.199 | 89.0348
1486.311 | 14856.368 | 89.0647
1486.427 | 14857.669 | 89.1171
1486.54 | 14858.213 | 89.1008
1486.606 | 14859.416 | 88.674
1486.705 | 14860.585 | 87.75
1486.837 | 14861.261 | 86.9097
1486.901 | 14862.068 | 86.2867
1487.033 | 14863.616 | 84.7895
1487.143 | 14864.324 | 84.4587
1487.203 | 14865.181 | 83.958
1487.326 | 14866.795 | 83.7648
1487.427 | 14867.29 | 83.7114
1487.507 | 14867.981 | 83.3306
1487.604 | 14869.003 | 83.6076
1487.709 | 14870.502 | 85.3108
1487.809 | 14871.078 | 86.3774
1487.908 | 14871.803 | 86.544
1488.003 | 14872.824 | 86.7074
1488.123 | 14874.603 | 87.1082
1488.237 | 14875.065 | 87.5229
1488.3 | 14876.086 | 87.2114
1488.418 | 14877.585 | 85.6321
1488.53 | 14878.244 | 85.0816
1488.604 | 14878.985 | 84.8236
1488.72 | 14880.566 | 83.8224
1488.84 | 14881.522 | 83.2097
1488.925 | 14882.922 | 82.4842
1489.018 | 14883.548 | 82.4148
1489.13 | 14884.141 | 82.4817
1489.205 | 14885.294 | 82.3518
1489.325 | 14886.777 | 83.283
1489.415 | 14887.353 | 83.7137
1489.523 | 14888.325 | 83.4987
1489.602 | 14888.935 | 84.9252
1489.729 | 14890.219 | 86.1731
1489.805 | 14890.994 | 86.5324
1489.914 | 14892.855 | 88.4349
1490.015 | 14893.646 | 88.44
1490.14 | 14894.222 | 88.4421
1490.225 | 14895.359 | 88.4408
1490.321 | 14896.001 | 88.4409
1490.413 | 14897.665 | 88.4454
1490.519 | 14898.604 | 88.4419
1490.633 | 14899.197 | 88.4431
1490.731 | 14900.63 | 88.4436
1490.812 | 14901.536 | 88.4408
1490.921 | 14902.887 | 88.4435
1491.017 | 14903.694 | 88.4428
1491.113 | 14904.485 | 88.4417
1491.22 | 14905.72 | 88.4261
1491.314 | 14906.659 | 88.4139
1491.421 | 14907.631 | 88.4115
1491.525 | 14908.52 | 88.4086
1491.617 | 14909.114 | 88.4048
1491.722 | 14910.645 | 88.3013
1491.807 | 14911.453 | 88.3878
1491.922 | 14912.112 | 88.3662
1492.004 | 14912.919 | 88.3737
1492.115 | 14914.138 | 88.2875
1492.204 | 14915.703 | 88.3825
1492.302 | 14916.559 | 88.3404
1492.415 | 14917.086 | 88.1536
1492.533 | 14918.519 | 87.9811
1492.619 | 14919.59 | 87.8484
1492.703 | 14920.397 | 87.8742
1492.817 | 14921.106 | 87.4394
1492.94 | 14922.39 | 87.53
1493 | 14923.461 | 87.7366
1493.113 | 14924.532 | 87.7921
1493.212 | 14925.504 | 88.0389
1493.31 | 14926.229 | 88.0224
1493.452 | 14927.942 | 88.1925
1493.518 | 14927.942 | 88.2275
1493.602 | 14928.864 | 88.2411
1493.713 | 14930.577 | 88.1922
1493.803 | 14931.434 | 88.066
1493.905 | 14932.027 | 88.2383
1494.012 | 14933.575 | 88.2169
1494.103 | 14934.201 | 87.9466
1494.226 | 14935.47 | 87.6284
1494.312 | 14936.557 | 86.9313
1494.413 | 14937.232 | 86.0843
1494.502 | 14938.731 | 84.8222
1494.604 | 14939.423 | 84.411
1494.736 | 14940.889 | 83.6966
1494.83 | 14941.433 | 84.4446
1494.91 | 14942.108 | 84.628
1495.039 | 14943.821 | 83.7735
1495.12 | 14944.497 | 83.1234
1495.231 | 14945.469 | 82.8691
1495.336 | 14946.029 | 82.3504
1495.421 | 14947.248 | 81.9721
1495.51 | 14947.89 | 82.1203
1495.632 | 14949.471 | 82.1507
1495.711 | 14950.048 | 82.041
1495.826 | 14951.086 | 81.8601
1495.9 | 14951.959 | 82.2838
1496.004 | 14952.848 | 83.8971
1496.105 | 14954.463 | 85.8004
1496.207 | 14955.039 | 86.4633
1496.302 | 14955.764 | 85.7342
1496.424 | 14957.592 | 86.3048
1496.55 | 14959.009 | 87.7764
1496.603 | 14959.009 | 87.7956
1496.719 | 14960.59 | 87.7988
1496.82 | 14961.908 | 87.7985
1496.935 | 14962.386 | 87.7968
1497.011 | 14963.078 | 87.8009
1497.103 | 14964.198 | 87.7963
1497.226 | 14965.796 | 87.7974
1497.304 | 14966.438 | 87.7901
1497.432 | 14967.13 | 87.7751
1497.527 | 14968.711 | 87.7699
1497.632 | 14969.304 | 87.7738
1497.702 | 14969.98 | 87.765
1497.816 | 14971.545 | 87.7734
1497.909 | 14972.105 | 87.7726
1498.018 | 14973.258 | 87.7743
1498.123 | 14974.74 | 87.7733
1498.214 | 14975.268 | 87.7745
1498.314 | 14976.075 | 87.7765
1498.406 | 14977.228 | 87.7737
1498.524 | 14978.628 | 87.7754
1498.626 | 14979.518 | 87.7754
1498.715 | 14980.127 | 87.7742
1498.83 | 14981.708 | 87.7775
1498.921 | 14982.631 | 87.7785
1499.026 | 14983.52 | 87.7804
1499.119 | 14984.113 | 87.78
1499.214 | 14985.53 | 87.7788
1499.32 | 14986.683 | 87.7809
1499.401 | 14987.276 | 87.7837
1499.52 | 14988.248 | 87.7857
1499.61 | 14988.89 | 87.7839
1499.729 | 14990.472 | 87.7858
1499.818 | 14991.575 | 87.7877
1499.922 | 14992.481 | 87.7873
1500.006 | 14993.75 | 87.7881
1500.108 | 14994.442 | 87.7913
1500.214 | 14995.825 | 87.7909
1500.31 | 14996.616 | 87.7925
1500.417 | 14997.423 | 87.7955
1500.511 | 14998.016 | 87.7977
1500.619 | 14999.614 | 87.7967
1500.709 | 15000.471 | 87.7968
1500.841 | 15001.492 | 87.7974
1500.917 | 15002.596 | 87.799
1501.014 | 15003.551 | 87.8013
1501.117 | 15004.128 | 87.8046
1501.214 | 15004.885 | 87.8047
1501.302 | 15006.516 | 87.8025
1501.408 | 15007.422 | 87.8022
1501.508 | 15008.213 | 87.8051
1501.607 | 15009.399 | 87.8056
1501.718 | 15010.585 | 87.8102
1501.839 | 15011.491 | 87.8092
1501.914 | 15012.034 | 87.8077
1502.013 | 15012.825 | 87.809
1502.1 | 15014.72 | 87.809
1502.201 | 15015.51 | 87.8111
1502.31 | 15016.07 | 87.8104
1502.401 | 15016.96 | 87.8119
1502.505 | 15017.685 | 87.8127
1502.604 | 15019.53 | 87.8152
1502.716 | 15020.09 | 87.8169
1502.803 | 15021.737 | 87.8185
1502.905 | 15022.445 | 87.8189
1503.038 | 15023.121 | 87.8218
1503.143 | 15024.06 | 87.8218
1503.218 | 15025.097 | 87.8242
1503.306 | 15026.53 | 87.8222
1503.4 | 15027.074 | 87.8242
1503.511 | 15028.375 | 87.8256
1503.631 | 15029.413 | 87.8266
1503.744 | 15030.83 | 87.8282
1503.804 | 15030.83 | 87.8331
1503.932 | 15032.461 | 87.8336
1504.019 | 15033.037 | 87.8347
1504.134 | 15034.668 | 87.8348
1504.202 | 15035.146 | 87.8368
1504.303 | 15035.953 | 87.8375
1504.442 | 15037.551 | 87.8403
1504.506 | 15038.111 | 87.8439
1504.604 | 15039.033 | 87.8443
1504.728 | 15040.631 | 87.8456
1504.821 | 15041.603 | 87.8493
1504.906 | 15042.163 | 87.8439
1505.024 | 15043.925 | 87.847
1505.137 | 15044.551 | 87.8503
1505.205 | 15044.551 | 87.8507
1505.354 | 15046.281 | 87.8571
1505.407 | 15047.253 | 87.8585
1505.531 | 15048.439 | 87.8591
1505.622 | 15049.889 | 87.8629
1505.715 | 15050.432 | 87.8659
1505.829 | 15051.141 | 87.8617
1505.914 | 15052.623 | 87.8627
1506.001 | 15053.183 | 87.8672
1506.117 | 15054.682 | 87.8667
1506.229 | 15055.275 | 87.8702
1506.327 | 15056.939 | 87.8729
1506.417 | 15057.499 | 87.8736
1506.523 | 15058.141 | 87.8751
1506.627 | 15059.574 | 87.8758
1506.714 | 15060.513 | 87.8776
1506.801 | 15061.041 | 87.8786
1506.915 | 15062.638 | 87.8816
1507.011 | 15063.231 | 87.8819
1507.131 | 15064.368 | 87.8798
1507.201 | 15065.01 | 87.8796
1507.325 | 15066.098 | 87.8818
1507.424 | 15067.481 | 87.8847
1507.519 | 15068.321 | 87.8846
1507.622 | 15069.606 | 87.8863
1507.726 | 15070.529 | 87.8851
1507.818 | 15071.072 | 87.889
1507.935 | 15072.522 | 87.8885
1508.003 | 15072.522 | 87.8893
1508.114 | 15074.845 | 87.8913
1508.24 | 15075.438 | 87.8939
1508.311 | 15076.475 | 87.8945
1508.411 | 15077.035 | 87.8957
1508.508 | 15077.81 | 87.8997
1508.616 | 15078.749 | 87.8976
1508.722 | 15080.643 | 87.8996
1508.807 | 15081.467 | 87.9012
1508.912 | 15082.356 | 87.9007
1509.003 | 15083.707 | 87.9032
1509.108 | 15083.707 | 87.9051
1509.207 | 15085.552 | 87.9093
1509.321 | 15086.128 | 87.9093
1509.408 | 15087.792 | 87.9145
1509.512 | 15088.467 | 87.9154
1509.601 | 15089.176 | 87.9167
1509.701 | 15090.675 | 87.917
1509.808 | 15091.449 | 87.9201
1509.905 | 15092.075 | 87.8933
1510.029 | 15093.459 | 87.8801
1510.101 | 15094.661 | 87.8907
1510.208 | 15095.238 | 87.9073
1510.305 | 15096.045 | 87.8455
1510.427 | 15097.445 | 87.9375
1510.516 | 15098.565 | 87.9489
1510.636 | 15099.455 | 87.8266
1510.722 | 15100.015 | 87.8344
1510.807 | 15100.921 | 87.6895
1510.904 | 15102.519 | 87.5786
1511.005 | 15103.079 | 87.4378
1511.101 | 15103.886 | 87.346
1511.208 | 15105.072 | 87.1747
1511.305 | 15105.813 | 87.123
1511.41 | 15107.51 | 86.96
1511.504 | 15108.449 | 86.8115
1511.602 | 15109.404 | 86.6465
1511.726 | 15110.92 | 86.6047
1511.804 | 15110.92 | 86.4495
1511.925 | 15112.732 | 86.321
1512.033 | 15113.292 | 86.4543
1512.138 | 15114.461 | 86.1471
1512.228 | 15115.944 | 86.215
1512.324 | 15116.603 | 86.2516
1512.415 | 15117.278 | 86.5584
1512.537 | 15118.398 | 86.7281
1512.621 | 15119.848 | 86.8118
1512.751 | 15120.507 | 87.4691
1512.808 | 15120.507 | 87.4531
1512.9 | 15121.726 | 87.5656
1513.024 | 15123.637 | 87.5702
1513.139 | 15124.526 | 87.5151
1513.22 | 15125.679 | 87.4532
1513.326 | 15126.536 | 87.4662
1513.441 | 15127.228 | 87.5768
1513.523 | 15128.875 | 87.5036
1513.646 | 15129.451 | 87.2839
1513.702 | 15129.451 | 87.2061
1513.822 | 15131.642 | 87.0557
1513.93 | 15132.186 | 87.0436
1514 | 15132.927 | 87.0202
1514.137 | 15134.459 | 87.1345
1514.227 | 15135.942 | 87.0167
1514.348 | 15136.386 | 86.9527
1514.421 | 15137.589 | 86.8508
1514.535 | 15138.231 | 87.1422
1514.611 | 15139.038 | 86.9815
1514.718 | 15140.85 | 86.9973
1514.8 | 15140.85 | 87.102
1514.916 | 15142.514 | 85.1667
1515.031 | 15143.223 | 82.8058
1515.116 | 15143.997 | 81.829
1515.213 | 15145.249 | 79.0436
1515.326 | 15146.435 | 77.148
1515.431 | 15147.456 | 76.1268
1515.506 | 15148 | 76.7115
1515.617 | 15149.12 | 81.0725
1515.728 | 15150.536 | 86.6588
1515.811 | 15151.574 | 87.0368
1515.926 | 15152.184 | 87.04
1516.012 | 15152.908 | 87.0404
1516.108 | 15154.21 | 87.0386
1516.237 | 15155.528 | 87.035
1516.323 | 15156.648 | 87.038
1516.416 | 15157.537 | 87.0343
1516.51 | 15158.756 | 87.0301
1516.612 | 15159.629 | 87.0319
1516.738 | 15160.156 | 87.0287
1516.822 | 15161.309 | 87.0288
1516.907 | 15161.902 | 87.0238
1517.014 | 15163.121 | 87.0272
1517.104 | 15164.357 | 87.022
1517.223 | 15165.296 | 87.0235
1517.312 | 15166.795 | 87.0233
1517.437 | 15167.388 | 87.0246
1517.509 | 15168.442 | 87.0214
1517.624 | 15169.348 | 87.0161
1517.708 | 15170.781 | 87.0181
1517.812 | 15171.49 | 87.0174
1517.907 | 15172.396 | 87.0153
1518.004 | 15173.384 | 87.0125
1518.108 | 15174.751 | 87.0107
1518.202 | 15175.377 | 87.0054
1518.31 | 15176.497 | 87.0097
1518.417 | 15177.107 | 87.0074
1518.52 | 15178.194 | 87.0059
1518.603 | 15178.853 | 87.0069
1518.711 | 15180.105 | 87.0048
1518.828 | 15181.455 | 87.0055
1518.916 | 15182.543 | 87.0041
1519.007 | 15183.449 | 87.0056
1519.103 | 15184.157 | 87.0019
1519.234 | 15185.837 | 87.003
1519.304 | 15186.414 | 87.0044
1519.431 | 15187.336 | 87.0001
1519.519 | 15187.995 | 87.0016
1519.63 | 15189.609 | 87.0027
1519.706 | 15190.252 | 87.0015
1519.8 | 15191.372 | 87.0011
1519.918 | 15192.113 | 87.0005
1520.001 | 15193.398 | 86.9996
1520.13 | 15194.749 | 87.0009
1520.201 | 15195.325 | 86.9995
1520.342 | 15196.544 | 87.0008
1520.426 | 15197.104 | 86.9986
1520.534 | 15198.785 | 87.0015
1520.621 | 15199.345 | 86.998
1520.706 | 15200.415 | 87.0013
1520.823 | 15201.354 | 87
1520.902 | 15201.931 | 86.9996
1521.023 | 15203.858 | 87.0008
1521.123 | 15204.6 | 86.9994
1521.231 | 15205.258 | 86.9994
1521.33 | 15206.807 | 87.0034
1521.407 | 15207.466 | 87.0017
1521.503 | 15207.466 | 87.0003
1521.635 | 15209.344 | 86.9971
1521.728 | 15210.925 | 87.0005
1521.827 | 15211.617 | 86.9986
1521.945 | 15212.276 | 86.9992
1522.027 | 15213.544 | 87.0011
1522.125 | 15214.928 | 87.0007
1522.24 | 15215.373 | 87.0037
1522.333 | 15216.13 | 87.0016
1522.417 | 15217.596 | 87.003
1522.527 | 15218.931 | 87.0028
1522.636 | 15219.524 | 87.0017
1522.723 | 15220.561 | 87.0025
1522.807 | 15221.237 | 87.0026
1522.932 | 15222.341 | 87.0001
1523.005 | 15222.983 | 87.0032
1523.115 | 15224.811 | 86.9992
1523.216 | 15225.635 | 86.9968
1523.342 | 15226.195 | 86.9996
1523.432 | 15227.348 | 86.9974
1523.516 | 15228.435 | 86.993
1523.626 | 15229.44 | 86.991
1523.712 | 15230.494 | 86.9723
1523.827 | 15231.12 | 86.9739
1523.903 | 15231.961 | 86.9771
1524.012 | 15233.789 | 86.976
1524.112 | 15234.613 | 86.9759
1524.238 | 15235.173 | 86.9776
1524.328 | 15236.309 | 86.9804
1524.428 | 15237.133 | 86.9807
1524.504 | 15237.973 | 86.9803
1524.613 | 15239.093 | 86.9815
1524.733 | 15240.576 | 86.9814
1524.816 | 15241.63 | 86.9871
1524.919 | 15242.421 | 86.9849
1525.002 | 15242.997 | 86.9844
1525.107 | 15244.101 | 86.9861
1525.212 | 15244.76 | 86.9889
1525.306 | 15245.831 | 86.9899
1525.407 | 15247.708 | 86.9898
1525.514 | 15248.483 | 86.9941
1525.618 | 15249.092 | 86.9923
1525.707 | 15250.739 | 86.994
1525.808 | 15251.431 | 86.9995
1525.923 | 15252.6 | 86.9975
1526.01 | 15253.457 | 86.9975
1526.103 | 15253.951 | 86.9998
1526.211 | 15255.137 | 87.0039
1526.324 | 15256.471 | 87.0014
1526.402 | 15257.394 | 87.0041
1526.515 | 15258.036 | 87.0055
1526.604 | 15258.843 | 87.0059
1526.733 | 15260.622 | 87.0086
1526.826 | 15261.1 | 87.0085
1526.908 | 15262.55 | 87.0102
1527.004 | 15263.357 | 87.0121
1527.106 | 15264.51 | 87.0147
1527.218 | 15265.086 | 87.015
1527.315 | 15265.861 | 87.0148
1527.401 | 15267.722 | 87.0155
1527.504 | 15268.397 | 87.0188
1527.605 | 15268.958 | 87.0196
1527.709 | 15270.522 | 87.0226
1527.801 | 15271.132 | 87.0259
1527.901 | 15272.367 | 87.0264
1528.026 | 15273.586 | 87.0287
1528.122 | 15274.097 | 87.0302
1528.21 | 15275.497 | 87.0307
1528.331 | 15276.535 | 87.0323
1528.409 | 15277.26 | 87.0346
1528.5 | 15278.363 | 87.0326
1528.601 | 15279.105 | 87.0361
1528.732 | 15280.801 | 87.0448
1528.804 | 15281.378 | 87.0456
1528.933 | 15282.366 | 87.0552
1529.034 | 15283.618 | 87.0589
1529.128 | 15284.59 | 87.0611
1529.234 | 15285.43 | 87.0521
1529.33 | 15286.007 | 87.051
1529.403 | 15286.929 | 87.0508
1529.52 | 15288.543 | 87.0605
1529.607 | 15289.087 | 87.056
1529.731 | 15290.191 | 87.0591
1529.834 | 15291.492 | 87.0624
1529.901 | 15292.382 | 87.0587
1530.002 | 15292.942 | 87.0619
1530.122 | 15294.589 | 87.0684
1530.232 | 15295.495 | 87.0854
1530.318 | 15296.5 | 87.0868
1530.421 | 15297.949 | 87.0799
1530.537 | 15298.493 | 87.0967
1530.602 | 15298.493 | 87.0914
1530.725 | 15300.321 | 87.0861
1530.801 | 15300.881 | 87.0964
1530.928 | 15302.628 | 87.0894
1531.003 | 15303.418 | 87.0996
1531.102 | 15303.995 | 87.0839
1531.216 | 15305.527 | 87.0866
1531.332 | 15306.054 | 87.086
1531.417 | 15307.8 | 87.0894
1531.521 | 15308.525 | 87.0935
1531.617 | 15309.513 | 87.0926
1531.731 | 15310.172 | 87.0937
1531.826 | 15310.93 | 87.0971
1531.902 | 15311.918 | 87.096
1532.005 | 15313.022 | 87.1014
1532.122 | 15313.878 | 87.1053
1532.219 | 15315.542 | 87.1038
1532.313 | 15316.333 | 87.1083
1532.444 | 15317.684 | 87.1092
1532.504 | 15317.684 | 87.1112
1532.609 | 15319.43 | 87.1123
1532.721 | 15320.319 | 87.114
1532.812 | 15320.879 | 87.1172
1532.937 | 15322.494 | 87.1174
1533.021 | 15323.581 | 87.1192
1533.12 | 15324.322 | 87.1229
1533.237 | 15325.508 | 87.1258
1533.313 | 15326.562 | 87.127
1533.415 | 15327.485 | 87.1265
1533.506 | 15327.946 | 87.1288
1533.612 | 15329.725 | 87.1299
1533.706 | 15330.516 | 87.1317
1533.814 | 15331.801 | 87.1382
1533.93 | 15332.278 | 87.1373
1534.016 | 15333.184 | 87.1438
1534.121 | 15334.584 | 87.1434
1534.207 | 15335.507 | 87.1485
1534.312 | 15336.775 | 87.15
1534.41 | 15337.467 | 87.1537
1534.516 | 15338.373 | 87.1521
1534.6 | 15338.983 | 87.156
1534.706 | 15339.905 | 87.1545
1534.806 | 15341.305 | 87.1574
1534.905 | 15342.31 | 87.1632
1535.016 | 15343.546 | 87.1634
1535.102 | 15344.369 | 87.1665
1535.208 | 15345.16 | 87.1681
1535.33 | 15346.445 | 87.1694
1535.404 | 15346.445 | 87.1742
1535.514 | 15348.52 | 87.1769
1535.605 | 15349.36 | 87.1773
1535.704 | 15350.382 | 87.1798
1535.809 | 15350.826 | 87.1828
1535.942 | 15352.737 | 87.1858
1536.009 | 15353.347 | 87.1883
1536.104 | 15354.401 | 87.184
1536.212 | 15355.307 | 87.1892
1536.328 | 15356.608 | 87.1921
1536.419 | 15357.185 | 87.1919
1536.509 | 15358.42 | 87.1975
1536.619 | 15359.096 | 87.1974
1536.73 | 15360.759 | 87.1981
1536.842 | 15361.32 | 87.1963
1536.911 | 15362.077 | 87.2014
1537.002 | 15363.033 | 87.1994
1537.11 | 15364.482 | 87.2057
1537.207 | 15365.454 | 87.2074
1537.308 | 15366.113 | 87.2084
1537.431 | 15367.546 | 87.2124
1537.528 | 15368.93 | 87.2114
1537.627 | 15369.539 | 87.2157
1537.715 | 15370.297 | 87.2125
1537.802 | 15371.368 | 87.1756
1537.935 | 15372.29 | 87.1598
1538.041 | 15373.032 | 87.1579
1538.102 | 15374.036 | 87.1543
1538.224 | 15375.585 | 87.154
1538.3 | 15375.585 | 87.1485
1538.422 | 15377.446 | 87.1452
1538.516 | 15377.99 | 87.1416
1538.636 | 15379.736 | 87.095
1538.745 | 15380.345 | 87.0907
1538.817 | 15381.499 | 87.0914
1538.904 | 15382.421 | 87.0896
1539.025 | 15383.31 | 87.0881
1539.102 | 15383.887 | 87.0883
1539.215 | 15385.172 | 87.0875
1539.326 | 15386.72 | 87.0845
1539.431 | 15387.445 | 87.0881
1539.516 | 15388.565 | 87.0862
1539.632 | 15389.109 | 87.0834
1539.714 | 15389.965 | 87.0851
1539.822 | 15391.184 | 87.0871
1539.912 | 15392.749 | 87.0895
1540.022 | 15393.606 | 87.0894
1540.13 | 15394.528 | 87.086
1540.221 | 15395.105 | 87.0874
1540.325 | 15396.62 | 87.0855
1540.411 | 15397.428 | 87.0899
1540.528 | 15398.086 | 87.0876
1540.629 | 15398.927 | 87.0901
1540.718 | 15400.524 | 87.0881
1540.812 | 15401.496 | 87.0911
1540.932 | 15402.287 | 87.0912
1541.011 | 15403.424 | 87.0915
1541.112 | 15404.478 | 87.0909
1541.216 | 15405.038 | 87.0932
1541.332 | 15406.8 | 87.093
1541.419 | 15407.542 | 87.0963
1541.521 | 15408.415 | 87.0935
1541.616 | 15409.024 | 87.0951
1541.721 | 15409.963 | 87.0965
1541.805 | 15411.479 | 87.0937
1541.916 | 15412.022 | 87.098
1542.037 | 15413.357 | 87.0984
1542.117 | 15414.048 | 87.0991
1542.216 | 15415.267 | 87.0989
1542.315 | 15416.503 | 87.1001
1542.424 | 15417.557 | 87.0976
1542.503 | 15418.496 | 87.0989
1542.602 | 15419.336 | 87.0984
1542.716 | 15420.012 | 87.1022
1542.835 | 15421.346 | 87.0999
1542.915 | 15422.515 | 87.101
1543.003 | 15423.355 | 87.1041
1543.108 | 15424.723 | 87.1038
1543.21 | 15425.398 | 87.1041
1543.3 | 15426.106 | 87.1034
1543.42 | 15426.93 | 87.1049
1543.505 | 15427.869 | 87.1053
1543.611 | 15429.121 | 87.109
1543.732 | 15430.636 | 87.1081
1543.832 | 15431.213 | 87.1066
1543.902 | 15431.987 | 87.1077
1544.013 | 15432.926 | 87.1089
1544.107 | 15433.783 | 87.109
1544.239 | 15435.628 | 87.1096
1544.314 | 15436.138 | 87.1117
1544.402 | 15437.67 | 87.112
1544.503 | 15438.395 | 87.1141
1544.637 | 15439.054 | 87.1136
1544.705 | 15440.009 | 87.1142
1544.8 | 15441.311 | 87.1143
1544.912 | 15442.315 | 87.114
1545.035 | 15443.699 | 87.116
1545.107 | 15444.325 | 87.1162
1545.23 | 15445.264 | 87.1157
1545.307 | 15446.434 | 87.1187
1545.44 | 15447.587 | 87.1206
1545.524 | 15448.213 | 87.123
1545.622 | 15449.695 | 87.1229
1545.736 | 15450.239 | 87.1224
1545.808 | 15451.145 | 87.1253
1545.9 | 15452.314 | 87.1252
1546.026 | 15453.369 | 87.1286
1546.122 | 15453.863 | 87.1275
1546.208 | 15455.263 | 87.1256
1546.3 | 15455.872 | 87.1278
1546.421 | 15457.52 | 87.1292
1546.531 | 15458.557 | 87.1301
1546.63 | 15459.612 | 87.1289
1546.723 | 15460.584 | 87.1252
1546.838 | 15461.144 | 87.1239
1546.913 | 15461.984 | 87.1245
1547.017 | 15463.499 | 87.1193
1547.129 | 15464.175 | 87.1137
1547.204 | 15464.916 | 87.102
1547.339 | 15466.481 | 87.0851
1547.421 | 15467.057 | 87.0806
1547.507 | 15468.095 | 87.0786
1547.62 | 15469.66 | 87.0776
1547.702 | 15470.319 | 87.0779
1547.812 | 15471.044 | 87.0792
1547.918 | 15472.823 | 87.0786
1548.001 | 15472.823 | 87.0793
1548.127 | 15474.47 | 87.0786
1548.216 | 15475.096 | 87.077
1548.303 | 15475.788 | 87.0768
1548.425 | 15477.616 | 87.0765
1548.53 | 15478.654 | 87.076
1548.626 | 15479.609 | 87.0701
1548.737 | 15480.334 | 87.0731
1548.833 | 15481.504 | 87.071
1548.934 | 15482.443 | 87.07
1549.013 | 15483.563 | 87.066
1549.13 | 15484.156 | 87.0674
1549.211 | 15484.947 | 87.0636
1549.321 | 15486.561 | 87.0632
1549.418 | 15487.648 | 87.0654
1549.537 | 15488.34 | 87.0657
1549.607 | 15489.394 | 87.0626
1549.723 | 15490.267 | 87.0628
1549.819 | 15491.602 | 87.0601
1549.906 | 15492.145 | 87.0616
1550.025 | 15492.969 | 87.0563
1550.118 | 15494.797 | 87.0569
1550.215 | 15495.571 | 87.0582
1550.318 | 15496.263 | 87.0561
1550.413 | 15496.988 | 87.0542
1550.514 | 15498.751 | 87.0526
1550.613 | 15499.574 | 87.0517
1550.719 | 15500.299 | 87.0478
1550.811 | 15500.991 | 87.0482
1550.927 | 15502.391 | 87.0469
1551.014 | 15503.495 | 87.0479
1551.118 | 15504.368 | 87.0437
1551.202 | 15505.636 | 87.0411
1551.313 | 15506.46 | 87.0393
1551.409 | 15507.185 | 87.0385
1551.509 | 15508.371 | 87.0293
1551.611 | 15509.507 | 87.0219
1551.724 | 15510.051 | 87.0182
1551.818 | 15510.875 | 87.0119
1551.931 | 15512.604 | 87.0057
1552.008 | 15512.604 | 87.0035
1552.107 | 15514.499 | 86.9975
1552.236 | 15515.322 | 86.9955
1552.338 | 15516.838 | 86.989
1552.408 | 15516.838 | 86.99
1552.517 | 15518.501 | 86.9848
1552.6 | 15519.341 | 86.9826
1552.704 | 15520.363 | 86.9802
1552.803 | 15521.631 | 86.9788
1552.904 | 15522.389 | 86.9756
1553.027 | 15523.723 | 86.9734
1553.13 | 15524.184 | 86.9675
1553.203 | 15524.909 | 86.9678
1553.313 | 15526.474 | 86.9639
1553.425 | 15527.858 | 86.966
1553.507 | 15527.858 | 86.9649
1553.6 | 15529.307 | 86.9648
1553.704 | 15530.115 | 86.9608
1553.824 | 15531.564 | 86.9581
1553.916 | 15531.976 | 86.957
1554.008 | 15533.162 | 86.9552
1554.107 | 15533.739 | 86.9542
1554.224 | 15535.534 | 86.9562
1554.342 | 15535.995 | 86.9543
1554.42 | 15537.675 | 86.9512
1554.546 | 15538.203 | 86.9506
1554.6 | 15539.356 | 86.9473
1554.72 | 15540.262 | 86.9462
1554.83 | 15541.612 | 86.9463
1554.903 | 15542.09 | 86.9482
1555.024 | 15543.672 | 86.9449
1555.119 | 15544.825 | 86.9439
1555.206 | 15544.825 | 86.947
1555.32 | 15546.488 | 86.9416
1555.443 | 15547.18 | 86.9425
1555.536 | 15548.119 | 86.9425
1555.627 | 15549.585 | 86.9413
1555.702 | 15550.294 | 86.9409
1555.808 | 15550.985 | 86.9388
1555.912 | 15551.776 | 86.9416
1556.024 | 15553.605 | 86.942
1556.126 | 15553.605 | 86.94
1556.204 | 15554.922 | 86.9375
1556.323 | 15556.57 | 86.9388
1556.428 | 15557.443 | 86.9377
1556.518 | 15558.085 | 86.9395
1556.613 | 15559.584 | 86.9376
1556.731 | 15560.49 | 86.9374
1556.831 | 15561.1 | 86.9359
1556.93 | 15562.533 | 86.9395
1557.012 | 15563.538 | 86.9332
1557.118 | 15564.822 | 86.9293
1557.221 | 15565.498 | 86.928
1557.331 | 15566.19 | 86.9318
1557.41 | 15567.755 | 86.9294
1557.512 | 15568.413 | 86.929
1557.622 | 15569.138 | 86.9279
1557.726 | 15570.621 | 86.9265
1557.837 | 15571.346 | 86.9258
1557.919 | 15572.532 | 86.923
1558.015 | 15573.24 | 86.9221
1558.113 | 15573.998 | 86.9245
1558.234 | 15575.464 | 86.9257
1558.306 | 15576.666 | 86.9228
1558.422 | 15577.111 | 86.9226
1558.509 | 15578.725 | 86.9214
1558.614 | 15579.467 | 86.9242
1558.713 | 15579.994 | 86.9256
1558.83 | 15581.41 | 86.9224
1558.914 | 15582.563 | 86.9202
1559.008 | 15583.156 | 86.9204
1559.109 | 15584.557 | 86.9228
1559.232 | 15585.1 | 86.9235
1559.31 | 15586.204 | 86.9185
1559.413 | 15587.027 | 86.9159
1559.532 | 15588.428 | 86.9195
1559.617 | 15589.515 | 86.9159
1559.727 | 15590.19 | 86.9147
1559.806 | 15591.129 | 86.916
1559.91 | 15592.529 | 86.9164
1560.002 | 15593.353 | 86.9172
1560.11 | 15594.193 | 86.917
1560.24 | 15595.61 | 86.9154
1560.304 | 15596.186 | 86.9124
1560.41 | 15597.142 | 86.9128
1560.5 | 15597.85 | 86.916
1560.608 | 15599.3 | 86.9115
1560.702 | 15600.321 | 86.9135
1560.814 | 15601.507 | 86.909
1560.928 | 15602.874 | 86.9113
1561.007 | 15603.418 | 86.9125
1561.132 | 15604.554 | 86.91
1561.231 | 15605.23 | 86.9096
1561.31 | 15606.02 | 86.9091
1561.432 | 15607.256 | 86.9083
1561.537 | 15608.557 | 86.9053
1561.601 | 15609.611 | 86.9063
1561.735 | 15610.386 | 86.9057
1561.8 | 15610.962 | 86.9042
1561.911 | 15611.868 | 86.9052
1562.032 | 15613.598 | 86.9012
1562.1 | 15614.076 | 86.9015
1562.223 | 15615.97 | 86.9
1562.326 | 15616.579 | 86.8987
1562.427 | 15617.419 | 86.896
1562.521 | 15618.836 | 86.896
1562.641 | 15619.742 | 86.897
1562.724 | 15620.582 | 86.8954
1562.803 | 15621.373 | 86.8911
1562.902 | 15622.345 | 86.8906
1563.029 | 15623.284 | 86.8895
1563.118 | 15623.943 | 86.888
1563.227 | 15625.458 | 86.8844
1563.332 | 15626.199 | 86.8855
1563.438 | 15627.6 | 86.8857
1563.503 | 15627.6 | 86.8844
1563.636 | 15629.197 | 86.885
1563.712 | 15629.988 | 86.8846
1563.803 | 15631.108 | 86.883
1563.938 | 15632.69 | 86.8823
1564.003 | 15633.349 | 86.8835
1564.12 | 15634.485 | 86.8832
1564.233 | 15635.408 | 86.8794
1564.333 | 15636.116 | 86.8821
1564.428 | 15637.73 | 86.8812
1564.539 | 15638.307 | 86.8838
1564.619 | 15639.41 | 86.8813
1564.718 | 15640.794 | 86.8807
1564.817 | 15641.568 | 86.8796
1564.942 | 15642.128 | 86.8799
1565.033 | 15643.298 | 86.878
1565.125 | 15644.122 | 86.8809
1565.213 | 15645.719 | 86.8803
1565.323 | 15646.378 | 86.886
1565.429 | 15647.054 | 86.881
1565.501 | 15647.91 | 86.881
1565.612 | 15649.739 | 86.8803
1565.739 | 15650.315 | 86.8797
1565.809 | 15651.501 | 86.8793
1565.923 | 15652.094 | 86.8791
1566.019 | 15652.852 | 86.8781
1566.11 | 15653.775 | 86.8791
1566.215 | 15655.109 | 86.883
1566.334 | 15656.542 | 86.8785
1566.418 | 15657.497 | 86.875
1566.521 | 15658.387 | 86.8777
1566.612 | 15659.524 | 86.8805
1566.723 | 15659.985 | 86.8792
1566.808 | 15660.874 | 86.8764
1566.915 | 15662.093 | 86.8732
1567.005 | 15663.329 | 86.8692
1567.124 | 15664.284 | 86.8557
1567.211 | 15665.75 | 86.8554
1567.328 | 15666.343 | 86.858
1567.419 | 15667.249 | 86.8617
1567.516 | 15668.765 | 86.8586
1567.612 | 15669.325 | 86.8597
1567.72 | 15670.363 | 86.8613
1567.802 | 15671.68 | 86.8641
1567.905 | 15672.356 | 86.8618
1568.008 | 15672.998 | 86.8671
1568.108 | 15674.711 | 86.8645
1568.21 | 15675.387 | 86.8655
1568.332 | 15676.754 | 86.8679
1568.405 | 15677.363 | 86.8654
1568.503 | 15677.363 | 86.8702
1568.615 | 15679.34 | 86.868
1568.707 | 15679.95 | 86.8683
1568.806 | 15680.707 | 86.8722
1568.911 | 15682.42 | 86.8692
1569.01 | 15682.997 | 86.869
1569.126 | 15684.364 | 86.8679
1569.201 | 15684.364 | 86.867
1569.333 | 15686.357 | 86.8666
1569.426 | 15687.84 | 86.8688
1569.546 | 15688.581 | 86.8709
1569.61 | 15688.581 | 86.869
1569.708 | 15690.41 | 86.8708
1569.8 | 15691.349 | 86.8703
1569.93 | 15692.535 | 86.8706
1570.024 | 15693.045 | 86.8702
1570.1 | 15693.869 | 86.8727
1570.225 | 15695.533 | 86.8701
1570.329 | 15696.916 | 86.8718
1570.428 | 15697.509 | 86.869
1570.519 | 15698.284 | 86.8752
1570.606 | 15699.437 | 86.8746
1570.738 | 15700.293 | 86.8759
1570.844 | 15701.002 | 86.8765
1570.904 | 15702.023 | 86.8773
1571.001 | 15702.929 | 86.8783
1571.1 | 15703.901 | 86.8786
1571.233 | 15705.433 | 86.8791
1571.339 | 15706.454 | 86.874
1571.402 | 15706.454 | 86.8752
1571.536 | 15708.2 | 86.8772
1571.602 | 15708.991 | 86.8751
1571.731 | 15710.638 | 86.8702
1571.806 | 15711.281 | 86.8595
1571.936 | 15712.285 | 86.862
1572.002 | 15713.043 | 86.863
1572.123 | 15714.509 | 86.8621
1572.234 | 15715.432 | 86.8689
1572.316 | 15716.469 | 86.8661
1572.426 | 15717.837 | 86.8673
1572.522 | 15718.545 | 86.8701
1572.629 | 15719.517 | 86.8706
1572.72 | 15720.093 | 86.8736
1572.813 | 15721.691 | 86.8739
1572.935 | 15722.317 | 86.8762
1573.029 | 15723.454 | 86.8749
1573.132 | 15724.08 | 86.8785
1573.217 | 15725.216 | 86.8812
1573.331 | 15726.402 | 86.8809
1573.425 | 15727.523 | 86.8826
1573.525 | 15728.445 | 86.8844
1573.611 | 15729.713 | 86.8853
1573.735 | 15730.306 | 86.8867
1573.829 | 15731.492 | 86.8881
1573.92 | 15732.053 | 86.8885
1574.014 | 15733.568 | 86.8895
1574.136 | 15734.079 | 86.8931
1574.225 | 15735.578 | 86.8915
1574.329 | 15736.253 | 86.8962
1574.405 | 15736.928 | 86.8966
1574.525 | 15738.576 | 86.9011
1574.615 | 15739.449 | 86.9046
1574.718 | 15739.943 | 86.9026
1574.813 | 15741.722 | 86.9075
1574.91 | 15742.496 | 86.9084
1575.009 | 15743.073 | 86.9097
1575.117 | 15744.473 | 86.9113
1575.215 | 15745.033 | 86.9115
1575.322 | 15745.774 | 86.9147
1575.403 | 15747.619 | 86.9171
1575.504 | 15748.426 | 86.9207
1575.615 | 15748.97 | 86.9215
1575.73 | 15750.403 | 86.9251
1575.818 | 15751.474 | 86.9255
1575.91 | 15752.413 | 86.9271
1576.001 | 15752.89 | 86.9267
1576.129 | 15753.632 | 86.9307
1576.224 | 15754.884 | 86.933
1576.32 | 15755.855 | 86.9336
1576.402 | 15757.635 | 86.9372
1576.509 | 15758.409 | 86.9371
1576.632 | 15759.249 | 86.938
1576.714 | 15760.138 | 86.9415
1576.817 | 15760.913 | 86.946
1576.912 | 15761.769 | 86.9429
1577.018 | 15762.725 | 86.9439
1577.152 | 15764.586 | 86.9507
1577.241 | 15765.13 | 86.9499
1577.315 | 15766.316 | 86.9521
1577.4 | 15766.909 | 86.9532
1577.514 | 15768.441 | 86.9539
1577.633 | 15769.264 | 86.956
1577.721 | 15769.94 | 86.9527
1577.804 | 15771.439 | 86.9347
1577.929 | 15772.575 | 86.9188
1578 | 15773.036 | 86.9174
1578.134 | 15774.502 | 86.9208
1578.248 | 15775.227 | 86.9224
1578.324 | 15776.1 | 86.9242
1578.445 | 15777.781 | 86.9256
1578.508 | 15778.406 | 86.9272
1578.605 | 15778.406 | 86.9269
1578.727 | 15780.564 | 86.93
1578.832 | 15780.993 | 86.9302
1578.925 | 15782.656 | 86.9319
1579.031 | 15783.167 | 86.931
1579.107 | 15784.238 | 86.935
1579.215 | 15784.831 | 86.9385
1579.311 | 15785.786 | 86.9403
1579.422 | 15787.779 | 86.942
1579.531 | 15788.603 | 86.943
1579.637 | 15789.295 | 86.9455
1579.702 | 15790.333 | 86.9455
1579.823 | 15791.173 | 86.9485
1579.902 | 15791.832 | 86.9493
1580.018 | 15793.446 | 86.9514
1580.119 | 15794.78 | 86.9522
1580.227 | 15795.406 | 86.9533
1580.302 | 15795.999 | 86.9558
1580.4 | 15796.856 | 86.9587
1580.524 | 15798.52 | 86.9607
1580.634 | 15799.376 | 86.9615
1580.72 | 15800.068 | 86.9621
1580.825 | 15801.814 | 86.959
1580.918 | 15802.341 | 86.9616
1581.03 | 15803.511 | 86.9641
1581.116 | 15804.45 | 86.9657
1581.23 | 15805.125 | 86.9711
1581.305 | 15805.866 | 86.9756
1581.422 | 15807.497 | 86.9755
1581.535 | 15808.255 | 86.9815
1581.604 | 15808.996 | 86.979
1581.727 | 15810.182 | 86.9828
1581.816 | 15811.566 | 86.9852
1581.921 | 15812.175 | 86.9851
1582.004 | 15812.95 | 86.99
1582.127 | 15814.58 | 86.9897
1582.229 | 15815.618 | 86.9937
1582.34 | 15816.31 | 86.9947
1582.41 | 15817.513 | 86.9972
1582.528 | 15818.04 | 86.9992
1582.609 | 15818.863 | 86.9983
1582.719 | 15820.099 | 87.0007
1582.802 | 15820.807 | 87.003
1582.924 | 15822.553 | 87.0056
1583.014 | 15823.426 | 87.0092
1583.125 | 15824.546 | 87.0071
1583.236 | 15825.271 | 87.0083
1583.307 | 15826.441 | 87.0105
1583.423 | 15826.984 | 87.0117
1583.515 | 15828.566 | 87.0144
1583.604 | 15829.093 | 87.0106
1583.712 | 15830.131 | 87.0164
1583.821 | 15830.674 | 87.0186
1583.904 | 15832.568 | 87.02
1584.01 | 15833.491 | 87.0235
1584.1 | 15833.936 | 87.0249
1584.209 | 15835.682 | 87.0247
1584.305 | 15836.308 | 87.0273
1584.401 | 15837.593 | 87.0282
1584.504 | 15838.433 | 87.0314
1584.607 | 15838.91 | 87.0347
1584.725 | 15840.475 | 87.0376
1584.808 | 15841.381 | 87.0368
1584.913 | 15842.32 | 87.0382
1585.053 | 15843.572 | 87.0404
1585.108 | 15844.116 | 87.0419
1585.213 | 15845.154 | 87.0462
1585.32 | 15846.356 | 87.0467
1585.438 | 15847.361 | 87.0483
1585.526 | 15848.02 | 87.05
1585.609 | 15849.486 | 87.0547
1585.716 | 15850.013 | 87.0545
1585.806 | 15851.117 | 87.0579
1585.912 | 15852.434 | 87.0608
1586.029 | 15853.308 | 87.0624
1586.134 | 15854.757 | 87.0612
1586.227 | 15855.564 | 87.0664
1586.334 | 15856.026 | 87.0668
1586.408 | 15857.162 | 87.0687
1586.5 | 15857.838 | 87.0727
1586.633 | 15859.633 | 87.0741
1586.733 | 15860.21 | 87.0745
1586.804 | 15860.885 | 87.0756
1586.932 | 15862.516 | 87.0779
1587.029 | 15863.85 | 87.0781
1587.117 | 15864.328 | 87.0824
1587.234 | 15865.761 | 87.0857
1587.305 | 15866.337 | 87.0833
1587.422 | 15867.49 | 87.0902
1587.531 | 15868.166 | 87.0926
1587.604 | 15868.874 | 87.0937
1587.725 | 15870.521 | 87.0989
1587.844 | 15871.164 | 87.0998
1587.93 | 15872.053 | 87.1045
1588.005 | 15872.844 | 87.1025
1588.121 | 15874.524 | 87.104
1588.201 | 15875.068 | 87.1097
1588.331 | 15876.633 | 87.1122
1588.425 | 15877.539 | 87.1131
1588.519 | 15878.593 | 87.1161
1588.628 | 15879.153 | 87.1202
1588.728 | 15880.833 | 87.1213
1588.819 | 15881.393 | 87.1231
1588.935 | 15881.904 | 87.1281
1589.017 | 15883.551 | 87.1317
1589.133 | 15884.078 | 87.1327
1589.225 | 15885.643 | 87.1346
1589.331 | 15886.17 | 87.1362
1589.413 | 15887.735 | 87.1445
1589.551 | 15888.295 | 87.1426
1589.623 | 15889.498 | 87.1446
1589.715 | 15890.173 | 87.1497
1589.816 | 15891.442 | 87.1512
1589.915 | 15891.442 | 87.1531
1590.033 | 15893.352 | 87.1574
1590.126 | 15894.407 | 87.1584
1590.218 | 15895.049 | 87.1614
1590.314 | 15896.548 | 87.1631
1590.43 | 15897.438 | 87.1646
1590.53 | 15898.031 | 87.1689
1590.627 | 15899.579 | 87.1705
1590.75 | 15900.255 | 87.1726
1590.816 | 15901.457 | 87.1778
1590.924 | 15902.05 | 87.1888
1591.024 | 15903.335 | 87.1964
1591.107 | 15904.224 | 87.1999
1591.214 | 15904.9 | 87.202
1591.321 | 15906.135 | 87.2063
1591.419 | 15906.827 | 87.2085
1591.522 | 15908.524 | 87.2072
1591.605 | 15909.331 | 87.2032
1591.726 | 15910.286 | 87.2089
1591.817 | 15911.028 | 87.2049
1591.923 | 15912.527 | 87.2052
1592.006 | 15913.35 | 87.213
1592.103 | 15914.289 | 87.2134
1592.212 | 15914.948 | 87.2177
1592.334 | 15916.431 | 87.2246
1592.405 | 15917.6 | 87.2241
1592.505 | 15918.309 | 87.2269
1592.61 | 15918.967 | 87.2249
1592.701 | 15919.824 | 87.2289
1592.817 | 15921.488 | 87.2344
1592.903 | 15922.295 | 87.236
1593.01 | 15922.954 | 87.2543
1593.114 | 15924.14 | 87.2608
1593.236 | 15925.26 | 87.2613
1593.351 | 15926.825 | 87.2516
1593.413 | 15927.434 | 87.2694
1593.5 | 15928.538 | 87.2605
1593.604 | 15929.444 | 87.2601
1593.739 | 15930.268 | 87.2765
1593.803 | 15930.96 | 87.2782
1593.904 | 15932.64 | 87.2781
1594.005 | 15933.332 | 87.261
1594.129 | 15934.682 | 87.2576
1594.224 | 15935.275 | 87.2602
1594.308 | 15936.346 | 87.2624
1594.409 | 15936.923 | 87.2654
1594.529 | 15938.57 | 87.2689
1594.628 | 15939.179 | 87.2711
1594.724 | 15940.81 | 87.2726
1594.807 | 15941.387 | 87.2778
1594.929 | 15942.49 | 87.2801
1595.026 | 15943.017 | 87.2852
1595.112 | 15943.841 | 87.2867
1595.235 | 15945.455 | 87.2895
1595.303 | 15946.048 | 87.2923
1595.411 | 15947.432 | 87.2912
1595.53 | 15948.322 | 87.2988
1595.622 | 15949.771 | 87.3
1595.703 | 15950.331 | 87.3014
1595.8 | 15950.331 | 87.3063
1595.934 | 15952.473 | 87.3084
1596.001 | 15952.934 | 87.3087
1596.121 | 15954.235 | 87.316
1596.227 | 15955.817 | 87.3163
1596.328 | 15956.36 | 87.3188
1596.422 | 15957.283 | 87.3233
1596.544 | 15958.502 | 87.3273
1596.6 | 15958.502 | 87.3286
1596.732 | 15960.478 | 87.331
1596.835 | 15961.055 | 87.3317
1596.928 | 15962.538 | 87.3353
1597.028 | 15963.839 | 87.3366
1597.138 | 15964.3 | 87.3405
1597.205 | 15964.975 | 87.3401
1597.304 | 15965.964 | 87.345
1597.424 | 15967.479 | 87.3506
1597.526 | 15967.974 | 87.3517
1597.601 | 15968.797 | 87.3559
1597.719 | 15970.428 | 87.3574
1597.832 | 15971.087 | 87.3635
1597.923 | 15972.158 | 87.3629
1598.001 | 15972.932 | 87.3671
1598.135 | 15974.134 | 87.3663
1598.212 | 15975.699 | 87.3716
1598.324 | 15976.292 | 87.3757
1598.422 | 15977.511 | 87.379
1598.527 | 15978.236 | 87.3816
1598.624 | 15979.62 | 87.3858
1598.711 | 15980.361 | 87.3889
1598.835 | 15981.053 | 87.3918
1598.921 | 15982.156 | 87.3945
1599.004 | 15982.766 | 87.3969
1599.112 | 15984.034 | 87.3999
1599.221 | 15985.467 | 87.403
1599.313 | 15986.406 | 87.4048
1599.407 | 15987.098 | 87.409
1599.519 | 15988.482 | 87.4118
1599.615 | 15989.421 | 87.4145
1599.73 | 15989.981 | 87.4176
1599.803 | 15990.887 | 87.416
1599.906 | 15992.452 | 87.421
1600.023 | 15993.243 | 87.4214
1600.118 | 15993.819 | 87.4258
1600.209 | 15995.631 | 87.4264
1600.309 | 15996.306 | 87.4301
1600.422 | 15997.015 | 87.4318
1600.511 | 15998.678 | 87.4318
1600.612 | 15999.486 | 87.4363
1600.712 | 15999.947 | 87.4362
1600.817 | 16000.705 | 87.4393
1600.907 | 16002.632 | 87.4418
1601.014 | 16003.159 | 87.4475
1601.105 | 16003.95 | 87.4493
1601.216 | 16005.465 | 87.449
1601.31 | 16006.421 | 87.4545
1601.421 | 16007.096 | 87.4562
1601.503 | 16008.282 | 87.4612
1601.615 | 16009.452 | 87.4647
1601.75 | 16010.786 | 87.4697
1601.841 | 16011.593 | 87.472
1601.902 | 16012.631 | 87.4744
1602.002 | 16013.405 | 87.4753
1602.11 | 16013.982 | 87.4784
1602.218 | 16015.118 | 87.48
1602.301 | 16015.909 | 87.4811
1602.404 | 16017.325 | 87.4855
1602.527 | 16018.528 | 87.4877
1602.613 | 16018.973 | 87.4927
1602.736 | 16020.538 | 87.4946
1602.829 | 16021.542 | 87.4964
1602.924 | 16022.037 | 87.4978
1603.012 | 16022.811 | 87.5007
1603.1 | 16024.59 | 87.5044
1603.236 | 16025.166 | 87.5087
1603.342 | 16026.748 | 87.5115
1603.4 | 16027.407 | 87.5122
1603.501 | 16028.576 | 87.5162
1603.632 | 16029.202 | 87.5212
1603.742 | 16030.471 | 87.5229
1603.808 | 16031.393 | 87.5262
1603.9 | 16032.299 | 87.5262
1604.029 | 16033.683 | 87.5282
1604.139 | 16034.292 | 87.5322
1604.207 | 16035.33 | 87.5344
1604.311 | 16035.907 | 87.5349
1604.421 | 16037.455 | 87.5396
1604.525 | 16038.493 | 87.5422
1604.627 | 16039.086 | 87.5483
1604.703 | 16039.844 | 87.5458
1604.819 | 16041.441 | 87.5512
1604.9 | 16042.001 | 87.5511
1605.03 | 16043.599 | 87.5557
1605.101 | 16043.599 | 87.5563
1605.206 | 16045.345 | 87.5629
1605.343 | 16046.153 | 87.5642
1605.437 | 16047.059 | 87.5652
1605.528 | 16048.558 | 87.5708
1605.621 | 16049.431 | 87.5723
1605.715 | 16050.435 | 87.5766
1605.803 | 16050.946 | 87.5789
1605.927 | 16052.676 | 87.5812
1606.042 | 16053.499 | 87.5808
1606.114 | 16054.669 | 87.5838
1606.212 | 16055.361 | 87.5889
1606.352 | 16056.563 | 87.5905
1606.434 | 16057.502 | 87.5928
1606.512 | 16058.491 | 87.5956
1606.628 | 16059.298 | 87.5959
1606.722 | 16059.858 | 87.5946
1606.8 | 16060.747 | 87.5969
1606.916 | 16062.428 | 87.6011
1607.027 | 16063.054 | 87.6035
1607.104 | 16063.811 | 87.6094
1607.21 | 16065.706 | 87.6083
1607.338 | 16066.266 | 87.6169
1607.408 | 16067.452 | 87.6216
1607.523 | 16068.045 | 87.6261
1607.621 | 16068.819 | 87.6255
1607.727 | 16070.532 | 87.6241
1607.808 | 16071.471 | 87.6324
1607.923 | 16072.015 | 87.6362
1608.011 | 16073.695 | 87.6387
1608.113 | 16074.502 | 87.6426
1608.235 | 16075.079 | 87.6445
1608.323 | 16076.528 | 87.6463
1608.428 | 16077.187 | 87.6462
1608.506 | 16077.879 | 87.6492
1608.613 | 16079.032 | 87.6548
1608.706 | 16079.707 | 87.6569
1608.815 | 16081.404 | 87.6588
1608.908 | 16082.211 | 87.6638
1609.024 | 16082.771 | 87.6676
1609.102 | 16084.583 | 87.6725
1609.209 | 16085.374 | 87.6772
1609.307 | 16085.95 | 87.679
1609.404 | 16087.268 | 87.6795
1609.511 | 16088.108 | 87.6806
1609.61 | 16089.673 | 87.6864
1609.713 | 16090.382 | 87.6885
1609.803 | 16091.271 | 87.69
1609.901 | 16091.881 | 87.695
1610.05 | 16093.511 | 87.6967
1610.141 | 16094.055 | 87.7005
1610.215 | 16095.258 | 87.7056
1610.316 | 16096.444 | 87.7101
1610.408 | 16097.102 | 87.7121
1610.51 | 16098.371 | 87.7147
1610.615 | 16099.31 | 87.7178
1610.716 | 16100.413 | 87.7226
1610.801 | 16101.369 | 87.725
1610.92 | 16101.929 | 87.7293
1611.011 | 16102.802 | 87.7302
1611.108 | 16103.691 | 87.7348
1611.204 | 16104.696 | 87.7398
1611.34 | 16106.492 | 87.7428
1611.41 | 16107.118 | 87.7453
1611.5 | 16107.892 | 87.7468
1611.611 | 16109.391 | 87.7496
1611.733 | 16110.313 | 87.755
1611.824 | 16111.483 | 87.7556
1611.905 | 16111.483 | 87.7606
1612.003 | 16112.603 | 87.7642
1612.109 | 16114.382 | 87.767
1612.23 | 16115.552 | 87.7721
1612.31 | 16116.211 | 87.7746
1612.4 | 16117.298 | 87.7777
1612.542 | 16118.715 | 87.78
1612.607 | 16119.357 | 87.7839
1612.708 | 16119.357 | 87.7882
1612.802 | 16120.609 | 87.7913
1612.922 | 16122.454 | 87.7961
1613.023 | 16123.772 | 87.7972
1613.101 | 16123.772 | 87.8012
1613.234 | 16125.304 | 87.8028
1613.318 | 16125.913 | 87.8054
1613.429 | 16127.676 | 87.8121
1613.528 | 16128.335 | 87.814
1613.605 | 16129.306 | 87.8166
1613.729 | 16130.13 | 87.8222
1613.823 | 16131.596 | 87.827
1613.915 | 16132.14 | 87.8275
1614.032 | 16133.326 | 87.8331
1614.118 | 16133.886 | 87.8345
1614.226 | 16135.154 | 87.8389
1614.314 | 16135.83 | 87.8403
1614.415 | 16137.477 | 87.8416
1614.536 | 16138.053 | 87.8498
1614.619 | 16139.536 | 87.8511
1614.724 | 16140.228 | 87.8553
1614.816 | 16141.496 | 87.8573
1614.904 | 16142.073 | 87.8607
1615.018 | 16143.572 | 87.8638
1615.125 | 16144.379 | 87.8673
1615.207 | 16144.972 | 87.8679
1615.315 | 16146.026 | 87.8736
1615.419 | 16147.706 | 87.8771
1615.53 | 16148.316 | 87.8772
1615.609 | 16149.354 | 87.8827
1615.706 | 16149.798 | 87.8844
1615.812 | 16150.869 | 87.8932
1615.92 | 16152.467 | 87.8954
1616.012 | 16153.356 | 87.895
1616.138 | 16154.048 | 87.9006
1616.224 | 16155.185 | 87.9018
1616.3 | 16155.811 | 87.9031
1616.4 | 16157.244 | 87.9034
1616.505 | 16157.919 | 87.9097
1616.622 | 16159.418 | 87.9128
1616.725 | 16160.357 | 87.9161
1616.818 | 16160.983 | 87.9206
1616.911 | 16162.466 | 87.9257
1617.033 | 16163.026 | 87.9268
1617.123 | 16164.146 | 87.9285
1617.215 | 16164.953 | 87.9329
1617.33 | 16166.37 | 87.9323
1617.406 | 16167.589 | 87.9384
1617.511 | 16168.264 | 87.9477
1617.619 | 16169.351 | 87.9457
1617.712 | 16169.928 | 87.9464
1617.809 | 16170.669 | 87.9553
1617.912 | 16172.498 | 87.9578
1618.003 | 16173.074 | 87.957
1618.105 | 16174.31 | 87.9632
1618.211 | 16175.199 | 87.9658
1618.312 | 16176.665 | 87.971
1618.408 | 16177.472 | 87.9739
1618.503 | 16178.016 | 87.9789
1618.616 | 16179.433 | 87.9815
1618.709 | 16180.124 | 87.9859
1618.815 | 16180.981 | 87.9929
1618.93 | 16182.529 | 87.9929
1619.002 | 16182.529 | 87.9938
1619.111 | 16184.374 | 88.0003
1619.232 | 16185.363 | 88.0038
1619.321 | 16185.873 | 88.0032
1619.407 | 16186.796 | 88.0059
1619.503 | 16187.636 | 88.0124
1619.608 | 16189.349 | 88.0178
1619.703 | 16190.272 | 88.0227
1619.814 | 16190.98 | 88.0214
1619.935 | 16192.215 | 88.0256
1620 | 16192.907 | 88.0316
1620.102 | 16193.813 | 88.0342
1620.239 | 16195.362 | 88.0398
1620.302 | 16195.938 | 88.0422
1620.426 | 16197.651 | 88.0407
1620.527 | 16198.113 | 88.0443
1620.607 | 16198.854 | 88.0461
1620.734 | 16200.616 | 88.0507
1620.802 | 16200.616 | 88.0489
1620.924 | 16202.494 | 88.0539
1621.035 | 16203.153 | 88.0587
1621.129 | 16204.059 | 88.0584
1621.202 | 16205.113 | 88.064
1621.325 | 16206.464 | 88.0683
1621.44 | 16207.123 | 88.0746
1621.508 | 16207.947 | 88.077
1621.63 | 16209.182 | 88.0783
1621.735 | 16209.891 | 88.0817
1621.831 | 16211.587 | 88.0844
1621.9 | 16212.312 | 88.0884
1622.027 | 16213.515 | 88.0933
1622.13 | 16214.42 | 88.0939
1622.23 | 16214.997 | 88.093
1622.328 | 16216.562 | 88.1008
1622.43 | 16217.155 | 88.1027
1622.5 | 16217.83 | 88.1071
1622.633 | 16219.626 | 88.1107
1622.743 | 16220.268 | 88.1118
1622.814 | 16221.388 | 88.1179
1622.902 | 16221.899 | 88.1178
1623.025 | 16222.986 | 88.1257
1623.126 | 16224.535 | 88.1285
1623.22 | 16225.474 | 88.1305
1623.32 | 16226.726 | 88.1359
1623.428 | 16227.352 | 88.1381
1623.534 | 16228.225 | 88.1398
1623.616 | 16228.916 | 88.1432
1623.711 | 16230.663 | 88.1443
1623.815 | 16231.519 | 88.1523
1623.921 | 16232.343 | 88.153
1624.004 | 16232.886 | 88.1553
1624.126 | 16234.023 | 88.1576
1624.209 | 16234.797 | 88.161
1624.318 | 16236.033 | 88.1645
1624.432 | 16237.367 | 88.1695
1624.52 | 16238.471 | 88.1751
1624.613 | 16239.179 | 88.1803
1624.709 | 16240.315 | 88.181
1624.807 | 16240.892 | 88.1835
1624.918 | 16242.325 | 88.1911
1625.013 | 16243.231 | 88.1897
1625.105 | 16243.791 | 88.1973
1625.215 | 16245.027 | 88.1961
1625.31 | 16246.69 | 88.2038
1625.405 | 16247.415 | 88.2053
1625.521 | 16248.321 | 88.2095
1625.612 | 16248.931 | 88.2139
1625.705 | 16250.594 | 88.2187
1625.805 | 16251.269 | 88.2222
1625.904 | 16252.043 | 88.2249
1626.008 | 16253.312 | 88.2288
1626.101 | 16254.251 | 88.2318
1626.22 | 16254.679 | 88.2373
1626.314 | 16255.453 | 88.2388
1626.422 | 16256.672 | 88.2423
1626.509 | 16258.039 | 88.2491
1626.651 | 16259.506 | 88.2513
1626.716 | 16260.049 | 88.2507
1626.844 | 16261.219 | 88.2548
1626.908 | 16261.993 | 88.2579
1627.032 | 16263.657 | 88.2634
1627.116 | 16264.167 | 88.2648
1627.214 | 16264.958 | 88.2683
1627.309 | 16265.683 | 88.275
1627.431 | 16267.511 | 88.2768
1627.522 | 16267.989 | 88.281
1627.6 | 16269.521 | 88.2851
1627.704 | 16270.295 | 88.2887
1627.808 | 16271.135 | 88.2927
1627.934 | 16272.206 | 88.2945
1628.012 | 16272.931 | 88.2965
1628.104 | 16273.919 | 88.2989
1628.242 | 16275.27 | 88.3058
1628.313 | 16276.472 | 88.3093
1628.406 | 16276.917 | 88.3109
1628.507 | 16278.334 | 88.3131
1628.635 | 16279.157 | 88.3169
1628.74 | 16279.915 | 88.3236
1628.804 | 16280.936 | 88.3237
1628.9 | 16281.842 | 88.3261
1629.021 | 16283.72 | 88.332
1629.131 | 16284.429 | 88.3371
1629.206 | 16285.302 | 88.3365
1629.326 | 16286.109 | 88.3447
1629.403 | 16286.784 | 88.3486
1629.523 | 16288.349 | 88.3517
1629.636 | 16289.024 | 88.3519
1629.725 | 16290.227 | 88.3559
1629.83 | 16291.528 | 88.3607
1629.938 | 16292.237 | 88.3645
1630.006 | 16293.291 | 88.3668
1630.105 | 16293.983 | 88.3698
1630.237 | 16295.614 | 88.3719
1630.328 | 16296.272 | 88.3763
1630.428 | 16296.964 | 88.38
1630.5 | 16297.804 | 88.3798
1630.617 | 16299.386 | 88.385
1630.74 | 16300.045 | 88.3892
1630.822 | 16301.741 | 88.3931
1630.935 | 16302.203 | 88.396
1631.026 | 16303.833 | 88.3999
1631.137 | 16304.393 | 88.4032
1631.202 | 16304.393 | 88.4044
1631.327 | 16306.238 | 88.4099
1631.409 | 16306.947 | 88.4111
1631.522 | 16308.726 | 88.4154
1631.612 | 16309.665 | 88.4215
1631.73 | 16310.307 | 88.4218
1631.814 | 16311.477 | 88.4263
1631.924 | 16312.762 | 88.4315
1632.025 | 16313.503 | 88.4349
1632.127 | 16314.261 | 88.4397
1632.218 | 16315.018 | 88.4426
1632.312 | 16316.451 | 88.4467
1632.426 | 16317.028 | 88.448
1632.522 | 16317.786 | 88.4544
1632.613 | 16319.664 | 88.4584
1632.751 | 16320.24 | 88.4578
1632.809 | 16321.426 | 88.4637
1632.924 | 16321.953 | 88.4669
1633.027 | 16323.535 | 88.4704
1633.107 | 16324.424 | 88.4746
1633.216 | 16325.528 | 88.4793
1633.315 | 16326.401 | 88.4823
1633.41 | 16327.093 | 88.4845
1633.513 | 16327.768 | 88.4883
1633.632 | 16329.382 | 88.4898
1633.715 | 16330.42 | 88.4922
1633.822 | 16331.31 | 88.4976
1633.913 | 16331.936 | 88.4994
1634.031 | 16333.352 | 88.5037
1634.115 | 16334.407 | 88.5083
1634.209 | 16335.362 | 88.5112
1634.304 | 16336.037 | 88.5142
1634.401 | 16337.24 | 88.517
1634.501 | 16337.8 | 88.5198
1634.617 | 16338.92 | 88.5239
1634.72 | 16340.452 | 88.5282
1634.804 | 16341.391 | 88.5279
1634.95 | 16342.742 | 88.5351
1635.012 | 16343.384 | 88.5379
1635.101 | 16343.384 | 88.5404
1635.261 | 16345.476 | 88.5466
1635.33 | 16346.349 | 88.5486
1635.425 | 16346.992 | 88.5514
1635.504 | 16348.408 | 88.5557
1635.6 | 16348.985 | 88.5621
1635.726 | 16350.27 | 88.563
1635.841 | 16351.472 | 88.5674
1635.92 | 16351.966 | 88.5694
1636.033 | 16353.531 | 88.5733
1636.102 | 16354.058 | 88.5763
1636.209 | 16355.36 | 88.5789
1636.305 | 16356.299 | 88.5836
1636.408 | 16356.299 | 88.5886
1636.503 | 16358.358 | 88.5887
1636.628 | 16359.626 | 88.598
1636.728 | 16360.104 | 88.5986
1636.8 | 16360.845 | 88.6008
1636.911 | 16361.735 | 88.6071
1637.036 | 16363.415 | 88.6118
1637.137 | 16364.881 | 88.6139
1637.227 | 16365.523 | 88.6165
1637.327 | 16366.643 | 88.6187
1637.438 | 16367.253 | 88.6238
1637.529 | 16368.291 | 88.6264
1637.607 | 16368.851 | 88.6311
1637.737 | 16369.889 | 88.6328
1637.804 | 16370.943 | 88.6354
1637.929 | 16372.228 | 88.6391
1638.016 | 16372.821 | 88.6431
1638.118 | 16374.402 | 88.6474
1638.231 | 16375.045 | 88.6502
1638.35 | 16376.379 | 88.655
1638.406 | 16376.379 | 88.6573
1638.517 | 16378.372 | 88.6636
1638.629 | 16379.822 | 88.6637
1638.737 | 16380.382 | 88.6665
1638.823 | 16381.436 | 88.6698
1638.935 | 16382.128 | 88.6762
1639.006 | 16382.902 | 88.6756
1639.116 | 16384.665 | 88.6801
1639.232 | 16385.34 | 88.6832
1639.316 | 16386.378 | 88.6896
1639.423 | 16387.778 | 88.6928
1639.527 | 16388.239 | 88.6939
1639.615 | 16388.98 | 88.7004
1639.714 | 16390.446 | 88.6997
1639.831 | 16391.287 | 88.7041
1639.901 | 16391.863 | 88.7074
1640.015 | 16393.51 | 88.709
1640.13 | 16394.087 | 88.7146
1640.229 | 16394.845 | 88.715
1640.316 | 16395.784 | 88.7065
1640.434 | 16397.431 | 88.7091
1640.515 | 16398.485 | 88.7161
1640.618 | 16399.062 | 88.7195
1640.715 | 16399.852 | 88.7186
1640.814 | 16401.664 | 88.723
1640.925 | 16402.29 | 88.7284
1641.01 | 16403.312 | 88.7289
1641.118 | 16404.712 | 88.7333
1641.207 | 16405.585 | 88.7377
1641.33 | 16406.161 | 88.7383
1641.403 | 16406.837 | 88.7382
1641.51 | 16407.99 | 88.7403
1641.645 | 16409.242 | 88.7483
1641.716 | 16410.411 | 88.7509
1641.827 | 16411.268 | 88.7528
1641.904 | 16412.207 | 88.7566
1642.014 | 16413.722 | 88.7579
1642.115 | 16414.365 | 88.764
1642.22 | 16415.271 | 88.7659
1642.303 | 16416.556 | 88.7704
1642.402 | 16417.346 | 88.7706
1642.528 | 16417.939 | 88.776
1642.614 | 16419.109 | 88.7803
1642.734 | 16420.542 | 88.787
1642.83 | 16421.118 | 88.7886
1642.922 | 16422.272 | 88.7918
1643.005 | 16423.556 | 88.7937
1643.108 | 16424.397 | 88.7969
1643.228 | 16424.94 | 88.8012
1643.319 | 16425.83 | 88.806
1643.433 | 16427.526 | 88.8123
1643.507 | 16428.564 | 88.8154
1643.601 | 16429.338 | 88.8172
1643.717 | 16429.898 | 88.821
1643.805 | 16431.612 | 88.8232
1643.907 | 16432.27 | 88.8281
1644.049 | 16433.753 | 88.8344
1644.118 | 16434.297 | 88.8363
1644.208 | 16435.4 | 88.8396
1644.302 | 16435.911 | 88.8439
1644.428 | 16437.756 | 88.8458
1644.527 | 16437.756 | 88.8507
1644.602 | 16438.843 | 88.8565
1644.703 | 16440.54 | 88.8593
1644.8 | 16441.1 | 88.8627
1644.925 | 16442.747 | 88.8676
1645.024 | 16443.208 | 88.8698
1645.104 | 16444.263 | 88.8738
1645.238 | 16445.218 | 88.8773
1645.302 | 16445.91 | 88.8807
1645.43 | 16447.508 | 88.8819
1645.522 | 16448.447 | 88.8888
1645.611 | 16449.089 | 88.8902
1645.733 | 16450.275 | 88.8963
1645.801 | 16450.852 | 88.8977
1645.9 | 16451.774 | 88.9022
1646.028 | 16453.817 | 88.9096
1646.101 | 16454.245 | 88.9136
1646.21 | 16455.299 | 88.9162
1646.303 | 16455.892 | 88.9206
1646.413 | 16456.93 | 88.9233
1646.505 | 16458.132 | 88.9267
1646.622 | 16459.516 | 88.932
1646.702 | 16460.126 | 88.9329
1646.823 | 16461.065 | 88.9396
1646.9 | 16461.773 | 88.939
1647.038 | 16463.601 | 88.947
1647.149 | 16464.326 | 88.9486
1647.222 | 16465.43 | 88.9516
1647.323 | 16466.336 | 88.9574
1647.438 | 16467.061 | 88.9593
1647.52 | 16467.917 | 88.9607
1647.601 | 16468.708 | 88.9672
1647.718 | 16470.388 | 88.9679
1647.822 | 16471.393 | 88.9747
1647.926 | 16471.904 | 88.9786
1648.031 | 16473.534 | 88.9816
1648.118 | 16474.094 | 88.9855
1648.22 | 16475.725 | 88.9892
1648.318 | 16476.285 | 88.9917
1648.412 | 16477.323 | 89.0002
1648.516 | 16478.476 | 89.0047
1648.628 | 16479.02 | 89.0049
1648.724 | 16479.81 | 89.0105
1648.827 | 16481.309 | 89.0134
1648.922 | 16482.199 | 89.0176
1649.021 | 16483.451 | 89.0235
1649.116 | 16484.39 | 89.0276
1649.207 | 16484.802 | 89.0303
1649.316 | 16486.021 | 89.0346
1649.408 | 16486.696 | 89.038
1649.508 | 16487.635 | 89.042
1649.625 | 16489.315 | 89.0452
1649.719 | 16490.238 | 89.0506
1649.801 | 16490.864 | 89.0548
1649.908 | 16491.951 | 89.0586
1650.017 | 16493.384 | 89.0653
1650.108 | 16494.273 | 89.0661
1650.21 | 16495.443 | 89.0689
1650.309 | 16495.855 | 89.0741
1650.426 | 16497.387 | 89.0763
1650.514 | 16498.342 | 89.0787
1650.604 | 16499.248 | 89.0846
1650.722 | 16499.94 | 89.0897
1650.811 | 16500.764 | 89.0922
1650.91 | 16502.312 | 89.0974
1651.005 | 16502.872 | 89.1001
1651.128 | 16504.289 | 89.1052
1651.213 | 16505.343 | 89.1102
1651.321 | 16506.051 | 89.1162
1651.417 | 16507.27 | 89.1197
1651.5 | 16508.226 | 89.1242
1651.619 | 16508.802 | 89.1246
1651.715 | 16509.741 | 89.1277
1651.804 | 16511.57 | 89.1346
1651.905 | 16512.245 | 89.1365
1652.029 | 16513.085 | 89.1391
1652.113 | 16514.09 | 89.1451
1652.229 | 16515.325 | 89.1499
1652.33 | 16516.413 | 89.157
1652.417 | 16516.973 | 89.1585
1652.513 | 16517.697 | 89.1628
1652.603 | 16518.653 | 89.1682
1652.706 | 16519.575 | 89.1707
1652.81 | 16521.321 | 89.1763
1652.925 | 16522.755 | 89.1795
1653.019 | 16523.282 | 89.1812
1653.102 | 16524.319 | 89.1844
1653.247 | 16525.687 | 89.1913
1653.323 | 16526.346 | 89.1931
1653.434 | 16527.416 | 89.1991
1653.505 | 16527.993 | 89.2008
1653.626 | 16529.591 | 89.2063
1653.75 | 16530.184 | 89.2089
1653.841 | 16531.403 | 89.2129
1653.934 | 16532.852 | 89.2182
1654.032 | 16533.396 | 89.2232
1654.121 | 16534.862 | 89.2287
1654.225 | 16534.862 | 89.23
1654.329 | 16536.608 | 89.2332
1654.429 | 16537.498 | 89.2398
1654.53 | 16538.124 | 89.2432
1654.603 | 16538.766 | 89.2473
1654.72 | 16540.397 | 89.249
1654.826 | 16541.764 | 89.2532
1654.935 | 16542.209 | 89.2602
1655.018 | 16543.378 | 89.2623
1655.103 | 16543.955 | 89.2653
1655.233 | 16545.586 | 89.2709
1655.349 | 16546.245 | 89.2768
1655.423 | 16547.414 | 89.2786
1655.534 | 16548.089 | 89.2854
1655.633 | 16549.243 | 89.2866
1655.703 | 16549.836 | 89.2891
1655.815 | 16551.648 | 89.2968
1655.944 | 16552.405 | 89.301
1656.023 | 16553.443 | 89.3011
1656.125 | 16554.744 | 89.3071
1656.226 | 16555.42 | 89.3106
1656.357 | 16556.21 | 89.3178
1656.439 | 16557.281 | 89.3191
1656.525 | 16558.418 | 89.3245
1656.617 | 16559.373 | 89.3267
1656.723 | 16559.933 | 89.3329
1656.822 | 16561.235 | 89.338
1656.934 | 16562.322 | 89.3403
1657.022 | 16563.442 | 89.3457
1657.114 | 16564.348 | 89.3487
1657.206 | 16565.056 | 89.3534
1657.319 | 16566.259 | 89.355
1657.423 | 16566.934 | 89.3627
1657.518 | 16567.758 | 89.3654
1657.614 | 16568.4 | 89.3679
1657.734 | 16570.328 | 89.3733
1657.817 | 16571.497 | 89.3815
1657.912 | 16571.975 | 89.3801
1658.016 | 16572.914 | 89.3868
1658.133 | 16574.33 | 89.3912
1658.208 | 16574.33 | 89.3943
1658.314 | 16576.34 | 89.3976
1658.408 | 16577.295 | 89.4028
1658.524 | 16577.707 | 89.4058
1658.626 | 16579.47 | 89.4113
1658.704 | 16580.228 | 89.4149
1658.82 | 16581.249 | 89.4162
1658.914 | 16581.891 | 89.4209
1659.031 | 16583.374 | 89.4255
1659.106 | 16584.247 | 89.4315
1659.211 | 16585.318 | 89.435
1659.304 | 16586.026 | 89.4408
1659.41 | 16586.817 | 89.4409
1659.521 | 16588.316 | 89.4425
1659.608 | 16589.271 | 89.449
1659.704 | 16589.848 | 89.4575
1659.802 | 16590.836 | 89.4582
1659.9 | 16592.483 | 89.4634
1660.035 | 16593.883 | 89.4676
1660.111 | 16594.345 | 89.4733
1660.204 | 16595.514 | 89.4764
1660.312 | 16595.992 | 89.4791
1660.407 | 16596.898 | 89.4821
1660.503 | 16597.853 | 89.4848
1660.629 | 16599.286 | 89.4892
1660.714 | 16600.374 | 89.4951
1660.835 | 16601.263 | 89.502
1660.91 | 16601.856 | 89.5052
1661.012 | 16602.877 | 89.5085
1661.103 | 16603.783 | 89.5094
1661.21 | 16604.558 | 89.5154
1661.302 | 16606.32 | 89.5225
1661.426 | 16607.786 | 89.5246
1661.503 | 16608.264 | 89.5278
1661.6 | 16608.264 | 89.5295
1661.704 | 16610.125 | 89.5349
1661.834 | 16611.641 | 89.5436
1661.941 | 16612.217 | 89.5445
1662.024 | 16613.42 | 89.5463
1662.105 | 16613.898 | 89.5539
1662.207 | 16615.281 | 89.5567
1662.339 | 16616.369 | 89.564
1662.44 | 16617.093 | 89.5651
1662.529 | 16618.197 | 89.5734
1662.632 | 16619.449 | 89.573
1662.727 | 16620.454 | 89.5782
1662.825 | 16621.574 | 89.5831
1662.938 | 16622.101 | 89.5881
1663.005 | 16622.892 | 89.5904
1663.126 | 16624.473 | 89.5971
1663.206 | 16625.28 | 89.5992
1663.33 | 16626.219 | 89.6052
1663.427 | 16626.779 | 89.6069
1663.513 | 16627.751 | 89.6123
1663.603 | 16628.871 | 89.6144
1663.702 | 16629.711 | 89.6191
1663.839 | 16631.309 | 89.6258
1663.901 | 16631.869 | 89.6276
1664.022 | 16633.418 | 89.6339
1664.127 | 16634.208 | 89.6403
1664.204 | 16634.768 | 89.6438
1664.317 | 16636.383 | 89.6475
1664.425 | 16637.701 | 89.6523
1664.503 | 16637.701 | 89.6568
1664.615 | 16639.331 | 89.6563
1664.729 | 16640.336 | 89.6639
1664.82 | 16641.325 | 89.6693
1664.93 | 16642.231 | 89.6744
1665.022 | 16642.955 | 89.6751
1665.113 | 16644.586 | 89.6804
1665.212 | 16645.393 | 89.6839
1665.333 | 16645.953 | 89.688
1665.421 | 16647.436 | 89.6926
1665.539 | 16648.194 | 89.6972
1665.612 | 16649.413 | 89.699
1665.724 | 16649.956 | 89.7034
1665.821 | 16650.78 | 89.7108
1665.913 | 16651.719 | 89.7159
1666.033 | 16653.333 | 89.7203
1666.119 | 16654.404 | 89.723
1666.212 | 16655.096 | 89.7266
1666.353 | 16656.282 | 89.7274
1666.406 | 16657.188 | 89.7288
1666.519 | 16658.16 | 89.7362
1666.609 | 16658.851 | 89.7381
1666.716 | 16659.988 | 89.7451
1666.801 | 16660.696 | 89.7478
1666.903 | 16662.327 | 89.7553
1667.019 | 16662.904 | 89.7572
1667.107 | 16664.567 | 89.7612
1667.209 | 16665.276 | 89.7658
1667.303 | 16665.951 | 89.7678
1667.414 | 16667.351 | 89.7748
1667.506 | 16668.257 | 89.7807
1667.604 | 16668.867 | 89.7827
1667.709 | 16669.839 | 89.7863
1667.803 | 16670.596 | 89.7921
1667.911 | 16672.31 | 89.7955
1668.004 | 16672.886 | 89.7977
1668.12 | 16674.385 | 89.8056
1668.203 | 16675.225 | 89.8063
1668.317 | 16675.884 | 89.8111
1668.401 | 16676.658 | 89.816
1668.507 | 16677.943 | 89.8223
1668.641 | 16679.459 | 89.8287
1668.725 | 16679.903 | 89.8291
1668.812 | 16681.37 | 89.8343
1668.9 | 16682.127 | 89.841
1669.014 | 16683.379 | 89.8456
1669.133 | 16684.269 | 89.8486
1669.222 | 16684.796 | 89.8535
1669.307 | 16685.718 | 89.8575
1669.413 | 16687.333 | 89.8631
1669.505 | 16688.057 | 89.8633
1669.607 | 16689.309 | 89.8663
1669.726 | 16690.759 | 89.874
1669.835 | 16691.451 | 89.8759
1669.92 | 16692.209 | 89.8786
1670.033 | 16693.411 | 89.8836
1670.101 | 16694.086 | 89.888
1670.229 | 16695.618 | 89.8932
1670.332 | 16696.08 | 89.8996
1670.415 | 16696.804 | 89.8997
1670.526 | 16698.056 | 89.9025
1670.602 | 16698.732 | 89.9062
1670.726 | 16700.56 | 89.9133
1670.828 | 16701.071 | 89.9171
1670.906 | 16701.796 | 89.9196
1671.023 | 16702.85 | 89.9268
1671.109 | 16703.706 | 89.9277
1671.207 | 16705.271 | 89.9307
1671.307 | 16705.815 | 89.9367
1671.427 | 16707.462 | 89.9404
1671.523 | 16708.747 | 89.9457
1671.637 | 16709.34 | 89.9476
1671.701 | 16709.34 | 89.9517
1671.821 | 16711.136 | 89.9555
1671.927 | 16712.717 | 89.9614
1672.035 | 16713.326 | 89.9647
1672.123 | 16714.414 | 89.9687
1672.245 | 16715.04 | 89.9734
1672.331 | 16716.193 | 89.9764
1672.406 | 16716.835 | 89.978
1672.52 | 16718.482 | 89.9845
1672.619 | 16718.944 | 89.9862
1672.715 | 16720.459 | 89.9865
1672.831 | 16721.365 | 89.9886
1672.923 | 16721.991 | 89.9916
1673 | 16722.699 | 89.9984
1673.122 | 16724.363 | 90.0018
1673.231 | 16724.841 | 90.0054
1673.313 | 16726.603 | 90.0097
1673.414 | 16726.603 | 90.0099
1673.522 | 16728.399 | 90.0184
1673.628 | 16729.008 | 90.0202
1673.722 | 16729.75 | 90.0251
1673.837 | 16731.364 | 90.0299
1673.925 | 16732.451 | 90.0353
1674.046 | 16733.127 | 90.0349
1674.108 | 16734.28 | 90.0402
1674.21 | 16735.004 | 90.046
1674.309 | 16735.828 | 90.047
1674.427 | 16736.965 | 90.0503
1674.525 | 16737.772 | 90.0564
1674.609 | 16739.617 | 90.0608
1674.718 | 16740.226 | 90.0643
1674.815 | 16741.643 | 90.0682
1674.919 | 16742.401 | 90.072
1675.011 | 16743.307 | 90.0768
1675.139 | 16743.998 | 90.082
1675.215 | 16745.217 | 90.0864
1675.315 | 16746.321 | 90.0871
1675.408 | 16747.277 | 90.0952
1675.537 | 16748.331 | 90.098
1675.62 | 16749.401 | 90.1014
1675.703 | 16750.324 | 90.1066
1675.822 | 16750.884 | 90.1138
1675.902 | 16752.087 | 90.1162
1676.002 | 16753.52 | 90.1207
1676.105 | 16754.327 | 90.1238
1676.208 | 16755.282 | 90.1309
1676.314 | 16755.875 | 90.1339
1676.401 | 16756.995 | 90.138
1676.5 | 16758.148 | 90.1398
1676.635 | 16759.153 | 90.145
1676.713 | 16759.862 | 90.1474
1676.803 | 16760.866 | 90.1516
1676.915 | 16762.365 | 90.1559
1677 | 16763.271 | 90.159
1677.107 | 16763.799 | 90.1646
1677.22 | 16765.314 | 90.1651
1677.303 | 16766.204 | 90.1672
1677.416 | 16766.879 | 90.1732
1677.538 | 16768.444 | 90.1761
1677.633 | 16769.399 | 90.1809
1677.702 | 16770.322 | 90.1831
1677.804 | 16770.882 | 90.1873
1677.904 | 16771.656 | 90.1904
1678.008 | 16773.303 | 90.1961
1678.1 | 16774.325 | 90.1987
1678.202 | 16774.736 | 90.2044
1678.319 | 16776.137 | 90.2095
1678.432 | 16777.784 | 90.2161
1678.531 | 16778.607 | 90.2184
1678.625 | 16779.431 | 90.2241
1678.711 | 16779.975 | 90.2275
1678.8 | 16780.831 | 90.2297
1678.931 | 16782.594 | 90.2336
1679.023 | 16783.17 | 90.2339
1679.105 | 16784.241 | 90.2393
1679.227 | 16785.065 | 90.247
1679.303 | 16785.773 | 90.251
1679.429 | 16787.486 | 90.2568
1679.508 | 16788.277 | 90.2594
1679.601 | 16788.82 | 90.2604
1679.729 | 16790.6 | 90.2667
1679.824 | 16791.16 | 90.2739
1679.932 | 16792.362 | 90.2773
1680.035 | 16792.955 | 90.2815
1680.128 | 16794.553 | 90.2851
1680.243 | 16795.146 | 90.2894
1680.32 | 16796.316 | 90.294
1680.438 | 16796.974 | 90.2972
1680.501 | 16797.683 | 90.3021
1680.626 | 16799.445 | 90.3081
1680.72 | 16800.252 | 90.3113
1680.822 | 16800.813 | 90.3177
1680.929 | 16802.493 | 90.3197
1681.038 | 16803.168 | 90.3256
1681.133 | 16804.387 | 90.3286
1681.231 | 16805.392 | 90.3326
1681.316 | 16806.347 | 90.3359
1681.43 | 16807.023 | 90.3408
1681.511 | 16807.813 | 90.3429
1681.629 | 16809.279 | 90.3505
1681.712 | 16810.301 | 90.3514
1681.827 | 16811.322 | 90.3583
1681.922 | 16812.393 | 90.3626
1682.015 | 16813.2 | 90.3687
1682.109 | 16814.584 | 90.3671
1682.237 | 16815.16 | 90.3728
1682.309 | 16816.346 | 90.3768
1682.424 | 16816.906 | 90.3791
1682.506 | 16817.713 | 90.3811
1682.615 | 16818.965 | 90.3888
1682.733 | 16820.283 | 90.3934
1682.818 | 16821.403 | 90.3953
1682.913 | 16822.309 | 90.3997
1683.035 | 16822.985 | 90.4034
1683.106 | 16823.891 | 90.4107
1683.215 | 16825.34 | 90.4109
1683.308 | 16826.329 | 90.4157
1683.435 | 16827.317 | 90.4186
1683.519 | 16828.371 | 90.4218
1683.628 | 16828.981 | 90.4287
1683.708 | 16830.562 | 90.4318
1683.821 | 16831.402 | 90.4308
1683.91 | 16832.308 | 90.4394
1684.005 | 16833.214 | 90.4452
1684.109 | 16834.565 | 90.4481
1684.212 | 16835.389 | 90.4531
1684.314 | 16836.179 | 90.4582
1684.408 | 16836.789 | 90.4611
1684.513 | 16838.354 | 90.4652
1684.604 | 16838.354 | 90.4655
1684.708 | 16840.38 | 90.471
1684.801 | 16841.302 | 90.4741
1684.908 | 16841.862 | 90.4771
1685.006 | 16843.543 | 90.4819
1685.109 | 16844.366 | 90.4864
1685.205 | 16845.206 | 90.4913
1685.309 | 16845.882 | 90.4954
1685.404 | 16847.134 | 90.4986
1685.51 | 16847.644 | 90.5033
1685.629 | 16849.456 | 90.5107
1685.726 | 16849.901 | 90.5119
1685.804 | 16851.515 | 90.5151
1685.909 | 16852.29 | 90.5212
1686.048 | 16853.113 | 90.5274
1686.128 | 16853.986 | 90.5291
1686.217 | 16855.024 | 90.5355
1686.301 | 16855.815 | 90.5379
1686.411 | 16857.132 | 90.5447
1686.505 | 16858.006 | 90.5459
1686.603 | 16858.681 | 90.5514
1686.702 | 16860.213 | 90.5541
1686.829 | 16861.448 | 90.5583
1686.928 | 16861.893 | 90.5649
1687.042 | 16863.623 | 90.5698
1687.121 | 16864.133 | 90.5707
1687.201 | 16865.286 | 90.5751
1687.321 | 16865.879 | 90.5812
1687.429 | 16867.115 | 90.5848
1687.518 | 16867.774 | 90.5875
1687.628 | 16869.454 | 90.5883
1687.701 | 16869.899 | 90.5911
1687.822 | 16871.53 | 90.5952
1687.937 | 16872.057 | 90.5998
1688.003 | 16872.88 | 90.6044
1688.124 | 16874.528 | 90.6065
1688.238 | 16875.17 | 90.6078
1688.334 | 16875.911 | 90.6147
1688.429 | 16877.493 | 90.6189
1688.539 | 16878.201 | 90.6245
1688.626 | 16879.42 | 90.6232
1688.719 | 16880.375 | 90.6305
1688.822 | 16880.935 | 90.6352
1688.9 | 16881.71 | 90.6382
1689.029 | 16882.78 | 90.6416
1689.112 | 16883.785 | 90.6474
1689.22 | 16885.021 | 90.6522
1689.324 | 16886.553 | 90.6535
1689.423 | 16887.376 | 90.6603
1689.518 | 16888.365 | 90.6652
1689.6 | 16889.073 | 90.6671
1689.717 | 16890.111 | 90.6704
1689.848 | 16891.445 | 90.675
1689.923 | 16891.445 | 90.6805
1690.029 | 16893.323 | 90.6865
1690.118 | 16894.344 | 90.6898
1690.211 | 16895.283 | 90.6932
1690.33 | 16896.074 | 90.696
1690.417 | 16897.342 | 90.7
1690.508 | 16898.001 | 90.705
1690.618 | 16898.775 | 90.707
1690.715 | 16900.62 | 90.7101
1690.831 | 16901.098 | 90.7125
1690.93 | 16901.79 | 90.7147
1691.017 | 16903.618 | 90.7195
1691.121 | 16904.392 | 90.7259
1691.229 | 16905.101 | 90.7283
1691.326 | 16905.793 | 90.7329
1691.405 | 16907.522 | 90.7352
1691.505 | 16908.346 | 90.7375
1691.612 | 16909.038 | 90.74
1691.704 | 16910.52 | 90.7469
1691.808 | 16911.262 | 90.7516
1691.904 | 16912.481 | 90.7531
1692.003 | 16913.189 | 90.7577
1692.123 | 16913.996 | 90.7634
1692.215 | 16915.083 | 90.7651
1692.301 | 16915.759 | 90.7701
1692.419 | 16916.879 | 90.7745
1692.512 | 16918.295 | 90.7798
1692.611 | 16918.295 | 90.7826
1692.703 | 16920.453 | 90.7852
1692.8 | 16921.26 | 90.7875
1692.915 | 16921.903 | 90.7906
1693.004 | 16923.484 | 90.795
1693.104 | 16924.308 | 90.7997
1693.205 | 16924.753 | 90.8045
1693.311 | 16926.301 | 90.803
1693.411 | 16926.301 | 90.8105
1693.507 | 16928.245 | 90.8132
1693.606 | 16929.2 | 90.8161
1693.714 | 16929.876 | 90.8193
1693.812 | 16930.65 | 90.8196
1693.907 | 16931.622 | 90.8268
1694.006 | 16932.561 | 90.8262
1694.1 | 16933.5 | 90.8304
1694.204 | 16935.312 | 90.8291
1694.3 | 16936.152 | 90.8296
1694.412 | 16937.288 | 90.8234
1694.526 | 16938.688 | 90.8249
1694.606 | 16939.249 | 90.8277
1694.729 | 16940.369 | 90.8362
1694.835 | 16941.028 | 90.837
1694.908 | 16941.818 | 90.8399
1695.007 | 16943.251 | 90.8417
1695.1 | 16944.174 | 90.845
1695.235 | 16945.541 | 90.8527
1695.34 | 16946.332 | 90.8539
1695.442 | 16947.057 | 90.8608
1695.505 | 16947.897 | 90.8617
1695.612 | 16948.803 | 90.8651
1695.742 | 16950.615 | 90.8717
1695.8 | 16951.125 | 90.8737
1695.924 | 16952.13 | 90.8785
1696.033 | 16953.464 | 90.8845
1696.107 | 16954.239 | 90.8883
1696.227 | 16955.062 | 90.8926
1696.342 | 16956.364 | 90.8979
1696.429 | 16957.566 | 90.9005
1696.538 | 16958.143 | 90.9053
1696.628 | 16959.576 | 90.9086
1696.706 | 16959.576 | 90.9105
1696.801 | 16960.482 | 90.9155
1696.923 | 16962.393 | 90.9194
1697.035 | 16963.051 | 90.9218
1697.101 | 16964.172 | 90.9228
1697.202 | 16964.765 | 90.9276
1697.327 | 16966.428 | 90.9333
1697.431 | 16967.268 | 90.9354
1697.518 | 16968.422 | 90.9374
1697.621 | 16968.998 | 90.9419
1697.715 | 16970.612 | 90.9469
1697.825 | 16971.436 | 90.9502
1697.94 | 16972.029 | 90.9549
1698.012 | 16973.297 | 90.957
1698.119 | 16974.632 | 90.9609
1698.221 | 16975.472 | 90.9646
1698.332 | 16976.032 | 90.9699
1698.428 | 16976.806 | 90.975
1698.518 | 16978.371 | 90.9771
1698.624 | 16979.195 | 90.9812
1698.708 | 16979.722 | 90.9841
1698.819 | 16981.484 | 90.9919
1698.909 | 16982.374 | 90.9924
1699.024 | 16982.901 | 90.9947
1699.112 | 16983.955 | 91.0011
1699.216 | 16984.746 | 91.0053
1699.335 | 16986.261 | 91.0111
1699.419 | 16987.447 | 91.017
1699.512 | 16987.942 | 91.0197
1699.608 | 16989.111 | 91.0245
1699.706 | 16990.511 | 91.0293
1699.807 | 16991.22 | 91.0316
1699.913 | 16992.043 | 91.036
1700.01 | 16993.229 | 91.0384
1700.121 | 16994.366 | 91.043
1700.204 | 16995.206 | 91.0495
1700.327 | 16995.881 | 91.0528
1700.415 | 16996.738 | 91.0563
1700.531 | 16998.286 | 91.0618
1700.619 | 16999.357 | 91.0635
1700.711 | 17000.016 | 91.0697
1700.815 | 17001.334 | 91.0737
1700.92 | 17002.141 | 91.0741
1701.004 | 17003.294 | 91.0815
1701.108 | 17003.904 | 91.084
1701.201 | 17005.403 | 91.0892
1701.306 | 17006.325 | 91.0932
1701.401 | 17007.182 | 91.0986
1701.511 | 17007.857 | 91.1046
1701.611 | 17009.389 | 91.1051
1701.701 | 17010.196 | 91.112
1701.801 | 17010.756 | 91.1108
1701.909 | 17012.189 | 91.1165
1702.021 | 17013.178 | 91.1216
1702.111 | 17013.705 | 91.1243
1702.208 | 17014.561 | 91.1278
1702.305 | 17015.566 | 91.1318
1702.403 | 17016.472 | 91.1351
1702.527 | 17018.465 | 91.1376
1702.62 | 17019.042 | 91.1435
1702.73 | 17020.59 | 91.1498
1702.805 | 17021.052 | 91.1506
1702.913 | 17022.056 | 91.1543
1703.036 | 17023.638 | 91.161
1703.126 | 17024.181 | 91.1628
1703.21 | 17025.285 | 91.1653
1703.305 | 17025.829 | 91.1684
1703.423 | 17027.361 | 91.1734
1703.5 | 17027.361 | 91.1768
1703.626 | 17029.42 | 91.1822
1703.746 | 17030.095 | 91.1851
1703.838 | 17031.265 | 91.1865
1703.906 | 17031.858 | 91.1923
1704.033 | 17033.159 | 91.1972
1704.12 | 17033.752 | 91.201
1704.224 | 17035.366 | 91.2035
1704.306 | 17036.075 | 91.207
1704.434 | 17037.178 | 91.212
1704.539 | 17037.936 | 91.2159
1704.625 | 17038.859 | 91.2228
1704.706 | 17039.699 | 91.2225
1704.829 | 17041.445 | 91.2319
1704.906 | 17041.445 | 91.2314
1705.022 | 17043.356 | 91.2365
1705.134 | 17044.212 | 91.2402
1705.21 | 17044.772 | 91.241
1705.317 | 17046.65 | 91.2483
1705.404 | 17047.21 | 91.2511
1705.519 | 17048.314 | 91.2549
1705.63 | 17049.055 | 91.2614
1705.703 | 17049.73 | 91.2607
1705.822 | 17051.345 | 91.2658
1705.933 | 17051.987 | 91.2712
1706.009 | 17052.794 | 91.2722
1706.117 | 17054.639 | 91.2799
1706.228 | 17055.216 | 91.282
1706.307 | 17056.007 | 91.2842
1706.421 | 17057.127 | 91.289
1706.518 | 17058.181 | 91.2921
1706.631 | 17058.774 | 91.3009
1706.729 | 17060.322 | 91.2999
1706.812 | 17061.36 | 91.305
1706.9 | 17061.904 | 91.304
1707.022 | 17063.007 | 91.3116
1707.116 | 17063.716 | 91.3177
1707.236 | 17065.281 | 91.3206
1707.321 | 17066.351 | 91.323
1707.411 | 17067.191 | 91.3251
1707.509 | 17067.85 | 91.3263
1707.606 | 17068.822 | 91.3345
1707.729 | 17069.761 | 91.3355
1707.814 | 17071.606 | 91.3389
1707.914 | 17072.397 | 91.3454
1708.016 | 17072.825 | 91.3472
1708.133 | 17074.242 | 91.351
1708.215 | 17075.428 | 91.352
1708.321 | 17076.136 | 91.3572
1708.405 | 17077.487 | 91.3631
1708.506 | 17078.31 | 91.3633
1708.601 | 17078.722 | 91.3666
1708.715 | 17080.32 | 91.3743
1708.804 | 17081.177 | 91.3732
1708.917 | 17081.753 | 91.3794
1709.014 | 17083.285 | 91.3855
1709.107 | 17084.224 | 91.3892
1709.205 | 17084.817 | 91.3929
1709.31 | 17085.789 | 91.394
1709.413 | 17087.173 | 91.3974
1709.5 | 17088.26 | 91.4032
1709.604 | 17088.771 | 91.4061
1709.701 | 17089.759 | 91.4106
1709.821 | 17090.896 | 91.4167
1709.904 | 17091.686 | 91.4153
1710.011 | 17092.889 | 91.4211
1710.104 | 17093.581 | 91.4275
1710.214 | 17095.294 | 91.4308
1710.308 | 17096.266 | 91.4329
1710.407 | 17097.238 | 91.4389
1710.502 | 17097.913 | 91.4441
1710.649 | 17099.659 | 91.4496
1710.713 | 17100.285 | 91.4502
1710.812 | 17100.285 | 91.454
1710.928 | 17102.212 | 91.4595
1711 | 17102.212 | 91.46
1711.148 | 17104.354 | 91.4656
1711.238 | 17104.947 | 91.4704
1711.313 | 17106.133 | 91.4717
1711.404 | 17106.726 | 91.475
1711.512 | 17107.5 | 91.4779
1711.629 | 17109.707 | 91.4832
1711.724 | 17110.366 | 91.489
1711.802 | 17111.305 | 91.4914
1711.934 | 17112.211 | 91.4949
1712.03 | 17112.771 | 91.4984
1712.102 | 17113.727 | 91.5009
1712.228 | 17115.308 | 91.5092
1712.327 | 17116.692 | 91.5118
1712.407 | 17116.692 | 91.5159
1712.521 | 17118.339 | 91.5176
1712.628 | 17119.739 | 91.5222
1712.739 | 17120.283 | 91.5243
1712.807 | 17120.283 | 91.5279
1712.925 | 17122.144 | 91.5332
1713.029 | 17123.33 | 91.5356
1713.12 | 17124.302 | 91.5377
1713.219 | 17125.356 | 91.5456
1713.311 | 17126.015 | 91.5457
1713.424 | 17127.712 | 91.555
1713.553 | 17128.288 | 91.5549
1713.603 | 17128.288 | 91.5591
1713.727 | 17130.018 | 91.5674
1713.801 | 17130.743 | 91.5672
1713.926 | 17132.39 | 91.57
1714.032 | 17133.247 | 91.5736
1714.135 | 17134.07 | 91.5768
1714.223 | 17135.718 | 91.5822
1714.336 | 17136.294 | 91.5879
1714.421 | 17137.464 | 91.5884
1714.524 | 17137.925 | 91.5947
1714.629 | 17139.342 | 91.5963
1714.72 | 17140.363 | 91.5995
1714.814 | 17140.791 | 91.6035
1714.921 | 17142.373 | 91.6087
1715.01 | 17143.147 | 91.6113
1715.131 | 17144.349 | 91.6154
1715.223 | 17145.469 | 91.6202
1715.301 | 17145.996 | 91.6221
1715.418 | 17147.1 | 91.6276
1715.529 | 17147.677 | 91.6298
1715.6 | 17148.714 | 91.6297
1715.716 | 17150.411 | 91.6365
1715.809 | 17150.971 | 91.6416
1715.907 | 17152.503 | 91.6441
1716.016 | 17153.36 | 91.6479
1716.115 | 17154.398 | 91.6471
1716.219 | 17154.908 | 91.6501
1716.322 | 17156.374 | 91.649
1716.408 | 17157.198 | 91.6435
1716.528 | 17158.038 | 91.6472
1716.615 | 17158.038 | 91.649
1716.722 | 17160.394 | 91.6534
1716.807 | 17161.217 | 91.6573
1716.913 | 17162.551 | 91.6606
1717.004 | 17163.293 | 91.6635
1717.137 | 17164.133 | 91.6655
1717.212 | 17165.22 | 91.6705
1717.304 | 17166.175 | 91.6723
1717.407 | 17166.999 | 91.6784
1717.505 | 17167.79 | 91.6808
1717.619 | 17169.355 | 91.6872
1717.701 | 17170.261 | 91.6904
1717.809 | 17171.513 | 91.6967
1717.911 | 17172.237 | 91.698
1718.003 | 17173.176 | 91.6994
1718.121 | 17173.868 | 91.7042
1718.217 | 17174.675 | 91.7094
1718.313 | 17175.647 | 91.711
1718.432 | 17177.41 | 91.7152
1718.525 | 17178.019 | 91.7173
1718.608 | 17179.074 | 91.721
1718.703 | 17180.194 | 91.7236
1718.822 | 17181.33 | 91.7282
1718.937 | 17182.236 | 91.7334
1719.027 | 17182.813 | 91.7363
1719.103 | 17184.048 | 91.7395
1719.227 | 17184.724 | 91.7458
1719.327 | 17185.696 | 91.7474
1719.427 | 17187.491 | 91.754
1719.548 | 17188.133 | 91.7565
1719.604 | 17189.287 | 91.761
1719.73 | 17190.571 | 91.763
1719.801 | 17191.115 | 91.7672
1719.93 | 17192.169 | 91.7695
1720.032 | 17193.372 | 91.7728
1720.128 | 17194.327 | 91.7785
1720.225 | 17194.854 | 91.7806
1720.327 | 17196.37 | 91.7852
1720.444 | 17197.045 | 91.7898
1720.525 | 17198.725 | 91.7925
1720.629 | 17199.285 | 91.7942
1720.718 | 17200.093 | 91.7953
1720.805 | 17201.18 | 91.8029
1720.928 | 17202.366 | 91.8039
1721.027 | 17203.684 | 91.8099
1721.119 | 17204.293 | 91.8134
1721.206 | 17204.87 | 91.8145
1721.329 | 17206.566 | 91.8226
1721.439 | 17207.126 | 91.8235
1721.519 | 17208.312 | 91.8275
1721.606 | 17208.889 | 91.8313
1721.729 | 17210.503 | 91.8325
1721.84 | 17211.096 | 91.8365
1721.936 | 17212.249 | 91.8432
1722.003 | 17213.172 | 91.8454
1722.136 | 17214.012 | 91.8496
1722.233 | 17214.836 | 91.8517
1722.316 | 17215.742 | 91.8532
1722.422 | 17216.697 | 91.8599
1722.529 | 17218.41 | 91.8608
1722.631 | 17219.003 | 91.8665
1722.702 | 17219.744 | 91.8686
1722.811 | 17220.716 | 91.8726
1722.92 | 17221.968 | 91.8791
1723.028 | 17223.303 | 91.8849
1723.119 | 17224.357 | 91.8858
1723.235 | 17225.345 | 91.8897
1723.317 | 17226.432 | 91.8956
1723.413 | 17227.223 | 91.9003
1723.529 | 17227.882 | 91.901
1723.611 | 17228.739 | 91.9029
1723.719 | 17229.941 | 91.9094
1723.803 | 17230.616 | 91.9125
1723.917 | 17232.313 | 91.917
1724.023 | 17232.741 | 91.9187
1724.121 | 17233.68 | 91.9227
1724.208 | 17234.636 | 91.9282
1724.321 | 17236.349 | 91.9319
1724.413 | 17237.271 | 91.9341
1724.528 | 17238.309 | 91.9383
1724.612 | 17239.363 | 91.9426
1724.726 | 17239.923 | 91.9428
1724.823 | 17240.714 | 91.95
1724.922 | 17241.637 | 91.9501
1725.015 | 17242.625 | 91.9526
1725.109 | 17243.597 | 91.954
1725.227 | 17245.178 | 91.9635
1725.316 | 17246.364 | 91.9654
1725.406 | 17246.908 | 91.9707
1725.513 | 17247.962 | 91.9745
1725.607 | 17248.572 | 91.9765
1725.716 | 17249.527 | 91.9779
1725.801 | 17251.422 | 91.9819
1725.919 | 17252.328 | 91.9872
1726.003 | 17253.267 | 91.9896
1726.13 | 17253.827 | 91.9926
1726.215 | 17254.964 | 91.9965
1726.305 | 17255.59 | 92.0027
1726.414 | 17257.287 | 92.0039
1726.501 | 17258.16 | 92.0081
1726.615 | 17258.16 | 92.0128
1726.734 | 17260.367 | 92.0161
1726.81 | 17261.059 | 92.0207
1726.907 | 17262.179 | 92.023
1727.006 | 17262.937 | 92.0273
1727.105 | 17264.139 | 92.031
1727.203 | 17265.177 | 92.0369
1727.305 | 17265.819 | 92.037
1727.408 | 17267.22 | 92.0379
1727.528 | 17268.389 | 92.0457
1727.609 | 17269.098 | 92.0474
1727.705 | 17270.168 | 92.0516
1727.806 | 17270.827 | 92.0579
1727.91 | 17271.98 | 92.0569
1728.029 | 17273.43 | 92.0655
1728.102 | 17273.875 | 92.0643
1728.225 | 17275.456 | 92.0683
1728.353 | 17276.049 | 92.0728
1728.406 | 17277.202 | 92.0742
1728.543 | 17278.569 | 92.0799
1728.645 | 17279.294 | 92.082
1728.702 | 17279.904 | 92.0835
1728.8 | 17281.09 | 92.089
1728.931 | 17282.457 | 92.0966
1729.009 | 17283.198 | 92.0965
1729.102 | 17283.758 | 92.1014
1729.22 | 17285.307 | 92.1069
1729.321 | 17285.982 | 92.1098
1729.416 | 17286.756 | 92.1115
1729.525 | 17288.041 | 92.1178
1729.631 | 17289.441 | 92.1217
1729.725 | 17290.397 | 92.1278
1729.82 | 17291.319 | 92.1295
1729.933 | 17291.896 | 92.129
1730.028 | 17293.526 | 92.1345
1730.122 | 17294.367 | 92.1349
1730.228 | 17295.157 | 92.1412
1730.332 | 17295.717 | 92.1439
1730.421 | 17296.804 | 92.1484
1730.526 | 17298.501 | 92.1496
1730.622 | 17299.358 | 92.1545
1730.717 | 17300.297 | 92.1549
1730.835 | 17300.972 | 92.1584
1730.93 | 17301.829 | 92.164
1731.005 | 17302.702 | 92.1658
1731.121 | 17304.316 | 92.171
1731.214 | 17305.156 | 92.1748
1731.316 | 17306.359 | 92.1788
1731.42 | 17306.902 | 92.1815
1731.534 | 17308.335 | 92.1877
1731.62 | 17309.291 | 92.1873
1731.738 | 17309.983 | 92.1895
1731.828 | 17310.839 | 92.1922
1731.905 | 17311.712 | 92.1964
1732.019 | 17312.931 | 92.1998
1732.103 | 17313.64 | 92.2031
1732.213 | 17314.858 | 92.2053
1732.32 | 17316.341 | 92.2068
1732.416 | 17317.395 | 92.2086
1732.517 | 17317.873 | 92.2127
1732.622 | 17319.388 | 92.2169
1732.713 | 17320.245 | 92.2211
1732.824 | 17320.673 | 92.2244
1732.908 | 17322.518 | 92.2285
1733.008 | 17323.21 | 92.2313
1733.123 | 17323.869 | 92.2369
1733.219 | 17324.693 | 92.2397
1733.315 | 17325.681 | 92.2382
1733.433 | 17327.279 | 92.245
1733.504 | 17328.168 | 92.2463
1733.611 | 17329.536 | 92.2529
1733.714 | 17330.26 | 92.2559
1733.802 | 17330.936 | 92.2596
1733.923 | 17331.677 | 92.2626
1734.007 | 17332.665 | 92.2645
1734.103 | 17333.901 | 92.2648
1734.236 | 17335.103 | 92.2699
1734.3 | 17336.108 | 92.2727
1734.41 | 17337.525 | 92.2739
1734.522 | 17338.118 | 92.2783
1734.609 | 17339.205 | 92.2789
1734.701 | 17340.243 | 92.2839
1734.804 | 17340.721 | 92.2881
1734.901 | 17341.462 | 92.2928
1735.021 | 17343.224 | 92.2908
1735.103 | 17344.18 | 92.2974
1735.205 | 17344.69 | 92.3013
1735.307 | 17345.613 | 92.3026
1735.408 | 17347.211 | 92.3071
1735.511 | 17348.084 | 92.3073
1735.621 | 17348.677 | 92.3139
1735.728 | 17350.39 | 92.3138
1735.808 | 17350.934 | 92.316
1735.912 | 17351.79 | 92.3209
1736.03 | 17353.503 | 92.3269
1736.124 | 17354.113 | 92.3272
1736.232 | 17355.348 | 92.3343
1736.342 | 17356.304 | 92.336
1736.412 | 17356.995 | 92.339
1736.531 | 17358.066 | 92.3432
1736.637 | 17358.742 | 92.3444
1736.739 | 17360.175 | 92.3504
1736.842 | 17361.558 | 92.3537
1736.929 | 17362.382 | 92.3555
1737 | 17363.107 | 92.3598
1737.109 | 17364.095 | 92.3581
1737.221 | 17365.611 | 92.3648
1737.326 | 17366.648 | 92.368
1737.4 | 17367.11 | 92.3708
1737.524 | 17368.065 | 92.3747
1737.6 | 17368.658 | 92.3766
1737.723 | 17370.47 | 92.3862
1737.835 | 17370.997 | 92.3939
1737.904 | 17371.821 | 92.4009
1738.026 | 17373.468 | 92.4101
1738.124 | 17374.358 | 92.4126
1738.232 | 17375.033 | 92.4172
1738.313 | 17375.939 | 92.4216
1738.418 | 17377.586 | 92.4139
1738.528 | 17378.13 | 92.4136
1738.625 | 17378.838 | 92.4178
1738.701 | 17379.629 | 92.4209
1738.816 | 17381.276 | 92.4192
1738.917 | 17381.77 | 92.4193
1739.017 | 17383.566 | 92.4234
1739.115 | 17384.291 | 92.4262
1739.207 | 17384.834 | 92.426
1739.32 | 17386.597 | 92.4305
1739.434 | 17387.091 | 92.4322
1739.534 | 17388.359 | 92.4425
1739.614 | 17389.249 | 92.4475
1739.729 | 17389.908 | 92.4475
1739.819 | 17390.962 | 92.4535
1739.909 | 17391.736 | 92.4648
1740.016 | 17392.906 | 92.4617
1740.132 | 17394.224 | 92.4674
1740.223 | 17395.344 | 92.461
1740.331 | 17396.019 | 92.4622
1740.41 | 17396.744 | 92.4823
1740.527 | 17397.93 | 92.4646
1740.603 | 17398.704 | 92.475
1740.714 | 17400.368 | 92.4797
1740.822 | 17401.208 | 92.4527
1740.9 | 17401.636 | 92.4542
1741.01 | 17402.839 | 92.4593
1741.106 | 17404.453 | 92.4614
1741.228 | 17404.997 | 92.4619
1741.306 | 17405.705 | 92.4635
1741.408 | 17406.842 | 92.4635
1741.518 | 17407.501 | 92.4604
1741.614 | 17408.291 | 92.4641
1741.722 | 17410.202 | 92.4659
1741.818 | 17411.289 | 92.4708
1741.912 | 17412.245 | 92.4697
1742.008 | 17412.953 | 92.4723
1742.116 | 17414.139 | 92.4784
1742.224 | 17414.732 | 92.4788
1742.311 | 17416.56 | 92.477
1742.413 | 17417.368 | 92.482
1742.507 | 17417.911 | 92.4839
1742.63 | 17419.163 | 92.4879
1742.715 | 17420.283 | 92.489
1742.823 | 17420.926 | 92.4892
1742.918 | 17422.046 | 92.493
1743 | 17422.771 | 92.4963
1743.12 | 17423.644 | 92.499
1743.216 | 17424.616 | 92.5038
1743.304 | 17426.444 | 92.5031
1743.406 | 17427.136 | 92.507
1743.53 | 17428.52 | 92.5089
1743.633 | 17429.096 | 92.5117
1743.711 | 17429.903 | 92.516
1743.828 | 17430.809 | 92.5162
1743.91 | 17431.864 | 92.5207
1744.007 | 17432.77 | 92.5215
1744.101 | 17434.433 | 92.5243
1744.205 | 17435.142 | 92.5258
1744.311 | 17435.784 | 92.5289
1744.405 | 17436.904 | 92.5294
1744.509 | 17438.206 | 92.5325
1744.608 | 17438.733 | 92.5361
1744.704 | 17439.49 | 92.538
1744.803 | 17440.479 | 92.5383
1744.906 | 17442.455 | 92.5433
1745.001 | 17443.246 | 92.5443
1745.127 | 17444.366 | 92.5477
1745.222 | 17445.651 | 92.547
1745.308 | 17446.211 | 92.5516
1745.402 | 17447.397 | 92.5554
1745.534 | 17448.106 | 92.5535
1745.644 | 17448.797 | 92.5583
1745.729 | 17449.802 | 92.5611
1745.83 | 17451.548 | 92.5668
1745.906 | 17452.043 | 92.5657
1746.03 | 17453.113 | 92.5672
1746.124 | 17453.706 | 92.569
1746.231 | 17455.419 | 92.5711
1746.343 | 17456.128 | 92.5408
1746.42 | 17457.61 | 92.5187
1746.536 | 17458.203 | 92.5089
1746.634 | 17458.203 | 92.5061
1746.722 | 17459.768 | 92.4966
1746.828 | 17461.037 | 92.4923
1746.932 | 17462.256 | 92.4891
1747.001 | 17463.112 | 92.4901
1747.119 | 17463.903 | 92.4927
1747.249 | 17465.385 | 92.4916
1747.325 | 17465.385 | 92.4923
1747.43 | 17467.346 | 92.4959
1747.515 | 17468.383 | 92.4935
1747.628 | 17468.927 | 92.4963
1747.726 | 17469.701 | 92.4925
1747.825 | 17470.673 | 92.4946
1747.927 | 17471.612 | 92.492
1748.024 | 17473.375 | 92.4938
1748.117 | 17474.248 | 92.4946
1748.233 | 17474.874 | 92.4932
1748.332 | 17475.763 | 92.4981
1748.43 | 17477.46 | 92.4976
1748.521 | 17478.333 | 92.4965
1748.625 | 17479.239 | 92.4989
1748.718 | 17479.815 | 92.4976
1748.833 | 17481.232 | 92.4965
1748.908 | 17482.467 | 92.4996
1749.019 | 17483.275 | 92.4986
1749.11 | 17483.95 | 92.4971
1749.234 | 17485.235 | 92.4942
1749.307 | 17486.437 | 92.4954
1749.415 | 17487.426 | 92.493
1749.512 | 17488.233 | 92.4931
1749.602 | 17488.908 | 92.493
1749.705 | 17490.177 | 92.4959
1749.811 | 17490.737 | 92.4953
1749.938 | 17492.252 | 92.4899
1750.024 | 17493.372 | 92.4857
1750.105 | 17494.311 | 92.4856
1750.204 | 17494.674 | 92.4826
1750.314 | 17496.255 | 92.486
1750.407 | 17497.178 | 92.4808
1750.501 | 17497.738 | 92.4812
1750.612 | 17499.517 | 92.4811
1750.701 | 17500.373 | 92.4821
1750.811 | 17501.197 | 92.4809
1750.913 | 17501.79 | 92.4804
1751.018 | 17502.515 | 92.4794
1751.111 | 17504.491 | 92.4801
1751.222 | 17505.084 | 92.4728
1751.309 | 17506.155 | 92.4694
1751.406 | 17506.699 | 92.4532
1751.505 | 17507.506 | 92.4449
1751.637 | 17509.384 | 92.4394
1751.706 | 17509.944 | 92.4367
1751.81 | 17510.718 | 92.4307
1751.91 | 17512.201 | 92.4315
1752.032 | 17513.156 | 92.4123
1752.107 | 17513.716 | 92.405
1752.213 | 17514.77 | 92.3736
1752.32 | 17515.956 | 92.3479
1752.406 | 17516.763 | 92.3439
1752.506 | 17517.472 | 92.3342
1752.612 | 17519.251 | 92.3293
1752.733 | 17520.058 | 92.326
1752.827 | 17521.639 | 92.3256
1752.926 | 17522.216 | 92.3262
1753 | 17523.369 | 92.3292
1753.102 | 17524.077 | 92.3236
1753.203 | 17524.885 | 92.3204
1753.306 | 17525.626 | 92.3167
1753.427 | 17527.388 | 92.3079
1753.532 | 17527.981 | 92.3079
1753.605 | 17528.706 | 92.3081
1753.722 | 17530.32 | 92.3031
1753.827 | 17531.671 | 92.3039
1753.938 | 17532.264 | 92.3025
1754.003 | 17532.264 | 92.3018
1754.101 | 17533.994 | 92.2995
1754.221 | 17534.949 | 92.2984
1754.325 | 17536.465 | 92.2937
1754.428 | 17536.942 | 92.2846
1754.528 | 17537.684 | 92.2773
1754.614 | 17538.656 | 92.2739
1754.729 | 17540.402 | 92.2711
1754.826 | 17541.357 | 92.2656
1754.92 | 17541.967 | 92.2681
1755.007 | 17542.757 | 92.2651
1755.122 | 17544.438 | 92.2598
1755.229 | 17544.981 | 92.2597
1755.303 | 17545.689 | 92.2611
1755.417 | 17547.271 | 92.2566
1755.527 | 17548.638 | 92.2514
1755.614 | 17549.231 | 92.2526
1755.717 | 17550.664 | 92.2526
1755.839 | 17551.257 | 92.2472
1755.925 | 17552.361 | 92.2503
1756.02 | 17553.283 | 92.25
1756.115 | 17554.255 | 92.2482
1756.206 | 17554.931 | 92.2479
1756.312 | 17556.182 | 92.2452
1756.426 | 17556.874 | 92.2375
1756.517 | 17557.912 | 92.2324
1756.634 | 17558.703 | 92.228
1756.712 | 17559.757 | 92.2299
1756.828 | 17561.174 | 92.2252
1756.921 | 17562.277 | 92.2241
1757.01 | 17562.953 | 92.2221
1757.114 | 17564.336 | 92.2187
1757.216 | 17565.259 | 92.2182
1757.322 | 17565.868 | 92.2175
1757.413 | 17566.873 | 92.2157
1757.523 | 17568.339 | 92.2176
1757.607 | 17569.278 | 92.2145
1757.707 | 17570.464 | 92.2153
1757.824 | 17571.14 | 92.2165
1757.918 | 17572.046 | 92.2153
1758 | 17572.721 | 92.2169
1758.108 | 17573.907 | 92.2155
1758.204 | 17575.406 | 92.2135
1758.31 | 17576.296 | 92.2135
1758.405 | 17576.872 | 92.2095
1758.524 | 17578.058 | 92.2103
1758.606 | 17578.651 | 92.2099
1758.716 | 17579.887 | 92.212
1758.804 | 17581.386 | 92.2123
1758.903 | 17582.226 | 92.21
1759.022 | 17582.786 | 92.2066
1759.113 | 17583.972 | 92.2128
1759.202 | 17585.207 | 92.2083
1759.313 | 17586.179 | 92.2094
1759.418 | 17586.739 | 92.2081
1759.502 | 17587.546 | 92.2043
1759.609 | 17588.848 | 92.2077
1759.702 | 17590.363 | 92.2076
1759.835 | 17591.17 | 92.2058
1759.913 | 17591.747 | 92.2048
1760.001 | 17592.768 | 92.2054
1760.145 | 17594.333 | 92.2037
1760.215 | 17595.091 | 92.2035
1760.332 | 17596.689 | 92.2019
1760.409 | 17597.199 | 92.1994
1760.516 | 17598.254 | 92.201
1760.627 | 17598.814 | 92.1968
1760.712 | 17599.67 | 92.1826
1760.813 | 17601.07 | 92.1789
1760.902 | 17602.256 | 92.1782
1761.004 | 17602.8 | 92.1796
1761.104 | 17604.414 | 92.1632
1761.239 | 17605.205 | 92.165
1761.308 | 17605.798 | 92.1632
1761.434 | 17607.132 | 92.1667
1761.512 | 17607.742 | 92.1666
1761.6 | 17608.516 | 92.1695
1761.729 | 17610.361 | 92.1672
1761.83 | 17611.267 | 92.1695
1761.915 | 17612.041 | 92.1708
1762.003 | 17613.145 | 92.1711
1762.124 | 17613.837 | 92.1722
1762.22 | 17614.776 | 92.1718
1762.329 | 17615.978 | 92.1757
1762.423 | 17616.686 | 92.1746
1762.501 | 17617.592 | 92.1739
1762.624 | 17619.322 | 92.1757
1762.719 | 17619.767 | 92.1766
1762.814 | 17620.788 | 92.1782
1762.904 | 17621.678 | 92.1758
1763.028 | 17623.374 | 92.178
1763.131 | 17624.264 | 92.1826
1763.233 | 17624.84 | 92.1806
1763.303 | 17626.026 | 92.1857
1763.425 | 17627.031 | 92.1775
1763.527 | 17627.031 | 92.173
1763.615 | 17627.031 | 92.1633
1763.716 | 17627.031 | 92.1541
1763.816 | 17627.031 | 92.1444
1763.858 | 17627.031 | 92.1418
1763.918 | 17627.031 | 92.141
1764.004 | 17627.031 | 92.1302
1764.138 | 17627.031 | 92.119
1764.208 | 17627.031 | 92.1125
1764.309 | 17627.031 | 92.1037

## EPE7.5k_A3
Time (sec) | Position (microns) | Load (N) | Disp to subtract (mm) | Disp recorded (mm) | Disp corrected (mm) | Load (N) | Recorded "a" (mm) | "a" (mm) | Gc (J/m2) | Avg? | Notes | Notes 2 | Data to Report (preconditioned)
0.11 | 0 | 0.1965 | 0.04561721 | 1.8 | 1.754383 | 52.7495 | 5.99 | 20.47 | 1077.966 |  | cell side |  | Gc_plateau cell side debond (and std dev) | 1617.91 | 44.3195 | Report this in thesis defense slide for cell side
0.207 | 0 | 0.1997 |  | 3.3 | 3.254383 | 77.764 | 10.68 | 25.16 | 1928.506 |  | cell side |  | Gc_plateau mixed side debond (and std dev) | 1613.669 | 275.8575
0.317 | 0 | 0.1991 | "a" to add (mm) | 4.1 | 4.054383 | 86.0062 | 13.22 | 27.7 | 2186.27 |  | cell side (after this, huge load drop from glass side debond weak spot)
0.424 | 0 | 0.2001 | 14.48 | 5.6 | 5.554383 | 53.1933 | 23.05 | 37.53 | 1006.092 |  | cell side
0.524 | 0 | 0.201 |  | 7.1 | 7.054383 | 63.2615 | 26.13 | 40.61 | 1295.632 |  | cell side
0.624 | 0 | 0.1964 |  | 8.4 | 8.354383 | 70.4936 | 28.16 | 42.64 | 1549.332 | Avg | cell side |  | Note: This adhesion test was performed on the cell in a region WITHOUT busbars after 2 weeks preconditioning in vacuum desiccator
0.714 | 0 | 0.1996 |  | 9.4 | 9.354383 | 73.4483 | 30.95 | 45.43 | 1591.38 | Avg | cell side
0.805 | 1.532 | 0.1989 |  | 10.3 | 10.25438 | 74.6696 | 32.35 | 46.83 | 1668.332 | Avg | cell side
0.912 | 2.009 | 0.2025 |  | 11 | 10.95438 | 75.7659 | 33.89 | 48.37 | 1694.588 | Avg | cell side
1.021 | 2.751 | 0.2179 |  | 11.6 | 11.55438 | 73.4548 | 36.07 | 50.55 | 1586.301 | Avg | cell side
1.108 | 4.365 | 0.2305 |  | 12.6 | 12.55438 | 74.2614 | 38.34 | 52.82 | 1595.463 | Avg | cell side
1.216 | 5.353 | 0.2416 |  | 13.6 | 13.55438 | 75.2034 | 40.04 | 54.52 | 1636.871 | Avg | cell side
1.314 | 6.342 | 0.2491 |  | 14.4 | 14.35438 | 75.2216 | 41.98 | 56.46 | 1616.49 | Avg | cell side
1.417 | 7.33 | 0.261 |  | 15.6 | 15.55438 | 76.2829 | 44.59 | 59.07 | 1622.436 | Avg | cell side
1.527 | 8.599 | 0.2699
1.613 | 9.323 | 0.2804
1.705 | 10.262 | 0.296
1.814 | 10.921 | 0.3047
1.923 | 12.288 | 0.33
2.007 | 12.848 | 0.3502
2.107 | 13.705 | 0.3635
2.205 | 14.578 | 0.3771
2.317 | 16.374 | 0.3971
2.439 | 17.477 | 0.4243
2.55 | 18.153 | 0.4378
2.61 | 18.153 | 0.459
2.715 | 20.344 | 0.4814
2.825 | 21.002 | 0.5003
2.91 | 22.287 | 0.5197
3.031 | 23.605 | 0.5505
3.115 | 24.198 | 0.5649
3.209 | 25.302 | 0.5866
3.33 | 26.768 | 0.618
3.408 | 26.768 | 0.6301
3.5 | 28.185 | 0.659
3.634 | 29.156 | 0.6813
3.723 | 29.815 | 0.6979
3.831 | 31.627 | 0.7261
3.926 | 32.171 | 0.7404
4.037 | 33.439 | 0.7726
4.109 | 34.131 | 0.7914
4.203 | 35.235 | 0.813
4.338 | 36.553 | 0.8414
4.405 | 36.553 | 0.8606
4.529 | 38.463 | 0.8929
4.605 | 38.463 | 0.9082
4.727 | 40.44 | 0.9438
4.831 | 40.885 | 0.9638
4.913 | 41.774 | 0.9833
5.007 | 42.582 | 1.0069
5.109 | 43.57 | 1.0321
5.205 | 45.217 | 1.0606
5.338 | 46.584 | 1.0957
5.408 | 46.584 | 1.1161
5.526 | 48.413 | 1.1464
5.604 | 48.891 | 1.1662
5.728 | 50.785 | 1.2017
5.825 | 50.785 | 1.2168
5.935 | 52.564 | 1.2545
6.042 | 53.322 | 1.2796
6.12 | 54.343 | 1.3087
6.234 | 54.87 | 1.324
6.327 | 56.567 | 1.3578
6.429 | 57.16 | 1.3832
6.507 | 58.247 | 1.4021
6.618 | 59.384 | 1.4356
6.732 | 60.043 | 1.463
6.807 | 60.8 | 1.4842
6.926 | 62.431 | 1.5167
7.001 | 62.958 | 1.537
7.125 | 64.062 | 1.5747
7.227 | 65.495 | 1.5972
7.326 | 66.467 | 1.6264
7.406 | 66.467 | 1.6421
7.52 | 68.378 | 1.6755
7.65 | 69.168 | 1.7025
7.724 | 70.42 | 1.7316
7.805 | 71.046 | 1.7478
7.91 | 72.743 | 1.7848
8.024 | 73.55 | 1.8102
8.135 | 74.094 | 1.8358
8.221 | 75.131 | 1.8612
8.327 | 75.725 | 1.891
8.421 | 77.652 | 1.9159
8.504 | 77.652 | 1.9337
8.62 | 79.398 | 1.9675
8.703 | 80.057 | 1.9882
8.817 | 81.16 | 2.0316
8.937 | 81.77 | 2.0593
9.021 | 83.038 | 2.089
9.106 | 84.521 | 2.1157
9.209 | 84.521 | 2.1374
9.319 | 86.316 | 2.1701
9.42 | 86.794 | 2.1966
9.505 | 88.54 | 2.2236
9.623 | 89.034 | 2.2493
9.71 | 90.006 | 2.2778
9.816 | 91.192 | 2.3056
9.911 | 92.296 | 2.3299
10.002 | 93.004 | 2.3552
10.102 | 94.339 | 2.3798
10.214 | 94.899 | 2.4111
10.325 | 96.101 | 2.4336
10.401 | 97.188 | 2.4589
10.524 | 97.913 | 2.4831
10.652 | 99.462 | 2.5216
10.725 | 100.022 | 2.5373
10.804 | 101.191 | 2.5599
10.902 | 102.493 | 2.5864
11.01 | 103.58 | 2.6142
11.115 | 104.206 | 2.6415
11.2 | 105.161 | 2.6686
11.3 | 105.952 | 2.6976
11.408 | 107.22 | 2.7234
11.508 | 108.176 | 2.7477
11.603 | 109.493 | 2.7745
11.708 | 110.301 | 2.8003
11.855 | 111.404 | 2.8366
11.922 | 112.228 | 2.8519
12.004 | 113.019 | 2.8729
12.146 | 114.419 | 2.9068
12.237 | 115.111 | 2.9322
12.329 | 115.835 | 2.9519
12.411 | 116.807 | 2.979
12.501 | 118.306 | 3.0048
12.611 | 118.866 | 3.0331
12.703 | 120.036 | 3.0554
12.811 | 120.678 | 3.0843
12.902 | 122.309 | 3.1111
13.036 | 123.561 | 3.1457
13.123 | 124.418 | 3.1703
13.215 | 124.945 | 3.1896
13.306 | 125.917 | 3.2166
13.439 | 127.432 | 3.2532
13.519 | 128.058 | 3.2708
13.626 | 129.425 | 3.3061
13.727 | 129.952 | 3.3231
13.839 | 131.435 | 3.3579
13.912 | 131.913 | 3.3749
14.025 | 133.445 | 3.4116
14.115 | 134.071 | 3.4247
14.2 | 135.207 | 3.4499
14.324 | 136.526 | 3.4863
14.41 | 137.119 | 3.5009
14.53 | 138.107 | 3.5363
14.605 | 138.783 | 3.5567
14.724 | 140.364 | 3.5905
14.81 | 140.858 | 3.6063
14.922 | 142.374 | 3.6424
15.033 | 143.033 | 3.6669
15.125 | 144.548 | 3.6931
15.209 | 145.108 | 3.7104
15.316 | 146.278 | 3.7411
15.408 | 146.756 | 3.7548
15.527 | 148.469 | 3.7943
15.631 | 149.012 | 3.8168
15.734 | 149.803 | 3.8399
15.812 | 151.599 | 3.8655
15.921 | 152.175 | 3.8834
16.015 | 153.295 | 3.9173
16.126 | 154.086 | 3.9465
16.21 | 154.91 | 3.9715
16.32 | 155.832 | 3.9964
16.413 | 156.656 | 4.0219
16.504 | 157.595 | 4.0373
16.613 | 159.407 | 4.071
16.701 | 160 | 4.0883
16.809 | 161.268 | 4.1181
16.921 | 161.927 | 4.1466
17.011 | 163.409 | 4.1685
17.108 | 164.562 | 4.1894
17.219 | 165.09 | 4.2059
17.313 | 166.605 | 4.2252
17.418 | 167.379 | 4.2447
17.517 | 168.055 | 4.2659
17.625 | 169.438 | 4.292
17.722 | 170.394 | 4.3237
17.827 | 171.053 | 4.3459
17.915 | 172.074 | 4.3712
18.012 | 173.244 | 4.4023
18.11 | 174.248 | 4.4385
18.211 | 175.237 | 4.4711
18.303 | 176.456 | 4.4978
18.402 | 177.312 | 4.5301
18.515 | 177.905 | 4.56
18.61 | 179.569 | 4.5914
18.705 | 180.343 | 4.6221
18.809 | 181.381 | 4.6522
18.942 | 182.584 | 4.6932
19.01 | 183.555 | 4.7172
19.113 | 184.313 | 4.7413
19.2 | 185.302 | 4.7765
19.308 | 185.977 | 4.8091
19.44 | 187.871 | 4.8536
19.507 | 188.53 | 4.8716
19.601 | 188.991 | 4.9071
19.709 | 190.54 | 4.9432
19.815 | 191.347 | 4.9791
19.913 | 192.335 | 5.0067
20.017 | 193.357 | 5.0355
20.129 | 194.74 | 5.0791
20.267 | 195.416 | 5.1105
20.303 | 196.536 | 5.1306
20.41 | 197.112 | 5.1632
20.529 | 198.578 | 5.2051
20.617 | 199.155 | 5.2258
20.731 | 200.143 | 5.2694
20.823 | 200.802 | 5.2939
20.941 | 202.433 | 5.3395
21.004 | 203.059 | 5.3597
21.101 | 204.031 | 5.3804
21.227 | 205.431 | 5.421
21.311 | 206.222 | 5.4414
21.426 | 207.523 | 5.4926
21.51 | 208.116 | 5.5126
21.626 | 209.17 | 5.5537
21.703 | 209.697 | 5.578
21.801 | 210.719 | 5.6098
21.914 | 211.509 | 5.6382
22.009 | 212.58 | 5.6757
22.137 | 214.244 | 5.7205
22.201 | 214.837 | 5.7423
22.328 | 216.451 | 5.7864
22.405 | 217.077 | 5.8042
22.535 | 218.066 | 5.8447
22.624 | 218.84 | 5.8792
22.721 | 220.652 | 5.9099
22.804 | 220.652 | 5.9313
22.928 | 222.414 | 5.9729
23.034 | 222.991 | 6.0093
23.127 | 223.798 | 6.0419
23.236 | 225.561 | 6.0729
23.336 | 226.121 | 6.104
23.404 | 226.829 | 6.1285
23.515 | 228.641 | 6.1657
23.616 | 229.432 | 6.1996
23.714 | 230.618 | 6.2345
23.841 | 231.145 | 6.2667
23.929 | 232.183 | 6.3019
24.016 | 233.649 | 6.3331
24.113 | 234.39 | 6.3691
24.236 | 234.999 | 6.405
24.332 | 236.153 | 6.4308
24.428 | 236.943 | 6.4645
24.512 | 237.915 | 6.4983
24.61 | 239.546 | 6.5305
24.737 | 240.122 | 6.5631
24.81 | 241.259 | 6.5967
24.923 | 242.033 | 6.6308
25.01 | 243.565 | 6.6646
25.131 | 244.092 | 6.6967
25.215 | 245.624 | 6.7302
25.325 | 246.053 | 6.7615
25.43 | 247.469 | 6.789
25.525 | 248.441 | 6.8208
25.625 | 248.952 | 6.8528
25.708 | 250.533 | 6.8943
25.808 | 251.241 | 6.9239
25.915 | 252.444 | 6.9635
26.024 | 253.235 | 6.9977
26.112 | 254.239 | 7.0306
26.212 | 254.75 | 7.0639
26.303 | 256.331 | 7.0934
26.422 | 256.908 | 7.0995
26.512 | 258.061 | 7.1369
26.604 | 259.511 | 7.176
26.713 | 260.285 | 7.2129
26.808 | 261.224 | 7.2472
26.922 | 262.015 | 7.2796
27.007 | 262.986 | 7.313
27.118 | 264.14 | 7.3299
27.207 | 264.98 | 7.3634
27.314 | 266.314 | 7.3983
27.415 | 266.857 | 7.4335
27.503 | 268.488 | 7.465
27.639 | 269.263 | 7.5153
27.711 | 269.872 | 7.5368
27.833 | 271.486 | 7.5829
27.934 | 272.129 | 7.6207
28.011 | 272.952 | 7.642
28.104 | 274.138 | 7.6771
28.214 | 275.028 | 7.712
28.329 | 276.445 | 7.7614
28.406 | 277.235 | 7.7822
28.55 | 278.405 | 7.8316
28.618 | 278.998 | 7.8521
28.702 | 279.937 | 7.8882
28.832 | 281.6 | 7.931
28.923 | 282.161 | 7.9563
29.011 | 283.297 | 7.9937
29.132 | 283.973 | 8.0299
29.238 | 285.06 | 8.0789
29.302 | 285.85 | 8.1023
29.434 | 287.382 | 8.1514
29.51 | 287.827 | 8.1765
29.635 | 289.26 | 8.2242
29.707 | 289.82 | 8.2419
29.812 | 291.27 | 8.2802
29.939 | 292.094 | 8.3292
30.024 | 292.868 | 8.3608
30.101 | 293.724 | 8.3823
30.23 | 295.438 | 8.4264
30.33 | 296.607 | 8.4644
30.431 | 297.48 | 8.5054
30.529 | 298.172 | 8.5346
30.61 | 299.259 | 8.5579
30.726 | 300.725 | 8.5862
30.809 | 300.725 | 8.6103
30.901 | 301.532 | 8.6426
31.021 | 303.328 | 8.6897
31.101 | 303.822 | 8.7121
31.222 | 305.074 | 8.7602
31.323 | 306.655 | 8.7939
31.433 | 307.182 | 8.8316
31.526 | 307.957 | 8.8682
31.607 | 308.731 | 8.8887
31.718 | 310.345 | 8.9359
31.838 | 311.136 | 8.9717
31.926 | 312.141 | 8.9891
32.014 | 313.409 | 9.0228
32.135 | 314.019 | 9.0582
32.223 | 315.122 | 9.0924
32.313 | 316.572 | 9.125
32.415 | 317.412 | 9.1587
32.519 | 318.647 | 9.1942
32.605 | 319.158 | 9.2138
32.724 | 320.097 | 9.2615
32.822 | 320.723 | 9.2977
32.923 | 322.354 | 9.331
33.022 | 322.98 | 9.3647
33.115 | 323.836 | 9.402
33.232 | 325.484 | 9.4374
33.323 | 326.142 | 9.4695
33.414 | 327.016 | 9.5052
33.538 | 328.366 | 9.5374
33.61 | 329.552 | 9.5727
33.708 | 330.491 | 9.6086
33.814 | 331.035 | 9.6443
33.914 | 331.595 | 9.6859
34.006 | 332.583 | 9.7211
34.116 | 334.313 | 9.7555
34.207 | 335.499 | 9.7924
34.316 | 336.075 | 9.8299
34.412 | 336.866 | 9.8721
34.506 | 337.706 | 9.899
34.605 | 339.288 | 9.9498
34.741 | 339.897 | 9.9845
34.812 | 340.902 | 10.0204
34.909 | 341.709 | 10.0477
35.015 | 343.439 | 10.098
35.102 | 344.114 | 10.1317
35.212 | 345.02 | 10.1682
35.303 | 345.728 | 10.2044
35.405 | 347.31 | 10.2412
35.516 | 347.903 | 10.2749
35.611 | 349.023 | 10.3125
35.716 | 349.83 | 10.3478
35.8 | 350.637 | 10.3832
35.91 | 351.593 | 10.417
36.051 | 353.405 | 10.4669
36.12 | 353.981 | 10.4892
36.203 | 354.986 | 10.5261
36.32 | 355.744 | 10.5622
36.408 | 356.666 | 10.5964
36.53 | 358.412 | 10.5794
36.615 | 358.956 | 10.6062
36.711 | 359.928 | 10.6451
36.82 | 360.735 | 10.6786
36.907 | 362.531 | 10.7131
37.012 | 363.107 | 10.7455
37.107 | 364.244 | 10.7852
37.205 | 365.018 | 10.8197
37.333 | 366.122 | 10.8704
37.405 | 367.472 | 10.8943
37.533 | 368.214 | 10.9426
37.607 | 368.955 | 10.9668
37.7 | 369.696 | 11.0054
37.809 | 371.261 | 11.0443
37.938 | 372.085 | 11.0958
38.003 | 372.826 | 11.1229
38.101 | 373.715 | 11.1584
38.205 | 375.462 | 11.1981
38.325 | 376.681 | 11.2488
38.403 | 376.681 | 11.271
38.5 | 377.817 | 11.305
38.608 | 379.234 | 11.3452
38.738 | 380.074 | 11.392
38.817 | 380.832 | 11.417
38.902 | 381.82 | 11.4527
39.02 | 383.467 | 11.5036
39.113 | 384.044 | 11.5258
39.235 | 385.51 | 11.5803
39.306 | 386.169 | 11.6035
39.418 | 387.454 | 11.6576
39.505 | 387.964 | 11.6828
39.607 | 388.689 | 11.7216
39.718 | 390.435 | 11.7697
39.819 | 391.456 | 11.8117
39.907 | 392.049 | 11.8372
40.02 | 393.054 | 11.8835
40.106 | 393.631 | 11.9116
40.219 | 395.295 | 11.9661
40.315 | 396.266 | 11.9996
40.403 | 396.728 | 12.0267
40.526 | 398.408 | 12.0784
40.606 | 399.05 | 12.1045
40.714 | 400.401 | 12.155
40.833 | 400.994 | 12.1949
40.93 | 402.065 | 12.2334
41.036 | 403.432 | 12.2723
41.124 | 404.355 | 12.3139
41.21 | 405.228 | 12.3523
41.301 | 405.771 | 12.3764
41.413 | 407.6 | 12.4287
41.513 | 408.077 | 12.4674
41.619 | 408.885 | 12.502
41.719 | 410.334 | 12.5399
41.825 | 410.993 | 12.5784
41.911 | 411.718 | 12.6177
42.007 | 413.497 | 12.6554
42.129 | 414.452 | 12.6946
42.215 | 415.424 | 12.7315
42.314 | 416.215 | 12.7719
42.406 | 417.483 | 12.814
42.51 | 418.373 | 12.8494
42.628 | 418.916 | 12.891
42.72 | 420.02 | 12.9291
42.821 | 420.646 | 12.9705
42.914 | 421.634 | 13.0091
43.013 | 422.606 | 13.0473
43.108 | 424.533 | 13.0865
43.219 | 425.159 | 13.1277
43.312 | 426.28 | 13.1657
43.414 | 427.597 | 13.2036
43.508 | 428.174 | 13.2413
43.615 | 429.08 | 13.2815
43.7 | 430.464 | 13.3223
43.806 | 431.139 | 13.3575
43.905 | 431.749 | 13.3951
44.008 | 433.182 | 13.4326
44.102 | 433.676 | 13.4685
44.22 | 435.389 | 13.5028
44.308 | 436.163 | 13.5414
44.402 | 437.168 | 13.5821
44.52 | 437.942 | 13.6236
44.608 | 438.964 | 13.6593
44.705 | 439.557 | 13.6985
44.812 | 441.22 | 13.7415
44.907 | 442.242 | 13.7689
45.028 | 443.691 | 13.8293
45.113 | 443.691 | 13.8578
45.203 | 445.487 | 13.8948
45.302 | 446.014 | 13.9325
45.426 | 447.398 | 13.9838
45.514 | 448.188 | 14.013
45.601 | 449.144 | 14.0516
45.728 | 450.165 | 14.1021
45.806 | 450.709 | 14.1293
45.924 | 452.685 | 14.1825
46.018 | 452.685 | 14.2098
46.128 | 454.415 | 14.2597
46.209 | 455.041 | 14.2846
46.324 | 456.672 | 14.3373
46.404 | 456.672 | 14.3624
46.528 | 458.121 | 14.4141
46.625 | 459.34 | 14.4533
46.734 | 460.23 | 14.4907
46.848 | 460.79 | 14.5291
46.901 | 461.91 | 14.5591
47.002 | 462.783 | 14.5987
47.134 | 464.216 | 14.6481
47.203 | 464.793 | 14.6731
47.341 | 466.572 | 14.7287
47.419 | 467.28 | 14.7688
47.501 | 467.988 | 14.7958
47.631 | 468.993 | 14.8503
47.731 | 469.784 | 14.8882
47.818 | 471.415 | 14.9321
47.9 | 472.156 | 14.9588
48.031 | 473.474 | 15.0088
48.114 | 474.149 | 15.0406
48.205 | 475.187 | 15.0797
48.306 | 475.928 | 15.1199
48.402 | 476.834 | 15.1565
48.517 | 478.597 | 15.2056
48.608 | 478.597 | 15.2305
48.721 | 480.359 | 15.2795
48.823 | 481.133 | 15.3057
48.92 | 482.319 | 15.3606
49.005 | 482.781 | 15.3858
49.111 | 484.23 | 15.4358
49.227 | 485.433 | 15.4792
49.346 | 486.092 | 15.5174
49.426 | 487.228 | 15.5521
49.512 | 487.871 | 15.5801
49.615 | 488.909 | 15.6276
49.724 | 490.391 | 15.6671
49.822 | 490.918 | 15.706
49.911 | 492.533 | 15.7467
50.029 | 492.994 | 15.7782
50.103 | 493.735 | 15.806
50.219 | 495.349 | 15.8576
50.301 | 495.349 | 15.8811
50.416 | 497.277 | 15.9313
50.521 | 498.084 | 15.971
50.607 | 498.792 | 16.0112
50.719 | 500.456 | 16.0502
50.814 | 501.279 | 16.0905
50.912 | 501.889 | 16.1312
51.015 | 503.404 | 16.17
51.11 | 504.162 | 16.2118
51.205 | 505.464 | 16.2506
51.316 | 506.254 | 16.2932
51.409 | 506.748 | 16.3262
51.508 | 508.494 | 16.3711
51.606 | 509.12 | 16.4088
51.701 | 509.895 | 16.4471
51.808 | 510.669 | 16.4852
51.911 | 512.382 | 16.5259
52.006 | 513.156 | 16.5669
52.122 | 514.194 | 16.6079
52.207 | 515.215 | 16.6437
52.311 | 516.171 | 16.6855
52.401 | 517.423 | 16.7264
52.509 | 518.197 | 16.7678
52.609 | 518.922 | 16.8067
52.711 | 520.52 | 16.8484
52.806 | 521.178 | 16.8907
52.902 | 521.607 | 16.9345
53 | 523.254 | 16.9766
53.108 | 524.506 | 17.0203
53.222 | 525.099 | 17.0551
53.317 | 526.318 | 17.0906
53.438 | 527.224 | 17.1459
53.516 | 527.8 | 17.175
53.605 | 528.789 | 17.2132
53.747 | 530.37 | 17.261
53.829 | 531.375 | 17.3016
53.904 | 531.886 | 17.324
54.001 | 532.61 | 17.3524
54.129 | 534.406 | 17.4171
54.21 | 535.164 | 17.4407
54.303 | 536.152 | 17.4823
54.413 | 537.009 | 17.5228
54.503 | 538.442 | 17.5616
54.636 | 539.199 | 17.6134
54.723 | 539.809 | 17.6415
54.83 | 541.374 | 17.6948
54.904 | 541.374 | 17.721
55.003 | 543.186 | 17.7586
55.134 | 544.174 | 17.8129
55.2 | 544.767 | 17.8403
55.308 | 545.953 | 17.8741
55.428 | 547.353 | 17.9291
55.522 | 548.655 | 17.9692
55.601 | 548.655 | 17.9971
55.728 | 550.368 | 18.0486
55.822 | 550.368 | 18.0749
55.901 | 551.62 | 18.0906
56.01 | 553.069 | 18.1333
56.12 | 554.025 | 18.1883
56.203 | 554.75 | 18.2153
56.317 | 556.282 | 18.2712
56.402 | 557.023 | 18.2958
56.522 | 558.341 | 18.3523
56.628 | 558.983 | 18.3891
56.7 | 560.136 | 18.4032
56.802 | 561.125 | 18.4413
56.915 | 562.574 | 18.4956
57.005 | 563.035 | 18.5201
57.116 | 564.024 | 18.5695
57.225 | 565.391 | 18.6067
57.317 | 566.28 | 18.6422
57.407 | 566.758 | 18.6745
57.524 | 568.356 | 18.7252
57.602 | 568.801 | 18.7476
57.715 | 570.201 | 18.8023
57.805 | 570.712 | 18.8295
57.916 | 572.277 | 18.8815
58.016 | 573.067 | 18.9219
58.108 | 574.566 | 18.9598
58.223 | 575.027 | 19.0006
58.32 | 575.802 | 19.0274
58.427 | 577.07 | 19.078
58.513 | 578.536 | 19.1165
58.617 | 579.31 | 19.157
58.707 | 580.216 | 19.197
58.831 | 580.925 | 19.2393
58.926 | 582.078 | 19.2773
59.01 | 582.852 | 19.3195
59.109 | 583.807 | 19.3613
59.215 | 585.405 | 19.4008
59.33 | 586.031 | 19.4362
59.416 | 587.052 | 19.4764
59.504 | 588.436 | 19.5158
59.606 | 589.474 | 19.5568
59.714 | 590.034 | 19.5955
59.819 | 590.858 | 19.6373
59.905 | 591.615 | 19.6759
60.011 | 593.246 | 19.7153
60.102 | 594.119 | 19.7507
60.217 | 594.811 | 19.7921
60.3 | 595.618 | 19.8188
60.414 | 597.117 | 19.8695
60.501 | 598.254 | 19.9078
60.61 | 599.522 | 19.9454
60.716 | 600.099 | 19.9826
60.808 | 601.318 | 20.0224
60.902 | 602.158 | 20.0611
61.007 | 602.817 | 20.0995
61.112 | 604.085 | 20.1393
61.241 | 605.09 | 20.188
61.313 | 605.831 | 20.2148
61.417 | 606.968 | 20.2515
61.506 | 608.45 | 20.29
61.615 | 609.126 | 20.3262
61.701 | 610.246 | 20.3643
61.847 | 611.597 | 20.4142
61.903 | 611.597 | 20.4389
62.027 | 613.376 | 20.4896
62.111 | 614.084 | 20.5127
62.203 | 614.842 | 20.5545
62.311 | 616.258 | 20.5937
62.441 | 617.082 | 20.6439
62.511 | 617.84 | 20.6744
62.627 | 619.339 | 20.7244
62.704 | 619.833 | 20.752
62.804 | 621.184 | 20.7936
62.909 | 622.057 | 20.8285
63.001 | 622.683 | 20.8716
63.135 | 624.346 | 20.9231
63.21 | 625.055 | 20.9446
63.303 | 626.142 | 20.9842
63.422 | 627.625 | 21.0351
63.505 | 627.625 | 21.0616
63.628 | 629.107 | 21.113
63.704 | 629.7 | 21.1348
63.826 | 631.496 | 21.1855
63.911 | 632.072 | 21.2102
64.019 | 633.077 | 21.2623
64.106 | 633.752 | 21.288
64.23 | 635.416 | 21.3404
64.303 | 635.976 | 21.3652
64.438 | 637.525 | 21.4144
64.511 | 638.052 | 21.4435
64.604 | 638.859 | 21.4829
64.722 | 640.457 | 21.5367
64.808 | 641.033 | 21.5617
64.92 | 642.055 | 21.6126
65.022 | 643.241 | 21.6502
65.12 | 644.278 | 21.6884
65.219 | 645.431 | 21.7218
65.322 | 646.074 | 21.7599
65.422 | 647.359 | 21.8009
65.52 | 647.935 | 21.8371
65.616 | 649.039 | 21.8813
65.713 | 649.846 | 21.9146
65.831 | 651.46 | 21.9536
65.906 | 651.46 | 21.9809
66.01 | 653.223 | 22.0313
66.126 | 653.997 | 22.0694
66.216 | 655.002 | 22.1079
66.32 | 656.6 | 22.1466
66.425 | 657.374 | 22.1872
66.52 | 658.346 | 22.2277
66.609 | 659.17 | 22.2634
66.716 | 659.73 | 22.3034
66.813 | 661.542 | 22.3394
66.913 | 662.052 | 22.3784
67.019 | 663.453 | 22.4113
67.107 | 664.326 | 22.4483
67.233 | 665.05 | 22.4875
67.32 | 666.039 | 22.5248
67.406 | 667.422 | 22.5616
67.524 | 668.378 | 22.6006
67.627 | 669.037 | 22.6364
67.723 | 670.009 | 22.6729
67.819 | 670.816 | 22.7054
67.907 | 672.463 | 22.7256
68.023 | 673.122 | 22.7619
68.105 | 673.666 | 22.8018
68.205 | 675.428 | 22.839
68.313 | 676.202 | 22.8785
68.403 | 677.141 | 22.9195
68.509 | 678.476 | 22.9528
68.609 | 679.184 | 22.9931
68.709 | 680.485 | 23.0343
68.814 | 681.276 | 23.0745
68.913 | 681.869 | 23.1116
69.01 | 683.236 | 23.1504
69.102 | 684.076 | 23.1874
69.233 | 685.378 | 23.2394
69.318 | 685.872 | 23.2655
69.4 | 686.629 | 23.3038
69.53 | 688.425 | 23.3565
69.643 | 689.364 | 23.3924
69.723 | 690.006 | 23.4179
69.815 | 690.929 | 23.4589
69.93 | 692.395 | 23.5093
70.015 | 693.054 | 23.5346
70.104 | 693.877 | 23.5728
70.211 | 695.245 | 23.6094
70.308 | 696.332 | 23.646
70.439 | 697.534 | 23.7012
70.501 | 697.534 | 23.7228
70.611 | 699.231 | 23.7612
70.742 | 700.055 | 23.8104
70.816 | 700.862 | 23.8365
70.905 | 701.85 | 23.8767
71.032 | 703.152 | 23.9231
71.11 | 703.728 | 23.9521
71.206 | 704.898 | 23.9921
71.327 | 706.331 | 24.0408
71.413 | 706.808 | 24.065
71.53 | 708.357 | 24.1138
71.631 | 709.345 | 24.1523
71.706 | 709.889 | 24.181
71.832 | 711.421 | 24.2306
71.905 | 712.129 | 24.2555
72.029 | 713.694 | 24.3124
72.127 | 714.353 | 24.3515
72.22 | 715.605 | 24.3848
72.301 | 716.379 | 24.4114
72.424 | 717.664 | 24.4602
72.527 | 718.339 | 24.4966
72.62 | 719.608 | 24.5401
72.71 | 720.069 | 24.5653
72.822 | 721.09 | 24.6141
72.933 | 722.457 | 24.6542
73.023 | 723.347 | 24.6962
73.107 | 724.039 | 24.7202
73.237 | 725.505 | 24.7744
73.322 | 726.263 | 24.8129
73.422 | 727.251 | 24.8512
73.508 | 727.778 | 24.8791
73.622 | 729.31 | 24.9253
73.731 | 730.035 | 24.9622
73.801 | 730.743 | 24.9877
73.919 | 732.423 | 25.0364
74.024 | 732.983 | 25.0748
74.111 | 733.791 | 25.1119
74.229 | 735.421 | 25.1494
74.315 | 736.393 | 25.186
74.405 | 737.003 | 25.2095
74.511 | 738.321 | 25.2598
74.61 | 739.49 | 25.2971
74.711 | 740.166 | 25.3325
74.813 | 741.17 | 25.3749
74.928 | 742.422 | 25.4126
75.027 | 743.411 | 25.4491
75.113 | 744.168 | 25.4877
75.207 | 745.19 | 25.5244
75.308 | 745.947 | 25.5634
75.402 | 746.755 | 25.5907
75.522 | 748.369 | 25.6407
75.624 | 749.044 | 25.6753
75.719 | 749.95 | 25.7157
75.806 | 751.449 | 25.7465
75.927 | 751.911 | 25.7871
76.011 | 752.701 | 25.7461
76.105 | 754.464 | 25.7692
76.203 | 755.403 | 25.8087
76.323 | 756.111 | 25.8459
76.42 | 756.655 | 25.8816
76.504 | 757.627 | 25.9068
76.602 | 759.406 | 25.9552
76.714 | 760.097 | 25.9899
76.812 | 761.366 | 26.0291
76.925 | 761.926 | 26.0643
77.014 | 762.964 | 26.1007
77.109 | 764.15 | 26.1396
77.219 | 765.072 | 26.1781
77.3 | 765.599 | 26.2131
77.403 | 767.411 | 26.2509
77.5 | 768.235 | 26.2876
77.611 | 768.795 | 26.3261
77.719 | 769.948 | 26.3596
77.817 | 770.772 | 26.3998
77.931 | 772.37 | 26.4436
78.009 | 772.864 | 26.2751
78.112 | 774.214 | 26.2194
78.21 | 774.956 | 26.2244
78.308 | 775.516 | 26.243
78.401 | 776.504 | 26.2678
78.513 | 778.25 | 26.2912
78.604 | 779.255 | 26.321
78.711 | 780.029 | 26.348
78.832 | 781.38 | 26.3761
78.913 | 782.088 | 26.3945
79.043 | 783.027 | 26.4352
79.127 | 783.867 | 26.4525
79.207 | 785.037 | 26.4811
79.303 | 785.63 | 26.5144
79.433 | 787.31 | 26.554
79.507 | 788.035 | 26.5744
79.601 | 789.122 | 26.6097
79.723 | 790.456 | 26.6473
79.809 | 791.049 | 26.669
79.929 | 792.713 | 26.7145
80.04 | 793.372 | 26.7509
80.104 | 793.833 | 26.7697
80.227 | 795.085 | 26.8117
80.337 | 795.991 | 26.8453
80.406 | 796.765 | 26.869
80.523 | 798.446 | 26.914
80.647 | 799.039 | 26.9457
80.708 | 800.175 | 26.9659
80.802 | 801.131 | 27.0053
80.927 | 802.481 | 27.0467
81 | 803.025 | 27.0711
81.137 | 803.997 | 27.1184
81.207 | 804.788 | 27.1426
81.302 | 805.957 | 27.174
81.418 | 807.209 | 27.2192
81.509 | 807.736 | 27.2449
81.601 | 808.478 | 27.2756
81.71 | 810.059 | 27.314
81.817 | 811.393 | 27.354
81.908 | 812.003 | 27.3763
82.002 | 813.139 | 27.406
82.129 | 813.913 | 27.4512
82.229 | 814.704 | 27.4877
82.336 | 816.45 | 27.5225
82.42 | 817.307 | 27.5612
82.523 | 818.246 | 27.5956
82.602 | 818.756 | 27.6172
82.72 | 820.025 | 27.6669
82.813 | 821.161 | 27.7034
82.922 | 821.919 | 27.7355
83.025 | 823.006 | 27.7713
83.113 | 824.505 | 27.8012
83.209 | 825.296 | 27.8349
83.329 | 826.054 | 27.8719
83.413 | 826.729 | 27.8915
83.508 | 828.492 | 27.9358
83.607 | 829.134 | 27.9751
83.728 | 829.908 | 28.0095
83.803 | 830.699 | 28.0342
83.907 | 832.478 | 28.0824
84.02 | 833.417 | 28.1137
84.106 | 834.587 | 28.1492
84.223 | 835.344 | 28.1879
84.32 | 836.316 | 28.2195
84.412 | 837.222 | 28.2585
84.52 | 837.914 | 28.2903
84.611 | 838.919 | 28.3269
84.727 | 840.171 | 28.3618
84.809 | 841.143 | 28.3954
84.905 | 842.411 | 28.4307
85.001 | 843.202 | 28.4677
85.112 | 843.811 | 28.5019
85.216 | 844.964 | 28.5344
85.302 | 846.398 | 28.571
85.405 | 847.271 | 28.6018
85.512 | 847.798 | 28.6351
85.616 | 848.934 | 28.6682
85.705 | 850.417 | 28.6979
85.817 | 851.29 | 28.7347
85.911 | 852.179 | 28.7664
86.004 | 852.657 | 28.8008
86.111 | 854.238 | 28.8332
86.243 | 855.21 | 28.8748
86.316 | 855.803 | 28.8964
86.418 | 856.858 | 28.9331
86.506 | 858.274 | 28.9651
86.608 | 858.917 | 29.0043
86.705 | 859.477 | 29.0397
86.83 | 861.355 | 29.0819
86.913 | 862.047 | 29.1037
87 | 862.854 | 29.132
87.129 | 864.501 | 29.1798
87.215 | 865.077 | 29.2031
87.344 | 866.066 | 29.2436
87.412 | 866.857 | 29.2666
87.508 | 868.043 | 29.2973
87.602 | 868.619 | 29.3277
87.728 | 870.135 | 29.3697
87.813 | 870.662 | 29.3943
87.924 | 872.177 | 29.431
88.026 | 872.77 | 29.4644
88.113 | 873.676 | 29.4848
88.21 | 874.516 | 29.5167
88.323 | 876.312 | 29.5602
88.44 | 877.267 | 29.5935
88.505 | 877.992 | 29.6112
88.63 | 879.359 | 29.6561
88.708 | 879.985 | 29.6767
88.821 | 881.567 | 29.718
88.948 | 882.061 | 29.7493
89.028 | 883.692 | 29.7782
89.102 | 883.692 | 29.799
89.222 | 885.24 | 29.8462
89.318 | 885.882 | 29.8668
89.424 | 886.937 | 29.9079
89.519 | 888.238 | 29.9437
89.63 | 889.128 | 29.9714
89.716 | 890.528 | 30.0045
89.809 | 890.528 | 30.0291
89.919 | 892.274 | 30.0716
90.034 | 893.081 | 30.1037
90.12 | 894.036 | 30.136
90.205 | 894.745 | 30.1545
90.311 | 895.437 | 30.1851
90.417 | 897.232 | 30.2271
90.525 | 898.105 | 30.2581
90.624 | 898.649 | 30.2881
90.702 | 899.654 | 30.3034
90.817 | 901.235 | 30.3477
90.935 | 902.042 | 30.3816
91.022 | 903.063 | 30.4137
91.115 | 904.529 | 30.45
91.236 | 905.057 | 30.4825
91.317 | 906.391 | 30.5162
91.425 | 906.885 | 30.5524
91.509 | 908.45 | 30.5845
91.622 | 909.323 | 30.6184
91.732 | 910.031 | 30.6517
91.808 | 911.497 | 30.684
91.922 | 911.992 | 30.7143
92.014 | 912.782 | 30.7437
92.132 | 914.166 | 30.7763
92.221 | 915.072 | 30.8089
92.31 | 916.472 | 30.8407
92.416 | 917.23 | 30.8686
92.526 | 917.922 | 30.902
92.622 | 918.646 | 30.933
92.707 | 919.668 | 30.9655
92.805 | 921.414 | 30.9999
92.915 | 922.073 | 31.0318
93.025 | 923.012 | 31.063
93.117 | 923.802 | 31.0959
93.213 | 924.774 | 31.1264
93.315 | 926.043 | 31.1557
93.412 | 927.525 | 31.1846
93.526 | 928.102 | 31.2138
93.612 | 928.958 | 31.2434
93.714 | 929.518 | 31.2767
93.809 | 931.314 | 31.302
93.921 | 931.989 | 31.3349
94.017 | 932.895 | 31.3659
94.1 | 933.735 | 31.3956
94.239 | 935.201 | 31.4394
94.323 | 935.778 | 31.4594
94.408 | 937.442 | 31.4906
94.513 | 938.068 | 31.526
94.63 | 939.353 | 31.5682
94.717 | 939.863 | 31.586
94.805 | 941.461 | 31.6173
94.909 | 942.005 | 31.6483
95.005 | 942.861 | 31.6831
95.108 | 944.459 | 31.7177
95.213 | 945.233 | 31.7453
95.3 | 946.073 | 31.7797
95.438 | 947.194 | 31.8224
95.525 | 948.66 | 31.8557
95.609 | 948.66 | 31.8784
95.706 | 950.159 | 31.9127
95.804 | 951.147 | 31.9446
95.907 | 951.971 | 31.9733
96.011 | 952.877 | 32.0095
96.11 | 953.519 | 32.0362
96.228 | 955.331 | 32.0843
96.306 | 955.957 | 32.1003
96.41 | 956.879 | 32.1308
96.532 | 958.345 | 32.1784
96.627 | 959.663 | 32.2064
96.724 | 960.421 | 32.2404
96.812 | 961.047 | 32.263
96.925 | 962.085 | 32.3052
97.023 | 963.238 | 32.3404
97.131 | 964.144 | 32.3686
97.223 | 965.593 | 32.4022
97.318 | 966.252 | 32.43
97.404 | 966.977 | 32.4515
97.524 | 968.443 | 32.4946
97.613 | 969.036 | 32.5146
97.704 | 970.14 | 32.544
97.805 | 970.7 | 32.5703
97.928 | 972.397 | 32.6157
98.009 | 973.039 | 32.6385
98.116 | 974.011 | 32.6791
98.204 | 974.67 | 32.703
98.329 | 976.4 | 32.7391
98.41 | 977.009 | 32.7643
98.517 | 977.981 | 32.8047
98.603 | 978.706 | 32.8271
98.727 | 980.369 | 32.8664
98.804 | 981.078 | 32.8902
98.913 | 982.478 | 32.9321
99.013 | 983.153 | 32.9642
99.103 | 983.763 | 32.9832
99.221 | 985.427 | 33.0208
99.307 | 985.97 | 33.0423
99.422 | 986.991 | 33.0849
99.511 | 988.49 | 33.1164
99.619 | 989.38 | 33.149
99.717 | 990.187 | 33.1803
99.809 | 991.439 | 33.2074
99.909 | 992.164 | 33.2403
100.033 | 993.037 | 33.2695
100.111 | 994.173 | 33.3018
100.21 | 995.162 | 33.3328
100.339 | 996.035 | 33.3676
100.419 | 997.122 | 33.3964
100.512 | 997.715 | 33.425
100.606 | 999.461 | 33.4546
100.707 | 999.955 | 33.4908
100.807 | 1001.092 | 33.5242
100.935 | 1001.833 | 33.5563
101.018 | 1002.937 | 33.5855
101.109 | 1004.436 | 33.6154
101.206 | 1004.98 | 33.6422
101.31 | 1006.149 | 33.6751
101.411 | 1007.121 | 33.7018
101.503 | 1008.389 | 33.7315
101.601 | 1009.229 | 33.7658
101.728 | 1009.806 | 33.7913
101.807 | 1010.679 | 33.8224
101.902 | 1012.392 | 33.8563
102.013 | 1013.018 | 33.8836
102.153 | 1014.6 | 33.9256
102.207 | 1014.6 | 33.9447
102.308 | 1016.296 | 33.9752
102.414 | 1016.906 | 34.0091
102.553 | 1018.602 | 34.042
102.607 | 1018.602 | 34.0636
102.701 | 1019.426 | 34.094
102.805 | 1021.222 | 34.1218
102.941 | 1022.473 | 34.1629
103.021 | 1022.473 | 34.1811
103.103 | 1023.412 | 34.2114
103.228 | 1025.323 | 34.2486
103.322 | 1026.163 | 34.2666
103.437 | 1027.119 | 34.3058
103.513 | 1027.728 | 34.325
103.609 | 1028.914 | 34.3515
103.738 | 1030.183 | 34.3893
103.81 | 1030.743 | 34.4078
103.932 | 1032.373 | 34.4403
104.007 | 1033.148 | 34.4583
104.107 | 1034.12 | 34.4897
104.206 | 1034.993 | 34.5166
104.302 | 1035.602 | 34.5421
104.429 | 1037.365 | 34.5774
104.513 | 1038.139 | 34.5922
104.624 | 1039.44 | 34.6334
104.711 | 1040.033 | 34.649
104.841 | 1041.005 | 34.6876
104.93 | 1042.669 | 34.7144
105.025 | 1043.311 | 34.744
105.122 | 1043.904 | 34.7634
105.209 | 1044.926 | 34.7913
105.324 | 1046.326 | 34.8304
105.407 | 1046.985 | 34.8465
105.501 | 1047.924 | 34.8815
105.609 | 1048.517 | 34.9067
105.726 | 1050.642 | 34.9488
105.836 | 1051.333 | 34.9746
105.901 | 1051.91 | 34.9936
106.018 | 1052.981 | 35.0325
106.107 | 1053.706 | 35.0516
106.228 | 1055.369 | 35.0867
106.318 | 1056.193 | 35.1215
106.425 | 1057.049 | 35.15
106.515 | 1058.334 | 35.1758
106.624 | 1058.911 | 35.2049
106.732 | 1060.031 | 35.2329
106.818 | 1061.547 | 35.258
106.907 | 1061.991 | 35.2782
107.019 | 1062.963 | 35.3176
107.118 | 1064.149 | 35.3462
107.213 | 1065.516 | 35.371
107.323 | 1066.011 | 35.4025
107.404 | 1066.752 | 35.4193
107.521 | 1068.416 | 35.4585
107.627 | 1068.992 | 35.4895
107.712 | 1069.816 | 35.5167
107.81 | 1071.463 | 35.5475
107.91 | 1071.463 | 35.5661
108.009 | 1073.143 | 35.6089
108.12 | 1073.835 | 35.6256
108.211 | 1075.466 | 35.6532
108.318 | 1076.586 | 35.6822
108.422 | 1077.311 | 35.7073
108.519 | 1078.283 | 35.7359
108.615 | 1079.238 | 35.7685
108.713 | 1080.21 | 35.7943
108.83 | 1080.984 | 35.8154
108.927 | 1082.104 | 35.839
109.018 | 1082.977 | 35.8507
109.113 | 1083.537 | 35.8667
109.213 | 1084.526 | 35.8789
109.308 | 1086.42 | 35.8889
109.408 | 1087.129 | 35.9057
109.513 | 1088.347 | 35.9206
109.608 | 1088.908 | 35.9162
109.713 | 1090.291 | 35.9243
109.821 | 1090.917 | 35.9322
109.914 | 1092.35 | 35.9085
110.013 | 1093.026 | 35.8898
110.123 | 1093.965 | 35.8878
110.215 | 1094.772 | 35.8971
110.303 | 1095.562 | 35.9132
110.413 | 1097.177 | 35.929
110.513 | 1097.786 | 35.9439
110.607 | 1099.417 | 35.9642
110.701 | 1100.191 | 35.9858
110.8 | 1100.982 | 36.008
110.942 | 1102.794 | 36.038
111.005 | 1103.436 | 36.0499
111.102 | 1103.881 | 36.0781
111.21 | 1104.688 | 36.0996
111.324 | 1106.237 | 36.1241
111.413 | 1107.209 | 36.1484
111.502 | 1108.181 | 36.1751
111.639 | 1108.988 | 36.213
111.742 | 1109.778 | 36.2395
111.829 | 1111.327 | 36.2657
111.909 | 1112.002 | 36.2818
112.01 | 1112.991 | 36.3134
112.109 | 1113.649 | 36.3376
112.232 | 1115.099 | 36.3733
112.308 | 1115.676 | 36.3941
112.442 | 1117.372 | 36.4301
112.51 | 1117.949 | 36.4479
112.629 | 1119.365 | 36.4874
112.712 | 1120.008 | 36.5077
112.838 | 1121.457 | 36.5422
112.934 | 1122.413 | 36.5668
113.036 | 1123.105 | 36.5962
113.128 | 1123.928 | 36.6258
113.209 | 1124.653 | 36.6439
113.302 | 1125.806 | 36.6735
113.423 | 1127.239 | 36.71
113.504 | 1127.717 | 36.7296
113.603 | 1129.117 | 36.7572
113.733 | 1129.941 | 36.7954
113.826 | 1131.605 | 36.8245
113.929 | 1132.313 | 36.8537
114 | 1133.334 | 36.8747
114.12 | 1134.537 | 36.9134
114.202 | 1134.537 | 36.9327
114.329 | 1136.332 | 36.9666
114.412 | 1137.007 | 36.9881
114.52 | 1137.946 | 37.0276
114.617 | 1139.165 | 37.0551
114.717 | 1140.153 | 37.0826
114.814 | 1140.779 | 37.1031
114.901 | 1141.85 | 37.1267
115.016 | 1143.201 | 37.1644
115.126 | 1144.074 | 37.1943
115.214 | 1145.474 | 37.2222
115.307 | 1145.968 | 37.2427
115.426 | 1147.352 | 37.2766
115.507 | 1147.961 | 37.2991
115.615 | 1149.329 | 37.3348
115.707 | 1149.823 | 37.3545
115.813 | 1151.157 | 37.3939
115.931 | 1151.981 | 37.4239
116.023 | 1153.43 | 37.4524
116.12 | 1154.402 | 37.4799
116.209 | 1155.292 | 37.5106
116.329 | 1155.984 | 37.5388
116.425 | 1156.939 | 37.5686
116.509 | 1158.438 | 37.5984
116.633 | 1159.014 | 37.6254
116.718 | 1159.986 | 37.6554
116.812 | 1161.452 | 37.6835
116.918 | 1161.98 | 37.7125
117.026 | 1163.347 | 37.7463
117.124 | 1164.072 | 37.7724
117.206 | 1164.632 | 37.7957
117.309 | 1166.444 | 37.8251
117.422 | 1167.004 | 37.8309
117.511 | 1167.745 | 37.8583
117.613 | 1169.475 | 37.8842
117.718 | 1170.249 | 37.9137
117.804 | 1171.105 | 37.9406
117.922 | 1172.308 | 37.9694
118.011 | 1173.494 | 37.9981
118.136 | 1173.922 | 38.0237
118.21 | 1175.158 | 38.0537
118.312 | 1175.784 | 38.078
118.411 | 1177.299 | 38.1069
118.526 | 1177.909 | 38.1345
118.601 | 1178.913 | 38.1648
118.714 | 1179.49 | 38.191
118.816 | 1181.236 | 38.2208
118.908 | 1181.977 | 38.2458
119.002 | 1183.378 | 38.2777
119.1 | 1184.185 | 38.3081
119.212 | 1184.778 | 38.3371
119.307 | 1186.408 | 38.3675
119.414 | 1187.034 | 38.3929
119.511 | 1188.122 | 38.4218
119.605 | 1189.11 | 38.4512
119.721 | 1190.082 | 38.4796
119.83 | 1191.334 | 38.521
119.944 | 1192.141 | 38.5491
120 | 1193.327 | 38.5686
120.104 | 1193.969 | 38.5966
120.206 | 1195.221 | 38.6269
120.308 | 1196.078 | 38.6555
120.406 | 1197.099 | 38.6845
120.505 | 1197.775 | 38.7125
120.612 | 1198.994 | 38.7418
120.707 | 1199.685 | 38.7717
120.804 | 1200.427 | 38.7954
120.906 | 1201.399 | 38.8241
121.002 | 1203.211 | 38.8545
121.111 | 1203.919 | 38.8835
121.209 | 1204.611 | 38.9108
121.332 | 1206.093 | 38.9513
121.416 | 1206.703 | 38.967
121.511 | 1207.806 | 38.9968
121.641 | 1209.305 | 39.0347
121.704 | 1209.783 | 39.0521
121.827 | 1211.052 | 39.0939
121.905 | 1211.595 | 39.1138
122.006 | 1212.765 | 39.14
122.125 | 1214.412 | 39.1759
122.209 | 1215.021 | 39.1948
122.305 | 1216.125 | 39.2221
122.425 | 1217.624 | 39.2469
122.523 | 1218.283 | 39.2768
122.617 | 1219.156 | 39.302
122.71 | 1219.798 | 39.3186
122.826 | 1221.182 | 39.3456
122.917 | 1222.566 | 39.3549
123.03 | 1223.027 | 39.3322
123.112 | 1223.801 | 39.3246
123.203 | 1224.823 | 39.3236
123.329 | 1226.338 | 39.339
123.429 | 1227.326 | 39.36
123.526 | 1228.315 | 39.3768
123.632 | 1228.974 | 39.3976
123.701 | 1229.699 | 39.4097
123.826 | 1231.329 | 39.4388
123.932 | 1231.988 | 39.46
124.011 | 1233.438 | 39.4808
124.118 | 1233.916 | 39.4981
124.212 | 1235.497 | 39.531
124.341 | 1235.975 | 39.5577
124.421 | 1237.144 | 39.5808
124.519 | 1237.704 | 39.6006
124.621 | 1239.368 | 39.6261
124.704 | 1239.961 | 39.6442
124.818 | 1240.982 | 39.6743
124.926 | 1242.333 | 39.7033
125.018 | 1243.239 | 39.7268
125.125 | 1243.964 | 39.7546
125.217 | 1244.919 | 39.775
125.311 | 1245.562 | 39.7997
125.415 | 1247.192 | 39.8309
125.513 | 1248.494 | 39.8576
125.61 | 1249.07 | 39.8821
125.706 | 1249.976 | 39.9077
125.815 | 1250.52 | 39.9389
125.908 | 1252.464 | 39.9673
126.022 | 1252.941 | 39.992
126.104 | 1254.391 | 40.019
126.215 | 1254.391 | 40.0464
126.302 | 1256.351 | 40.0697
126.406 | 1257.06 | 40.0994
126.505 | 1258.031 | 40.1236
126.61 | 1259.119 | 40.1481
126.711 | 1260.041 | 40.1804
126.809 | 1260.898 | 40.2066
126.9 | 1261.573 | 40.2258
127.011 | 1263.303 | 40.2631
127.124 | 1263.797 | 40.2909
127.22 | 1264.901 | 40.32
127.318 | 1265.724 | 40.3447
127.421 | 1267.256 | 40.372
127.516 | 1267.915 | 40.3975
127.601 | 1268.805 | 40.4261
127.702 | 1270.353 | 40.4531
127.8 | 1271.045 | 40.4838
127.952 | 1272.313 | 40.5145
128.02 | 1272.873 | 40.5324
128.116 | 1273.862 | 40.56
128.214 | 1274.685 | 40.5884
128.329 | 1276.283 | 40.6244
128.405 | 1276.777 | 40.6438
128.512 | 1277.996 | 40.6691
128.608 | 1278.869 | 40.6928
128.709 | 1279.446 | 40.7229
128.828 | 1281.307 | 40.7593
128.911 | 1282.016 | 40.7752
129 | 1283.037 | 40.8
129.128 | 1284.256 | 40.837
129.222 | 1284.931 | 40.8523
129.301 | 1285.903 | 40.8808
129.404 | 1287.089 | 40.9063
129.503 | 1287.649 | 40.9317
129.611 | 1289.016 | 40.9541
129.735 | 1290.351 | 40.9892
129.81 | 1290.993 | 41.0098
129.902 | 1292.097 | 41.0303
130.006 | 1292.706 | 41.0593
130.111 | 1293.876 | 41.0846
130.231 | 1295.309 | 41.119
130.328 | 1296.264 | 41.1438
130.425 | 1297.236 | 41.1701
130.521 | 1298.373 | 41.1978
130.61 | 1298.966 | 41.2186
130.703 | 1300.086 | 41.2428
130.829 | 1300.877 | 41.2803
130.91 | 1301.635 | 41.2978
131.025 | 1303.265 | 41.3326
131.1 | 1304.089 | 41.3475
131.2 | 1304.896 | 41.3733
131.316 | 1306.494 | 41.4073
131.429 | 1307.301 | 41.4331
131.506 | 1307.944 | 41.4474
131.623 | 1309.014 | 41.4825
131.719 | 1310.53 | 41.5131
131.816 | 1311.287 | 41.5383
131.94 | 1312.045 | 41.5638
132.017 | 1313.528 | 41.591
132.104 | 1314.022 | 41.6045
132.233 | 1315.389 | 41.6454
132.3 | 1315.389 | 41.6629
132.422 | 1317.003 | 41.6983
132.518 | 1317.811 | 41.7255
132.616 | 1318.98 | 41.7541
132.704 | 1319.639 | 41.7698
132.816 | 1320.957 | 41.8075
132.916 | 1321.517 | 41.8337
133.01 | 1323.444 | 41.8579
133.11 | 1323.938 | 41.8917
133.218 | 1324.729 | 41.9131
133.307 | 1326.409 | 41.9409
133.443 | 1326.969 | 41.9683
133.512 | 1328.106 | 41.9906
133.601 | 1328.617 | 42.009
133.724 | 1330.297 | 42.0408
133.844 | 1330.972 | 42.0672
133.907 | 1331.961 | 42.0958
134.008 | 1333.394 | 42.1224
134.104 | 1334.069 | 42.1464
134.215 | 1335.486 | 42.1719
134.31 | 1336.26 | 42.1993
134.404 | 1336.919 | 42.2287
134.524 | 1338.27 | 42.2563
134.615 | 1339.11 | 42.2828
134.708 | 1340.395 | 42.3099
134.819 | 1340.922 | 42.3359
134.906 | 1342.207 | 42.359
135.014 | 1342.767 | 42.3856
135.117 | 1343.903 | 42.4115
135.206 | 1345.353 | 42.4366
135.313 | 1346.144 | 42.4638
135.444 | 1347.478 | 42.5027
135.518 | 1348.038 | 42.5159
135.605 | 1349.059 | 42.5453
135.702 | 1349.833 | 42.5693
135.803 | 1351.168 | 42.5916
135.922 | 1351.711 | 42.6203
136.014 | 1352.864 | 42.6444
136.102 | 1353.523 | 42.6723
136.231 | 1355.286 | 42.6973
136.319 | 1355.78 | 42.714
136.434 | 1357.328 | 42.752
136.521 | 1358.103 | 42.7674
136.643 | 1359.437 | 42.8032
136.707 | 1359.437 | 42.8156
136.802 | 1361.331 | 42.844
136.902 | 1362.155 | 42.8654
137.037 | 1362.946 | 42.8883
137.132 | 1364.445 | 42.9141
137.213 | 1364.988 | 42.9318
137.333 | 1366.125 | 42.9671
137.409 | 1366.817 | 42.9848
137.534 | 1368.085 | 43.0216
137.604 | 1368.678 | 43.0392
137.707 | 1370.111 | 43.0634
137.808 | 1370.935 | 43.0898
137.933 | 1372.121 | 43.1297
138.01 | 1372.648 | 43.1454
138.108 | 1373.653 | 43.1708
138.235 | 1375.102 | 43.2053
138.304 | 1375.745 | 43.2207
138.442 | 1377.474 | 43.2573
138.537 | 1378.265 | 43.2828
138.6 | 1379.138 | 43.3007
138.732 | 1380.407 | 43.3318
138.805 | 1381.049 | 43.3502
138.939 | 1381.939 | 43.3857
139.022 | 1382.729 | 43.4079
139.109 | 1383.734 | 43.4258
139.229 | 1385.283 | 43.464
139.325 | 1386.633 | 43.4877
139.405 | 1386.633 | 43.5092
139.527 | 1388.313 | 43.5435
139.617 | 1388.857 | 43.5618
139.727 | 1389.994 | 43.5933
139.803 | 1390.735 | 43.6125
139.925 | 1392.267 | 43.6475
140.023 | 1393.371 | 43.6734
140.127 | 1393.832 | 43.7008
140.205 | 1394.622 | 43.7173
140.318 | 1395.38 | 43.7415
140.419 | 1397.357 | 43.7748
140.515 | 1398.51 | 43.7987
140.624 | 1398.938 | 43.8268
140.716 | 1400.157 | 43.8515
140.821 | 1401.244 | 43.8754
140.915 | 1402.118 | 43.9021
141.012 | 1403.452 | 43.9246
141.105 | 1403.897 | 43.9428
141.216 | 1405.478 | 43.9773
141.3 | 1405.989 | 43.991
141.41 | 1406.911 | 44.0268
141.533 | 1407.685 | 44.051
141.63 | 1408.69 | 44.0762
141.713 | 1409.662 | 44.1045
141.813 | 1411.293 | 44.1323
141.917 | 1412.528 | 44.1543
142.008 | 1413.22 | 44.1774
142.122 | 1413.747 | 44.201
142.209 | 1414.554 | 44.2285
142.305 | 1416.383 | 44.251
142.413 | 1417.157 | 44.2739
142.529 | 1417.948 | 44.2967
142.604 | 1418.623 | 44.3213
142.706 | 1420.369 | 44.3467
142.802 | 1421.045 | 44.37
142.903 | 1422.346 | 44.3937
143.004 | 1423.038 | 44.4179
143.105 | 1423.581 | 44.4408
143.202 | 1425.344 | 44.466
143.301 | 1426.118 | 44.4879
143.42 | 1426.728 | 44.5113
143.502 | 1427.535 | 44.5379
143.604 | 1429.166 | 44.5597
143.715 | 1429.94 | 44.5823
143.803 | 1430.632 | 44.6079
143.906 | 1432.065 | 44.6315
144.002 | 1433.333 | 44.6569
144.141 | 1434.14 | 44.6875
144.212 | 1434.717 | 44.7025
144.304 | 1435.59 | 44.7293
144.403 | 1437.188 | 44.753
144.526 | 1437.962 | 44.7772
144.606 | 1438.967 | 44.8032
144.705 | 1439.51 | 44.8338
144.805 | 1441.174 | 44.8573
144.927 | 1442.574 | 44.8929
145.028 | 1443.299 | 44.915
145.113 | 1443.991 | 44.9319
145.202 | 1445.062 | 44.9549
145.342 | 1446.314 | 44.9891
145.434 | 1446.923 | 45.0099
145.535 | 1448.323 | 45.0333
145.606 | 1449.097 | 45.0495
145.704 | 1450.102 | 45.0736
145.827 | 1451.42 | 45.1037
145.911 | 1451.997 | 45.1206
146.04 | 1452.985 | 45.1471
146.125 | 1453.792 | 45.1655
146.234 | 1455.39 | 45.1995
146.325 | 1456.263 | 45.2217
146.408 | 1456.955 | 45.2373
146.537 | 1457.943 | 45.2691
146.606 | 1458.717 | 45.2844
146.701 | 1459.887 | 45.3083
146.806 | 1461.073 | 45.3349
146.922 | 1462.589 | 45.3685
147.037 | 1463.264 | 45.3897
147.105 | 1463.873 | 45.4088
147.222 | 1465.241 | 45.4398
147.331 | 1465.9 | 45.4639
147.423 | 1466.822 | 45.4814
147.524 | 1467.975 | 45.5117
147.62 | 1469.326 | 45.5334
147.718 | 1469.837 | 45.5602
147.827 | 1471.336 | 45.5831
147.901 | 1471.912 | 45.6008
148.026 | 1472.95 | 45.6361
148.111 | 1473.609 | 45.6499
148.226 | 1475.421 | 45.6861
148.306 | 1475.997 | 45.7017
148.418 | 1477.299 | 45.7282
148.517 | 1477.826 | 45.7559
148.626 | 1479.275 | 45.7811
148.728 | 1479.901 | 45.803
148.823 | 1480.643 | 45.8296
148.928 | 1482.323 | 45.7962
149.024 | 1482.916 | 45.816
149.101 | 1483.591 | 45.8335
149.216 | 1485.057 | 45.8566
149.311 | 1486.441 | 45.88
149.403 | 1486.886 | 45.8944
149.518 | 1488.319 | 45.9224
149.632 | 1488.961 | 45.9483
149.719 | 1489.983 | 45.9685
149.811 | 1491.399 | 45.9901
149.908 | 1491.877 | 46.0158
150.033 | 1493.162 | 46.036
150.113 | 1494.117 | 46.0571
150.202 | 1494.578 | 46.0732
150.307 | 1496.226 | 46.1063
150.402 | 1496.72 | 46.1179
150.513 | 1498.12 | 46.1512
150.606 | 1499.372 | 46.1744
150.708 | 1500.031 | 46.1993
150.823 | 1500.772 | 46.222
150.912 | 1502.255 | 46.242
151.022 | 1502.864 | 46.2635
151.12 | 1503.984 | 46.2858
151.216 | 1505.467 | 46.3115
151.312 | 1506.225 | 46.3346
151.424 | 1506.851 | 46.3589
151.514 | 1507.888 | 46.3836
151.61 | 1509.041 | 46.4044
151.712 | 1510.096 | 46.427
151.806 | 1510.59 | 46.4478
151.906 | 1512.204 | 46.4738
152 | 1513.324 | 46.4937
152.12 | 1513.983 | 46.5167
152.209 | 1515.383 | 46.54
152.312 | 1516.141 | 46.5632
152.454 | 1517.558 | 46.5927
152.508 | 1517.558 | 46.6093
152.603 | 1518.365 | 46.6301
152.704 | 1520.16 | 46.6496
152.806 | 1520.852 | 46.675
152.916 | 1522.203 | 46.6938
153.008 | 1522.829 | 46.7179
153.117 | 1523.834 | 46.7387
153.247 | 1525.267 | 46.7691
153.309 | 1525.926 | 46.7871
153.415 | 1526.914 | 46.8098
153.53 | 1528.281 | 46.8371
153.613 | 1529.006 | 46.8558
153.707 | 1529.945 | 46.8648
153.827 | 1531.263 | 46.8947
153.91 | 1531.955 | 46.9097
154.038 | 1533.421 | 46.9379
154.108 | 1533.421 | 46.9545
154.2 | 1535.019 | 46.9774
154.343 | 1535.958 | 47.0052
154.41 | 1536.748 | 47.0211
154.502 | 1537.737 | 47.0422
154.623 | 1539.236 | 47.073
154.703 | 1539.68 | 47.0922
154.842 | 1541.064 | 47.1151
154.933 | 1541.904 | 47.1398
155.008 | 1542.662 | 47.155
155.128 | 1543.996 | 47.1856
155.21 | 1544.606 | 47.1966
155.319 | 1546.204 | 47.2315
155.403 | 1546.978 | 47.2432
155.52 | 1547.983 | 47.2739
155.606 | 1548.642 | 47.2882
155.701 | 1550.058 | 47.3107
155.819 | 1550.832 | 47.3337
155.927 | 1552.018 | 47.3689
156.017 | 1553.303 | 47.3867
156.132 | 1553.83 | 47.4127
156.203 | 1554.638 | 47.4266
156.301 | 1555.807 | 47.4443
156.414 | 1557.125 | 47.4834
156.532 | 1558.344 | 47.5011
156.609 | 1558.344 | 47.5172
156.719 | 1560.321 | 47.5461
156.827 | 1560.815 | 47.5702
156.905 | 1561.589 | 47.582
157.026 | 1563.286 | 47.6145
157.106 | 1563.928 | 47.6255
157.222 | 1565.378 | 47.6524
157.332 | 1565.954 | 47.678
157.401 | 1566.646 | 47.6912
157.519 | 1568.326 | 47.7172
157.627 | 1568.903 | 47.7424
157.719 | 1569.924 | 47.7657
157.838 | 1570.995 | 47.7876
157.918 | 1572.049 | 47.8093
158.014 | 1573.268 | 47.8295
158.124 | 1573.861 | 47.8569
158.228 | 1574.915 | 47.8763
158.313 | 1576.464 | 47.8972
158.43 | 1576.942 | 47.9214
158.517 | 1577.913 | 47.9426
158.606 | 1579.33 | 47.9634
158.734 | 1579.94 | 47.9886
158.821 | 1580.961 | 48.0079
158.919 | 1581.537 | 48.0284
159.026 | 1583.3 | 48.0469
159.116 | 1583.827 | 48.0708
159.221 | 1585.244 | 48.0952
159.308 | 1586.216 | 48.1164
159.418 | 1586.842 | 48.1397
159.503 | 1588.489 | 48.1612
159.608 | 1589.032 | 48.1821
159.704 | 1590.037 | 48.2045
159.804 | 1590.828 | 48.2276
159.911 | 1592.063 | 48.2456
160 | 1593.002 | 48.2678
160.106 | 1593.546 | 48.2898
160.207 | 1595.193 | 48.3097
160.312 | 1595.72 | 48.3316
160.415 | 1596.56 | 48.3562
160.54 | 1597.466 | 48.3743
160.601 | 1599.328 | 48.4025
160.712 | 1600.003 | 48.4222
160.81 | 1600.596 | 48.4453
160.906 | 1602.095 | 48.4658
161.012 | 1602.507 | 48.4837
161.149 | 1604.237 | 48.518
161.21 | 1604.929 | 48.5311
161.3 | 1605.769 | 48.551
161.406 | 1607.185 | 48.5702
161.512 | 1607.712 | 48.5952
161.607 | 1608.75 | 48.613
161.716 | 1609.524 | 48.6357
161.806 | 1611.172 | 48.6594
161.902 | 1611.732 | 48.6775
162.027 | 1613.231 | 48.7038
162.122 | 1613.824 | 48.7238
162.226 | 1615.257 | 48.7526
162.328 | 1616.262 | 48.7749
162.439 | 1617.234 | 48.8005
162.505 | 1617.876 | 48.8103
162.623 | 1619.194 | 48.8436
162.706 | 1619.672 | 48.8555
162.841 | 1621.22 | 48.888
162.923 | 1622.192 | 48.9127
163.036 | 1623.641 | 48.9311
163.111 | 1623.641 | 48.9465
163.226 | 1625.239 | 48.9745
163.303 | 1625.75 | 48.9942
163.425 | 1627.249 | 49.0249
163.506 | 1627.924 | 49.0398
163.626 | 1629.555 | 49.0687
163.725 | 1630.247 | 49.0919
163.811 | 1630.955 | 49.106
163.903 | 1632.059 | 49.1289
164.006 | 1632.883 | 49.1513
164.122 | 1634.332 | 49.1801
164.229 | 1634.826 | 49.2041
164.31 | 1635.617 | 49.218
164.401 | 1636.375 | 49.2296
164.53 | 1638.039 | 49.2596
164.621 | 1639.505 | 49.2845
164.729 | 1640.279 | 49.3031
164.806 | 1640.888 | 49.3179
164.916 | 1641.877 | 49.3476
165.02 | 1643.326 | 49.3674
165.123 | 1643.969 | 49.3911
165.206 | 1644.512 | 49.4049
165.326 | 1646.258 | 49.4339
165.419 | 1647.164 | 49.4527
165.507 | 1647.626 | 49.4698
165.619 | 1649.191 | 49.4936
165.739 | 1650.014 | 49.5195
165.816 | 1651.497 | 49.5422
165.922 | 1652.238 | 49.5626
166.011 | 1653.095 | 49.5865
166.129 | 1654.297 | 49.6096
166.219 | 1655.203 | 49.6317
166.314 | 1655.911 | 49.656
166.421 | 1656.735 | 49.681
166.52 | 1658.333 | 49.7044
166.61 | 1659.123 | 49.7257
166.716 | 1659.881 | 49.749
166.81 | 1661.216 | 49.771
166.916 | 1661.891 | 49.7912
167.025 | 1662.467 | 49.8109
167.113 | 1664.131 | 49.8339
167.209 | 1665.367 | 49.8559
167.307 | 1666.19 | 49.8775
167.43 | 1666.767 | 49.8953
167.525 | 1667.903 | 49.9183
167.612 | 1668.711 | 49.9415
167.714 | 1670.275 | 49.9655
167.825 | 1670.967 | 49.9867
167.913 | 1672.4 | 50.0169
168.017 | 1673.191 | 50.037
168.107 | 1674.064 | 50.0574
168.208 | 1674.476 | 50.0885
168.31 | 1676.222 | 50.1485
168.417 | 1677.013 | 50.2003
168.512 | 1678.149 | 50.2339
168.615 | 1678.825 | 50.248
168.7 | 1680.077 | 50.2577
168.809 | 1681.394 | 50.2542
168.917 | 1681.872 | 50.2493
169.009 | 1682.795 | 50.251
169.103 | 1683.404 | 50.3109
169.207 | 1685.051 | 50.3107
169.309 | 1686.353 | 50.3203
169.401 | 1687.012 | 50.3692
169.516 | 1687.704 | 50.3408
169.604 | 1688.758 | 50.3755
169.732 | 1690.29 | 50.3895
169.846 | 1691.278 | 50.4278
169.909 | 1691.789 | 50.4525
170.034 | 1693.057 | 50.4607
170.111 | 1693.634 | 50.5052
170.208 | 1694.606 | 50.5025
170.306 | 1695.396 | 50.641
170.415 | 1696.961 | 50.6525
170.568 | 1697.982 | 50.636
170.608 | 1699.037 | 50.629
170.702 | 1699.778 | 50.6736
170.834 | 1701.046 | 50.6426
170.926 | 1701.639 | 50.6499
171.011 | 1702.776 | 50.7057
171.103 | 1703.748 | 50.7101
171.239 | 1705.181 | 50.8226
171.33 | 1706.021 | 50.7487
171.412 | 1706.598 | 50.7647
171.503 | 1707.767 | 50.781
171.623 | 1709.2 | 50.8163
171.721 | 1709.793 | 50.8296
171.825 | 1710.864 | 50.8602
171.907 | 1711.556 | 50.8718
172.03 | 1713.302 | 50.9029
172.1 | 1713.302 | 50.9172
172.223 | 1714.966 | 50.9479
172.308 | 1715.526 | 50.9598
172.43 | 1717.025 | 50.9913
172.522 | 1718.491 | 51.0129
172.617 | 1719.15 | 51.0386
172.704 | 1719.875 | 51.0498
172.817 | 1721.439 | 51.0842
172.918 | 1722.461 | 51.1032
173.027 | 1723.218 | 51.1263
173.134 | 1723.943 | 51.1487
173.203 | 1724.652 | 51.163
173.313 | 1726.464 | 51.1949
173.417 | 1727.287 | 51.2173
173.528 | 1727.864 | 51.2391
173.6 | 1728.72 | 51.2585
173.726 | 1730.252 | 51.2867
173.806 | 1730.878 | 51.3002
173.922 | 1731.801 | 51.33
174.021 | 1732.493 | 51.3486
174.114 | 1734.469 | 51.37
174.242 | 1734.931 | 51.3858
174.322 | 1736.067 | 51.4102
174.42 | 1737.5 | 51.4309
174.527 | 1738.06 | 51.4491
174.616 | 1738.867 | 51.4621
174.708 | 1740.383 | 51.4835
174.814 | 1740.943 | 51.4984
174.93 | 1741.948 | 51.5194
175.021 | 1742.936 | 51.5398
175.113 | 1744.386 | 51.5556
175.207 | 1744.979 | 51.5764
175.318 | 1745.77 | 51.5956
175.414 | 1746.758 | 51.6136
175.512 | 1747.68 | 51.6356
175.616 | 1749.295 | 51.6551
175.733 | 1749.921 | 51.6751
175.807 | 1750.81 | 51.6994
175.911 | 1752.227 | 51.7179
176.006 | 1753.017 | 51.7411
176.108 | 1753.462 | 51.7641
176.212 | 1755.11 | 51.7851
176.318 | 1755.67 | 51.8074
176.404 | 1756.477 | 51.8244
176.506 | 1758.058 | 51.8486
176.623 | 1758.668 | 51.8722
176.702 | 1759.541 | 51.8935
176.801 | 1761.287 | 51.9104
176.906 | 1761.979 | 51.9386
177.009 | 1762.72 | 51.9579
177.109 | 1764.202 | 51.9775
177.233 | 1764.828 | 52.0004
177.313 | 1765.998 | 52.0186
177.409 | 1767.349 | 52.0385
177.549 | 1768.238 | 52.0658
177.633 | 1768.815 | 52.0781
177.71 | 1769.803 | 52.1023
177.803 | 1771.137 | 52.1196
177.906 | 1771.664 | 52.1419
178.001 | 1772.505 | 52.1526
178.101 | 1774.119 | 52.1796
178.251 | 1775.486 | 52.2045
178.349 | 1776.227 | 52.226
178.444 | 1777.216 | 52.2499
178.517 | 1777.726 | 52.267
178.641 | 1779.258 | 52.2916
178.705 | 1779.851 | 52.3076
178.845 | 1780.955 | 52.3374
178.921 | 1781.746 | 52.351
179.038 | 1783.377 | 52.3798
179.107 | 1783.377 | 52.3952
179.23 | 1784.991 | 52.4263
179.308 | 1785.567 | 52.439
179.425 | 1787.099 | 52.4712
179.51 | 1787.676 | 52.4832
179.63 | 1789.257 | 52.5107
179.706 | 1789.257 | 52.5259
179.823 | 1791.185 | 52.5521
179.941 | 1792.173 | 52.575
180.003 | 1792.881 | 52.5877
180.109 | 1793.82 | 52.6107
180.228 | 1795.253 | 52.639
180.307 | 1795.863 | 52.6553
180.431 | 1797.428 | 52.6814
180.501 | 1797.428 | 52.6962
180.603 | 1799.009 | 52.7221
180.739 | 1799.849 | 52.7495
180.835 | 1801.019 | 52.7718
180.912 | 1801.645 | 52.7868
181.02 | 1803.16 | 52.8114
181.132 | 1803.836 | 52.8344
181.228 | 1804.989 | 52.8585
181.331 | 1805.582 | 52.8774
181.404 | 1806.586 | 52.8917
181.529 | 1808.283 | 52.9227
181.605 | 1808.827 | 52.9392
181.715 | 1810.392 | 52.9705
181.814 | 1811.067 | 52.9903
181.922 | 1812.533 | 53.0121
182.029 | 1813.093 | 53.0356
182.13 | 1814.082 | 53.0561
182.213 | 1815.053 | 53.0764
182.33 | 1816.322 | 53.101
182.426 | 1817.261 | 53.1207
182.516 | 1818.15 | 53.1393
182.622 | 1818.743 | 53.1615
182.731 | 1820.308 | 53.1843
182.82 | 1821.297 | 53.2049
182.944 | 1821.906 | 53.2329
183.013 | 1823.043 | 53.2531
183.108 | 1824.344 | 53.2789
183.221 | 1825.118 | 53.2982
183.312 | 1825.612 | 53.3184
183.408 | 1827.375 | 53.3391
183.508 | 1827.853 | 53.36
183.611 | 1828.61 | 53.3793
183.719 | 1830.455 | 53.4074
183.82 | 1831.213 | 53.4258
183.907 | 1832.152 | 53.4499
184.017 | 1833.47 | 53.4733
184.111 | 1834.046 | 53.49
184.218 | 1834.919 | 53.5133
184.306 | 1836.32 | 53.5365
184.408 | 1837.16 | 53.5572
184.516 | 1837.72 | 53.5801
184.609 | 1838.609 | 53.5994
184.703 | 1840.339 | 53.6213
184.819 | 1840.817 | 53.6393
184.911 | 1842.019 | 53.6607
185.011 | 1843.024 | 53.6825
185.105 | 1843.535 | 53.705
185.2 | 1845.248 | 53.7262
185.313 | 1845.973 | 53.7464
185.418 | 1846.862 | 53.7652
185.509 | 1848.18 | 53.7875
185.617 | 1848.905 | 53.8104
185.717 | 1849.745 | 53.8311
185.805 | 1850.766 | 53.8535
185.911 | 1852.1 | 53.8732
186.011 | 1852.924 | 53.8962
186.109 | 1853.962 | 53.9192
186.217 | 1854.522 | 53.9399
186.304 | 1855.477 | 53.9574
186.416 | 1856.894 | 53.9821
186.549 | 1858.492 | 54.0137
186.629 | 1859.266 | 54.0334
186.713 | 1859.941 | 54.0496
186.833 | 1861.061 | 54.0837
186.91 | 1861.77 | 54.0915
187.003 | 1862.742 | 54.1139
187.138 | 1864.208 | 54.1377
187.203 | 1864.669 | 54.1517
187.3 | 1866.102 | 54.1721
187.426 | 1867.354 | 54.2006
187.511 | 1867.947 | 54.2144
187.64 | 1868.935 | 54.2399
187.71 | 1869.693 | 54.2498
187.826 | 1871.209 | 54.2768
187.917 | 1871.719 | 54.2859
188.047 | 1873.268 | 54.3081
188.109 | 1873.795 | 54.3208
188.232 | 1875.047 | 54.3502
188.339 | 1876.381 | 54.3673
188.417 | 1876.941 | 54.3793
188.537 | 1878.391 | 54.4058
188.622 | 1879.132 | 54.4256
188.735 | 1880.12 | 54.4434
188.802 | 1880.796 | 54.4572
188.904 | 1881.652 | 54.477
189.036 | 1883.234 | 54.5033
189.119 | 1883.81 | 54.5175
189.226 | 1884.963 | 54.5429
189.336 | 1886.38 | 54.5615
189.405 | 1886.38 | 54.5754
189.535 | 1887.945 | 54.6014
189.617 | 1889.081 | 54.6251
189.706 | 1889.609 | 54.6358
189.827 | 1891.289 | 54.6626
189.902 | 1891.849 | 54.675
190.013 | 1893.414 | 54.7041
190.106 | 1893.858 | 54.7211
190.219 | 1894.88 | 54.7433
190.318 | 1896.066 | 54.763
190.416 | 1897.087 | 54.7791
190.513 | 1898.438 | 54.8005
190.606 | 1898.866 | 54.8129
190.714 | 1899.723 | 54.8386
190.812 | 1900.415 | 54.8493
190.932 | 1902.309 | 54.8764
191.006 | 1902.853 | 54.8922
191.12 | 1904.17 | 54.9156
191.208 | 1904.632 | 54.9355
191.313 | 1906.394 | 54.9583
191.408 | 1907.152 | 54.9794
191.508 | 1908.321 | 55.0006
191.619 | 1909.178 | 55.0195
191.712 | 1909.853 | 55.0358
191.807 | 1911.336 | 55.0584
191.921 | 1911.912 | 55.0778
192.009 | 1912.621 | 55.0938
192.11 | 1914.35 | 55.1156
192.208 | 1915.009 | 55.1373
192.3 | 1915.471 | 55.1484
192.42 | 1917.2 | 55.1769
192.511 | 1918.205 | 55.1964
192.635 | 1918.814 | 55.2211
192.705 | 1919.968 | 55.2394
192.813 | 1921.104 | 55.2608
192.923 | 1921.681 | 55.2828
193.005 | 1923.312 | 55.3052
193.103 | 1924.119 | 55.3236
193.211 | 1924.794 | 55.3404
193.301 | 1926.244 | 55.3593
193.419 | 1926.804 | 55.3802
193.502 | 1928.27 | 55.3991
193.6 | 1929.077 | 55.4095
193.714 | 1929.67 | 55.4067
193.819 | 1930.592 | 55.4133
193.903 | 1932.273 | 55.42
194.003 | 1932.981 | 55.4331
194.123 | 1933.689 | 55.4471
194.215 | 1934.842 | 55.4606
194.302 | 1936.292 | 55.4777
194.401 | 1937.099 | 55.4943
194.506 | 1937.676 | 55.5153
194.607 | 1939.356 | 55.5313
194.711 | 1939.916 | 55.5504
194.841 | 1941.053 | 55.5753
194.908 | 1941.678 | 55.585
195.012 | 1942.947 | 55.6055
195.103 | 1943.968 | 55.6229
195.23 | 1945.253 | 55.6506
195.304 | 1945.747 | 55.6625
195.403 | 1947.147 | 55.6787
195.501 | 1948.004 | 55.6986
195.613 | 1948.564 | 55.7144
195.743 | 1950.178 | 55.7385
195.824 | 1951.496 | 55.7608
195.902 | 1952.27 | 55.7699
196.038 | 1953.045 | 55.7959
196.106 | 1953.654 | 55.8078
196.202 | 1954.84 | 55.827
196.334 | 1956.257 | 55.854
196.437 | 1956.866 | 55.8703
196.508 | 1957.624 | 55.8856
196.623 | 1959.139 | 55.9109
196.704 | 1959.65 | 55.9257
196.843 | 1961.199 | 55.9532
196.906 | 1961.709 | 55.9663
197.032 | 1963.274 | 55.9904
197.12 | 1963.966 | 56.0107
197.228 | 1965.267 | 56.0313
197.304 | 1965.844 | 56.0441
197.422 | 1966.964 | 56.0722
197.519 | 1967.771 | 56.0931
197.617 | 1969.254 | 56.1119
197.75 | 1969.814 | 56.1296
197.817 | 1970.983 | 56.1521
197.915 | 1972.383 | 56.1678
198.001 | 1973.009 | 56.1826
198.127 | 1973.833 | 56.2086
198.218 | 1975.447 | 56.2275
198.319 | 1976.271 | 56.2521
198.405 | 1976.864 | 56.2653
198.534 | 1977.836 | 56.2933
198.601 | 1978.627 | 56.3034
198.725 | 1979.862 | 56.3326
198.824 | 1980.521 | 56.3523
198.903 | 1981.509 | 56.3666
199.021 | 1982.959 | 56.3951
199.124 | 1983.717 | 56.4163
199.214 | 1985.38 | 56.4367
199.31 | 1986.171 | 56.4541
199.436 | 1986.764 | 56.4742
199.521 | 1988.296 | 56.4957
199.629 | 1989.021 | 56.516
199.719 | 1989.877 | 56.5399
199.821 | 1991.459 | 56.5616
199.908 | 1992.134 | 56.5783
200.025 | 1992.826 | 56.6002
200.108 | 1994.341 | 56.6219
200.208 | 1994.786 | 56.6412
200.322 | 1996.203 | 56.6627
200.427 | 1996.845 | 56.6837
200.51 | 1998.163 | 56.7045
200.634 | 1998.789 | 56.726
200.71 | 1999.646 | 56.7449
200.817 | 2001.392 | 56.7676
200.924 | 2002.232 | 56.7854
201.035 | 2002.924 | 56.8033
201.111 | 2004.06 | 56.8265
201.214 | 2004.835 | 56.8456
201.31 | 2006.152 | 56.8636
201.409 | 2007.322 | 56.8886
201.511 | 2008.063 | 56.9084
201.611 | 2009.381 | 56.9295
201.708 | 2009.958 | 56.9501
201.803 | 2010.979 | 56.9694
201.917 | 2011.555 | 56.9956
202.051 | 2013.236 | 57.0207
202.136 | 2013.812 | 57.0354
202.212 | 2014.751 | 57.0534
202.349 | 2016.234 | 57.079
202.409 | 2016.909 | 57.0893
202.514 | 2017.831 | 57.108
202.63 | 2019.265 | 57.1358
202.701 | 2019.923 | 57.1484
202.807 | 2020.813 | 57.1695
202.907 | 2022.016 | 57.1879
203.003 | 2023.284 | 57.209
203.11 | 2024.042 | 57.2277
203.237 | 2025.03 | 57.254
203.319 | 2025.607 | 57.2678
203.411 | 2026.826 | 57.2879
203.502 | 2028.061 | 57.3046
203.646 | 2029.445 | 57.3354
203.746 | 2030.005 | 57.355
203.831 | 2030.73 | 57.369
203.935 | 2032.426 | 57.3972
204.019 | 2032.97 | 57.412
204.132 | 2034.008 | 57.4391
204.205 | 2034.568 | 57.4506
204.305 | 2036.034 | 57.4709
204.434 | 2036.923 | 57.5008
204.529 | 2037.599 | 57.5174
204.612 | 2038.57 | 57.5319
204.706 | 2039.378 | 57.5519
204.803 | 2040.35 | 57.5399
204.924 | 2042.194 | 57.5661
205.022 | 2043.298 | 57.5881
205.105 | 2043.875 | 57.6032
205.233 | 2044.847 | 57.6287
205.304 | 2045.604 | 57.6413
205.424 | 2047.202 | 57.6694
205.503 | 2047.845 | 57.6808
205.602 | 2048.701 | 57.7032
205.729 | 2050.002 | 57.728
205.829 | 2051.37 | 57.7523
205.902 | 2051.93 | 57.7681
206.028 | 2053.33 | 57.7924
206.134 | 2053.923 | 57.8112
206.217 | 2054.895 | 57.8301
206.314 | 2055.751 | 57.8435
206.42 | 2056.756 | 57.8712
206.531 | 2058.272 | 57.8956
206.615 | 2058.964 | 57.915
206.707 | 2059.54 | 57.9271
206.814 | 2061.187 | 57.9564
206.928 | 2061.78 | 57.9662
207.019 | 2063.263 | 57.986
207.128 | 2063.856 | 58.0071
207.2 | 2064.943 | 58.0176
207.328 | 2066.228 | 58.0409
207.402 | 2066.969 | 58.0576
207.522 | 2068.304 | 58.0819
207.619 | 2069.127 | 58.1013
207.728 | 2069.836 | 58.1202
207.812 | 2070.544 | 58.1385
207.914 | 2072.372 | 58.1617
208.021 | 2072.998 | 58.1812
208.129 | 2074.003 | 58.2049
208.227 | 2074.58 | 58.221
208.325 | 2075.552 | 58.2368
208.42 | 2076.523 | 58.2565
208.517 | 2078.055 | 58.2725
208.617 | 2078.978 | 58.2891
208.711 | 2079.554 | 58.3073
208.805 | 2081.317 | 58.3229
208.933 | 2081.91 | 58.3375
209.024 | 2082.882 | 58.3598
209.107 | 2083.524 | 58.3768
209.207 | 2085.303 | 58.394
209.307 | 2086.143 | 58.4111
209.429 | 2086.72 | 58.4254
209.525 | 2087.84 | 58.4438
209.604 | 2088.68 | 58.4641
209.702 | 2090.245 | 58.4782
209.817 | 2090.723 | 58.5011
209.907 | 2091.761 | 58.5171
210.007 | 2092.947 | 58.5365
210.102 | 2093.951 | 58.5564
210.211 | 2094.775 | 58.5744
210.31 | 2095.961 | 58.5958
210.402 | 2096.966 | 58.6085
210.522 | 2097.79 | 58.6211
210.609 | 2098.761 | 58.6403
210.718 | 2100.162 | 58.6624
210.802 | 2100.162 | 58.6717
210.932 | 2102.27 | 58.7054
211.015 | 2102.913 | 58.7163
211.151 | 2104.477 | 58.7391
211.209 | 2104.477 | 58.7554
211.306 | 2106.125 | 58.7722
211.402 | 2106.899 | 58.7937
211.506 | 2108.151 | 58.8118
211.606 | 2108.991 | 58.8284
211.707 | 2109.633 | 58.8458
211.806 | 2111.017 | 58.8662
211.93 | 2112.549 | 58.8896
212.048 | 2113.159 | 58.9078
212.117 | 2113.785 | 58.9209
212.212 | 2114.74 | 58.9384
212.311 | 2115.531 | 58.9598
212.425 | 2117.145 | 58.9816
212.505 | 2117.639 | 58.9939
212.602 | 2118.99 | 59.0114
212.704 | 2119.748 | 59.031
212.825 | 2121.164 | 59.0546
212.904 | 2121.625 | 59.0698
213 | 2123.092 | 59.0882
213.135 | 2124.311 | 59.1132
213.224 | 2125.315 | 59.134
213.314 | 2125.925 | 59.1452
213.439 | 2127.341 | 59.1689
213.526 | 2128.132 | 59.1891
213.64 | 2129.121 | 59.2082
213.702 | 2129.812 | 59.223
213.822 | 2131.18 | 59.2486
213.908 | 2131.855 | 59.2604
214.032 | 2133.288 | 59.2835
214.132 | 2133.947 | 59.3022
214.2 | 2134.705 | 59.3138
214.318 | 2136.121 | 59.3389
214.425 | 2136.78 | 59.358
214.523 | 2138.279 | 59.373
214.603 | 2138.987 | 59.385
214.707 | 2139.844 | 59.4023
214.822 | 2141.293 | 59.4241
214.932 | 2141.903 | 59.4443
215.015 | 2142.858 | 59.4576
215.109 | 2143.649 | 59.4674
215.226 | 2145.23 | 59.4902
215.322 | 2145.889 | 59.5042
215.412 | 2147.355 | 59.5251
215.504 | 2147.849 | 59.5376
215.616 | 2148.854 | 59.5557
215.726 | 2150.221 | 59.5775
215.818 | 2151.094 | 59.5934
215.923 | 2151.803 | 59.6098
216.011 | 2153.351 | 59.635
216.1 | 2153.351 | 59.6437
216.231 | 2155.015 | 59.6689
216.327 | 2155.74 | 59.6853
216.409 | 2157.14 | 59.7033
216.519 | 2158.26 | 59.7248
216.616 | 2159.018 | 59.7423
216.708 | 2160.286 | 59.7593
216.823 | 2161.192 | 59.7761
216.93 | 2161.868 | 59.799
217.014 | 2162.839 | 59.8176
217.125 | 2163.63 | 59.8344
217.205 | 2165.261 | 59.8522
217.315 | 2165.953 | 59.8711
217.423 | 2166.529 | 59.8899
217.508 | 2167.534 | 59.9085
217.608 | 2169.132 | 59.9258
217.725 | 2169.676 | 59.9482
217.812 | 2171.356 | 59.9632
217.911 | 2172.015 | 59.9814
218.006 | 2173.283 | 59.997
218.101 | 2173.958 | 60.0137
218.215 | 2175.112 | 60.0375
218.321 | 2175.803 | 60.0549
218.406 | 2176.759 | 60.0763
218.511 | 2178.192 | 60.0944
218.627 | 2178.834 | 60.1116
218.702 | 2179.707 | 60.1328
218.832 | 2181.256 | 60.1607
218.901 | 2182.244 | 60.1738
219.037 | 2183.018 | 60.1966
219.117 | 2183.611 | 60.2087
219.204 | 2185.308 | 60.2237
219.31 | 2185.852 | 60.2438
219.439 | 2187.021 | 60.2713
219.522 | 2187.631 | 60.2832
219.635 | 2189.196 | 60.3108
219.71 | 2189.855 | 60.3197
219.832 | 2191.37 | 60.3519
219.907 | 2191.831 | 60.3634
220.012 | 2192.556 | 60.3843
220.104 | 2194.072 | 60.4002
220.208 | 2194.895 | 60.424
220.304 | 2195.472 | 60.4406
220.436 | 2197.135 | 60.4665
220.507 | 2197.63 | 60.4818
220.604 | 2198.684 | 60.5014
220.702 | 2200.101 | 60.5189
220.813 | 2200.101 | 60.5374
220.908 | 2201.352 | 60.5542
221.023 | 2203.131 | 60.5841
221.115 | 2203.939 | 60.5951
221.2 | 2204.828 | 60.6128
221.308 | 2205.372 | 60.6283
221.435 | 2207.035 | 60.6567
221.527 | 2208.32 | 60.6713
221.629 | 2208.963 | 60.6915
221.713 | 2209.539 | 60.7025
221.836 | 2211.022 | 60.7272
221.904 | 2211.631 | 60.7396
222 | 2212.801 | 60.7596
222.108 | 2213.394 | 60.7782
222.226 | 2215.206 | 60.8054
222.336 | 2215.815 | 60.826
222.432 | 2216.936 | 60.8445
222.514 | 2217.71 | 60.858
222.617 | 2219.39 | 60.8787
222.724 | 2220.279 | 60.9
222.821 | 2221.087 | 60.9149
222.906 | 2221.581 | 60.9276
223.003 | 2222.306 | 60.9453
223.13 | 2223.986 | 60.9621
223.23 | 2224.546 | 60.9808
223.316 | 2226.424 | 61.0006
223.413 | 2227.495 | 61.0211
223.53 | 2228.055 | 61.0441
223.615 | 2229.076 | 61.0628
223.733 | 2229.883 | 61.0824
223.821 | 2230.871 | 61.1023
223.929 | 2232.255 | 61.1264
224.021 | 2233.112 | 61.1407
224.112 | 2234.331 | 61.1642
224.216 | 2235.204 | 61.1807
224.323 | 2235.764 | 61.1996
224.426 | 2236.884 | 61.2203
224.526 | 2238.333 | 61.2415
224.612 | 2239.042 | 61.2593
224.729 | 2240.228 | 61.277
224.813 | 2241.051 | 61.2997
224.916 | 2242.04 | 61.3185
225.009 | 2243.292 | 61.3393
225.122 | 2244.181 | 61.3565
225.231 | 2244.857 | 61.3746
225.315 | 2246.356 | 61.3945
225.409 | 2247.163 | 61.413
225.526 | 2247.756 | 61.4314
225.615 | 2249.238 | 61.4508
225.727 | 2249.897 | 61.4678
225.822 | 2250.82 | 61.4864
225.918 | 2251.627 | 61.5071
226.015 | 2252.566 | 61.5252
226.113 | 2254.048 | 61.5471
226.207 | 2254.51 | 61.5612
226.301 | 2256.239 | 61.5785
226.405 | 2256.931 | 61.5993
226.524 | 2257.656 | 61.6209
226.603 | 2258.463 | 61.6373
226.701 | 2260.259 | 61.6587
226.806 | 2260.934 | 61.6798
226.91 | 2261.659 | 61.6982
227.009 | 2262.449 | 61.7183
227.114 | 2263.899 | 61.7375
227.202 | 2264.887 | 61.761
227.304 | 2265.53 | 61.7791
227.416 | 2267.078 | 61.797
227.514 | 2267.918 | 61.8153
227.602 | 2268.956 | 61.8363
227.73 | 2270.175 | 61.8599
227.806 | 2270.686 | 61.8704
227.905 | 2272.284 | 61.8952
228.011 | 2272.86 | 61.9118
228.129 | 2274.491 | 61.9337
228.248 | 2275.199 | 61.9515
228.309 | 2275.743 | 61.9665
228.409 | 2276.484 | 61.9881
228.529 | 2278.148 | 62.0098
228.607 | 2278.658 | 62.0265
228.73 | 2279.96 | 62.0508
228.814 | 2280.553 | 62.0659
228.909 | 2281.673 | 62.0825
229.027 | 2283.32 | 62.0984
229.112 | 2283.88 | 62.1064
229.241 | 2284.885 | 62.1292
229.304 | 2285.659 | 62.1398
229.406 | 2286.285 | 62.1564
229.523 | 2288.13 | 62.1805
229.604 | 2288.608 | 62.1894
229.7 | 2290.025 | 62.2016
229.808 | 2290.585 | 62.2147
229.921 | 2292.117 | 62.2352
230.022 | 2293.253 | 62.2569
230.111 | 2293.731 | 62.269
230.22 | 2295.115 | 62.2902
230.313 | 2295.889 | 62.3025
230.426 | 2296.943 | 62.325
230.524 | 2298.129 | 62.3441
230.622 | 2298.969 | 62.3665
230.715 | 2299.628 | 62.3741
230.801 | 2300.402 | 62.3917
230.905 | 2301.704 | 62.4077
231.002 | 2302.313 | 62.4287
231.122 | 2304.109 | 62.4509
231.202 | 2304.586 | 62.4632
231.336 | 2306.052 | 62.4923
231.426 | 2307.486 | 62.5082
231.523 | 2308.161 | 62.5281
231.634 | 2309.034 | 62.545
231.714 | 2310.352 | 62.5634
231.815 | 2310.928 | 62.5757
231.922 | 2312.263 | 62.5977
232.016 | 2312.839 | 62.6192
232.116 | 2314.206 | 62.6368
232.237 | 2314.766 | 62.6544
232.322 | 2316.265 | 62.6738
232.444 | 2316.859 | 62.6912
232.514 | 2317.979 | 62.7049
232.633 | 2319.247 | 62.7281
232.72 | 2320.252 | 62.7461
232.818 | 2321.01 | 62.7629
232.911 | 2322.311 | 62.7807
233.013 | 2323.168 | 62.7973
233.132 | 2323.744 | 62.8173
233.224 | 2324.831 | 62.8338
233.318 | 2326.363 | 62.852
233.408 | 2327.104 | 62.8701
233.508 | 2328.323 | 62.8887
233.61 | 2328.999 | 62.9078
233.713 | 2329.987 | 62.9311
233.805 | 2331.256 | 62.9445
233.919 | 2332.145 | 62.9626
234.027 | 2332.837 | 62.9813
234.123 | 2333.809 | 63.0028
234.215 | 2334.632 | 63.0192
234.312 | 2335.588 | 63.0369
234.413 | 2336.972 | 63.0534
234.503 | 2337.96 | 63.0727
234.617 | 2338.668 | 63.0913
234.712 | 2340.184 | 63.1087
234.811 | 2340.711 | 63.1263
234.908 | 2341.469 | 63.1436
235.011 | 2343.132 | 63.1643
235.103 | 2343.89 | 63.1847
235.213 | 2344.384 | 63.2016
235.338 | 2346.015 | 63.2237
235.421 | 2346.592 | 63.2338
235.501 | 2348.206 | 63.2502
235.601 | 2349.046 | 63.2701
235.71 | 2349.623 | 63.2909
235.818 | 2350.792 | 63.3086
235.905 | 2352.242 | 63.3289
236 | 2352.917 | 63.3476
236.131 | 2354.334 | 63.3739
236.214 | 2354.877 | 63.3863
236.309 | 2356.047 | 63.406
236.407 | 2356.854 | 63.4225
236.542 | 2358.287 | 63.45
236.604 | 2358.814 | 63.4638
236.71 | 2359.72 | 63.4814
236.842 | 2361.203 | 63.51
236.908 | 2361.829 | 63.5257
237.013 | 2362.718 | 63.5378
237.134 | 2364.217 | 63.5678
237.205 | 2365.008 | 63.5822
237.335 | 2365.947 | 63.6052
237.424 | 2367.479 | 63.6274
237.5 | 2368.204 | 63.6374
237.603 | 2368.928 | 63.655
237.705 | 2369.818 | 63.6735
237.822 | 2371.119 | 63.699
237.904 | 2371.564 | 63.7119
238.024 | 2373.162 | 63.7355
238.121 | 2373.969 | 63.7491
238.237 | 2375.073 | 63.7728
238.334 | 2376.028 | 63.7923
238.412 | 2376.769 | 63.8082
238.506 | 2377.824 | 63.8257
238.629 | 2379.191 | 63.8482
238.711 | 2379.833 | 63.8612
238.822 | 2380.888 | 63.8883
238.908 | 2381.415 | 63.8971
239.029 | 2382.93 | 63.9221
239.108 | 2383.54 | 63.9326
239.222 | 2385.105 | 63.9546
239.308 | 2385.912 | 63.9644
239.416 | 2387.361 | 63.9904
239.518 | 2387.888 | 64.0083
239.625 | 2388.613 | 64.0188
239.705 | 2389.816 | 64.0345
239.821 | 2391.101 | 64.0609
239.919 | 2392.451 | 64.0776
240.025 | 2393.143 | 64.0972
240.117 | 2393.917 | 64.1078
240.216 | 2395.071 | 64.1301
240.347 | 2395.878 | 64.1459
240.422 | 2396.883 | 64.1611
240.533 | 2398.266 | 64.18
240.621 | 2399.008 | 64.1956
240.715 | 2399.551 | 64.2127
240.8 | 2400.342 | 64.2222
240.91 | 2402.121 | 64.2396
241.023 | 2402.714 | 64.2604
241.115 | 2404.345 | 64.2756
241.22 | 2404.888 | 64.2907
241.33 | 2406.223 | 64.3108
241.428 | 2406.799 | 64.3278
241.502 | 2407.507 | 64.341
241.613 | 2409.023 | 64.367
241.704 | 2409.468 | 64.3775
241.813 | 2411.016 | 64.3948
241.916 | 2412.021 | 64.414
242.01 | 2413.289 | 64.4274
242.108 | 2414.096 | 64.445
242.207 | 2415.282 | 64.4601
242.315 | 2415.941 | 64.4775
242.409 | 2416.501 | 64.4881
242.51 | 2418.132 | 64.5085
242.619 | 2418.692 | 64.5246
242.721 | 2420.158 | 64.5391
242.815 | 2420.784 | 64.5568
242.901 | 2421.493 | 64.5703
243.012 | 2423.173 | 64.5879
243.111 | 2423.799 | 64.5995
243.221 | 2424.458 | 64.6152
243.304 | 2426.27 | 64.6322
243.41 | 2426.879 | 64.6526
243.511 | 2427.752 | 64.6643
243.614 | 2429.334 | 64.6786
243.71 | 2429.96 | 64.6951
243.802 | 2431.195 | 64.7124
243.916 | 2431.689 | 64.7229
244.005 | 2432.711 | 64.7409
244.134 | 2433.995 | 64.7589
244.216 | 2434.539 | 64.7688
244.302 | 2436.022 | 64.7847
244.423 | 2436.615 | 64.8038
244.515 | 2437.751 | 64.8166
244.603 | 2439.25 | 64.8354
244.729 | 2440.519 | 64.8628
244.828 | 2441.177 | 64.8776
244.919 | 2441.721 | 64.89
245 | 2443.237 | 64.9077
245.14 | 2444.324 | 64.9236
245.202 | 2444.324 | 64.9294
245.313 | 2446.07 | 64.9499
245.404 | 2447.058 | 64.9671
245.537 | 2447.832 | 64.9878
245.609 | 2448.607 | 64.9971
245.713 | 2449.908 | 65.0108
245.828 | 2450.847 | 65.0377
245.926 | 2452.099 | 65.0523
246.033 | 2453.005 | 65.0654
246.117 | 2453.548 | 65.0779
246.227 | 2455.179 | 65.0993
246.304 | 2455.97 | 65.1123
246.404 | 2456.942 | 65.1319
246.525 | 2457.93 | 65.1513
246.605 | 2458.605 | 65.1659
246.705 | 2459.989 | 65.1801
246.829 | 2461.307 | 65.2002
246.905 | 2461.768 | 65.2138
247.024 | 2463.152 | 65.2349
247.111 | 2463.696 | 65.2417
247.228 | 2465.326 | 65.2661
247.303 | 2465.886 | 65.2778
247.419 | 2467.204 | 65.3008
247.505 | 2467.797 | 65.3135
247.636 | 2469.263 | 65.3342
247.73 | 2470.219 | 65.3521
247.82 | 2471.108 | 65.3716
247.91 | 2471.536 | 65.3798
248.027 | 2473.118 | 65.4087
248.104 | 2473.727 | 65.421
248.225 | 2474.88 | 65.4397
248.315 | 2476.314 | 65.4579
248.444 | 2476.923 | 65.4754
248.532 | 2477.977 | 65.4881
248.617 | 2478.521 | 65.5084
248.735 | 2480.251 | 65.5243
248.823 | 2480.827 | 65.5368
248.93 | 2482.227 | 65.5566
249.018 | 2483.216 | 65.5713
249.142 | 2483.825 | 65.5908
249.211 | 2484.962 | 65.6064
249.329 | 2486.197 | 65.6213
249.41 | 2487.087 | 65.6386
249.515 | 2487.795 | 65.6532
249.606 | 2488.503 | 65.6655
249.724 | 2490.167 | 65.6882
249.831 | 2490.826 | 65.7053
249.925 | 2491.996 | 65.7163
250.012 | 2492.621 | 65.7331
250.107 | 2493.923 | 65.7483
250.225 | 2494.681 | 65.7626
250.323 | 2495.438 | 65.7773
250.408 | 2497.25 | 65.7917
250.516 | 2497.893 | 65.7744
250.615 | 2498.93 | 65.7866
250.707 | 2499.639 | 65.7979
250.808 | 2500.265 | 65.8149
250.917 | 2501.912 | 65.8246
251.009 | 2502.966 | 65.8393
251.112 | 2504.35 | 65.8508
251.204 | 2504.91 | 65.8649
251.305 | 2505.865 | 65.8768
251.411 | 2507.15 | 65.8905
251.51 | 2508.32 | 65.9043
251.636 | 2508.781 | 65.9189
251.704 | 2509.918 | 65.9333
251.803 | 2511.219 | 65.9473
251.924 | 2511.779 | 65.9614
252.003 | 2512.471 | 65.9774
252.107 | 2514.102 | 65.9903
252.212 | 2514.876 | 66.0043
252.341 | 2516.194 | 66.0239
252.408 | 2516.655 | 66.0334
252.509 | 2517.989 | 66.0476
252.601 | 2518.846 | 66.0595
252.737 | 2519.999 | 66.0767
252.821 | 2520.576 | 66.0841
252.911 | 2521.498 | 66.0974
253.046 | 2523.162 | 66.1134
253.1 | 2523.837 | 66.124
253.208 | 2524.578 | 66.1363
253.312 | 2526.044 | 66.1497
253.41 | 2526.819 | 66.1642
253.505 | 2527.955 | 66.1773
253.625 | 2529.273 | 66.2001
253.709 | 2529.833 | 66.205
253.837 | 2531.283 | 66.2235
253.907 | 2531.283 | 66.2308
254.034 | 2532.946 | 66.2512
254.116 | 2533.539 | 66.263
254.211 | 2534.676 | 66.2765
254.309 | 2535.483 | 66.2913
254.424 | 2537.048 | 66.3139
254.506 | 2537.575 | 66.3185
254.608 | 2538.992 | 66.3281
254.707 | 2539.7 | 66.3433
254.804 | 2540.425 | 66.3595
254.927 | 2542.155 | 66.3811
255.006 | 2542.814 | 66.3899
255.135 | 2543.769 | 66.413
255.224 | 2545.466 | 66.4266
255.302 | 2545.466 | 66.4348
255.404 | 2546.965 | 66.4534
255.504 | 2547.788 | 66.4674
255.625 | 2549.238 | 66.4878
255.721 | 2550.424 | 66.5047
255.816 | 2551.165 | 66.5189
255.907 | 2551.676 | 66.5267
256.003 | 2552.582 | 66.5398
256.118 | 2554.048 | 66.5593
256.217 | 2554.641 | 66.5714
256.316 | 2556.156 | 66.5862
256.427 | 2556.733 | 66.6
256.522 | 2558.248 | 66.615
256.616 | 2559.023 | 66.6264
256.704 | 2559.484 | 66.6373
256.825 | 2561.181 | 66.6592
256.909 | 2561.839 | 66.6708
257.017 | 2563.19 | 66.6877
257.139 | 2563.767 | 66.7022
257.234 | 2564.87 | 66.7135
257.333 | 2565.694 | 66.7287
257.413 | 2567.308 | 66.7412
257.519 | 2567.835 | 66.752
257.601 | 2568.379 | 66.7605
257.722 | 2570.142 | 66.7783
257.804 | 2570.768 | 66.788
257.911 | 2572.135 | 66.8051
258.029 | 2572.728 | 66.817
258.117 | 2573.502 | 66.8336
258.208 | 2574.326 | 66.8487
258.308 | 2576.253 | 66.8614
258.416 | 2577.027 | 66.8734
258.508 | 2577.999 | 66.8874
258.613 | 2579.35 | 66.9018
258.726 | 2579.778 | 66.9183
258.805 | 2581.294 | 66.9296
258.92 | 2581.722 | 66.9419
259.018 | 2583.171 | 66.9562
259.128 | 2583.781 | 66.9741
259.205 | 2585.231 | 66.9872
259.316 | 2585.873 | 67.0027
259.407 | 2586.713 | 67.015
259.511 | 2588.014 | 67.0329
259.604 | 2589.217 | 67.0467
259.707 | 2590.074 | 67.0626
259.826 | 2590.617 | 67.0777
259.911 | 2591.77 | 67.0946
260.006 | 2593.236 | 67.1082
260.113 | 2593.846 | 67.1216
260.21 | 2594.884 | 67.1372
260.34 | 2596.597 | 67.1559
260.408 | 2597.256 | 67.1681
260.514 | 2597.717 | 67.1811
260.601 | 2599.166 | 67.1988
260.721 | 2599.759 | 67.2099
260.81 | 2601.11 | 67.2232
260.904 | 2601.687 | 67.2422
261.011 | 2602.79 | 67.2573
261.107 | 2603.943 | 67.2685
261.217 | 2604.718 | 67.2854
261.304 | 2606.233 | 67.2983
261.41 | 2606.678 | 67.3107
261.549 | 2608.128 | 67.328
261.617 | 2608.704 | 67.3363
261.713 | 2609.676 | 67.3474
261.804 | 2610.483 | 67.3593
261.936 | 2612.147 | 67.3717
262.006 | 2612.723 | 67.3825
262.109 | 2613.613 | 67.3941
262.206 | 2614.321 | 67.404
262.302 | 2615.293 | 67.4148
262.407 | 2616.973 | 67.4291
262.513 | 2617.863 | 67.4385
262.6 | 2619.164 | 67.4553
262.701 | 2619.938 | 67.4697
262.829 | 2620.927 | 67.4856
262.91 | 2621.47 | 67.4944
263.029 | 2623.085 | 67.5161
263.105 | 2623.612 | 67.5237
263.22 | 2625.177 | 67.5432
263.31 | 2625.819 | 67.5529
263.404 | 2626.956 | 67.5673
263.52 | 2628.372 | 67.5871
263.602 | 2628.372 | 67.5963
263.725 | 2629.838 | 67.612
263.833 | 2631.239 | 67.6299
263.936 | 2632.095 | 67.6435
264.033 | 2632.721 | 67.6554
264.126 | 2633.66 | 67.672
264.208 | 2634.451 | 67.679
264.328 | 2636.18 | 67.7012
264.412 | 2636.823 | 67.7119
264.527 | 2637.745 | 67.7272
264.609 | 2638.437 | 67.7377
264.7 | 2639.59 | 67.7532
264.818 | 2641.386 | 67.7727
264.928 | 2641.814 | 67.7917
265.014 | 2643.148 | 67.8038
265.132 | 2643.741 | 67.818
265.218 | 2645.372 | 67.8339
265.331 | 2645.833 | 67.8474
265.415 | 2647.151 | 67.8595
265.524 | 2647.728 | 67.8777
265.627 | 2648.881 | 67.8899
265.714 | 2650.347 | 67.9085
265.823 | 2650.792 | 67.9221
265.929 | 2652.192 | 67.94
266.02 | 2652.917 | 67.955
266.115 | 2654.317 | 67.9703
266.22 | 2655.107 | 67.9858
266.307 | 2655.948 | 68.0027
266.412 | 2656.376 | 68.0211
266.514 | 2658.303 | 68.0342
266.612 | 2658.995 | 68.0518
266.7 | 2659.44 | 68.0657
266.825 | 2660.889 | 68.0798
266.916 | 2662.355 | 68.0999
267.009 | 2663.08 | 68.1106
267.121 | 2663.706 | 68.1256
267.213 | 2664.958 | 68.1413
267.322 | 2665.864 | 68.1577
267.409 | 2667.248 | 68.173
267.508 | 2667.956 | 68.1904
267.614 | 2669.208 | 68.2056
267.712 | 2670.015 | 68.2229
267.81 | 2671.3 | 68.2359
267.916 | 2671.877 | 68.2506
268.002 | 2672.997 | 68.2718
268.111 | 2673.557 | 68.2849
268.206 | 2675.237 | 68.298
268.319 | 2675.748 | 68.319
268.416 | 2676.884 | 68.3299
268.534 | 2678.317 | 68.3531
268.638 | 2678.746 | 68.3624
268.706 | 2679.899 | 68.3769
268.802 | 2681.184 | 68.3933
268.931 | 2682.501 | 68.4167
269.05 | 2683.144 | 68.4301
269.107 | 2683.72 | 68.4425
269.249 | 2685.17 | 68.4596
269.312 | 2685.845 | 68.4741
269.406 | 2686.784 | 68.4914
269.537 | 2688.563 | 68.5092
269.63 | 2689.156 | 68.5238
269.729 | 2690.145 | 68.5401
269.805 | 2690.787 | 68.5525
269.901 | 2691.874 | 68.5647
270.001 | 2692.665 | 68.5852
270.126 | 2694.131 | 68.6035
270.226 | 2695.07 | 68.6174
270.333 | 2695.696 | 68.631
270.413 | 2696.882 | 68.6485
270.505 | 2697.475 | 68.6619
270.637 | 2699.106 | 68.6858
270.719 | 2699.699 | 68.697
270.826 | 2701.148 | 68.7129
270.93 | 2702.17 | 68.7339
271.006 | 2702.664 | 68.7458
271.13 | 2704.163 | 68.768
271.205 | 2704.871 | 68.7772
271.337 | 2706.288 | 68.8
271.425 | 2707.062 | 68.8156
271.531 | 2707.935 | 68.8297
271.615 | 2708.479 | 68.8392
271.722 | 2710.093 | 68.8599
271.816 | 2710.884 | 68.8688
271.937 | 2712.037 | 68.8916
272.028 | 2712.91 | 68.9053
272.109 | 2713.454 | 68.9144
272.2 | 2714.557 | 68.9351
272.327 | 2715.891 | 68.9562
272.418 | 2717.176 | 68.9704
272.541 | 2717.736 | 68.9901
272.602 | 2718.906 | 68.9987
272.723 | 2719.894 | 69.0162
272.812 | 2720.537 | 69.031
272.936 | 2721.953 | 69.0554
273.018 | 2722.546 | 69.0701
273.104 | 2723.518 | 69.0831
273.2 | 2724.49 | 69.0993
273.316 | 2726.137 | 69.1251
273.431 | 2726.714 | 69.1434
273.52 | 2728.394 | 69.1581
273.628 | 2728.839 | 69.1788
273.712 | 2729.613 | 69.1945
273.829 | 2731.096 | 69.211
273.932 | 2731.821 | 69.2305
274.025 | 2732.825 | 69.2462
274.117 | 2734.324 | 69.26
274.22 | 2735.082 | 69.2828
274.326 | 2735.922 | 69.2949
274.414 | 2736.449 | 69.3129
274.51 | 2738.278 | 69.329
274.62 | 2738.755 | 69.3468
274.705 | 2739.48 | 69.3595
274.818 | 2741.177 | 69.3805
274.929 | 2741.753 | 69.3987
275.008 | 2743.236 | 69.417
275.134 | 2743.714 | 69.4324
275.208 | 2745.262 | 69.4465
275.32 | 2746.086 | 69.4646
275.418 | 2747.041 | 69.4841
275.506 | 2748.03 | 69.4973
275.628 | 2748.623 | 69.514
275.723 | 2749.759 | 69.5316
275.822 | 2750.566 | 69.5458
275.926 | 2752.131 | 69.5649
276.019 | 2752.807 | 69.5779
276.104 | 2753.564 | 69.5944
276.204 | 2754.866 | 69.6082
276.303 | 2755.871 | 69.6256
276.412 | 2756.431 | 69.6408
276.52 | 2758.094 | 69.6569
276.617 | 2758.869 | 69.6729
276.701 | 2759.972 | 69.691
276.803 | 2760.598 | 69.7064
276.917 | 2762.031 | 69.7213
277.023 | 2762.674 | 69.7377
277.141 | 2764.288 | 69.7588
277.21 | 2764.914 | 69.766
277.308 | 2765.919 | 69.7847
277.419 | 2766.71 | 69.8006
277.515 | 2767.648 | 69.8171
277.614 | 2768.472 | 69.8334
277.7 | 2769.362 | 69.8488
277.811 | 2770.976 | 69.8633
277.942 | 2771.833 | 69.8864
278.016 | 2772.64 | 69.897
278.103 | 2773.661 | 69.9128
278.205 | 2774.929 | 69.9325
278.309 | 2775.473 | 69.9432
278.403 | 2777.021 | 69.9608
278.509 | 2777.763 | 69.9793
278.62 | 2778.52 | 69.9924
278.727 | 2780.118 | 70.017
278.805 | 2780.118 | 70.0296
278.942 | 2782.062 | 70.0485
279.005 | 2782.787 | 70.0635
279.125 | 2784.105 | 70.0805
279.207 | 2784.764 | 70.094
279.334 | 2785.719 | 70.1169
279.411 | 2786.526 | 70.1261
279.541 | 2788.305 | 70.1472
279.64 | 2789.079 | 70.1638
279.727 | 2790.134 | 70.1818
279.815 | 2790.595 | 70.1915
279.929 | 2792.16 | 70.2141
280.042 | 2793.033 | 70.2267
280.108 | 2793.626 | 70.2419
280.222 | 2795.405 | 70.2634
280.319 | 2796.13 | 70.2792
280.406 | 2796.772 | 70.2911
280.501 | 2797.892 | 70.3052
280.62 | 2799.375 | 70.3294
280.714 | 2799.836 | 70.3436
280.804 | 2799.836 | 70.3596
280.917 | 2801.862 | 70.3775
281.022 | 2802.982 | 70.3954
281.11 | 2803.526 | 70.4066
281.215 | 2805.008 | 70.4277
281.303 | 2805.453 | 70.4392
281.423 | 2807.067 | 70.4584
281.534 | 2808.221 | 70.4768
281.613 | 2809.127 | 70.4912
281.74 | 2809.72 | 70.5082
281.823 | 2811.235 | 70.5277
281.903 | 2811.729 | 70.5351
282.013 | 2812.767 | 70.558
282.122 | 2814.217 | 70.5752
282.232 | 2814.843 | 70.59
282.323 | 2815.781 | 70.6076
282.416 | 2817.149 | 70.6234
282.52 | 2817.593 | 70.6379
282.639 | 2818.845 | 70.6551
282.716 | 2819.916 | 70.6731
282.809 | 2821.234 | 70.6871
282.908 | 2821.761 | 70.6991
283.018 | 2823.062 | 70.7206
283.107 | 2824.215 | 70.7344
283.221 | 2824.891 | 70.7493
283.319 | 2825.764 | 70.7665
283.401 | 2826.34 | 70.7778
283.518 | 2827.807 | 70.7985
283.611 | 2829.256 | 70.8155
283.709 | 2829.948 | 70.8301
283.825 | 2831.134 | 70.8466
283.914 | 2831.875 | 70.862
284.019 | 2832.732 | 70.8778
284.113 | 2834.099 | 70.8986
284.21 | 2834.577 | 70.9175
284.322 | 2836.092 | 70.9372
284.406 | 2836.899 | 70.9565
284.514 | 2837.772 | 70.972
284.6 | 2839.14 | 70.9911
284.714 | 2839.864 | 71.0057
284.824 | 2840.77 | 71.0066
284.909 | 2841.578 | 71.0183
285.034 | 2842.862 | 71.0322
285.1 | 2843.95 | 71.0471
285.211 | 2845.267 | 71.0622
285.304 | 2845.877 | 71.0796
285.41 | 2846.701 | 71.0925
285.52 | 2848.068 | 71.1095
285.608 | 2848.809 | 71.1225
285.717 | 2849.386 | 71.1468
285.805 | 2851.049 | 71.1587
285.908 | 2851.708 | 71.1708
286.036 | 2852.96 | 71.1946
286.108 | 2853.504 | 71.2061
286.202 | 2855.151 | 71.2237
286.306 | 2855.695 | 71.2407
286.409 | 2856.782 | 71.2551
286.501 | 2857.622 | 71.272
286.6 | 2858.973 | 71.2862
286.7 | 2859.978 | 71.2979
286.829 | 2861.262 | 71.3215
286.914 | 2861.855 | 71.3308
287.002 | 2863.173 | 71.3439
287.127 | 2863.947 | 71.3657
287.225 | 2864.557 | 71.3797
287.301 | 2865.611 | 71.3932
287.429 | 2867.127 | 71.418
287.524 | 2867.934 | 71.4286
287.601 | 2868.988 | 71.4411
287.742 | 2870.322 | 71.4646
287.807 | 2870.322 | 71.4759
287.905 | 2871.887 | 71.4922
288.009 | 2872.563 | 71.5082
288.123 | 2873.732 | 71.5243
288.229 | 2874.753 | 71.5483
288.311 | 2875.445 | 71.5576
288.438 | 2877.093 | 71.5774
288.518 | 2877.702 | 71.5896
288.64 | 2879.283 | 71.6092
288.728 | 2880.107 | 71.6246
288.805 | 2880.733 | 71.6385
288.918 | 2882.347 | 71.6605
289.015 | 2882.842 | 71.6709
289.103 | 2883.912 | 71.6891
289.203 | 2884.456 | 71.7057
289.327 | 2886.12 | 71.7249
289.418 | 2887.355 | 71.7363
289.508 | 2887.355 | 71.7489
289.624 | 2889.414 | 71.7721
289.729 | 2890.188 | 71.7871
289.819 | 2891.144 | 71.7993
289.908 | 2891.786 | 71.8151
290.025 | 2892.89 | 71.8345
290.102 | 2893.417 | 71.8438
290.217 | 2894.998 | 71.868
290.307 | 2895.476 | 71.88
290.424 | 2896.926 | 71.8974
290.526 | 2898.128 | 71.9078
290.625 | 2898.869 | 71.9264
290.714 | 2900.253 | 71.9395
290.811 | 2900.253 | 71.9555
290.928 | 2902.164 | 71.9763
291.018 | 2902.839 | 71.9917
291.113 | 2904.289 | 72.005
291.224 | 2904.849 | 72.0238
291.322 | 2905.821 | 72.04
291.417 | 2906.628 | 72.0622
291.513 | 2907.748 | 72.075
291.607 | 2909.198 | 72.0912
291.702 | 2909.198 | 72.1061
291.81 | 2910.944 | 72.126
291.915 | 2911.735 | 72.1463
292.01 | 2913.085 | 72.1619
292.108 | 2914.205 | 72.1738
292.224 | 2914.683 | 72.1898
292.31 | 2915.424 | 72.2078
292.412 | 2917.088 | 72.2264
292.533 | 2917.698 | 72.2382
292.603 | 2918.801 | 72.2529
292.719 | 2920.037 | 72.2675
292.823 | 2920.679 | 72.2792
292.902 | 2922.129 | 72.2981
293.006 | 2922.821 | 72.3134
293.102 | 2923.957 | 72.3284
293.221 | 2924.534 | 72.3448
293.313 | 2925.687 | 72.3601
293.407 | 2926.313 | 72.3768
293.501 | 2927.944 | 72.3894
293.609 | 2929.228 | 72.4076
293.724 | 2929.706 | 72.4224
293.809 | 2930.695 | 72.4412
293.943 | 2932.589 | 72.4595
294.007 | 2933.264 | 72.4658
294.115 | 2933.808 | 72.4812
294.201 | 2934.862 | 72.4965
294.337 | 2935.949 | 72.5148
294.412 | 2936.493 | 72.5277
294.5 | 2937.3 | 72.541
294.632 | 2939.129 | 72.5615
294.708 | 2939.738 | 72.5752
294.805 | 2940.792 | 72.5902
294.91 | 2941.352 | 72.6057
295.044 | 2943.131 | 72.6302
295.113 | 2943.774 | 72.6396
295.201 | 2944.597 | 72.657
295.306 | 2945.998 | 72.6731
295.439 | 2946.624 | 72.6902
295.531 | 2948.436 | 72.7057
295.606 | 2948.436 | 72.7212
295.7 | 2950.182 | 72.7283
295.826 | 2951.384 | 72.7507
295.943 | 2952.34 | 72.7723
296.008 | 2953.031 | 72.7796
296.13 | 2954.152 | 72.7967
296.225 | 2955.107 | 72.8134
296.322 | 2956.062 | 72.8291
296.406 | 2956.721 | 72.8432
296.53 | 2958.138 | 72.8619
296.603 | 2958.813 | 72.8711
296.734 | 2959.719 | 72.8915
296.84 | 2961.268 | 72.9101
296.906 | 2961.268 | 72.9201
297.026 | 2963.426 | 72.9387
297.129 | 2964.118 | 72.9559
297.204 | 2964.595 | 72.967
297.319 | 2966.028 | 72.9904
297.414 | 2966.588 | 73.0026
297.507 | 2967.758 | 73.0147
297.632 | 2969.191 | 73.0369
297.721 | 2970.179 | 73.052
297.81 | 2970.74 | 73.0618
297.921 | 2971.777 | 73.0879
298.023 | 2973.161 | 73.1017
298.1 | 2973.803 | 73.1163
298.225 | 2975.237 | 73.1344
298.312 | 2975.764 | 73.1504
298.43 | 2977.197 | 73.1715
298.521 | 2978.185 | 73.1878
298.607 | 2978.762 | 73.2007
298.719 | 2979.783 | 73.2237
298.821 | 2981.381 | 73.2357
298.928 | 2982.122 | 73.2535
299.014 | 2983.094 | 73.2689
299.111 | 2983.901 | 73.2822
299.228 | 2985.137 | 73.302
299.308 | 2986.059 | 73.3129
299.414 | 2987.294 | 73.3289
299.511 | 2987.871 | 73.3463
299.609 | 2989.205 | 73.361
299.719 | 2989.782 | 73.3748
299.807 | 2990.49 | 73.3915
299.908 | 2992.203 | 73.4061
300.029 | 2992.698 | 73.4217
300.114 | 2993.439 | 73.4337
300.207 | 2994.674 | 73.4543
300.322 | 2996.19 | 73.4696
300.415 | 2996.766 | 73.4854
300.505 | 2998.166 | 73.499
300.631 | 2998.743 | 73.5136
300.719 | 2999.781 | 73.5314
300.806 | 3001.197 | 73.5461
300.935 | 3001.757 | 73.5613
301.021 | 3002.845 | 73.5805
301.106 | 3004.212 | 73.59
301.234 | 3004.69 | 73.6066
301.313 | 3005.876 | 73.6217
301.412 | 3007.243 | 73.6391
301.511 | 3007.918 | 73.6532
301.606 | 3009.187 | 73.6645
301.7 | 3009.944 | 73.684
301.826 | 3010.57 | 73.6971
301.917 | 3011.641 | 73.7124
302.013 | 3012.349 | 73.7304
302.105 | 3014.194 | 73.7469
302.21 | 3014.771 | 73.7598
302.305 | 3015.875 | 73.7786
302.401 | 3016.846 | 73.7947
302.519 | 3017.621 | 73.8123
302.606 | 3018.642 | 73.8266
302.714 | 3019.993 | 73.8447
302.833 | 3020.652 | 73.861
302.913 | 3021.854 | 73.8776
303.04 | 3023.106 | 73.8995
303.123 | 3023.683 | 73.9087
303.216 | 3024.869 | 73.9263
303.306 | 3025.495 | 73.9424
303.429 | 3027.059 | 73.9617
303.506 | 3027.57 | 73.9718
303.61 | 3028.789 | 73.987
303.707 | 3029.646 | 74.0029
303.829 | 3031.079 | 74.0239
303.905 | 3031.606 | 74.0344
304.012 | 3032.347 | 74.0477
304.1 | 3033.978 | 74.0664
304.208 | 3034.752 | 74.0808
304.338 | 3036.037 | 74.1032
304.416 | 3036.844 | 74.1129
304.527 | 3038.442 | 74.1329
304.6 | 3039.134 | 74.1487
304.731 | 3039.793 | 74.1634
304.805 | 3040.468 | 74.1778
304.925 | 3041.835 | 74.194
305.002 | 3042.379 | 74.2019
305.125 | 3044.059 | 74.2258
305.204 | 3044.537 | 74.2339
305.338 | 3045.888 | 74.2552
305.41 | 3046.514 | 74.2699
305.5 | 3047.469 | 74.2882
305.629 | 3048.853 | 74.3069
305.731 | 3050.171 | 74.3233
305.804 | 3050.171 | 74.3316
305.925 | 3052.032 | 74.3544
306.022 | 3053.185 | 74.3702
306.125 | 3053.827 | 74.3866
306.215 | 3055.096 | 74.4013
306.336 | 3055.672 | 74.4163
306.431 | 3056.825 | 74.4304
306.514 | 3057.6 | 74.4424
306.615 | 3059.115 | 74.4615
306.723 | 3060.384 | 74.4742
306.819 | 3061.141 | 74.4896
306.915 | 3061.751 | 74.5048
307.033 | 3063.151 | 74.5212
307.106 | 3063.711 | 74.5335
307.213 | 3064.699 | 74.5518
307.316 | 3066.281 | 74.5663
307.414 | 3067.088 | 74.5807
307.529 | 3067.681 | 74.5967
307.618 | 3069.312 | 74.6159
307.718 | 3069.888 | 74.6299
307.809 | 3071.223 | 74.6449
307.937 | 3071.799 | 74.6615
308.012 | 3072.722 | 74.6753
308.113 | 3073.891 | 74.6892
308.211 | 3074.896 | 74.7068
308.309 | 3075.522 | 74.7232
308.427 | 3077.12 | 74.7351
308.516 | 3078.108 | 74.7484
308.628 | 3078.751 | 74.7634
308.718 | 3079.739 | 74.7797
308.813 | 3080.908 | 74.7964
308.923 | 3081.831 | 74.811
309.011 | 3082.375 | 74.8255
309.11 | 3084.088 | 74.8414
309.219 | 3084.615 | 74.8574
309.308 | 3085.653 | 74.8734
309.406 | 3086.839 | 74.8911
309.502 | 3087.843 | 74.905
309.616 | 3088.815 | 74.9193
309.704 | 3089.985 | 74.9326
309.808 | 3090.413 | 74.9469
309.929 | 3091.945 | 74.9655
310.003 | 3092.884 | 74.9822
310.122 | 3093.543 | 74.9977
310.2 | 3095.124 | 75.0101
310.323 | 3095.8 | 75.0256
310.404 | 3096.837 | 75.0404
310.509 | 3098.073 | 75.056
310.636 | 3098.748 | 75.0756
310.714 | 3099.506 | 75.086
310.817 | 3101.022 | 75.1008
310.902 | 3101.829 | 75.1139
311.05 | 3103.081 | 75.1314
311.118 | 3103.674 | 75.1395
311.214 | 3104.613 | 75.156
311.304 | 3105.42 | 75.1736
311.416 | 3107.001 | 75.1869
311.514 | 3107.825 | 75.1989
311.602 | 3108.83 | 75.2138
311.705 | 3109.62 | 75.2311
311.836 | 3110.938 | 75.2474
311.918 | 3111.482 | 75.2564
312.01 | 3112.651 | 75.2727
312.1 | 3113.936 | 75.2855
312.226 | 3115.237 | 75.3104
312.314 | 3115.814 | 75.3155
312.417 | 3116.802 | 75.3317
312.499 | 3117.939 | 75.3467
312.622 | 3119.339 | 75.3656
312.724 | 3120.196 | 75.3853
312.803 | 3120.657 | 75.3917
312.909 | 3121.563 | 75.4029
313.022 | 3123.325 | 75.4228
313.122 | 3124.347 | 75.437
313.202 | 3124.347 | 75.4469
313.337 | 3126.241 | 75.4668
313.424 | 3126.982 | 75.4832
313.521 | 3127.971 | 75.4964
313.611 | 3128.498 | 75.5091
313.704 | 3129.239 | 75.5211
313.831 | 3130.886 | 75.5407
313.924 | 3132.023 | 75.558
314.007 | 3132.748 | 75.563
314.103 | 3133.884 | 75.5788
314.232 | 3135.186 | 75.597
314.321 | 3136.126 | 75.6109
314.408 | 3136.768 | 75.6231
314.522 | 3137.806 | 75.638
314.622 | 3139.338 | 75.6549
314.723 | 3140.079 | 75.6717
314.808 | 3140.755 | 75.6796
314.913 | 3141.908 | 75.6989
315.007 | 3142.534 | 75.7108
315.127 | 3144.131 | 75.7309
315.217 | 3145.087 | 75.7472
315.303 | 3145.729 | 75.7563
315.41 | 3147.047 | 75.7725
315.521 | 3148.167 | 75.7905
315.626 | 3148.661 | 75.8017
315.724 | 3149.419 | 75.8187
315.81 | 3151.182 | 75.8317
315.932 | 3151.791 | 75.8445
316.016 | 3152.747 | 75.8593
316.112 | 3154.246 | 75.8757
316.209 | 3155.036 | 75.8914
316.309 | 3155.531 | 75.9037
316.421 | 3157.079 | 75.9204
316.526 | 3157.705 | 75.9368
316.621 | 3158.842 | 75.9535
316.728 | 3160.126 | 75.9733
316.808 | 3160.999 | 75.9888
316.923 | 3161.691 | 76.0007
317.019 | 3162.515 | 76.0181
317.108 | 3164.179 | 76.0247
317.243 | 3164.739 | 76.0459
317.323 | 3165.908 | 76.0608
317.422 | 3166.551 | 76.073
317.526 | 3168.066 | 76.0894
317.624 | 3168.807 | 76.1025
317.721 | 3169.368 | 76.1184
317.803 | 3170.389 | 76.1348
317.926 | 3171.937 | 76.1508
318.027 | 3172.926 | 76.1605
318.114 | 3173.568 | 76.1793
318.209 | 3175.018 | 76.1947
318.302 | 3176.154 | 76.2061
318.4 | 3176.945 | 76.2195
318.509 | 3178.213 | 76.2333
318.615 | 3178.79 | 76.2454
318.709 | 3179.712 | 76.2645
318.812 | 3180.767 | 76.2766
318.908 | 3182.216 | 76.2916
319.008 | 3182.694 | 76.3039
319.105 | 3183.995 | 76.3095
319.201 | 3184.539 | 76.324
319.337 | 3185.89 | 76.3388
319.421 | 3186.483 | 76.3466
319.509 | 3187.553 | 76.3627
319.63 | 3189.052 | 76.3757
319.707 | 3189.596 | 76.3854
319.809 | 3190.93 | 76.3983
319.914 | 3191.82 | 76.413
320.006 | 3192.429 | 76.4255
320.138 | 3194.093 | 76.4409
320.202 | 3194.653 | 76.4519
320.342 | 3195.757 | 76.4668
320.426 | 3196.58 | 76.4815
320.502 | 3197.371 | 76.4898
320.623 | 3199.018 | 76.5042
320.705 | 3199.496 | 76.515
320.815 | 3200.204 | 76.5256
320.907 | 3201.291 | 76.5403
321.03 | 3202.84 | 76.5554
321.117 | 3203.433 | 76.5665
321.206 | 3204.487 | 76.5827
321.324 | 3206.365 | 76.6
321.405 | 3206.826 | 76.6088
321.52 | 3208.144 | 76.6274
321.607 | 3208.737 | 76.6365
321.734 | 3209.874 | 76.6529
321.825 | 3211.356 | 76.6664
321.9 | 3211.356 | 76.6729
322.038 | 3213.234 | 76.6896
322.134 | 3213.975 | 76.702
322.236 | 3214.931 | 76.7162
322.319 | 3215.936 | 76.7317
322.407 | 3216.463 | 76.7394
322.501 | 3217.204 | 76.7509
322.623 | 3219.049 | 76.769
322.703 | 3219.527 | 76.7742
322.816 | 3220.943 | 76.7959
322.904 | 3221.454 | 76.8038
323.025 | 3223.101 | 76.8177
323.109 | 3223.727 | 76.8275
323.223 | 3224.765 | 76.8441
323.313 | 3226.231 | 76.8552
323.403 | 3226.231 | 76.8682
323.524 | 3227.796 | 76.8863
323.616 | 3229.246 | 76.8995
323.753 | 3229.839 | 76.9131
323.833 | 3231.008 | 76.9267
323.925 | 3231.618 | 76.9376
324.023 | 3232.754 | 76.9532
324.109 | 3233.38 | 76.9647
324.24 | 3234.797 | 76.98
324.317 | 3235.9 | 76.9911
324.416 | 3237.087 | 77.0022
324.509 | 3237.647 | 77.0165
324.618 | 3238.454 | 77.0277
324.721 | 3240.117 | 77.0395
324.83 | 3240.71 | 77.0456
324.917 | 3241.765 | 77.0549
325.018 | 3243.115 | 77.0665
325.105 | 3243.824 | 77.0762
325.221 | 3244.549 | 77.0827
325.308 | 3246.146 | 77.0932
325.409 | 3247.036 | 77.1076
325.53 | 3247.596 | 77.1156
325.615 | 3249.095 | 77.1328
325.708 | 3249.853 | 77.1513
325.802 | 3250.479 | 77.1719
325.914 | 3252.258 | 77.2271
326.043 | 3252.768 | 77.2605
326.108 | 3253.773 | 77.2831
326.215 | 3254.646 | 77.305
326.315 | 3255.256 | 77.2882
326.419 | 3257.002 | 77.2911
326.509 | 3257.891 | 77.2813
326.602 | 3259.11 | 77.3016
326.702 | 3259.786 | 77.3109
326.809 | 3260.824 | 77.2979
326.903 | 3261.845 | 77.3382
327.004 | 3262.636 | 77.3138
327.11 | 3264.052 | 77.3339
327.209 | 3264.579 | 77.34
327.306 | 3265.864 | 77.3642
327.409 | 3266.309 | 77.3761
327.502 | 3267.94 | 77.3922
327.6 | 3268.516 | 77.3953
327.714 | 3269.966 | 77.5254
327.813 | 3270.773 | 77.5019
327.908 | 3271.646 | 77.5144
328.016 | 3272.816 | 77.4421
328.115 | 3273.722 | 77.4791
328.203 | 3274.974 | 77.5015
328.327 | 3276.374 | 77.4555
328.4 | 3277.082 | 77.4552
328.503 | 3277.823 | 77.4627
328.605 | 3278.598 | 77.4775
328.703 | 3279.932 | 77.4916
328.827 | 3281.101 | 77.5174
328.921 | 3281.661 | 77.5232
329.031 | 3283.424 | 77.5401
329.102 | 3284.132 | 77.5537
329.233 | 3284.89 | 77.5581
329.304 | 3285.434 | 77.5709
329.43 | 3287.114 | 77.5841
329.501 | 3288.086 | 77.5908
329.635 | 3288.893 | 77.6103
329.703 | 3289.469 | 77.6173
329.821 | 3291.117 | 77.6325
329.911 | 3291.578 | 77.6438
330.024 | 3292.978 | 77.6585
330.12 | 3294.296 | 77.6733
330.202 | 3294.79 | 77.685
330.326 | 3296.372 | 77.7032
330.429 | 3297.08 | 77.7156
330.536 | 3297.805 | 77.7293
330.627 | 3298.793 | 77.7423
330.701 | 3299.386 | 77.7497
330.826 | 3301.033 | 77.764
330.919 | 3302.302 | 77.7791
331.019 | 3302.796 | 77.794
331.109 | 3303.455 | 77.8004
331.215 | 3305.053 | 77.8188
331.32 | 3306.288 | 77.8313
331.425 | 3306.799 | 77.8432
331.514 | 3307.738 | 77.8556
331.615 | 3309.072 | 77.8696
331.734 | 3309.797 | 77.8841
331.829 | 3310.62 | 77.9008
331.912 | 3312.235 | 77.9098
332.011 | 3313.009 | 77.9256
332.122 | 3314.162 | 77.9406
332.217 | 3314.771 | 77.9515
332.313 | 3315.562 | 77.9668
332.407 | 3316.485 | 77.9737
332.51 | 3317.918 | 77.9925
332.616 | 3318.758 | 78.0019
332.712 | 3319.417 | 78.0151
332.81 | 3321.031 | 78.0307
332.934 | 3321.624 | 78.0447
333.011 | 3322.497 | 78.0566
333.114 | 3324.062 | 78.0688
333.207 | 3324.82 | 78.0846
333.31 | 3325.512 | 78.0953
333.422 | 3327.06 | 78.1081
333.527 | 3327.686 | 78.1218
333.609 | 3329.037 | 78.1334
333.715 | 3329.498 | 78.1481
333.816 | 3331.261 | 78.1624
333.912 | 3332.068 | 78.1779
334.023 | 3332.661 | 78.1887
334.117 | 3333.797 | 78.203
334.219 | 3334.44 | 78.2181
334.307 | 3335.329 | 78.2313
334.407 | 3337.158 | 78.2455
334.502 | 3338.146 | 78.2568
334.601 | 3339.233 | 78.2709
334.74 | 3339.727 | 78.2873
334.82 | 3340.897 | 78.2995
334.917 | 3341.49 | 78.3112
335.01 | 3342.61 | 78.3279
335.112 | 3344.192 | 78.342
335.21 | 3344.883 | 78.3561
335.309 | 3346.185 | 78.3691
335.41 | 3346.877 | 78.3832
335.503 | 3347.799 | 78.3947
335.609 | 3348.524 | 78.407
335.712 | 3349.644 | 78.4177
335.844 | 3351.127 | 78.4414
335.91 | 3351.736 | 78.448
336.001 | 3352.395 | 78.4607
336.121 | 3353.63 | 78.4749
336.206 | 3354.635 | 78.4826
336.308 | 3355.821 | 78.5009
336.441 | 3357.205 | 78.517
336.518 | 3357.683 | 78.522
336.6 | 3358.77 | 78.5361
336.7 | 3359.923 | 78.5486
336.804 | 3360.681 | 78.5607
336.943 | 3362.015 | 78.577
337.004 | 3362.542 | 78.5842
337.102 | 3363.3 | 78.5978
337.216 | 3364.782 | 78.609
337.334 | 3366.248 | 78.6312
337.425 | 3367.039 | 78.6437
337.539 | 3368.027 | 78.6564
337.632 | 3368.703 | 78.6689
337.732 | 3370.268 | 78.6823
337.811 | 3370.268 | 78.6926
337.934 | 3371.866 | 78.7099
338.025 | 3373.332 | 78.7234
338.117 | 3373.793 | 78.7321
338.224 | 3374.798 | 78.748
338.306 | 3375.341 | 78.7581
338.429 | 3377.104 | 78.7721
338.52 | 3378.306 | 78.7873
338.604 | 3378.751 | 78.7975
338.727 | 3380.069 | 78.8132
338.806 | 3380.53 | 78.8236
338.919 | 3381.93 | 78.8375
339.009 | 3382.425 | 78.8495
339.119 | 3383.989 | 78.8694
339.231 | 3384.797 | 78.881
339.33 | 3385.455 | 78.8951
339.401 | 3386.411 | 78.9056
339.525 | 3387.943 | 78.9239
339.621 | 3388.519 | 78.9381
339.722 | 3390.134 | 78.953
339.807 | 3390.71 | 78.9657
339.926 | 3391.814 | 78.9773
340.031 | 3393.115 | 78.9929
340.12 | 3394.137 | 79.0059
340.216 | 3394.911 | 79.0187
340.306 | 3395.388 | 79.0282
340.422 | 3396.822 | 79.0444
340.515 | 3397.563 | 79.058
340.615 | 3399.078 | 79.0713
340.718 | 3399.721 | 79.0836
340.81 | 3401.006 | 79.1007
340.942 | 3401.615 | 79.1116
341.023 | 3402.851 | 79.1217
341.112 | 3403.905 | 79.1379
341.202 | 3404.333 | 79.1463
341.321 | 3406.013 | 79.1655
341.414 | 3406.672 | 79.1812
341.51 | 3407.512 | 79.1971
341.608 | 3409.176 | 79.2065
341.719 | 3409.703 | 79.2225
341.807 | 3410.444 | 79.2348
341.909 | 3412.158 | 79.2497
342.014 | 3412.718 | 79.2617
342.104 | 3414.068 | 79.2746
342.224 | 3414.612 | 79.2896
342.309 | 3416.16 | 79.3007
342.409 | 3416.984 | 79.3134
342.521 | 3417.544 | 79.3305
342.621 | 3418.648 | 79.3381
342.71 | 3420.163 | 79.3519
342.806 | 3420.756 | 79.3627
342.928 | 3421.448 | 79.3743
343.009 | 3422.453 | 79.3915
343.116 | 3423.161 | 79.4025
343.206 | 3425.122 | 79.4123
343.305 | 3425.945 | 79.426
343.427 | 3426.538 | 79.4371
343.515 | 3427.971 | 79.448
343.609 | 3428.564 | 79.4623
343.705 | 3429.932 | 79.4773
343.816 | 3430.558 | 79.4867
343.908 | 3432.172 | 79.4998
344.017 | 3432.666 | 79.5118
344.109 | 3433.605 | 79.5237
344.211 | 3434.709 | 79.5375
344.317 | 3435.746 | 79.5482
344.406 | 3436.982 | 79.5608
344.51 | 3437.624 | 79.5782
344.629 | 3439.041 | 79.5926
344.706 | 3439.502 | 79.6008
344.83 | 3441.1 | 79.6204
344.902 | 3442.105 | 79.6265
345.001 | 3442.797 | 79.6407
345.105 | 3443.686 | 79.653
345.204 | 3444.296 | 79.6623
345.307 | 3445.894 | 79.6804
345.409 | 3446.717 | 79.6935
345.503 | 3447.788 | 79.7036
345.632 | 3448.694 | 79.7224
345.714 | 3449.402 | 79.734
345.844 | 3451 | 79.7459
345.932 | 3451.906 | 79.7604
346.022 | 3453.339 | 79.7757
346.114 | 3453.751 | 79.7839
346.204 | 3454.575 | 79.7974
346.302 | 3455.184 | 79.8082
346.413 | 3456.733 | 79.8227
346.504 | 3457.869 | 79.8361
346.607 | 3458.709 | 79.8487
346.728 | 3460.076 | 79.8676
346.811 | 3460.768 | 79.8751
346.938 | 3461.806 | 79.8929
347.018 | 3462.481 | 79.9051
347.124 | 3464.31 | 79.9137
347.228 | 3465.134 | 79.9302
347.301 | 3465.134 | 79.9384
347.401 | 3466.83 | 79.9513
347.503 | 3467.572 | 79.9624
347.625 | 3469.054 | 79.9844
347.726 | 3469.614 | 79.9957
347.806 | 3470.372 | 80.0018
347.925 | 3472.085 | 80.017
348.032 | 3472.727 | 80.026
348.124 | 3473.716 | 80.0419
348.205 | 3474.309 | 80.0505
348.329 | 3476.104 | 80.0682
348.43 | 3477.076 | 80.0833
348.515 | 3477.966 | 80.0979
348.623 | 3478.542 | 80.1116
348.718 | 3479.91 | 80.1247
348.819 | 3480.964 | 80.1371
348.927 | 3481.557 | 80.1505
349.01 | 3483.188 | 80.1634
349.129 | 3483.879 | 80.1752
349.219 | 3485.263 | 80.185
349.315 | 3486.07 | 80.1975
349.411 | 3486.68 | 80.2098
349.529 | 3487.487 | 80.2205
349.618 | 3489.118 | 80.2352
349.726 | 3489.694 | 80.2471
349.822 | 3490.633 | 80.2604
349.925 | 3491.506 | 80.2694
350.017 | 3492.346 | 80.2788
350.108 | 3493.236 | 80.2918
350.215 | 3495.031 | 80.3044
350.317 | 3495.509 | 80.3163
350.424 | 3497.058 | 80.331
350.515 | 3497.601 | 80.3392
350.612 | 3498.902 | 80.3505
350.704 | 3500.121 | 80.3626
350.804 | 3500.83 | 80.3768
350.922 | 3501.522 | 80.3888
351.026 | 3502.675 | 80.4024
351.11 | 3503.647 | 80.4143
351.225 | 3505.03 | 80.425
351.321 | 3506.019 | 80.4355
351.411 | 3506.908 | 80.4476
351.523 | 3507.616 | 80.4611
351.6 | 3509.132 | 80.4751
351.712 | 3509.89 | 80.4896
351.809 | 3511.175 | 80.5045
351.906 | 3511.998 | 80.5161
352.014 | 3512.756 | 80.5325
352.102 | 3514.09 | 80.5451
352.203 | 3514.832 | 80.5594
352.318 | 3515.606 | 80.5654
352.409 | 3516.594 | 80.5818
352.504 | 3517.204 | 80.592
352.634 | 3518.851 | 80.6078
352.71 | 3519.444 | 80.617
352.808 | 3520.877 | 80.6296
352.91 | 3521.701 | 80.6387
353.027 | 3523.331 | 80.6559
353.127 | 3524.023 | 80.6669
353.212 | 3524.715 | 80.6757
353.338 | 3525.819 | 80.6896
353.408 | 3526.478 | 80.699
353.525 | 3527.993 | 80.7177
353.604 | 3528.454 | 80.7256
353.724 | 3530.003 | 80.7404
353.837 | 3531.041 | 80.7509
353.921 | 3531.601 | 80.7612
354.028 | 3533.38 | 80.7766
354.101 | 3534.088 | 80.7872
354.224 | 3535.291 | 80.7992
354.303 | 3535.291 | 80.8113
354.427 | 3536.773 | 80.8258
354.501 | 3537.35 | 80.8338
354.62 | 3538.98 | 80.8454
354.714 | 3539.771 | 80.8557
354.84 | 3540.908 | 80.8704
354.904 | 3541.484 | 80.8815
355.001 | 3542.374 | 80.8946
355.132 | 3544.103 | 80.9104
355.204 | 3544.779 | 80.9195
355.309 | 3545.52 | 80.9316
355.4 | 3546.492 | 80.9444
355.537 | 3547.941 | 80.9646
355.626 | 3548.765 | 80.9741
355.708 | 3549.309 | 80.9804
355.831 | 3551.104 | 81.0019
355.918 | 3551.895 | 81.0092
356.028 | 3552.9 | 81.0241
356.109 | 3553.542 | 81.0268
356.2 | 3554.547 | 81.0368
356.322 | 3555.832 | 81.055
356.408 | 3556.441 | 81.0571
356.514 | 3557.891 | 81.0747
356.633 | 3559.143 | 81.0855
356.718 | 3559.999 | 81.0963
356.819 | 3560.411 | 81.106
356.917 | 3562.075 | 81.1198
357.02 | 3563.294 | 81.1289
357.118 | 3563.887 | 81.1416
357.216 | 3564.925 | 81.1515
357.314 | 3565.37 | 81.1619
357.413 | 3567.017 | 81.1749
357.523 | 3567.577 | 81.1836
357.616 | 3569.191 | 81.1938
357.712 | 3570.048 | 81.2071
357.821 | 3570.624 | 81.2174
357.918 | 3571.926 | 81.2304
358.014 | 3573.26 | 81.2432
358.125 | 3573.705 | 81.2543
358.209 | 3574.973 | 81.27
358.308 | 3576.143 | 81.2785
358.444 | 3576.703 | 81.289
358.513 | 3577.856 | 81.3036
358.605 | 3579.124 | 81.3167
358.705 | 3580.129 | 81.3247
358.816 | 3580.574 | 81.3369
358.905 | 3581.793 | 81.3508
359.007 | 3582.847 | 81.3613
359.107 | 3583.424 | 81.3774
359.222 | 3585.021 | 81.389
359.313 | 3585.845 | 81.4031
359.408 | 3587.146 | 81.4127
359.503 | 3587.954 | 81.4262
359.61 | 3588.612 | 81.44
359.711 | 3590.029 | 81.4491
359.807 | 3590.82 | 81.4595
359.904 | 3592.088 | 81.4722
360.001 | 3592.895 | 81.4845
360.124 | 3593.488 | 81.4967
360.21 | 3594.987 | 81.5073
360.305 | 3595.762 | 81.5184
360.416 | 3596.717 | 81.5285
360.504 | 3597.557 | 81.5416
360.613 | 3598.924 | 81.5565
360.715 | 3599.731 | 81.5647
360.843 | 3601.033 | 81.582
360.925 | 3601.692 | 81.5894
361.023 | 3602.779 | 81.5983
361.104 | 3603.899 | 81.6111
361.207 | 3604.591 | 81.6202
361.337 | 3605.892 | 81.6366
361.411 | 3606.436 | 81.642
361.5 | 3608.083 | 81.6528
361.601 | 3608.89 | 81.6646
361.728 | 3610.192 | 81.682
361.814 | 3610.735 | 81.6841
361.909 | 3611.872 | 81.6952
362.011 | 3612.564 | 81.712
362.139 | 3613.98 | 81.7203
362.206 | 3614.491 | 81.7343
362.333 | 3616.418 | 81.7471
362.401 | 3617.077 | 81.7555
362.522 | 3618.296 | 81.769
362.624 | 3619.037 | 81.7799
362.71 | 3619.696 | 81.7883
362.833 | 3621.212 | 81.8047
362.916 | 3621.788 | 81.8113
363.001 | 3622.678 | 81.8233
363.109 | 3623.238 | 81.8355
363.229 | 3625.066 | 81.8461
363.307 | 3625.659 | 81.8529
363.403 | 3626.615 | 81.8661
363.52 | 3627.405 | 81.8781
363.603 | 3628.278 | 81.8878
363.719 | 3629.959 | 81.9012
363.803 | 3630.782 | 81.9068
363.938 | 3632.166 | 81.9214
364.025 | 3633.023 | 81.9341
364.107 | 3633.682 | 81.935
364.201 | 3634.637 | 81.9435
364.326 | 3635.774 | 81.9634
364.418 | 3637.058 | 81.975
364.526 | 3637.602 | 81.9868
364.622 | 3639.266 | 81.9955
364.718 | 3640.073 | 82.0044
364.807 | 3640.715 | 82.0114
364.932 | 3641.72 | 82.0296
365.022 | 3643.302 | 82.0422
365.125 | 3644.092 | 82.0543
365.216 | 3644.916 | 82.0697
365.338 | 3645.608 | 82.077
365.41 | 3647.173 | 82.0894
365.519 | 3648.062 | 82.1022
365.607 | 3648.655 | 82.1095
365.719 | 3649.709 | 82.1244
365.816 | 3650.879 | 82.1333
365.928 | 3651.917 | 82.1465
366.012 | 3652.543 | 82.1593
366.112 | 3654.009 | 82.1682
366.208 | 3655.145 | 82.1805
366.344 | 3655.705 | 82.19
366.424 | 3656.842 | 82.2039
366.525 | 3657.501 | 82.217
366.627 | 3659.033 | 82.2283
366.708 | 3659.939 | 82.2407
366.814 | 3660.664 | 82.2484
366.907 | 3662.13 | 82.2551
367.006 | 3662.838 | 82.265
367.123 | 3663.513 | 82.2815
367.215 | 3665.029 | 82.2894
367.308 | 3665.803 | 82.3033
367.411 | 3666.429 | 82.3099
367.515 | 3667.994 | 82.3164
367.626 | 3668.636 | 82.3254
367.707 | 3669.345 | 82.3384
367.805 | 3670.943 | 82.3474
367.929 | 3671.552 | 82.3583
368.005 | 3672.573 | 82.3684
368.109 | 3673.974 | 82.3786
368.209 | 3675.143 | 82.3858
368.342 | 3675.851 | 82.3996
368.415 | 3676.461 | 82.4119
368.514 | 3677.548 | 82.421
368.6 | 3678.24 | 82.4327
368.749 | 3680.035 | 82.448
368.815 | 3680.744 | 82.4565
368.916 | 3681.502 | 82.4675
369.002 | 3682.276 | 82.4745
369.108 | 3683.841 | 82.4851
369.214 | 3684.483 | 82.4982
369.306 | 3686.163 | 82.5085
369.413 | 3686.707 | 82.5196
369.504 | 3687.778 | 82.5315
369.606 | 3688.568 | 82.5419
369.706 | 3689.853 | 82.5544
369.816 | 3690.578 | 82.562
369.907 | 3691.566 | 82.576
370.001 | 3692.159 | 82.5863
370.134 | 3694.416 | 82.6038
370.209 | 3694.416 | 82.6071
370.328 | 3696.03 | 82.6224
370.408 | 3696.772 | 82.6318
370.525 | 3698.155 | 82.6408
370.612 | 3698.715 | 82.6503
370.725 | 3700.297 | 82.6564
370.802 | 3700.297 | 82.6608
370.922 | 3701.944 | 82.6736
371.006 | 3702.521 | 82.6796
371.108 | 3703.46 | 82.69
371.222 | 3705.008 | 82.7032
371.327 | 3706.309 | 82.7101
371.402 | 3706.309 | 82.7157
371.504 | 3707.825 | 82.7282
371.607 | 3708.698 | 82.7341
371.73 | 3710.049 | 82.7435
371.818 | 3710.823 | 82.7557
371.9 | 3711.531 | 82.7665
372.004 | 3712.239 | 82.7742
372.136 | 3713.953 | 82.785
372.22 | 3714.908 | 82.7946
372.308 | 3715.386 | 82.804
372.401 | 3716.143 | 82.8097
372.524 | 3717.972 | 82.8207
372.603 | 3718.4 | 82.8274
372.727 | 3719.916 | 82.837
372.813 | 3720.459 | 82.8423
372.93 | 3722.09 | 82.8578
373.021 | 3722.749 | 82.866
373.11 | 3723.408 | 82.8653
373.234 | 3724.841 | 82.8812
373.302 | 3725.418 | 82.8848
373.413 | 3727.213 | 82.9008
373.525 | 3727.707 | 82.9071
373.606 | 3728.465 | 82.9149
373.721 | 3730.096 | 82.9259
373.847 | 3730.705 | 82.9347
373.901 | 3731.578 | 82.94
374.012 | 3732.962 | 82.9538
374.121 | 3734.263 | 82.962
374.217 | 3735.054 | 82.969
374.315 | 3735.828 | 82.9759
374.406 | 3736.339 | 82.9838
374.52 | 3737.937 | 82.9938
374.609 | 3739.123 | 83.0051
374.714 | 3739.93 | 83.0135
374.824 | 3740.622 | 83.0206
374.908 | 3741.758 | 83.032
375.017 | 3742.895 | 83.0427
375.113 | 3744.163 | 83.0511
375.207 | 3744.954 | 83.0608
375.32 | 3745.58 | 83.067
375.405 | 3746.914 | 83.0748
375.514 | 3747.491 | 83.0851
375.621 | 3748.628 | 83.0943
375.722 | 3749.435 | 83.1039
375.815 | 3751.033 | 83.1139
375.944 | 3751.658 | 83.1263
376.009 | 3752.729 | 83.134
376.103 | 3754.096 | 83.1415
376.214 | 3754.558 | 83.1537
376.301 | 3756.057 | 83.1631
376.437 | 3756.633 | 83.1724
376.505 | 3757.77 | 83.1865
376.606 | 3759.088 | 83.1932
376.71 | 3760.158 | 83.2047
376.829 | 3760.636 | 83.214
376.921 | 3761.707 | 83.2234
377.009 | 3762.613 | 83.2329
377.112 | 3763.156 | 83.2423
377.216 | 3764.935 | 83.2531
377.308 | 3765.825 | 83.2638
377.413 | 3766.731 | 83.2793
377.5 | 3768.049 | 83.2875
377.608 | 3768.494 | 83.2926
377.713 | 3769.877 | 83.3076
377.841 | 3770.866 | 83.3153
377.929 | 3772.15 | 83.3267
378.014 | 3772.76 | 83.3335
378.103 | 3773.765 | 83.3457
378.207 | 3774.572 | 83.3507
378.338 | 3775.873 | 83.3646
378.424 | 3776.433 | 83.3718
378.514 | 3777.356 | 83.3834
378.61 | 3778.196 | 83.3921
378.727 | 3779.991 | 83.4034
378.822 | 3780.634 | 83.4143
378.928 | 3781.688 | 83.425
379.008 | 3782.331 | 83.4325
379.102 | 3783.138 | 83.4415
379.213 | 3784.752 | 83.453
379.333 | 3786.07 | 83.4641
379.409 | 3786.696 | 83.4708
379.535 | 3787.783 | 83.4829
379.603 | 3788.442 | 83.4894
379.73 | 3789.661 | 83.5032
379.803 | 3790.353 | 83.5075
379.921 | 3791.703 | 83.5212
380.022 | 3793.252 | 83.5313
380.122 | 3793.96 | 83.54
380.207 | 3794.669 | 83.5469
380.303 | 3795.805 | 83.5566
380.42 | 3797.255 | 83.5698
380.547 | 3797.732 | 83.5802
380.628 | 3798.902 | 83.5872
380.723 | 3799.907 | 83.6023
380.823 | 3800.961 | 83.612
380.919 | 3802.229 | 83.6179
381.017 | 3803.053 | 83.6288
381.127 | 3804.338 | 83.6397
381.217 | 3804.882 | 83.6476
381.306 | 3804.882 | 83.6522
381.414 | 3806.908 | 83.6655
381.521 | 3808.094 | 83.6755
381.623 | 3809 | 83.6848
381.72 | 3809.675 | 83.6918
381.818 | 3811.026 | 83.7051
381.912 | 3811.504 | 83.7153
382.019 | 3812.854 | 83.7236
382.113 | 3813.876 | 83.7352
382.214 | 3814.666 | 83.7426
382.32 | 3816.083 | 83.7494
382.407 | 3816.594 | 83.7552
382.512 | 3818.191 | 83.7657
382.612 | 3818.999 | 83.7722
382.709 | 3820.135 | 83.7837
382.836 | 3820.745 | 83.7905
382.912 | 3821.865 | 83.797
383.028 | 3822.623 | 83.8091
383.112 | 3823.973 | 83.8173
383.209 | 3825.11 | 83.8244
383.317 | 3825.571 | 83.8339
383.415 | 3827.185 | 83.8432
383.512 | 3827.976 | 83.8502
383.61 | 3829.146 | 83.8639
383.718 | 3829.607 | 83.8732
383.831 | 3830.661 | 83.8809
383.917 | 3831.699 | 83.8902
384.015 | 3833.05 | 83.9021
384.103 | 3833.791 | 83.9102
384.213 | 3835.175 | 83.9183
384.31 | 3835.949 | 83.9252
384.408 | 3836.46 | 83.9343
384.502 | 3838.057 | 83.9391
384.602 | 3838.749 | 83.948
384.709 | 3839.293 | 83.9599
384.805 | 3840.924 | 83.9693
384.9 | 3842.027 | 83.9738
385.001 | 3842.736 | 83.9858
385.119 | 3843.477 | 83.9966
385.206 | 3845.075 | 84.0045
385.302 | 3845.898 | 84.0161
385.414 | 3846.508 | 84.0245
385.503 | 3847.513 | 84.0323
385.607 | 3848.946 | 84.0453
385.709 | 3849.588 | 84.0537
385.81 | 3850.181 | 84.0614
385.912 | 3851.911 | 84.0684
386.009 | 3853.146 | 84.0749
386.102 | 3853.904 | 84.0854
386.209 | 3854.695 | 84.094
386.349 | 3855.98 | 84.1038
386.422 | 3856.556 | 84.1055
386.502 | 3857.627 | 84.1154
386.6 | 3858.829 | 84.1202
386.727 | 3859.455 | 84.136
386.814 | 3860.345 | 84.1431
386.908 | 3861.185 | 84.1508
387.04 | 3863.046 | 84.1651
387.107 | 3863.623 | 84.168
387.212 | 3864.545 | 84.1797
387.301 | 3865.896 | 84.1882
387.43 | 3867.148 | 84.1951
387.515 | 3867.725 | 84.2049
387.6 | 3868.746 | 84.2135
387.732 | 3870.146 | 84.2238
387.842 | 3870.986 | 84.2313
387.906 | 3871.497 | 84.2435
388.012 | 3872.683 | 84.2487
388.126 | 3873.737 | 84.2647
388.204 | 3874.33 | 84.267
388.325 | 3875.944 | 84.2773
388.418 | 3876.57 | 84.2868
388.519 | 3878.201 | 84.2972
388.6 | 3878.201 | 84.3057
388.718 | 3880.293 | 84.3179
388.803 | 3880.293 | 84.3263
388.925 | 3881.693 | 84.3386
389.035 | 3883.127 | 84.347
389.117 | 3883.884 | 84.3557
389.204 | 3884.411 | 84.363
389.316 | 3885.861 | 84.3731
389.415 | 3886.454 | 84.3806
389.518 | 3887.541 | 84.3927
389.616 | 3889.024 | 84.3994
389.717 | 3890.012 | 84.4117
389.815 | 3890.556 | 84.4206
389.938 | 3891.906 | 84.4301
390.019 | 3892.911 | 84.4338
390.114 | 3894.163 | 84.4453
390.227 | 3895.036 | 84.454
390.307 | 3895.613 | 84.4646
390.413 | 3897.161 | 84.473
390.535 | 3897.672 | 84.4804
390.62 | 3898.71 | 84.4903
390.704 | 3899.253 | 84.4948
390.823 | 3900.966 | 84.5112
390.927 | 3901.642 | 84.5184
391.019 | 3902.647 | 84.5303
391.112 | 3904.113 | 84.5405
391.236 | 3904.689 | 84.5474
391.323 | 3905.727 | 84.5529
391.415 | 3907.012 | 84.5659
391.527 | 3907.012 | 84.5738
391.612 | 3908.33 | 84.5807
391.714 | 3910.158 | 84.5931
391.814 | 3910.866 | 84.6295
391.935 | 3911.575 | 84.6392
392.016 | 3912.728 | 84.6728
392.113 | 3913.881 | 84.712
392.213 | 3914.606 | 84.7095
392.304 | 3916.055 | 84.641
392.403 | 3916.912 | 84.649
392.516 | 3917.488 | 84.6805
392.621 | 3918.378 | 84.7305
392.704 | 3920.075 | 84.7671
392.814 | 3920.701 | 84.8357
392.908 | 3921.837 | 84.8941
393.028 | 3922.578 | 84.8866
393.115 | 3923.616 | 84.8827
393.202 | 3925.049 | 84.8745
393.31 | 3925.576 | 84.8815
393.404 | 3926.12 | 84.903
393.506 | 3928.08 | 84.8907
393.602 | 3928.855 | 84.9146
393.752 | 3930.288 | 84.877
393.81 | 3931.111 | 84.8757
393.907 | 3931.803 | 84.9425
394 | 3932.215 | 84.8943
394.101 | 3933.763 | 84.9497
394.204 | 3934.505 | 84.9187
394.332 | 3936.053 | 84.9475
394.408 | 3936.844 | 84.9465
394.538 | 3937.634 | 84.9514
394.627 | 3939.348 | 85.0028
394.715 | 3939.348 | 84.9477
394.808 | 3940.204 | 85.036
394.901 | 3941.868 | 84.9711
395.008 | 3942.412 | 85.0186
395.132 | 3943.746 | 85.0316
395.214 | 3944.388 | 85.0083
395.336 | 3945.821 | 85.0032
395.405 | 3946.398 | 85.005
395.523 | 3948.078 | 84.9125
395.612 | 3948.671 | 84.8312
395.704 | 3949.808 | 84.844
395.808 | 3950.467 | 84.8613
395.929 | 3951.752 | 84.8602
396.013 | 3952.377 | 84.885
396.103 | 3953.415 | 84.8862
396.243 | 3954.914 | 84.8784
396.33 | 3955.59 | 84.8874
396.41 | 3956.347 | 84.8981
396.528 | 3958.028 | 84.9097
396.601 | 3958.472 | 84.9146
396.722 | 3959.922 | 84.9298
396.809 | 3960.383 | 84.9243
396.903 | 3961.157 | 84.938
397.018 | 3962.903 | 84.9506
397.103 | 3963.595 | 84.9586
397.218 | 3965.028 | 84.9637
397.304 | 3965.621 | 84.9765
397.432 | 3966.775 | 84.985
397.527 | 3967.384 | 84.9921
397.601 | 3968.043 | 84.9939
397.727 | 3969.624 | 85.0088
397.824 | 3971.107 | 85.0163
397.929 | 3971.749 | 85.029
398.017 | 3972.359 | 85.0332
398.106 | 3973.248 | 85.0406
398.226 | 3975.011 | 85.0477
398.332 | 3975.703 | 85.0566
398.424 | 3976.724 | 85.0616
398.516 | 3978.174 | 85.0754
398.621 | 3979.244 | 85.0803
398.737 | 3979.706 | 85.0919
398.825 | 3980.71 | 85.1003
398.908 | 3981.287 | 85.1055
399.026 | 3983.017 | 85.1187
399.128 | 3983.61 | 85.1261
399.212 | 3984.334 | 85.1343
399.31 | 3986.13 | 85.1439
399.425 | 3987.019 | 85.1561
399.547 | 3987.711 | 85.1636
399.627 | 3988.848 | 85.1704
399.713 | 3989.49 | 85.1816
399.81 | 3990.956 | 85.1843
399.905 | 3992.093 | 85.1955
400.043 | 3992.67 | 85.2055
400.123 | 3993.839 | 85.2106
400.218 | 3994.432 | 85.2194
400.307 | 3995.931 | 85.2266
400.417 | 3996.409 | 85.2342
400.524 | 3997.232 | 85.2402
400.609 | 3998.929 | 85.2487
400.703 | 3999.703 | 85.2561
400.807 | 4000.329 | 85.2625
400.909 | 4001.927 | 85.2693
401.035 | 4002.57 | 85.2812
401.115 | 4003.772 | 85.2895
401.211 | 4004.332 | 85.2943
401.351 | 4006.012 | 85.302
401.436 | 4006.572 | 85.3069
401.52 | 4007.577 | 85.3131
401.602 | 4009.043 | 85.322
401.712 | 4009.818 | 85.3294
401.806 | 4011.086 | 85.3362
401.904 | 4011.547 | 85.3481
402.002 | 4012.848 | 85.3528
402.111 | 4013.409 | 85.3629
402.207 | 4015.105 | 85.3741
402.305 | 4015.896 | 85.3768
402.401 | 4016.44 | 85.3819
402.531 | 4018.317 | 85.3953
402.604 | 4019.042 | 85.3968
402.711 | 4019.849 | 85.3989
402.804 | 4020.755 | 85.4073
402.905 | 4021.513 | 85.4142
403.037 | 4022.996 | 85.4277
403.111 | 4023.687 | 85.432
403.226 | 4025.285 | 85.4413
403.301 | 4025.285 | 85.448
403.413 | 4026.867 | 85.4541
403.541 | 4027.657 | 85.4636
403.61 | 4028.481 | 85.4708
403.702 | 4029.469 | 85.4813
403.833 | 4031.347 | 85.4805
403.905 | 4031.347 | 85.4898
404.005 | 4032.797 | 85.496
404.124 | 4033.588 | 85.5053
404.201 | 4034.741 | 85.5137
404.326 | 4035.696 | 85.5252
404.442 | 4036.997 | 85.536
404.508 | 4037.623 | 85.5294
404.602 | 4038.612 | 85.5404
404.726 | 4039.995 | 85.5531
404.802 | 4040.77 | 85.5586
404.934 | 4041.758 | 85.5594
405.029 | 4042.417 | 85.5681
405.111 | 4043.29 | 85.5775
405.229 | 4044.987 | 85.5858
405.325 | 4046.288 | 85.5947
405.423 | 4046.93 | 85.6035
405.51 | 4047.375 | 85.608
405.628 | 4048.989 | 85.6202
405.734 | 4049.78 | 85.6258
405.816 | 4051.164 | 85.6345
405.931 | 4051.691 | 85.6405
406.016 | 4052.976 | 85.6478
406.125 | 4053.585 | 85.6555
406.223 | 4055.216 | 85.6652
406.317 | 4055.99 | 85.6734
406.414 | 4056.616 | 85.6787
406.506 | 4057.308 | 85.686
406.625 | 4058.988 | 85.6966
406.717 | 4059.647 | 85.702
406.818 | 4060.998 | 85.7105
406.933 | 4061.558 | 85.7205
407.021 | 4062.415 | 85.7276
407.112 | 4063.205 | 85.7366
407.216 | 4065.182 | 85.7429
407.309 | 4065.923 | 85.7518
407.42 | 4067.225 | 85.7579
407.531 | 4067.801 | 85.7671
407.614 | 4068.822 | 85.7727
407.729 | 4070.025 | 85.7784
407.807 | 4071.112 | 85.785
407.945 | 4071.672 | 85.7928
408.025 | 4072.792 | 85.7992
408.122 | 4073.451 | 85.8088
408.216 | 4075.016 | 85.8152
408.317 | 4075.757 | 85.8234
408.409 | 4076.367 | 85.8304
408.505 | 4078.097 | 85.8357
408.632 | 4078.657 | 85.846
408.724 | 4079.661 | 85.853
408.816 | 4080.979 | 85.8598
408.923 | 4081.556 | 85.8705
409.018 | 4082.725 | 85.8736
409.125 | 4083.977 | 85.8844
409.204 | 4084.85 | 85.8903
409.317 | 4085.575 | 85.9013
409.4 | 4086.218 | 85.9039
409.511 | 4087.98 | 85.9169
409.611 | 4088.952 | 85.9237
409.736 | 4089.545 | 85.9319
409.804 | 4090.731 | 85.936
409.91 | 4091.324 | 85.9427
410.005 | 4092.51 | 85.9542
410.108 | 4093.927 | 85.9601
410.215 | 4094.701 | 85.9684
410.312 | 4095.36 | 85.9738
410.421 | 4096.266 | 85.9792
410.537 | 4098.44 | 85.9896
410.607 | 4099.083 | 85.9962
410.7 | 4099.84 | 85.9996
410.816 | 4100.417 | 86.0062
410.917 | 4101.521 | 86.013
411.037 | 4103.02 | 86.0181
411.112 | 4103.514 | 86.0244
411.205 | 4104.914 | 86.0338
411.332 | 4105.771 | 86.0368
411.416 | 4106.298 | 86.0411
411.536 | 4108.373 | 86.0529
411.602 | 4108.373 | 86.0574
411.714 | 4109.889 | 86.0672
411.841 | 4110.679 | 86.0771
411.911 | 4111.437 | 86.0766
412.001 | 4112.475 | 86.0845
412.101 | 4113.859 | 86.0895
412.201 | 4114.682 | 86.0976
412.312 | 4115.325 | 86.107
412.433 | 4116.824 | 86.1145
412.523 | 4118.257 | 86.1229
412.605 | 4118.718 | 86.127
412.71 | 4119.657 | 86.1349
412.807 | 4120.283 | 86.1423
412.902 | 4121.436 | 86.1573
413.002 | 4122.21 | 86.1639
413.104 | 4123.775 | 86.1734
413.232 | 4124.615 | 86.1821
413.318 | 4125.357 | 86.187
413.409 | 4126.18 | 86.194
413.537 | 4127.844 | 86.2005
413.611 | 4128.437 | 86.2025
413.702 | 4129.491 | 86.2089
413.827 | 4130.71 | 86.2203
413.918 | 4132.176 | 86.2326
414 | 4132.72 | 86.2321
414.121 | 4134.235 | 86.2452
414.233 | 4134.68 | 86.2504
414.308 | 4135.371 | 86.2568
414.419 | 4136.903 | 86.2629
414.523 | 4137.892 | 86.2723
414.617 | 4138.419 | 86.2772
414.716 | 4140 | 86.2913
414.838 | 4140.577 | 86.298
414.929 | 4141.73 | 86.3051
415.019 | 4143.179 | 86.3114
415.112 | 4143.954 | 86.3175
415.213 | 4144.58 | 86.3247
415.316 | 4145.815 | 86.3314
415.424 | 4146.754 | 86.3386
415.513 | 4148.105 | 86.3455
415.614 | 4148.846 | 86.3539
415.733 | 4149.538 | 86.3651
415.829 | 4150.641 | 86.3684
415.921 | 4151.482 | 86.3778
416.019 | 4152.618 | 86.3859
416.122 | 4154.232 | 86.3937
416.218 | 4154.875 | 86.401
416.314 | 4155.979 | 86.4093
416.407 | 4157.082 | 86.4153
416.534 | 4157.659 | 86.425
416.611 | 4158.565 | 86.4292
416.721 | 4159.932 | 86.4429
416.811 | 4160.953 | 86.4483
416.907 | 4162.073 | 86.4517
417.027 | 4162.535 | 86.4635
417.123 | 4163.276 | 86.4625
417.207 | 4164.297 | 86.4742
417.313 | 4165.977 | 86.4863
417.414 | 4166.538 | 86.4894
417.51 | 4167.74 | 86.496
417.616 | 4168.63 | 86.5041
417.705 | 4170.046 | 86.5113
417.801 | 4170.804 | 86.519
417.928 | 4171.43 | 86.5308
418.015 | 4172.517 | 86.5352
418.101 | 4173.176 | 86.54
418.211 | 4174.774 | 86.5442
418.32 | 4175.68 | 86.5508
418.431 | 4176.849 | 86.5672
418.511 | 4177.788 | 86.57
418.602 | 4178.826 | 86.5748
418.711 | 4179.419 | 86.5816
418.813 | 4180.869 | 86.5826
418.917 | 4181.692 | 86.5872
419.005 | 4182.845 | 86.5912
419.142 | 4184.114 | 86.5911
419.207 | 4185.053 | 86.5948
419.342 | 4185.646 | 86.6025
419.428 | 4186.453 | 86.6061
419.508 | 4187.606 | 86.6093
419.609 | 4188.232 | 86.6133
419.736 | 4189.929 | 86.6213
419.815 | 4190.538 | 86.5398
419.927 | 4192.317 | 86.5166
420.048 | 4192.943 | 86.5048
420.105 | 4193.487 | 86.5063
420.202 | 4194.854 | 86.5038
420.31 | 4195.414 | 86.5027
420.443 | 4197.177 | 86.4999
420.515 | 4197.177 | 86.4977
420.625 | 4198.939 | 86.4957
420.71 | 4199.73 | 86.4964
420.802 | 4200.735 | 86.4931
420.929 | 4201.591 | 86.4926
421.028 | 4203.123 | 86.494
421.13 | 4203.996 | 86.4911
421.207 | 4204.688 | 86.4908
421.321 | 4205.693 | 86.4897
421.41 | 4206.335 | 86.4868
421.513 | 4207.093 | 86.4889
421.6 | 4208.329 | 86.4862
421.726 | 4209.926 | 86.4876
421.806 | 4210.602 | 86.4883
421.936 | 4212.101 | 86.489
422.037 | 4212.957 | 86.489
422.104 | 4213.55 | 86.4893
422.221 | 4214.918 | 86.4886
422.328 | 4215.544 | 86.4892
422.401 | 4216.713 | 86.49
422.518 | 4218.196 | 86.4882
422.617 | 4218.953 | 86.4879
422.728 | 4219.596 | 86.4865
422.821 | 4220.93 | 86.4881
422.919 | 4221.638 | 86.4879
423.013 | 4222.495 | 86.49
423.12 | 4223.615 | 86.4888
423.226 | 4224.966 | 86.4881
423.331 | 4225.658 | 86.4871
423.412 | 4227.14 | 86.486
423.524 | 4227.602 | 86.4903
423.621 | 4228.952 | 86.4876
423.703 | 4229.381 | 86.4873
423.821 | 4230.929 | 86.4915
423.925 | 4231.456 | 86.488
424.028 | 4233.005 | 86.4865
424.133 | 4233.647 | 86.4883
424.217 | 4234.965 | 86.4829
424.326 | 4235.558 | 86.486
424.415 | 4236.612 | 86.4841
424.515 | 4237.996 | 86.486
424.629 | 4238.77 | 86.4826
424.706 | 4239.758 | 86.482
424.825 | 4240.533 | 86.4798
424.915 | 4241.554 | 86.4832
425.015 | 4243.003 | 86.4793
425.112 | 4243.745 | 86.4768
425.204 | 4245.03 | 86.48
425.309 | 4245.903 | 86.4785
425.414 | 4246.331 | 86.476
425.519 | 4247.962 | 86.4758
425.62 | 4248.687 | 86.4756
425.711 | 4249.79 | 86.4772
425.816 | 4250.581 | 86.4765
425.913 | 4251.339 | 86.476
426.016 | 4253.002 | 86.4734
426.101 | 4253.744 | 86.4704
426.212 | 4255.094 | 86.4699
426.309 | 4255.885 | 86.4685
426.417 | 4256.544 | 86.4687
426.509 | 4257.499 | 86.4671
426.619 | 4258.916 | 86.4625
426.7 | 4259.69 | 86.462
426.802 | 4261.025 | 86.4581
426.903 | 4261.848 | 86.4625
427.006 | 4262.507 | 86.4605
427.11 | 4264.072 | 86.4592
427.206 | 4264.764 | 86.4595
427.301 | 4265.835 | 86.4596
427.425 | 4266.609 | 86.4554
427.533 | 4267.647 | 86.4573
427.629 | 4268.948 | 86.4502
427.707 | 4269.87 | 86.4518
427.825 | 4270.414 | 86.4505
427.947 | 4272.177 | 86.4422
428.007 | 4273.066 | 86.4413
428.103 | 4273.708 | 86.437
428.228 | 4275.273 | 86.4297
428.328 | 4275.932 | 86.4325
428.405 | 4276.443 | 86.4299
428.529 | 4277.464 | 86.4264
428.608 | 4278.65 | 86.425
428.723 | 4280.067 | 86.4242
428.813 | 4280.66 | 86.4212
428.901 | 4281.797 | 86.4224
429.027 | 4283.279 | 86.4124
429.124 | 4283.938 | 86.4106
429.237 | 4284.366 | 86.4119
429.309 | 4285.355 | 86.4088
429.403 | 4286.079 | 86.408
429.532 | 4287.76 | 86.4037
429.6 | 4288.32 | 86.3988
429.738 | 4290.115 | 86.3971
429.818 | 4290.725 | 86.3934
429.901 | 4291.762 | 86.3886
430.028 | 4292.701 | 86.3891
430.133 | 4294.316 | 86.3818
430.207 | 4294.316 | 86.3788
430.33 | 4296.012 | 86.3808
430.404 | 4296.556 | 86.3789
430.525 | 4297.94 | 86.3733
430.61 | 4298.632 | 86.3706
430.725 | 4299.916 | 86.3657
430.807 | 4300.378 | 86.3702
430.915 | 4301.877 | 86.3636
431.014 | 4302.404 | 86.3609
431.116 | 4303.491 | 86.3573
431.226 | 4304.957 | 86.3567
431.329 | 4305.632 | 86.3529
431.433 | 4307.033 | 86.3518
431.535 | 4307.691 | 86.3486
431.631 | 4308.68 | 86.3446
431.723 | 4309.487 | 86.3453
431.827 | 4310.986 | 86.338
431.931 | 4311.76 | 86.3376
432.022 | 4312.304 | 86.3277
432.117 | 4313.984 | 86.3299
432.219 | 4314.429 | 86.3243
432.303 | 4315.187 | 86.3256
432.412 | 4317.147 | 86.3158
432.527 | 4317.608 | 86.3142
432.623 | 4318.58 | 86.3077
432.722 | 4319.371 | 86.3059
432.815 | 4320.771 | 86.3019
432.911 | 4321.792 | 86.2974
433.003 | 4322.55 | 86.293
433.116 | 4323.621 | 86.2907
433.226 | 4324.971 | 86.2849
433.318 | 4325.844 | 86.2807
433.423 | 4326.602 | 86.2797
433.516 | 4327.541 | 86.2736
433.625 | 4328.76 | 86.2717
433.71 | 4329.798 | 86.2697
433.83 | 4330.588 | 86.2647
433.907 | 4331.692 | 86.2616
434.023 | 4332.961 | 86.2615
434.103 | 4333.718 | 86.2609
434.207 | 4335.053 | 86.2573
434.308 | 4335.876 | 86.2525
434.406 | 4337.029 | 86.2502
434.507 | 4337.49 | 86.2465
434.601 | 4338.973 | 86.2402
434.706 | 4339.879 | 86.2389
434.817 | 4340.67 | 86.2371
434.909 | 4341.526 | 86.2287
435.01 | 4342.894 | 86.2264
435.134 | 4343.519 | 86.2197
435.202 | 4344.705 | 86.2188
435.301 | 4346.023 | 86.2125
435.408 | 4347.078 | 86.2116
435.514 | 4347.671 | 86.2085
435.61 | 4348.791 | 86.2042
435.71 | 4349.614 | 86.2044
435.807 | 4351.064 | 86.2026
435.931 | 4351.575 | 86.2015
436.013 | 4352.316 | 86.1936
436.105 | 4353.107 | 86.1917
436.201 | 4354.045 | 86.1888
436.311 | 4355.825 | 86.1855
436.41 | 4356.5 | 86.181
436.503 | 4357.801 | 86.177
436.625 | 4359.234 | 86.1734
436.709 | 4359.234 | 86.1716
436.806 | 4360.783 | 86.1649
436.91 | 4361.639 | 86.1583
437.05 | 4362.924 | 86.1519
437.12 | 4363.534 | 86.1547
437.213 | 4364.637 | 86.1491
437.312 | 4365.28 | 86.1443
437.433 | 4366.779 | 86.1389
437.522 | 4367.322 | 86.1364
437.611 | 4368.245 | 86.1329
437.704 | 4369.101 | 86.1296
437.839 | 4370.88 | 86.1276
437.904 | 4371.589 | 86.1259
438.001 | 4372.314 | 86.1224
438.141 | 4373.829 | 86.1198
438.208 | 4374.587 | 86.1207
438.323 | 4376.036 | 86.11
438.41 | 4376.58 | 86.1086
438.524 | 4377.651 | 86.1045
438.607 | 4378.211 | 86.1027
438.728 | 4379.726 | 86.102
438.83 | 4380.27 | 86.0992
438.906 | 4381.275 | 86.092
439.023 | 4382.873 | 86.0938
439.128 | 4383.68 | 86.091
439.221 | 4384.273 | 86.0859
439.308 | 4385.195 | 86.0852
439.419 | 4386.875 | 86.0777
439.535 | 4387.65 | 86.074
439.617 | 4389.132 | 86.0711
439.715 | 4389.824 | 86.0658
439.803 | 4390.236 | 86.0643
439.92 | 4391.685 | 86.0555
440.014 | 4393.102 | 86.052
440.129 | 4393.596 | 86.0481
440.207 | 4394.305 | 86.0433
440.326 | 4395.968 | 86.0367
440.408 | 4396.611 | 86.0346
440.523 | 4397.533 | 86.0298
440.62 | 4398.835 | 86.0234
440.721 | 4399.79 | 86.0188
440.815 | 4401.108 | 86.0198
440.913 | 4401.915 | 86.0117
441.009 | 4402.541 | 86.0098
441.119 | 4404.139 | 86.002
441.216 | 4404.979 | 85.9963
441.33 | 4405.555 | 85.9912
441.42 | 4406.643 | 85.9884
441.508 | 4408.059 | 85.9853
441.628 | 4408.603 | 85.984
441.72 | 4409.591 | 85.9747
441.81 | 4410.168 | 85.9669
441.914 | 4411.98 | 85.9651
442.018 | 4412.457 | 85.9576
442.108 | 4414.072 | 85.9566
442.226 | 4414.549 | 85.9511
442.315 | 4415.571 | 85.9461
442.413 | 4417.103 | 85.9418
442.523 | 4417.646 | 85.9325
442.615 | 4418.552 | 85.9342
442.707 | 4420.068 | 85.9285
442.801 | 4420.694 | 85.9226
442.91 | 4422.094 | 85.9181
443.024 | 4422.572 | 85.9122
443.1 | 4423.576 | 85.9042
443.21 | 4424.927 | 85.9022
443.309 | 4425.668 | 85.895
443.419 | 4426.525 | 85.8929
443.506 | 4428.024 | 85.8891
443.61 | 4428.617 | 85.885
443.709 | 4429.77 | 85.8827
443.805 | 4431.071 | 85.8783
443.912 | 4431.648 | 85.8705
444.031 | 4433.114 | 85.8661
444.117 | 4433.674 | 85.86
444.201 | 4434.679 | 85.8548
444.304 | 4435.585 | 85.8518
444.411 | 4436.31 | 85.848
444.504 | 4437.413 | 85.8394
444.605 | 4439.011 | 85.8356
444.703 | 4439.67 | 85.8326
444.83 | 4440.922 | 85.8249
444.907 | 4441.449 | 85.8205
445 | 4442.256 | 85.8126
445.146 | 4443.871 | 85.8021
445.212 | 4444.628 | 85.7993
445.331 | 4446.095 | 85.7865
445.414 | 4446.638 | 85.7826
445.529 | 4447.692 | 85.7747
445.612 | 4448.269 | 85.77
445.726 | 4449.85 | 85.7603
445.807 | 4450.427 | 85.7571
445.941 | 4451.843 | 85.7458
446.015 | 4452.387 | 85.7434
446.102 | 4453.458 | 85.7405
446.223 | 4454.874 | 85.7305
446.334 | 4456.06 | 85.7216
446.414 | 4456.653 | 85.7164
446.501 | 4457.444 | 85.7118
446.619 | 4458.993 | 85.7028
446.718 | 4460.277 | 85.6947
446.802 | 4460.277 | 85.6902
446.932 | 4461.711 | 85.6828
447.02 | 4463.144 | 85.6766
447.103 | 4463.144 | 85.6703
447.236 | 4464.824 | 85.6619
447.301 | 4465.351 | 85.6545
447.421 | 4467.015 | 85.6435
447.508 | 4467.608 | 85.6383
447.635 | 4469.057 | 85.6263
447.701 | 4469.057 | 85.6214
447.821 | 4470.672 | 85.6105
447.914 | 4472.105 | 85.6066
448.041 | 4472.599 | 85.602
448.118 | 4473.587 | 85.5884
448.205 | 4474.18 | 85.5833
448.326 | 4475.696 | 85.5723
448.414 | 4476.931 | 85.5611
448.532 | 4477.705 | 85.5495
448.601 | 4478.315 | 85.5451
448.718 | 4479.962 | 85.5309
448.813 | 4480.572 | 85.5228
448.907 | 4481.362 | 85.5143
449.022 | 4483.026 | 85.5028
449.118 | 4483.586 | 85.4866
449.213 | 4484.921 | 85.4793
449.324 | 4485.514 | 85.4718
449.407 | 4486.864 | 85.4599
449.508 | 4488.034 | 85.4493
449.621 | 4488.907 | 85.4409
449.711 | 4489.912 | 85.4291
449.807 | 4490.406 | 85.4218
449.915 | 4491.971 | 85.4099
450.012 | 4492.778 | 85.4004
450.109 | 4494.096 | 85.3871
450.206 | 4494.508 | 85.3836
450.322 | 4495.924 | 85.3681
450.423 | 4496.451 | 85.3537
450.508 | 4498.033 | 85.3488
450.605 | 4498.659 | 85.3323
450.707 | 4499.153 | 85.3243
450.819 | 4500.899 | 85.3118
450.928 | 4501.69 | 85.2952
451.006 | 4502.694 | 85.2871
451.112 | 4503.732 | 85.2737
451.21 | 4504.655 | 85.2591
451.315 | 4505.544 | 85.2459
451.404 | 4506.994 | 85.2335
451.513 | 4507.62 | 85.2221
451.61 | 4508.74 | 85.098
451.707 | 4510.058 | 85.0714
451.804 | 4510.997 | 85.0511
451.907 | 4510.997 | 85.0302
452.012 | 4512.743 | 85.0161
452.106 | 4513.27 | 84.9951
452.207 | 4514.884 | 84.981
452.312 | 4515.642 | 84.9651
452.4 | 4516.943 | 84.9484
452.535 | 4517.602 | 84.9275
452.611 | 4518.327 | 84.9151
452.708 | 4519.282 | 84.8997
452.831 | 4520.979 | 84.8794
452.915 | 4521.671 | 84.8665
453.043 | 4522.643 | 84.847
453.107 | 4523.401 | 84.8371
453.204 | 4524.043 | 84.8188
453.302 | 4525.196 | 84.8038
453.447 | 4526.893 | 84.7792
453.514 | 4527.618 | 84.769
453.607 | 4528.556 | 84.7556
453.726 | 4530.039 | 84.7323
453.812 | 4530.599 | 84.722
453.927 | 4532.263 | 84.7045
454.029 | 4532.938 | 84.6864
454.105 | 4533.416 | 84.6777
454.228 | 4534.734 | 84.6524
454.311 | 4535.228 | 84.642
454.407 | 4536.381 | 84.625
454.524 | 4537.88 | 84.6057
454.605 | 4538.341 | 84.5944
454.739 | 4540.087 | 84.5751
454.827 | 4540.845 | 84.5564
454.925 | 4541.833 | 84.5357
455.014 | 4542.344 | 84.5262
455.126 | 4543.909 | 84.5
455.209 | 4544.584 | 84.4909
455.303 | 4545.573 | 84.4713
455.419 | 4546.825 | 84.4481
455.507 | 4547.319 | 84.435
455.602 | 4548.027 | 84.4227
455.729 | 4549.724 | 84.3978
455.833 | 4550.811 | 84.381
455.916 | 4552.277 | 84.3628
456.006 | 4552.277 | 84.3507
456.126 | 4553.941 | 84.334
456.233 | 4554.6 | 84.3192
456.314 | 4555.786 | 84.2969
456.424 | 4557.038 | 84.2809
456.505 | 4557.532 | 84.2685
456.613 | 4558.52 | 84.2496
456.719 | 4559.986 | 84.227
456.813 | 4560.431 | 84.2099
456.931 | 4561.979 | 84.1961
457.016 | 4562.869 | 84.1779
457.128 | 4563.297 | 84.1574
457.206 | 4564.253 | 84.1449
457.325 | 4565.949 | 84.1223
457.429 | 4566.509 | 84.1016
457.513 | 4567.284 | 84.0843
457.613 | 4568.914 | 84.0682
457.724 | 4569.491 | 84.0469
457.818 | 4571.105 | 84.0285
457.912 | 4571.814 | 84.0082
458.011 | 4572.357 | 83.9874
458.118 | 4573.774 | 83.9733
458.217 | 4574.812 | 83.9492
458.315 | 4575.948 | 83.9308
458.41 | 4576.722 | 83.9106
458.505 | 4577.974 | 83.889
458.615 | 4578.666 | 83.8686
458.713 | 4580.066 | 83.8508
458.812 | 4580.89 | 83.8333
458.911 | 4581.401 | 83.8166
459.003 | 4582.834 | 83.7976
459.129 | 4583.427 | 83.7782
459.216 | 4584.448 | 83.7569
459.301 | 4585.964 | 83.7393
459.415 | 4586.655 | 83.7143
459.507 | 4587.463 | 83.6941
459.611 | 4588.879 | 83.6737
459.72 | 4589.456 | 83.6511
459.802 | 4590.625 | 83.6325
459.902 | 4591.795 | 83.6118
460.007 | 4593.014 | 83.5936
460.104 | 4593.574 | 83.5698
460.202 | 4594.958 | 83.5506
460.337 | 4595.633 | 83.5218
460.419 | 4596.341 | 83.5093
460.501 | 4597.165 | 83.4872
460.601 | 4598.993 | 83.4691
460.736 | 4599.784 | 83.4417
460.812 | 4600.344 | 83.4264
460.912 | 4601.415 | 83.4041
461.009 | 4602.156 | 83.381
461.142 | 4603.919 | 83.3499
461.205 | 4604.413 | 83.3405
461.302 | 4605.681 | 83.3158
461.407 | 4606.241 | 83.2916
461.509 | 4607.675 | 83.2711
461.603 | 4608.679 | 83.2496
461.702 | 4609.981 | 83.2259
461.801 | 4609.981 | 83.2123
461.942 | 4611.892 | 83.161
462.019 | 4612.633 | 83.1403
462.102 | 4613.736 | 83.1201
462.226 | 4615.252 | 83.0843
462.301 | 4615.252 | 83.0716
462.414 | 4616.652 | 83.0463
462.53 | 4617.64 | 83.0127
462.614 | 4618.25 | 83.0035
462.703 | 4619.337 | 82.9757
462.825 | 4620.869 | 82.9433
462.929 | 4621.923 | 82.9265
463.029 | 4622.829 | 82.8997
463.11 | 4623.571 | 82.8857
463.203 | 4624.543 | 82.8613
463.32 | 4625.86 | 82.8331
463.43 | 4627.244 | 82.8098
463.501 | 4627.244 | 82.7924
463.623 | 4628.809 | 82.761
463.731 | 4629.287 | 82.7361
463.809 | 4630.308 | 82.7196
463.902 | 4631.049 | 82.6972
464.024 | 4632.878 | 82.6649
464.104 | 4633.339 | 82.646
464.224 | 4634.64 | 82.6119
464.325 | 4635.859 | 82.5894
464.423 | 4636.848 | 82.5627
464.519 | 4638.116 | 82.5378
464.615 | 4638.923 | 82.5123
464.704 | 4639.533 | 82.4933
464.83 | 4640.982 | 82.461
464.916 | 4641.74 | 82.4323
465.023 | 4642.448 | 82.4093
465.125 | 4643.832 | 82.3835
465.223 | 4644.853 | 82.3579
465.304 | 4645.314 | 82.3409
465.417 | 4646.962 | 82.3071
465.527 | 4647.522 | 82.2791
465.609 | 4649.004 | 82.2525
465.719 | 4649.812 | 82.2272
465.816 | 4651.08 | 82.2001
465.917 | 4651.821 | 82.1649
466.007 | 4653.057 | 82.1361
466.13 | 4653.584 | 82.1032
466.226 | 4654.556 | 82.0804
466.318 | 4655.396 | 82.0529
466.408 | 4657.01 | 82.0248
466.522 | 4657.554 | 81.9979
466.621 | 4658.344 | 81.9683
466.706 | 4659.992 | 81.9403
466.81 | 4660.865 | 81.9128
466.906 | 4661.342 | 81.882
467.042 | 4662.578 | 81.8512
467.122 | 4663.747 | 81.8239
467.223 | 4664.357 | 81.7934
467.315 | 4665.938 | 81.7628
467.402 | 4666.647 | 81.7351
467.511 | 4667.371 | 81.7036
467.605 | 4668.096 | 81.6726
467.703 | 4669.793 | 81.6437
467.827 | 4670.419 | 81.6161
467.91 | 4671.868 | 81.5867
468.023 | 4672.494 | 81.5576
468.11 | 4673.499 | 81.5261
468.205 | 4674.043 | 81.495
468.317 | 4675.838 | 81.4632
468.436 | 4676.645 | 81.432
468.503 | 4677.815 | 81.4028
468.614 | 4678.573 | 81.3699
468.702 | 4679.265 | 81.3357
468.831 | 4680.961 | 81.2937
468.903 | 4681.95 | 81.273
469.048 | 4683.136 | 81.2331
469.112 | 4683.136 | 81.2083
469.212 | 4684.766 | 81.1738
469.31 | 4685.59 | 81.1411
469.45 | 4687.171 | 81.0998
469.509 | 4687.171 | 81.0757
469.612 | 4688.769 | 81.0465
469.714 | 4689.461 | 81.0137
469.805 | 4690.417 | 80.9775
469.928 | 4691.932 | 80.9301
470.019 | 4692.492 | 80.9014
470.102 | 4693.596 | 80.8672
470.243 | 4694.864 | 80.8188
470.326 | 4695.853 | 80.7837
470.417 | 4696.347 | 80.7589
470.508 | 4697.088 | 80.7173
470.641 | 4698.9 | 80.6449
470.733 | 4699.526 | 80.5958
470.836 | 4700.943 | 80.5552
470.9 | 4701.931 | 80.5205
471.03 | 4703.051 | 80.4613
471.117 | 4703.644 | 80.4327
471.222 | 4704.797 | 80.3766
471.331 | 4705.917 | 80.3359
471.4 | 4705.917 | 80.3065
471.5 | 4707.663 | 80.2634
471.631 | 4708.668 | 80.2062
471.722 | 4709.261 | 80.1636
471.837 | 4710.596 | 80.12
471.91 | 4711.32 | 80.0906
472 | 4712.391 | 80.0537
472.138 | 4714.022 | 79.9973
472.228 | 4714.878 | 79.9523
472.306 | 4715.389 | 79.9239
472.42 | 4716.789 | 79.8695
472.517 | 4717.448 | 79.8243
472.626 | 4718.832 | 79.7769
472.724 | 4719.853 | 79.7333
472.832 | 4720.627 | 79.6914
472.933 | 4721.435 | 79.6476
473.005 | 4722.275 | 79.6218
473.128 | 4723.938 | 79.5645
473.209 | 4724.581 | 79.5355
473.313 | 4726.063 | 79.4785
473.428 | 4726.936 | 79.4356
473.512 | 4727.744 | 79.3885
473.605 | 4728.32 | 79.3621
473.723 | 4729.885 | 79.3042
473.814 | 4730.692 | 79.2583
473.912 | 4731.483 | 79.2143
474.013 | 4733.114 | 79.1652
474.133 | 4733.591 | 79.1274
474.218 | 4734.629 | 79.0774
474.311 | 4735.881 | 79.0278
474.432 | 4736.425 | 78.9839
474.51 | 4738.072 | 78.9384
474.638 | 4738.533 | 78.8938
474.706 | 4739.686 | 78.8498
474.804 | 4740.164 | 78.8193
474.923 | 4741.581 | 78.7568
475.01 | 4742.206 | 78.7111
475.108 | 4743.837 | 78.6632
475.232 | 4744.43 | 78.6171
475.322 | 4745.517 | 78.5748
475.415 | 4746.802 | 78.5269
475.506 | 4748.021 | 78.4847
475.617 | 4748.483 | 78.4318
475.702 | 4749.751 | 78.3823
475.811 | 4751.052 | 78.3329
475.9 | 4751.975 | 78.2854
476.016 | 4752.93 | 78.2367
476.121 | 4753.622 | 78.1898
476.211 | 4754.874 | 78.1357
476.325 | 4755.467 | 78.0842
476.414 | 4756.521 | 78.0363
476.502 | 4757.954 | 77.9869
476.608 | 4759.058 | 77.9367
476.715 | 4759.618 | 77.8845
476.803 | 4760.788 | 77.8377
476.9 | 4762.056 | 77.7903
477.018 | 4762.665 | 77.7385
477.113 | 4763.769 | 77.6896
477.21 | 4764.576 | 77.6389
477.338 | 4765.729 | 77.5749
477.41 | 4766.339 | 77.5395
477.5 | 4767.08 | 77.4921
477.645 | 4768.942 | 77.4222
477.712 | 4769.584 | 77.382
477.827 | 4770.902 | 77.3119
477.916 | 4771.363 | 77.2729
478 | 4772.961 | 77.2218
478.137 | 4773.752 | 77.1536
478.205 | 4774.312 | 77.1142
478.332 | 4775.547 | 77.0497
478.406 | 4776.255 | 77.0169
478.501 | 4777.787 | 76.9601
478.605 | 4778.545 | 76.9049
478.703 | 4779.155 | 76.8487
478.827 | 4780.621 | 76.7743
478.914 | 4781.181 | 76.7373
479.025 | 4782.861 | 76.6584
479.116 | 4783.322 | 76.6227
479.24 | 4784.805 | 76.5478
479.332 | 4786.106 | 76.486
479.439 | 4786.65 | 76.4293
479.53 | 4787.737 | 76.3736
479.606 | 4788.231 | 76.3324
479.72 | 4789.829 | 76.2545
479.837 | 4790.488 | 76.1938
479.92 | 4792.119 | 76.1379
480.033 | 4792.596 | 76.0772
480.106 | 4793.288 | 76.0371
480.2 | 4794.013 | 75.9758
480.31 | 4795.578 | 75.9151
480.426 | 4796.533 | 75.8314
480.537 | 4797.999 | 75.7688
480.625 | 4798.79 | 75.7115
480.719 | 4800.141 | 75.6463
480.819 | 4800.585 | 75.5846
480.915 | 4801.903 | 75.5182
481.023 | 4803.172 | 75.451
481.105 | 4803.633 | 75.4022
481.223 | 4804.506 | 75.3103
481.333 | 4805.989 | 75.234
481.436 | 4806.614 | 75.1687
481.529 | 4807.636 | 75.0959
481.623 | 4808.245 | 75.0228
481.717 | 4809.909 | 74.9486
481.833 | 4810.733 | 74.8766
481.921 | 4812.149 | 74.8037
482.028 | 4812.907 | 74.732
482.113 | 4813.895 | 74.6582
482.238 | 4814.505 | 74.5796
482.328 | 4815.559 | 74.5053
482.416 | 4817.075 | 74.4276
482.514 | 4817.882 | 74.3498
482.612 | 4818.359 | 74.2744
482.716 | 4819.727 | 74.1977
482.81 | 4820.732 | 74.1181
482.913 | 4821.72 | 74.0362
483.007 | 4822.955 | 73.9598
483.106 | 4823.993 | 73.8777
483.226 | 4824.438 | 73.7898
483.311 | 4825.212 | 73.6893
483.41 | 4826.859 | 73.5965
483.508 | 4827.996 | 73.5074
483.603 | 4828.638 | 73.4198
483.715 | 4829.347 | 73.3346
483.807 | 4830.977 | 73.2442
483.913 | 4831.521 | 73.1508
484.011 | 4832.674 | 73.055
484.119 | 4833.597 | 72.9523
484.231 | 4834.783 | 72.8568
484.31 | 4835.853 | 72.7627
484.427 | 4836.43 | 72.6632
484.52 | 4837.501 | 72.5628
484.611 | 4838.851 | 72.472
484.716 | 4839.626 | 72.3767
484.802 | 4840.746 | 72.2856
484.919 | 4841.602 | 72.1915
485.018 | 4842.162 | 72.0977
485.11 | 4843.101 | 72.0037
485.201 | 4844.584 | 71.91
485.319 | 4845.49 | 71.8177
485.414 | 4846.149 | 71.7199
485.53 | 4847.928 | 71.5943
485.615 | 4848.554 | 71.5242
485.706 | 4849.427 | 71.3949
485.803 | 4850.761 | 71.2792
485.942 | 4851.7 | 71.1281
486.027 | 4852.392 | 71.0564
486.129 | 4854.023 | 70.9112
486.213 | 4854.583 | 70.8381
486.302 | 4855.604 | 70.7293
486.407 | 4856.411 | 70.6135
486.538 | 4857.861 | 70.4675
486.603 | 4858.487 | 70.39
486.702 | 4859.508 | 70.277
486.806 | 4860.431 | 70.1642
486.921 | 4861.666 | 70.0487
487.006 | 4862.72 | 69.9305
487.109 | 4863.511 | 69.8129
487.23 | 4864.796 | 69.6483
487.307 | 4865.405 | 69.5712
487.424 | 4866.822 | 69.4036
487.506 | 4867.3 | 69.3148
487.606 | 4868.683 | 69.189
487.722 | 4869.705 | 69.0141
487.821 | 4871.121 | 68.8807
487.946 | 4871.945 | 68.7487
488.012 | 4872.571 | 68.6566
488.121 | 4873.427 | 68.4692
488.222 | 4874.861 | 68.3304
488.314 | 4875.421 | 68.23
488.406 | 4876.376 | 68.076
488.528 | 4877.908 | 67.8323
488.65 | 4878.583 | 67.6487
488.72 | 4879.819 | 67.4661
488.815 | 4880.445 | 67.3376
488.902 | 4881.301 | 67.1416
489.03 | 4882.932 | 66.8831
489.101 | 4882.932 | 66.755
489.223 | 4884.579 | 66.4908
489.301 | 4885.123 | 66.3407
489.426 | 4886.902 | 65.8013
489.508 | 4887.528 | 65.3315
489.615 | 4888.945 | 64.8743
489.726 | 4890.18 | 64.5938
489.821 | 4890.724 | 64.3205
489.913 | 4891.745 | 64.0503
490.014 | 4892.75 | 63.7623
490.12 | 4893.969 | 63.4256
490.222 | 4894.891 | 63.1646
490.328 | 4895.55 | 62.9138
490.421 | 4896.539 | 62.6824
490.528 | 4897.856 | 62.451
490.648 | 4898.581 | 62.221
490.716 | 4899.767 | 61.9858
490.823 | 4900.344 | 61.7538
490.92 | 4901.744 | 61.5383
491.008 | 4902.683 | 61.3301
491.114 | 4904.083 | 61.1347
491.226 | 4904.544 | 60.9346
491.308 | 4906.027 | 60.7277
491.405 | 4906.702 | 60.5188
491.519 | 4907.378 | 60.2308
491.613 | 4909.058 | 59.997
491.724 | 4909.667 | 59.7922
491.819 | 4910.853 | 59.6007
491.93 | 4911.562 | 59.4132
492.01 | 4912.632 | 59.2297
492.106 | 4913.176 | 59.0527
492.207 | 4914.807 | 58.8829
492.309 | 4915.449 | 58.7263
492.421 | 4916.635 | 58.5716
492.516 | 4917.788 | 58.4144
492.605 | 4918.793 | 58.2593
492.701 | 4919.567 | 58.1097
492.817 | 4920.836 | 57.9628
492.918 | 4921.346 | 57.804
493 | 4922.944 | 57.6005
493.104 | 4923.669 | 57.2381
493.218 | 4924.295 | 57.1137
493.31 | 4925.827 | 56.9996
493.421 | 4926.436 | 56.8918
493.51 | 4927.441 | 56.7875
493.62 | 4928.644 | 56.6841
493.712 | 4929.764 | 56.5909
493.808 | 4930.983 | 56.5055
493.905 | 4931.642 | 56.4178
494.007 | 4932.564 | 56.3337
494.115 | 4933.141 | 56.2525
494.204 | 4934.969 | 56.1736
494.311 | 4935.529 | 56.1025
494.405 | 4936.666 | 56.0373
494.523 | 4937.341 | 55.9704
494.611 | 4938.379 | 55.9134
494.708 | 4939.038 | 55.8518
494.839 | 4940.866 | 55.7623
494.919 | 4941.492 | 55.713
495.001 | 4942.942 | 55.6437
495.102 | 4943.749 | 55.5824
495.229 | 4945.034 | 55.5083
495.316 | 4945.611 | 55.4725
495.4 | 4946.747 | 55.419
495.525 | 4947.488 | 55.3492
495.61 | 4948.164 | 55.3142
495.7 | 4949.07 | 55.2658
495.842 | 4950.799 | 55.2041
495.916 | 4951.359 | 55.1744
496.021 | 4953.122 | 55.1187
496.107 | 4953.122 | 55.0906
496.228 | 4954.605 | 55.0387
496.31 | 4955.214 | 55.0177
496.402 | 4956.021 | 54.9779
496.5 | 4956.944 | 54.9409
496.628 | 4958.904 | 54.8935
496.717 | 4960.238 | 54.8623
496.801 | 4960.238 | 54.8335
496.93 | 4961.671 | 54.7858
497.021 | 4962.231 | 54.7466
497.103 | 4963.137 | 54.724
497.202 | 4964.636 | 54.6886
497.331 | 4965.542 | 54.6315
497.431 | 4966.251 | 54.594
497.508 | 4967.256 | 54.5673
497.601 | 4968.013 | 54.5346
497.729 | 4969.644 | 54.4898
497.813 | 4970.221 | 54.4598
497.924 | 4971.209 | 54.431
498 | 4972.131 | 54.4124
498.122 | 4973.614 | 54.3757
498.218 | 4975.097 | 54.3503
498.314 | 4975.541 | 54.3267
498.421 | 4976.744 | 54.3033
498.522 | 4977.683 | 54.2798
498.617 | 4979.066 | 54.2585
498.716 | 4979.775 | 54.2367
498.83 | 4980.944 | 54.2141
498.923 | 4981.587 | 54.1908
499.02 | 4982.921 | 54.1716
499.131 | 4983.481 | 54.1508
499.221 | 4984.535 | 54.1322
499.31 | 4985.655 | 54.1169
499.41 | 4986.298 | 54.0957
499.513 | 4988.028 | 54.0781
499.61 | 4988.835 | 54.0587
499.709 | 4989.345 | 54.0418
499.825 | 4990.877 | 54.0227
499.913 | 4991.602 | 54.0078
500.009 | 4993.002 | 53.9934
500.12 | 4993.496 | 53.9749
500.215 | 4994.6 | 53.9609
500.307 | 4995.259 | 53.9492
500.409 | 4997.005 | 53.9338
500.509 | 4997.68 | 53.9213
500.604 | 4998.356 | 53.9046
500.722 | 4999.855 | 53.8912
500.812 | 5000.843 | 53.876
500.906 | 5001.7 | 53.8625
501.002 | 5002.359 | 53.8508
501.118 | 5003.199 | 53.8351
501.211 | 5004.863 | 53.8215
501.304 | 5005.604 | 53.807
501.412 | 5006.23 | 53.7944
501.543 | 5008.042 | 53.7772
501.608 | 5008.832 | 53.7725
501.716 | 5009.541 | 53.7634
501.828 | 5010.562 | 53.7476
501.91 | 5011.567 | 53.7375
502.016 | 5012.605 | 53.7281
502.104 | 5013.626 | 53.7146
502.204 | 5014.384 | 53.7041
502.337 | 5015.718 | 53.6914
502.423 | 5016.278 | 53.6832
502.512 | 5017.349 | 53.6732
502.631 | 5018.864 | 53.6619
502.709 | 5019.507 | 53.6544
502.828 | 5021.17 | 53.6387
502.903 | 5021.17 | 53.6336
503.003 | 5022.752 | 53.6205
503.108 | 5023.51 | 53.6142
503.233 | 5024.663 | 53.5995
503.31 | 5025.223 | 53.5907
503.401 | 5026.755 | 53.5834
503.508 | 5027.512 | 53.5706
503.614 | 5028.583 | 53.5626
503.712 | 5029.456 | 53.5526
503.844 | 5030.922 | 53.5389
503.91 | 5031.515 | 53.5357
504.004 | 5032.504 | 53.5255
504.1 | 5033.113 | 53.5149
504.202 | 5034.925 | 53.5051
504.323 | 5035.584 | 53.4953
504.405 | 5036.144 | 53.4881
504.521 | 5037.725 | 53.4772
504.61 | 5038.269 | 53.4737
504.703 | 5038.994 | 53.463
504.831 | 5040.691 | 53.4478
504.923 | 5041.234 | 53.4398
505.01 | 5042.157 | 53.4338
505.106 | 5043.013 | 53.4248
505.206 | 5044.463 | 53.4171
505.326 | 5045.846 | 53.4062
505.406 | 5046.522 | 53.4007
505.536 | 5047.988 | 53.3877
505.6 | 5047.988 | 53.3843
505.734 | 5049.75 | 53.3702
505.81 | 5050.525 | 53.3655
505.902 | 5051.645 | 53.3574
506.022 | 5052.452 | 53.3454
506.121 | 5054.099 | 53.337
506.214 | 5054.873 | 53.3309
506.313 | 5055.483 | 53.3236
506.427 | 5056.9 | 53.3157
506.519 | 5058.119 | 53.3076
506.627 | 5058.563 | 53.3
506.714 | 5059.865 | 53.2934
506.824 | 5060.441 | 53.2861
506.917 | 5061.298 | 53.2786
507.014 | 5062.879 | 53.2684
507.13 | 5063.489 | 53.2617
507.22 | 5064.559 | 53.2551
507.319 | 5065.927 | 53.2502
507.425 | 5066.437 | 53.2401
507.509 | 5067.969 | 53.2323
507.607 | 5068.48 | 53.2271
507.725 | 5069.88 | 53.2175
507.814 | 5070.588 | 53.2117
507.91 | 5072.005 | 53.2067
508.007 | 5072.796 | 53.1994
508.133 | 5073.389 | 53.1947
508.22 | 5074.476 | 53.1843
508.309 | 5075.135 | 53.1805
508.407 | 5076.799 | 53.1706
508.507 | 5077.293 | 53.1597
508.614 | 5078.709 | 53.1552
508.719 | 5079.253 | 53.1474
508.803 | 5080.95 | 53.138
508.908 | 5081.609 | 53.1323
509.021 | 5082.333 | 53.1236
509.118 | 5083.157 | 53.1225
509.206 | 5084.985 | 53.1133
509.316 | 5085.562 | 53.1044
509.413 | 5086.715 | 53.1007
509.506 | 5087.176 | 53.0926
509.605 | 5088.791 | 53.0853
509.705 | 5089.318 | 53.0821
509.842 | 5091.377 | 53.0715
509.92 | 5091.377 | 53.0694
510.007 | 5092.777 | 53.0615
510.104 | 5093.321 | 53.055
510.201 | 5094.721 | 53.0503
510.309 | 5095.281 | 53.0424
510.424 | 5096.417 | 53.0371
510.508 | 5097.472 | 53.0345
510.612 | 5097.999 | 53.0281
510.714 | 5099.778 | 53.0205
510.831 | 5100.667 | 53.0111
510.914 | 5101.211 | 53.0075
511.001 | 5102.726 | 53.0016
511.129 | 5103.995 | 52.9905
511.213 | 5104.538 | 52.988
511.327 | 5106.219 | 52.9785
511.4 | 5106.894 | 52.972
511.533 | 5107.569 | 52.9663
511.632 | 5108.871 | 52.9613
511.704 | 5109.76 | 52.9559
511.813 | 5110.716 | 52.9509
511.904 | 5111.523 | 52.9445
512.023 | 5112.956 | 52.9373
512.109 | 5113.5 | 52.9319
512.227 | 5115.015 | 52.9277
512.315 | 5115.592 | 52.919
512.432 | 5116.909 | 52.9064
512.523 | 5117.667 | 52.9028
512.637 | 5118.59 | 52.8944
512.704 | 5119.298 | 52.8933
512.8 | 5120.484 | 52.8836
512.93 | 5121.703 | 52.8788
513.005 | 5122.214 | 52.876
513.125 | 5123.811 | 52.8689
513.22 | 5124.915 | 52.8638
513.305 | 5125.442 | 52.8603
513.404 | 5126.315 | 52.8521
513.5 | 5126.974 | 52.8481
513.629 | 5128.885 | 52.8395
513.706 | 5129.577 | 52.8361
513.821 | 5130.516 | 52.8323
513.926 | 5131.899 | 52.828
514.034 | 5132.575 | 52.8216
514.117 | 5133.711 | 52.8168
514.208 | 5134.239 | 52.8148
514.317 | 5135.772 | 52.8112
514.421 | 5136.76 | 52.8042
514.518 | 5137.897 | 52.7994
514.623 | 5139.149 | 52.7962
514.713 | 5139.84 | 52.7907
514.834 | 5140.384 | 52.785
514.919 | 5141.932 | 52.7809
515.003 | 5142.476 | 52.7808
515.116 | 5143.497 | 52.7728
515.215 | 5144.683 | 52.77
515.322 | 5145.573 | 52.7604
515.424 | 5146.149 | 52.756
515.522 | 5148.093 | 52.751
515.62 | 5148.95 | 52.7476
515.727 | 5149.493 | 52.7433
515.823 | 5150.498 | 52.7409
515.919 | 5151.289 | 52.7375
516.037 | 5152.574 | 52.7288
516.115 | 5153.611 | 52.7255
516.219 | 5154.501 | 52.7224
516.319 | 5155.094 | 52.7158
516.426 | 5156.89 | 52.7147
516.519 | 5157.763 | 52.7095
516.639 | 5158.471 | 52.7065
516.716 | 5159.492 | 52.7001
516.815 | 5160.678 | 52.6987
516.911 | 5161.7 | 52.6954
517.004 | 5162.655 | 52.6883
517.119 | 5163.594 | 52.6827
517.208 | 5164.269 | 52.6835
517.321 | 5165.834 | 52.6766
517.412 | 5166.691 | 52.6735
517.506 | 5167.152 | 52.667
517.605 | 5168.75 | 52.6614
517.718 | 5169.326 | 52.6611
517.81 | 5171.007 | 52.6566
517.907 | 5171.583 | 52.6475
518.014 | 5172.571 | 52.6452
518.102 | 5173.889 | 52.6427
518.208 | 5174.976 | 52.6384
518.335 | 5175.438 | 52.6378
518.402 | 5176.607 | 52.6334
518.534 | 5178.073 | 52.629
518.609 | 5178.535 | 52.624
518.7 | 5179.161 | 52.6196
518.803 | 5180.907 | 52.6177
518.907 | 5181.434 | 52.6083
519.007 | 5182.587 | 52.6065
519.106 | 5183.625 | 52.6015
519.206 | 5184.942 | 52.5975
519.301 | 5185.601 | 52.5949
519.41 | 5186.343 | 52.5875
519.507 | 5187.051 | 52.5796
519.604 | 5188.632 | 52.575
519.71 | 5189.555 | 52.57
519.811 | 5190.181 | 52.5646
519.927 | 5191.811 | 52.5513
520.046 | 5192.553 | 52.547
520.108 | 5193.656 | 52.5415
520.208 | 5194.348 | 52.5372
520.304 | 5195.024 | 52.5345
520.407 | 5196.654 | 52.526
520.51 | 5197.527 | 52.5207
520.638 | 5198.862 | 52.513
520.732 | 5200.048 | 52.5099
520.804 | 5200.048 | 52.5042
520.925 | 5201.827 | 52.4992
521.006 | 5202.601 | 52.4956
521.132 | 5203.919 | 52.4903
521.201 | 5204.874 | 52.4867
521.339 | 5205.978 | 52.4797
521.4 | 5205.978 | 52.4766
521.52 | 5208.07 | 52.4689
521.633 | 5208.927 | 52.464
521.718 | 5209.767 | 52.4563
521.83 | 5210.986 | 52.4522
521.915 | 5211.546 | 52.4494
522.017 | 5212.765 | 52.4406
522.105 | 5213.226 | 52.4371
522.2 | 5213.934 | 52.4325
522.315 | 5215.746 | 52.4258
522.416 | 5216.619 | 52.4235
522.514 | 5218.036 | 52.4185
522.636 | 5218.612 | 52.4133
522.728 | 5219.584 | 52.4055
522.821 | 5221.083 | 52.4019
522.912 | 5221.709 | 52.3961
523.025 | 5222.253 | 52.3887
523.119 | 5224.065 | 52.3866
523.213 | 5224.592 | 52.3823
523.308 | 5225.169 | 52.3799
523.427 | 5226.898 | 52.3751
523.532 | 5227.524 | 52.3725
523.613 | 5229.056 | 52.3695
523.712 | 5229.501 | 52.3618
523.818 | 5230.292 | 52.3612
523.921 | 5232.087 | 52.3535
524.016 | 5232.894 | 52.3488
524.113 | 5233.635 | 52.3427
524.204 | 5234.146 | 52.3406
524.323 | 5235.843 | 52.3339
524.427 | 5236.502 | 52.3316
524.511 | 5237.49 | 52.327
524.61 | 5238.281 | 52.3203
524.726 | 5239.664 | 52.3154
524.818 | 5240.702 | 52.3098
524.909 | 5241.213 | 52.3042
525.004 | 5242.926 | 52.2993
525.104 | 5243.453 | 52.2937
525.225 | 5244.178 | 52.2892
525.31 | 5245.973 | 52.2841
525.408 | 5246.781 | 52.2828
525.509 | 5247.275 | 52.2775
525.601 | 5248.889 | 52.271
525.728 | 5249.482 | 52.2653
525.817 | 5250.487 | 52.259
525.906 | 5251.937 | 52.2523
526 | 5252.579 | 52.2479
526.121 | 5253.156 | 52.2422
526.204 | 5254.968 | 52.2346
526.314 | 5255.544 | 52.228
526.445 | 5257.01 | 52.2214
526.501 | 5257.603 | 52.2166
526.602 | 5258.592 | 52.2124
526.716 | 5259.563 | 52.2111
526.802 | 5260.717 | 52.2066
526.908 | 5261.507 | 52.2066
527.008 | 5262.644 | 52.2004
527.101 | 5263.896 | 52.1989
527.2 | 5264.703 | 52.1962
527.323 | 5265.296 | 52.1906
527.418 | 5266.433 | 52.1922
527.518 | 5267.24 | 52.1902
527.647 | 5268.821 | 52.1882
527.708 | 5269.612 | 52.1861
527.803 | 5270.485 | 52.1863
527.928 | 5271.852 | 52.1829
528.013 | 5272.544 | 52.1812
528.106 | 5273.499 | 52.1804
528.214 | 5274.092 | 52.1809
528.301 | 5275.74 | 52.1813
528.411 | 5276.514 | 52.1785
528.501 | 5277.173 | 52.1778
528.612 | 5278.54 | 52.1779
528.73 | 5280.204 | 52.1753
528.802 | 5280.879 | 52.1755
528.934 | 5281.67 | 52.1756
529.022 | 5283.119 | 52.1721
529.116 | 5283.564 | 52.1754
529.21 | 5284.519 | 52.1724
529.311 | 5285.162 | 52.1728
529.402 | 5286.018 | 52.1739
529.529 | 5288.193 | 52.1737
529.621 | 5288.868 | 52.1697
529.724 | 5289.56 | 52.1729
529.804 | 5290.268 | 52.1722
529.927 | 5291.586 | 52.1724
530.038 | 5292.986 | 52.1726
530.104 | 5292.986 | 52.1751
530.223 | 5294.798 | 52.1792
530.304 | 5295.26 | 52.178
530.424 | 5296.792 | 52.1797
530.521 | 5297.582 | 52.1792
530.622 | 5298.719 | 52.1833
530.709 | 5299.262 | 52.1827
530.804 | 5299.971 | 52.182
530.933 | 5301.667 | 52.1873
531.025 | 5303.117 | 52.1866
531.135 | 5303.529 | 52.1912
531.222 | 5304.55 | 52.1942
531.3 | 5305.143 | 52.1923
531.429 | 5306.856 | 52.1957
531.528 | 5307.647 | 52.1938
531.613 | 5308.817 | 52.1974
531.712 | 5309.426 | 52.197
531.833 | 5310.546 | 52.1998
531.925 | 5311.551 | 52.2
532.019 | 5312.161 | 52.2013
532.112 | 5313.824 | 52.2037
532.229 | 5314.384 | 52.2053
532.325 | 5315.554 | 52.2076
532.415 | 5316.855 | 52.2108
532.509 | 5317.3 | 52.2112
532.607 | 5318.75 | 52.2126
532.718 | 5319.903 | 52.2127
532.825 | 5320.463 | 52.2132
532.917 | 5321.435 | 52.216
533.021 | 5322.917 | 52.2142
533.107 | 5323.593 | 52.2148
533.216 | 5324.317 | 52.2189
533.308 | 5325.915 | 52.2184
533.413 | 5326.459 | 52.2173
533.506 | 5327.002 | 52.2218
533.609 | 5328.6 | 52.2247
533.709 | 5329.622 | 52.228
533.817 | 5330.56 | 52.2293
533.915 | 5331.582 | 52.2316
534.012 | 5332.471 | 52.2308
534.12 | 5333.114 | 52.2323
534.202 | 5334.86 | 52.236
534.312 | 5335.585 | 52.2369
534.423 | 5336.161 | 52.2421
534.507 | 5337.924 | 52.2432
534.606 | 5338.434 | 52.2476
534.705 | 5339.736 | 52.2465
534.818 | 5340.279 | 52.2503
534.907 | 5341.96 | 52.2515
535.021 | 5342.404 | 52.2543
535.144 | 5343.854 | 52.2621
535.228 | 5344.463 | 52.2617
535.306 | 5345.518 | 52.2633
535.411 | 5346.209 | 52.2636
535.524 | 5347.676 | 52.2694
535.602 | 5348.697 | 52.2688
535.705 | 5349.768 | 52.2726
535.843 | 5350.509 | 52.2781
535.944 | 5351.843 | 52.2807
536.001 | 5352.848 | 52.28
536.104 | 5353.49 | 52.2798
536.25 | 5354.858 | 52.2864
536.301 | 5355.846 | 52.2842
536.4 | 5356.554 | 52.2879
536.528 | 5357.938 | 52.2908
536.609 | 5358.514 | 52.2919
536.738 | 5359.519 | 52.2902
536.843 | 5361.035 | 52.2885
536.911 | 5361.611 | 52.2941
537.01 | 5362.419 | 52.2911
537.124 | 5363.802 | 52.2978
537.211 | 5364.626 | 52.2976
537.334 | 5365.499 | 52.2996
537.416 | 5366.207 | 52.3
537.507 | 5367.36 | 52.3065
537.634 | 5368.629 | 52.3062
537.709 | 5369.205 | 52.3074
537.805 | 5369.996 | 52.3084
537.925 | 5371.511 | 52.3132
538.002 | 5372.121 | 52.3149
538.128 | 5373.851 | 52.3174
538.2 | 5374.427 | 52.3186
538.306 | 5375.382 | 52.3172
538.417 | 5376.849 | 52.3201
538.534 | 5377.409 | 52.3231
538.618 | 5378.529 | 52.3247
538.715 | 5379.303 | 52.3252
538.82 | 5380.39 | 52.3268
538.922 | 5381.906 | 52.3268
539.015 | 5382.696 | 52.3288
539.115 | 5383.685 | 52.3293
539.203 | 5384.162 | 52.3301
539.322 | 5385.579 | 52.3312
539.424 | 5386.337 | 52.3334
539.524 | 5387.951 | 52.3316
539.622 | 5388.659 | 52.3332
539.722 | 5390.06 | 52.3327
539.817 | 5390.867 | 52.3341
539.913 | 5391.476 | 52.3339
540.012 | 5392.827 | 52.3355
540.135 | 5393.404 | 52.3367
540.212 | 5394.227 | 52.3361
540.314 | 5396.006 | 52.3378
540.423 | 5396.616 | 52.3358
540.519 | 5397.769 | 52.3371
540.616 | 5399.037 | 52.3336
540.728 | 5399.498 | 52.3349
540.809 | 5400.651 | 52.3316
540.929 | 5401.887 | 52.3339
541.019 | 5402.875 | 52.3281
541.13 | 5403.468 | 52.3277
541.219 | 5404.49 | 52.3276
541.318 | 5405.066 | 52.3244
541.417 | 5406.713 | 52.3267
541.52 | 5407.504 | 52.3228
541.617 | 5408.081 | 52.3231
541.705 | 5409.909 | 52.3233
541.805 | 5409.909 | 52.3221
541.907 | 5411.112 | 52.3203
542.019 | 5412.891 | 52.3155
542.104 | 5413.599 | 52.3171
542.203 | 5414.703 | 52.3113
542.313 | 5415.46 | 52.3127
542.402 | 5416.119 | 52.3128
542.515 | 5417.865 | 52.3107
542.601 | 5418.574 | 52.3069
542.703 | 5419.892 | 52.3033
542.807 | 5420.666 | 52.301
542.903 | 5421.885 | 52.3006
543 | 5422.675 | 52.2941
543.152 | 5423.845 | 52.2899
543.22 | 5424.405 | 52.2827
543.316 | 5425.41 | 52.2791
543.414 | 5426.217 | 52.2637
543.511 | 5427.617 | 52.2463
543.608 | 5428.606 | 52.2163
543.706 | 5429.396 | 52.0658
543.828 | 5430.846 | 52.0705
543.909 | 5431.587 | 52.0764
544.018 | 5432.46 | 52.0846
544.13 | 5433.877 | 52.0906
544.2 | 5434.849 | 52.0919
544.3 | 5435.573 | 52.0991
544.446 | 5436.792 | 52.1074
544.506 | 5437.336 | 52.112
544.602 | 5438.72 | 52.1158
544.728 | 5439.988 | 52.1243
544.808 | 5440.466 | 52.1293
544.927 | 5441.833 | 52.1361
545.009 | 5441.833 | 52.1424
545.144 | 5443.777 | 52.1483
545.233 | 5444.436 | 52.1557
545.324 | 5446.083 | 52.1584
545.425 | 5446.824 | 52.1628
545.501 | 5447.615 | 52.1659
545.632 | 5448.57 | 52.1729
545.709 | 5449.163 | 52.1785
545.826 | 5450.811 | 52.1881
545.921 | 5451.601 | 52.1916
546.037 | 5452.754 | 52.1991
546.105 | 5453.249 | 52.2033
546.225 | 5454.813 | 52.2096
546.31 | 5455.489 | 52.2154
546.403 | 5456.428 | 52.2172
546.522 | 5457.894 | 52.2255
546.61 | 5458.47 | 52.2294
546.704 | 5459.607 | 52.2362
546.818 | 5461.024 | 52.2452
546.938 | 5461.534 | 52.2514
547.024 | 5462.556 | 52.2552
547.123 | 5463.709 | 52.2618
547.22 | 5465.076 | 52.2683
547.32 | 5465.883 | 52.274
547.418 | 5466.377 | 52.2792
547.525 | 5467.942 | 52.2855
547.636 | 5468.535 | 52.2904
547.704 | 5469.244 | 52.2932
547.823 | 5470.759 | 52.3033
547.906 | 5471.451 | 52.3103
548.018 | 5472.489 | 52.3174
548.119 | 5474.037 | 52.3216
548.215 | 5474.614 | 52.326
548.304 | 5475.124 | 52.3312
548.411 | 5476.788 | 52.3433
548.512 | 5477.958 | 52.3503
548.615 | 5478.798 | 52.3597
548.73 | 5479.424 | 52.363
548.809 | 5480.494 | 52.3712
548.914 | 5481.631 | 52.3764
549.022 | 5482.57 | 52.3832
549.114 | 5483.97 | 52.3974
549.208 | 5484.744 | 52.4038
549.318 | 5485.321 | 52.4063
549.412 | 5486.194 | 52.4126
549.516 | 5487.726 | 52.4199
549.623 | 5488.401 | 52.4257
549.706 | 5489.719 | 52.4314
549.814 | 5490.312 | 52.4368
549.906 | 5491.926 | 52.4418
550.008 | 5492.766 | 52.4486
550.111 | 5493.228 | 52.4575
550.213 | 5494.793 | 52.4616
550.301 | 5495.386 | 52.4693
550.416 | 5496.456 | 52.4878
550.516 | 5497.626 | 52.4983
550.609 | 5498.647 | 52.5078
550.711 | 5499.636 | 52.5113
550.805 | 5500.097 | 52.5205
550.923 | 5501.793 | 52.5157
551.012 | 5502.353 | 52.5198
551.11 | 5503.622 | 52.5182
551.209 | 5504.231 | 52.5307
551.317 | 5505.533 | 52.5345
551.408 | 5506.603 | 52.5341
551.508 | 5507.658 | 52.548
551.614 | 5508.201 | 52.5495
551.71 | 5509.206 | 52.557
551.81 | 5509.964 | 52.5625
551.92 | 5511.348 | 52.5664
552.002 | 5512.056 | 52.5823
552.101 | 5513.703 | 52.6099
552.209 | 5514.494 | 52.6117
552.306 | 5515.07 | 52.6193
552.432 | 5516.866 | 52.6129
552.527 | 5517.64 | 52.6152
552.629 | 5518.843 | 52.6256
552.727 | 5519.386 | 52.649
552.846 | 5521.033 | 52.6551
552.933 | 5521.791 | 52.6464
553.046 | 5522.796 | 52.6704
553.135 | 5523.455 | 52.6504
553.216 | 5524.213 | 52.6594
553.308 | 5525.02 | 52.6624
553.441 | 5526.815 | 52.6721
553.502 | 5527.293 | 52.6796
553.613 | 5528.281 | 52.6845
553.726 | 5529.797 | 52.6918
553.841 | 5530.802 | 52.7036
553.934 | 5531.428 | 52.7078
554.032 | 5532.811 | 52.7155
554.121 | 5533.75 | 52.7234
554.206 | 5534.459 | 52.7293
554.321 | 5535.612 | 52.7359
554.423 | 5536.205 | 52.7459
554.51 | 5537.094 | 52.7511
554.64 | 5538.84 | 52.7581
554.706 | 5539.433 | 52.7641
554.828 | 5540.834 | 52.7713
554.907 | 5540.834 | 52.7796
555.028 | 5542.695 | 52.7859
555.105 | 5543.304 | 52.79
555.228 | 5544.589 | 52.8001
555.319 | 5546.022 | 52.8076
555.402 | 5546.599 | 52.8149
555.503 | 5547.406 | 52.8188
555.628 | 5548.444 | 52.8295
555.721 | 5549.877 | 52.8372
555.814 | 5550.404 | 52.8443
555.93 | 5551.887 | 52.8506
556.027 | 5552.595 | 52.8561
556.126 | 5553.139 | 52.8645
556.205 | 5554.127 | 52.8682
556.314 | 5555.774 | 52.8758
556.401 | 5556.235 | 52.878
556.514 | 5557.998 | 52.89
556.607 | 5558.476 | 52.8936
556.721 | 5560.074 | 52.9034
556.849 | 5560.535 | 52.9107
556.922 | 5561.556 | 52.9171
557.013 | 5562.792 | 52.9234
557.135 | 5563.385 | 52.9283
557.227 | 5564.521 | 52.9374
557.321 | 5565.147 | 52.9473
557.414 | 5566.811 | 52.952
557.51 | 5567.371 | 52.9607
557.628 | 5568.837 | 52.9662
557.719 | 5569.727 | 52.9748
557.822 | 5570.336 | 52.9807
557.906 | 5571.736 | 52.9883
558.005 | 5572.906 | 52.993
558.127 | 5573.466 | 53.0016
558.212 | 5574.438 | 53.0093
558.308 | 5575.904 | 53.0141
558.404 | 5576.711 | 53.0262
558.518 | 5577.32 | 53.0323
558.62 | 5578.226 | 53.0388
558.708 | 5579.742 | 53.0454
558.806 | 5580.269 | 53.0508
558.908 | 5581.587 | 53.0569
559.011 | 5582.625 | 53.0646
559.104 | 5583.102 | 53.0757
559.2 | 5584.848 | 53.0805
559.313 | 5585.524 | 53.0855
559.403 | 5586.15 | 53.093
559.5 | 5586.891 | 53.1009
559.602 | 5588.851 | 53.1094
559.703 | 5589.56 | 53.1127
559.807 | 5590.202 | 53.1219
559.907 | 5591.899 | 53.1259
560.004 | 5592.689 | 53.1383
560.109 | 5593.365 | 53.1442
560.212 | 5593.908 | 53.1534
560.306 | 5595.589 | 53.158
560.4 | 5596.05 | 53.166
560.501 | 5597.664 | 53.1743
560.628 | 5598.949 | 53.1833
560.72 | 5599.526 | 53.1859
560.809 | 5600.399 | 53.1933
560.942 | 5601.799 | 53.2033
561.024 | 5602.408 | 53.2074
561.107 | 5603.561 | 53.2154
561.226 | 5604.797 | 53.2261
561.309 | 5605.439 | 53.2279
561.448 | 5607.021 | 53.2414
561.509 | 5607.021 | 53.2461
561.601 | 5608.668 | 53.2535
561.709 | 5609.508 | 53.2636
561.811 | 5610.068 | 53.2672
561.9 | 5611.287 | 53.2773
562.034 | 5612.737 | 53.2848
562.111 | 5613.33 | 53.2894
562.201 | 5614.021 | 53.2943
562.323 | 5615.735 | 53.3065
562.405 | 5616.196 | 53.3125
562.536 | 5617.645 | 53.3205
562.605 | 5618.222 | 53.3255
562.701 | 5619.293 | 53.3352
562.821 | 5620.709 | 53.3434
562.907 | 5621.187 | 53.3494
563.037 | 5622.768 | 53.3613
563.121 | 5623.394 | 53.3643
563.239 | 5624.959 | 53.3716
563.301 | 5625.486 | 53.3782
563.42 | 5626.458 | 53.3855
563.522 | 5627.891 | 53.3895
563.626 | 5628.353 | 53.3982
563.736 | 5629.934 | 53.4042
563.827 | 5630.922 | 53.4142
563.909 | 5631.4 | 53.4154
564.014 | 5632.981 | 53.4274
564.114 | 5633.459 | 53.4333
564.222 | 5634.859 | 53.4408
564.329 | 5635.568 | 53.448
564.418 | 5637.05 | 53.4531
564.526 | 5637.462 | 53.4599
564.613 | 5638.78 | 53.4681
564.733 | 5639.356 | 53.477
564.8 | 5640.213 | 53.4796
564.914 | 5641.613 | 53.4893
565.01 | 5642.964 | 53.4937
565.135 | 5643.507 | 53.4995
565.216 | 5644.974 | 53.5062
565.316 | 5645.698 | 53.5118
565.411 | 5646.39 | 53.5195
565.52 | 5647.856 | 53.5213
565.628 | 5648.466 | 53.5301
565.724 | 5649.421 | 53.5342
565.81 | 5650.92 | 53.5458
565.931 | 5651.596 | 53.5519
566.016 | 5652.156 | 53.5571
566.112 | 5653.951 | 53.5667
566.212 | 5654.659 | 53.5716
566.334 | 5655.368 | 53.5801
566.424 | 5656.422 | 53.586
566.519 | 5657.114 | 53.5923
566.611 | 5658.761 | 53.6015
566.713 | 5659.239 | 53.6073
566.816 | 5660.804 | 53.6163
566.931 | 5661.43 | 53.6218
567.016 | 5662.484 | 53.6303
567.119 | 5663.028 | 53.6352
567.202 | 5664.889 | 53.6446
567.34 | 5665.416 | 53.6507
567.42 | 5666.602 | 53.6606
567.51 | 5667.212 | 53.6677
567.602 | 5668.661 | 53.6732
567.711 | 5669.946 | 53.6782
567.827 | 5670.407 | 53.6872
567.916 | 5671.445 | 53.6956
568.003 | 5672.862 | 53.704
568.111 | 5673.306 | 53.7059
568.209 | 5674.624 | 53.7145
568.307 | 5675.893 | 53.7233
568.43 | 5676.469 | 53.7311
568.508 | 5677.49 | 53.7376
568.61 | 5678.907 | 53.7435
568.702 | 5679.566 | 53.7532
568.809 | 5679.994 | 53.7617
568.953 | 5681.823 | 53.7676
569.02 | 5682.383 | 53.7718
569.111 | 5683.371 | 53.7789
569.231 | 5684.837 | 53.7908
569.308 | 5685.43 | 53.7935
569.407 | 5686.55 | 53.8013
569.506 | 5687.358 | 53.8063
569.643 | 5688.791 | 53.8151
569.709 | 5689.433 | 53.8225
569.8 | 5690.29 | 53.8282
569.929 | 5691.822 | 53.8388
570.024 | 5692.596 | 53.8402
570.109 | 5693.65 | 53.8503
570.2 | 5694.243 | 53.8556
570.309 | 5695.676 | 53.8621
570.405 | 5696.45 | 53.8697
570.503 | 5697.571 | 53.8767
570.622 | 5698.361 | 53.8843
570.729 | 5699.432 | 53.8947
570.811 | 5700.124 | 53.9012
570.933 | 5701.606 | 53.9084
571.019 | 5702.166 | 53.9173
571.13 | 5703.007 | 53.9234
571.229 | 5704.802 | 53.9294
571.303 | 5704.802 | 53.931
571.417 | 5706.68 | 53.9431
571.51 | 5707.471 | 53.9499
571.603 | 5708.607 | 53.9554
571.734 | 5709.53 | 53.9629
571.803 | 5710.699 | 53.9682
571.926 | 5711.391 | 53.976
572.024 | 5712.709 | 53.9836
572.125 | 5713.763 | 53.9932
572.229 | 5714.537 | 53.9994
572.33 | 5715.147 | 54.0083
572.41 | 5716.168 | 54.0114
572.523 | 5717.766 | 54.0217
572.637 | 5718.376 | 54.0277
572.719 | 5719.825 | 54.0352
572.825 | 5720.319 | 54.0401
572.904 | 5721.159 | 54.0484
573.015 | 5722.675 | 54.0547
573.118 | 5723.663 | 54.0664
573.213 | 5724.948 | 54.0699
573.312 | 5725.475 | 54.0785
573.419 | 5726.661 | 54.0871
573.516 | 5727.666 | 54.0931
573.613 | 5728.276 | 54.1016
573.719 | 5729.231 | 54.1092
573.823 | 5731.043 | 54.1142
573.918 | 5731.702 | 54.1232
574.012 | 5732.18 | 54.1279
574.111 | 5733.761 | 54.1353
574.208 | 5734.255 | 54.1424
574.331 | 5735.639 | 54.1475
574.425 | 5736.644 | 54.1494
574.509 | 5737.237 | 54.1537
574.608 | 5738.538 | 54.1646
574.725 | 5739.296 | 54.1716
574.808 | 5740.086 | 54.1773
574.906 | 5741.898 | 54.1871
575.015 | 5742.821 | 54.1957
575.123 | 5743.43 | 54.2014
575.222 | 5744.089 | 54.207
575.309 | 5745.901 | 54.2124
575.408 | 5746.725 | 54.2184
575.519 | 5747.285 | 54.2275
575.612 | 5748.982 | 54.2374
575.71 | 5749.525 | 54.2434
575.804 | 5750.497 | 54.2459
575.904 | 5751.848 | 54.2564
576.011 | 5752.326 | 54.2632
576.118 | 5753.512 | 54.2701
576.206 | 5754.698 | 54.2784
576.317 | 5755.274 | 54.2796
576.407 | 5756.312 | 54.2896
576.51 | 5757.91 | 54.2997
576.604 | 5758.684 | 54.3043
576.717 | 5759.458 | 54.3129
576.809 | 5760.2 | 54.3204
576.913 | 5761.666 | 54.3255
577.016 | 5762.539 | 54.3353
577.105 | 5763.856 | 54.3422
577.226 | 5764.417 | 54.3458
577.332 | 5765.586 | 54.3592
577.417 | 5766.13 | 54.3632
577.501 | 5767.645 | 54.3678
577.629 | 5768.947 | 54.3771
577.714 | 5769.523 | 54.3838
577.802 | 5770.429 | 54.3925
577.909 | 5770.973 | 54.3973
578.039 | 5772.785 | 54.4076
578.122 | 5773.361 | 54.4099
578.203 | 5774.531 | 54.4228
578.303 | 5775.849 | 54.4274
578.425 | 5777.1 | 54.4378
578.523 | 5777.776 | 54.4429
578.634 | 5778.319 | 54.4517
578.724 | 5779.407 | 54.4584
578.809 | 5780.066 | 54.4664
578.935 | 5781.581 | 54.4746
579.012 | 5782.174 | 54.4783
579.131 | 5783.805 | 54.4865
579.233 | 5784.596 | 54.4932
579.306 | 5785.172 | 54.4986
579.421 | 5787.001 | 54.5076
579.513 | 5787.478 | 54.5131
579.62 | 5789.043 | 54.5207
579.726 | 5789.801 | 54.5285
579.838 | 5790.921 | 54.5356
579.905 | 5791.498 | 54.5414
580.035 | 5792.914 | 54.5519
580.124 | 5793.886 | 54.5575
580.203 | 5794.479 | 54.5611
580.317 | 5795.451 | 54.5727
580.439 | 5796.752 | 54.5806
580.505 | 5797.395 | 54.5857
580.617 | 5798.811 | 54.5949
580.727 | 5799.322 | 54.6038
580.816 | 5800.788 | 54.6135
580.924 | 5801.348 | 54.6208
581.018 | 5802.979 | 54.6257
581.115 | 5803.671 | 54.6337
581.209 | 5804.297 | 54.6398
581.324 | 5805.746 | 54.6498
581.404 | 5806.191 | 54.6543
581.514 | 5807.657 | 54.6657
581.605 | 5808.151 | 54.6676
581.725 | 5809.815 | 54.6776
581.835 | 5810.82 | 54.6836
581.914 | 5811.759 | 54.6918
582.012 | 5812.368 | 54.6974
582.11 | 5813.884 | 54.7016
582.236 | 5814.477 | 54.7143
582.323 | 5815.498 | 54.7204
582.411 | 5816.767 | 54.7276
582.529 | 5817.327 | 54.735
582.607 | 5818.859 | 54.7426
582.726 | 5819.435 | 54.7495
582.818 | 5820.391 | 54.7565
582.914 | 5821.033 | 54.7632
583.006 | 5822.697 | 54.7714
583.13 | 5823.257 | 54.7786
583.213 | 5824.739 | 54.7863
583.336 | 5825.349 | 54.7959
583.425 | 5826.387 | 54.8015
583.516 | 5827.951 | 54.8072
583.61 | 5828.726 | 54.8105
583.724 | 5829.335 | 54.8204
583.803 | 5830.406 | 54.8277
583.902 | 5831.79 | 54.8307
584.011 | 5832.267 | 54.8391
584.122 | 5833.651 | 54.8515
584.203 | 5834.557 | 54.8534
584.302 | 5835.809 | 54.8619
584.427 | 5836.369 | 54.8718
584.514 | 5837.39 | 54.8753
584.605 | 5838.84 | 54.8847
584.708 | 5839.581 | 54.891
584.807 | 5840.569 | 54.9014
584.909 | 5841.887 | 54.9092
585.004 | 5842.563 | 54.917
585.143 | 5843.913 | 54.9273
585.209 | 5844.523 | 54.9317
585.305 | 5845.511 | 54.9379
585.404 | 5846.302 | 54.9468
585.506 | 5847.719 | 54.9514
585.608 | 5848.526 | 54.9594
585.703 | 5849.415 | 54.9665
585.808 | 5850.14 | 54.9762
585.941 | 5851.787 | 54.9827
586.006 | 5852.397 | 54.9905
586.116 | 5853.336 | 54.9937
586.204 | 5854.851 | 55.0068
586.335 | 5855.593 | 55.0162
586.437 | 5856.202 | 55.0209
586.515 | 5857.207 | 55.0261
586.607 | 5857.965 | 55.0361
586.705 | 5858.904 | 55.0428
586.801 | 5859.908 | 55.0471
586.929 | 5861.572 | 55.0594
587.039 | 5862.923 | 55.0651
587.128 | 5863.681 | 55.0724
587.206 | 5864.224 | 55.0785
587.332 | 5865.641 | 55.0861
587.419 | 5866.25 | 55.0902
587.528 | 5867.931 | 55.1053
587.615 | 5868.491 | 55.1104
587.729 | 5870.121 | 55.1166
587.811 | 5870.121 | 55.123
587.903 | 5870.929 | 55.1292
588.024 | 5872.773 | 55.1388
588.105 | 5873.218 | 55.1423
588.213 | 5874.47 | 55.1472
588.334 | 5875.887 | 55.1613
588.428 | 5876.76 | 55.1685
588.537 | 5877.468 | 55.1717
588.601 | 5878.555 | 55.18
588.721 | 5879.478 | 55.19
588.831 | 5880.878 | 55.1966
588.923 | 5881.735 | 55.2041
589.007 | 5882.426 | 55.2105
589.12 | 5883.464 | 55.2184
589.216 | 5884.963 | 55.2247
589.318 | 5885.82 | 55.2306
589.411 | 5886.446 | 55.2376
589.534 | 5887.5 | 55.2477
589.602 | 5888.208 | 55.2509
589.725 | 5889.394 | 55.2593
589.816 | 5890.959 | 55.2683
589.914 | 5891.75 | 55.2746
590.021 | 5892.359 | 55.2806
590.127 | 5893.793 | 55.2882
590.216 | 5894.666 | 55.2954
590.32 | 5895.868 | 55.3001
590.408 | 5896.428 | 55.3083
590.526 | 5897.812 | 55.3163
590.617 | 5898.685 | 55.3207
590.724 | 5899.393 | 55.3257
590.821 | 5900.744 | 55.3358
590.93 | 5901.436 | 55.3445
591.017 | 5902.787 | 55.3505
591.128 | 5903.38 | 55.3556
591.22 | 5904.45 | 55.3638
591.312 | 5905.587 | 55.3713
591.414 | 5906.526 | 55.3789
591.509 | 5907.893 | 55.3863
591.609 | 5908.601 | 55.3952
591.705 | 5909.211 | 55.4047
591.8 | 5909.886 | 55.407
591.914 | 5911.764 | 55.4166
592.022 | 5912.357 | 55.4241
592.111 | 5913.362 | 55.4314
592.209 | 5914.548 | 55.4432
592.311 | 5915.503 | 55.4473
592.405 | 5916.064 | 55.4533
592.504 | 5917.661 | 55.4571
592.626 | 5918.238 | 55.4636
592.722 | 5919.375 | 55.4686
592.808 | 5920.89 | 55.4747
592.903 | 5921.532 | 55.4837
593.012 | 5922.521 | 55.4877
593.105 | 5923.559 | 55.4966
593.221 | 5924.349 | 55.502
593.299 | 5925.815 | 55.5096
593.403 | 5926.524 | 55.5208
593.516 | 5927.166 | 55.5234
593.608 | 5928.715 | 55.5318
593.707 | 5929.225 | 55.5388
593.8 | 5930.79 | 55.5454
593.911 | 5931.581 | 55.5512
594.003 | 5932.816 | 55.5576
594.102 | 5933.64 | 55.5635
594.23 | 5934.941 | 55.5731
594.307 | 5935.501 | 55.5747
594.405 | 5936.506 | 55.584
594.509 | 5937.33 | 55.591
594.616 | 5938.68 | 55.5992
594.734 | 5939.488 | 55.6108
594.805 | 5940.163 | 55.6163
594.931 | 5941.711 | 55.6247
595.008 | 5942.42 | 55.6266
595.126 | 5943.886 | 55.6358
595.212 | 5944.462 | 55.639
595.327 | 5945.517 | 55.6496
595.401 | 5946.093 | 55.6571
595.5 | 5947.016 | 55.6633
595.604 | 5947.823 | 55.6702
595.726 | 5949.503 | 55.6786
595.81 | 5950.03 | 55.6828
595.937 | 5951.743 | 55.693
596.025 | 5953.028 | 55.7005
596.101 | 5953.786 | 55.7066
596.222 | 5954.362 | 55.7139
596.303 | 5955.005 | 55.7182
596.42 | 5956.487 | 55.7303
596.511 | 5957.179 | 55.7345
596.604 | 5957.921 | 55.7417
596.724 | 5959.732 | 55.7508
596.834 | 5960.342 | 55.7595
596.919 | 5961.956 | 55.7671
597.026 | 5962.665 | 55.7732
597.132 | 5963.373 | 55.7792
597.229 | 5964.51 | 55.7877
597.317 | 5965.959 | 55.795
597.437 | 5966.486 | 55.8005
597.509 | 5967.195 | 55.8058
597.627 | 5968.809 | 55.8154
597.73 | 5969.468 | 55.8197
597.815 | 5970.753 | 55.8286
597.926 | 5971.362 | 55.8367
598.012 | 5972.878 | 55.841
598.117 | 5973.767 | 55.8514
598.205 | 5974.41 | 55.8536
598.318 | 5975.447 | 55.8643
598.42 | 5976.979 | 55.8721
598.528 | 5977.474 | 55.8765
598.62 | 5978.445 | 55.8828
598.714 | 5979.022 | 55.8892
598.818 | 5980.686 | 55.8958
598.915 | 5981.13 | 55.9037
599.01 | 5982.877 | 55.9124
599.121 | 5984.013 | 55.9198
599.23 | 5984.787 | 55.9281
599.323 | 5985.743 | 55.9295
599.413 | 5986.616 | 55.9395
599.527 | 5987.802 | 55.949
599.606 | 5988.576 | 55.9536
599.716 | 5989.235 | 55.9581
599.823 | 5990.405 | 55.967
599.923 | 5991.212 | 55.9732
600.027 | 5992.744 | 55.9806
600.129 | 5993.403 | 55.9874
600.213 | 5994.737 | 55.9878
600.335 | 5995.346 | 55.9884
600.415 | 5996.532 | 55.996
600.512 | 5997.751 | 55.9992
600.615 | 5998.74 | 56.0079
600.725 | 5999.333 | 56.0151
600.803 | 6000.387 | 56.0199
600.911 | 6001.128 | 56.029
601.012 | 6002.759 | 56.0345
601.119 | 6003.517 | 56.04
601.211 | 6004.34 | 56.0517
601.314 | 6004.933 | 56.0552
601.437 | 6006.581 | 56.0632
601.513 | 6007.141 | 56.0699
601.642 | 6008.92 | 56.0777
601.722 | 6009.529 | 56.0812
601.81 | 6009.529 | 56.085
601.906 | 6011.489 | 56.0943
602.001 | 6012.461 | 56.1053
602.106 | 6013.301 | 56.1076
602.227 | 6014.735 | 56.1187
602.306 | 6015.229 | 56.124
602.416 | 6016.431 | 56.1308
602.538 | 6017.914 | 56.1395
602.624 | 6018.672 | 56.146
602.705 | 6019.643 | 56.1495
602.827 | 6020.253 | 56.1621
602.91 | 6021.077 | 56.167
603.036 | 6022.559 | 56.1755
603.101 | 6023.152 | 56.1796
603.227 | 6025.046 | 56.1904
603.305 | 6025.046 | 56.1957
603.401 | 6026.249 | 56.204
603.523 | 6027.732 | 56.2146
603.61 | 6028.423 | 56.2164
603.706 | 6029.247 | 56.2236
603.839 | 6030.697 | 56.2348
603.931 | 6031.537 | 56.245
604.02 | 6032.113 | 56.2491
604.141 | 6033.777 | 56.2568
604.206 | 6034.255 | 56.2618
604.332 | 6035.803 | 56.2715
604.406 | 6036.61 | 56.2714
604.536 | 6037.401 | 56.2862
604.606 | 6038.192 | 56.288
604.718 | 6039.954 | 56.2992
604.812 | 6040.448 | 56.3021
604.922 | 6041.47 | 56.3108
605.003 | 6042.046 | 56.3171
605.128 | 6043.776 | 56.3273
605.232 | 6044.484 | 56.3352
605.307 | 6045.127 | 56.3393
605.4 | 6045.868 | 56.3482
605.527 | 6047.532 | 56.3565
605.618 | 6048.8 | 56.3652
605.73 | 6049.377 | 56.3762
605.833 | 6050.464 | 56.3812
605.928 | 6051.156 | 56.389
606.011 | 6052.045 | 56.3924
606.114 | 6053.61 | 56.4045
606.233 | 6054.829 | 56.4081
606.312 | 6055.719 | 56.4167
606.416 | 6056.246 | 56.4243
606.51 | 6057.893 | 56.4321
606.613 | 6058.766 | 56.4375
606.748 | 6059.458 | 56.4446
606.828 | 6060.644 | 56.4508
606.914 | 6061.929 | 56.455
607.009 | 6062.686 | 56.4673
607.111 | 6063.889 | 56.475
607.217 | 6064.68 | 56.4763
607.304 | 6065.371 | 56.485
607.417 | 6066.409 | 56.4928
607.507 | 6067.842 | 56.5
607.616 | 6068.419 | 56.5055
607.712 | 6069.21 | 56.5121
607.809 | 6070.725 | 56.523
607.91 | 6071.186 | 56.5268
608.016 | 6072.619 | 56.5345
608.11 | 6073.871 | 56.5415
608.21 | 6074.596 | 56.5489
608.308 | 6075.865 | 56.5546
608.428 | 6076.408 | 56.5615
608.519 | 6077.396 | 56.569
608.608 | 6078.846 | 56.5742
608.703 | 6079.62 | 56.5844
608.832 | 6080.23 | 56.5942
608.921 | 6081.317 | 56.5992
609.009 | 6082.717 | 56.6087
609.111 | 6083.162 | 56.615
609.215 | 6083.92 | 56.6243
609.338 | 6085.6 | 56.6296
609.422 | 6086.16 | 56.6373
609.504 | 6087.791 | 56.6419
609.642 | 6088.911 | 56.6515
609.714 | 6089.916 | 56.6624
609.808 | 6090.575 | 56.6654
609.915 | 6091.464 | 56.6692
610.003 | 6092.815 | 56.6794
610.101 | 6093.49 | 56.6863
610.206 | 6094.067 | 56.696
610.306 | 6095.681 | 56.7009
610.411 | 6096.439 | 56.71
610.515 | 6097.048 | 56.7143
610.637 | 6098.745 | 56.725
610.714 | 6099.453 | 56.7308
610.807 | 6100.557 | 56.7393
610.908 | 6101.265 | 56.7421
611.013 | 6102.633 | 56.7494
611.115 | 6103.489 | 56.7574
611.203 | 6104.626 | 56.7681
611.307 | 6105.383 | 56.7737
611.401 | 6106.026 | 56.7829
611.535 | 6107.673 | 56.7929
611.613 | 6108.266 | 56.7967
611.735 | 6109.568 | 56.8058
611.8 | 6110.474 | 56.8114
611.904 | 6111.561 | 56.8185
612.027 | 6112.236 | 56.8249
612.106 | 6113.439 | 56.83
612.222 | 6114.691 | 56.8397
612.33 | 6115.267 | 56.8444
612.442 | 6116.783 | 56.8555
612.503 | 6117.244 | 56.8599
612.63 | 6118.809 | 56.8657
612.702 | 6118.809 | 56.8744
612.804 | 6120.538 | 56.8829
612.906 | 6121.378 | 56.8856
613.031 | 6122.779 | 56.9007
613.11 | 6123.437 | 56.9056
613.228 | 6125.068 | 56.9156
613.306 | 6125.068 | 56.922
613.4 | 6125.859 | 56.9256
613.522 | 6127.309 | 56.9345
613.608 | 6128 | 56.9404
613.719 | 6129.664 | 56.9499
613.824 | 6130.652 | 56.9559
613.904 | 6131.147 | 56.9627
614.015 | 6132.596 | 56.9671
614.111 | 6133.156 | 56.9754
614.216 | 6134.935 | 56.9817
614.335 | 6135.445 | 56.9913
614.424 | 6136.434 | 56.9967
614.501 | 6137.027 | 57.0052
614.629 | 6138.756 | 57.0131
614.726 | 6139.761 | 57.0236
614.815 | 6140.634 | 57.0267
614.923 | 6141.326 | 57.0336
615.011 | 6142.693 | 57.042
615.106 | 6143.138 | 57.0488
615.214 | 6144.72 | 57.0571
615.317 | 6145.346 | 57.0651
615.422 | 6146.828 | 57.0738
615.531 | 6147.388 | 57.0795
615.628 | 6148.805 | 57.0894
615.711 | 6149.365 | 57.0955
615.808 | 6150.683 | 57.1038
615.93 | 6151.127 | 57.1097
616.014 | 6152.89 | 57.1194
616.117 | 6153.417 | 57.1266
616.211 | 6154.867 | 57.1327
616.317 | 6155.311 | 57.1405
616.415 | 6156.909 | 57.1489
616.512 | 6157.716 | 57.1556
616.625 | 6158.293 | 57.1622
616.724 | 6159.364 | 57.1712
616.8 | 6160.039 | 57.1768
616.909 | 6161.555 | 57.188
617.004 | 6162.806 | 57.1944
617.102 | 6163.778 | 57.1994
617.214 | 6164.24 | 57.2085
617.31 | 6165.59 | 57.2158
617.404 | 6166.793 | 57.2215
617.516 | 6167.666 | 57.228
617.63 | 6168.391 | 57.2375
617.71 | 6169.445 | 57.2427
617.805 | 6170.796 | 57.2499
617.909 | 6171.339 | 57.2585
618.005 | 6172.476 | 57.2661
618.134 | 6173.431 | 57.276
618.217 | 6174.123 | 57.28
618.302 | 6175.622 | 57.2898
618.4 | 6176.1 | 57.2974
618.506 | 6177.533 | 57.304
618.613 | 6178.077 | 57.3116
618.731 | 6179.757 | 57.324
618.809 | 6180.218 | 57.3268
618.912 | 6181.602 | 57.3333
619.001 | 6182.409 | 57.3395
619.113 | 6183.101 | 57.3467
619.2 | 6184.6 | 57.3558
619.303 | 6185.143 | 57.3607
619.402 | 6186.791 | 57.3685
619.538 | 6187.384 | 57.3783
619.624 | 6188.191 | 57.3842
619.725 | 6189.69 | 57.3926
619.807 | 6190.168 | 57.4028
619.902 | 6191.617 | 57.405
620.007 | 6192.408 | 57.4165
620.132 | 6193.544 | 57.4247
620.209 | 6194.088 | 57.4263
620.31 | 6195.571 | 57.4387
620.429 | 6196.888 | 57.4441
620.516 | 6197.448 | 57.4478
620.608 | 6198.602 | 57.4577
620.7 | 6199.508 | 57.4657
620.834 | 6200.825 | 57.4743
620.924 | 6201.748 | 57.4808
621.02 | 6202.324 | 57.4872
621.129 | 6203.692 | 57.495
621.226 | 6204.713 | 57.5023
621.33 | 6205.487 | 57.5105
621.414 | 6206.08 | 57.515
621.524 | 6207.711 | 57.5262
621.62 | 6208.485 | 57.5344
621.72 | 6209.572 | 57.543
621.817 | 6210.61 | 57.5462
621.922 | 6211.681 | 57.5556
622.035 | 6212.323 | 57.5652
622.107 | 6213.147 | 57.5678
622.224 | 6214.745 | 57.5758
622.309 | 6215.371 | 57.5836
622.421 | 6216.425 | 57.5942
622.532 | 6217.792 | 57.6028
622.618 | 6218.533 | 57.6069
622.701 | 6219.258 | 57.6134
622.813 | 6220.724 | 57.6217
622.934 | 6221.301 | 57.6288
623.026 | 6222.47 | 57.6363
623.122 | 6223.063 | 57.6441
623.214 | 6224.76 | 57.6508
623.321 | 6225.304 | 57.6585
623.421 | 6226.967 | 57.6625
623.515 | 6227.758 | 57.6732
623.627 | 6228.516 | 57.6786
623.729 | 6229.224 | 57.6868
623.811 | 6230.081 | 57.6913
623.938 | 6231.662 | 57.7016
624.013 | 6232.881 | 57.7098
624.11 | 6233.688 | 57.7144
624.225 | 6234.232 | 57.7243
624.322 | 6235.418 | 57.7317
624.421 | 6236.027 | 57.7397
624.508 | 6237.658 | 57.7441
624.631 | 6238.235 | 57.7505
624.716 | 6239.734 | 57.758
624.837 | 6240.327 | 57.7668
624.917 | 6241.529 | 57.7749
625.027 | 6242.073 | 57.7808
625.114 | 6243.753 | 57.7882
625.211 | 6244.527 | 57.7942
625.303 | 6245.763 | 57.8046
625.417 | 6246.669 | 57.8127
625.541 | 6247.36 | 57.8156
625.621 | 6248.563 | 57.8231
625.718 | 6249.172 | 57.8317
625.81 | 6250.276 | 57.8373
625.902 | 6251.759 | 57.8448
626.026 | 6252.335 | 57.8516
626.114 | 6253.373 | 57.858
626.205 | 6254.806 | 57.8674
626.3 | 6255.597 | 57.8731
626.409 | 6256.14 | 57.8804
626.5 | 6257.475 | 57.8887
626.641 | 6258.578 | 57.8986
626.714 | 6259.204 | 57.902
626.817 | 6260.275 | 57.9104
626.921 | 6261.823 | 57.9124
627.001 | 6262.482 | 57.9241
627.148 | 6263.981 | 57.9331
627.212 | 6264.525 | 57.9374
627.344 | 6265.447 | 57.9474
627.418 | 6266.238 | 57.9524
627.505 | 6267.259 | 57.9625
627.634 | 6269.121 | 57.9714
627.71 | 6269.121 | 57.976
627.846 | 6270.752 | 57.9882
627.911 | 6271.246 | 57.9909
628.035 | 6272.531 | 58.0031
628.118 | 6273.124 | 58.005
628.232 | 6274.754 | 58.0142
628.308 | 6275.413 | 58.019
628.434 | 6276.418 | 58.0315
628.519 | 6277.094 | 58.0354
628.608 | 6278.197 | 58.0415
628.705 | 6278.873 | 58.0499
628.802 | 6279.861 | 58.056
628.929 | 6281.475 | 58.0678
629.016 | 6282.76 | 58.0721
629.124 | 6283.436 | 58.085
629.209 | 6284.012 | 58.088
629.32 | 6285.626 | 58.0962
629.42 | 6286.219 | 58.0999
629.523 | 6287.323 | 58.1084
629.639 | 6288.872 | 58.1184
629.702 | 6288.872 | 58.1228
629.825 | 6290.436 | 58.129
629.902 | 6290.996 | 58.1358
630.004 | 6292.018 | 58.1413
630.119 | 6293.616 | 58.154
630.212 | 6294.11 | 58.1584
630.32 | 6295.642 | 58.168
630.4 | 6295.642 | 58.1713
630.52 | 6297.602 | 58.1807
630.612 | 6298.113 | 58.1872
630.703 | 6298.87 | 58.1903
630.824 | 6300.567 | 58.1974
630.921 | 6301.259 | 58.2052
631 | 6302.099 | 58.2118
631.124 | 6303.367 | 58.2194
631.204 | 6304.125 | 58.2217
631.314 | 6305.921 | 58.2317
631.427 | 6306.711 | 58.2382
631.511 | 6307.716 | 58.2454
631.605 | 6308.21 | 58.2526
631.728 | 6309.726 | 58.2607
631.81 | 6310.846 | 58.2648
631.914 | 6311.719 | 58.2731
632.025 | 6312.312 | 58.2782
632.128 | 6313.35 | 58.2887
632.21 | 6314.058 | 58.2955
632.311 | 6315.854 | 58.3014
632.416 | 6316.364 | 58.3088
632.525 | 6317.732 | 58.3156
632.622 | 6318.44 | 58.3214
632.735 | 6319.659 | 58.3312
632.813 | 6320.713 | 58.338
632.908 | 6321.158 | 58.3478
633.022 | 6322.723 | 58.3521
633.112 | 6323.415 | 58.3605
633.208 | 6324.667 | 58.3681
633.317 | 6325.227 | 58.3732
633.42 | 6326.676 | 58.3813
633.521 | 6327.203 | 58.3904
633.608 | 6328.818 | 58.3962
633.716 | 6329.427 | 58.4045
633.822 | 6330.448 | 58.4108
633.922 | 6330.992 | 58.4214
634.007 | 6332.837 | 58.4262
634.103 | 6333.512 | 58.4332
634.221 | 6334.435 | 58.4391
634.305 | 6335.011 | 58.4441
634.451 | 6336.807 | 58.4552
634.503 | 6337.301 | 58.4624
634.6 | 6338.586 | 58.4699
634.715 | 6339.162 | 58.4762
634.806 | 6340.134 | 58.4828
634.903 | 6341.782 | 58.4904
635.038 | 6342.556 | 58.5004
635.124 | 6343.132 | 58.5071
635.212 | 6344.22 | 58.5132
635.31 | 6344.911 | 58.5209
635.406 | 6345.9 | 58.5288
635.501 | 6346.855 | 58.533
635.603 | 6348.519 | 58.5432
635.701 | 6349.771 | 58.5481
635.826 | 6351.023 | 58.5592
635.927 | 6351.715 | 58.5649
636.012 | 6352.143 | 58.5714
636.108 | 6353.148 | 58.5802
636.228 | 6354.663 | 58.5867
636.308 | 6355.223 | 58.5931
636.432 | 6357.101 | 58.6006
636.506 | 6357.101 | 58.6058
636.624 | 6358.551 | 58.614
636.728 | 6359.144 | 58.6213
636.818 | 6360.05 | 58.6272
636.907 | 6360.923 | 58.6343
637.028 | 6362.718 | 58.642
637.107 | 6363.18 | 58.6499
637.203 | 6364.497 | 58.6543
637.31 | 6365.041 | 58.6613
637.43 | 6366.672 | 58.6742
637.506 | 6367.199 | 58.6751
637.606 | 6368.401 | 58.682
637.726 | 6369.406 | 58.6922
637.808 | 6369.999 | 58.7002
637.904 | 6371.169 | 58.7038
638.02 | 6372.635 | 58.7164
638.117 | 6373.211 | 58.7191
638.223 | 6374.282 | 58.7317
638.306 | 6374.99 | 58.7353
638.428 | 6376.737 | 58.7434
638.53 | 6377.725 | 58.7533
638.634 | 6378.581 | 58.7602
638.706 | 6379.125 | 58.7613
638.827 | 6380.443 | 58.7752
638.913 | 6381.052 | 58.7797
639.026 | 6382.683 | 58.7886
639.107 | 6383.161 | 58.7977
639.215 | 6384.742 | 58.8038
639.335 | 6385.418 | 58.8112
639.401 | 6386.455 | 58.814
639.529 | 6387.757 | 58.8251
639.622 | 6388.3 | 58.8326
639.715 | 6389.898 | 58.8371
639.811 | 6390.475 | 58.8456
639.91 | 6391.825 | 58.8526
640.001 | 6392.303 | 58.8597
640.124 | 6393.209 | 58.8677
640.231 | 6394.758 | 58.8731
640.337 | 6395.449 | 58.8839
640.426 | 6396.339 | 58.8897
640.513 | 6397.047 | 58.8974
640.615 | 6398.727 | 58.9021
640.727 | 6399.732 | 58.9095
640.823 | 6400.309 | 58.92
640.917 | 6401.742 | 58.9265
641.029 | 6402.335 | 58.9309
641.118 | 6403.356 | 58.9416
641.206 | 6404.789 | 58.9449
641.332 | 6405.366 | 58.9487
641.411 | 6406.453 | 58.9566
641.512 | 6407.705 | 58.9635
641.605 | 6408.331 | 58.9709
641.714 | 6409.731 | 58.9768
641.816 | 6410.884 | 58.9839
641.907 | 6411.626 | 58.9916
642.013 | 6412.317 | 59.0021
642.114 | 6413.899 | 59.0055
642.211 | 6414.409 | 59.0086
642.306 | 6415.315 | 59.0202
642.417 | 6416.09 | 59.0201
642.519 | 6417.655 | 59.0226
642.623 | 6418.511 | 59.0271
642.708 | 6419.648 | 59.0303
642.804 | 6420.208 | 59.0334
642.908 | 6421.163 | 59.0359
643.002 | 6421.839 | 59.0381
643.112 | 6423.585 | 59.0441
643.206 | 6424.491 | 59.0476
643.31 | 6425.38 | 59.0501
643.408 | 6426.83 | 59.0562
643.507 | 6427.522 | 59.0624
643.602 | 6428.428 | 59.0662
643.701 | 6429.745 | 59.0687
643.842 | 6430.833 | 59.0796
643.917 | 6431.442 | 59.0806
644.01 | 6432.562 | 59.0862
644.102 | 6433.254 | 59.0889
644.226 | 6434.72 | 59.0929
644.307 | 6435.165 | 59.093
644.404 | 6436.582 | 59.1013
644.53 | 6437.883 | 59.109
644.61 | 6438.476 | 59.1089
644.7 | 6439.431 | 59.1154
644.833 | 6441.079 | 59.1196
644.928 | 6441.655 | 59.1249
645.026 | 6442.66 | 59.13
645.107 | 6443.171 | 59.1336
645.227 | 6444.999 | 59.1403
645.325 | 6445.642 | 59.1409
645.425 | 6446.696 | 59.145
645.505 | 6447.256 | 59.1481
645.616 | 6448.228 | 59.1452
645.712 | 6449.167 | 59.1432
645.833 | 6450.501 | 59.1482
645.915 | 6451.077 | 59.1416
646.019 | 6453.054 | 59.1223
646.11 | 6453.054 | 59.1246
646.2 | 6453.845 | 59.1259
646.314 | 6455.41 | 59.123
646.427 | 6456.415 | 59.1183
646.508 | 6457.008 | 59.1154
646.603 | 6457.815 | 59.1159
646.723 | 6459.643 | 59.1168
646.812 | 6460.104 | 59.1197
646.905 | 6460.862 | 59.1206
647.02 | 6462.641 | 59.1194
647.103 | 6463.333 | 59.1218
647.215 | 6464.882 | 59.1311
647.308 | 6464.882 | 59.133
647.419 | 6466.628 | 59.1424
647.521 | 6467.632 | 59.1477
647.602 | 6468.077 | 59.1522
647.714 | 6469.873 | 59.1631
647.811 | 6470.318 | 59.1682
647.921 | 6471.767 | 59.1769
648.034 | 6472.393 | 59.1807
648.124 | 6473.414 | 59.1886
648.211 | 6474.864 | 59.1945
648.319 | 6475.375 | 59.2019
648.424 | 6476.412 | 59.2136
648.528 | 6476.989 | 59.2173
648.629 | 6478.752 | 59.2272
648.733 | 6479.394 | 59.2318
648.823 | 6480.399 | 59.2392
648.913 | 6481.848 | 59.2459
649.009 | 6482.656 | 59.2528
649.109 | 6483.809 | 59.2623
649.212 | 6484.55 | 59.2659
649.325 | 6485.242 | 59.2746
649.407 | 6486.79 | 59.2836
649.513 | 6487.548 | 59.2888
649.644 | 6488.372 | 59.2989
649.712 | 6489.574 | 59.3062
649.823 | 6490.134 | 59.3105
649.906 | 6491.633 | 59.3126
650.024 | 6492.292 | 59.3234
650.107 | 6492.984 | 59.3282
650.208 | 6494.681 | 59.3362
650.304 | 6495.455 | 59.3412
650.404 | 6495.982 | 59.3474
650.511 | 6497.481 | 59.3565
650.607 | 6498.469 | 59.3635
650.705 | 6499.787 | 59.3722
650.801 | 6500.578 | 59.3752
650.919 | 6501.138 | 59.3846
651.006 | 6502.851 | 59.3913
651.133 | 6503.395 | 59.3962
651.203 | 6504.548 | 59.4051
651.311 | 6505.849 | 59.4073
651.426 | 6506.31 | 59.4155
651.503 | 6507.364 | 59.4239
651.619 | 6508.649 | 59.4296
651.711 | 6509.193 | 59.4368
651.809 | 6509.885 | 59.4436
651.902 | 6511.203 | 59.4487
652.042 | 6512.751 | 59.4587
652.125 | 6513.311 | 59.4675
652.209 | 6514.464 | 59.4735
652.329 | 6515.7 | 59.4812
652.431 | 6516.704 | 59.4871
652.508 | 6517.232 | 59.4928
652.633 | 6518.483 | 59.5022
652.716 | 6519.077 | 59.5057
652.802 | 6520.559 | 59.5111
652.945 | 6521.943 | 59.5203
653.03 | 6522.602 | 59.5256
653.106 | 6523.788 | 59.5325
653.226 | 6525.007 | 59.5415
653.326 | 6525.698 | 59.5506
653.408 | 6526.176 | 59.5539
653.532 | 6527.659 | 59.5634
653.611 | 6528.285 | 59.5692
653.702 | 6529.191 | 59.5708
653.823 | 6530.657 | 59.5831
653.906 | 6531.102 | 59.5884
654.026 | 6532.666 | 59.5966
654.123 | 6533.441 | 59.604
654.236 | 6534.594 | 59.612
654.334 | 6536.076 | 59.6196
654.429 | 6536.867 | 59.6262
654.533 | 6537.345 | 59.6332
654.621 | 6538.91 | 59.6406
654.704 | 6538.91 | 59.6453
654.837 | 6540.573 | 59.652
654.909 | 6541.117 | 59.6574
655.027 | 6542.748 | 59.6619
655.112 | 6543.39 | 59.6695
655.224 | 6544.395 | 59.6773
655.318 | 6545.696 | 59.6846
655.42 | 6546.932 | 59.6924
655.519 | 6547.409 | 59.6965
655.608 | 6548.068 | 59.7029
655.723 | 6549.666 | 59.7109
655.828 | 6550.226 | 59.7198
655.92 | 6551.906 | 59.7255
656.013 | 6552.483 | 59.7343
656.113 | 6553.323 | 59.7419
656.221 | 6554.773 | 59.7473
656.325 | 6555.267 | 59.7511
656.409 | 6556.008 | 59.7559
656.512 | 6557.639 | 59.7677
656.619 | 6558.265 | 59.7701
656.725 | 6559.385 | 59.7814
656.82 | 6560.027 | 59.7882
656.912 | 6561.675 | 59.792
657.025 | 6562.268 | 59.8014
657.127 | 6563.322 | 59.8062
657.226 | 6564.014 | 59.8129
657.307 | 6565.793 | 59.8197
657.423 | 6566.682 | 59.8256
657.529 | 6567.341 | 59.8308
657.614 | 6568.857 | 59.8393
657.713 | 6569.664 | 59.8464
657.813 | 6570.158 | 59.851
657.918 | 6571.542 | 59.8559
658.011 | 6572.827 | 59.863
658.116 | 6573.37 | 59.871
658.214 | 6574.705 | 59.8775
658.328 | 6575.347 | 59.8857
658.421 | 6576.385 | 59.8908
658.512 | 6577.67 | 59.8969
658.615 | 6578.329 | 59.9045
658.714 | 6578.872 | 59.9105
658.801 | 6580.552 | 59.9161
658.907 | 6581.837 | 59.9257
659.034 | 6582.381 | 59.9346
659.112 | 6583.435 | 59.9389
659.212 | 6584.835 | 59.9468
659.308 | 6585.609 | 59.9539
659.445 | 6586.417 | 59.9632
659.51 | 6587.191 | 59.9672
659.633 | 6588.871 | 59.9781
659.707 | 6589.431 | 59.982
659.804 | 6590.452 | 59.9856
659.91 | 6591.029 | 59.9945
660.005 | 6592.034 | 60.0004
660.116 | 6593.417 | 60.0068
660.203 | 6594.571 | 60.0159
660.312 | 6595.394 | 60.0196
660.401 | 6596.02 | 60.0282
660.512 | 6597.569 | 60.0355
660.602 | 6598.458 | 60.0415
660.707 | 6599.035 | 60.049
660.84 | 6600.682 | 60.0591
660.936 | 6601.275 | 60.0616
661.015 | 6602.428 | 60.0653
661.132 | 6603.861 | 60.0734
661.208 | 6604.438 | 60.0796
661.333 | 6605.377 | 60.0865
661.417 | 6606.068 | 60.0902
661.508 | 6606.974 | 60.0975
661.639 | 6608.688 | 60.105
661.722 | 6609.264 | 60.1105
661.806 | 6609.264 | 60.1155
661.9 | 6611.554 | 60.1213
662.009 | 6612.345 | 60.1274
662.132 | 6613.448 | 60.1332
662.226 | 6614.058 | 60.1466
662.308 | 6614.98 | 60.151
662.402 | 6615.804 | 60.1564
662.514 | 6617.385 | 60.1611
662.631 | 6619.032 | 60.1715
662.703 | 6619.032 | 60.1783
662.821 | 6620.383 | 60.1852
662.909 | 6620.927 | 60.1876
663.03 | 6622.722 | 60.1961
663.113 | 6623.365 | 60.2038
663.22 | 6624.913 | 60.2137
663.32 | 6625.556 | 60.2183
663.427 | 6626.445 | 60.2219
663.505 | 6627.022 | 60.2278
663.603 | 6628.208 | 60.2343
663.724 | 6629.657 | 60.2429
663.806 | 6630.086 | 60.2476
663.927 | 6631.65 | 60.2601
664.023 | 6632.441 | 60.2674
664.131 | 6633.38 | 60.2722
664.215 | 6634.863 | 60.2776
664.315 | 6635.834 | 60.2846
664.414 | 6636.543 | 60.2902
664.534 | 6637.251 | 60.3
664.626 | 6638.388 | 60.3017
664.719 | 6639.722 | 60.3089
664.803 | 6640.282 | 60.3113
664.917 | 6641.32 | 60.3233
665.018 | 6642.704 | 60.3298
665.115 | 6643.527 | 60.3365
665.223 | 6644.137 | 60.3447
665.304 | 6644.944 | 60.3478
665.417 | 6646.888 | 60.353
665.513 | 6647.678 | 60.363
665.603 | 6648.271 | 60.3676
665.722 | 6649.408 | 60.377
665.818 | 6650.89 | 60.3838
665.93 | 6651.352 | 60.3921
666.012 | 6652.653 | 60.3965
666.135 | 6653.246 | 60.4038
666.225 | 6654.333 | 60.4143
666.306 | 6655.025 | 60.4177
666.417 | 6655.981 | 60.4249
666.518 | 6657.743 | 60.4336
666.624 | 6658.303 | 60.4401
666.716 | 6659.868 | 60.4479
666.81 | 6660.527 | 60.4517
666.902 | 6661.729 | 60.461
667.002 | 6662.751 | 60.4694
667.112 | 6663.228 | 60.4737
667.215 | 6663.904 | 60.478
667.31 | 6665.65 | 60.489
667.416 | 6666.21 | 60.4954
667.506 | 6667.083 | 60.4995
667.61 | 6668.813 | 60.5075
667.705 | 6669.587 | 60.5095
667.809 | 6670.229 | 60.5175
667.9 | 6671.695 | 60.5254
668.011 | 6672.173 | 60.5302
668.13 | 6673.738 | 60.5392
668.215 | 6674.397 | 60.5451
668.31 | 6675.501 | 60.5491
668.406 | 6676.785 | 60.5555
668.536 | 6677.378 | 60.5632
668.611 | 6678.35 | 60.5711
668.707 | 6679.47 | 60.5744
668.834 | 6680.393 | 60.584
668.909 | 6681.035 | 60.5881
669.003 | 6682.567 | 60.5984
669.109 | 6683.391 | 60.6032
669.235 | 6684.462 | 60.6134
669.317 | 6685.071 | 60.6163
669.427 | 6686.685 | 60.6243
669.507 | 6686.685 | 60.6312
669.634 | 6688.465 | 60.6374
669.712 | 6689.058 | 60.6418
669.802 | 6690.046 | 60.6497
669.934 | 6691.512 | 60.6561
670.012 | 6692.072 | 60.6629
670.131 | 6693.719 | 60.6736
670.199 | 6694.708 | 60.6751
670.307 | 6695.383 | 60.6823
670.422 | 6696.931 | 60.6906
670.522 | 6697.656 | 60.6961
670.608 | 6698.332 | 60.7026
670.735 | 6699.501 | 60.7121
670.801 | 6700.111 | 60.7153
670.919 | 6701.577 | 60.723
671.001 | 6702.17 | 60.7259
671.102 | 6703.109 | 60.7324
671.2 | 6703.784 | 60.742
671.319 | 6705.596 | 60.748
671.427 | 6706.173 | 60.753
671.503 | 6707.227 | 60.7599
671.625 | 6708.66 | 60.7688
671.705 | 6709.088 | 60.7682
671.816 | 6709.813 | 60.7796
671.922 | 6711.345 | 60.7875
672.026 | 6712.959 | 60.7931
672.101 | 6712.959 | 60.7991
672.215 | 6714.854 | 60.8085
672.309 | 6715.315 | 60.8108
672.403 | 6716.32 | 60.8222
672.515 | 6717.835 | 60.8282
672.627 | 6718.362 | 60.8342
672.716 | 6719.697 | 60.8426
672.831 | 6720.257 | 60.8473
672.927 | 6721.426 | 60.8529
673.016 | 6722.678 | 60.8609
673.112 | 6723.485 | 60.8673
673.23 | 6724.754 | 60.8759
673.323 | 6725.627 | 60.8804
673.427 | 6726.319 | 60.8879
673.519 | 6727.307 | 60.8937
673.61 | 6728.79 | 60.8983
673.736 | 6729.366 | 60.9051
673.823 | 6730.404 | 60.9076
673.91 | 6731.771 | 60.9165
674.041 | 6732.397 | 60.9241
674.108 | 6733.484 | 60.93
674.223 | 6734.127 | 60.9403
674.309 | 6735.823 | 60.9438
674.434 | 6736.383 | 60.9508
674.53 | 6737.372 | 60.9593
674.63 | 6738.195 | 60.9622
674.708 | 6739.81 | 60.969
674.805 | 6740.403 | 60.9738
674.911 | 6741.292 | 60.9793
675.012 | 6742.659 | 60.9899
675.117 | 6743.351 | 60.9943
675.207 | 6744.768 | 61.0003
675.305 | 6745.575 | 61.0041
675.413 | 6746.827 | 61.0114
675.512 | 6747.651 | 61.02
675.625 | 6748.244 | 61.0254
675.714 | 6749.281 | 61.0332
675.803 | 6750.039 | 61.0383
675.916 | 6751.571 | 61.0468
676.009 | 6752.51 | 61.0548
676.114 | 6753.416 | 61.0592
676.201 | 6754.553 | 61.0694
676.318 | 6755.08 | 61.0745
676.406 | 6756.777 | 61.0793
676.521 | 6757.205 | 61.0855
676.633 | 6758.869 | 61.0956
676.716 | 6759.429 | 61.0991
676.806 | 6760.318 | 61.1062
676.906 | 6761.57 | 61.1146
677.013 | 6762.13 | 61.1217
677.149 | 6763.662 | 61.1336
677.234 | 6764.239 | 61.1341
677.301 | 6765.721 | 61.1419
677.438 | 6766.528 | 61.1509
677.507 | 6767.072 | 61.1546
677.611 | 6768.538 | 61.16
677.708 | 6769.065 | 61.1665
677.843 | 6770.63 | 61.1754
677.934 | 6771.322 | 61.1822
678.017 | 6772.063 | 61.186
678.102 | 6773.546 | 61.1927
678.224 | 6774.995 | 61.2013
678.311 | 6774.995 | 61.2066
678.423 | 6776.412 | 61.2154
678.51 | 6777.071 | 61.2192
678.605 | 6777.796 | 61.2258
678.724 | 6779.641 | 61.2308
678.807 | 6780.118 | 61.2376
678.927 | 6781.42 | 61.2451
679.004 | 6781.98 | 61.2494
679.101 | 6782.952 | 61.255
679.221 | 6784.632 | 61.2648
679.313 | 6785.077 | 61.2691
679.404 | 6785.834 | 61.2741
679.519 | 6787.58 | 61.2859
679.614 | 6788.371 | 61.2862
679.718 | 6789.442 | 61.2974
679.809 | 6790.068 | 61.3018
679.9 | 6790.793 | 61.3071
680.028 | 6792.407 | 61.3139
680.12 | 6793.889 | 61.3217
680.228 | 6794.647 | 61.3294
680.307 | 6795.29 | 61.334
680.416 | 6796.854 | 61.3431
680.528 | 6797.349 | 61.3492
680.614 | 6798.106 | 61.3544
680.718 | 6799.869 | 61.3642
680.82 | 6800.511 | 61.3682
680.916 | 6801.533 | 61.3743
681.007 | 6802.027 | 61.3758
681.115 | 6803.542 | 61.3844
681.234 | 6804.251 | 61.3918
681.314 | 6805.865 | 61.399
681.413 | 6806.639 | 61.4035
681.512 | 6807.825 | 61.409
681.608 | 6808.385 | 61.4138
681.717 | 6809.341 | 61.4245
681.807 | 6810.395 | 61.4274
681.931 | 6811.35 | 61.4401
682.02 | 6812.059 | 61.4455
682.108 | 6812.948 | 61.4517
682.214 | 6814.678 | 61.4582
682.325 | 6815.254 | 61.4655
682.427 | 6816.292 | 61.467
682.509 | 6817.017 | 61.4756
682.612 | 6818.648 | 61.4847
682.722 | 6819.208 | 61.4913
682.814 | 6820.476 | 61.4968
682.914 | 6821.415 | 61.5019
683.01 | 6822.008 | 61.5074
683.108 | 6823.622 | 61.5166
683.22 | 6824.232 | 61.5242
683.322 | 6825.253 | 61.5313
683.413 | 6826.818 | 61.5343
683.508 | 6827.477 | 61.5446
683.607 | 6828.581 | 61.5486
683.713 | 6829.816 | 61.5567
683.81 | 6830.393 | 61.5618
683.905 | 6830.953 | 61.5667
684.005 | 6832.584 | 61.5764
684.126 | 6833.127 | 61.5815
684.218 | 6834.297 | 61.5927
684.301 | 6834.923 | 61.5947
684.401 | 6836.702 | 61.6027
684.502 | 6837.509 | 61.61
684.608 | 6838.102 | 61.613
684.713 | 6839.337 | 61.6223
684.802 | 6840.293 | 61.6262
684.903 | 6841.709 | 61.6324
685.024 | 6842.269 | 61.6394
685.106 | 6843.472 | 61.6441
685.205 | 6844.559 | 61.6496
685.301 | 6845.103 | 61.6594
685.435 | 6846.47 | 61.6658
685.521 | 6847.079 | 61.671
685.609 | 6848.134 | 61.6767
685.729 | 6849.649 | 61.6887
685.808 | 6850.16 | 61.6942
685.932 | 6851.461 | 61.6994
686.008 | 6852.038 | 61.704
686.105 | 6853.191 | 61.7078
686.203 | 6853.784 | 61.7162
686.331 | 6855.415 | 61.7216
686.405 | 6855.991 | 61.7304
686.532 | 6857.638 | 61.7352
686.607 | 6858.166 | 61.7373
686.728 | 6859.467 | 61.7491
686.81 | 6859.994 | 61.7538
686.905 | 6860.801 | 61.7575
687.008 | 6862.415 | 61.7603
687.13 | 6863.387 | 61.7726
687.208 | 6863.98 | 61.7772
687.323 | 6865.628 | 61.7862
687.417 | 6866.402 | 61.7882
687.529 | 6867.423 | 61.797
687.632 | 6869.005 | 61.8033
687.728 | 6869.631 | 61.8071
687.824 | 6870.932 | 61.814
687.902 | 6870.932 | 61.8195
688.018 | 6872.53 | 61.8273
688.109 | 6873.007 | 61.8348
688.2 | 6873.798 | 61.8366
688.301 | 6875.231 | 61.8452
688.426 | 6876.285 | 61.8518
688.507 | 6877.01 | 61.8551
688.628 | 6878.69 | 61.8631
688.713 | 6879.366 | 61.8705
688.824 | 6880.387 | 61.8813
688.916 | 6881.672 | 61.8846
689 | 6882.15 | 61.8894
689.127 | 6883.698 | 61.8967
689.219 | 6884.67 | 61.9009
689.327 | 6885.181 | 61.9123
689.432 | 6886.729 | 61.915
689.523 | 6887.635 | 61.9219
689.608 | 6888.327 | 61.93
689.721 | 6889.398 | 61.936
689.822 | 6890.567 | 61.9396
689.92 | 6891.572 | 61.9443
690.015 | 6892.873 | 61.9514
690.114 | 6893.631 | 61.9588
690.23 | 6894.257 | 61.9651
690.328 | 6895.311 | 61.9709
690.409 | 6896.02 | 61.9778
690.516 | 6897.667 | 61.984
690.621 | 6898.112 | 61.9913
690.716 | 6899.512 | 61.9923
690.814 | 6900.418 | 62.0025
690.92 | 6901.324 | 62.0065
691.006 | 6902.773 | 62.0152
691.132 | 6903.218 | 62.022
691.213 | 6904.865 | 62.0282
691.329 | 6905.31 | 62.0363
691.416 | 6906.315 | 62.0403
691.505 | 6907.715 | 62.0482
691.605 | 6908.407 | 62.0539
691.711 | 6909.132 | 62.0571
691.812 | 6910.45 | 62.0641
691.903 | 6911.405 | 62.0704
692.017 | 6911.982 | 62.0764
692.11 | 6913.497 | 62.0846
692.216 | 6914.041 | 62.0888
692.31 | 6914.848 | 62.0963
692.402 | 6916.528 | 62.1022
692.522 | 6917.072 | 62.1082
692.603 | 6917.912 | 62.1118
692.712 | 6919.51 | 62.1199
692.801 | 6920.399 | 62.1265
692.91 | 6921.075 | 62.1344
693.01 | 6922.606 | 62.1393
693.131 | 6923.216 | 62.1425
693.213 | 6924.369 | 62.1481
693.338 | 6925.489 | 62.1555
693.423 | 6926.033 | 62.158
693.507 | 6927.746 | 62.1692
693.64 | 6928.504 | 62.1791
693.713 | 6929.097 | 62.1824
693.815 | 6930.2 | 62.186
693.902 | 6931.699 | 62.1961
694.002 | 6932.523 | 62.2003
694.132 | 6933.808 | 62.2074
694.215 | 6934.368 | 62.2147
694.303 | 6935.521 | 62.2191
694.411 | 6936.262 | 62.2249
694.503 | 6937.168 | 62.2363
694.607 | 6938.75 | 62.2399
694.703 | 6939.573 | 62.2451
694.81 | 6940.348 | 62.2519
694.902 | 6940.973 | 62.259
695.024 | 6942.588 | 62.2639
695.105 | 6943.098 | 62.2705
695.201 | 6944.515 | 62.2758
695.329 | 6945.108 | 62.2833
695.406 | 6945.998 | 62.2865
695.526 | 6947.661 | 62.2983
695.613 | 6948.337 | 62.3001
695.726 | 6949.77 | 62.3089
695.815 | 6950.363 | 62.3167
695.929 | 6951.401 | 62.3253
696.005 | 6951.961 | 62.33
696.118 | 6953.559 | 62.3375
696.216 | 6954.366 | 62.3429
696.336 | 6955.519 | 62.351
696.429 | 6956.985 | 62.359
696.517 | 6957.644 | 62.3609
696.62 | 6958.22 | 62.3662
696.728 | 6959.291 | 62.3759
696.802 | 6959.95 | 62.3771
696.902 | 6961.416 | 62.3825
697.029 | 6962.701 | 62.3902
697.12 | 6963.706 | 62.3979
697.206 | 6964.266 | 62.4005
697.335 | 6965.32 | 62.4124
697.402 | 6966.061 | 62.4165
697.525 | 6967.28 | 62.4238
697.626 | 6967.939 | 62.4299
697.704 | 6968.977 | 62.4365
697.823 | 6970.591 | 62.4449
697.906 | 6971.052 | 62.4453
698.014 | 6972.667 | 62.4563
698.125 | 6973.227 | 62.4587
698.214 | 6974.479 | 62.4658
698.317 | 6975.434 | 62.4694
698.412 | 6976.768 | 62.4737
698.509 | 6977.592 | 62.4835
698.62 | 6978.119 | 62.4872
698.716 | 6979.536 | 62.496
698.813 | 6980.294 | 62.5053
698.907 | 6980.953 | 62.5058
699.025 | 6982.666 | 62.5153
699.13 | 6983.308 | 62.5204
699.216 | 6984.642 | 62.5249
699.336 | 6985.252 | 62.5354
699.412 | 6986.504 | 62.5415
699.526 | 6987.031 | 62.5452
699.615 | 6988.662 | 62.554
699.706 | 6989.238 | 62.5589
699.814 | 6990.243 | 62.5652
699.905 | 6990.836 | 62.5727
700.014 | 6992.483 | 62.5765
700.107 | 6993.735 | 62.5829
700.21 | 6994.51 | 62.5872
700.313 | 6995.35 | 62.5954
700.412 | 6996.634 | 62.606
700.508 | 6997.475 | 62.6106
700.62 | 6998.051 | 62.6216
700.702 | 6999.517 | 62.6366
700.812 | 7000.802 | 62.6407
700.915 | 7001.395 | 62.6551
701.003 | 7002.532 | 62.6621
701.115 | 7003.158 | 62.67
701.249 | 7004.904 | 62.675
701.302 | 7004.904 | 62.6736
701.41 | 7006.6 | 62.6782
701.5 | 7007.358 | 62.6885
701.603 | 7007.786 | 62.6866
701.715 | 7009.368 | 62.6908
701.824 | 7010.735 | 62.7051
701.901 | 7011.509 | 62.7049
702.004 | 7012.185 | 62.7102
702.133 | 7013.717 | 62.719
702.211 | 7014.425 | 62.7174
702.34 | 7015.809 | 62.7334
702.413 | 7016.451 | 62.7279
702.527 | 7017.752 | 62.7488
702.612 | 7018.329 | 62.75
702.701 | 7019.4 | 62.768
702.811 | 7020.108 | 62.7861
702.9 | 7021.162 | 62.7916
703.001 | 7022.381 | 62.7859
703.112 | 7022.991 | 62.7881
703.234 | 7024.49 | 62.8027
703.303 | 7025.033 | 62.8159
703.41 | 7026.236 | 62.8034
703.503 | 7027.702 | 62.8245
703.634 | 7028.361 | 62.8017
703.703 | 7029.069 | 62.809
703.828 | 7030.288 | 62.8164
703.903 | 7030.963 | 62.8192
704.034 | 7032.347 | 62.8295
704.102 | 7033.039 | 62.8329
704.24 | 7034.818 | 62.8408
704.301 | 7035.658 | 62.844
704.433 | 7036.218 | 62.8564
704.505 | 7037.042 | 62.8597
704.628 | 7038.36 | 62.8635
704.702 | 7038.953 | 62.8708
704.833 | 7040.386 | 62.8788
704.924 | 7041.934 | 62.8843
705.018 | 7042.362 | 62.892
705.123 | 7043.137 | 62.8989
705.227 | 7044.751 | 62.9043
705.322 | 7045.608 | 62.9101
705.416 | 7046.168 | 62.9136
705.524 | 7047.222 | 62.9235
705.614 | 7048.803 | 62.9298
705.715 | 7049.528 | 62.9347
705.814 | 7050.5 | 62.9428
705.927 | 7051.192 | 62.9445
706.005 | 7051.983 | 62.9516
706.122 | 7053.58 | 62.9613
706.205 | 7054.058 | 62.9637
706.311 | 7055.771 | 62.972
706.415 | 7056.628 | 62.9803
706.527 | 7057.204 | 62.9868
706.626 | 7058.127 | 62.9959
706.71 | 7058.983 | 62.9977
706.821 | 7060.713 | 63.0067
706.913 | 7061.652 | 63.0122
707.035 | 7062.311 | 63.0209
707.121 | 7063.349 | 63.0217
707.216 | 7063.909 | 63.0312
707.308 | 7065.572 | 63.0369
707.408 | 7066.05 | 63.0426
707.515 | 7067.5 | 63.0498
707.609 | 7068.735 | 63.056
707.709 | 7069.443 | 63.0627
707.829 | 7070.333 | 63.0709
707.916 | 7071.14 | 63.0776
708.009 | 7072.738 | 63.0836
708.107 | 7073.562 | 63.0891
708.209 | 7074.039 | 63.0944
708.31 | 7075.588 | 63.1003
708.406 | 7076.378 | 63.105
708.513 | 7077.284 | 63.1116
708.622 | 7078.635 | 63.1184
708.713 | 7079.146 | 63.1274
708.81 | 7080.48 | 63.1302
708.904 | 7081.699 | 63.1405
709.017 | 7082.572 | 63.146
709.101 | 7083.346 | 63.1511
709.209 | 7084.747 | 63.157
709.305 | 7085.537 | 63.1644
709.413 | 7086.344 | 63.1735
709.5 | 7086.987 | 63.1769
709.607 | 7088.469 | 63.1843
709.704 | 7088.881 | 63.1901
709.804 | 7090.528 | 63.1969
709.916 | 7091.089 | 63.2037
710.016 | 7092.176 | 63.2103
710.104 | 7092.851 | 63.2132
710.247 | 7094.614 | 63.2269
710.321 | 7095.437 | 63.2289
710.433 | 7096.475 | 63.2361
710.513 | 7097.035 | 63.2408
710.633 | 7098.682 | 63.248
710.711 | 7099.144 | 63.2513
710.839 | 7100.626 | 63.2615
710.913 | 7101.335 | 63.2654
711.014 | 7102.356 | 63.2737
711.128 | 7103.608 | 63.2805
711.225 | 7104.217 | 63.2852
711.329 | 7105.271 | 63.2939
711.403 | 7106.688 | 63.2967
711.537 | 7107.363 | 63.3052
711.604 | 7108.055 | 63.3085
711.712 | 7109.241 | 63.315
711.818 | 7109.834 | 63.3211
711.935 | 7111.268 | 63.3285
712.01 | 7112.091 | 63.3333
712.103 | 7113.392 | 63.3338
712.207 | 7113.969 | 63.3412
712.305 | 7114.76 | 63.3438
712.438 | 7116.555 | 63.3526
712.502 | 7117.247 | 63.3539
712.644 | 7118.664 | 63.3651
712.735 | 7119.273 | 63.3718
712.828 | 7120.756 | 63.3798
712.913 | 7121.332 | 63.3813
713.005 | 7122.469 | 63.3868
713.126 | 7123.951 | 63.396
713.223 | 7124.61 | 63.3985
713.321 | 7125.714 | 63.4085
713.407 | 7126.274 | 63.4137
713.504 | 7127.444 | 63.4191
713.631 | 7128.399 | 63.4267
713.723 | 7128.976 | 63.4342
713.83 | 7130.573 | 63.4391
713.927 | 7131.595 | 63.4448
714.021 | 7132.913 | 63.4556
714.138 | 7133.341 | 63.4583
714.226 | 7134.379 | 63.466
714.323 | 7135.91 | 63.4738
714.415 | 7136.602 | 63.478
714.527 | 7137.112 | 63.4861
714.613 | 7138.842 | 63.4935
714.7 | 7138.842 | 63.4959
714.834 | 7140.539 | 63.5087
714.932 | 7141.198 | 63.5111
715.012 | 7142.763 | 63.5182
715.109 | 7143.586 | 63.5209
715.22 | 7144.871 | 63.5265
715.332 | 7145.349 | 63.5342
715.41 | 7146.782 | 63.5377
715.511 | 7147.408 | 63.5445
715.617 | 7148.182 | 63.5493
715.707 | 7149.731 | 63.5568
715.833 | 7150.274 | 63.5644
715.916 | 7151.328 | 63.571
716.006 | 7152.712 | 63.5777
716.107 | 7153.503 | 63.585
716.227 | 7154.129 | 63.5893
716.315 | 7155.628 | 63.5956
716.434 | 7156.204 | 63.6008
716.503 | 7157.835 | 63.6106
716.615 | 7158.659 | 63.6156
716.711 | 7159.219 | 63.6196
716.808 | 7160.57 | 63.6261
716.903 | 7161.228 | 63.6317
717.001 | 7162.464 | 63.6373
717.109 | 7163.024 | 63.6462
717.205 | 7164.029 | 63.6473
717.31 | 7165.001 | 63.6508
717.401 | 7166.631 | 63.6527
717.514 | 7167.126 | 63.662
717.609 | 7168.74 | 63.6656
717.717 | 7169.201 | 63.669
717.82 | 7170.568 | 63.6788
717.91 | 7171.507 | 63.6823
718.005 | 7172.413 | 63.6903
718.106 | 7173.698 | 63.6955
718.2 | 7174.489 | 63.7006
718.303 | 7175.065 | 63.7074
718.406 | 7176.713 | 63.7109
718.513 | 7177.322 | 63.7216
718.628 | 7178.953 | 63.7298
718.739 | 7179.628 | 63.7373
718.819 | 7180.205 | 63.7394
718.949 | 7181.622 | 63.7476
719.002 | 7182.313 | 63.7513
719.121 | 7183.055 | 63.7556
719.217 | 7184.191 | 63.7634
719.305 | 7185.015 | 63.7674
719.437 | 7186.464 | 63.7745
719.512 | 7187.025 | 63.7818
719.649 | 7188.672 | 63.7896
719.712 | 7189.314 | 63.7979
719.801 | 7190.336 | 63.7999
719.905 | 7191.274 | 63.8094
720.013 | 7191.884 | 63.8135
720.101 | 7192.823 | 63.8193
720.235 | 7194.47 | 63.8296
720.327 | 7195.03 | 63.8367
720.416 | 7195.936 | 63.8386
720.526 | 7197.616 | 63.8485
720.612 | 7198.407 | 63.8519
720.732 | 7199.313 | 63.8617
720.822 | 7199.989 | 63.8669
720.929 | 7201.553 | 63.8736
721.01 | 7202.295 | 63.8769
721.133 | 7203.711 | 63.8865
721.206 | 7203.711 | 63.892
721.318 | 7205.309 | 63.8984
721.405 | 7206.001 | 63.9034
721.5 | 7206.726 | 63.9063
721.613 | 7208.307 | 63.9112
721.7 | 7209.378 | 63.9189
721.812 | 7210.613 | 63.9268
721.918 | 7211.849 | 63.9337
722.02 | 7212.475 | 63.9432
722.117 | 7213.529 | 63.9453
722.215 | 7214.633 | 63.9583
722.324 | 7215.918 | 63.9612
722.43 | 7216.692 | 63.964
722.516 | 7217.614 | 63.972
722.614 | 7218.487 | 63.9815
722.728 | 7219.212 | 63.9883
722.802 | 7220.118 | 63.9901
722.913 | 7221.782 | 64.0018
723.028 | 7222.655 | 64.0042
723.138 | 7223.347 | 64.0113
723.22 | 7224.516 | 64.0183
723.316 | 7225.818 | 64.0249
723.411 | 7226.592 | 64.0306
723.5 | 7227.086 | 64.0335
723.612 | 7228.783 | 64.043
723.743 | 7229.31 | 64.0491
723.811 | 7230.479 | 64.0581
723.918 | 7231.682 | 64.065
724 | 7231.682 | 64.0649
724.11 | 7233.444 | 64.0738
724.213 | 7234.252 | 64.083
724.31 | 7235.586 | 64.0878
724.427 | 7236.36 | 64.0955
724.511 | 7236.97 | 64.0974
724.606 | 7238.732 | 64.1063
724.723 | 7239.605 | 64.109
724.805 | 7240.528 | 64.1187
724.922 | 7241.088 | 64.1256
725.009 | 7242.784 | 64.1341
725.11 | 7243.344 | 64.1381
725.22 | 7244.152 | 64.1443
725.302 | 7245.684 | 64.1497
725.439 | 7246.244 | 64.1557
725.508 | 7247.413 | 64.1629
725.606 | 7248.517 | 64.1717
725.712 | 7249.028 | 64.1784
725.819 | 7250.378 | 64.1817
725.906 | 7251.416 | 64.1878
726.017 | 7252.339 | 64.1952
726.108 | 7253.179 | 64.2019
726.217 | 7254.365 | 64.2091
726.307 | 7255.271 | 64.2144
726.403 | 7256.671 | 64.2218
726.501 | 7257.478 | 64.2257
726.625 | 7258.038 | 64.2317
726.714 | 7259.142 | 64.2396
726.8 | 7259.817 | 64.2469
726.909 | 7261.58 | 64.2537
727.018 | 7262.354 | 64.2591
727.133 | 7264.001 | 64.2687
727.207 | 7264.709 | 64.2727
727.303 | 7265.352 | 64.2812
727.412 | 7266.044 | 64.2855
727.513 | 7267.114 | 64.2927
727.603 | 7268.498 | 64.3001
727.701 | 7269.042 | 64.3079
727.836 | 7270.425 | 64.3167
727.922 | 7271.002 | 64.3181
728.01 | 7272.089 | 64.3233
728.143 | 7273.621 | 64.3318
728.209 | 7274.099 | 64.3371
728.332 | 7275.647 | 64.3451
728.416 | 7276.356 | 64.3518
728.509 | 7277.327 | 64.3552
728.623 | 7278.876 | 64.3625
728.706 | 7278.876 | 64.37
728.827 | 7280.342 | 64.3802
728.903 | 7280.919 | 64.3848
729.035 | 7282.385 | 64.3905
729.116 | 7283.011 | 64.3933
729.224 | 7284.592 | 64.4033
729.306 | 7285.234 | 64.4058
729.433 | 7286.404 | 64.4122
729.525 | 7287.705 | 64.4173
729.635 | 7288.265 | 64.4251
729.713 | 7289.171 | 64.4306
729.8 | 7289.995 | 64.4366
729.93 | 7291.362 | 64.4487
730.019 | 7292.861 | 64.4515
730.117 | 7293.602 | 64.4583
730.238 | 7294.228 | 64.4642
730.322 | 7295.711 | 64.4714
730.416 | 7296.37 | 64.4766
730.517 | 7297.638 | 64.4851
730.608 | 7298.116 | 64.4911
730.727 | 7299.631 | 64.4992
730.819 | 7300.422 | 64.5054
730.903 | 7301.213 | 64.5076
731.017 | 7302.267 | 64.5182
731.123 | 7303.7 | 64.5246
731.224 | 7304.178 | 64.5275
731.319 | 7304.903 | 64.5378
731.41 | 7306.583 | 64.5398
731.511 | 7307.736 | 64.5447
731.629 | 7308.444 | 64.5535
731.713 | 7309.614 | 64.5607
731.812 | 7309.614 | 64.5659
731.919 | 7311.64 | 64.574
732.016 | 7312.151 | 64.5822
732.111 | 7313.732 | 64.5855
732.21 | 7314.556 | 64.5924
732.309 | 7315.725 | 64.6007
732.443 | 7316.269 | 64.6043
732.523 | 7317.422 | 64.6145
732.603 | 7318.048 | 64.617
732.729 | 7319.25 | 64.6261
732.811 | 7319.942 | 64.632
732.911 | 7321.589 | 64.6384
733.019 | 7322.182 | 64.6457
733.115 | 7322.957 | 64.6498
733.208 | 7324.159 | 64.6583
733.313 | 7325.625 | 64.6655
733.4 | 7326.169 | 64.67
733.515 | 7327.207 | 64.6785
733.606 | 7327.783 | 64.6855
733.706 | 7329.529 | 64.6893
733.807 | 7330.419 | 64.6968
733.902 | 7331.671 | 64.7046
734.013 | 7332.313 | 64.7126
734.112 | 7333.582 | 64.7208
734.235 | 7334.175 | 64.7272
734.302 | 7335.344 | 64.7347
734.418 | 7335.954 | 64.7393
734.504 | 7336.86 | 64.7455
734.607 | 7338.688 | 64.7521
734.704 | 7339.512 | 64.7611
734.826 | 7340.286 | 64.767
734.925 | 7341.093 | 64.7748
735.014 | 7342.114 | 64.7776
735.103 | 7343.696 | 64.7845
735.211 | 7344.272 | 64.7898
735.338 | 7346.018 | 64.7995
735.414 | 7346.018 | 64.8026
735.505 | 7347.484 | 64.8088
735.606 | 7347.962 | 64.8168
735.728 | 7349.593 | 64.823
735.808 | 7350.071 | 64.8287
735.905 | 7351.52 | 64.8365
736.005 | 7352.047 | 64.8404
736.138 | 7353.579 | 64.8475
736.21 | 7354.057 | 64.855
736.33 | 7355.605 | 64.8612
736.412 | 7356.281 | 64.8664
736.501 | 7357.137 | 64.8693
736.612 | 7358.505 | 64.8765
736.7 | 7359.345 | 64.8838
736.812 | 7359.954 | 64.8913
736.933 | 7361.437 | 64.8993
737.009 | 7361.964 | 64.9022
737.141 | 7363.529 | 64.9106
737.218 | 7364.072 | 64.9136
737.322 | 7365.884 | 64.9258
737.425 | 7366.593 | 64.933
737.511 | 7367.285 | 64.9356
737.637 | 7368.355 | 64.9437
737.729 | 7369.031 | 64.9511
737.821 | 7370.843 | 64.959
737.902 | 7370.843 | 64.9632
738.003 | 7372.391 | 64.9698
738.132 | 7373.215 | 64.9768
738.202 | 7373.972 | 64.983
738.317 | 7375.784 | 64.9902
738.41 | 7376.394 | 64.9965
738.534 | 7377.3 | 65.005
738.601 | 7377.992 | 65.0109
738.726 | 7379.244 | 65.0185
738.827 | 7380.743 | 65.0218
738.908 | 7381.22 | 65.0264
739.003 | 7382.242 | 65.0301
739.118 | 7383.444 | 65.043
739.209 | 7383.955 | 65.0498
739.301 | 7384.713 | 65.0581
739.429 | 7386.623 | 65.0609
739.505 | 7387.332 | 65.0651
739.613 | 7388.765 | 65.0754
739.737 | 7389.325 | 65.0813
739.829 | 7390.346 | 65.087
739.92 | 7391.812 | 65.093
740.025 | 7392.471 | 65.1008
740.122 | 7393.031 | 65.1068
740.23 | 7394.646 | 65.1134
740.324 | 7395.601 | 65.1223
740.413 | 7396.408 | 65.1269
740.52 | 7397.677 | 65.1351
740.602 | 7397.677 | 65.1369
740.722 | 7399.587 | 65.1466
740.827 | 7400.197 | 65.1529
740.91 | 7401.383 | 65.1596
741.019 | 7402.651 | 65.1662
741.105 | 7403.36 | 65.1743
741.226 | 7404.051 | 65.1786
741.305 | 7405.666 | 65.1853
741.42 | 7406.555 | 65.1924
741.515 | 7407.362 | 65.195
741.611 | 7407.939 | 65.2049
741.713 | 7409.553 | 65.2108
741.804 | 7409.553 | 65.216
741.923 | 7411.579 | 65.2191
742.024 | 7412.568 | 65.2281
742.117 | 7413.523 | 65.2307
742.206 | 7414.396 | 65.239
742.314 | 7415.418 | 65.244
742.41 | 7416.439 | 65.2512
742.515 | 7417.015 | 65.2559
742.607 | 7418.679 | 65.2663
742.702 | 7419.47 | 65.2706
742.829 | 7420.046 | 65.274
742.918 | 7421.134 | 65.282
743 | 7421.825 | 65.291
743.149 | 7423.604 | 65.2982
743.21 | 7424.28 | 65.3005
743.32 | 7425.202 | 65.3081
743.418 | 7426.026 | 65.3167
743.503 | 7427.657 | 65.3228
743.638 | 7428.414 | 65.329
743.724 | 7428.991 | 65.3322
743.814 | 7430.111 | 65.3413
743.909 | 7430.787 | 65.3453
744.005 | 7431.758 | 65.3525
744.152 | 7433.323 | 65.3628
744.205 | 7434.476 | 65.3663
744.308 | 7434.971 | 65.3741
744.405 | 7435.745 | 65.3779
744.532 | 7437.376 | 65.3845
744.633 | 7438.578 | 65.3935
744.7 | 7439.599 | 65.3965
744.835 | 7440.324 | 65.4075
744.943 | 7441.79 | 65.416
745.016 | 7441.79 | 65.4176
745.127 | 7443.586 | 65.4257
745.226 | 7444.343 | 65.4326
745.333 | 7445.365 | 65.4387
745.415 | 7445.991 | 65.4428
745.526 | 7447.572 | 65.4512
745.603 | 7448.396 | 65.4546
745.725 | 7449.582 | 65.466
745.812 | 7450.274 | 65.469
745.924 | 7451.295 | 65.4775
746.01 | 7451.839 | 65.4791
746.122 | 7453.502 | 65.4849
746.234 | 7454.128 | 65.4921
746.31 | 7454.968 | 65.4992
746.401 | 7455.726 | 65.5048
746.512 | 7457.291 | 65.5113
746.617 | 7458.806 | 65.5204
746.731 | 7459.712 | 65.5253
746.833 | 7460.437 | 65.5315
746.926 | 7461.722 | 65.5396
747.015 | 7462.282 | 65.5448
747.106 | 7463.221 | 65.5488
747.236 | 7464.308 | 65.5571
747.318 | 7465 | 65.5577
747.425 | 7466.582 | 65.5694
747.514 | 7467.29 | 65.5708
747.622 | 7468.031 | 65.5776
747.73 | 7469.662 | 65.586
747.811 | 7470.436 | 65.5932
747.921 | 7471.49 | 65.5999
748.005 | 7472.215 | 65.6024
748.114 | 7473.236 | 65.6117
748.236 | 7474.291 | 65.6139
748.325 | 7475.328 | 65.624
748.422 | 7476.053 | 65.6312
748.52 | 7477.322 | 65.6353
748.617 | 7478.491 | 65.6405
748.712 | 7479.743 | 65.6463
748.812 | 7480.583 | 65.6524
748.917 | 7481.16 | 65.656
749.026 | 7482.214 | 65.6656
749.109 | 7482.906 | 65.6709
749.207 | 7484.685 | 65.6783
749.323 | 7485.558 | 65.6827
749.406 | 7486.365 | 65.6888
749.525 | 7487.041 | 65.6965
749.621 | 7488.194 | 65.7037
749.703 | 7489.017 | 65.7074
749.804 | 7490.813 | 65.7143
749.911 | 7491.356 | 65.7177
750.006 | 7492.378 | 65.7263
750.11 | 7493.695 | 65.7317
750.203 | 7494.47 | 65.7396
750.315 | 7495.063 | 65.7431
750.409 | 7496.693 | 65.7522
750.509 | 7497.534 | 65.7571
750.611 | 7498.193 | 65.7617
750.714 | 7499.757 | 65.7706
750.81 | 7500.433 | 65.7777
750.919 | 7501.141 | 65.783
751.013 | 7502.294 | 65.7872
751.111 | 7502.904 | 65.7925
751.215 | 7504.502 | 65.8003
751.319 | 7505.342 | 65.8085
751.407 | 7506.478 | 65.8127
751.549 | 7507.829 | 65.8202
751.609 | 7508.702 | 65.822
751.707 | 7509.526 | 65.8292
751.801 | 7509.526 | 65.8335
751.907 | 7511.387 | 65.8437
752.036 | 7512.985 | 65.8494
752.11 | 7512.985 | 65.8525
752.229 | 7514.599 | 65.8586
752.311 | 7515.357 | 65.8643
752.434 | 7516.971 | 65.8761
752.536 | 7517.713 | 65.8805
752.628 | 7518.602 | 65.8877
752.71 | 7519.261 | 65.8911
752.801 | 7520.068 | 65.8977
752.929 | 7521.353 | 65.9023
753.015 | 7521.897 | 65.9069
753.101 | 7523.429 | 65.911
753.204 | 7524.022 | 65.9168
753.331 | 7525.949 | 65.9276
753.433 | 7526.657 | 65.9317
753.501 | 7527.366 | 65.9344
753.629 | 7528.585 | 65.9436
753.714 | 7529.276 | 65.948
753.801 | 7530.446 | 65.9548
753.935 | 7531.022 | 65.9616
754.041 | 7531.978 | 65.9643
754.131 | 7533.642 | 65.9725
754.202 | 7534.613 | 65.9771
754.334 | 7535.305 | 65.9825
754.425 | 7535.997 | 65.9897
754.512 | 7536.903 | 65.9941
754.63 | 7538.6 | 65.999
754.705 | 7539.209 | 66.0075
754.8 | 7540.329 | 66.0094
754.928 | 7541.334 | 66.0197
755.018 | 7541.927 | 66.0238
755.125 | 7543.492 | 66.0288
755.223 | 7544.514 | 66.0353
755.316 | 7545.601 | 66.0385
755.402 | 7546.293 | 66.0439
755.532 | 7547.66 | 66.0521
755.651 | 7548.302 | 66.0577
755.731 | 7549.505 | 66.0632
755.813 | 7550.098 | 66.0696
755.921 | 7551.86 | 66.0735
756.013 | 7552.569 | 66.084
756.138 | 7553.277 | 66.0904
756.227 | 7554.348 | 66.0965
756.325 | 7555.072 | 66.1013
756.413 | 7556.571 | 66.1075
756.547 | 7557.28 | 66.115
756.615 | 7558.466 | 66.1177
756.706 | 7558.927 | 66.1225
756.816 | 7560.459 | 66.1299
756.947 | 7561.266 | 66.1342
757.029 | 7562.436 | 66.141
757.111 | 7563.704 | 66.1496
757.211 | 7564.396 | 66.1537
757.332 | 7565.121 | 66.16
757.413 | 7566.752 | 66.1652
757.523 | 7567.229 | 66.1702
757.606 | 7568.02 | 66.1769
757.7 | 7568.926 | 66.1835
757.821 | 7570.54 | 66.1876
757.922 | 7571.364 | 66.1937
758.018 | 7572.369 | 66.2005
758.13 | 7572.978 | 66.2051
758.222 | 7574.214 | 66.2119
758.304 | 7574.856 | 66.2188
758.412 | 7576.553 | 66.2214
758.501 | 7577.063 | 66.2239
758.608 | 7578.068 | 66.2371
758.713 | 7579.732 | 66.2383
758.806 | 7580.523 | 66.2482
758.914 | 7581.28 | 66.2519
759.003 | 7582.631 | 66.2561
759.127 | 7583.175 | 66.2604
759.204 | 7584.262 | 66.2652
759.316 | 7584.954 | 66.274
759.413 | 7586.469 | 66.278
759.527 | 7587.161 | 66.286
759.607 | 7588.248 | 66.2892
759.703 | 7589.616 | 66.2947
759.84 | 7590.736 | 66.3078
759.911 | 7590.736 | 66.3111
760.012 | 7592.449 | 66.3153
760.114 | 7593.338 | 66.3216
760.202 | 7593.931 | 66.3224
760.309 | 7595.414 | 66.3308
760.42 | 7596.139 | 66.3359
760.504 | 7597.275 | 66.3452
760.602 | 7598.428 | 66.3504
760.749 | 7599.582 | 66.3542
760.82 | 7600.109 | 66.3583
760.901 | 7601.212 | 66.3654
761.037 | 7602.678 | 66.3724
761.109 | 7603.321 | 66.3759
761.204 | 7604.326 | 66.3818
761.31 | 7604.902 | 66.3878
761.401 | 7606.582 | 66.3952
761.536 | 7607.357 | 66.4016
761.618 | 7607.983 | 66.407
761.726 | 7609.564 | 66.4133
761.81 | 7609.564 | 66.4169
761.902 | 7610.931 | 66.4251
762.014 | 7612.265 | 66.4271
762.101 | 7613.435 | 66.4296
762.235 | 7614.703 | 66.4373
762.326 | 7615.725 | 66.4423
762.42 | 7616.482 | 66.4479
762.525 | 7616.944 | 66.4566
762.608 | 7617.85 | 66.459
762.72 | 7619.382 | 66.4618
762.8 | 7619.958 | 66.4691
762.925 | 7621.194 | 66.48
763.027 | 7622.709 | 66.4856
763.105 | 7623.286 | 66.4909
763.221 | 7624.653 | 66.4973
763.31 | 7625.229 | 66.4993
763.436 | 7626.382 | 66.5106
763.518 | 7626.992 | 66.5145
763.615 | 7628.788 | 66.5194
763.728 | 7629.265 | 66.5231
763.834 | 7630.089 | 66.5274
763.903 | 7630.978 | 66.5338
764.02 | 7632.477 | 66.537
764.109 | 7632.955 | 66.5438
764.213 | 7634.372 | 66.55
764.313 | 7635.722 | 66.558
764.448 | 7636.283 | 66.5642
764.529 | 7637.452 | 66.5698
764.607 | 7637.913 | 66.5742
764.714 | 7639.445 | 66.5812
764.834 | 7640.088 | 66.5866
764.918 | 7641.784 | 66.5921
765.014 | 7642.46 | 66.5925
765.124 | 7643.152 | 66.6025
765.203 | 7643.876 | 66.6067
765.314 | 7645.787 | 66.6113
765.412 | 7646.561 | 66.618
765.519 | 7647.336 | 66.6265
765.617 | 7648.472 | 66.6307
765.722 | 7649.065 | 66.6361
765.81 | 7650.746 | 66.6194
765.919 | 7651.306 | 66.6279
766.006 | 7652.475 | 66.63
766.123 | 7653.035 | 66.6313
766.209 | 7653.842 | 66.6379
766.306 | 7655.506 | 66.6449
766.404 | 7656.313 | 66.649
766.513 | 7657.433 | 66.6533
766.618 | 7657.993 | 66.6567
766.713 | 7658.801 | 66.6642
766.804 | 7660.464 | 66.6694
766.922 | 7661.189 | 66.6745
767.013 | 7662.705 | 66.6774
767.107 | 7663.495 | 66.6846
767.218 | 7664.072 | 66.6901
767.301 | 7665.439 | 66.6943
767.41 | 7666.724 | 66.698
767.534 | 7667.169 | 66.7062
767.606 | 7668.355 | 66.7096
767.742 | 7669.738 | 66.7153
767.813 | 7670.71 | 66.7097
767.908 | 7671.369 | 66.7123
768 | 7671.798 | 66.7155
768.109 | 7673.527 | 66.7167
768.224 | 7674.17 | 66.7221
768.333 | 7675.603 | 66.7234
768.409 | 7676.426 | 66.7289
768.501 | 7677.25 | 66.7328
768.604 | 7678.107 | 66.737
768.739 | 7679.54 | 66.7409
768.806 | 7680.166 | 66.7469
768.942 | 7681.599 | 66.7498
769.008 | 7682.175 | 66.7572
769.104 | 7683.361 | 66.7606
769.211 | 7683.79 | 66.7639
769.307 | 7684.745 | 66.77
769.438 | 7686.557 | 66.775
769.52 | 7687.15 | 66.7793
769.614 | 7688.303 | 66.7829
769.705 | 7688.913 | 66.7922
769.837 | 7690.527 | 66.7959
769.92 | 7691.12 | 66.8015
770.028 | 7692.191 | 66.8065
770.112 | 7692.883 | 66.8131
770.232 | 7694.365 | 66.817
770.304 | 7694.942 | 66.8225
770.426 | 7696.309 | 66.8277
770.503 | 7696.852 | 66.8322
770.625 | 7698.5 | 66.8387
770.71 | 7699.142 | 66.8409
770.819 | 7700.625 | 66.8496
770.906 | 7701.185 | 66.8511
771.02 | 7702.815 | 66.8599
771.13 | 7703.639 | 66.8658
771.221 | 7704.496 | 66.8674
771.309 | 7705.204 | 66.8691
771.432 | 7706.357 | 66.8765
771.524 | 7707.807 | 66.882
771.618 | 7708.614 | 66.8851
771.707 | 7709.207 | 66.8884
771.805 | 7709.207 | 66.8949
771.929 | 7711.595 | 66.8954
772.001 | 7711.595 | 66.9008
772.122 | 7713.226 | 66.9102
772.232 | 7714.643 | 66.9136
772.325 | 7715.516 | 66.9171
772.411 | 7716.224 | 66.921
772.521 | 7717.278 | 66.9281
772.627 | 7718.58 | 66.9296
772.738 | 7719.239 | 66.9344
772.818 | 7720.326 | 66.9396
772.908 | 7720.935 | 66.943
773.011 | 7722.369 | 66.9532
773.12 | 7723.62 | 66.9566
773.217 | 7724.444 | 66.9607
773.311 | 7725.696 | 66.9646
773.412 | 7726.52 | 66.9703
773.513 | 7727.08 | 66.9758
773.613 | 7728.348 | 66.9806
773.714 | 7729.386 | 66.9882
773.809 | 7730.654 | 66.993
773.926 | 7731.346 | 66.9973
774.015 | 7732.746 | 66.9988
774.116 | 7733.471 | 67.0058
774.223 | 7734.163 | 67.0082
774.308 | 7735.481 | 67.0153
774.407 | 7735.975 | 67.021
774.52 | 7737.507 | 67.0285
774.614 | 7738.528 | 67.0315
774.72 | 7739.072 | 67.0369
774.814 | 7740.439 | 67.0411
774.911 | 7740.933 | 67.0487
775.006 | 7742.663 | 67.0551
775.119 | 7743.503 | 67.0561
775.233 | 7744.211 | 67.061
775.31 | 7745.282 | 67.0656
775.424 | 7745.99 | 67.0687
775.508 | 7746.863 | 67.0794
775.603 | 7748.428 | 67.0813
775.711 | 7749.68 | 67.0895
775.808 | 7750.174 | 67.0893
775.906 | 7751.476 | 67.0952
776.014 | 7751.986 | 67.1
776.105 | 7752.793 | 67.1047
776.207 | 7754.655 | 67.1105
776.306 | 7755.149 | 67.1148
776.433 | 7756.582 | 67.1231
776.51 | 7757.208 | 67.1274
776.619 | 7758.114 | 67.1346
776.711 | 7758.954 | 67.1354
776.843 | 7760.585 | 67.1421
776.926 | 7761.162 | 67.1451
777.021 | 7762.331 | 67.1516
777.102 | 7763.583 | 67.1568
777.205 | 7764.341 | 67.1614
777.311 | 7765.197 | 67.1647
777.435 | 7766.548 | 67.1734
777.522 | 7767.059 | 67.1768
777.627 | 7768.871 | 67.1827
777.709 | 7768.871 | 67.1856
777.833 | 7770.353 | 67.195
777.918 | 7770.963 | 67.1991
778.006 | 7772.001 | 67.2018
778.135 | 7773.384 | 67.2084
778.207 | 7773.961 | 67.2126
778.327 | 7775.312 | 67.2194
778.404 | 7775.855 | 67.2229
778.527 | 7777.684 | 67.2277
778.614 | 7778.26 | 67.2334
778.711 | 7779.413 | 67.2362
778.807 | 7780.22 | 67.2405
778.927 | 7781.308 | 67.2459
779.023 | 7782.658 | 67.2541
779.113 | 7783.235 | 67.2549
779.237 | 7784.289 | 67.262
779.305 | 7784.981 | 67.2628
779.401 | 7786.183 | 67.2692
779.519 | 7787.617 | 67.2755
779.607 | 7788.193 | 67.2791
779.719 | 7789.214 | 67.2854
779.825 | 7790.829 | 67.2896
779.901 | 7790.829 | 67.2909
780 | 7792.311 | 67.2979
780.105 | 7793.201 | 67.3026
780.222 | 7794.617 | 67.3076
780.313 | 7795.227 | 67.3106
780.436 | 7796.314 | 67.3175
780.509 | 7796.973 | 67.3246
780.623 | 7798.489 | 67.3302
780.718 | 7799.74 | 67.3345
780.814 | 7800.531 | 67.3417
780.908 | 7801.042 | 67.3443
781.022 | 7802.475 | 67.3503
781.117 | 7803.727 | 67.3579
781.218 | 7804.468 | 67.3598
781.339 | 7805.143 | 67.3666
781.428 | 7806.198 | 67.3695
781.518 | 7807.763 | 67.3789
781.614 | 7808.553 | 67.3817
781.742 | 7809.146 | 67.3865
781.806 | 7809.146 | 67.3926
781.918 | 7811.436 | 67.3991
782.012 | 7811.947 | 67.4001
782.112 | 7813.528 | 67.407
782.222 | 7814.105 | 67.4141
782.32 | 7814.994 | 67.4178
782.415 | 7816.724 | 67.422
782.509 | 7817.498 | 67.4273
782.611 | 7818.009 | 67.4351
782.724 | 7819.541 | 67.4376
782.821 | 7820.512 | 67.4454
782.904 | 7821.32 | 67.4493
783.01 | 7822.028 | 67.4533
783.104 | 7823.445 | 67.4602
783.215 | 7824.021 | 67.4641
783.31 | 7825.668 | 67.4682
783.406 | 7826.459 | 67.4742
783.521 | 7827.052 | 67.4806
783.62 | 7828.139 | 67.486
783.709 | 7829.655 | 67.4917
783.818 | 7830.165 | 67.4943
783.909 | 7831.368 | 67.4983
784.013 | 7832.439 | 67.5057
784.136 | 7833.13 | 67.5098
784.206 | 7834.3 | 67.5138
784.303 | 7835.453 | 67.5213
784.412 | 7836.705 | 67.5252
784.521 | 7837.282 | 67.5317
784.606 | 7838.352 | 67.5374
784.711 | 7839.11 | 67.543
784.811 | 7839.687 | 67.5477
784.934 | 7841.367 | 67.5534
785.01 | 7841.927 | 67.5574
785.108 | 7843.113 | 67.5638
785.213 | 7843.706 | 67.5687
785.334 | 7845.353 | 67.5749
785.419 | 7845.93 | 67.5785
785.546 | 7847.528 | 67.5835
785.626 | 7848.186 | 67.5843
785.731 | 7849.257 | 67.596
785.818 | 7849.916 | 67.5981
785.904 | 7851.432 | 67.6025
786.029 | 7852.7 | 67.6075
786.115 | 7853.26 | 67.6119
786.203 | 7854.331 | 67.6162
786.33 | 7855.912 | 67.6218
786.429 | 7856.653 | 67.6272
786.518 | 7857.279 | 67.6316
786.643 | 7858.35 | 67.6391
786.727 | 7859.042 | 67.64
786.8 | 7860.277 | 67.6458
786.929 | 7861.579 | 67.6531
787.011 | 7862.221 | 67.6566
787.138 | 7863.292 | 67.6611
787.214 | 7864 | 67.667
787.303 | 7865.038 | 67.6696
787.428 | 7866.57 | 67.6773
787.513 | 7867.525 | 67.6827
787.622 | 7868.234 | 67.6904
787.705 | 7868.794 | 67.6937
787.814 | 7870.26 | 67.7002
787.9 | 7871.33 | 67.7078
788.02 | 7872.236 | 67.7133
788.123 | 7873.785 | 67.7211
788.233 | 7874.296 | 67.7236
788.319 | 7875.58 | 67.7283
788.405 | 7876.14 | 67.7341
788.523 | 7877.64 | 67.7415
788.614 | 7878.216 | 67.7435
788.725 | 7879.27 | 67.7518
788.815 | 7880.72 | 67.7559
788.934 | 7881.231 | 67.7613
789.026 | 7882.268 | 67.7664
789.121 | 7882.878 | 67.7727
789.221 | 7884.509 | 67.7763
789.32 | 7885.497 | 67.781
789.419 | 7886.798 | 67.7842
789.516 | 7887.523 | 67.7905
789.605 | 7888.149 | 67.7927
789.732 | 7889.203 | 67.8005
789.814 | 7889.895 | 67.8041
789.921 | 7891.114 | 67.8096
790.006 | 7891.789 | 67.8139
790.129 | 7893.321 | 67.8193
790.217 | 7893.882 | 67.8274
790.319 | 7895.562 | 67.8276
790.405 | 7896.155 | 67.8308
790.516 | 7897.094 | 67.8407
790.619 | 7898.724 | 67.8472
790.714 | 7899.285 | 67.8509
790.81 | 7899.861 | 67.8557
790.909 | 7901.492 | 67.8598
791.007 | 7902.645 | 67.8631
791.116 | 7903.551 | 67.8704
791.238 | 7904.127 | 67.8772
791.307 | 7905.33 | 67.8822
791.406 | 7906.434 | 67.8853
791.524 | 7906.994 | 67.8917
791.606 | 7907.801 | 67.8931
791.716 | 7909.563 | 67.9008
791.81 | 7909.563 | 67.9047
791.905 | 7911.623 | 67.9116
792.02 | 7912.281 | 67.9161
792.106 | 7913.451 | 67.9241
792.203 | 7914.604 | 67.9303
792.312 | 7915.279 | 67.9304
792.409 | 7916.647 | 67.936
792.505 | 7917.207 | 67.9438
792.601 | 7918.558 | 67.9472
792.703 | 7919.282 | 67.9532
792.807 | 7920.238 | 67.9599
792.907 | 7921.457 | 67.9634
793.008 | 7922.099 | 67.9652
793.121 | 7923.302 | 67.9753
793.218 | 7924.438 | 67.9782
793.306 | 7925.443 | 67.9839
793.413 | 7926.234 | 67.9881
793.502 | 7926.893 | 67.9944
793.636 | 7928.326 | 68.0029
793.719 | 7928.919 | 68.0048
793.801 | 7930.615 | 68.0122
793.901 | 7931.39 | 68.018
794.006 | 7931.983 | 68.0206
794.102 | 7932.872 | 68.0266
794.23 | 7934.717 | 68.0334
794.302 | 7934.717 | 68.0378
794.412 | 7936.447 | 68.0404
794.528 | 7937.188 | 68.0463
794.612 | 7937.83 | 68.054
794.7 | 7939.395 | 68.0596
794.843 | 7940.746 | 68.0644
794.918 | 7941.372 | 68.0668
795.001 | 7942.311 | 68.0714
795.108 | 7943.201 | 68.0751
795.222 | 7944.782 | 68.0848
795.306 | 7945.309 | 68.0888
795.427 | 7946.841 | 68.0955
795.501 | 7946.841 | 68.0995
795.629 | 7948.34 | 68.1048
795.714 | 7948.9 | 68.1076
795.831 | 7950.58 | 68.1173
795.935 | 7951.355 | 68.1236
796 | 7951.948 | 68.1242
796.126 | 7953.529 | 68.1312
796.21 | 7954.188 | 68.1345
796.336 | 7955.226 | 68.1434
796.403 | 7955.967 | 68.1462
796.527 | 7957.186 | 68.1525
796.617 | 7957.845 | 68.1586
796.735 | 7959.657 | 68.1613
796.828 | 7960.645 | 68.1684
796.903 | 7961.222 | 68.1694
797.014 | 7962.688 | 68.1763
797.109 | 7963.182 | 68.1789
797.217 | 7964.055 | 68.1871
797.315 | 7964.73 | 68.1926
797.42 | 7966.592 | 68.194
797.502 | 7967.053 | 68.2037
797.616 | 7968.041 | 68.2036
797.7 | 7968.733 | 68.2095
797.814 | 7970.413 | 68.2186
797.925 | 7970.957 | 68.2218
798.023 | 7972.604 | 68.2295
798.12 | 7973.428 | 68.234
798.213 | 7973.922 | 68.2372
798.306 | 7974.68 | 68.2383
798.429 | 7976.311 | 68.2501
798.517 | 7976.854 | 68.2538
798.62 | 7978.584 | 68.2613
798.729 | 7979.144 | 68.2665
798.829 | 7980.198 | 68.2728
798.912 | 7980.89 | 68.2767
799.014 | 7982.702 | 68.2818
799.117 | 7983.213 | 68.2873
799.209 | 7984.497 | 68.2937
799.317 | 7985.568 | 68.3
799.442 | 7986.178 | 68.3083
799.522 | 7987.38 | 68.313
799.626 | 7987.957 | 68.3168
799.707 | 7988.813 | 68.3246
799.82 | 7990.493 | 68.3283
799.91 | 7991.284 | 68.3317
800.004 | 7992.651 | 68.3404
800.105 | 7993.113 | 68.3435
800.212 | 7994.381 | 68.3487
800.309 | 7994.842 | 68.3557
800.41 | 7996.49 | 68.3605
800.51 | 7997.132 | 68.3666
800.622 | 7998.318 | 68.3694
800.718 | 7999.488 | 68.3736
800.807 | 8000.443 | 68.3837
800.906 | 8001.365 | 68.3863
801.019 | 8001.975 | 68.3938
801.118 | 8003.079 | 68.3986
801.199 | 8003.787 | 68.4024
801.303 | 8005.401 | 68.4072
801.406 | 8005.895 | 68.4121
801.516 | 8007.263 | 68.4169
801.604 | 8008.317 | 68.4231
801.7 | 8009.585 | 68.4297
801.806 | 8009.585 | 68.4366
801.93 | 8011.562 | 68.4411
802.016 | 8012.27 | 68.4419
802.103 | 8013.308 | 68.4522
802.209 | 8014.198 | 68.4576
802.327 | 8015.532 | 68.4631
802.407 | 8015.993 | 68.4672
802.527 | 8017.525 | 68.4704
802.611 | 8018.217 | 68.4797
802.745 | 8019.716 | 68.4807
802.808 | 8019.716 | 68.4879
802.913 | 8021.264 | 68.4921
803.013 | 8021.857 | 68.4966
803.124 | 8023.818 | 68.5069
803.207 | 8024.279 | 68.5103
803.327 | 8025.119 | 68.5185
803.411 | 8025.827 | 68.5213
803.532 | 8027.326 | 68.5289
803.601 | 8027.886 | 68.5312
803.74 | 8029.731 | 68.5374
803.806 | 8029.731 | 68.5393
803.937 | 8031.444 | 68.5474
804.006 | 8032.12 | 68.5504
804.128 | 8033.866 | 68.5595
804.209 | 8033.866 | 68.5645
804.3 | 8034.657 | 68.5645
804.411 | 8036.189 | 68.5721
804.518 | 8037.737 | 68.5816
804.611 | 8038.198 | 68.5861
804.718 | 8039.154 | 68.5923
804.823 | 8040.768 | 68.5972
804.917 | 8041.575 | 68.6037
805.005 | 8042.152 | 68.6035
805.117 | 8043.749 | 68.6119
805.206 | 8044.26 | 68.6187
805.325 | 8045.133 | 68.628
805.41 | 8045.792 | 68.6298
805.524 | 8047.472 | 68.6361
805.625 | 8048.065 | 68.6424
805.727 | 8049.68 | 68.6457
805.831 | 8050.602 | 68.6505
805.914 | 8051.36 | 68.6574
806.025 | 8052.085 | 68.6639
806.136 | 8053.6 | 68.6704
806.214 | 8054.506 | 68.6764
806.306 | 8055.017 | 68.6792
806.424 | 8056.516 | 68.6888
806.515 | 8057.191 | 68.6933
806.612 | 8058.344 | 68.6977
806.705 | 8058.937 | 68.7046
806.818 | 8060.766 | 68.7118
806.935 | 8061.194 | 68.7101
807.012 | 8062.232 | 68.7211
807.117 | 8062.957 | 68.7263
807.201 | 8063.747 | 68.7264
807.319 | 8065.559 | 68.7317
807.429 | 8066.152 | 68.739
807.517 | 8067.174 | 68.7444
807.626 | 8068.327 | 68.75
807.717 | 8069.381 | 68.7531
807.817 | 8070.518 | 68.7621
807.907 | 8071.308 | 68.7665
808.016 | 8072.346 | 68.7695
808.108 | 8073.318 | 68.7786
808.216 | 8074.438 | 68.7844
808.322 | 8075.113 | 68.7887
808.415 | 8076.25 | 68.7914
808.516 | 8076.843 | 68.7942
808.609 | 8078.342 | 68.8005
808.717 | 8078.902 | 68.8053
808.804 | 8080.566 | 68.8114
808.903 | 8081.258 | 68.8163
809.018 | 8082.164 | 68.8211
809.103 | 8082.757 | 68.8253
809.201 | 8084.552 | 68.8326
809.312 | 8085.524 | 68.8402
809.411 | 8086.397 | 68.8462
809.505 | 8086.974 | 68.8485
809.613 | 8087.88 | 68.8555
809.7 | 8089.099 | 68.8621
809.837 | 8090.334 | 68.8708
809.921 | 8090.927 | 68.8741
810.004 | 8092.574 | 68.8754
810.102 | 8093.398 | 68.8809
810.212 | 8093.958 | 68.8878
810.314 | 8095.045 | 68.892
810.4 | 8095.721 | 68.8987
810.538 | 8097.351 | 68.904
810.606 | 8097.944 | 68.9067
810.736 | 8099.756 | 68.9147
810.825 | 8100.349 | 68.9191
810.929 | 8101.453 | 68.9263
811.011 | 8102.03 | 68.9291
811.137 | 8103.479 | 68.9343
811.207 | 8103.94 | 68.9358
811.302 | 8105.571 | 68.944
811.425 | 8106.626 | 68.9517
811.515 | 8107.219 | 68.9558
811.628 | 8108.273 | 68.9607
811.711 | 8108.833 | 68.9639
811.811 | 8109.706 | 68.9714
811.922 | 8111.567 | 68.9781
812.01 | 8112.177 | 68.984
812.105 | 8113.346 | 68.987
812.231 | 8114.302 | 68.9931
812.303 | 8114.878 | 68.9966
812.411 | 8116.015 | 69.003
812.527 | 8117.58 | 69.0123
812.634 | 8118.123 | 69.0182
812.723 | 8119.771 | 69.0233
812.82 | 8120.463 | 69.0298
812.907 | 8121.138 | 69.0355
813.022 | 8122.818 | 69.0398
813.149 | 8123.246 | 69.0444
813.218 | 8124.449 | 69.0495
813.311 | 8124.894 | 69.0538
813.401 | 8126.294 | 69.0592
813.521 | 8127.727 | 69.0672
813.601 | 8128.287 | 69.0678
813.723 | 8129.094 | 69.0774
813.805 | 8129.753 | 69.0783
813.927 | 8131.269 | 69.0869
814.033 | 8132.619 | 69.092
814.114 | 8133.525 | 69.0976
814.209 | 8134.003 | 69.1014
814.326 | 8135.536 | 69.109
814.408 | 8136.178 | 69.1108
814.524 | 8137.233 | 69.1168
814.61 | 8138.633 | 69.1239
814.707 | 8139.127 | 69.1281
814.811 | 8140.659 | 69.1331
814.924 | 8141.186 | 69.1401
815.018 | 8141.977 | 69.1414
815.123 | 8143.756 | 69.1486
815.218 | 8144.464 | 69.1529
815.313 | 8145.354 | 69.1578
815.404 | 8145.815 | 69.162
815.524 | 8147.528 | 69.1665
815.628 | 8148.055 | 69.166
815.713 | 8149.67 | 69.1755
815.811 | 8150.477 | 69.1775
815.912 | 8150.954 | 69.1828
816.006 | 8151.646 | 69.1886
816.114 | 8153.508 | 69.197
816.208 | 8154.265 | 69.1998
816.304 | 8155.567 | 69.2043
816.416 | 8156.061 | 69.2081
816.514 | 8157.511 | 69.2099
816.62 | 8158.087 | 69.218
816.704 | 8159.57 | 69.2208
816.803 | 8160.278 | 69.2252
816.912 | 8161.695 | 69.2326
817.019 | 8162.255 | 69.2337
817.103 | 8163.375 | 69.2411
817.211 | 8164.133 | 69.2487
817.323 | 8164.808 | 69.2556
817.41 | 8166.472 | 69.2633
817.515 | 8167.279 | 69.2671
817.627 | 8167.888 | 69.2715
817.704 | 8169.058 | 69.2768
817.848 | 8170.507 | 69.285
817.921 | 8171.068 | 69.2886
818.01 | 8172.089 | 69.2917
818.107 | 8173.242 | 69.3013
818.233 | 8174.181 | 69.3053
818.318 | 8174.873 | 69.3102
818.409 | 8175.795 | 69.3146
818.503 | 8176.635 | 69.3191
818.632 | 8178.315 | 69.3244
818.709 | 8178.859 | 69.3292
818.802 | 8179.847 | 69.3331
818.939 | 8181.511 | 69.3418
819.023 | 8182.088 | 69.3459
819.133 | 8183.702 | 69.3502
819.23 | 8184.526 | 69.3552
819.311 | 8185.036 | 69.3587
819.446 | 8186.749 | 69.3652
819.547 | 8187.458 | 69.3726
819.608 | 8187.458 | 69.3772
819.702 | 8188.594 | 69.3833
819.833 | 8190.308 | 69.3872
819.92 | 8190.868 | 69.3914
820.027 | 8192.828 | 69.3959
820.101 | 8192.828 | 69.4025
820.229 | 8194.31 | 69.4081
820.315 | 8194.838 | 69.4156
820.406 | 8195.711 | 69.4196
820.522 | 8197.358 | 69.4239
820.622 | 8198.758 | 69.4325
820.705 | 8198.758 | 69.4327
820.806 | 8200.323 | 69.4351
820.903 | 8201.311 | 69.445
821.031 | 8202.151 | 69.4537
821.115 | 8202.86 | 69.4527
821.221 | 8204.425 | 69.4649
821.306 | 8205.133 | 69.4665
821.421 | 8206.204 | 69.4747
821.512 | 8206.747 | 69.4755
821.637 | 8208.378 | 69.4827
821.71 | 8208.938 | 69.4869
821.822 | 8209.893 | 69.4931
821.911 | 8210.898 | 69.4977
822.014 | 8212.496 | 69.5036
822.14 | 8213.106 | 69.5066
822.204 | 8214.012 | 69.5118
822.313 | 8215.692 | 69.5191
822.415 | 8216.499 | 69.5265
822.527 | 8217.092 | 69.5294
822.623 | 8218.756 | 69.5321
822.718 | 8219.53 | 69.5377
822.83 | 8220.156 | 69.542
822.934 | 8221.243 | 69.5497
823.024 | 8221.935 | 69.5556
823.118 | 8223.698 | 69.5581
823.218 | 8224.422 | 69.5647
823.312 | 8224.966 | 69.5698
823.42 | 8226.58 | 69.5757
823.533 | 8227.173 | 69.5815
823.616 | 8228.508 | 69.5856
823.73 | 8229.101 | 69.5918
823.831 | 8230.188 | 69.5971
823.914 | 8230.863 | 69.6038
824.015 | 8232.494 | 69.608
824.137 | 8233.087 | 69.6138
824.229 | 8234.306 | 69.6194
824.324 | 8234.866 | 69.6243
824.408 | 8236.596 | 69.6346
824.527 | 8237.106 | 69.6389
824.617 | 8238.144 | 69.6446
824.73 | 8239.445 | 69.6493
824.814 | 8240.401 | 69.6546
824.923 | 8240.977 | 69.6617
825.023 | 8242.493 | 69.6665
825.145 | 8243.168 | 69.6726
825.211 | 8244.371 | 69.6756
825.316 | 8244.947 | 69.6831
825.413 | 8245.936 | 69.6833
825.52 | 8246.693 | 69.6897
825.607 | 8248.637 | 69.6962
825.709 | 8249.247 | 69.7031
825.812 | 8250.12 | 69.7059
825.915 | 8251.207 | 69.7093
826.009 | 8252.179 | 69.7169
826.109 | 8253.464 | 69.7242
826.203 | 8254.238 | 69.727
826.332 | 8255.523 | 69.7328
826.413 | 8255.984 | 69.7365
826.5 | 8256.709 | 69.742
826.603 | 8258.274 | 69.7477
826.75 | 8259.493 | 69.7576
826.809 | 8260.201 | 69.7606
826.915 | 8261.14 | 69.7642
827.002 | 8262.589 | 69.7725
827.105 | 8263.051 | 69.7791
827.227 | 8264.467 | 69.7839
827.308 | 8264.978 | 69.7858
827.408 | 8266.23 | 69.7908
827.526 | 8267.202 | 69.7969
827.638 | 8268.602 | 69.8031
827.707 | 8268.602 | 69.8109
827.83 | 8270.842 | 69.8167
827.904 | 8270.842 | 69.8205
828.034 | 8272.325 | 69.8251
828.127 | 8272.885 | 69.8306
828.215 | 8273.857 | 69.8347
828.325 | 8275.471 | 69.8423
828.4 | 8275.471 | 69.8449
828.54 | 8277.431 | 69.8529
828.603 | 8278.288 | 69.8571
828.723 | 8279.754 | 69.8612
828.802 | 8279.754 | 69.864
828.92 | 8281.731 | 69.8713
829.047 | 8282.225 | 69.876
829.139 | 8283.328 | 69.8779
829.235 | 8283.954 | 69.8889
829.319 | 8284.877 | 69.8892
829.405 | 8285.898 | 69.8969
829.503 | 8287.298 | 69.9033
829.619 | 8288.171 | 69.9148
829.723 | 8289.736 | 69.9274
829.822 | 8290.461 | 69.9386
829.907 | 8291.137 | 69.9425
830.034 | 8292.586 | 69.9495
830.136 | 8293.377 | 69.9469
830.22 | 8294.448 | 69.9487
830.307 | 8295.123 | 69.9465
830.437 | 8296.243 | 69.9501
830.518 | 8296.918 | 69.9566
830.613 | 8298.681 | 69.9665
830.742 | 8299.175 | 69.9674
830.834 | 8300.345 | 69.9801
830.925 | 8301.778 | 69.9834
831.019 | 8302.569 | 69.9888
831.115 | 8303.343 | 69.9991
831.21 | 8304.611 | 69.9905
831.32 | 8305.435 | 70.0086
831.411 | 8306.621 | 70.0043
831.518 | 8307.395 | 70.0403
831.624 | 8308.004 | 70.046
831.71 | 8309.438 | 70.048
831.821 | 8309.915 | 70.0441
831.917 | 8311.694 | 70.04
832.04 | 8311.694 | 70.0591
832.121 | 8312.913 | 70.0596
832.21 | 8314.626 | 70.0582
832.311 | 8315.252 | 70.051
832.409 | 8316.191 | 70.0591
832.52 | 8316.883 | 70.0646
832.606 | 8318.415 | 70.0692
832.741 | 8319.123 | 70.0738
832.821 | 8320.293 | 70.0792
832.91 | 8320.919 | 70.0849
833.004 | 8322.402 | 70.0898
833.127 | 8322.83 | 70.0959
833.21 | 8324.609 | 70.1025
833.305 | 8325.284 | 70.1073
833.417 | 8325.696 | 70.1106
833.512 | 8327.376 | 70.1181
833.637 | 8328.085 | 70.1235
833.705 | 8329.254 | 70.1271
833.8 | 8329.715 | 70.1315
833.906 | 8331.264 | 70.1365
834.011 | 8332.269 | 70.1455
834.105 | 8333.537 | 70.1481
834.215 | 8334.196 | 70.1527
834.302 | 8335.234 | 70.1599
834.409 | 8335.926 | 70.1651
834.505 | 8337.26 | 70.1721
834.602 | 8338.578 | 70.1736
834.713 | 8339.006 | 70.1795
834.8 | 8340.274 | 70.1813
834.912 | 8340.867 | 70.1876
835.01 | 8341.691 | 70.1963
835.106 | 8342.663 | 70.2002
835.21 | 8344.607 | 70.2054
835.307 | 8345.084 | 70.2139
835.409 | 8345.776 | 70.2159
835.54 | 8347.522 | 70.2224
835.623 | 8348.082 | 70.2267
835.704 | 8349.252 | 70.235
835.833 | 8350.487 | 70.2393
835.912 | 8350.982 | 70.2419
836.033 | 8352.299 | 70.2515
836.117 | 8352.859 | 70.2527
836.208 | 8353.716 | 70.26
836.305 | 8354.606 | 70.2635
836.436 | 8356.467 | 70.2691
836.518 | 8357.027 | 70.2746
836.602 | 8358.197 | 70.2777
836.736 | 8359.317 | 70.2863
836.804 | 8359.91 | 70.2892
836.929 | 8361.162 | 70.2947
837.004 | 8361.821 | 70.2973
837.14 | 8363.385 | 70.3048
837.206 | 8364.11 | 70.307
837.3 | 8365.082 | 70.3126
837.42 | 8366.548 | 70.3212
837.509 | 8367.141 | 70.3231
837.623 | 8368.772 | 70.3315
837.72 | 8369.2 | 70.3326
837.825 | 8370.222 | 70.3414
837.901 | 8370.782 | 70.345
838.032 | 8372.577 | 70.3517
838.123 | 8373.467 | 70.3577
838.21 | 8374.142 | 70.3632
838.321 | 8375.18 | 70.3684
838.408 | 8375.707 | 70.373
838.517 | 8377.502 | 70.378
838.613 | 8378.145 | 70.3801
838.72 | 8379.183 | 70.3881
838.84 | 8380.352 | 70.3914
838.926 | 8381.275 | 70.3997
839.018 | 8382.527 | 70.4004
839.114 | 8383.663 | 70.4071
839.251 | 8384.19 | 70.4127
839.319 | 8385.409 | 70.4165
839.423 | 8385.986 | 70.4209
839.508 | 8387.007 | 70.4232
839.623 | 8388.572 | 70.4336
839.733 | 8389.165 | 70.4363
839.818 | 8390.516 | 70.4439
839.905 | 8391.092 | 70.4481
840.031 | 8392.18 | 70.4557
840.123 | 8393.464 | 70.4564
840.218 | 8394.535 | 70.4647
840.308 | 8395.112 | 70.4674
840.409 | 8396.15 | 70.4751
840.518 | 8397.517 | 70.4784
840.615 | 8398.143 | 70.483
840.714 | 8399.625 | 70.4853
840.816 | 8400.367 | 70.4936
840.91 | 8401.322 | 70.4963
841.032 | 8402.162 | 70.5006
841.109 | 8403.249 | 70.5099
841.208 | 8404.567 | 70.5118
841.305 | 8405.374 | 70.5163
841.431 | 8405.967 | 70.5249
841.513 | 8406.873 | 70.5288
841.607 | 8408.57 | 70.5366
841.708 | 8409.295 | 70.536
841.829 | 8409.97 | 70.5423
841.919 | 8411.024 | 70.5497
842.003 | 8411.733 | 70.5542
842.105 | 8413.265 | 70.5586
842.208 | 8413.973 | 70.5652
842.309 | 8415.307 | 70.5706
842.407 | 8416.576 | 70.5773
842.501 | 8417.119 | 70.5801
842.603 | 8417.86 | 70.5833
842.709 | 8419.228 | 70.5914
842.806 | 8420.265 | 70.5938
842.9 | 8421.534 | 70.6012
843.001 | 8422.357 | 70.6067
843.111 | 8422.901 | 70.6126
843.237 | 8424.515 | 70.6147
843.3 | 8425.372 | 70.6211
843.409 | 8426.163 | 70.6249
843.505 | 8426.772 | 70.6313
843.601 | 8427.695 | 70.6355
843.702 | 8429.375 | 70.6387
843.809 | 8430.165 | 70.6419
843.903 | 8430.759 | 70.6472
844.027 | 8432.488 | 70.6553
844.113 | 8433.164 | 70.6593
844.227 | 8434.794 | 70.667
844.325 | 8435.47 | 70.6722
844.417 | 8435.997 | 70.6762
844.501 | 8437.1 | 70.6762
844.64 | 8438.501 | 70.6882
844.708 | 8439.11 | 70.6914
844.831 | 8440.247 | 70.7006
844.908 | 8440.84 | 70.7043
845.005 | 8441.828 | 70.707
845.101 | 8442.586 | 70.7133
845.229 | 8444.513 | 70.7182
845.301 | 8445.518 | 70.7186
845.4 | 8446.226 | 70.7238
845.504 | 8447.132 | 70.7332
845.627 | 8448.5 | 70.7371
845.709 | 8449.125 | 70.7386
845.821 | 8450.18 | 70.7447
845.908 | 8450.723 | 70.7491
846.028 | 8452.239 | 70.7565
846.131 | 8452.832 | 70.7606
846.207 | 8453.87 | 70.7641
846.328 | 8455.5 | 70.7707
846.414 | 8456.176 | 70.7726
846.517 | 8457.246 | 70.7728
846.609 | 8457.84 | 70.7827
846.7 | 8459.256 | 70.7852
846.826 | 8460.212 | 70.7911
846.941 | 8461.414 | 70.7993
847.017 | 8462.485 | 70.8008
847.101 | 8463.045 | 70.8032
847.219 | 8464.709 | 70.8045
847.303 | 8465.186 | 70.8113
847.422 | 8466.026 | 70.8181
847.522 | 8467.558 | 70.824
847.602 | 8468.069 | 70.8253
847.719 | 8469.535 | 70.8307
847.807 | 8470.095 | 70.8336
847.91 | 8471.248 | 70.8416
848.03 | 8472.517 | 70.8461
848.115 | 8473.241 | 70.8505
848.222 | 8474.164 | 70.855
848.327 | 8475.498 | 70.8605
848.421 | 8476.454 | 70.8678
848.543 | 8477.129 | 70.8705
848.623 | 8478.315 | 70.8743
848.723 | 8478.908 | 70.8792
848.807 | 8480.391 | 70.8828
848.908 | 8481.577 | 70.8898
849.014 | 8482.334 | 70.893
849.121 | 8483.043 | 70.8996
849.219 | 8484.031 | 70.9034
849.315 | 8485.497 | 70.9077
849.425 | 8486.057 | 70.9142
849.519 | 8487.276 | 70.9168
849.617 | 8487.869 | 70.9216
849.722 | 8489.467 | 70.9244
849.825 | 8490.241 | 70.9336
849.907 | 8491.147 | 70.9341
850.017 | 8492.185 | 70.9405
850.113 | 8493.667 | 70.9457
850.226 | 8494.112 | 70.9489
850.312 | 8495.414 | 70.9527
850.407 | 8495.924 | 70.9566
850.503 | 8497.522 | 70.9571
850.628 | 8498.066 | 70.9646
850.708 | 8499.169 | 70.9662
850.804 | 8500.52 | 70.9718
850.92 | 8501.443 | 70.9771
851.051 | 8502.497 | 70.9835
851.124 | 8503.057 | 70.9888
851.203 | 8504.128 | 70.9915
851.307 | 8504.688 | 70.9944
851.4 | 8506.483 | 70.9982
851.535 | 8507.043 | 71.0032
851.614 | 8508.229 | 71.0094
851.705 | 8509.349 | 71.0108
851.81 | 8509.893 | 71.0164
851.9 | 8510.783 | 71.0193
852.015 | 8511.491 | 71.0242
852.13 | 8513.468 | 71.0324
852.23 | 8514.061 | 71.0379
852.303 | 8514.061 | 71.0384
852.448 | 8516.499 | 71.0451
852.513 | 8517.009 | 71.0504
852.636 | 8518.311 | 71.0545
852.72 | 8518.871 | 71.0561
852.809 | 8519.941 | 71.0607
852.903 | 8521.523 | 71.0637
853.034 | 8522.264 | 71.0714
853.102 | 8522.84 | 71.0759
853.242 | 8524.142 | 71.0821
853.3 | 8524.933 | 71.0832
853.437 | 8526.432 | 71.0902
853.508 | 8527.057 | 71.0923
853.609 | 8527.931 | 71.0942
853.736 | 8529.314 | 71.1026
853.813 | 8529.891 | 71.1077
853.924 | 8531.538 | 71.1121
854.009 | 8532.115 | 71.1144
854.126 | 8533.762 | 71.12
854.225 | 8534.47 | 71.1283
854.321 | 8535.788 | 71.1296
854.432 | 8536.2 | 71.1357
854.529 | 8537.402 | 71.1403
854.626 | 8538.457 | 71.1435
854.72 | 8539.692 | 71.1476
854.803 | 8539.692 | 71.1532
854.923 | 8541.158 | 71.1546
855.005 | 8541.735 | 71.1592
855.122 | 8543.201 | 71.1643
855.219 | 8544.535 | 71.1666
855.315 | 8545.194 | 71.1755
855.405 | 8545.787 | 71.175
855.521 | 8547.401 | 71.1805
855.605 | 8547.862 | 71.1856
855.714 | 8549.46 | 71.1888
855.825 | 8550.053 | 71.1947
855.903 | 8550.762 | 71.1959
856.018 | 8552.31 | 71.2055
856.111 | 8552.821 | 71.2063
856.201 | 8553.595 | 71.2115
856.322 | 8555.407 | 71.2146
856.404 | 8555.868 | 71.2191
856.514 | 8557.334 | 71.2245
856.612 | 8558.603 | 71.2295
856.705 | 8559.064 | 71.2294
856.811 | 8560.596 | 71.2377
856.933 | 8561.123 | 71.2413
857.02 | 8562.144 | 71.2449
857.12 | 8562.853 | 71.2508
857.22 | 8564.516 | 71.2556
857.33 | 8565.093 | 71.2578
857.416 | 8566.164 | 71.2596
857.508 | 8567.547 | 71.2638
857.62 | 8568.008 | 71.2699
857.714 | 8569.507 | 71.2769
857.813 | 8570.018 | 71.2761
857.9 | 8570.776 | 71.2788
858.012 | 8571.912 | 71.2887
858.114 | 8573.626 | 71.2926
858.21 | 8574.416 | 71.2989
858.331 | 8574.976 | 71.301
858.412 | 8576.657 | 71.302
858.51 | 8577.217 | 71.3085
858.609 | 8578.254 | 71.315
858.703 | 8579.506 | 71.3175
858.8 | 8580.066 | 71.3194
858.911 | 8581.45 | 71.3254
859.01 | 8581.944 | 71.3283
859.109 | 8583.213 | 71.3305
859.252 | 8584.728 | 71.3397
859.311 | 8585.601 | 71.3428
859.41 | 8586.408 | 71.3465
859.504 | 8587.199 | 71.3508
859.601 | 8588.319 | 71.3556
859.708 | 8589.011 | 71.3572
859.805 | 8590.246 | 71.3621
859.9 | 8591.515 | 71.3641
860.001 | 8592.24 | 71.3678
860.147 | 8593.706 | 71.375
860.2 | 8593.706 | 71.376
860.311 | 8595.32 | 71.3842
860.401 | 8596.078 | 71.3843
860.546 | 8597.692 | 71.3887
860.607 | 8598.549 | 71.3933
860.702 | 8599.109 | 71.3963
860.826 | 8600.46 | 71.403
860.922 | 8601.217 | 71.4066
861.009 | 8602.304 | 71.4097
861.101 | 8603.26 | 71.4144
861.206 | 8603.803 | 71.4158
861.338 | 8605.434 | 71.4255
861.42 | 8606.044 | 71.4237
861.527 | 8607.839 | 71.4293
861.604 | 8607.839 | 71.434
861.733 | 8609.305 | 71.4394
861.802 | 8609.882 | 71.4429
861.927 | 8611.117 | 71.4499
862.031 | 8612.633 | 71.4505
862.138 | 8613.44 | 71.4545
862.204 | 8614.066 | 71.4552
862.302 | 8614.906 | 71.4627
862.421 | 8616.389 | 71.4705
862.543 | 8617.212 | 71.4733
862.63 | 8618.25 | 71.4739
862.72 | 8619.535 | 71.4813
862.808 | 8620.128 | 71.484
862.933 | 8621.264 | 71.4874
863.028 | 8621.857 | 71.4931
863.123 | 8623.538 | 71.4959
863.207 | 8624.081 | 71.4985
863.333 | 8625.267 | 71.5046
863.422 | 8626.733 | 71.5086
863.52 | 8627.524 | 71.5121
863.614 | 8628.298 | 71.5163
863.706 | 8628.776 | 71.5172
863.825 | 8630.489 | 71.5251
863.909 | 8631.132 | 71.5273
864.025 | 8632.318 | 71.5309
864.11 | 8632.878 | 71.5334
864.227 | 8634.492 | 71.5401
864.319 | 8635.101 | 71.5412
864.416 | 8636.485 | 71.5433
864.511 | 8637.259 | 71.5501
864.622 | 8638.511 | 71.5548
864.745 | 8639.137 | 71.5583
864.825 | 8640.34 | 71.5598
864.93 | 8640.916 | 71.5669
865.023 | 8641.806 | 71.5706
865.115 | 8643.371 | 71.5739
865.215 | 8644.623 | 71.579
865.31 | 8645.216 | 71.5811
865.429 | 8646.204 | 71.585
865.522 | 8647.703 | 71.5881
865.615 | 8648.362 | 71.5905
865.723 | 8649.054 | 71.5976
865.806 | 8650.24 | 71.6015
865.926 | 8651.245 | 71.6053
866.014 | 8652.447 | 71.6098
866.123 | 8653.057 | 71.6126
866.214 | 8654.078 | 71.615
866.313 | 8655.247 | 71.6225
866.412 | 8656.302 | 71.6262
866.509 | 8657.554 | 71.629
866.607 | 8658.262 | 71.6384
866.728 | 8658.937 | 71.6403
866.82 | 8660.09 | 71.6434
866.911 | 8661.573 | 71.6457
867.006 | 8662.364 | 71.6509
867.12 | 8662.94 | 71.6564
867.22 | 8664.044 | 71.658
867.304 | 8664.703 | 71.6606
867.412 | 8666.317 | 71.664
867.507 | 8667.223 | 71.6682
867.615 | 8667.948 | 71.6737
867.715 | 8668.969 | 71.6796
867.805 | 8670.353 | 71.6809
867.903 | 8670.913 | 71.6854
868 | 8672.28 | 71.6895
868.107 | 8673.549 | 71.6924
868.212 | 8674.356 | 71.697
868.312 | 8675.196 | 71.6981
868.401 | 8676.481 | 71.7043
868.522 | 8677.024 | 71.7071
868.616 | 8678.227 | 71.7116
868.704 | 8678.836 | 71.7138
868.836 | 8680.269 | 71.7191
868.924 | 8680.846 | 71.7194
869.011 | 8681.966 | 71.7276
869.109 | 8682.609 | 71.7288
869.227 | 8684.453 | 71.7338
869.306 | 8684.931 | 71.7353
869.429 | 8686.233 | 71.7428
869.507 | 8686.793 | 71.7434
869.623 | 8688.423 | 71.7484
869.708 | 8689.148 | 71.7497
869.829 | 8690.795 | 71.7569
869.904 | 8690.795 | 71.7566
870.026 | 8692.756 | 71.7628
870.123 | 8693.448 | 71.7665
870.228 | 8694.469 | 71.7689
870.306 | 8695.177 | 71.7758
870.436 | 8696.561 | 71.7777
870.538 | 8697.203 | 71.7818
870.624 | 8698.554 | 71.7842
870.712 | 8699.098 | 71.7872
870.836 | 8700.267 | 71.7903
870.903 | 8700.86 | 71.7908
871.028 | 8702.112 | 71.7975
871.13 | 8703.381 | 71.8013
871.225 | 8704.336 | 71.8036
871.302 | 8704.995 | 71.8081
871.427 | 8706.181 | 71.8146
871.504 | 8706.741 | 71.8167
871.621 | 8708.125 | 71.8216
871.726 | 8709.722 | 71.8257
871.814 | 8710.167 | 71.8256
871.926 | 8711.765 | 71.8346
872 | 8711.765 | 71.8341
872.121 | 8713.314 | 71.8412
872.206 | 8713.857 | 71.8411
872.3 | 8714.845 | 71.8446
872.413 | 8716.427 | 71.8495
872.525 | 8717.036 | 71.8543
872.605 | 8717.876 | 71.8544
872.714 | 8719.293 | 71.8609
872.815 | 8719.903 | 71.8658
872.904 | 8720.677 | 71.8674
873.019 | 8722.341 | 71.8729
873.112 | 8722.802 | 71.874
873.219 | 8724.35 | 71.8768
873.336 | 8725.124 | 71.8833
873.411 | 8725.849 | 71.8881
873.516 | 8727.612 | 71.8938
873.625 | 8728.106 | 71.8945
873.711 | 8729.424 | 71.8957
873.83 | 8729.951 | 71.9036
873.917 | 8731.648 | 71.9075
874.025 | 8732.224 | 71.91
874.105 | 8733.377 | 71.9131
874.234 | 8733.97 | 71.9184
874.321 | 8735.074 | 71.9211
874.409 | 8735.7 | 71.9231
874.505 | 8737.512 | 71.9278
874.605 | 8738.352 | 71.9311
874.715 | 8738.895 | 71.9316
874.81 | 8740.592 | 71.9365
874.907 | 8741.399 | 71.9394
875.022 | 8741.926 | 71.9454
875.122 | 8743.063 | 71.9488
875.205 | 8743.738 | 71.9524
875.312 | 8744.941 | 71.9524
875.415 | 8746.176 | 71.9578
875.521 | 8747.132 | 71.9596
875.611 | 8747.708 | 71.9669
875.704 | 8749.224 | 71.97
875.804 | 8750.344 | 71.9691
875.912 | 8751.596 | 71.9768
876.019 | 8752.189 | 71.9812
876.116 | 8753.227 | 71.9832
876.217 | 8754.495 | 71.9851
876.307 | 8754.973 | 71.9901
876.401 | 8755.681 | 71.9915
876.534 | 8757.444 | 71.9975
876.615 | 8758.136 | 71.9986
876.737 | 8759.173 | 72.0045
876.808 | 8759.849 | 72.006
876.923 | 8761.018 | 72.0091
877.028 | 8762.764 | 72.0135
877.113 | 8763.456 | 72.0175
877.232 | 8764.132 | 72.0202
877.316 | 8764.774 | 72.0244
877.403 | 8766.339 | 72.0248
877.527 | 8767.558 | 72.0251
877.62 | 8768.167 | 72.0327
877.702 | 8769.337 | 72.0326
877.826 | 8770.77 | 72.0373
877.902 | 8770.77 | 72.0393
878.033 | 8772.813 | 72.0408
878.116 | 8772.813 | 72.0488
878.223 | 8774.41 | 72.0486
878.339 | 8775.465 | 72.0541
878.406 | 8776.041 | 72.0551
878.529 | 8777.211 | 72.0583
878.606 | 8777.771 | 72.0586
878.735 | 8779.27 | 72.068
878.803 | 8779.863 | 72.064
878.93 | 8781.098 | 72.0711
879.005 | 8781.757 | 72.0725
879.103 | 8782.515 | 72.076
879.219 | 8784.245 | 72.0772
879.331 | 8784.788 | 72.0837
879.407 | 8785.81 | 72.0863
879.527 | 8787.424 | 72.0906
879.631 | 8788.017 | 72.0941
879.718 | 8789.664 | 72.0983
879.833 | 8790.125 | 72.1011
879.917 | 8790.834 | 72.1098
880.022 | 8792.497 | 72.1096
880.102 | 8793.008 | 72.109
880.221 | 8794.392 | 72.1128
880.334 | 8795.067 | 72.1175
880.408 | 8795.825 | 72.1218
880.519 | 8797.489 | 72.124
880.61 | 8798.082 | 72.1284
880.727 | 8799.218 | 72.1324
880.824 | 8800.388 | 72.1324
880.905 | 8800.866 | 72.1357
881.013 | 8802.579 | 72.142
881.125 | 8803.089 | 72.1468
881.21 | 8804.555 | 72.1476
881.302 | 8805.148 | 72.1492
881.413 | 8806.12 | 72.1544
881.524 | 8807.323 | 72.1615
881.609 | 8808.361 | 72.1621
881.726 | 8809.184 | 72.1657
881.827 | 8809.777 | 72.1679
881.908 | 8811.556 | 72.1712
882.007 | 8812.265 | 72.1743
882.112 | 8813.286 | 72.1759
882.221 | 8813.895 | 72.1818
882.313 | 8815.576 | 72.1833
882.408 | 8816.366 | 72.1867
882.557 | 8816.992 | 72.1887
882.621 | 8818.425 | 72.1897
882.711 | 8819.414 | 72.1926
882.819 | 8819.908 | 72.1966
882.905 | 8821.506 | 72.1957
883.042 | 8822.115 | 72.2017
883.122 | 8823.268 | 72.2043
883.214 | 8823.861 | 72.2036
883.304 | 8825.509 | 72.2081
883.428 | 8826.085 | 72.2109
883.51 | 8827.238 | 72.2151
883.607 | 8828.523 | 72.2141
883.718 | 8829.165 | 72.2193
883.804 | 8829.808 | 72.2254
883.91 | 8831.422 | 72.2278
884.034 | 8831.982 | 72.2289
884.114 | 8833.168 | 72.231
884.219 | 8833.761 | 72.2364
884.308 | 8834.667 | 72.2388
884.405 | 8836.348 | 72.2424
884.508 | 8836.875 | 72.2452
884.601 | 8838.291 | 72.2463
884.712 | 8838.884 | 72.2477
884.806 | 8840.515 | 72.2535
884.905 | 8841.322 | 72.2579
885.041 | 8842.558 | 72.2607
885.105 | 8842.558 | 72.2585
885.204 | 8844.32 | 72.2638
885.314 | 8845.16 | 72.2658
885.403 | 8846.264 | 72.2698
885.528 | 8847.549 | 72.2718
885.633 | 8848.01 | 72.2759
885.713 | 8849.18 | 72.2771
885.811 | 8849.773 | 72.2824
885.934 | 8851.272 | 72.2843
886.011 | 8851.782 | 72.2866
886.145 | 8853.479 | 72.2896
886.213 | 8854.089 | 72.2918
886.3 | 8854.945 | 72.2967
886.433 | 8856.79 | 72.2985
886.507 | 8856.79 | 72.2985
886.625 | 8858.388 | 72.2996
886.707 | 8859.08 | 72.3043
886.801 | 8860.002 | 72.3036
886.908 | 8860.612 | 72.3067
887.021 | 8862.374 | 72.3109
887.107 | 8863.149 | 72.3099
887.221 | 8864.664 | 72.3128
887.315 | 8865.142 | 72.3142
887.436 | 8866.179 | 72.3155
887.511 | 8866.888 | 72.3209
887.631 | 8868.601 | 72.3268
887.714 | 8869.112 | 72.3283
887.836 | 8870.298 | 72.3267
887.927 | 8870.841 | 72.3279
888.016 | 8871.78 | 72.3332
888.118 | 8873.279 | 72.3344
888.21 | 8873.773 | 72.3352
888.338 | 8875.338 | 72.3399
888.42 | 8876.689 | 72.34
888.519 | 8877.117 | 72.3413
888.608 | 8877.793 | 72.3456
888.724 | 8879.391 | 72.3464
888.828 | 8880.148 | 72.3514
888.92 | 8880.758 | 72.3495
889.011 | 8881.68 | 72.3537
889.101 | 8883.196 | 72.3531
889.227 | 8884.102 | 72.3573
889.33 | 8884.794 | 72.3575
889.407 | 8885.765 | 72.3576
889.536 | 8887.347 | 72.3603
889.632 | 8887.989 | 72.3634
889.716 | 8889.604 | 72.3644
889.815 | 8890.427 | 72.3685
889.93 | 8891.004 | 72.3664
890.022 | 8892.107 | 72.3689
890.105 | 8892.816 | 72.3703
890.22 | 8894.364 | 72.372
890.311 | 8895.27 | 72.3732
890.408 | 8895.863 | 72.3732
890.513 | 8897.346 | 72.381
890.611 | 8898.565 | 72.3777
890.71 | 8899.388 | 72.3783
890.816 | 8899.948 | 72.3807
890.913 | 8901.612 | 72.3172
891.011 | 8902.073 | 72.2437
891.11 | 8903.408 | 72.2201
891.234 | 8903.984 | 72.207
891.311 | 8905.615 | 72.1954
891.41 | 8906.06 | 72.1857
891.506 | 8906.883 | 72.1747
891.606 | 8908.333 | 72.1704
891.72 | 8909.025 | 72.1682
891.809 | 8910.557 | 72.1681
891.906 | 8911.347 | 72.1661
892.016 | 8912.138 | 72.1633
892.104 | 8912.83 | 72.1616
892.204 | 8913.522 | 72.1613
892.305 | 8915.531 | 72.1608
892.413 | 8916.108 | 72.1605
892.545 | 8917.179 | 72.1585
892.612 | 8918.2 | 72.1584
892.707 | 8919.188 | 72.1588
892.806 | 8920.374 | 72.1597
892.903 | 8921.462 | 72.1594
893.018 | 8922.104 | 72.1571
893.102 | 8922.681 | 72.1625
893.208 | 8924.344 | 72.1583
893.315 | 8924.871 | 72.16
893.402 | 8925.959 | 72.1599
893.504 | 8927.211 | 72.1619
893.618 | 8927.771 | 72.1614
893.728 | 8929.599 | 72.1609
893.809 | 8930.159 | 72.1634
893.933 | 8931.839 | 72.1643
894.008 | 8931.839 | 72.16
894.141 | 8933.421 | 72.1618
894.208 | 8934.096 | 72.1622
894.307 | 8934.986 | 72.1624
894.441 | 8936.353 | 72.167
894.514 | 8936.88 | 72.1643
894.611 | 8938.165 | 72.1642
894.732 | 8939.153 | 72.1649
894.814 | 8939.763 | 72.1683
894.923 | 8941.377 | 72.168
895.007 | 8942.036 | 72.1689
895.101 | 8943.057 | 72.1704
895.202 | 8943.617 | 72.1694
895.304 | 8945.232 | 72.1729
895.422 | 8946.22 | 72.1738
895.524 | 8946.797 | 72.1752
895.612 | 8947.719 | 72.1783
895.722 | 8949.366 | 72.1753
895.837 | 8950.388 | 72.1753
895.907 | 8951.014 | 72.1775
896.029 | 8952.578 | 72.1812
896.103 | 8952.578 | 72.1836
896.231 | 8954.209 | 72.1824
896.332 | 8954.786 | 72.1837
896.419 | 8956.466 | 72.1898
896.509 | 8957.075 | 72.1888
896.634 | 8958.113 | 72.1864
896.7 | 8958.822 | 72.1879
896.815 | 8960.617 | 72.1883
896.9 | 8961.095 | 72.185
897.019 | 8962.643 | 72.1915
897.122 | 8963.5 | 72.1906
897.204 | 8963.977 | 72.1792
897.333 | 8965.526 | 72.184
897.417 | 8966.152 | 72.1807
897.522 | 8967.19 | 72.1842
897.615 | 8968.59 | 72.1872
897.714 | 8969.413 | 72.1943
897.839 | 8969.99 | 72.1923
897.928 | 8971.094 | 72.1945
898.028 | 8971.769 | 72.1991
898.115 | 8973.433 | 72.2019
898.225 | 8973.993 | 72.2037
898.308 | 8975.508 | 72.2043
898.435 | 8976.085 | 72.2081
898.512 | 8977.189 | 72.2088
898.608 | 8978.523 | 72.2114
898.733 | 8979.116 | 72.2114
898.806 | 8980.5 | 72.2146
898.915 | 8981.422 | 72.2163
899.008 | 8982.246 | 72.2187
899.121 | 8983.498 | 72.2192
899.211 | 8983.959 | 72.2219
899.326 | 8984.832 | 72.227
899.412 | 8986.397 | 72.2279
899.513 | 8987.023 | 72.2321
899.609 | 8987.599 | 72.2332
899.719 | 8988.555 | 72.2335
899.813 | 8990.4 | 72.2358
899.922 | 8990.976 | 72.2392
900.023 | 8992.03 | 72.2394
900.105 | 8992.706 | 72.2435
900.212 | 8994.369 | 72.2467
900.315 | 8995.127 | 72.2466
900.405 | 8996.478 | 72.2534
900.54 | 8997.038 | 72.2527
900.605 | 8998.125 | 72.2544
900.708 | 8999.525 | 72.2536
900.803 | 9000.283 | 72.2554
900.926 | 9000.843 | 72.2581
901.019 | 9002.21 | 72.261
901.12 | 9002.82 | 72.2625
901.231 | 9004.467 | 72.2673
901.342 | 9005.011 | 72.2679
901.432 | 9006.74 | 72.2719
901.533 | 9007.383 | 72.2749
901.615 | 9008.338 | 72.2777
901.739 | 9009.014 | 72.2775
901.832 | 9010.233 | 72.2817
901.912 | 9010.76 | 72.2818
902.009 | 9011.699 | 72.2839
902.109 | 9013.066 | 72.2911
902.204 | 9014.516 | 72.2924
902.305 | 9014.96 | 72.2931
902.4 | 9016.443 | 72.2945
902.519 | 9016.443 | 72.2971
902.607 | 9017.629 | 72.2993
902.733 | 9019.375 | 72.307
902.812 | 9020.067 | 72.3088
902.934 | 9021.22 | 72.3146
903.009 | 9021.813 | 72.3113
903.129 | 9023.18 | 72.3169
903.215 | 9023.724 | 72.3171
903.301 | 9024.646 | 72.32
903.408 | 9026.013 | 72.3216
903.524 | 9027.397 | 72.3265
903.626 | 9027.908 | 72.3253
903.722 | 9029.687 | 72.3291
903.828 | 9030.412 | 72.3337
903.914 | 9031.087 | 72.3319
904.029 | 9032.751 | 72.3382
904.107 | 9032.751 | 72.3368
904.224 | 9034.283 | 72.3422
904.319 | 9035.469 | 72.3452
904.41 | 9036.062 | 72.3453
904.501 | 9037.182 | 72.351
904.632 | 9038.088 | 72.3534
904.713 | 9038.78 | 72.3548
904.826 | 9040.229 | 72.3571
904.909 | 9040.839 | 72.3605
905.016 | 9042.618 | 72.363
905.146 | 9043.096 | 72.3664
905.226 | 9044.265 | 72.3682
905.31 | 9044.858 | 72.3697
905.418 | 9046.439 | 72.3748
905.52 | 9047.131 | 72.3777
905.61 | 9047.807 | 72.3805
905.716 | 9049.306 | 72.384
905.821 | 9050.656 | 72.3884
905.933 | 9051.118 | 72.3879
906.018 | 9052.436 | 72.3943
906.126 | 9052.996 | 72.3964
906.211 | 9054.544 | 72.3965
906.32 | 9055.384 | 72.401
906.413 | 9056.043 | 72.4017
906.521 | 9057.278 | 72.4057
906.609 | 9058.234 | 72.4117
906.713 | 9058.909 | 72.4111
906.812 | 9060.589 | 72.4142
906.909 | 9061.182 | 72.416
907.006 | 9062.484 | 72.4155
907.133 | 9063.077 | 72.4214
907.22 | 9064.131 | 72.4246
907.309 | 9065.482 | 72.4273
907.416 | 9066.058 | 72.4297
907.518 | 9066.783 | 72.4304
907.614 | 9068.266 | 72.436
907.708 | 9068.71 | 72.4404
907.808 | 9070.358 | 72.4423
907.908 | 9070.835 | 72.4426
908.015 | 9072.582 | 72.4491
908.112 | 9073.24 | 72.4472
908.209 | 9073.866 | 72.4515
908.303 | 9075.283 | 72.4528
908.426 | 9075.86 | 72.4578
908.512 | 9077.375 | 72.4644
908.618 | 9077.968 | 72.4609
908.701 | 9079.154 | 72.4651
908.801 | 9080.274 | 72.4719
908.915 | 9080.834 | 72.4721
909.012 | 9081.839 | 72.4785
909.102 | 9082.58 | 72.4846
909.236 | 9084.244 | 72.4818
909.322 | 9084.821 | 72.4872
909.403 | 9086.451 | 72.4941
909.502 | 9087.292 | 72.4992
909.614 | 9087.852 | 72.5096
909.715 | 9088.939 | 72.5149
909.847 | 9090.372 | 72.5173
909.914 | 9091.097 | 72.5151
910.008 | 9092.2 | 72.5151
910.135 | 9093.172 | 72.5187
910.218 | 9093.798 | 72.5148
910.304 | 9095.281 | 72.5232
910.446 | 9096.632 | 72.5221
910.501 | 9096.632 | 72.5253
910.628 | 9098.18 | 72.5259
910.704 | 9099.448 | 72.529
910.831 | 9100.585 | 72.5338
910.908 | 9101.145 | 72.5367
911.003 | 9102.133 | 72.554
911.129 | 9103.336 | 72.5599
911.21 | 9104.044 | 72.56
911.332 | 9105.066 | 72.5532
911.417 | 9105.724 | 72.5627
911.506 | 9106.614 | 72.5574
911.634 | 9108.047 | 72.5795
911.701 | 9108.805 | 72.5737
911.804 | 9110.189 | 72.5652
911.9 | 9111.095 | 72.5665
912.035 | 9112.264 | 72.5567
912.102 | 9112.841 | 72.5602
912.227 | 9114.06 | 72.5636
912.306 | 9114.702 | 72.5655
912.438 | 9116.366 | 72.5682
912.518 | 9117.008 | 72.5719
912.625 | 9118.392 | 72.5748
912.715 | 9118.919 | 72.5773
912.804 | 9119.874 | 72.5796
912.916 | 9121.621 | 72.5828
913.033 | 9122.115 | 72.5853
913.117 | 9123.416 | 72.5912
913.206 | 9124.026 | 72.5908
913.329 | 9125.08 | 72.5943
913.434 | 9126.496 | 72.6016
913.517 | 9127.419 | 72.6029
913.634 | 9128.012 | 72.6025
913.72 | 9129.247 | 72.6028
913.826 | 9130.137 | 72.6085
913.918 | 9131.455 | 72.6096
914.006 | 9132.015 | 72.6092
914.129 | 9133.053 | 72.6161
914.23 | 9133.744 | 72.615
914.313 | 9135.539 | 72.6198
914.414 | 9136.379 | 72.6229
914.522 | 9136.956 | 72.625
914.615 | 9138.208 | 72.6274
914.715 | 9139.246 | 72.6313
914.812 | 9140.382 | 72.6327
914.92 | 9141.651 | 72.6333
915.019 | 9142.458 | 72.6356
915.121 | 9142.936 | 72.6373
915.218 | 9143.66 | 72.6414
915.32 | 9145.324 | 72.6431
915.41 | 9145.851 | 72.6414
915.515 | 9147.301 | 72.6427
915.626 | 9148.009 | 72.645
915.708 | 9149.492 | 72.6453
915.816 | 9150.282 | 72.6357
915.913 | 9151.551 | 72.6407
916.015 | 9152.276 | 72.6448
916.123 | 9152.967 | 72.6506
916.214 | 9154.038 | 72.6493
916.316 | 9155.422 | 72.6549
916.409 | 9155.982 | 72.6596
916.508 | 9157.333 | 72.6608
916.602 | 9158.618 | 72.6646
916.722 | 9159.392 | 72.6706
916.809 | 9160.232 | 72.6704
916.913 | 9160.792 | 72.6753
917.025 | 9162.209 | 72.6776
917.104 | 9163.279 | 72.6801
917.207 | 9164.218 | 72.6845
917.307 | 9164.959 | 72.6893
917.404 | 9166.294 | 72.6894
917.508 | 9166.821 | 72.6911
917.605 | 9167.661 | 72.6924
917.704 | 9169.456 | 72.6968
917.807 | 9170.214 | 72.7002
917.915 | 9170.857 | 72.7048
918.016 | 9171.927 | 72.7084
918.108 | 9173.492 | 72.708
918.203 | 9174.168 | 72.7117
918.332 | 9175.551 | 72.7196
918.417 | 9176.128 | 72.7212
918.511 | 9177.265 | 72.724
918.601 | 9178.154 | 72.7253
918.708 | 9179.126 | 72.7321
918.828 | 9180.411 | 72.7327
918.916 | 9181.086 | 72.7346
919.002 | 9182.272 | 72.7387
919.125 | 9183.639 | 72.7433
919.21 | 9183.639 | 72.7421
919.334 | 9185.353 | 72.7488
919.412 | 9186.061 | 72.7509
919.527 | 9187.741 | 72.7524
919.628 | 9188.384 | 72.7568
919.707 | 9188.977 | 72.7602
919.808 | 9189.833 | 72.7624
919.94 | 9191.415 | 72.7671
920.006 | 9192.008 | 72.7689
920.123 | 9193.507 | 72.773
920.21 | 9194.05 | 72.7787
920.327 | 9195.714 | 72.7816
920.427 | 9196.389 | 72.7848
920.514 | 9197.114 | 72.7845
920.601 | 9198.152 | 72.7881
920.721 | 9199.091 | 72.7936
920.8 | 9199.667 | 72.7939
920.922 | 9201.628 | 72.7987
921 | 9201.628 | 72.7986
921.134 | 9203.192 | 72.8035
921.208 | 9203.785 | 72.8071
921.334 | 9205.284 | 72.8107
921.41 | 9206.059 | 72.8106
921.527 | 9207.673 | 72.8148
921.606 | 9207.673 | 72.8172
921.727 | 9209.123 | 72.8236
921.816 | 9210.589 | 72.8242
921.926 | 9211.033 | 72.8304
922.024 | 9212.499 | 72.8312
922.119 | 9213.307 | 72.8336
922.22 | 9214.41 | 72.8401
922.313 | 9214.888 | 72.8429
922.422 | 9216.469 | 72.848
922.519 | 9217.211 | 72.8507
922.616 | 9218.594 | 72.8519
922.714 | 9219.385 | 72.8556
922.828 | 9220.423 | 72.8606
922.93 | 9221.23 | 72.8606
923.014 | 9222.284 | 72.8642
923.112 | 9223.52 | 72.8678
923.231 | 9224.03 | 72.8718
923.312 | 9224.739 | 72.8753
923.415 | 9226.567 | 72.8768
923.515 | 9227.308 | 72.88
923.624 | 9227.951 | 72.8864
923.726 | 9229.022 | 72.8896
923.822 | 9229.73 | 72.891
923.915 | 9231.394 | 72.8946
924.007 | 9231.954 | 72.8986
924.12 | 9233.617 | 72.8988
924.204 | 9234.26 | 72.9017
924.322 | 9235.034 | 72.9056
924.419 | 9235.841 | 72.9072
924.507 | 9237.307 | 72.9131
924.614 | 9237.818 | 72.9177
924.713 | 9239.548 | 72.9198
924.807 | 9240.322 | 72.9186
924.903 | 9240.915 | 72.9267
925.022 | 9241.969 | 72.9291
925.105 | 9242.644 | 72.9286
925.201 | 9244.423 | 72.9372
925.306 | 9245.181 | 72.9359
925.416 | 9245.857 | 72.9433
925.517 | 9246.944 | 72.945
925.608 | 9248.476 | 72.946
925.716 | 9249.316 | 72.9507
925.801 | 9250.139 | 72.9553
925.924 | 9250.683 | 72.9556
926.011 | 9251.721 | 72.9613
926.149 | 9253.385 | 72.9651
926.211 | 9254.076 | 72.9672
926.317 | 9255.065 | 72.9734
926.406 | 9256.465 | 72.9712
926.505 | 9257.272 | 72.976
926.609 | 9258.063 | 72.9792
926.708 | 9259.496 | 72.9813
926.816 | 9260.105 | 72.9872
926.901 | 9261.127 | 72.9908
927.001 | 9262.23 | 72.9942
927.133 | 9263.07 | 72.999
927.235 | 9264.388 | 73.0019
927.333 | 9265.36 | 73.0068
927.412 | 9265.904 | 73.0075
927.533 | 9267.222 | 73.014
927.636 | 9268.523 | 73.0169
927.704 | 9269.462 | 73.0182
927.812 | 9269.907 | 73.0212
927.901 | 9270.615 | 73.0255
928.028 | 9272.41 | 73.0306
928.106 | 9273.102 | 73.0305
928.237 | 9274.519 | 73.0342
928.301 | 9274.519 | 73.0401
928.429 | 9276.15 | 73.043
928.507 | 9276.693 | 73.0453
928.622 | 9278.324 | 73.0476
928.706 | 9279.098 | 73.054
928.819 | 9280.614 | 73.0547
928.914 | 9281.091 | 73.0584
929.022 | 9282.08 | 73.0626
929.125 | 9283.678 | 73.0671
929.232 | 9284.106 | 73.0679
929.314 | 9284.864 | 73.0726
929.421 | 9286.066 | 73.0774
929.509 | 9286.61 | 73.0778
929.619 | 9288.619 | 73.0849
929.712 | 9289.081 | 73.0874
929.826 | 9290.118 | 73.0926
929.907 | 9290.728 | 73.0929
930.02 | 9292.293 | 73.0975
930.106 | 9292.787 | 73.0978
930.226 | 9294.253 | 73.1058
930.321 | 9295.637 | 73.1071
930.41 | 9296.098 | 73.1087
930.524 | 9297.07 | 73.1119
930.606 | 9297.679 | 73.1175
930.716 | 9299.261 | 73.1225
930.806 | 9299.804 | 73.1227
930.926 | 9301.336 | 73.1278
931.011 | 9302.176 | 73.133
931.12 | 9303.05 | 73.1341
931.223 | 9303.741 | 73.1379
931.319 | 9305.586 | 73.1429
931.413 | 9306.377 | 73.1457
931.528 | 9306.954 | 73.1483
931.629 | 9308.041 | 73.1529
931.72 | 9309.573 | 73.1555
931.811 | 9310.347 | 73.1592
931.921 | 9310.841 | 73.165
932.028 | 9312.406 | 73.1677
932.106 | 9313.164 | 73.1722
932.212 | 9314.531 | 73.1754
932.309 | 9315.355 | 73.1755
932.436 | 9315.931 | 73.1824
932.524 | 9317.018 | 73.1846
932.607 | 9317.677 | 73.186
932.715 | 9318.88 | 73.1893
932.82 | 9319.572 | 73.1897
932.923 | 9320.988 | 73.1975
933.019 | 9321.664 | 73.2001
933.113 | 9323.36 | 73.2046
933.22 | 9323.871 | 73.2071
933.315 | 9325.189 | 73.2076
933.411 | 9326.194 | 73.2085
933.506 | 9327.462 | 73.2151
933.607 | 9328.187 | 73.2181
933.729 | 9328.879 | 73.2222
933.819 | 9329.949 | 73.2268
933.906 | 9331.514 | 73.2269
934.03 | 9331.926 | 73.23
934.151 | 9333.656 | 73.2373
934.212 | 9334.512 | 73.2392
934.308 | 9335.221 | 73.2437
934.414 | 9336.094 | 73.2462
934.504 | 9336.753 | 73.249
934.615 | 9338.268 | 73.2532
934.735 | 9338.96 | 73.2603
934.807 | 9340.162 | 73.2632
934.91 | 9341.085 | 73.2701
935.009 | 9341.645 | 73.2697
935.133 | 9343.737 | 73.2728
935.208 | 9343.737 | 73.277
935.302 | 9345.252 | 73.2825
935.409 | 9345.78 | 73.2813
935.5 | 9346.521 | 73.2866
935.601 | 9348.415 | 73.2919
935.701 | 9349.222 | 73.2909
935.806 | 9350.046 | 73.3001
935.926 | 9351.479 | 73.3022
936.012 | 9352.056 | 73.3066
936.137 | 9353.11 | 73.3111
936.214 | 9353.818 | 73.3136
936.325 | 9355.465 | 73.3179
936.406 | 9356.091 | 73.3232
936.538 | 9357.524 | 73.3257
936.603 | 9357.524 | 73.3322
936.73 | 9359.155 | 73.3305
936.808 | 9359.732 | 73.3314
936.906 | 9360.704 | 73.3381
937.006 | 9361.494 | 73.3397
937.104 | 9363.158 | 73.3436
937.225 | 9364.361 | 73.3457
937.309 | 9365.003 | 73.3429
937.432 | 9366.074 | 73.3494
937.515 | 9366.733 | 73.3542
937.624 | 9368.347 | 73.3548
937.705 | 9368.973 | 73.3592
937.833 | 9370.159 | 73.3624
937.925 | 9371.625 | 73.3634
938 | 9371.625 | 73.3696
938.137 | 9373.503 | 73.3669
938.22 | 9374.244 | 73.3726
938.32 | 9375.167 | 73.375
938.411 | 9375.793 | 73.3788
938.519 | 9377.292 | 73.3857
938.624 | 9378.659 | 73.3892
938.72 | 9379.433 | 73.3932
938.81 | 9380.01 | 73.3948
938.922 | 9381.08 | 73.3983
939.027 | 9382.695 | 73.4025
939.13 | 9383.419 | 73.4072
939.222 | 9384.325 | 73.4106
939.305 | 9385.001 | 73.4126
939.414 | 9386.236 | 73.4146
939.523 | 9386.912 | 73.4115
939.618 | 9388.411 | 73.4137
939.713 | 9389.251 | 73.4168
939.829 | 9389.959 | 73.4174
939.928 | 9391.063 | 73.4225
940.01 | 9391.722 | 73.4259
940.12 | 9393.352 | 73.4276
940.207 | 9393.995 | 73.4305
940.305 | 9394.753 | 73.4356
940.424 | 9395.889 | 73.4363
940.52 | 9396.68 | 73.4396
940.615 | 9398.377 | 73.4416
940.72 | 9398.953 | 73.4474
940.815 | 9400.222 | 73.4483
940.911 | 9401.506 | 73.4506
941.018 | 9402.116 | 73.4571
941.111 | 9403.22 | 73.4609
941.21 | 9404.191 | 73.4626
941.304 | 9405.476 | 73.4656
941.423 | 9406.382 | 73.4706
941.519 | 9406.959 | 73.4757
941.603 | 9408.244 | 73.4754
941.716 | 9408.804 | 73.4779
941.821 | 9409.759 | 73.4793
941.903 | 9411.406 | 73.485
942.006 | 9412.148 | 73.4892
942.119 | 9413.021 | 73.491
942.203 | 9413.597 | 73.494
942.306 | 9415.327 | 73.4968
942.408 | 9415.838 | 73.4982
942.504 | 9416.694 | 73.5052
942.623 | 9417.963 | 73.5047
942.702 | 9419.017 | 73.5097
942.803 | 9419.593 | 73.5142
942.943 | 9421.521 | 73.5179
943.005 | 9421.998 | 73.5182
943.105 | 9423.431 | 73.5235
943.202 | 9424.239 | 73.5265
943.31 | 9424.782 | 73.5267
943.447 | 9426.331 | 73.5325
943.508 | 9426.891 | 73.5342
943.608 | 9427.665 | 73.5398
943.737 | 9429.213 | 73.543
943.808 | 9429.806 | 73.5432
943.909 | 9431.207 | 73.5449
944.002 | 9432.129 | 73.5494
944.131 | 9433.397 | 73.5517
944.208 | 9434.106 | 73.5548
944.302 | 9435.078 | 73.559
944.43 | 9436.297 | 73.5644
944.51 | 9436.824 | 73.5634
944.631 | 9438.158 | 73.5709
944.717 | 9438.718 | 73.5698
944.806 | 9439.838 | 73.5733
944.903 | 9440.497 | 73.5745
945.024 | 9442.293 | 73.5803
945.107 | 9442.754 | 73.5844
945.237 | 9444.203 | 73.5852
945.329 | 9444.764 | 73.5912
945.422 | 9446.641 | 73.5973
945.52 | 9447.284 | 73.5963
945.607 | 9448.009 | 73.5989
945.734 | 9449.079 | 73.6054
945.808 | 9449.755 | 73.6064
945.919 | 9451.27 | 73.609
946.009 | 9451.731 | 73.6131
946.126 | 9453.346 | 73.6158
946.221 | 9454.631 | 73.6197
946.336 | 9455.092 | 73.6233
946.418 | 9455.767 | 73.6262
946.505 | 9456.607 | 73.6267
946.615 | 9458.238 | 73.6302
946.725 | 9459.111 | 73.6326
946.826 | 9459.655 | 73.6358
946.907 | 9460.693 | 73.6403
947.021 | 9462.093 | 73.643
947.116 | 9463.575 | 73.6478
947.231 | 9464.02 | 73.648
947.309 | 9464.745 | 73.6503
947.423 | 9466.293 | 73.655
947.512 | 9467.496 | 73.6551
947.621 | 9468.451 | 73.6631
947.707 | 9468.995 | 73.6615
947.814 | 9469.983 | 73.6667
947.922 | 9471.449 | 73.6695
948.017 | 9472.405 | 73.6721
948.137 | 9472.948 | 73.6763
948.214 | 9474.002 | 73.6783
948.321 | 9475.584 | 73.6802
948.429 | 9476.177 | 73.6846
948.519 | 9477.066 | 73.6873
948.601 | 9477.577 | 73.6927
948.721 | 9479.307 | 73.6965
948.812 | 9479.982 | 73.6994
948.908 | 9480.806 | 73.6995
949.007 | 9482.288 | 73.7042
949.124 | 9482.865 | 73.7091
949.206 | 9484.084 | 73.7113
949.324 | 9484.759 | 73.7141
949.408 | 9486.275 | 73.7176
949.524 | 9486.983 | 73.7173
949.607 | 9487.675 | 73.7226
949.714 | 9489.338 | 73.7236
949.82 | 9489.882 | 73.7296
949.912 | 9490.969 | 73.7336
950.013 | 9492.501 | 73.7346
950.12 | 9493.127 | 73.7365
950.208 | 9494.181 | 73.7403
950.302 | 9494.956 | 73.743
950.401 | 9496.208 | 73.7486
950.509 | 9497.459 | 73.7506
950.607 | 9498.283 | 73.752
950.703 | 9498.827 | 73.7575
950.802 | 9500.227 | 73.7591
950.916 | 9500.787 | 73.7623
951.018 | 9501.924 | 73.7653
951.152 | 9503.637 | 73.7688
951.21 | 9503.637 | 73.7716
951.34 | 9505.35 | 73.7753
951.421 | 9505.926 | 73.7773
951.508 | 9506.915 | 73.7819
951.629 | 9508.364 | 73.7848
951.707 | 9508.809 | 73.7856
951.829 | 9510.374 | 73.7934
951.903 | 9511.412 | 73.7935
952 | 9512.186 | 73.7972
952.127 | 9512.763 | 73.7991
952.215 | 9513.685 | 73.8038
952.327 | 9515.365 | 73.8068
952.41 | 9516.106 | 73.8074
952.532 | 9517.095 | 73.8137
952.619 | 9517.754 | 73.8148
952.707 | 9518.841 | 73.8186
952.814 | 9519.5 | 73.8206
952.919 | 9520.933 | 73.8214
953.018 | 9521.757 | 73.8275
953.107 | 9522.811 | 73.8299
953.202 | 9523.486 | 73.8333
953.332 | 9525.15 | 73.8392
953.421 | 9525.71 | 73.8407
953.526 | 9527.687 | 73.8445
953.629 | 9528.379 | 73.8469
953.706 | 9529.07 | 73.8497
953.828 | 9530.108 | 73.8546
953.91 | 9530.652 | 73.8559
954.027 | 9532.332 | 73.8581
954.111 | 9532.793 | 73.8615
954.221 | 9534.408 | 73.8644
954.309 | 9534.984 | 73.8695
954.42 | 9536.582 | 73.87
954.526 | 9537.439 | 73.8746
954.628 | 9538.114 | 73.8768
954.717 | 9538.69 | 73.8784
954.823 | 9540.255 | 73.8841
954.923 | 9541.359 | 73.884
955.01 | 9542.018 | 73.8855
955.116 | 9543.237 | 73.8892
955.227 | 9543.962 | 73.8924
955.322 | 9545.411 | 73.8954
955.419 | 9546.251 | 73.8983
955.507 | 9546.713 | 73.8988
955.617 | 9548.245 | 73.9048
955.722 | 9548.903 | 73.9068
955.82 | 9550.584 | 73.9121
955.916 | 9551.391 | 73.9145
956.028 | 9551.934 | 73.9173
956.129 | 9553.038 | 73.9213
956.221 | 9554.587 | 73.9229
956.315 | 9555.361 | 73.9241
956.422 | 9555.855 | 73.9262
956.508 | 9557.42 | 73.9304
956.629 | 9557.914 | 73.9347
956.713 | 9559.512 | 73.9354
956.823 | 9560.121 | 73.9355
956.906 | 9561.077 | 73.9402
957.006 | 9562.279 | 73.9385
957.112 | 9563.498 | 73.9449
957.228 | 9563.976 | 73.9469
957.306 | 9565.014 | 73.949
957.414 | 9566.364 | 73.9536
957.514 | 9567.188 | 73.9539
957.608 | 9568.44 | 73.9563
957.709 | 9569.297 | 73.9612
957.817 | 9570.549 | 73.9649
957.902 | 9571.109 | 73.966
958.01 | 9572.459 | 73.9685
958.109 | 9573.184 | 73.9725
958.229 | 9573.843 | 73.9741
958.304 | 9574.683 | 73.9778
958.419 | 9576.1 | 73.9843
958.504 | 9577.236 | 73.9821
958.601 | 9578.389 | 73.9876
958.712 | 9578.983 | 73.9907
958.802 | 9579.691 | 73.9901
958.906 | 9581.42 | 73.9964
959.003 | 9582.244 | 73.9971
959.102 | 9582.705 | 74.0043
959.209 | 9584.188 | 74.0065
959.323 | 9584.913 | 74.0076
959.4 | 9586 | 74.014
959.502 | 9587.219 | 74.0129
959.625 | 9587.795 | 74.02
959.712 | 9588.883 | 74.02
959.809 | 9589.541 | 74.0211
959.929 | 9591.37 | 74.0273
960.006 | 9591.963 | 74.0292
960.112 | 9592.902 | 74.0326
960.2 | 9594.384 | 74.0332
960.338 | 9595.109 | 74.0423
960.429 | 9595.752 | 74.0413
960.517 | 9596.707 | 74.0438
960.628 | 9598.387 | 74.0465
960.711 | 9599.096 | 74.0494
960.834 | 9600.018 | 74.0543
960.918 | 9600.726 | 74.0552
961.008 | 9601.632 | 74.0579
961.139 | 9603.362 | 74.06
961.222 | 9603.955 | 74.0598
961.33 | 9605.108 | 74.0671
961.405 | 9605.668 | 74.0694
961.502 | 9606.426 | 74.0681
961.613 | 9608.04 | 74.0745
961.728 | 9608.996 | 74.0789
961.811 | 9609.655 | 74.0778
961.902 | 9610.511 | 74.0813
962.015 | 9612.06 | 74.084
962.129 | 9613.114 | 74.0854
962.208 | 9613.657 | 74.0896
962.303 | 9614.432 | 74.0919
962.4 | 9615.453 | 74.0931
962.53 | 9617.38 | 74.099
962.63 | 9618.056 | 74.1038
962.727 | 9619.324 | 74.1024
962.824 | 9620.213 | 74.1045
962.919 | 9620.971 | 74.1059
963.016 | 9622.355 | 74.1071
963.121 | 9623.294 | 74.1118
963.217 | 9624.068 | 74.1132
963.328 | 9625.106 | 74.1135
963.42 | 9626.407 | 74.1214
963.515 | 9627.214 | 74.1183
963.606 | 9627.774 | 74.1241
963.725 | 9629.339 | 74.1267
963.81 | 9629.982 | 74.1246
963.934 | 9631.168 | 74.1299
964.017 | 9631.744 | 74.1348
964.12 | 9633.392 | 74.1358
964.208 | 9633.985 | 74.1387
964.312 | 9635.039 | 74.1396
964.43 | 9636.39 | 74.1399
964.52 | 9637.296 | 74.1432
964.642 | 9637.987 | 74.1437
964.722 | 9639.173 | 74.149
964.82 | 9640.59 | 74.1489
964.919 | 9641.381 | 74.1524
965.032 | 9641.974 | 74.1557
965.109 | 9643.489 | 74.1557
965.225 | 9644.033 | 74.1594
965.326 | 9644.955 | 74.1619
965.41 | 9645.697 | 74.1632
965.508 | 9647.443 | 74.1647
965.624 | 9647.937 | 74.1687
965.726 | 9649.024 | 74.1706
965.822 | 9649.65 | 74.1749
965.915 | 9651.363 | 74.1749
966.012 | 9651.923 | 74.1775
966.108 | 9652.648 | 74.1806
966.215 | 9654.246 | 74.1813
966.311 | 9655.152 | 74.1816
966.407 | 9656.404 | 74.1868
966.505 | 9656.931 | 74.1856
966.615 | 9658.232 | 74.1886
966.708 | 9659.171 | 74.1925
966.814 | 9659.929 | 74.1936
966.916 | 9661.033 | 74.1971
967.014 | 9662.169 | 74.1974
967.109 | 9663.454 | 74.2019
967.205 | 9664.245 | 74.2041
967.313 | 9665.085 | 74.2037
967.412 | 9665.661 | 74.2062
967.5 | 9667.358 | 74.206
967.616 | 9668.05 | 74.2115
967.704 | 9669.22 | 74.2107
967.833 | 9670.504 | 74.2113
967.918 | 9671.081 | 74.2135
968.013 | 9672.218 | 74.2164
968.108 | 9673.107 | 74.2177
968.209 | 9674.046 | 74.221
968.338 | 9675.331 | 74.224
968.423 | 9675.891 | 74.225
968.513 | 9676.978 | 74.229
968.603 | 9677.703 | 74.2285
968.71 | 9679.186 | 74.2294
968.833 | 9679.894 | 74.2331
968.901 | 9681.063 | 74.2311
969.003 | 9681.656 | 74.2325
969.134 | 9683.139 | 74.2356
969.209 | 9683.683 | 74.2375
969.328 | 9685.346 | 74.1337
969.43 | 9686.335 | 74.1198
969.509 | 9686.812 | 74.1149
969.616 | 9688.031 | 74.1076
969.702 | 9689.102 | 74.0999
969.813 | 9689.744 | 74.0958
969.905 | 9690.98 | 74.0866
970.03 | 9692.347 | 74.0643
970.105 | 9693.401 | 74.0632
970.222 | 9694.62 | 74.0524
970.327 | 9695.329 | 74.0512
970.417 | 9696.053 | 74.0518
970.502 | 9697.141 | 74.049
970.62 | 9698.014 | 74.0464
970.7 | 9698.623 | 74.0477
970.821 | 9700.402 | 74.0465
970.908 | 9700.979 | 74.0415
971.035 | 9702.132 | 74.0442
971.108 | 9702.758 | 74.045
971.214 | 9704.01 | 74.0428
971.329 | 9705.196 | 74.0405
971.409 | 9705.69 | 74.0434
971.526 | 9707.37 | 74.0433
971.632 | 9707.914 | 74.0434
971.712 | 9708.704 | 74.042
971.813 | 9710.648 | 74.0409
971.924 | 9711.439 | 74.0444
972.027 | 9712.098 | 74.0437
972.117 | 9712.674 | 74.0432
972.209 | 9713.564 | 74.047
972.323 | 9715.079 | 74.0455
972.421 | 9716.414 | 74.0472
972.514 | 9717.501 | 74.0439
972.629 | 9718.39 | 74.0429
972.714 | 9719.214 | 74.0444
972.82 | 9720.219 | 74.0445
972.917 | 9720.911 | 74.0465
973.008 | 9721.668 | 74.0434
973.108 | 9723.134 | 74.043
973.23 | 9724.386 | 74.0433
973.313 | 9725.325 | 74.0438
973.411 | 9725.951 | 74.0336
973.513 | 9727.335 | 74.0318
973.647 | 9728.027 | 74.0355
973.713 | 9729.131 | 74.0369
973.817 | 9730.037 | 74.0367
973.912 | 9731.453 | 74.0396
974.036 | 9732.013 | 74.041
974.113 | 9733.084 | 74.0427
974.219 | 9734.006 | 74.0422
974.306 | 9735.456 | 74.0463
974.405 | 9735.901 | 74.0454
974.503 | 9737.219 | 74.0476
974.613 | 9737.762 | 74.0497
974.708 | 9739.426 | 74.0524
974.804 | 9740.2 | 74.0492
974.919 | 9740.81 | 74.0492
975.02 | 9741.93 | 74.0517
975.102 | 9742.572 | 74.0538
975.213 | 9744.351 | 74.0574
975.313 | 9745.06 | 74.0584
975.417 | 9745.966 | 74.0611
975.51 | 9747.3 | 74.0633
975.601 | 9748.074 | 74.066
975.72 | 9748.634 | 74.0648
975.806 | 9749.573 | 74.0698
975.909 | 9751.27 | 74.0715
976.01 | 9751.929 | 74.0698
976.101 | 9752.472 | 74.0709
976.201 | 9754.169 | 74.0735
976.334 | 9754.894 | 74.0773
976.404 | 9756.113 | 74.0766
976.541 | 9757.463 | 74.0797
976.602 | 9757.463 | 74.0823
976.71 | 9759.177 | 74.0815
976.842 | 9760 | 74.0887
976.937 | 9761.466 | 74.0885
977.002 | 9761.466 | 74.0887
977.136 | 9763.278 | 74.0949
977.208 | 9763.805 | 74.0941
977.307 | 9764.464 | 74.0951
977.428 | 9766.342 | 74.0983
977.514 | 9767.051 | 74.0996
977.601 | 9768.072 | 74.1049
977.729 | 9769.324 | 74.1028
977.823 | 9769.933 | 74.1052
977.939 | 9771.399 | 74.1095
978.001 | 9771.943 | 74.1046
978.123 | 9772.964 | 74.1049
978.208 | 9773.59 | 74.1052
978.33 | 9775.139 | 74.1119
978.409 | 9775.666 | 74.1094
978.541 | 9777.329 | 74.1098
978.608 | 9777.955 | 74.1116
978.732 | 9779.076 | 74.113
978.816 | 9779.669 | 74.1124
978.905 | 9780.789 | 74.1111
979.028 | 9782.337 | 74.117
979.103 | 9782.93 | 74.1166
979.226 | 9784.33 | 74.1199
979.315 | 9784.989 | 74.1189
979.417 | 9786.571 | 74.1213
979.549 | 9787.048 | 74.1232
979.619 | 9788.201 | 74.1263
979.707 | 9788.712 | 74.1316
979.819 | 9790.244 | 74.1285
979.921 | 9791.232 | 74.1285
980.012 | 9791.71 | 74.1333
980.14 | 9793.275 | 74.1322
980.205 | 9793.934 | 74.1338
980.327 | 9795.038 | 74.1363
980.412 | 9795.663 | 74.1382
980.521 | 9797.278 | 74.1414
980.607 | 9797.953 | 74.1418
980.714 | 9798.826 | 74.1437
980.817 | 9800.358 | 74.1436
980.925 | 9800.869 | 74.1452
981.012 | 9802.467 | 74.1467
981.137 | 9803.043 | 74.149
981.214 | 9804.13 | 74.1529
981.317 | 9804.773 | 74.1541
981.411 | 9806.288 | 74.1552
981.526 | 9806.881 | 74.1574
981.619 | 9807.738 | 74.1604
981.714 | 9809.468 | 74.1609
981.811 | 9810.159 | 74.1618
981.911 | 9810.752 | 74.1645
982.017 | 9812.367 | 74.1661
982.14 | 9812.943 | 74.1677
982.22 | 9814.113 | 74.1732
982.308 | 9815.249 | 74.1701
982.408 | 9815.727 | 74.1749
982.513 | 9817.177 | 74.1797
982.609 | 9818.429 | 74.1804
982.706 | 9819.12 | 74.1834
982.804 | 9820.191 | 74.1839
982.905 | 9821.081 | 74.1863
983.022 | 9821.904 | 74.1905
983.105 | 9823.057 | 74.1933
983.206 | 9824.211 | 74.1916
983.311 | 9825.462 | 74.1936
983.427 | 9825.94 | 74.1946
983.503 | 9826.945 | 74.1984
983.605 | 9827.686 | 74.2016
983.709 | 9829.152 | 74.2035
983.819 | 9829.597 | 74.2075
983.907 | 9831.393 | 74.2044
984.003 | 9832.2 | 74.2083
984.116 | 9832.743 | 74.2086
984.206 | 9834.457 | 74.2099
984.32 | 9834.885 | 74.2118
984.405 | 9835.593 | 74.2143
984.537 | 9837.174 | 74.2192
984.622 | 9837.718 | 74.2213
984.709 | 9838.608 | 74.2226
984.803 | 9840.205 | 74.2247
984.903 | 9840.733 | 74.2246
985.006 | 9842.413 | 74.2285
985.115 | 9843.006 | 74.2296
985.202 | 9844.044 | 74.2328
985.311 | 9844.768 | 74.2362
985.415 | 9845.839 | 74.2368
985.512 | 9846.531 | 74.2384
985.643 | 9848.376 | 74.242
985.709 | 9848.969 | 74.2441
985.8 | 9849.793 | 74.2473
985.903 | 9851.226 | 74.2479
986.034 | 9852.494 | 74.2482
986.11 | 9853.054 | 74.2508
986.222 | 9854.57 | 74.2506
986.313 | 9855.031 | 74.2499
986.4 | 9856.052 | 74.255
986.505 | 9857.008 | 74.2572
986.629 | 9858.325 | 74.2583
986.709 | 9858.968 | 74.2594
986.823 | 9860.038 | 74.264
986.909 | 9860.566 | 74.2652
987.02 | 9862.575 | 74.2696
987.102 | 9862.575 | 74.2703
987.202 | 9864.107 | 74.2714
987.333 | 9865.03 | 74.2716
987.426 | 9866.595 | 74.2739
987.502 | 9866.595 | 74.2754
987.622 | 9868.028 | 74.279
987.725 | 9869.576 | 74.2779
987.809 | 9870.054 | 74.2813
987.926 | 9871.026 | 74.2838
988.014 | 9871.635 | 74.2841
988.101 | 9872.722 | 74.2842
988.228 | 9874.353 | 74.2861
988.332 | 9875.045 | 74.2901
988.415 | 9876.33 | 74.2918
988.522 | 9877.598 | 74.2935
988.627 | 9878.307 | 74.2945
988.711 | 9878.998 | 74.2962
988.812 | 9880.168 | 74.2964
988.913 | 9880.728 | 74.3031
989.038 | 9882.046 | 74.3027
989.113 | 9883.067 | 74.3036
989.225 | 9883.627 | 74.3108
989.311 | 9885.423 | 74.3109
989.432 | 9886.016 | 74.3131
989.524 | 9887.054 | 74.3155
989.617 | 9887.63 | 74.3165
989.734 | 9889.162 | 74.3199
989.811 | 9890.282 | 74.3227
989.915 | 9891.501 | 74.3222
990.014 | 9892.308 | 74.3286
990.108 | 9892.77 | 74.3303
990.228 | 9894.367 | 74.3335
990.308 | 9895.241 | 74.3337
990.44 | 9895.949 | 74.3333
990.52 | 9897.135 | 74.334
990.621 | 9898.552 | 74.3371
990.717 | 9899.243 | 74.3381
990.826 | 9899.82 | 74.3417
990.908 | 9901.418 | 74.3446
991.004 | 9901.994 | 74.3467
991.128 | 9902.67 | 74.3465
991.213 | 9904.465 | 74.352
991.313 | 9905.174 | 74.351
991.416 | 9906.063 | 74.3582
991.506 | 9906.64 | 74.3609
991.601 | 9908.188 | 74.3605
991.718 | 9908.732 | 74.3604
991.804 | 9910.379 | 74.3683
991.922 | 9910.922 | 74.3678
992.015 | 9911.581 | 74.372
992.133 | 9913.377 | 74.3731
992.211 | 9914.184 | 74.3738
992.3 | 9915.321 | 74.3742
992.4 | 9916.144 | 74.3781
992.51 | 9916.704 | 74.3788
992.607 | 9918.401 | 74.3814
992.732 | 9919.472 | 74.3838
992.829 | 9920.328 | 74.3861
992.901 | 9921.004 | 74.3865
993.015 | 9921.959 | 74.39
993.115 | 9922.667 | 74.3898
993.2 | 9924.166 | 74.3904
993.313 | 9924.71 | 74.3959
993.402 | 9926.374 | 74.3986
993.5 | 9926.967 | 74.4024
993.627 | 9928.416 | 74.4142
993.719 | 9929.042 | 74.4177
993.806 | 9930.13 | 74.4235
993.9 | 9931.036 | 74.4244
994.039 | 9932.32 | 74.4243
994.121 | 9932.897 | 74.42
994.201 | 9934.066 | 74.4204
994.326 | 9935.302 | 74.4194
994.412 | 9936.06 | 74.4229
994.532 | 9937.065 | 74.422
994.619 | 9937.674 | 74.4248
994.706 | 9938.778 | 74.4346
994.803 | 9939.437 | 74.429
994.924 | 9941.265 | 74.4348
995.034 | 9942.435 | 74.4376
995.104 | 9943.126 | 74.4346
995.201 | 9943.126 | 74.4467
995.33 | 9945.087 | 74.4456
995.435 | 9946.437 | 74.4542
995.52 | 9947.228 | 74.4625
995.608 | 9947.92 | 74.4673
995.719 | 9948.991 | 74.4631
995.832 | 9949.65 | 74.4549
995.913 | 9950.671 | 74.4549
996.001 | 9951.445 | 74.463
996.117 | 9953.01 | 74.4621
996.218 | 9954.229 | 74.4499
996.317 | 9954.773 | 74.4564
996.426 | 9955.893 | 74.4563
996.523 | 9957.359 | 74.4603
996.605 | 9957.919 | 74.4664
996.725 | 9959.451 | 74.4645
996.815 | 9960.62 | 74.4629
996.923 | 9961.296 | 74.4641
997.032 | 9961.988 | 74.4635
997.114 | 9963.487 | 74.4692
997.209 | 9963.931 | 74.4701
997.32 | 9965.529 | 74.4723
997.42 | 9966.336 | 74.4746
997.508 | 9966.962 | 74.476
997.621 | 9968.017 | 74.4774
997.702 | 9968.692 | 74.4781
997.826 | 9969.96 | 74.48
997.913 | 9971.459 | 74.4807
998.026 | 9972.332 | 74.483
998.15 | 9973.024 | 74.4869
998.208 | 9974.227 | 74.4873
998.332 | 9974.77 | 74.4888
998.405 | 9975.676 | 74.4905
998.514 | 9976.78 | 74.4923
998.614 | 9978.098 | 74.4959
998.713 | 9979.169 | 74.4974
998.823 | 9979.745 | 74.499
998.91 | 9981.244 | 74.5017
999.009 | 9981.722 | 74.5002
999.115 | 9983.32 | 74.5065
999.211 | 9984.11 | 74.506
999.301 | 9984.555 | 74.5041
999.403 | 9986.515 | 74.5081
999.511 | 9987.059 | 74.5112
999.609 | 9988.113 | 74.5127
999.711 | 9988.706 | 74.5166
999.817 | 9990.222 | 74.5172
999.941 | 9990.93 | 74.5208
1000.011 | 9992.133 | 74.5167
1000.107 | 9993.368 | 74.5187
1000.204 | 9994.208 | 74.526
1000.33 | 9994.785 | 74.5229
1000.406 | 9996.415 | 74.5251
1000.508 | 9996.893 | 74.5255
1000.616 | 9997.634 | 74.5271
1000.703 | 9999.15 | 74.5316
1000.809 | 9999.743 | 74.5329
1000.906 | 10001.192 | 74.5355
1001.017 | 10001.983 | 74.5375
1001.107 | 10002.675 | 74.5375
1001.202 | 10003.383 | 74.5395
1001.307 | 10005.212 | 74.543
1001.403 | 10005.788 | 74.5429
1001.501 | 10007.123 | 74.544
1001.624 | 10007.732 | 74.5471
1001.713 | 10008.836 | 74.5497
1001.846 | 10010.318 | 74.5514
1001.911 | 10010.812 | 74.554
1002.033 | 10012.114 | 74.5582
1002.12 | 10012.657 | 74.5576
1002.227 | 10014.618 | 74.561
1002.302 | 10014.618 | 74.5584
1002.434 | 10016.084 | 74.5591
1002.52 | 10016.66 | 74.5631
1002.607 | 10017.797 | 74.565
1002.7 | 10019.329 | 74.5668
1002.8 | 10019.329 | 74.569
1002.923 | 10021.24 | 74.5707
1003.008 | 10021.948 | 74.5704
1003.134 | 10023.118 | 74.5743
1003.21 | 10023.694 | 74.5739
1003.331 | 10025.358 | 74.5773
1003.431 | 10026.297 | 74.5769
1003.526 | 10026.791 | 74.5799
1003.603 | 10027.829 | 74.5824
1003.738 | 10029.443 | 74.584
1003.829 | 10030.646 | 74.5825
1003.901 | 10030.646 | 74.5891
1004.03 | 10032.095 | 74.5891
1004.123 | 10032.639 | 74.5906
1004.212 | 10033.594 | 74.5928
1004.3 | 10034.467 | 74.5911
1004.405 | 10035.999 | 74.5954
1004.527 | 10036.971 | 74.5956
1004.611 | 10037.613 | 74.5978
1004.717 | 10039.211 | 74.5998
1004.802 | 10039.87 | 74.5992
1004.915 | 10041.023 | 74.6019
1005.018 | 10041.616 | 74.6016
1005.109 | 10042.572 | 74.6069
1005.23 | 10044.038 | 74.6069
1005.316 | 10044.68 | 74.61
1005.417 | 10046.344 | 74.6082
1005.533 | 10047.118 | 74.6137
1005.602 | 10047.711 | 74.6159
1005.725 | 10048.947 | 74.615
1005.817 | 10050.528 | 74.6187
1005.914 | 10051.302 | 74.62
1006.024 | 10051.862 | 74.6232
1006.113 | 10052.735 | 74.6233
1006.217 | 10054.317 | 74.6279
1006.327 | 10054.893 | 74.6292
1006.41 | 10056.277 | 74.6282
1006.511 | 10057.43 | 74.6313
1006.629 | 10057.99 | 74.6348
1006.715 | 10059.308 | 74.6333
1006.812 | 10060.247 | 74.6381
1006.919 | 10060.757 | 74.6385
1007.017 | 10062.487 | 74.6394
1007.111 | 10063.261 | 74.64
1007.225 | 10063.854 | 74.6439
1007.326 | 10064.942 | 74.6443
1007.412 | 10065.633 | 74.6461
1007.509 | 10067.429 | 74.6484
1007.607 | 10068.22 | 74.6503
1007.731 | 10068.796 | 74.6537
1007.82 | 10069.867 | 74.6543
1007.912 | 10071.432 | 74.6571
1008.007 | 10072.189 | 74.6605
1008.104 | 10073.376 | 74.661
1008.207 | 10074.1 | 74.6622
1008.31 | 10075.089 | 74.6656
1008.405 | 10076.374 | 74.667
1008.505 | 10077.065 | 74.6705
1008.615 | 10077.757 | 74.6688
1008.712 | 10079.306 | 74.6692
1008.822 | 10079.833 | 74.6692
1008.9 | 10081.348 | 74.6719
1009 | 10082.139 | 74.6748
1009.109 | 10082.699 | 74.6713
1009.206 | 10084.363 | 74.6763
1009.306 | 10085.071 | 74.6775
1009.433 | 10086.438 | 74.6798
1009.508 | 10087.031 | 74.6856
1009.605 | 10088.053 | 74.6849
1009.707 | 10088.843 | 74.6857
1009.803 | 10089.42 | 74.6889
1009.935 | 10091.149 | 74.6865
1010.021 | 10091.66 | 74.6911
1010.134 | 10093.357 | 74.6883
1010.211 | 10093.818 | 74.6919
1010.338 | 10095.284 | 74.6928
1010.406 | 10095.762 | 74.6925
1010.5 | 10097.03 | 74.6953
1010.612 | 10098.167 | 74.6976
1010.733 | 10099.056 | 74.6981
1010.809 | 10099.682 | 74.7001
1010.908 | 10100.753 | 74.7006
1011.03 | 10102.301 | 74.705
1011.107 | 10102.763 | 74.7063
1011.229 | 10104.69 | 74.7074
1011.315 | 10104.69 | 74.7064
1011.427 | 10106.584 | 74.7114
1011.529 | 10107.293 | 74.7096
1011.612 | 10108.001 | 74.7136
1011.726 | 10109.039 | 74.7145
1011.836 | 10110.422 | 74.7155
1011.93 | 10111.279 | 74.7162
1012.014 | 10111.987 | 74.7166
1012.129 | 10113.635 | 74.7176
1012.229 | 10114.425 | 74.7182
1012.336 | 10115.249 | 74.7211
1012.4 | 10115.875 | 74.7216
1012.525 | 10116.913 | 74.725
1012.636 | 10118.412 | 74.7277
1012.728 | 10119.285 | 74.7249
1012.826 | 10120.306 | 74.7308
1012.924 | 10121.41 | 74.7328
1013.01 | 10121.937 | 74.7302
1013.124 | 10123.403 | 74.7365
1013.213 | 10123.979 | 74.7371
1013.315 | 10125.133 | 74.7382
1013.407 | 10125.643 | 74.7417
1013.527 | 10127.323 | 74.7413
1013.611 | 10127.949 | 74.7448
1013.727 | 10129.185 | 74.7439
1013.814 | 10129.794 | 74.7447
1013.932 | 10131.359 | 74.7474
1014.004 | 10131.359 | 74.749
1014.117 | 10133.138 | 74.7235
1014.205 | 10133.616 | 74.7104
1014.326 | 10135.312 | 74.707
1014.421 | 10135.938 | 74.7055
1014.511 | 10137.453 | 74.7042
1014.629 | 10138.327 | 74.704
1014.712 | 10139.216 | 74.7047
1014.811 | 10140.419 | 74.6998
1014.909 | 10141.061 | 74.6993
1015.029 | 10141.901 | 74.7037
1015.118 | 10142.955 | 74.7053
1015.217 | 10144.339 | 74.7055
1015.323 | 10144.833 | 74.7041
1015.407 | 10145.558 | 74.7055
1015.508 | 10147.222 | 74.707
1015.609 | 10147.699 | 74.7053
1015.714 | 10149.166 | 74.7026
1015.814 | 10150.434 | 74.7046
1015.909 | 10151.208 | 74.7047
1016.011 | 10151.752 | 74.7051
1016.113 | 10153.168 | 74.7049
1016.212 | 10154.091 | 74.7075
1016.308 | 10155.376 | 74.7077
1016.405 | 10155.853 | 74.7086
1016.505 | 10157.171 | 74.7103
1016.618 | 10157.929 | 74.7114
1016.722 | 10159.263 | 74.7099
1016.82 | 10159.823 | 74.7126
1016.9 | 10160.861 | 74.7147
1017.01 | 10162.08 | 74.7135
1017.105 | 10162.591 | 74.715
1017.206 | 10164.189 | 74.712
1017.301 | 10164.716 | 74.7149
1017.439 | 10166.132 | 74.7129
1017.521 | 10166.676 | 74.7174
1017.607 | 10168.208 | 74.7123
1017.701 | 10168.719 | 74.7132
1017.837 | 10170.679 | 74.7161
1017.921 | 10170.679 | 74.7166
1018.012 | 10171.552 | 74.7171
1018.148 | 10173.248 | 74.7144
1018.207 | 10173.94 | 74.7162
1018.313 | 10174.929 | 74.7195
1018.4 | 10176.362 | 74.7176
1018.501 | 10177.153 | 74.7173
1018.649 | 10178.24 | 74.7183
1018.722 | 10178.833 | 74.7214
1018.841 | 10179.936 | 74.7194
1018.928 | 10180.76 | 74.7235
1019.005 | 10181.798 | 74.7214
1019.102 | 10183.379 | 74.7203
1019.203 | 10184.071 | 74.7215
1019.336 | 10184.928 | 74.7226
1019.429 | 10186.427 | 74.723
1019.506 | 10186.888 | 74.7209
1019.644 | 10188.321 | 74.7211
1019.709 | 10188.947 | 74.7259
1019.824 | 10190.38 | 74.7239
1019.912 | 10190.973 | 74.7218
1020 | 10192.06 | 74.7248
1020.125 | 10192.736 | 74.7251
1020.22 | 10194.515 | 74.7254
1020.306 | 10195.009 | 74.7257
1020.419 | 10196.343 | 74.7273
1020.506 | 10196.903 | 74.725
1020.601 | 10198.023 | 74.7274
1020.73 | 10199.078 | 74.7274
1020.836 | 10199.638 | 74.7302
1020.926 | 10201.268 | 74.7292
1021.006 | 10201.911 | 74.7342
1021.117 | 10203.459 | 74.73
1021.203 | 10203.97 | 74.7325
1021.335 | 10205.403 | 74.7302
1021.425 | 10206.177 | 74.7341
1021.52 | 10207.149 | 74.7339
1021.632 | 10207.792 | 74.7345
1021.71 | 10208.681 | 74.7317
1021.829 | 10210.345 | 74.7329
1021.919 | 10211.119 | 74.735
1022.03 | 10212.091 | 74.7362
1022.115 | 10212.799 | 74.7354
1022.213 | 10214.265 | 74.7354
1022.348 | 10214.974 | 74.7362
1022.42 | 10215.83 | 74.735
1022.509 | 10216.539 | 74.7331
1022.631 | 10218.071 | 74.7346
1022.7 | 10218.631 | 74.7352
1022.822 | 10220.261 | 74.7346
1022.916 | 10221.151 | 74.7316
1023.011 | 10221.843 | 74.7369
1023.121 | 10223.49 | 74.7365
1023.218 | 10224.297 | 74.7356
1023.311 | 10224.89 | 74.7347
1023.417 | 10225.73 | 74.7353
1023.518 | 10227.312 | 74.7337
1023.616 | 10228.152 | 74.7376
1023.713 | 10229.42 | 74.7398
1023.811 | 10230.128 | 74.7358
1023.934 | 10230.837 | 74.7363
1024.023 | 10231.891 | 74.7349
1024.114 | 10233.439 | 74.7365
1024.211 | 10234.131 | 74.7347
1024.32 | 10234.774 | 74.7329
1024.415 | 10236.141 | 74.731
1024.51 | 10237.393 | 74.7296
1024.615 | 10238.184 | 74.7301
1024.707 | 10239.09 | 74.7265
1024.829 | 10239.748 | 74.7263
1024.909 | 10241.429 | 74.72
1025.02 | 10242.022 | 74.7097
1025.104 | 10243.158 | 74.7079
1025.202 | 10243.718 | 74.7114
1025.311 | 10245.135 | 74.7095
1025.405 | 10246.305 | 74.7096
1025.502 | 10246.898 | 74.7054
1025.608 | 10247.622 | 74.7071
1025.714 | 10248.397 | 74.7067
1025.808 | 10250.126 | 74.7111
1025.914 | 10251.016 | 74.706
1026.046 | 10252.465 | 74.7098
1026.133 | 10253.322 | 74.7085
1026.216 | 10253.981 | 74.7098
1026.304 | 10255.035 | 74.7045
1026.424 | 10255.991 | 74.7068
1026.503 | 10256.6 | 74.7048
1026.608 | 10257.341 | 74.7093
1026.704 | 10259.054 | 74.7068
1026.8 | 10259.993 | 74.707
1026.912 | 10261.146 | 74.7089
1027.032 | 10261.954 | 74.7111
1027.108 | 10262.596 | 74.7099
1027.202 | 10264.161 | 74.7061
1027.306 | 10264.919 | 74.709
1027.43 | 10266.286 | 74.7083
1027.511 | 10266.945 | 74.71
1027.603 | 10268.016 | 74.71
1027.701 | 10268.609 | 74.7097
1027.832 | 10270.075 | 74.7062
1027.908 | 10270.618 | 74.7088
1028.042 | 10272.298 | 74.7051
1028.123 | 10273.534 | 74.7059
1028.228 | 10274.259 | 74.7068
1028.311 | 10274.95 | 74.7078
1028.436 | 10276.005 | 74.7074
1028.528 | 10276.73 | 74.7053
1028.615 | 10277.619 | 74.7074
1028.727 | 10279.283 | 74.7033
1028.823 | 10280.024 | 74.7008
1028.937 | 10281.276 | 74.7011
1029.005 | 10281.853 | 74.7011
1029.137 | 10283.384 | 74.6964
1029.219 | 10284.274 | 74.6967
1029.3 | 10285.032 | 74.6968
1029.401 | 10285.872 | 74.6912
1029.517 | 10287.305 | 74.6891
1029.61 | 10287.898 | 74.6869
1029.734 | 10288.952 | 74.6886
1029.824 | 10289.661 | 74.6855
1029.912 | 10290.583 | 74.6867
1030.015 | 10292.115 | 74.6806
1030.107 | 10292.593 | 74.6832
1030.215 | 10294.141 | 74.6831
1030.318 | 10295.146 | 74.6831
1030.41 | 10295.624 | 74.6758
1030.5 | 10296.381 | 74.6765
1030.623 | 10298.243 | 74.6747
1030.701 | 10298.935 | 74.6736
1030.821 | 10299.89 | 74.6696
1030.928 | 10301.323 | 74.6684
1031.023 | 10302.229 | 74.6644
1031.136 | 10302.905 | 74.6605
1031.213 | 10304.008 | 74.6622
1031.305 | 10304.585 | 74.6569
1031.42 | 10306.001 | 74.6475
1031.524 | 10306.776 | 74.632
1031.612 | 10308.439 | 74.6181
1031.713 | 10309.032 | 74.6052
1031.8 | 10309.823 | 74.5985
1031.909 | 10311.388 | 74.5921
1032.013 | 10312.261 | 74.5869
1032.108 | 10313.035 | 74.5825
1032.21 | 10313.694 | 74.5802
1032.306 | 10315.16 | 74.5756
1032.415 | 10315.72 | 74.5729
1032.51 | 10317.351 | 74.571
1032.608 | 10318.191 | 74.5663
1032.717 | 10318.801 | 74.5653
1032.814 | 10319.509 | 74.5645
1032.924 | 10321.255 | 74.56
1033.01 | 10322.062 | 74.5571
1033.105 | 10322.721 | 74.5536
1033.208 | 10324.385 | 74.5553
1033.327 | 10324.863 | 74.5557
1033.416 | 10325.917 | 74.5507
1033.506 | 10326.642 | 74.5486
1033.618 | 10328.174 | 74.5435
1033.71 | 10329.129 | 74.5356
1033.817 | 10330.002 | 74.5335
1033.914 | 10331.155 | 74.5274
1034.04 | 10331.863 | 74.523
1034.106 | 10332.934 | 74.5206
1034.213 | 10333.61 | 74.5184
1034.3 | 10335.306 | 74.5173
1034.437 | 10336.08 | 74.5156
1034.522 | 10336.673 | 74.5125
1034.609 | 10337.596 | 74.5097
1034.704 | 10339.144 | 74.509
1034.809 | 10339.704 | 74.5079
1034.905 | 10341.072 | 74.5043
1035.003 | 10342.324 | 74.5054
1035.106 | 10343.032 | 74.5079
1035.227 | 10343.888 | 74.5054
1035.333 | 10344.943 | 74.5048
1035.418 | 10345.651 | 74.503
1035.505 | 10346.557 | 74.4993
1035.609 | 10347.891 | 74.5004
1035.704 | 10349.044 | 74.5011
1035.801 | 10350.313 | 74.5025
1035.937 | 10350.873 | 74.4918
1036.003 | 10351.696 | 74.4915
1036.102 | 10352.586 | 74.4887
1036.222 | 10354.233 | 74.488
1036.307 | 10354.909 | 74.4858
1036.433 | 10355.946 | 74.4887
1036.535 | 10357.281 | 74.4874
1036.622 | 10358.187 | 74.487
1036.709 | 10358.895 | 74.4871
1036.833 | 10360.081 | 74.4858
1036.904 | 10360.658 | 74.4843
1037.002 | 10361.794 | 74.4849
1037.122 | 10363.244 | 74.4867
1037.221 | 10363.985 | 74.4839
1037.334 | 10365.221 | 74.4856
1037.431 | 10365.846 | 74.4862
1037.509 | 10366.621 | 74.4837
1037.631 | 10368.054 | 74.4803
1037.722 | 10369.487 | 74.4775
1037.8 | 10369.487 | 74.4775
1037.922 | 10370.986 | 74.4781
1038.008 | 10371.546 | 74.4757
1038.127 | 10373.292 | 74.4734
1038.21 | 10373.918 | 74.4757
1038.314 | 10374.989 | 74.4714
1038.409 | 10375.697 | 74.4713
1038.516 | 10377.46 | 74.4709
1038.616 | 10378.267 | 74.4709
1038.706 | 10378.876 | 74.4676
1038.822 | 10380.029 | 74.4665
1038.901 | 10380.655 | 74.4656
1039.026 | 10381.907 | 74.4521
1039.13 | 10383.307 | 74.4533
1039.231 | 10384.065 | 74.4539
1039.32 | 10384.609 | 74.4539
1039.417 | 10386.454 | 74.4522
1039.517 | 10386.964 | 74.4522
1039.605 | 10387.59 | 74.4542
1039.714 | 10388.859 | 74.4553
1039.821 | 10390.473 | 74.4561
1039.915 | 10391.28 | 74.4557
1040.01 | 10392.054 | 74.4536
1040.104 | 10392.532 | 74.4595
1040.215 | 10394.015 | 74.4575
1040.321 | 10394.937 | 74.4586
1040.417 | 10395.53 | 74.4628
1040.509 | 10397.194 | 74.4614
1040.618 | 10398.479 | 74.461
1040.741 | 10398.924 | 74.4576
1040.822 | 10400.06 | 74.4609
1040.906 | 10401.329 | 74.463
1041.006 | 10402.037 | 74.462
1041.12 | 10402.91 | 74.4664
1041.21 | 10404.376 | 74.4646
1041.307 | 10405.183 | 74.4679
1041.417 | 10405.76 | 74.4666
1041.507 | 10406.633 | 74.467
1041.61 | 10408.082 | 74.4695
1041.706 | 10409.318 | 74.4712
1041.811 | 10409.861 | 74.4731
1041.924 | 10410.57 | 74.4754
1042.01 | 10412.365 | 74.4696
1042.109 | 10413.09 | 74.4702
1042.212 | 10413.996 | 74.4738
1042.316 | 10414.556 | 74.4748
1042.438 | 10416.269 | 74.4727
1042.514 | 10416.912 | 74.4747
1042.601 | 10418.098 | 74.4773
1042.73 | 10419.415 | 74.4768
1042.801 | 10419.415 | 74.4765
1042.935 | 10421.442 | 74.4779
1043.028 | 10422.084 | 74.4792
1043.112 | 10423.122 | 74.4813
1043.236 | 10423.797 | 74.4833
1043.316 | 10425.033 | 74.4808
1043.406 | 10425.642 | 74.4864
1043.5 | 10427.092 | 74.484
1043.626 | 10427.668 | 74.4843
1043.715 | 10428.607 | 74.4878
1043.8 | 10430.287 | 74.4887
1043.931 | 10431.408 | 74.4886
1044.017 | 10431.968 | 74.4886
1044.103 | 10433.137 | 74.4944
1044.207 | 10433.648 | 74.4899
1044.305 | 10434.373 | 74.4913
1044.425 | 10436.201 | 74.4958
1044.508 | 10436.679 | 74.4957
1044.637 | 10438.112 | 74.4971
1044.715 | 10438.655 | 74.5
1044.804 | 10439.776 | 74.5032
1044.927 | 10441.258 | 74.5064
1045.007 | 10441.884 | 74.5075
1045.136 | 10442.955 | 74.5084
1045.203 | 10443.663 | 74.5108
1045.328 | 10444.915 | 74.5091
1045.411 | 10445.541 | 74.513
1045.527 | 10447.238 | 74.5152
1045.63 | 10447.798 | 74.5162
1045.724 | 10449.149 | 74.5158
1045.809 | 10449.89 | 74.5196
1045.936 | 10451.043 | 74.5198
1046.025 | 10452.525 | 74.5217
1046.123 | 10453.201 | 74.526
1046.229 | 10453.777 | 74.5229
1046.309 | 10454.601 | 74.5223
1046.417 | 10456.265 | 74.5267
1046.511 | 10456.907 | 74.5284
1046.627 | 10458.159 | 74.5298
1046.711 | 10458.736 | 74.5326
1046.829 | 10460.284 | 74.5316
1046.936 | 10460.976 | 74.5348
1047.036 | 10462.36 | 74.5363
1047.115 | 10463.134 | 74.537
1047.222 | 10464.518 | 74.5378
1047.333 | 10464.979 | 74.5407
1047.421 | 10466.313 | 74.5429
1047.514 | 10467.235 | 74.5429
1047.609 | 10467.73 | 74.5423
1047.713 | 10469.443 | 74.5459
1047.834 | 10469.921 | 74.5475
1047.922 | 10470.942 | 74.5502
1048.022 | 10471.683 | 74.5485
1048.108 | 10473.149 | 74.5529
1048.214 | 10473.709 | 74.5543
1048.325 | 10475.258 | 74.5574
1048.409 | 10476.18 | 74.5588
1048.507 | 10476.724 | 74.5585
1048.617 | 10478.437 | 74.562
1048.711 | 10479.211 | 74.5649
1048.802 | 10479.804 | 74.5618
1048.925 | 10480.792 | 74.5644
1049.016 | 10481.55 | 74.5653
1049.112 | 10483.379 | 74.5664
1049.208 | 10484.087 | 74.5659
1049.33 | 10484.729 | 74.5685
1049.426 | 10485.932 | 74.5716
1049.514 | 10486.723 | 74.5704
1049.608 | 10488.32 | 74.5733
1049.704 | 10489.161 | 74.573
1049.828 | 10489.721 | 74.5744
1049.918 | 10490.824 | 74.5782
1050.014 | 10491.5 | 74.5778
1050.11 | 10492.488 | 74.5778
1050.201 | 10494.102 | 74.5814
1050.316 | 10494.662 | 74.5825
1050.404 | 10496.343 | 74.585
1050.513 | 10496.919 | 74.5898
1050.631 | 10498.418 | 74.5877
1050.718 | 10498.962 | 74.5919
1050.809 | 10500.065 | 74.5923
1050.912 | 10500.988 | 74.5976
1051.025 | 10501.564 | 74.5991
1051.116 | 10502.8 | 74.5998
1051.207 | 10504.348 | 74.6016
1051.3 | 10504.958 | 74.6063
1051.416 | 10505.6 | 74.6054
1051.501 | 10506.457 | 74.606
1051.648 | 10508.219 | 74.6141
1051.712 | 10508.928 | 74.6122
1051.801 | 10509.965 | 74.6109
1051.908 | 10510.641 | 74.6138
1052.003 | 10512.14 | 74.6144
1052.113 | 10512.964 | 74.62
1052.201 | 10514.117 | 74.6199
1052.326 | 10515.352 | 74.6223
1052.414 | 10515.962 | 74.6232
1052.506 | 10517.065 | 74.6253
1052.601 | 10517.971 | 74.629
1052.704 | 10518.894 | 74.6309
1052.822 | 10519.47 | 74.6295
1052.939 | 10520.936 | 74.6354
1053.034 | 10521.661 | 74.6357
1053.108 | 10522.6 | 74.6374
1053.202 | 10524.017 | 74.6384
1053.31 | 10524.56 | 74.6412
1053.406 | 10525.384 | 74.6413
1053.501 | 10526.323 | 74.6428
1053.631 | 10528.267 | 74.6465
1053.715 | 10529.074 | 74.6451
1053.827 | 10530.54 | 74.649
1053.924 | 10531.248 | 74.6521
1054.014 | 10531.66 | 74.6514
1054.125 | 10533.192 | 74.6548
1054.212 | 10533.999 | 74.6575
1054.334 | 10534.922 | 74.656
1054.417 | 10535.63 | 74.6565
1054.526 | 10537.228 | 74.6609
1054.633 | 10538.035 | 74.6623
1054.731 | 10538.858 | 74.6646
1054.832 | 10539.6 | 74.6686
1054.911 | 10540.605 | 74.6689
1055.027 | 10542.219 | 74.6729
1055.107 | 10542.697 | 74.6726
1055.228 | 10543.981 | 74.6746
1055.303 | 10544.574 | 74.6783
1055.434 | 10546.041 | 74.6802
1055.526 | 10546.65 | 74.6839
1055.615 | 10547.54 | 74.6807
1055.735 | 10549.335 | 74.6861
1055.8 | 10549.335 | 74.6879
1055.917 | 10551.46 | 74.6929
1056.02 | 10552.3 | 74.6932
1056.112 | 10552.877 | 74.696
1056.222 | 10553.931 | 74.6989
1056.321 | 10555.512 | 74.7007
1056.449 | 10555.941 | 74.7051
1056.526 | 10556.995 | 74.7018
1056.614 | 10557.67 | 74.7081
1056.723 | 10559.35 | 74.7088
1056.819 | 10560.141 | 74.7074
1056.909 | 10560.586 | 74.7097
1057.021 | 10562.151 | 74.7144
1057.14 | 10562.941 | 74.7164
1057.217 | 10564.045 | 74.7229
1057.322 | 10564.935 | 74.7192
1057.407 | 10565.511 | 74.7223
1057.52 | 10567.142 | 74.724
1057.63 | 10567.768 | 74.7273
1057.72 | 10569.267 | 74.7316
1057.828 | 10569.843 | 74.733
1057.929 | 10570.931 | 74.7352
1058.022 | 10572.463 | 74.7409
1058.116 | 10573.105 | 74.7411
1058.21 | 10574.341 | 74.7436
1058.309 | 10575.164 | 74.7492
1058.433 | 10575.757 | 74.7489
1058.511 | 10577.404 | 74.7495
1058.613 | 10578.212 | 74.7508
1058.707 | 10579.035 | 74.7545
1058.802 | 10579.464 | 74.7558
1058.912 | 10580.963 | 74.76
1059.009 | 10582.346 | 74.7588
1059.106 | 10582.906 | 74.765
1059.207 | 10583.582 | 74.7687
1059.303 | 10585.097 | 74.7672
1059.41 | 10585.624 | 74.772
1059.522 | 10587.189 | 74.7719
1059.601 | 10588.425 | 74.7742
1059.705 | 10588.425 | 74.7769
1059.81 | 10590.187 | 74.779
1059.914 | 10590.698 | 74.78
1060.006 | 10592.114 | 74.7831
1060.104 | 10592.592 | 74.7868
1060.234 | 10594.569 | 74.789
1060.3 | 10594.569 | 74.7916
1060.4 | 10596.282 | 74.7942
1060.539 | 10596.974 | 74.7964
1060.615 | 10597.633 | 74.8004
1060.731 | 10599.28 | 74.8026
1060.802 | 10600.285 | 74.8038
1060.901 | 10601.109 | 74.8069
1061.025 | 10601.652 | 74.8108
1061.105 | 10602.772 | 74.8104
1061.209 | 10603.81 | 74.8116
1061.303 | 10605.111 | 74.8172
1061.409 | 10605.622 | 74.8184
1061.504 | 10607.17 | 74.8195
1061.601 | 10608.258 | 74.8228
1061.739 | 10609.081 | 74.8276
1061.827 | 10609.641 | 74.8256
1061.902 | 10611.289 | 74.8302
1062.041 | 10612.013 | 74.8335
1062.125 | 10612.705 | 74.8336
1062.205 | 10613.891 | 74.8364
1062.303 | 10614.451 | 74.8365
1062.401 | 10616 | 74.8415
1062.508 | 10616.807 | 74.8455
1062.622 | 10618.471 | 74.8462
1062.711 | 10618.965 | 74.8462
1062.823 | 10620.167 | 74.8499
1062.911 | 10620.859 | 74.8543
1063.021 | 10622.457 | 74.8571
1063.136 | 10623.33 | 74.8563
1063.222 | 10624.17 | 74.86
1063.305 | 10624.846 | 74.8652
1063.433 | 10625.982 | 74.8644
1063.528 | 10626.625 | 74.868
1063.612 | 10627.514 | 74.8726
1063.703 | 10628.387 | 74.8736
1063.819 | 10630.15 | 74.8736
1063.904 | 10631.039 | 74.8754
1064.026 | 10631.863 | 74.8826
1064.104 | 10632.505 | 74.8817
1064.204 | 10633.741 | 74.8861
1064.322 | 10635.306 | 74.8882
1064.409 | 10635.899 | 74.8896
1064.525 | 10637.035 | 74.8923
1064.624 | 10638.304 | 74.8949
1064.729 | 10639.012 | 74.8981
1064.81 | 10639.589 | 74.9004
1064.919 | 10641.154 | 74.9015
1065.027 | 10641.812 | 74.904
1065.107 | 10642.636 | 74.9074
1065.217 | 10644.135 | 74.9095
1065.306 | 10644.563 | 74.9119
1065.431 | 10646.013 | 74.918
1065.522 | 10647.446 | 74.921
1065.618 | 10648.237 | 74.9242
1065.708 | 10648.83 | 74.9234
1065.83 | 10649.917 | 74.927
1065.931 | 10650.576 | 74.9269
1066.016 | 10652.404 | 74.9309
1066.116 | 10653.228 | 74.9333
1066.225 | 10653.788 | 74.9383
1066.326 | 10654.892 | 74.938
1066.417 | 10656.407 | 74.9413
1066.512 | 10657.198 | 74.939
1066.608 | 10658.038 | 74.9435
1066.723 | 10659.224 | 74.9484
1066.826 | 10659.751 | 74.9501
1066.914 | 10661.25 | 74.9526
1067.006 | 10662.008 | 74.9568
1067.11 | 10662.453 | 74.9555
1067.222 | 10664.215 | 74.9616
1067.31 | 10664.94 | 74.9635
1067.406 | 10665.994 | 74.9665
1067.505 | 10667.114 | 74.9681
1067.621 | 10667.707 | 74.9714
1067.706 | 10668.498 | 74.975
1067.813 | 10670.079 | 74.9749
1067.905 | 10670.689 | 74.9807
1068.012 | 10672.237 | 74.9809
1068.125 | 10672.814 | 74.9858
1068.205 | 10674.329 | 74.9876
1068.317 | 10674.922 | 74.9882
1068.401 | 10676.043 | 74.9902
1068.518 | 10676.899 | 74.9941
1068.6 | 10677.476 | 74.9975
1068.709 | 10678.464 | 74.9974
1068.801 | 10680.26 | 74.9992
1068.937 | 10681.643 | 75.0045
1069.012 | 10681.643 | 75.0055
1069.116 | 10683.159 | 75.0057
1069.238 | 10684.098 | 75.0129
1069.326 | 10684.658 | 75.0114
1069.414 | 10685.761 | 75.0156
1069.51 | 10686.42 | 75.0156
1069.607 | 10687.359 | 75.0194
1069.702 | 10688.397 | 75.0248
1069.831 | 10690.011 | 75.0273
1069.909 | 10690.571 | 75.0286
1070.041 | 10692.219 | 75.0325
1070.108 | 10692.845 | 75.0323
1070.202 | 10693.866 | 75.0382
1070.325 | 10695.2 | 75.042
1070.442 | 10696.222 | 75.043
1070.508 | 10696.716 | 75.0455
1070.63 | 10698.017 | 75.0455
1070.741 | 10699.384 | 75.048
1070.811 | 10699.384 | 75.0481
1070.937 | 10701.196 | 75.0535
1071.019 | 10701.756 | 75.0539
1071.14 | 10703.387 | 75.0588
1071.229 | 10704.145 | 75.0598
1071.325 | 10705.199 | 75.0636
1071.406 | 10705.677 | 75.0656
1071.531 | 10707.11 | 75.0674
1071.609 | 10707.588 | 75.0703
1071.724 | 10709.185 | 75.0727
1071.826 | 10709.762 | 75.0773
1071.913 | 10710.52 | 75.0753
1072.002 | 10711.376 | 75.0789
1072.118 | 10713.139 | 75.0819
1072.222 | 10714.144 | 75.0839
1072.313 | 10714.621 | 75.0877
1072.427 | 10716.203 | 75.0885
1072.527 | 10716.829 | 75.0922
1072.62 | 10718.476 | 75.094
1072.702 | 10718.476 | 75.0949
1072.805 | 10719.25 | 75.0951
1072.924 | 10721.128 | 75.0996
1073.023 | 10721.952 | 75.1069
1073.105 | 10722.627 | 75.1048
1073.204 | 10723.368 | 75.1086
1073.314 | 10725.246 | 75.1117
1073.435 | 10725.79 | 75.1133
1073.516 | 10727.437 | 75.1187
1073.614 | 10727.882 | 75.1204
1073.711 | 10729.183 | 75.1249
1073.807 | 10729.644 | 75.1242
1073.911 | 10731.391 | 75.1283
1074.014 | 10732.231 | 75.1313
1074.11 | 10732.955 | 75.1331
1074.201 | 10733.499 | 75.1355
1074.316 | 10735.064 | 75.1418
1074.412 | 10735.657 | 75.1423
1074.512 | 10737.354 | 75.144
1074.607 | 10737.996 | 75.1468
1074.717 | 10739.413 | 75.1511
1074.816 | 10740.121 | 75.1539
1074.928 | 10740.813 | 75.1547
1075.027 | 10741.884 | 75.1573
1075.112 | 10742.559 | 75.1614
1075.219 | 10743.745 | 75.163
1075.324 | 10745.211 | 75.1669
1075.407 | 10746.117 | 75.1719
1075.517 | 10746.743 | 75.1739
1075.612 | 10748.209 | 75.1759
1075.735 | 10748.786 | 75.1805
1075.815 | 10750.005 | 75.1796
1075.916 | 10751.388 | 75.1836
1076.014 | 10752.13 | 75.1859
1076.125 | 10752.805 | 75.1886
1076.214 | 10753.859 | 75.1909
1076.301 | 10755.226 | 75.1949
1076.411 | 10755.852 | 75.196
1076.507 | 10756.643 | 75.1989
1076.601 | 10757.582 | 75.199
1076.709 | 10758.768 | 75.2006
1076.808 | 10760.168 | 75.2052
1076.911 | 10761.041 | 75.21
1077.015 | 10761.947 | 75.2106
1077.102 | 10763.232 | 75.2129
1077.21 | 10763.71 | 75.2167
1077.301 | 10764.402 | 75.2205
1077.405 | 10766.263 | 75.2185
1077.514 | 10766.757 | 75.223
1077.636 | 10768.075 | 75.2267
1077.719 | 10768.602 | 75.2289
1077.803 | 10770.299 | 75.2311
1077.928 | 10771.534 | 75.2337
1078.003 | 10771.534 | 75.2346
1078.133 | 10773 | 75.2428
1078.218 | 10773.577 | 75.2432
1078.3 | 10774.681 | 75.2459
1078.405 | 10776.13 | 75.2439
1078.506 | 10776.756 | 75.2503
1078.609 | 10777.465 | 75.2522
1078.703 | 10779.128 | 75.2555
1078.837 | 10780.446 | 75.2588
1078.914 | 10780.446 | 75.2597
1079.028 | 10782.209 | 75.262
1079.125 | 10782.999 | 75.2652
1079.226 | 10784.185 | 75.2696
1079.309 | 10784.68 | 75.272
1079.428 | 10786.211 | 75.2744
1079.512 | 10786.903 | 75.2755
1079.606 | 10787.892 | 75.2823
1079.722 | 10789.127 | 75.2844
1079.831 | 10789.72 | 75.2859
1079.923 | 10790.923 | 75.2868
1080.008 | 10791.483 | 75.2923
1080.122 | 10793.13 | 75.2927
1080.205 | 10793.608 | 75.2917
1080.337 | 10795.057 | 75.2972
1080.409 | 10795.634 | 75.3
1080.519 | 10797.429 | 75.3053
1080.621 | 10797.924 | 75.3078
1080.709 | 10798.599 | 75.3095
1080.803 | 10799.34 | 75.3134
1080.93 | 10801.267 | 75.3149
1081.001 | 10801.267 | 75.3171
1081.101 | 10802.948 | 75.3217
1081.233 | 10803.804 | 75.3278
1081.301 | 10804.595 | 75.33
1081.413 | 10805.946 | 75.3302
1081.517 | 10806.489 | 75.3361
1081.607 | 10807.461 | 75.3375
1081.727 | 10808.944 | 75.3409
1081.818 | 10810.41 | 75.3447
1081.913 | 10811.069 | 75.3475
1082.033 | 10812.271 | 75.3502
1082.112 | 10813.045 | 75.3537
1082.224 | 10813.918 | 75.3547
1082.321 | 10814.511 | 75.3589
1082.423 | 10816.076 | 75.359
1082.518 | 10817.131 | 75.3665
1082.621 | 10817.575 | 75.3668
1082.716 | 10819.371 | 75.3699
1082.8 | 10819.371 | 75.3707
1082.913 | 10820.738 | 75.3758
1083.014 | 10822.006 | 75.3752
1083.112 | 10822.929 | 75.3828
1083.211 | 10823.654 | 75.3835
1083.308 | 10825.301 | 75.3867
1083.444 | 10825.878 | 75.3877
1083.524 | 10827.097 | 75.3923
1083.607 | 10827.657 | 75.3965
1083.713 | 10828.546 | 75.4002
1083.805 | 10830.292 | 75.4026
1083.911 | 10831.182 | 75.402
1084.009 | 10832.005 | 75.4081
1084.105 | 10833.307 | 75.4064
1084.202 | 10833.982 | 75.4133
1084.311 | 10835.333 | 75.4199
1084.408 | 10836.14 | 75.4198
1084.509 | 10836.634 | 75.4211
1084.604 | 10838.117 | 75.4268
1084.71 | 10838.66 | 75.4287
1084.808 | 10840.308 | 75.4304
1084.906 | 10840.95 | 75.4294
1085.015 | 10841.691 | 75.4317
1085.108 | 10842.894 | 75.4326
1085.251 | 10844.228 | 75.4264
1085.317 | 10844.92 | 75.4275
1085.401 | 10845.908 | 75.43
1085.509 | 10847.028 | 75.4326
1085.617 | 10847.588 | 75.4301
1085.702 | 10849.302 | 75.4331
1085.813 | 10849.862 | 75.4327
1085.901 | 10850.916 | 75.4374
1086.022 | 10851.624 | 75.4332
1086.111 | 10852.711 | 75.4356
1086.203 | 10854.079 | 75.4389
1086.304 | 10854.556 | 75.4411
1086.417 | 10855.924 | 75.445
1086.505 | 10857.027 | 75.4437
1086.611 | 10857.95 | 75.4474
1086.713 | 10858.526 | 75.4468
1086.847 | 10860.207 | 75.4514
1086.923 | 10860.717 | 75.4522
1087.03 | 10862.546 | 75.456
1087.1 | 10862.546 | 75.4549
1087.231 | 10864.012 | 75.4598
1087.318 | 10864.555 | 75.4623
1087.411 | 10865.675 | 75.4617
1087.501 | 10866.532 | 75.4648
1087.633 | 10867.998 | 75.4735
1087.714 | 10868.575 | 75.4708
1087.82 | 10870.255 | 75.4752
1087.927 | 10870.782 | 75.4759
1088.032 | 10871.902 | 75.4805
1088.134 | 10872.561 | 75.4831
1088.202 | 10873.582 | 75.4867
1088.333 | 10874.917 | 75.4886
1088.423 | 10875.592 | 75.4899
1088.513 | 10876.498 | 75.492
1088.637 | 10878.063 | 75.4964
1088.71 | 10878.623 | 75.4994
1088.828 | 10880.254 | 75.501
1088.903 | 10880.254 | 75.5058
1089.023 | 10881.868 | 75.5063
1089.121 | 10883.087 | 75.5107
1089.222 | 10884.026 | 75.5064
1089.332 | 10884.751 | 75.51
1089.41 | 10885.607 | 75.5138
1089.532 | 10887.007 | 75.5139
1089.623 | 10888.441 | 75.5165
1089.703 | 10888.441 | 75.5179
1089.825 | 10889.874 | 75.5248
1089.909 | 10890.483 | 75.5276
1090.027 | 10892.229 | 75.5317
1090.131 | 10892.773 | 75.5308
1090.209 | 10893.547 | 75.5339
1090.312 | 10895.161 | 75.5418
1090.434 | 10895.722 | 75.5388
1090.525 | 10896.908 | 75.5454
1090.618 | 10898.39 | 75.5462
1090.713 | 10899.065 | 75.5481
1090.828 | 10899.757 | 75.5566
1090.925 | 10900.861 | 75.5641
1091.01 | 10901.503 | 75.5716
1091.118 | 10902.739 | 75.5764
1091.208 | 10904.287 | 75.5773
1091.345 | 10904.88 | 75.5804
1091.425 | 10906.066 | 75.5811
1091.518 | 10906.643 | 75.5821
1091.607 | 10908.307 | 75.5823
1091.734 | 10908.85 | 75.5869
1091.813 | 10909.921 | 75.5855
1091.908 | 10910.53 | 75.5858
1092.008 | 10912.145 | 75.5878
1092.125 | 10912.804 | 75.5925
1092.221 | 10913.528 | 75.5958
1092.308 | 10915.291 | 75.5977
1092.419 | 10915.917 | 75.6009
1092.503 | 10917.07 | 75.5997
1092.623 | 10917.663 | 75.6024
1092.705 | 10918.454 | 75.6044
1092.803 | 10919.59 | 75.6222
1092.911 | 10920.678 | 75.6214
1093.02 | 10922.045 | 75.6265
1093.109 | 10923 | 75.6256
1093.206 | 10924.269 | 75.6253
1093.302 | 10924.96 | 75.6295
1093.412 | 10925.652 | 75.6286
1093.517 | 10926.739 | 75.6273
1093.601 | 10927.398 | 75.6331
1093.75 | 10929.177 | 75.6333
1093.811 | 10929.886 | 75.6355
1093.948 | 10931.154 | 75.6427
1094.032 | 10931.747 | 75.6214
1094.1 | 10932.95 | 75.6239
1094.251 | 10934.218 | 75.6219
1094.31 | 10934.762 | 75.6271
1094.404 | 10936.112 | 75.6303
1094.512 | 10936.903 | 75.6305
1094.602 | 10937.513 | 75.6336
1094.733 | 10939.012 | 75.6349
1094.809 | 10939.555 | 75.6384
1094.904 | 10940.955 | 75.6413
1095.008 | 10941.894 | 75.6449
1095.125 | 10943.146 | 75.6485
1095.221 | 10943.723 | 75.6482
1095.302 | 10944.81 | 75.6499
1095.401 | 10946.045 | 75.6524
1095.501 | 10946.49 | 75.6549
1095.629 | 10948.203 | 75.6565
1095.704 | 10949.241 | 75.6562
1095.8 | 10949.949 | 75.6586
1095.934 | 10951.004 | 75.6642
1096.026 | 10951.564 | 75.6658
1096.112 | 10952.47 | 75.6684
1096.206 | 10954.002 | 75.6701
1096.324 | 10954.743 | 75.6702
1096.43 | 10955.863 | 75.676
1096.515 | 10956.522 | 75.6762
1096.604 | 10957.626 | 75.6759
1096.725 | 10959.141 | 75.6806
1096.805 | 10959.635 | 75.6812
1096.93 | 10961.068 | 75.6848
1097.009 | 10961.53 | 75.6883
1097.13 | 10963.21 | 75.6891
1097.232 | 10963.77 | 75.6937
1097.311 | 10964.594 | 75.6939
1097.419 | 10966.109 | 75.6963
1097.535 | 10966.784 | 75.6961
1097.631 | 10967.905 | 75.7043
1097.715 | 10968.695 | 75.706
1097.821 | 10969.799 | 75.7028
1097.923 | 10971.265 | 75.7035
1098.001 | 10971.759 | 75.7067
1098.114 | 10973.341 | 75.7109
1098.216 | 10974.016 | 75.7109
1098.302 | 10974.592 | 75.7146
1098.425 | 10975.811 | 75.7162
1098.517 | 10977.376 | 75.7208
1098.612 | 10978.183 | 75.7219
1098.739 | 10978.777 | 75.7248
1098.818 | 10979.831 | 75.7272
1098.915 | 10981.363 | 75.7287
1099.015 | 10982.087 | 75.7316
1099.136 | 10982.763 | 75.7324
1099.226 | 10983.85 | 75.7317
1099.322 | 10984.525 | 75.7373
1099.421 | 10986.14 | 75.7395
1099.51 | 10987.013 | 75.7403
1099.619 | 10988.413 | 75.7415
1099.713 | 10989.187 | 75.7441
1099.809 | 10990.011 | 75.7459
1099.912 | 10990.62 | 75.7464
1100.016 | 10992.07 | 75.7489
1100.12 | 10992.646 | 75.7562
1100.209 | 10994.31 | 75.7545
1100.307 | 10994.771 | 75.7573
1100.407 | 10996.089 | 75.7607
1100.513 | 10997.341 | 75.7593
1100.628 | 10997.802 | 75.7632
1100.717 | 10998.84 | 75.7633
1100.805 | 11000.092 | 75.7659
1100.925 | 11000.652 | 75.7682
1101.023 | 11002.003 | 75.7703
1101.105 | 11003.255 | 75.774
1101.203 | 11004.078 | 75.7762
1101.328 | 11004.639 | 75.7767
1101.417 | 11005.742 | 75.7784
1101.512 | 11006.434 | 75.7777
1101.605 | 11008.081 | 75.7801
1101.718 | 11008.641 | 75.7788
1101.817 | 11009.778 | 75.7836
1101.912 | 11010.42 | 75.787
1102.016 | 11012.101 | 75.7858
1102.138 | 11013.023 | 75.7913
1102.224 | 11013.583 | 75.7909
1102.304 | 11014.753 | 75.7888
1102.408 | 11015.527 | 75.7926
1102.527 | 11016.845 | 75.7915
1102.634 | 11017.883 | 75.7954
1102.71 | 11018.541 | 75.7951
1102.827 | 11020.172 | 75.8009
1102.911 | 11020.848 | 75.8008
1103.055 | 11021.852 | 75.8045
1103.129 | 11022.808 | 75.8053
1103.232 | 11024.373 | 75.8047
1103.34 | 11025.18 | 75.8068
1103.423 | 11025.756 | 75.808
1103.529 | 11026.959 | 75.8075
1103.613 | 11027.486 | 75.738
1103.706 | 11028.343 | 75.7059
1103.814 | 11030.072 | 75.6954
1103.936 | 11031.374 | 75.6894
1104.011 | 11031.374 | 75.6856
1104.103 | 11033.037 | 75.6865
1104.208 | 11033.564 | 75.6802
1104.342 | 11035.36 | 75.6787
1104.435 | 11036.151 | 75.6769
1104.535 | 11037.04 | 75.6763
1104.606 | 11037.6 | 75.6758
1104.704 | 11038.72 | 75.6728
1104.821 | 11040.236 | 75.6687
1104.928 | 11040.796 | 75.6713
1105 | 11041.537 | 75.6651
1105.128 | 11043.184 | 75.6649
1105.21 | 11043.843 | 75.6657
1105.325 | 11045.491 | 75.6631
1105.427 | 11046.199 | 75.6603
1105.534 | 11046.874 | 75.6645
1105.624 | 11047.896 | 75.6608
1105.719 | 11049.197 | 75.662
1105.824 | 11049.757 | 75.6595
1105.922 | 11051.421 | 75.6595
1106.018 | 11052.211 | 75.6583
1106.105 | 11052.788 | 75.6612
1106.23 | 11053.875 | 75.6568
1106.323 | 11054.551 | 75.6557
1106.419 | 11056.379 | 75.6563
1106.514 | 11057.186 | 75.657
1106.625 | 11058.471 | 75.6555
1106.738 | 11058.883 | 75.6551
1106.829 | 11059.987 | 75.6539
1106.913 | 11060.909 | 75.6543
1107.019 | 11062.227 | 75.6507
1107.101 | 11062.227 | 75.6477
1107.222 | 11063.874 | 75.6457
1107.315 | 11065.192 | 75.6445
1107.417 | 11065.637 | 75.6365
1107.526 | 11066.378 | 75.5792
1107.615 | 11068.371 | 75.5726
1107.716 | 11069.195 | 75.565
1107.828 | 11069.738 | 75.5639
1107.927 | 11070.842 | 75.5613
1108.02 | 11071.517 | 75.5598
1108.115 | 11073.165 | 75.5605
1108.215 | 11073.84 | 75.5573
1108.317 | 11074.993 | 75.5543
1108.413 | 11075.949 | 75.5512
1108.523 | 11076.624 | 75.5536
1108.604 | 11078.271 | 75.5519
1108.747 | 11078.831 | 75.5487
1108.815 | 11079.721 | 75.5474
1108.915 | 11081.137 | 75.545
1109.008 | 11081.961 | 75.5425
1109.109 | 11082.406 | 75.5367
1109.203 | 11084.037 | 75.5352
1109.314 | 11084.613 | 75.5377
1109.407 | 11086.244 | 75.5364
1109.506 | 11087.084 | 75.5367
1109.604 | 11087.545 | 75.5327
1109.708 | 11089.011 | 75.5324
1109.806 | 11089.753 | 75.5318
1109.904 | 11091.235 | 75.5334
1110.042 | 11092.289 | 75.5327
1110.111 | 11093.278 | 75.5317
1110.21 | 11094.035 | 75.5346
1110.314 | 11094.909 | 75.5345
1110.418 | 11095.518 | 75.537
1110.511 | 11096.424 | 75.5359
1110.608 | 11098.088 | 75.5334
1110.72 | 11098.714 | 75.5373
1110.812 | 11099.784 | 75.5355
1110.937 | 11101.02 | 75.5342
1111.033 | 11102.206 | 75.5345
1111.109 | 11103.03 | 75.5361
1111.245 | 11104.15 | 75.6535
1111.308 | 11104.858 | 75.5211
1111.414 | 11105.748 | 75.3631
1111.502 | 11107.247 | 75.2074
1111.602 | 11107.922 | 75.3724
1111.706 | 11108.811 | 75.4845
1111.802 | 11109.388 | 75.5987
1111.909 | 11110.623 | 75.5376
1112.031 | 11112.172 | 75.5752
1112.109 | 11112.666 | 75.5905
1112.231 | 11113.984 | 75.5346
1112.307 | 11114.511 | 75.5301
1112.406 | 11115.516 | 75.5238
1112.511 | 11116.899 | 75.5238
1112.632 | 11117.937 | 75.4563
1112.708 | 11118.547 | 75.3792
1112.831 | 11120.178 | 75.4136
1112.909 | 11120.655 | 75.2522
1113.017 | 11121.331 | 75.1139
1113.11 | 11122.385 | 75.2777
1113.229 | 11124.197 | 75.3467
1113.307 | 11124.806 | 75.3193
1113.425 | 11126.256 | 75.5551
1113.501 | 11126.816 | 75.5446
1113.637 | 11128.299 | 75.5846
1113.701 | 11128.299 | 75.5987
1113.828 | 11129.929 | 75.6332
1113.922 | 11131.395 | 75.6444
1114 | 11131.395 | 75.6263
1114.118 | 11132.861 | 75.5356
1114.221 | 11134.245 | 75.4213
1114.311 | 11134.838 | 75.2702
1114.422 | 11135.877 | 75.4083
1114.528 | 11137.458 | 75.4231
1114.621 | 11138.233 | 75.3391
1114.717 | 11139.056 | 75.2871
1114.807 | 11139.534 | 75.3003
1114.915 | 11141.049 | 75.3161
1115.023 | 11141.741 | 75.1327
1115.117 | 11143.356 | 74.849
1115.217 | 11144.196 | 75.2127
1115.309 | 11144.657 | 75.2386
1115.414 | 11145.546 | 75.236
1115.534 | 11147.26 | 75.3802
1115.616 | 11147.853 | 74.9327
1115.71 | 11149.121 | 74.485
1115.812 | 11149.615 | 74.3776
1115.915 | 11151.048 | 74.7165
1116.014 | 11151.625 | 75.036
1116.111 | 11153.305 | 75.3049
1116.206 | 11153.964 | 74.9949
1116.316 | 11154.656 | 75.0931
1116.414 | 11156.171 | 74.2666
1116.503 | 11156.731 | 74.5329
1116.627 | 11157.802 | 74.2424
1116.715 | 11159.334 | 74.3492
1116.804 | 11160.059 | 74.4362
1116.921 | 11160.734 | 74.7466
1117.005 | 11161.953 | 74.7665
1117.115 | 11163.172 | 74.8343
1117.211 | 11163.996 | 74.8018
1117.303 | 11164.474 | 74.8144
1117.412 | 11165.61 | 74.6732
1117.512 | 11166.961 | 74.7874
1117.602 | 11167.9 | 74.8993
1117.707 | 11168.542 | 74.8359
1117.812 | 11169.58 | 74.8813
1117.901 | 11171.178 | 74.9555
1118.039 | 11171.754 | 74.9037
1118.106 | 11172.858 | 74.8117
1118.211 | 11173.945 | 74.751
1118.315 | 11174.637 | 74.7763
1118.408 | 11176.284 | 74.7337
1118.519 | 11176.894 | 74.688
1118.606 | 11177.965 | 74.636
1118.708 | 11178.739 | 74.4309
1118.811 | 11179.299 | 74.3299
1118.905 | 11180.963 | 74.338
1119.009 | 11181.556 | 74.2932
1119.103 | 11183.055 | 74.5257
1119.21 | 11183.582 | 74.7102
1119.331 | 11184.965 | 74.7106
1119.401 | 11185.509 | 74.7069
1119.501 | 11186.464 | 74.7056
1119.602 | 11187.996 | 74.7053
1119.717 | 11188.54 | 74.7032
1119.827 | 11190.154 | 74.7022
1119.911 | 11190.83 | 74.7001
1120.035 | 11191.884 | 74.7017
1120.135 | 11193.169 | 74.6974
1120.225 | 11194.141 | 74.698
1120.309 | 11194.833 | 74.6987
1120.423 | 11196.414 | 74.6956
1120.508 | 11196.414 | 74.6977
1120.63 | 11198.177 | 74.6938
1120.731 | 11199.148 | 74.6895
1120.809 | 11199.659 | 74.6932
1120.931 | 11200.977 | 74.6904
1121.014 | 11201.52 | 74.6876
1121.141 | 11203.168 | 74.6862
1121.233 | 11203.794 | 74.6857
1121.325 | 11205.26 | 74.6817
1121.432 | 11205.721 | 74.6774
1121.511 | 11206.545 | 74.6842
1121.605 | 11207.945 | 74.6565
1121.73 | 11208.851 | 73.7055
1121.831 | 11210.119 | 73.245
1121.918 | 11211.058 | 72.8312
1122.026 | 11212.475 | 73.222
1122.149 | 11212.887 | 73.6342
1122.221 | 11214.089 | 74.3708
1122.307 | 11214.781 | 73.8058
1122.419 | 11215.802 | 74.1745
1122.524 | 11217.433 | 73.5676
1122.601 | 11217.433 | 74.4903
1122.722 | 11218.817 | 74.5076
1122.825 | 11220.283 | 74.1912
1122.903 | 11220.76 | 73.7881
1123.047 | 11221.699 | 73.4631
1123.113 | 11223.347 | 72.4829
1123.207 | 11223.775 | 72.1268
1123.303 | 11224.747 | 71.7197
1123.416 | 11226.361 | 70.7771
1123.532 | 11226.822 | 70.0361
1123.635 | 11227.86 | 71.5606
1123.717 | 11228.569 | 72.2474
1123.816 | 11230.331 | 71.5178
1123.929 | 11230.809 | 72.7465
1124.016 | 11232.16 | 73.2655
1124.126 | 11232.736 | 73.1261
1124.219 | 11234.367 | 73.3951
1124.316 | 11235.042 | 73.2523
1124.426 | 11235.751 | 72.8484
1124.509 | 11237.085 | 72.0179
1124.609 | 11237.596 | 70.8584
1124.716 | 11239.16 | 71.1969
1124.837 | 11239.753 | 71.3679
1124.908 | 11240.956 | 72.42
1125.023 | 11241.615 | 72.6845
1125.116 | 11243.163 | 73.9064
1125.223 | 11243.74 | 73.5692
1125.305 | 11244.942 | 72.9973
1125.405 | 11246.062 | 72.6474
1125.521 | 11246.837 | 71.9662
1125.604 | 11247.43 | 72.1839
1125.709 | 11249.093 | 72.7799
1125.82 | 11249.637 | 72.9921
1125.92 | 11250.757 | 73.857
1126.021 | 11251.449 | 73.8702
1126.107 | 11253.08 | 74.0335
1126.233 | 11254.348 | 73.5405
1126.309 | 11254.892 | 73.4523
1126.406 | 11255.864 | 74.0937
1126.505 | 11257.231 | 74.0574
1126.607 | 11257.923 | 74.0724
1126.719 | 11258.565 | 74.07
1126.808 | 11260.278 | 74.11
1126.917 | 11260.822 | 73.4018
1127 | 11261.909 | 72.2966
1127.101 | 11263.029 | 72.3673
1127.225 | 11263.589 | 72.7448
1127.315 | 11264.677 | 73.8398
1127.415 | 11265.533 | 74.0201
1127.502 | 11267.032 | 74.0241
1127.635 | 11267.856 | 74.0283
1127.719 | 11268.515 | 74.0267
1127.815 | 11270.063 | 74.0236
1127.9 | 11271.002 | 74.023
1128.008 | 11271.562 | 74.0188
1128.134 | 11272.83 | 74.0202
1128.203 | 11274.033 | 74.0155
1128.311 | 11274.593 | 74.0145
1128.445 | 11276.372 | 74.0134
1128.546 | 11277.146 | 74.0078
1128.605 | 11277.146 | 74.0078
1128.727 | 11279.139 | 74.0076
1128.805 | 11279.733 | 74.0044
1128.902 | 11280.754 | 74.0027
1129.031 | 11282.138 | 73.999
1129.11 | 11282.632 | 73.9983
1129.214 | 11283.851 | 73.9976
1129.328 | 11284.823 | 73.9928
1129.411 | 11285.449 | 73.9957
1129.502 | 11286.289 | 73.9972
1129.621 | 11287.738 | 73.9949
1129.727 | 11288.809 | 73.9907
1129.803 | 11289.435 | 73.9912
1129.919 | 11291.082 | 73.9879
1130.023 | 11291.708 | 73.9854
1130.13 | 11292.795 | 73.9841
1130.206 | 11293.471 | 73.9839
1130.301 | 11294.228 | 73.9808
1130.429 | 11295.942 | 73.9823
1130.521 | 11297.21 | 73.9816
1130.622 | 11297.671 | 73.9789
1130.734 | 11299.187 | 73.9785
1130.84 | 11299.895 | 73.9764
1130.917 | 11300.982 | 73.9783
1131.009 | 11301.542 | 73.9779
1131.134 | 11302.975 | 73.9747
1131.201 | 11303.568 | 73.9749
1131.325 | 11304.82 | 73.9741
1131.418 | 11305.463 | 73.9723
1131.514 | 11307.176 | 73.975
1131.65 | 11307.868 | 73.9721
1131.729 | 11309.037 | 73.9703
1131.815 | 11309.663 | 73.9727
1131.912 | 11311.129 | 73.9711
1132.021 | 11311.887 | 73.9717
1132.116 | 11313.337 | 73.967
1132.218 | 11314.061 | 73.9681
1132.34 | 11314.737 | 73.9671
1132.429 | 11315.808 | 73.9665
1132.526 | 11316.516 | 73.9666
1132.613 | 11318.328 | 73.9677
1132.711 | 11318.773 | 73.9659
1132.808 | 11320.074 | 73.9634
1132.91 | 11320.585 | 73.9635
1133.046 | 11321.276 | 73.9627
1133.105 | 11322.627 | 73.9645
1133.216 | 11324.209 | 73.9612
1133.315 | 11324.884 | 73.9623
1133.42 | 11325.79 | 73.9609
1133.513 | 11327.305 | 73.96
1133.608 | 11328.08 | 73.9586
1133.734 | 11328.64 | 73.9622
1133.813 | 11329.76 | 73.9588
1133.908 | 11331.242 | 73.9583
1134.009 | 11331.984 | 73.9582
1134.103 | 11332.61 | 73.9593
1134.202 | 11334.01 | 73.9582
1134.316 | 11334.751 | 73.9603
1134.418 | 11336.184 | 73.9609
1134.516 | 11336.678 | 73.9601
1134.606 | 11337.7 | 73.9597
1134.71 | 11338.952 | 73.9617
1134.807 | 11340.236 | 73.9612
1134.903 | 11340.912 | 73.9616
1135.014 | 11341.521 | 73.9628
1135.148 | 11342.987 | 73.9592
1135.232 | 11343.729 | 73.96
1135.312 | 11344.865 | 73.9594
1135.417 | 11345.442 | 73.963
1135.506 | 11346.397 | 73.9578
1135.634 | 11348.16 | 73.9608
1135.713 | 11348.819 | 73.9626
1135.837 | 11349.873 | 73.9599
1135.91 | 11350.581 | 73.9592
1136.03 | 11351.932 | 73.9616
1136.115 | 11352.492 | 73.9598
1136.227 | 11354.139 | 73.9605
1136.308 | 11354.634 | 73.9599
1136.414 | 11355.836 | 73.9607
1136.506 | 11356.973 | 73.9612
1136.636 | 11357.879 | 73.9616
1136.724 | 11358.571 | 73.963
1136.815 | 11359.46 | 73.9631
1136.907 | 11360.333 | 73.9629
1137.01 | 11361.799 | 73.962
1137.126 | 11363.265 | 73.9587
1137.212 | 11363.842 | 73.9596
1137.303 | 11364.912 | 73.9617
1137.408 | 11365.802 | 73.9612
1137.534 | 11366.939 | 73.9642
1137.618 | 11367.532 | 73.9612
1137.723 | 11369.113 | 73.9662
1137.81 | 11369.838 | 73.9618
1137.922 | 11371.386 | 73.9499
1138.016 | 11371.864 | 73.9475
1138.139 | 11373.05 | 73.9469
1138.231 | 11373.561 | 73.9473
1138.308 | 11374.5 | 73.9462
1138.42 | 11375.867 | 73.9455
1138.53 | 11376.987 | 73.9408
1138.607 | 11377.514 | 73.9358
1138.728 | 11379.145 | 73.936
1138.833 | 11379.705 | 73.9359
1138.911 | 11380.561 | 73.9327
1139.033 | 11381.929 | 73.9308
1139.107 | 11382.522 | 73.9284
1139.219 | 11384.004 | 73.9283
1139.313 | 11384.498 | 73.9242
1139.42 | 11386.063 | 73.9231
1139.521 | 11387.085 | 73.9219
1139.605 | 11387.579 | 73.9192
1139.724 | 11389.111 | 73.9179
1139.83 | 11389.737 | 73.9163
1139.93 | 11390.824 | 73.9163
1140.031 | 11391.516 | 73.9133
1140.116 | 11393.295 | 73.9108
1140.212 | 11393.789 | 73.9118
1140.322 | 11395.387 | 73.9116
1140.401 | 11395.387 | 73.9071
1140.514 | 11397.001 | 73.9112
1140.624 | 11397.627 | 73.9104
1140.709 | 11399.225 | 73.9073
1140.83 | 11399.719 | 73.9095
1140.915 | 11401.301 | 73.9083
1141.023 | 11401.894 | 73.9067
1141.109 | 11403.063 | 73.9063
1141.235 | 11403.656 | 73.9032
1141.322 | 11404.743 | 73.9041
1141.415 | 11406.308 | 73.9005
1141.509 | 11406.984 | 73.9017
1141.633 | 11407.642 | 73.9036
1141.722 | 11408.746 | 73.9019
1141.812 | 11410.262 | 73.9013
1141.911 | 11411.085 | 73.9006
1142.023 | 11411.662 | 73.9011
1142.124 | 11412.749 | 73.9032
1142.206 | 11413.424 | 73.9031
1142.304 | 11415.203 | 73.9007
1142.41 | 11415.928 | 73.8998
1142.529 | 11416.604 | 73.9004
1142.616 | 11417.543 | 73.8984
1142.708 | 11419.239 | 73.9008
1142.806 | 11420.063 | 73.8998
1142.914 | 11420.59 | 73.8975
1143.024 | 11421.875 | 73.8997
1143.106 | 11422.929 | 73.9
1143.205 | 11424.016 | 73.8971
1143.318 | 11424.988 | 73.8987
1143.407 | 11425.96 | 73.8959
1143.512 | 11426.504 | 73.8991
1143.605 | 11428.2 | 73.8975
1143.702 | 11429.007 | 73.8953
1143.811 | 11429.518 | 73.8962
1143.932 | 11431.182 | 73.8982
1144.012 | 11431.182 | 73.8972
1144.131 | 11433.126 | 73.8952
1144.208 | 11433.669 | 73.8951
1144.305 | 11434.806 | 73.8967
1144.401 | 11435.761 | 73.8986
1144.541 | 11437.178 | 73.8964
1144.623 | 11437.721 | 73.8958
1144.703 | 11438.891 | 73.8946
1144.818 | 11439.517 | 73.8985
1144.906 | 11440.374 | 73.8953
1145.002 | 11441.247 | 73.897
1145.129 | 11443.19 | 73.8963
1145.215 | 11443.866 | 73.8958
1145.309 | 11444.838 | 73.8939
1145.401 | 11445.447 | 73.8933
1145.527 | 11447.111 | 73.8945
1145.61 | 11447.786 | 73.8933
1145.735 | 11448.972 | 73.8914
1145.804 | 11449.532 | 73.8909
1145.932 | 11450.817 | 73.8926
1146.016 | 11451.476 | 73.8919
1146.104 | 11452.596 | 73.8935
1146.236 | 11454.095 | 73.8919
1146.318 | 11454.672 | 73.8938
1146.419 | 11456.352 | 73.8925
1146.52 | 11456.896 | 73.89
1146.623 | 11458.115 | 73.8906
1146.736 | 11458.691 | 73.8907
1146.811 | 11459.548 | 73.8877
1146.92 | 11461.063 | 73.8894
1147.024 | 11462.085 | 73.8868
1147.105 | 11462.562 | 73.8875
1147.231 | 11463.814 | 73.8856
1147.317 | 11465.181 | 73.8841
1147.42 | 11466.384 | 73.8833
1147.521 | 11467.207 | 73.885
1147.612 | 11467.784 | 73.8856
1147.726 | 11469.431 | 73.883
1147.826 | 11470.238 | 73.8829
1147.927 | 11470.914 | 73.8827
1148.019 | 11471.457 | 73.8815
1148.108 | 11472.413 | 73.88
1148.229 | 11473.912 | 73.8814
1148.319 | 11475.345 | 73.8808
1148.418 | 11476.07 | 73.8814
1148.507 | 11476.745 | 73.8791
1148.622 | 11477.865 | 73.8832
1148.729 | 11479.183 | 73.8823
1148.823 | 11480.106 | 73.8818
1148.915 | 11481.012 | 73.8804
1149.026 | 11481.703 | 73.883
1149.115 | 11482.791 | 73.8837
1149.207 | 11484.224 | 73.8802
1149.314 | 11485.113 | 73.8798
1149.427 | 11485.706 | 73.8786
1149.527 | 11486.793 | 73.8784
1149.613 | 11488.309 | 73.8772
1149.713 | 11489.133 | 73.8787
1149.82 | 11489.594 | 73.8794
1149.924 | 11491.159 | 73.877
1150.042 | 11491.735 | 73.874
1150.113 | 11493.004 | 73.8743
1150.235 | 11493.679 | 73.869
1150.303 | 11494.882 | 73.8692
1150.417 | 11496.315 | 73.873
1150.512 | 11496.974 | 73.8712
1150.606 | 11498.209 | 73.8704
1150.704 | 11499.049 | 73.8681
1150.829 | 11499.593 | 73.8686
1150.918 | 11500.696 | 73.8682
1151.014 | 11501.388 | 73.8665
1151.107 | 11503.052 | 73.8652
1151.204 | 11503.859 | 73.8658
1151.326 | 11504.584 | 73.8639
1151.411 | 11505.473 | 73.8623
1151.511 | 11506.281 | 73.8628
1151.607 | 11507.285 | 73.8608
1151.71 | 11509.246 | 73.8595
1151.806 | 11509.756 | 73.8592
1151.908 | 11511.041 | 73.856
1152.012 | 11511.552 | 73.8537
1152.134 | 11512.985 | 73.8507
1152.222 | 11513.479 | 73.8454
1152.301 | 11514.632 | 73.8458
1152.401 | 11515.983 | 73.8409
1152.516 | 11516.576 | 73.8449
1152.604 | 11518.207 | 73.8525
1152.713 | 11518.8 | 73.8551
1152.801 | 11519.969 | 73.8493
1152.928 | 11520.562 | 73.8517
1153.017 | 11521.485 | 73.8479
1153.1 | 11522.341 | 73.8444
1153.202 | 11524.17 | 73.8427
1153.302 | 11524.17 | 73.8389
1153.432 | 11526.492 | 73.8424
1153.507 | 11526.492 | 73.8349
1153.601 | 11527.991 | 73.8326
1153.705 | 11528.799 | 73.8348
1153.814 | 11529.375 | 73.8286
1153.9 | 11530.99 | 73.8306
1154.009 | 11531.797 | 73.8344
1154.103 | 11532.439 | 73.8235
1154.222 | 11534.07 | 73.8249
1154.307 | 11534.548 | 73.8186
1154.403 | 11535.239 | 73.8382
1154.521 | 11536.953 | 73.8181
1154.601 | 11537.48 | 73.8238
1154.725 | 11538.765 | 73.8218
1154.831 | 11540.313 | 73.8003
1154.937 | 11541.12 | 73.8083
1155.01 | 11541.746 | 73.8035
1155.101 | 11542.652 | 73.7753
1155.22 | 11544.052 | 73.7724
1155.305 | 11544.695 | 73.7583
1155.417 | 11545.782 | 73.745
1155.519 | 11546.474 | 73.7395
1155.611 | 11547.363 | 73.7347
1155.724 | 11549.093 | 73.7325
1155.807 | 11549.554 | 73.7133
1155.916 | 11550.987 | 73.6819
1156.001 | 11551.564 | 73.6724
1156.1 | 11552.536 | 73.657
1156.228 | 11554.15 | 73.6368
1156.317 | 11555.171 | 73.6286
1156.414 | 11555.83 | 73.6191
1156.532 | 11557.197 | 73.6058
1156.612 | 11557.988 | 73.5992
1156.731 | 11558.631 | 73.5946
1156.818 | 11560.163 | 73.5886
1156.911 | 11560.591 | 73.5839
1157.021 | 11562.189 | 73.5692
1157.116 | 11562.765 | 73.5533
1157.216 | 11564.116 | 73.5491
1157.329 | 11564.709 | 73.5387
1157.428 | 11565.813 | 73.5301
1157.514 | 11567.295 | 73.5209
1157.614 | 11567.756 | 73.5165
1157.723 | 11569.124 | 73.4928
1157.848 | 11569.799 | 73.492
1157.907 | 11570.886 | 73.4882
1158.042 | 11571.759 | 73.4883
1158.108 | 11572.797 | 73.4857
1158.218 | 11574.049 | 73.4864
1158.313 | 11575.301 | 73.4823
1158.412 | 11575.729 | 73.4806
1158.507 | 11576.553 | 73.4801
1158.602 | 11577.492 | 73.4824
1158.709 | 11578.678 | 73.4785
1158.815 | 11580.292 | 73.4779
1158.909 | 11580.951 | 73.4767
1159.014 | 11581.725 | 73.4725
1159.102 | 11582.318 | 73.472
1159.211 | 11583.933 | 73.4715
1159.307 | 11584.493 | 73.4693
1159.403 | 11585.53 | 73.4668
1159.5 | 11587.276 | 73.4621
1159.621 | 11587.869 | 73.466
1159.711 | 11588.957 | 73.4615
1159.803 | 11590.159 | 73.4632
1159.932 | 11590.785 | 73.4613
1160 | 11591.856 | 73.4621
1160.108 | 11593.207 | 73.459
1160.209 | 11593.964 | 73.461
1160.301 | 11594.59 | 73.4595
1160.411 | 11595.859 | 73.4577
1160.505 | 11596.896 | 73.4585
1160.603 | 11598.165 | 73.4586
1160.729 | 11599.45 | 73.4563
1160.801 | 11599.45 | 73.4533
1160.912 | 11600.982 | 73.4548
1161.007 | 11601.954 | 73.4557
1161.111 | 11602.827 | 73.453
1161.201 | 11603.436 | 73.4478
1161.332 | 11604.902 | 73.45
1161.41 | 11605.462 | 73.4494
1161.507 | 11606.484 | 73.4522
1161.607 | 11607.225 | 73.4478
1161.732 | 11608.905 | 73.4462
1161.815 | 11609.465 | 73.4497
1161.926 | 11611.096 | 73.4495
1162.002 | 11611.903 | 73.4462
1162.101 | 11611.903 | 73.4473
1162.207 | 11613.847 | 73.4469
1162.337 | 11614.736 | 73.4463
1162.411 | 11615.56 | 73.4495
1162.503 | 11616.631 | 73.4472
1162.628 | 11618.443 | 73.4466
1162.703 | 11618.443 | 73.4467
1162.801 | 11619.184 | 73.4467
1162.932 | 11621.144 | 73.4473
1163.033 | 11621.853 | 73.4479
1163.141 | 11623.137 | 73.4454
1163.207 | 11623.747 | 73.4464
1163.326 | 11625.229 | 73.4458
1163.404 | 11625.789 | 73.4464
1163.517 | 11626.794 | 73.4446
1163.643 | 11627.717 | 73.4441
1163.703 | 11628.623 | 73.4461
1163.816 | 11630.303 | 73.4436
1163.904 | 11630.797 | 73.4434
1164.033 | 11632.214 | 73.4455
1164.111 | 11632.856 | 73.443
1164.225 | 11633.845 | 73.4439
1164.32 | 11635.179 | 73.4463
1164.401 | 11635.755 | 73.446
1164.52 | 11637.172 | 73.4438
1164.601 | 11637.782 | 73.4434
1164.721 | 11638.688 | 73.4423
1164.813 | 11640.071 | 73.4454
1164.921 | 11641.389 | 73.444
1165.016 | 11641.85 | 73.4448
1165.121 | 11642.608 | 73.4426
1165.213 | 11644.255 | 73.4425
1165.309 | 11644.733 | 73.4445
1165.415 | 11645.623 | 73.4439
1165.516 | 11647.154 | 73.4443
1165.621 | 11647.879 | 73.4464
1165.722 | 11649.329 | 73.4433
1165.82 | 11650.054 | 73.4439
1165.94 | 11650.762 | 73.4454
1166.01 | 11651.948 | 73.4446
1166.12 | 11652.64 | 73.4433
1166.206 | 11654.007 | 73.4432
1166.329 | 11654.551 | 73.4451
1166.423 | 11655.473 | 73.4476
1166.528 | 11657.12 | 73.4456
1166.607 | 11657.911 | 73.4463
1166.72 | 11658.784 | 73.4459
1166.814 | 11659.361 | 73.4471
1166.908 | 11661.041 | 73.4457
1167.028 | 11661.601 | 73.4507
1167.12 | 11662.754 | 73.4504
1167.208 | 11664.055 | 73.4489
1167.321 | 11665.077 | 73.4492
1167.402 | 11665.95 | 73.448
1167.512 | 11666.543 | 73.451
1167.638 | 11667.844 | 73.4513
1167.711 | 11668.948 | 73.4516
1167.815 | 11669.557 | 73.4501
1167.919 | 11670.743 | 73.4513
1168.011 | 11672.242 | 73.4542
1168.107 | 11672.918 | 73.4565
1168.217 | 11673.56 | 73.452
1168.301 | 11674.96 | 73.4575
1168.423 | 11675.52 | 73.4575
1168.502 | 11676.393 | 73.4585
1168.601 | 11677.975 | 73.4553
1168.711 | 11678.535 | 73.4564
1168.807 | 11679.507 | 73.4564
1168.906 | 11681.055 | 73.4478
1169.017 | 11681.566 | 73.4487
1169.108 | 11682.34 | 73.4419
1169.209 | 11684.234 | 73.4421
1169.329 | 11684.761 | 73.4366
1169.414 | 11685.437 | 73.438
1169.509 | 11686.985 | 73.4353
1169.635 | 11687.661 | 73.4304
1169.703 | 11688.896 | 73.4284
1169.828 | 11690.395 | 73.4282
1169.945 | 11691.318 | 73.4286
1170.012 | 11691.318 | 73.4257
1170.103 | 11692.85 | 73.4285
1170.209 | 11693.311 | 73.4271
1170.34 | 11695.123 | 73.4269
1170.409 | 11695.568 | 73.4273
1170.533 | 11697.017 | 73.4276
1170.61 | 11697.478 | 73.4289
1170.734 | 11698.928 | 73.4246
1170.804 | 11699.504 | 73.4275
1170.904 | 11700.641 | 73.4292
1171.009 | 11701.349 | 73.4254
1171.1 | 11703.112 | 73.428
1171.208 | 11703.59 | 73.4309
1171.329 | 11705.105 | 73.4281
1171.413 | 11705.814 | 73.4298
1171.521 | 11707.313 | 73.4299
1171.622 | 11707.313 | 73.4295
1171.736 | 11709.223 | 73.4289
1171.818 | 11710.031 | 73.4298
1171.907 | 11710.689 | 73.4288
1172.002 | 11711.744 | 73.4282
1172.127 | 11713.094 | 73.4282
1172.203 | 11713.786 | 73.4267
1172.322 | 11714.791 | 73.4288
1172.421 | 11716.356 | 73.4306
1172.522 | 11716.801 | 73.4333
1172.61 | 11717.509 | 73.4304
1172.733 | 11718.926 | 73.435
1172.824 | 11720.359 | 73.4346
1172.9 | 11720.359 | 73.4365
1173.024 | 11721.808 | 73.4371
1173.125 | 11723.11 | 73.437
1173.223 | 11724.016 | 73.4374
1173.319 | 11725.284 | 73.4397
1173.419 | 11726.025 | 73.439
1173.541 | 11726.701 | 73.4433
1173.63 | 11727.772 | 73.4426
1173.739 | 11729.139 | 73.4463
1173.836 | 11729.139 | 73.4462
1173.911 | 11731.231 | 73.4482
1174.035 | 11731.791 | 73.4461
1174.112 | 11732.499 | 73.4481
1174.215 | 11734.245 | 73.4502
1174.314 | 11734.756 | 73.4494
1174.42 | 11736.057 | 73.4506
1174.546 | 11736.749 | 73.4505
1174.619 | 11737.639 | 73.4522
1174.713 | 11739.236 | 73.4537
1174.807 | 11740.027 | 73.4546
1174.918 | 11741.279 | 73.4557
1175.013 | 11741.839 | 73.4579
1175.108 | 11743.206 | 73.4605
1175.208 | 11743.931 | 73.4588
1175.32 | 11744.59 | 73.4613
1175.421 | 11745.694 | 73.461
1175.512 | 11747.226 | 73.4604
1175.608 | 11747.918 | 73.463
1175.734 | 11748.609 | 73.4639
1175.821 | 11749.697 | 73.4667
1175.905 | 11750.372 | 73.4646
1176.012 | 11751.591 | 73.4664
1176.107 | 11752.266 | 73.4648
1176.252 | 11754.144 | 73.467
1176.336 | 11754.688 | 73.4667
1176.417 | 11755.841 | 73.4678
1176.508 | 11756.483 | 73.4696
1176.602 | 11757.966 | 73.4739
1176.71 | 11758.526 | 73.4739
1176.806 | 11760.173 | 73.477
1176.906 | 11760.882 | 73.4756
1177.012 | 11761.54 | 73.4781
1177.108 | 11763.056 | 73.4813
1177.219 | 11763.665 | 73.482
1177.315 | 11765.016 | 73.481
1177.402 | 11765.823 | 73.4824
1177.525 | 11766.515 | 73.4855
1177.612 | 11767.635 | 73.4875
1177.71 | 11768.278 | 73.4891
1177.8 | 11769.958 | 73.4897
1177.924 | 11770.518 | 73.4901
1178.005 | 11771.638 | 73.4895
1178.1 | 11773.154 | 73.4905
1178.202 | 11773.961 | 73.4954
1178.307 | 11774.686 | 73.4942
1178.428 | 11776.119 | 73.4974
1178.516 | 11776.827 | 73.4971
1178.625 | 11778.359 | 73.5021
1178.709 | 11778.359 | 73.5024
1178.849 | 11780.039 | 73.5019
1178.913 | 11780.682 | 73.5044
1179.035 | 11782.23 | 73.5093
1179.113 | 11782.872 | 73.5078
1179.227 | 11783.828 | 73.5106
1179.303 | 11784.404 | 73.5119
1179.401 | 11785.838 | 73.5123
1179.531 | 11786.76 | 73.5135
1179.621 | 11787.468 | 73.5158
1179.72 | 11789.297 | 73.5158
1179.827 | 11790.071 | 73.5193
1179.93 | 11791.158 | 73.5178
1180.014 | 11791.801 | 73.5191
1180.125 | 11792.822 | 73.5203
1180.214 | 11793.366 | 73.5237
1180.303 | 11794.519 | 73.5276
1180.418 | 11796.149 | 73.529
1180.506 | 11796.742 | 73.5285
1180.634 | 11797.813 | 73.5302
1180.702 | 11798.505 | 73.5328
1180.815 | 11800.301 | 73.5338
1180.93 | 11800.762 | 73.5344
1181.013 | 11802.277 | 73.534
1181.15 | 11802.821 | 73.5351
1181.229 | 11804.007 | 73.5352
1181.314 | 11804.6 | 73.5424
1181.421 | 11805.654 | 73.5405
1181.521 | 11807.17 | 73.5438
1181.618 | 11807.878 | 73.5436
1181.715 | 11809.262 | 73.5447
1181.815 | 11810.003 | 73.5452
1181.934 | 11810.662 | 73.5502
1182.026 | 11811.815 | 73.5484
1182.132 | 11813.083 | 73.5514
1182.21 | 11814.039 | 73.5495
1182.323 | 11814.632 | 73.5541
1182.42 | 11816.18 | 73.5555
1182.517 | 11816.641 | 73.5589
1182.612 | 11818.223 | 73.56
1182.709 | 11819.046 | 73.5621
1182.829 | 11819.606 | 73.562
1182.921 | 11820.76 | 73.5629
1183.022 | 11822.193 | 73.5623
1183.123 | 11823.066 | 73.562
1183.209 | 11823.906 | 73.5676
1183.321 | 11824.795 | 73.5705
1183.424 | 11825.388 | 73.5705
1183.508 | 11827.036 | 73.571
1183.607 | 11827.513 | 73.5717
1183.741 | 11828.716 | 73.5723
1183.817 | 11828.716 | 73.5756
1183.912 | 11831.055 | 73.5761
1184.011 | 11831.681 | 73.5779
1184.117 | 11832.241 | 73.5796
1184.211 | 11833.921 | 73.5785
1184.305 | 11835.157 | 73.5808
1184.417 | 11835.799 | 73.583
1184.503 | 11836.458 | 73.5868
1184.607 | 11837.924 | 73.5868
1184.71 | 11838.533 | 73.5877
1184.814 | 11840.098 | 73.5881
1184.9 | 11841.12 | 73.591
1185.026 | 11841.696 | 73.5918
1185.103 | 11842.767 | 73.5923
1185.21 | 11843.294 | 73.6004
1185.306 | 11844.249 | 73.5968
1185.41 | 11845.188 | 73.5981
1185.506 | 11846.902 | 73.6022
1185.612 | 11847.824 | 73.6025
1185.717 | 11848.401 | 73.6044
1185.809 | 11849.307 | 73.6049
1185.93 | 11851.432 | 73.6068
1186.008 | 11851.432 | 73.609
1186.138 | 11852.914 | 73.6117
1186.207 | 11853.524 | 73.6114
1186.332 | 11855.121 | 73.6138
1186.427 | 11855.929 | 73.6174
1186.513 | 11856.983 | 73.619
1186.635 | 11857.905 | 73.624
1186.712 | 11858.465 | 73.6221
1186.844 | 11860.129 | 73.6213
1186.927 | 11860.739 | 73.6229
1187.035 | 11861.892 | 73.6223
1187.109 | 11862.452 | 73.6254
1187.208 | 11863.605 | 73.6253
1187.34 | 11865.071 | 73.6295
1187.406 | 11865.697 | 73.6301
1187.5 | 11866.586 | 73.6306
1187.644 | 11868.102 | 73.631
1187.71 | 11868.744 | 73.6343
1187.826 | 11870.21 | 73.6385
1187.913 | 11870.77 | 73.6387
1188.031 | 11872.434 | 73.6389
1188.125 | 11873.011 | 73.6393
1188.224 | 11873.9 | 73.6425
1188.305 | 11874.493 | 73.6424
1188.439 | 11875.976 | 73.6458
1188.502 | 11876.519 | 73.6464
1188.6 | 11877.376 | 73.648
1188.728 | 11878.875 | 73.6508
1188.82 | 11879.419 | 73.6519
1188.937 | 11881.214 | 73.6527
1189.026 | 11882.087 | 73.6546
1189.121 | 11882.977 | 73.656
1189.214 | 11883.471 | 73.657
1189.339 | 11885.019 | 73.6607
1189.435 | 11885.678 | 73.6627
1189.527 | 11886.815 | 73.665
1189.619 | 11888.281 | 73.6666
1189.715 | 11889.104 | 73.668
1189.807 | 11889.582 | 73.6668
1189.924 | 11891.081 | 73.671
1190.018 | 11892.004 | 73.6705
1190.126 | 11892.679 | 73.6721
1190.223 | 11893.947 | 73.6758
1190.319 | 11895.002 | 73.679
1190.422 | 11895.562 | 73.6781
1190.514 | 11897.258 | 73.6824
1190.61 | 11898.033 | 73.6831
1190.713 | 11898.527 | 73.6803
1190.822 | 11900.059 | 73.6811
1190.926 | 11900.751 | 73.6832
1191.003 | 11901.41 | 73.6842
1191.127 | 11903.106 | 73.6899
1191.233 | 11903.716 | 73.6916
1191.323 | 11904.819 | 73.6942
1191.426 | 11905.511 | 73.6929
1191.521 | 11907.29 | 73.6953
1191.617 | 11907.982 | 73.6981
1191.73 | 11908.69 | 73.6996
1191.819 | 11909.728 | 73.7031
1191.917 | 11911.277 | 73.7007
1192.017 | 11912.034 | 73.7014
1192.138 | 11912.677 | 73.7041
1192.209 | 11913.896 | 73.706
1192.323 | 11914.604 | 73.7045
1192.416 | 11915.708 | 73.7084
1192.516 | 11916.465 | 73.7088
1192.608 | 11918.162 | 73.7119
1192.702 | 11918.689 | 73.7143
1192.802 | 11919.958 | 73.7119
1192.926 | 11920.518 | 73.7129
1193.017 | 11921.44 | 73.7165
1193.116 | 11922.247 | 73.7145
1193.219 | 11924.026 | 73.7181
1193.323 | 11924.554 | 73.7173
1193.408 | 11926.184 | 73.721
1193.507 | 11926.991 | 73.7216
1193.641 | 11928.227 | 73.7253
1193.715 | 11928.227 | 73.7273
1193.811 | 11929.232 | 73.7257
1193.9 | 11931.143 | 73.7282
1194.041 | 11931.933 | 73.7299
1194.125 | 11932.51 | 73.7288
1194.213 | 11933.613 | 73.7302
1194.302 | 11935.162 | 73.7305
1194.409 | 11935.706 | 73.735
1194.534 | 11936.892 | 73.7362
1194.611 | 11937.452 | 73.7348
1194.726 | 11939.066 | 73.7347
1194.814 | 11939.857 | 73.7363
1194.936 | 11940.779 | 73.7416
1195.017 | 11941.471 | 73.7437
1195.127 | 11943.118 | 73.7428
1195.204 | 11943.892 | 73.7458
1195.341 | 11945.013 | 73.7497
1195.43 | 11945.688 | 73.7464
1195.532 | 11947.269 | 73.7503
1195.601 | 11947.846 | 73.7539
1195.736 | 11949.048 | 73.7539
1195.821 | 11949.608 | 73.7569
1195.927 | 11950.712 | 73.7581
1196.012 | 11951.387 | 73.7591
1196.101 | 11952.277 | 73.762
1196.207 | 11953.677 | 73.7615
1196.308 | 11954.55 | 73.7614
1196.43 | 11956.115 | 73.7672
1196.522 | 11956.823 | 73.769
1196.62 | 11957.993 | 73.7694
1196.72 | 11958.57 | 73.771
1196.837 | 11959.706 | 73.7727
1196.9 | 11960.497 | 73.7711
1197.017 | 11962.276 | 73.7751
1197.132 | 11962.77 | 73.7782
1197.204 | 11963.495 | 73.7785
1197.317 | 11965.29 | 73.7779
1197.421 | 11966.13 | 73.7809
1197.525 | 11966.789 | 73.7823
1197.6 | 11967.366 | 73.7849
1197.704 | 11968.519 | 73.7874
1197.829 | 11970.084 | 73.7898
1197.916 | 11971.105 | 73.7898
1198.007 | 11971.682 | 73.7904
1198.124 | 11972.901 | 73.793
1198.223 | 11973.609 | 73.7958
1198.317 | 11975.256 | 73.7976
1198.415 | 11976.08 | 73.7994
1198.528 | 11976.656 | 73.8028
1198.618 | 11978.304 | 73.8037
1198.717 | 11979.111 | 73.8044
1198.82 | 11979.572 | 73.8062
1198.909 | 11981.022 | 73.8088
1199.016 | 11981.961 | 73.8108
1199.143 | 11982.735 | 73.8125
1199.223 | 11983.921 | 73.8113
1199.312 | 11984.514 | 73.815
1199.418 | 11985.881 | 73.8166
1199.517 | 11986.935 | 73.818
1199.611 | 11988.204 | 73.8204
1199.707 | 11988.764 | 73.8223
1199.82 | 11990.329 | 73.8257
1199.907 | 11991.004 | 73.8259
1200.039 | 11991.68 | 73.8276
1200.109 | 11992.915 | 73.8298
1200.214 | 11993.607 | 73.8305
1200.315 | 11995.089 | 73.833
1200.428 | 11995.682 | 73.8338
1200.52 | 11996.737 | 73.8377
1200.606 | 11998.137 | 73.8384
1200.703 | 11998.845 | 73.8402
1200.812 | 12000.196 | 73.8427
1200.909 | 12001.003 | 73.8452
1201.003 | 12001.843 | 73.8454
1201.115 | 12003.21 | 73.8464
1201.238 | 12004.495 | 73.8546
1201.321 | 12004.495 | 73.8485
1201.403 | 12006.126 | 73.8522
1201.5 | 12006.67 | 73.8534
1201.601 | 12007.922 | 73.854
1201.715 | 12008.663 | 73.8549
1201.805 | 12009.272 | 73.8602
1201.915 | 12010.738 | 73.8594
1202.038 | 12011.776 | 73.8644
1202.114 | 12012.484 | 73.8664
1202.201 | 12014.148 | 73.8675
1202.312 | 12014.741 | 73.8682
1202.407 | 12015.762 | 73.8726
1202.515 | 12016.751 | 73.8752
1202.608 | 12017.855 | 73.8732
1202.728 | 12019.222 | 73.8741
1202.803 | 12019.732 | 73.8752
1202.906 | 12020.457 | 73.8807
1203.004 | 12021.973 | 73.883
1203.101 | 12022.516 | 73.8849
1203.235 | 12023.883 | 73.8872
1203.327 | 12024.493 | 73.8886
1203.414 | 12025.399 | 73.8923
1203.524 | 12027.03 | 73.8927
1203.608 | 12027.705 | 73.8918
1203.727 | 12029.188 | 73.8945
1203.841 | 12029.995 | 73.8961
1203.912 | 12030.736 | 73.9001
1204.036 | 12032.169 | 73.901
1204.1 | 12032.169 | 73.902
1204.233 | 12033.998 | 73.9046
1204.313 | 12034.607 | 73.9031
1204.425 | 12036.024 | 73.9063
1204.522 | 12037.292 | 73.9097
1204.62 | 12038.132 | 73.9126
1204.707 | 12038.709 | 73.9137
1204.8 | 12039.763 | 73.914
1204.901 | 12040.702 | 73.917
1205.011 | 12041.723 | 73.9049
1205.1 | 12042.811 | 73.9095
1205.218 | 12043.749 | 73.9095
1205.336 | 12045.183 | 73.9114
1205.419 | 12046.122 | 73.9142
1205.506 | 12046.599 | 73.9132
1205.62 | 12047.621 | 73.9186
1205.703 | 12048.263 | 73.9196
1205.817 | 12049.778 | 73.9184
1205.91 | 12050.437 | 73.92
1206.001 | 12051.212 | 73.923
1206.126 | 12053.04 | 73.9255
1206.214 | 12053.732 | 73.9277
1206.314 | 12054.934 | 73.9289
1206.406 | 12055.494 | 73.9299
1206.529 | 12056.631 | 73.9288
1206.623 | 12058.13 | 73.9337
1206.722 | 12058.575 | 73.9334
1206.805 | 12059.283 | 73.9343
1206.923 | 12061.095 | 73.9351
1207.009 | 12061.705 | 73.9353
1207.124 | 12062.792 | 73.9432
1207.215 | 12063.484 | 73.9421
1207.312 | 12065.197 | 73.9408
1207.419 | 12066.136 | 73.944
1207.529 | 12066.696 | 73.9462
1207.62 | 12067.767 | 73.9466
1207.71 | 12068.491 | 73.9463
1207.819 | 12070.254 | 73.949
1207.915 | 12071.061 | 73.9496
1208.037 | 12071.654 | 73.9526
1208.107 | 12072.873 | 73.9544
1208.215 | 12074.257 | 73.9568
1208.312 | 12074.8 | 73.9569
1208.408 | 12075.855 | 73.9591
1208.51 | 12076.464 | 73.9607
1208.614 | 12077.947 | 73.9543
1208.716 | 12079.017 | 73.954
1208.809 | 12079.874 | 73.9547
1208.905 | 12081.142 | 73.9505
1209.004 | 12081.95 | 73.9553
1209.115 | 12082.493 | 73.9534
1209.215 | 12083.284 | 73.9523
1209.308 | 12084.98 | 73.9564
1209.416 | 12085.524 | 73.9566
1209.505 | 12086.298 | 73.958
1209.609 | 12088.16 | 73.9574
1209.709 | 12088.901 | 73.96
1209.828 | 12089.543 | 73.9627
1209.937 | 12090.779 | 73.9623
1210.015 | 12091.454 | 73.9621
1210.103 | 12093.118 | 73.9622
1210.217 | 12093.596 | 73.9677
1210.304 | 12094.304 | 73.9682
1210.432 | 12095.836 | 73.9681
1210.518 | 12096.412 | 73.9683
1210.608 | 12097.318 | 73.9701
1210.703 | 12098.192 | 73.9696
1210.833 | 12099.872 | 73.9751
1210.91 | 12100.448 | 73.9717
1211.007 | 12101.437 | 73.9715
1211.107 | 12102.178 | 73.9733
1211.228 | 12104.056 | 73.9721
1211.333 | 12104.583 | 73.9737
1211.439 | 12105.703 | 73.9773
1211.502 | 12106.494 | 73.9776
1211.614 | 12107.564 | 73.9781
1211.701 | 12108.256 | 73.9762
1211.83 | 12110.035 | 73.9789
1211.938 | 12110.678 | 73.9801
1212.02 | 12111.633 | 73.9794
1212.13 | 12112.687 | 73.9801
1212.213 | 12113.396 | 73.9826
1212.301 | 12114.335 | 73.9838
1212.413 | 12115.735 | 73.9849
1212.502 | 12116.871 | 73.9868
1212.606 | 12117.432 | 73.984
1212.727 | 12119.079 | 73.9852
1212.816 | 12119.787 | 73.9832
1212.931 | 12120.957 | 73.9868
1213.04 | 12121.994 | 73.9906
1213.125 | 12123.164 | 73.9855
1213.241 | 12123.774 | 73.9864
1213.302 | 12124.844 | 73.9891
1213.423 | 12125.783 | 73.9878
1213.5 | 12126.31 | 73.9859
1213.601 | 12127.579 | 73.9899
1213.719 | 12129.111 | 73.9843
1213.815 | 12129.967 | 73.9864
1213.92 | 12130.972 | 73.9864
1214.023 | 12131.977 | 73.9849
1214.114 | 12132.438 | 73.9875
1214.223 | 12134.019 | 73.9844
1214.325 | 12135.353 | 73.9837
1214.424 | 12135.946 | 73.981
1214.518 | 12136.968 | 73.9851
1214.61 | 12137.412 | 73.9835
1214.725 | 12139.043 | 73.9806
1214.82 | 12140.311 | 73.9828
1214.92 | 12141.086 | 73.979
1215.013 | 12141.893 | 73.9806
1215.123 | 12142.519 | 73.9803
1215.229 | 12144.117 | 73.9808
1215.323 | 12145.006 | 73.9811
1215.408 | 12145.665 | 73.9816
1215.51 | 12146.736 | 73.9807
1215.625 | 12147.444 | 73.98
1215.719 | 12149.24 | 73.9807
1215.814 | 12150.047 | 73.9781
1215.93 | 12150.656 | 73.9789
1216.018 | 12152.304 | 73.9813
1216.116 | 12153.078 | 73.9795
1216.22 | 12153.77 | 73.9787
1216.315 | 12154.297 | 73.9789
1216.41 | 12156.01 | 73.9243
1216.521 | 12156.553 | 73.9158
1216.619 | 12157.476 | 73.9071
1216.707 | 12158.316 | 73.9067
1216.815 | 12160.079 | 73.8968
1216.935 | 12160.573 | 73.8936
1217.012 | 12161.676 | 73.8783
1217.105 | 12163.143 | 73.871
1217.209 | 12163.637 | 73.8714
1217.318 | 12164.987 | 73.87
1217.44 | 12165.663 | 73.8697
1217.508 | 12166.734 | 73.8725
1217.61 | 12167.458 | 73.8721
1217.705 | 12168.99 | 73.8672
1217.815 | 12169.484 | 73.8663
1217.916 | 12170.638 | 73.8708
1218.037 | 12172.268 | 73.8728
1218.101 | 12173.092 | 73.8736
1218.237 | 12173.916 | 73.8804
1218.324 | 12174.459 | 73.8763
1218.412 | 12175.365 | 73.8758
1218.515 | 12176.963 | 73.8762
1218.639 | 12177.869 | 73.8716
1218.726 | 12178.462 | 73.8712
1218.804 | 12179.582 | 73.8729
1218.904 | 12180.933 | 73.872
1219.042 | 12182.201 | 73.8756
1219.106 | 12182.712 | 73.8742
1219.212 | 12183.602 | 73.8711
1219.3 | 12185.117 | 73.8684
1219.403 | 12185.759 | 73.8691
1219.509 | 12186.435 | 73.8697
1219.628 | 12187.819 | 73.8744
1219.715 | 12188.379 | 73.8731
1219.838 | 12189.894 | 73.8722
1219.903 | 12190.471 | 73.8704
1220.028 | 12191.706 | 73.8764
1220.112 | 12192.349 | 73.8781
1220.227 | 12194.045 | 73.883
1220.322 | 12194.622 | 73.8843
1220.428 | 12195.808 | 73.8757
1220.516 | 12196.351 | 73.8803
1220.602 | 12197.29 | 73.8771
1220.718 | 12198.756 | 73.8817
1220.806 | 12199.844 | 73.877
1220.924 | 12200.782 | 73.878
1221.002 | 12201.343 | 73.877
1221.124 | 12202.957 | 73.8816
1221.208 | 12203.468 | 73.8744
1221.343 | 12205.049 | 73.8584
1221.412 | 12205.675 | 73.8586
1221.519 | 12207.273 | 73.8579
1221.618 | 12207.767 | 73.8584
1221.702 | 12208.805 | 73.8554
1221.835 | 12210.155 | 73.8569
1221.901 | 12210.155 | 73.8596
1222.028 | 12211.786 | 73.8598
1222.131 | 12213.104 | 73.8586
1222.203 | 12213.104 | 73.8567
1222.323 | 12215.015 | 73.8606
1222.422 | 12216.283 | 73.8582
1222.517 | 12217.041 | 73.8595
1222.616 | 12217.535 | 73.8599
1222.726 | 12219.034 | 73.8592
1222.805 | 12219.66 | 73.8582
1222.914 | 12221.209 | 73.8602
1223.027 | 12222.065 | 73.8608
1223.113 | 12222.905 | 73.8616
1223.226 | 12223.548 | 73.8612
1223.316 | 12224.783 | 73.8613
1223.407 | 12225.393 | 73.8606
1223.532 | 12226.859 | 73.8642
1223.621 | 12227.419 | 73.8583
1223.722 | 12228.292 | 73.86
1223.828 | 12229.708 | 73.86
1223.92 | 12231.109 | 73.8571
1224.016 | 12231.965 | 73.8569
1224.118 | 12232.509 | 73.8576
1224.214 | 12234.189 | 73.8586
1224.309 | 12235.013 | 73.8547
1224.426 | 12235.77 | 73.8563
1224.518 | 12236.363 | 73.8542
1224.614 | 12238.06 | 73.8511
1224.72 | 12238.505 | 73.8506
1224.805 | 12240.136 | 73.8355
1224.931 | 12240.663 | 73.8347
1225.01 | 12241.733 | 73.836
1225.12 | 12242.458 | 73.8375
1225.217 | 12244.073 | 73.8385
1225.312 | 12244.863 | 73.8358
1225.411 | 12245.456 | 73.8373
1225.508 | 12247.12 | 73.837
1225.607 | 12247.828 | 73.8369
1225.729 | 12248.52 | 73.8393
1225.809 | 12249.443 | 73.8404
1225.917 | 12250.612 | 73.8432
1226.023 | 12251.419 | 73.8421
1226.11 | 12252.325 | 73.8419
1226.21 | 12254.154 | 73.8392
1226.305 | 12254.714 | 73.8413
1226.403 | 12255.933 | 73.8405
1226.509 | 12256.509 | 73.8401
1226.607 | 12257.317 | 73.839
1226.706 | 12258.832 | 73.8394
1226.801 | 12259.705 | 73.8375
1226.902 | 12260.249 | 73.8382
1227.035 | 12262.44 | 73.8392
1227.11 | 12262.44 | 73.8382
1227.208 | 12263.164 | 73.8431
1227.302 | 12264.186 | 73.8431
1227.415 | 12265.965 | 73.8436
1227.507 | 12266.953 | 73.843
1227.612 | 12267.777 | 73.8429
1227.705 | 12268.386 | 73.8432
1227.803 | 12269.358 | 73.8448
1227.938 | 12270.989 | 73.8451
1228.019 | 12271.483 | 73.8441
1228.126 | 12273.295 | 73.8457
1228.211 | 12273.295 | 73.8458
1228.332 | 12275.074 | 73.8453
1228.426 | 12275.848 | 73.8464
1228.502 | 12276.919 | 73.8482
1228.634 | 12277.858 | 73.8486
1228.725 | 12278.402 | 73.8493
1228.814 | 12279.34 | 73.8499
1228.904 | 12280.823 | 73.8509
1229.024 | 12281.614 | 73.8481
1229.13 | 12282.701 | 73.8538
1229.215 | 12283.393 | 73.8514
1229.303 | 12284.48 | 73.8513
1229.425 | 12286.012 | 73.8527
1229.525 | 12287.165 | 73.8539
1229.613 | 12287.676 | 73.856
1229.735 | 12288.746 | 73.8539
1229.828 | 12290.311 | 73.8519
1229.904 | 12290.311 | 73.8554
1230.024 | 12291.761 | 73.8541
1230.111 | 12292.321 | 73.8557
1230.224 | 12293.985 | 73.8575
1230.307 | 12294.462 | 73.8555
1230.418 | 12295.945 | 73.8564
1230.534 | 12296.62 | 73.8592
1230.627 | 12298.169 | 73.8611
1230.748 | 12298.712 | 73.864
1230.816 | 12299.931 | 73.8594
1230.915 | 12301.018 | 73.8616
1231.029 | 12301.826 | 73.8628
1231.115 | 12303.209 | 73.8638
1231.215 | 12304.049 | 73.8632
1231.309 | 12304.659 | 73.8623
1231.421 | 12306.323 | 73.8663
1231.519 | 12307.064 | 73.8645
1231.611 | 12307.706 | 73.8676
1231.713 | 12308.744 | 73.8654
1231.824 | 12310.095 | 73.8672
1231.938 | 12310.721 | 73.8667
1232.015 | 12311.808 | 73.8659
1232.109 | 12312.352 | 73.868
1232.221 | 12313.966 | 73.8706
1232.334 | 12314.559 | 73.873
1232.414 | 12315.481 | 73.8711
1232.509 | 12317.178 | 73.869
1232.62 | 12317.672 | 73.8709
1232.707 | 12318.941 | 73.8741
1232.819 | 12319.451 | 73.8731
1232.907 | 12321.132 | 73.8747
1233.01 | 12321.642 | 73.8742
1233.101 | 12322.318 | 73.8748
1233.214 | 12323.685 | 73.8758
1233.31 | 12324.492 | 73.8747
1233.414 | 12325.447 | 73.879
1233.522 | 12326.255 | 73.8773
1233.607 | 12328.182 | 73.879
1233.71 | 12328.66 | 73.8771
1233.809 | 12329.318 | 73.8764
1233.913 | 12330.587 | 73.8788
1234.014 | 12332.185 | 73.8782
1234.113 | 12333.025 | 73.8815
1234.211 | 12333.502 | 73.8803
1234.302 | 12334.211 | 73.8807
1234.421 | 12335.726 | 73.8821
1234.514 | 12336.303 | 73.8834
1234.611 | 12337.785 | 73.8826
1234.714 | 12338.79 | 73.8863
1234.804 | 12339.416 | 73.8858
1234.936 | 12340.849 | 73.8867
1235.012 | 12341.442 | 73.8889
1235.114 | 12342.645 | 73.8897
1235.202 | 12343.386 | 73.8903
1235.334 | 12344.852 | 73.892
1235.422 | 12345.396 | 73.8933
1235.509 | 12346.532 | 73.8931
1235.612 | 12347.718 | 73.8935
1235.717 | 12348.558 | 73.896
1235.814 | 12349.267 | 73.8959
1235.905 | 12350.947 | 73.8961
1236.009 | 12351.688 | 73.8964
1236.127 | 12353.055 | 73.8989
1236.212 | 12353.912 | 73.9017
1236.339 | 12354.802 | 73.8996
1236.417 | 12355.477 | 73.9003
1236.505 | 12356.581 | 73.8988
1236.605 | 12357.256 | 73.9044
1236.701 | 12358.771 | 73.9017
1236.808 | 12359.332 | 73.9008
1236.902 | 12360.139 | 73.9018
1237.024 | 12361.967 | 73.901
1237.107 | 12362.445 | 73.8993
1237.202 | 12363.137 | 73.9021
1237.337 | 12364.998 | 73.9017
1237.419 | 12365.575 | 73.901
1237.527 | 12366.744 | 73.8897
1237.61 | 12367.337 | 73.8897
1237.703 | 12368.803 | 73.8925
1237.821 | 12369.578 | 73.8951
1237.926 | 12370.665 | 73.8941
1238.014 | 12371.324 | 73.8962
1238.105 | 12372.477 | 73.8948
1238.219 | 12374.239 | 73.8954
1238.332 | 12374.733 | 73.8986
1238.417 | 12376.068 | 73.8978
1238.525 | 12376.611 | 73.9008
1238.636 | 12378.143 | 73.9013
1238.72 | 12378.967 | 73.9001
1238.828 | 12380.334 | 73.9032
1238.899 | 12380.334 | 73.9057
1239.026 | 12382.014 | 73.9048
1239.133 | 12382.739 | 73.9039
1239.216 | 12384.04 | 73.906
1239.329 | 12384.617 | 73.9085
1239.402 | 12385.539 | 73.9102
1239.523 | 12386.758 | 73.9154
1239.605 | 12387.302 | 73.9139
1239.716 | 12388.999 | 73.9135
1239.804 | 12389.542 | 73.9156
1239.916 | 12390.679 | 73.9175
1240.007 | 12391.371 | 73.9185
1240.114 | 12392.985 | 73.921
1240.213 | 12393.446 | 73.9198
1240.317 | 12395.061 | 73.9256
1240.401 | 12395.637 | 73.9248
1240.531 | 12396.823 | 73.9273
1240.631 | 12397.416 | 73.9274
1240.726 | 12398.372 | 73.9283
1240.809 | 12400.151 | 73.9332
1240.913 | 12400.645 | 73.932
1241 | 12401.337 | 73.9359
1241.117 | 12402.869 | 73.9342
1241.212 | 12404.154 | 73.9372
1241.313 | 12404.977 | 73.9394
1241.412 | 12405.455 | 73.9419
1241.505 | 12406.937 | 73.9398
1241.621 | 12407.448 | 73.9452
1241.709 | 12409.128 | 73.9472
1241.808 | 12409.853 | 73.9495
1241.924 | 12410.496 | 73.9504
1242.01 | 12411.764 | 73.9493
1242.122 | 12412.439 | 73.9523
1242.201 | 12413.296 | 73.9524
1242.318 | 12414.976 | 73.9536
1242.427 | 12415.602 | 73.9567
1242.52 | 12416.673 | 73.9582
1242.607 | 12417.958 | 73.959
1242.71 | 12418.649 | 73.9588
1242.8 | 12419.308 | 73.9612
1242.909 | 12420.989 | 73.9632
1243.03 | 12421.499 | 73.9616
1243.104 | 12422.801 | 73.9635
1243.24 | 12424.168 | 73.966
1243.32 | 12424.728 | 73.9672
1243.404 | 12425.914 | 73.9696
1243.505 | 12426.425 | 73.9709
1243.6 | 12427.1 | 73.9682
1243.704 | 12428.797 | 73.9752
1243.846 | 12429.373 | 73.9729
1243.913 | 12430.922 | 73.9748
1244.036 | 12431.861 | 73.9769
1244.112 | 12432.421 | 73.9794
1244.233 | 12434.084 | 73.9775
1244.314 | 12434.546 | 73.9793
1244.408 | 12435.88 | 73.9798
1244.536 | 12437.247 | 73.9841
1244.627 | 12437.857 | 73.983
1244.729 | 12438.96 | 73.9865
1244.836 | 12439.866 | 73.9876
1244.918 | 12440.426 | 73.9889
1245.002 | 12442.074 | 73.991
1245.136 | 12442.667 | 73.9935
1245.203 | 12443.457 | 73.9942
1245.301 | 12444.33 | 73.9946
1245.44 | 12445.945 | 73.9975
1245.513 | 12446.472 | 73.9977
1245.601 | 12447.229 | 74.0027
1245.722 | 12448.976 | 74.0019
1245.808 | 12449.42 | 74.0007
1245.92 | 12451.051 | 74.0062
1246.041 | 12451.628 | 74.0059
1246.108 | 12452.517 | 74.0079
1246.239 | 12454.197 | 74.0117
1246.327 | 12455.038 | 74.011
1246.442 | 12455.614 | 74.0146
1246.539 | 12457.179 | 74.0186
1246.622 | 12457.97 | 74.0164
1246.708 | 12458.629 | 74.0173
1246.834 | 12459.732 | 74.0207
1246.901 | 12460.441 | 74.0212
1247.026 | 12461.66 | 74.0265
1247.102 | 12462.335 | 74.0248
1247.215 | 12463.9 | 74.0312
1247.328 | 12464.773 | 74.0311
1247.422 | 12465.366 | 74.0386
1247.504 | 12466.321 | 74.0351
1247.6 | 12467.095 | 74.0355
1247.722 | 12468.94 | 74.0391
1247.819 | 12470.209 | 74.041
1247.916 | 12470.999 | 74.0419
1248.023 | 12472.284 | 74.0458
1248.122 | 12473.092 | 74.0439
1248.21 | 12473.685 | 74.0461
1248.314 | 12474.887 | 74.0502
1248.426 | 12475.579 | 74.0491
1248.53 | 12477.045 | 74.0525
1248.61 | 12477.803 | 74.0518
1248.713 | 12478.84 | 74.0565
1248.807 | 12479.335 | 74.0596
1248.925 | 12481.015 | 74.0605
1249.044 | 12481.657 | 74.0609
1249.114 | 12482.909 | 74.0667
1249.236 | 12483.568 | 74.0674
1249.328 | 12484.787 | 74.0687
1249.412 | 12485.364 | 74.0679
1249.521 | 12486.434 | 74.0686
1249.622 | 12487.274 | 74.0741
1249.707 | 12488.938 | 74.0723
1249.829 | 12489.432 | 74.0727
1249.913 | 12491.162 | 74.0744
1250.012 | 12491.986 | 74.0752
1250.107 | 12492.513 | 74.0783
1250.208 | 12493.27 | 74.0775
1250.312 | 12494.835 | 74.0769
1250.407 | 12496.104 | 74.0821
1250.507 | 12496.927 | 74.0812
1250.631 | 12497.504 | 74.0842
1250.719 | 12498.641 | 74.0826
1250.804 | 12499.267 | 74.0863
1250.901 | 12501.062 | 74.0912
1251.005 | 12501.919 | 74.0905
1251.116 | 12502.462 | 74.0915
1251.223 | 12503.401 | 74.0933
1251.308 | 12505.114 | 74.0972
1251.403 | 12505.905 | 74.0928
1251.511 | 12506.449 | 74.0981
1251.618 | 12507.733 | 74.1007
1251.709 | 12508.804 | 74.102
1251.811 | 12509.743 | 74.1021
1251.91 | 12511.16 | 74.1085
1252.008 | 12511.852 | 74.1064
1252.115 | 12512.741 | 74.1081
1252.216 | 12513.367 | 74.1102
1252.306 | 12514.24 | 74.1121
1252.409 | 12516.118 | 74.1137
1252.534 | 12517.386 | 74.1161
1252.606 | 12517.386 | 74.116
1252.737 | 12518.852 | 74.1221
1252.814 | 12519.429 | 74.1204
1252.928 | 12521.34 | 74.1229
1253.007 | 12521.34 | 74.1251
1253.136 | 12522.855 | 74.1259
1253.227 | 12523.415 | 74.1289
1253.314 | 12524.354 | 74.1295
1253.444 | 12525.985 | 74.1308
1253.501 | 12526.496 | 74.1329
1253.626 | 12528.127 | 74.1398
1253.715 | 12528.687 | 74.1406
1253.828 | 12528.687 | 74.1407
1253.901 | 12530.301 | 74.1384
1254.024 | 12531.981 | 74.1418
1254.107 | 12532.442 | 74.1434
1254.224 | 12533.974 | 74.1452
1254.31 | 12534.732 | 74.1451
1254.421 | 12536.248 | 74.1487
1254.534 | 12536.742 | 74.1487
1254.61 | 12537.384 | 74.1513
1254.702 | 12538.504 | 74.152
1254.822 | 12539.921 | 74.1523
1254.907 | 12540.415 | 74.1544
1255.03 | 12542.013 | 74.1582
1255.126 | 12543.298 | 74.1583
1255.228 | 12544.006 | 74.1582
1255.333 | 12544.599 | 74.1611
1255.412 | 12545.406 | 74.1626
1255.501 | 12546.131 | 74.164
1255.623 | 12547.96 | 74.164
1255.706 | 12548.437 | 74.1709
1255.834 | 12550.118 | 74.1712
1255.9 | 12550.118 | 74.1725
1256.023 | 12551.913 | 74.1734
1256.106 | 12552.44 | 74.178
1256.221 | 12553.972 | 74.1799
1256.332 | 12554.845 | 74.1793
1256.422 | 12556.245 | 74.1819
1256.523 | 12557.02 | 74.1837
1256.608 | 12557.646 | 74.1847
1256.723 | 12558.815 | 74.1854
1256.821 | 12559.952 | 74.1881
1256.935 | 12560.676 | 74.1902
1257.023 | 12561.731 | 74.1931
1257.106 | 12562.274 | 74.1909
1257.221 | 12564.07 | 74.1961
1257.335 | 12564.679 | 74.1966
1257.412 | 12566.195 | 74.1941
1257.528 | 12566.64 | 74.2005
1257.629 | 12567.677 | 74.2013
1257.717 | 12569.176 | 74.2052
1257.807 | 12569.918 | 74.2025
1257.937 | 12570.593 | 74.2064
1258.007 | 12571.796 | 74.2075
1258.124 | 12572.487 | 74.2063
1258.216 | 12574.003 | 74.2107
1258.308 | 12574.81 | 74.2136
1258.419 | 12575.403 | 74.2157
1258.503 | 12577.067 | 74.216
1258.613 | 12577.841 | 74.2175
1258.708 | 12579.109 | 74.2203
1258.809 | 12579.834 | 74.2232
1258.904 | 12580.477 | 74.2254
1259.002 | 12582.074 | 74.2281
1259.109 | 12582.602 | 74.2286
1259.206 | 12583.392 | 74.2314
1259.305 | 12584.891 | 74.2325
1259.429 | 12585.484 | 74.2384
1259.515 | 12586.588 | 74.2374
1259.6 | 12587.23 | 74.2394
1259.701 | 12588.894 | 74.242
1259.827 | 12589.487 | 74.2419
1259.915 | 12590.541 | 74.2442
1260.004 | 12592.106 | 74.2466
1260.113 | 12592.666 | 74.2488
1260.237 | 12593.803 | 74.2524
1260.309 | 12594.429 | 74.2547
1260.405 | 12596.06 | 74.2538
1260.505 | 12596.784 | 74.2579
1260.611 | 12597.427 | 74.257
1260.701 | 12598.333 | 74.2601
1260.847 | 12599.964 | 74.2614
1260.913 | 12600.705 | 74.2617
1261.032 | 12602.171 | 74.2639
1261.117 | 12602.715 | 74.2626
1261.21 | 12603.884 | 74.2652
1261.304 | 12604.757 | 74.2668
1261.407 | 12605.68 | 74.2698
1261.508 | 12606.849 | 74.2732
1261.643 | 12608.184 | 74.2731
1261.708 | 12608.184 | 74.2771
1261.827 | 12609.979 | 74.2769
1261.908 | 12610.44 | 74.2774
1262.028 | 12612.038 | 74.2769
1262.101 | 12613.026 | 74.2797
1262.222 | 12614.229 | 74.2827
1262.324 | 12614.987 | 74.2883
1262.42 | 12616.37 | 74.2828
1262.505 | 12616.37 | 74.2897
1262.633 | 12617.836 | 74.2931
1262.727 | 12619.27 | 74.2956
1262.826 | 12619.714 | 74.2971
1262.906 | 12620.456 | 74.2971
1263.027 | 12622.136 | 74.3019
1263.107 | 12622.729 | 74.3023
1263.227 | 12623.651 | 74.3037
1263.31 | 12624.277 | 74.3019
1263.42 | 12625.546 | 74.3081
1263.526 | 12627.275 | 74.3089
1263.605 | 12627.687 | 74.3086
1263.723 | 12628.692 | 74.3127
1263.825 | 12629.664 | 74.3139
1263.921 | 12631.311 | 74.3178
1264.023 | 12632.052 | 74.3178
1264.112 | 12632.629 | 74.322
1264.224 | 12634.293 | 74.3221
1264.323 | 12635.083 | 74.3234
1264.432 | 12635.578 | 74.3243
1264.51 | 12636.401 | 74.3278
1264.623 | 12637.818 | 74.3343
1264.723 | 12639.251 | 74.3341
1264.801 | 12639.251 | 74.3338
1264.924 | 12640.948 | 74.3381
1265.022 | 12641.722 | 74.3416
1265.111 | 12642.842 | 74.3438
1265.219 | 12643.781 | 74.3475
1265.316 | 12645.165 | 74.3468
1265.415 | 12646.005 | 74.3503
1265.525 | 12646.565 | 74.3513
1265.608 | 12647.438 | 74.3566
1265.721 | 12648.953 | 74.356
1265.812 | 12649.942 | 74.3573
1265.923 | 12650.551 | 74.3584
1266.009 | 12651.885 | 74.3611
1266.121 | 12652.693 | 74.3647
1266.223 | 12653.253 | 74.3674
1266.31 | 12655.114 | 74.3683
1266.406 | 12655.806 | 74.3672
1266.519 | 12656.465 | 74.3729
1266.605 | 12657.42 | 74.3753
1266.714 | 12658.326 | 74.3763
1266.807 | 12659.924 | 74.3752
1266.914 | 12661.143 | 74.3841
1267.013 | 12661.884 | 74.3842
1267.105 | 12662.576 | 74.3862
1267.207 | 12663.91 | 74.3905
1267.317 | 12664.454 | 74.3918
1267.406 | 12666.118 | 74.3907
1267.521 | 12666.563 | 74.3925
1267.603 | 12667.617 | 74.3943
1267.702 | 12668.852 | 74.3949
1267.811 | 12670.121 | 74.3969
1267.919 | 12670.714 | 74.4031
1268.013 | 12671.735 | 74.4022
1268.126 | 12672.295 | 74.4068
1268.217 | 12673.53 | 74.4083
1268.306 | 12674.898 | 74.4058
1268.416 | 12675.606 | 74.4095
1268.515 | 12676.463 | 74.4112
1268.618 | 12677.533 | 74.4134
1268.703 | 12679.065 | 74.4144
1268.814 | 12679.675 | 74.4211
1268.904 | 12680.729 | 74.4202
1269.024 | 12681.404 | 74.4254
1269.112 | 12682.541 | 74.4223
1269.201 | 12683.167 | 74.4269
1269.303 | 12684.864 | 74.4306
1269.429 | 12685.391 | 74.4301
1269.518 | 12686.33 | 74.4326
1269.608 | 12687.845 | 74.4319
1269.712 | 12688.521 | 74.4378
1269.801 | 12689.179 | 74.4404
1269.929 | 12691.008 | 74.4421
1270.031 | 12691.634 | 74.4458
1270.101 | 12692.836 | 74.4461
1270.217 | 12693.396 | 74.4506
1270.33 | 12695.027 | 74.451
1270.407 | 12695.027 | 74.454
1270.529 | 12696.971 | 74.4559
1270.61 | 12697.482 | 74.4603
1270.722 | 12698.931 | 74.4603
1270.803 | 12699.557 | 74.4593
1270.903 | 12700.233 | 74.4648
1271.036 | 12701.995 | 74.4669
1271.118 | 12702.555 | 74.4679
1271.225 | 12703.577 | 74.4701
1271.31 | 12704.252 | 74.4733
1271.418 | 12705.866 | 74.4731
1271.514 | 12706.673 | 74.4752
1271.601 | 12707.761 | 74.4762
1271.713 | 12708.452 | 74.4768
1271.819 | 12710.199 | 74.4827
1271.924 | 12710.973 | 74.4837
1272.018 | 12711.516 | 74.4875
1272.116 | 12713.18 | 74.4877
1272.238 | 12713.724 | 74.4864
1272.331 | 12714.893 | 74.4923
1272.414 | 12715.503 | 74.4923
1272.52 | 12716.573 | 74.4974
1272.624 | 12717.842 | 74.4967
1272.72 | 12718.83 | 74.4961
1272.81 | 12719.357 | 74.4989
1272.913 | 12720.807 | 74.5044
1273.022 | 12722.092 | 74.5019
1273.12 | 12722.932 | 74.5065
1273.203 | 12723.64 | 74.5082
1273.321 | 12724.629 | 74.5101
1273.425 | 12725.946 | 74.5119
1273.549 | 12726.704 | 74.5144
1273.613 | 12727.791 | 74.5198
1273.715 | 12728.434 | 74.5176
1273.809 | 12729.933 | 74.5215
1273.919 | 12730.773 | 74.5218
1274.016 | 12732.157 | 74.5251
1274.114 | 12732.98 | 74.5268
1274.228 | 12733.557 | 74.53
1274.32 | 12734.66 | 74.5302
1274.414 | 12736.143 | 74.5295
1274.513 | 12736.752 | 74.5361
1274.622 | 12737.527 | 74.5382
1274.726 | 12738.746 | 74.5391
1274.815 | 12739.965 | 74.5427
1274.916 | 12740.936 | 74.5443
1275.008 | 12741.727 | 74.5467
1275.12 | 12742.534 | 74.5508
1275.223 | 12743.407 | 74.5483
1275.306 | 12744.28 | 74.5525
1275.404 | 12746.059 | 74.5529
1275.508 | 12746.817 | 74.5576
1275.617 | 12747.46 | 74.5585
1275.717 | 12748.547 | 74.5607
1275.806 | 12750.095 | 74.5621
1275.904 | 12750.655 | 74.5627
1276.015 | 12751.446 | 74.5689
1276.118 | 12752.352 | 74.5682
1276.231 | 12754.016 | 74.5741
1276.303 | 12755.053 | 74.5715
1276.405 | 12755.762 | 74.5757
1276.509 | 12756.404 | 74.5785
1276.637 | 12757.986 | 74.58
1276.731 | 12758.661 | 74.5817
1276.802 | 12759.847 | 74.5834
1276.909 | 12761.132 | 74.5868
1277.017 | 12761.708 | 74.5884
1277.101 | 12762.73 | 74.5914
1277.24 | 12763.833 | 74.5916
1277.325 | 12764.426 | 74.5921
1277.417 | 12765.53 | 74.5936
1277.508 | 12766.37 | 74.5962
1277.602 | 12767.853 | 74.6014
1277.71 | 12768.38 | 74.605
1277.801 | 12770.044 | 74.6045
1277.905 | 12770.752 | 74.6041
1278.009 | 12771.658 | 74.6063
1278.122 | 12772.284 | 74.6103
1278.212 | 12773.305 | 74.6141
1278.302 | 12774.162 | 74.6123
1278.401 | 12775.842 | 74.6142
1278.504 | 12776.633 | 74.6173
1278.603 | 12777.209 | 74.6198
1278.724 | 12778.708 | 74.6206
1278.814 | 12779.252 | 74.6188
1278.922 | 12781.212 | 74.6224
1279.009 | 12781.212 | 74.6231
1279.1 | 12782.118 | 74.6251
1279.201 | 12783.699 | 74.6278
1279.333 | 12785.067 | 74.6302
1279.408 | 12785.067 | 74.6299
1279.525 | 12786.697 | 74.6356
1279.61 | 12787.241 | 74.633
1279.724 | 12788.938 | 74.6073
1279.804 | 12789.564 | 74.6064
1279.927 | 12791.31 | 74.5995
1280.002 | 12791.31 | 74.602
1280.118 | 12792.891 | 74.5992
1280.202 | 12793.583 | 74.5963
1280.321 | 12794.934 | 74.5981
1280.41 | 12795.609 | 74.5993
1280.531 | 12796.812 | 74.5965
1280.622 | 12798.212 | 74.5948
1280.719 | 12799.019 | 74.5997
1280.808 | 12799.612 | 74.5973
1280.934 | 12800.683 | 74.5988
1281.016 | 12801.375 | 74.5998
1281.123 | 12802.594 | 74.6004
1281.228 | 12804.257 | 74.5987
1281.322 | 12805.081 | 74.6008
1281.412 | 12805.822 | 74.5992
1281.543 | 12806.646 | 74.6022
1281.623 | 12807.799 | 74.6032
1281.708 | 12808.408 | 74.5999
1281.812 | 12809.364 | 74.6011
1281.917 | 12811.176 | 74.6036
1282.013 | 12811.966 | 74.6022
1282.139 | 12812.559 | 74.6015
1282.227 | 12813.696 | 74.6019
1282.319 | 12815.179 | 74.6054
1282.416 | 12815.969 | 74.6049
1282.513 | 12816.546 | 74.6035
1282.603 | 12817.287 | 74.6077
1282.723 | 12818.934 | 74.6034
1282.813 | 12819.758 | 74.6107
1282.916 | 12820.433 | 74.6086
1283.007 | 12822.064 | 74.6121
1283.143 | 12822.657 | 74.6097
1283.214 | 12823.86 | 74.6102
1283.303 | 12824.535 | 74.6114
1283.412 | 12825.589 | 74.6124
1283.529 | 12827.105 | 74.6105
1283.613 | 12827.846 | 74.6161
1283.721 | 12828.554 | 74.6116
1283.824 | 12829.971 | 74.6181
1283.919 | 12830.926 | 74.6154
1284.039 | 12831.585 | 74.6143
1284.112 | 12832.821 | 74.618
1284.206 | 12833.793 | 74.6172
1284.32 | 12834.468 | 74.6169
1284.412 | 12835.588 | 74.6174
1284.513 | 12836.313 | 74.6199
1284.604 | 12838.026 | 74.6195
1284.701 | 12838.833 | 74.618
1284.826 | 12839.426 | 74.6189
1284.914 | 12840.546 | 74.6188
1285.002 | 12841.156 | 74.6133
1285.114 | 12842.869 | 74.6159
1285.224 | 12843.446 | 74.6142
1285.315 | 12844.5 | 74.615
1285.415 | 12845.175 | 74.6114
1285.507 | 12846.18 | 74.61
1285.6 | 12847.811 | 74.6141
1285.713 | 12848.371 | 74.6123
1285.806 | 12849.886 | 74.6101
1285.91 | 12850.677 | 74.6113
1286.043 | 12852.143 | 74.6088
1286.111 | 12852.851 | 74.6088
1286.209 | 12853.692 | 74.6105
1286.311 | 12854.647 | 74.6065
1286.4 | 12855.784 | 74.6034
1286.512 | 12856.393 | 74.6068
1286.611 | 12857.151 | 74.6065
1286.707 | 12858.123 | 74.6033
1286.838 | 12859.951 | 74.6018
1286.92 | 12860.528 | 74.6024
1287.028 | 12861.697 | 74.6053
1287.115 | 12862.274 | 74.603
1287.204 | 12863.213 | 74.602
1287.316 | 12864.679 | 74.6035
1287.409 | 12865.832 | 74.6034
1287.513 | 12866.524 | 74.6025
1287.601 | 12867.216 | 74.5988
1287.723 | 12868.896 | 74.5962
1287.82 | 12869.999 | 74.5738
1287.909 | 12870.609 | 74.5628
1288.032 | 12871.663 | 74.5569
1288.103 | 12872.355 | 74.5543
1288.218 | 12874.151 | 74.5501
1288.311 | 12874.612 | 74.5495
1288.434 | 12875.666 | 74.5394
1288.523 | 12876.374 | 74.5286
1288.614 | 12877.264 | 74.5094
1288.717 | 12878.977 | 74.4993
1288.827 | 12879.57 | 74.501
1288.921 | 12881.217 | 74.4957
1289 | 12881.217 | 74.4959
1289.123 | 12882.65 | 74.4893
1289.201 | 12883.227 | 74.4905
1289.33 | 12884.528 | 74.4834
1289.417 | 12886.143 | 74.4803
1289.514 | 12886.785 | 74.4745
1289.612 | 12888.086 | 74.4608
1289.738 | 12888.679 | 74.458
1289.831 | 12889.8 | 74.4591
1289.914 | 12890.821 | 74.4493
1290.03 | 12891.266 | 74.448
1290.121 | 12893.028 | 74.4475
1290.236 | 12893.621 | 74.4471
1290.323 | 12894.692 | 74.4504
1290.403 | 12895.433 | 74.4508
1290.527 | 12896.636 | 74.4489
1290.61 | 12897.295 | 74.4533
1290.719 | 12898.942 | 74.4543
1290.812 | 12899.716 | 74.4501
1290.931 | 12900.672 | 74.4529
1291.021 | 12901.495 | 74.4526
1291.127 | 12902.401 | 74.4532
1291.208 | 12904.065 | 74.454
1291.31 | 12904.79 | 74.4556
1291.405 | 12906.157 | 74.4533
1291.513 | 12906.964 | 74.4527
1291.607 | 12907.771 | 74.4547
1291.72 | 12908.298 | 74.4559
1291.804 | 12909.863 | 74.4564
1291.914 | 12910.423 | 74.4577
1292.012 | 12911.939 | 74.4567
1292.133 | 12912.532 | 74.4558
1292.223 | 12913.553 | 74.4563
1292.313 | 12915.118 | 74.4584
1292.412 | 12915.942 | 74.4591
1292.515 | 12916.716 | 74.4599
1292.616 | 12917.292 | 74.4597
1292.711 | 12918.94 | 74.4628
1292.808 | 12919.747 | 74.4624
1292.905 | 12921.032 | 74.4635
1293.042 | 12922.267 | 74.4611
1293.124 | 12922.267 | 74.4652
1293.207 | 12924.063 | 74.4664
1293.307 | 12924.804 | 74.4673
1293.411 | 12925.677 | 74.4679
1293.516 | 12926.27 | 74.4683
1293.607 | 12927.192 | 74.4702
1293.706 | 12929.037 | 74.4707
1293.814 | 12929.037 | 74.469
1293.906 | 12930.421 | 74.471
1294.003 | 12931.212 | 74.4694
1294.109 | 12932.464 | 74.471
1294.23 | 12933.979 | 74.4754
1294.31 | 12934.589 | 74.4719
1294.405 | 12935.742 | 74.4729
1294.501 | 12937.027 | 74.472
1294.604 | 12937.735 | 74.474
1294.712 | 12938.41 | 74.4755
1294.813 | 12939.498 | 74.476
1294.911 | 12940.156 | 74.4787
1295.008 | 12941.161 | 74.4789
1295.138 | 12942.99 | 74.4817
1295.218 | 12943.566 | 74.4807
1295.31 | 12944.555 | 74.4828
1295.442 | 12946.004 | 74.4798
1295.508 | 12946.597 | 74.4844
1295.604 | 12947.569 | 74.4841
1295.728 | 12949.315 | 74.4847
1295.805 | 12949.315 | 74.4865
1295.902 | 12950.04 | 74.4866
1296.023 | 12951.918 | 74.4887
1296.106 | 12952.363 | 74.4892
1296.22 | 12953.977 | 74.4919
1296.306 | 12954.586 | 74.4906
1296.419 | 12956.201 | 74.4938
1296.508 | 12956.662 | 74.493
1296.625 | 12957.65 | 74.4944
1296.709 | 12958.276 | 74.4924
1296.829 | 12959.742 | 74.4958
1296.922 | 12961.044 | 74.4954
1297.004 | 12961.472 | 74.4993
1297.118 | 12963.185 | 74.5013
1297.222 | 12964.058 | 74.5001
1297.304 | 12964.635 | 74.5004
1297.423 | 12965.541 | 74.5039
1297.51 | 12966.266 | 74.5003
1297.623 | 12967.88 | 74.5048
1297.706 | 12968.341 | 74.5074
1297.833 | 12970.054 | 74.5073
1297.914 | 12970.598 | 74.5073
1298.024 | 12972.229 | 74.5086
1298.133 | 12972.673 | 74.5117
1298.221 | 12973.365 | 74.512
1298.315 | 12974.963 | 74.5145
1298.429 | 12975.523 | 74.5125
1298.516 | 12976.759 | 74.5174
1298.619 | 12977.434 | 74.5142
1298.705 | 12978.324 | 74.5199
1298.814 | 12979.46 | 74.5217
1298.918 | 12980.992 | 74.516
1299.013 | 12981.799 | 74.5223
1299.112 | 12982.376 | 74.5227
1299.209 | 12984.072 | 74.5212
1299.336 | 12984.633 | 74.5233
1299.414 | 12985.802 | 74.5277
1299.526 | 12986.955 | 74.5296
1299.607 | 12987.762 | 74.5265
1299.717 | 12988.438 | 74.5288
1299.812 | 12989.443 | 74.5284
1299.906 | 12991.09 | 74.5319
1300.006 | 12991.551 | 74.5299
1300.115 | 12992.721 | 74.536
1300.206 | 12993.758 | 74.5343
1300.323 | 12994.533 | 74.5349
1300.405 | 12995.735 | 74.5382
1300.522 | 12996.822 | 74.5374
1300.612 | 12997.811 | 74.5409
1300.707 | 12999.063 | 74.5416
1300.824 | 12999.54 | 74.5433
1300.901 | 13000.578 | 74.5463
1301.022 | 13001.253 | 74.5479
1301.116 | 13002.884 | 74.5487
1301.217 | 13003.658 | 74.5513
1301.303 | 13004.811 | 74.5497
1301.429 | 13005.437 | 74.5504
1301.515 | 13006.31 | 74.5512
1301.6 | 13007.167 | 74.5532
1301.748 | 13008.946 | 74.5536
1301.81 | 13009.621 | 74.5552
1301.915 | 13010.28 | 74.5526
1302.005 | 13012.059 | 74.5535
1302.114 | 13012.587 | 74.5526
1302.231 | 13014.3 | 74.5545
1302.309 | 13014.3 | 74.5585
1302.404 | 13015.716 | 74.5601
1302.548 | 13016.952 | 74.5631
1302.61 | 13017.627 | 74.562
1302.701 | 13018.451 | 74.5639
1302.804 | 13019.752 | 74.5638
1302.9 | 13020.642 | 74.5642
1303.039 | 13021.959 | 74.5659
1303.122 | 13022.536 | 74.568
1303.228 | 13023.706 | 74.5689
1303.306 | 13024.282 | 74.5683
1303.428 | 13026.094 | 74.5675
1303.505 | 13026.555 | 74.5705
1303.611 | 13027.56 | 74.5716
1303.701 | 13028.812 | 74.5761
1303.806 | 13029.768 | 74.5742
1303.932 | 13030.723 | 74.5755
1304.011 | 13031.283 | 74.5733
1304.107 | 13032.074 | 74.579
1304.204 | 13033.095 | 74.5754
1304.342 | 13034.858 | 74.5759
1304.401 | 13035.516 | 74.5781
1304.506 | 13036.521 | 74.5791
1304.625 | 13037.839 | 74.5805
1304.74 | 13038.547 | 74.5822
1304.817 | 13039.453 | 74.5806
1304.925 | 13040.639 | 74.5792
1305.013 | 13041.249 | 74.5837
1305.12 | 13043.176 | 74.5857
1305.237 | 13044.049 | 74.5869
1305.329 | 13044.955 | 74.5875
1305.422 | 13045.713 | 74.5875
1305.521 | 13046.817 | 74.5912
1305.622 | 13047.476 | 74.5912
1305.72 | 13048.365 | 74.5898
1305.809 | 13049.189 | 74.5916
1305.931 | 13051.034 | 74.5917
1306.02 | 13051.973 | 74.5949
1306.114 | 13052.467 | 74.5951
1306.225 | 13053.834 | 74.597
1306.314 | 13054.789 | 74.5962
1306.419 | 13056.173 | 74.5987
1306.541 | 13056.75 | 74.5995
1306.611 | 13057.573 | 74.6003
1306.73 | 13059.023 | 74.6024
1306.801 | 13059.023 | 74.6048
1306.922 | 13060.588 | 74.6041
1307.013 | 13061.247 | 74.6054
1307.106 | 13062.169 | 74.6062
1307.213 | 13063.092 | 74.6051
1307.315 | 13065.118 | 74.6077
1307.416 | 13065.826 | 74.6062
1307.511 | 13066.913 | 74.6096
1307.62 | 13067.44 | 74.6088
1307.716 | 13068.956 | 74.6082
1307.823 | 13069.549 | 74.6117
1307.914 | 13070.587 | 74.6111
1308.02 | 13072.168 | 74.6139
1308.113 | 13072.712 | 74.6132
1308.21 | 13074.062 | 74.6116
1308.31 | 13074.787 | 74.6145
1308.417 | 13075.446 | 74.6134
1308.507 | 13076.352 | 74.6141
1308.603 | 13077.999 | 74.6139
1308.709 | 13078.889 | 74.6154
1308.819 | 13079.416 | 74.6162
1308.906 | 13080.19 | 74.6156
1309.01 | 13082.068 | 74.618
1309.109 | 13082.76 | 74.6096
1309.229 | 13083.419 | 74.6122
1309.338 | 13084.671 | 74.6112
1309.414 | 13085.346 | 74.6144
1309.513 | 13086.367 | 74.616
1309.615 | 13087.652 | 74.6141
1309.711 | 13088.509 | 74.6192
1309.822 | 13089.678 | 74.6189
1309.91 | 13090.766 | 74.621
1310.001 | 13091.54 | 74.6204
1310.113 | 13092.841 | 74.6241
1310.236 | 13093.517 | 74.6243
1310.308 | 13094.752 | 74.6278
1310.4 | 13095.427 | 74.6269
1310.507 | 13096.251 | 74.6273
1310.619 | 13097.684 | 74.63
1310.736 | 13098.903 | 74.6265
1310.828 | 13099.463 | 74.6309
1310.933 | 13101.127 | 74.6324
1311.04 | 13101.687 | 74.6352
1311.105 | 13102.84 | 74.6332
1311.217 | 13103.466 | 74.6347
1311.312 | 13104.57 | 74.6408
1311.401 | 13105.212 | 74.6407
1311.529 | 13106.728 | 74.6392
1311.615 | 13107.271 | 74.6392
1311.704 | 13108.177 | 74.6427
1311.824 | 13109.874 | 74.6451
1311.918 | 13110.516 | 74.6455
1312.009 | 13111.422 | 74.6469
1312.104 | 13112.081 | 74.6465
1312.201 | 13113.037 | 74.6476
1312.332 | 13114.865 | 74.6452
1312.407 | 13115.442 | 74.6456
1312.534 | 13116.578 | 74.6503
1312.603 | 13117.369 | 74.6521
1312.728 | 13118.588 | 74.6501
1312.807 | 13119.23 | 74.6527
1312.921 | 13120.878 | 74.6505
1313.022 | 13121.668 | 74.6562
1313.133 | 13122.838 | 74.6576
1313.211 | 13123.349 | 74.6567
1313.302 | 13124.09 | 74.657
1313.425 | 13125.902 | 74.661
1313.535 | 13127.055 | 74.6605
1313.62 | 13128.01 | 74.6626
1313.701 | 13128.01 | 74.6632
1313.809 | 13128.966 | 74.6633
1313.927 | 13130.926 | 74.6656
1314.004 | 13131.618 | 74.6673
1314.12 | 13132.54 | 74.669
1314.221 | 13133.809 | 74.6706
1314.319 | 13134.748 | 74.6709
1314.419 | 13135.439 | 74.6738
1314.528 | 13136.987 | 74.6739
1314.614 | 13137.827 | 74.6763
1314.72 | 13138.437 | 74.6783
1314.832 | 13139.87 | 74.683
1314.912 | 13140.891 | 74.6823
1315.026 | 13141.353 | 74.6853
1315.12 | 13143.165 | 74.6851
1315.22 | 13143.856 | 74.6858
1315.324 | 13144.416 | 74.6898
1315.409 | 13146.047 | 74.6913
1315.547 | 13146.64 | 74.6908
1315.626 | 13147.81 | 74.6946
1315.729 | 13148.419 | 74.6929
1315.824 | 13149.309 | 74.6999
1315.908 | 13150.857 | 74.6979
1316.026 | 13151.417 | 74.7003
1316.108 | 13153.065 | 74.6965
1316.218 | 13153.526 | 74.6991
1316.314 | 13154.316 | 74.7009
1316.407 | 13156.046 | 74.7032
1316.513 | 13156.903 | 74.7042
1316.608 | 13157.726 | 74.7054
1316.711 | 13158.171 | 74.7118
1316.814 | 13159.835 | 74.7093
1316.911 | 13160.757 | 74.7078
1317.007 | 13162.026 | 74.7146
1317.117 | 13162.652 | 74.7119
1317.215 | 13163.821 | 74.7158
1317.311 | 13164.793 | 74.718
1317.435 | 13165.501 | 74.7178
1317.503 | 13167.017 | 74.7193
1317.616 | 13167.462 | 74.7252
1317.71 | 13168.928 | 74.7236
1317.807 | 13169.702 | 74.7263
1317.952 | 13170.954 | 74.7293
1318.012 | 13171.629 | 74.7295
1318.117 | 13172.601 | 74.7301
1318.209 | 13174.034 | 74.7355
1318.308 | 13174.743 | 74.7351
1318.409 | 13175.484 | 74.7387
1318.5 | 13176.027 | 74.7396
1318.604 | 13177.724 | 74.7382
1318.708 | 13178.284 | 74.7405
1318.802 | 13179.816 | 74.7438
1318.907 | 13180.607 | 74.7456
1319.016 | 13181.645 | 74.7463
1319.108 | 13182.732 | 74.7465
1319.213 | 13183.391 | 74.7472
1319.349 | 13184.873 | 74.7472
1319.423 | 13185.499 | 74.7511
1319.527 | 13187.262 | 74.7565
1319.605 | 13187.262 | 74.7557
1319.735 | 13188.761 | 74.757
1319.803 | 13189.321 | 74.7596
1319.909 | 13190.441 | 74.7619
1320.041 | 13191.924 | 74.7639
1320.134 | 13192.549 | 74.7673
1320.227 | 13194.213 | 74.7678
1320.314 | 13194.213 | 74.7712
1320.407 | 13195.729 | 74.7722
1320.523 | 13197.211 | 74.7745
1320.606 | 13197.211 | 74.7758
1320.705 | 13198.727 | 74.7782
1320.809 | 13199.616 | 74.7819
1320.908 | 13200.769 | 74.7845
1321.029 | 13201.708 | 74.7863
1321.109 | 13202.235 | 74.7929
1321.205 | 13203.718 | 74.7889
1321.323 | 13204.509 | 74.7904
1321.404 | 13205.728 | 74.7922
1321.501 | 13206.452 | 74.7942
1321.626 | 13208.231 | 74.7981
1321.726 | 13208.923 | 74.7985
1321.805 | 13209.599 | 74.7993
1321.926 | 13210.653 | 74.8039
1322.019 | 13211.229 | 74.8069
1322.128 | 13212.959 | 74.808
1322.216 | 13213.634 | 74.8074
1322.317 | 13214.853 | 74.8095
1322.406 | 13215.265 | 74.8128
1322.521 | 13217.209 | 74.8133
1322.649 | 13217.637 | 74.8133
1322.727 | 13218.692 | 74.8195
1322.816 | 13219.4 | 74.8184
1322.923 | 13221.031 | 74.8205
1323.026 | 13221.739 | 74.8211
1323.129 | 13223.09 | 74.825
1323.213 | 13223.798 | 74.8286
1323.323 | 13225.182 | 74.8293
1323.42 | 13225.758 | 74.8309
1323.527 | 13226.681 | 74.8347
1323.625 | 13227.422 | 74.8353
1323.705 | 13228.279 | 74.8351
1323.8 | 13229.003 | 74.8428
1323.915 | 13230.832 | 74.8443
1324.014 | 13232.084 | 74.8431
1324.11 | 13232.924 | 74.8462
1324.21 | 13233.385 | 74.8519
1324.316 | 13234.818 | 74.8517
1324.413 | 13236.087 | 74.8541
1324.511 | 13236.778 | 74.8554
1324.609 | 13237.355 | 74.8605
1324.716 | 13238.953 | 74.8597
1324.816 | 13239.464 | 74.8605
1324.911 | 13241.061 | 74.8634
1325.004 | 13241.852 | 74.8656
1325.133 | 13242.412 | 74.8671
1325.218 | 13243.516 | 74.8718
1325.321 | 13244.899 | 74.8752
1325.406 | 13245.509 | 74.8765
1325.515 | 13246.843 | 74.8777
1325.638 | 13247.552 | 74.8798
1325.708 | 13248.721 | 74.8817
1325.802 | 13249.677 | 74.8828
1325.919 | 13250.121 | 74.8873
1326.009 | 13251.884 | 74.8888
1326.103 | 13252.477 | 74.8897
1326.202 | 13253.564 | 74.8907
1326.304 | 13254.272 | 74.8926
1326.45 | 13255.936 | 74.8955
1326.534 | 13256.496 | 74.8964
1326.604 | 13257.699 | 74.9006
1326.73 | 13259.115 | 74.9039
1326.809 | 13259.659 | 74.9013
1326.907 | 13260.713 | 74.9039
1327.004 | 13261.982 | 74.9078
1327.128 | 13263.234 | 74.9123
1327.223 | 13263.234 | 74.9137
1327.305 | 13265.013 | 74.9147
1327.405 | 13265.507 | 74.9157
1327.503 | 13266.808 | 74.9198
1327.636 | 13268.027 | 74.9195
1327.71 | 13268.027 | 74.9227
1327.826 | 13269.674 | 74.9273
1327.916 | 13270.234 | 74.928
1328.002 | 13271.14 | 74.9251
1328.125 | 13272.886 | 74.9273
1328.208 | 13273.348 | 74.9266
1328.3 | 13274.946 | 74.9272
1328.434 | 13275.753 | 74.9309
1328.526 | 13276.296 | 74.9337
1328.606 | 13277.235 | 74.9313
1328.701 | 13278.8 | 74.9353
1328.807 | 13279.574 | 74.9392
1328.904 | 13280.744 | 74.9407
1329.009 | 13281.32 | 74.9427
1329.104 | 13282.029 | 74.9453
1329.225 | 13283.907 | 74.9478
1329.322 | 13285.175 | 74.9469
1329.415 | 13285.636 | 74.9497
1329.522 | 13286.641 | 74.9533
1329.611 | 13287.168 | 74.9513
1329.721 | 13288.832 | 74.9573
1329.821 | 13289.425 | 74.9596
1329.929 | 13291.253 | 74.9591
1330.026 | 13291.962 | 74.9608
1330.122 | 13292.835 | 74.9616
1330.213 | 13293.313 | 74.9655
1330.325 | 13294.746 | 74.9672
1330.428 | 13295.355 | 74.9709
1330.524 | 13297.184 | 74.9719
1330.621 | 13297.991 | 74.9697
1330.711 | 13298.551 | 74.972
1330.833 | 13299.72 | 74.978
1330.9 | 13300.33 | 74.9787
1331.023 | 13301.565 | 74.9827
1331.109 | 13302.175 | 74.982
1331.224 | 13303.855 | 74.9811
1331.324 | 13304.481 | 74.9864
1331.418 | 13306.128 | 74.9899
1331.518 | 13306.952 | 74.992
1331.606 | 13307.495 | 74.9908
1331.713 | 13309.093 | 74.9945
1331.835 | 13309.604 | 74.9978
1331.912 | 13310.675 | 74.9982
1332.011 | 13311.383 | 74.999
1332.125 | 13312.141 | 75.0037
1332.226 | 13313.92 | 75.0052
1332.312 | 13314.892 | 75.0047
1332.419 | 13315.567 | 75.0116
1332.5 | 13316.127 | 75.0094
1332.625 | 13317.906 | 75.0121
1332.712 | 13318.763 | 75.0144
1332.828 | 13319.323 | 75.0175
1332.922 | 13320.262 | 75.0208
1333.017 | 13321.827 | 75.0204
1333.131 | 13322.535 | 75.0263
1333.22 | 13323.606 | 75.0261
1333.31 | 13324.314 | 75.031
1333.409 | 13325.039 | 75.0333
1333.538 | 13326.851 | 75.0339
1333.602 | 13327.954 | 75.0344
1333.734 | 13328.63 | 75.0377
1333.827 | 13329.849 | 75.0398
1333.903 | 13330.969 | 75.0428
1334.013 | 13331.529 | 75.0435
1334.1 | 13332.204 | 75.0471
1334.216 | 13333.835 | 75.0503
1334.324 | 13334.412 | 75.0529
1334.409 | 13336.01 | 75.0531
1334.509 | 13336.85 | 75.0566
1334.604 | 13337.393 | 75.0561
1334.736 | 13338.761 | 75.0632
1334.811 | 13339.288 | 75.0627
1334.921 | 13340.638 | 75.0677
1335.003 | 13341.775 | 75.067
1335.107 | 13342.368 | 75.0706
1335.207 | 13344.015 | 75.072
1335.315 | 13344.592 | 75.0718
1335.402 | 13345.778 | 75.0755
1335.536 | 13346.651 | 75.0769
1335.622 | 13347.293 | 75.0837
1335.702 | 13348.99 | 75.0833
1335.813 | 13349.649 | 75.0841
1335.907 | 13350.588 | 75.0855
1336.012 | 13351.807 | 75.0899
1336.144 | 13352.598 | 75.0925
1336.227 | 13353.405 | 75.0921
1336.336 | 13354.624 | 75.0956
1336.41 | 13355.283 | 75.0975
1336.535 | 13356.88 | 75.1001
1336.643 | 13357.556 | 75.1048
1336.734 | 13358.725 | 75.1029
1336.808 | 13359.285 | 75.1071
1336.935 | 13360.85 | 75.1099
1337.005 | 13361.427 | 75.112
1337.135 | 13363.025 | 75.1153
1337.201 | 13363.025 | 75.1156
1337.322 | 13364.87 | 75.119
1337.408 | 13365.561 | 75.1174
1337.533 | 13366.649 | 75.1246
1337.603 | 13367.308 | 75.1243
1337.727 | 13368.576 | 75.1271
1337.812 | 13369.218 | 75.1284
1337.919 | 13370.849 | 75.132
1338.023 | 13371.854 | 75.1339
1338.133 | 13372.447 | 75.1369
1338.203 | 13373.304 | 75.1369
1338.321 | 13374.852 | 75.1406
1338.449 | 13375.626 | 75.1445
1338.517 | 13376.829 | 75.1454
1338.611 | 13377.257 | 75.145
1338.731 | 13378.69 | 75.15
1338.822 | 13380.14 | 75.1491
1338.903 | 13380.683 | 75.1505
1339.014 | 13381.375 | 75.1574
1339.109 | 13382.248 | 75.1576
1339.221 | 13383.665 | 75.16
1339.317 | 13384.406 | 75.1603
1339.423 | 13385.411 | 75.1654
1339.502 | 13386.202 | 75.1699
1339.624 | 13388.014 | 75.168
1339.701 | 13388.574 | 75.1714
1339.822 | 13389.48 | 75.1745
1339.923 | 13390.781 | 75.1738
1340.01 | 13391.736 | 75.1785
1340.117 | 13393.087 | 75.1808
1340.217 | 13393.911 | 75.1833
1340.314 | 13394.389 | 75.185
1340.407 | 13395.13 | 75.187
1340.525 | 13396.645 | 75.1873
1340.613 | 13398.062 | 75.1893
1340.709 | 13398.869 | 75.1937
1340.811 | 13399.363 | 75.1948
1340.911 | 13400.039 | 75.1996
1341.038 | 13401.867 | 75.1989
1341.125 | 13402.921 | 75.203
1341.21 | 13403.86 | 75.205
1341.328 | 13404.387 | 75.2089
1341.411 | 13406.051 | 75.2087
1341.526 | 13406.512 | 75.2144
1341.616 | 13407.567 | 75.2146
1341.717 | 13408.291 | 75.2188
1341.812 | 13409.906 | 75.2187
1341.914 | 13410.384 | 75.222
1342.009 | 13411.85 | 75.2221
1342.128 | 13412.393 | 75.2292
1342.219 | 13413.596 | 75.2274
1342.31 | 13415.029 | 75.227
1342.406 | 13415.836 | 75.2306
1342.5 | 13416.923 | 75.2345
1342.601 | 13417.648 | 75.2371
1342.72 | 13418.603 | 75.2377
1342.813 | 13419.246 | 75.2428
1342.901 | 13420.959 | 75.2437
1343.001 | 13421.634 | 75.2466
1343.119 | 13422.573 | 75.2475
1343.219 | 13423.315 | 75.2505
1343.314 | 13424.814 | 75.2461
1343.401 | 13425.736 | 75.2454
1343.532 | 13426.955 | 75.2522
1343.615 | 13427.597 | 75.2532
1343.703 | 13428.652 | 75.2572
1343.818 | 13429.838 | 75.2572
1343.916 | 13430.826 | 75.2594
1344.008 | 13431.749 | 75.2613
1344.111 | 13432.622 | 75.2647
1344.224 | 13433.248 | 75.2667
1344.327 | 13435.01 | 75.2658
1344.415 | 13435.587 | 75.2691
1344.501 | 13436.773 | 75.269
1344.63 | 13438.058 | 75.2751
1344.719 | 13438.634 | 75.2755
1344.802 | 13439.688 | 75.2774
1344.907 | 13440.479 | 75.2787
1345.019 | 13441.665 | 75.2834
1345.108 | 13442.736 | 75.2848
1345.217 | 13443.461 | 75.2871
1345.3 | 13444.647 | 75.2895
1345.422 | 13446.146 | 75.2933
1345.51 | 13446.146 | 75.2942
1345.633 | 13447.826 | 75.2931
1345.711 | 13448.271 | 75.296
1345.802 | 13449.704 | 75.2996
1345.923 | 13451.153 | 75.3036
1346.016 | 13451.614 | 75.3031
1346.1 | 13452.669 | 75.3044
1346.219 | 13453.575 | 75.3081
1346.326 | 13455.189 | 75.3109
1346.408 | 13455.601 | 75.3096
1346.523 | 13456.573 | 75.3142
1346.601 | 13457.149 | 75.3112
1346.724 | 13458.797 | 75.315
1346.807 | 13459.291 | 75.3178
1346.918 | 13460.938 | 75.3197
1347.027 | 13461.515 | 75.3242
1347.123 | 13462.997 | 75.3283
1347.218 | 13463.722 | 75.3243
1347.315 | 13464.348 | 75.3281
1347.419 | 13465.468 | 75.3319
1347.524 | 13467 | 75.3312
1347.601 | 13467.56 | 75.3332
1347.723 | 13468.482 | 75.3372
1347.806 | 13469.174 | 75.3375
1347.915 | 13470.393 | 75.3389
1348.02 | 13471.958 | 75.3419
1348.113 | 13472.535 | 75.3477
1348.221 | 13473.622 | 75.3543
1348.324 | 13474.264 | 75.3606
1348.419 | 13475.945 | 75.3623
1348.53 | 13476.505 | 75.3685
1348.622 | 13477.625 | 75.3647
1348.723 | 13478.333 | 75.3661
1348.818 | 13479.947 | 75.3688
1348.942 | 13480.54 | 75.369
1349.014 | 13481.759 | 75.3734
1349.109 | 13482.451 | 75.3724
1349.209 | 13483.835 | 75.3753
1349.328 | 13484.527 | 75.3817
1349.423 | 13485.713 | 75.3793
1349.509 | 13486.998 | 75.3842
1349.616 | 13487.755 | 75.3845
1349.729 | 13488.381 | 75.3851
1349.812 | 13490.029 | 75.3904
1349.91 | 13490.836 | 75.4031
1350.022 | 13491.396 | 75.3965
1350.113 | 13492.5 | 75.3958
1350.209 | 13494.015 | 75.4021
1350.318 | 13494.625 | 75.399
1350.403 | 13495.745 | 75.4066
1350.52 | 13496.354 | 75.4122
1350.605 | 13497.161 | 75.4004
1350.704 | 13498.94 | 75.4012
1350.815 | 13499.616 | 75.4157
1350.911 | 13500.621 | 75.4004
1351.008 | 13502.021 | 75.4003
1351.119 | 13502.614 | 75.4057
1351.203 | 13503.75 | 75.4033
1351.308 | 13504.327 | 75.4058
1351.405 | 13505.183 | 75.4074
1351.512 | 13506.386 | 75.4114
1351.644 | 13507.934 | 75.4113
1351.711 | 13508.56 | 75.4142
1351.817 | 13509.499 | 75.4134
1351.903 | 13510.092 | 75.4149
1352 | 13511.954 | 75.4176
1352.1 | 13512.728 | 75.4177
1352.227 | 13513.304 | 75.4213
1352.312 | 13514.458 | 75.4244
1352.41 | 13515.067 | 75.4261
1352.507 | 13516.022 | 75.4245
1352.603 | 13517.011 | 75.4299
1352.726 | 13518.856 | 75.4301
1352.812 | 13519.548 | 75.4309
1352.936 | 13520.717 | 75.4312
1353.03 | 13521.294 | 75.4338
1353.12 | 13522.233 | 75.4387
1353.209 | 13523.188 | 75.4368
1353.342 | 13524.934 | 75.4415
1353.408 | 13525.379 | 75.4382
1353.503 | 13526.104 | 75.4403
1353.626 | 13527.866 | 75.4441
1353.728 | 13528.871 | 75.4468
1353.812 | 13528.871 | 75.4448
1353.93 | 13530.897 | 75.4466
1354.014 | 13531.622 | 75.4479
1354.108 | 13532.577 | 75.4462
1354.223 | 13534.011 | 75.4494
1354.315 | 13534.587 | 75.4532
1354.439 | 13535.724 | 75.4533
1354.546 | 13537.042 | 75.4556
1354.623 | 13537.964 | 75.4554
1354.733 | 13538.491 | 75.4589
1354.811 | 13539.298 | 75.4578
1354.93 | 13540.929 | 75.4604
1355.008 | 13541.506 | 75.4582
1355.127 | 13542.922 | 75.4636
1355.203 | 13542.922 | 75.4633
1355.333 | 13544.685 | 75.4639
1355.422 | 13546.151 | 75.4622
1355.522 | 13546.942 | 75.4635
1355.627 | 13547.633 | 75.4625
1355.714 | 13548.194 | 75.4436
1355.824 | 13549.989 | 75.4197
1355.913 | 13550.73 | 75.4133
1356.012 | 13551.554 | 75.4107
1356.122 | 13552.723 | 75.4061
1356.224 | 13554.157 | 75.4029
1356.301 | 13554.157 | 75.3988
1356.413 | 13556.067 | 75.3946
1356.508 | 13556.545 | 75.392
1356.63 | 13557.566 | 75.3871
1356.725 | 13558.242 | 75.3796
1356.822 | 13559.148 | 75.3755
1356.915 | 13560.153 | 75.3708
1357.023 | 13561.734 | 75.3652
1357.118 | 13562.788 | 75.3605
1357.213 | 13564.073 | 75.357
1357.328 | 13564.518 | 75.3501
1357.422 | 13565.243 | 75.3436
1357.517 | 13566.692 | 75.3383
1357.606 | 13567.681 | 75.3349
1357.724 | 13568.34 | 75.3324
1357.804 | 13569.196 | 75.3299
1357.904 | 13570.679 | 75.3287
1358.021 | 13571.338 | 75.3235
1358.111 | 13573.051 | 75.3243
1358.219 | 13573.627 | 75.3214
1358.303 | 13574.747 | 75.3176
1358.415 | 13576.049 | 75.316
1358.51 | 13576.642 | 75.3143
1358.608 | 13577.976 | 75.3131
1358.705 | 13578.8 | 75.3105
1358.826 | 13579.36 | 75.3059
1358.917 | 13580.529 | 75.3002
1359.02 | 13581.962 | 75.2637
1359.104 | 13582.671 | 75.2476
1359.213 | 13583.313 | 75.2408
1359.311 | 13584.631 | 75.2383
1359.42 | 13585.586 | 75.2337
1359.518 | 13586.575 | 75.2331
1359.613 | 13587.398 | 75.2318
1359.71 | 13588.749 | 75.2268
1359.833 | 13589.441 | 75.2265
1359.902 | 13590.66 | 75.2226
1360.013 | 13591.764 | 75.2185
1360.125 | 13592.455 | 75.2178
1360.236 | 13594.267 | 75.2167
1360.308 | 13594.267 | 75.2137
1360.402 | 13595.75 | 75.2119
1360.526 | 13596.31 | 75.2064
1360.613 | 13597.463 | 75.2053
1360.701 | 13598.089 | 75.2036
1360.832 | 13599.918 | 75.2034
1360.909 | 13600.626 | 75.2023
1361.005 | 13601.664 | 75.1978
1361.133 | 13602.85 | 75.1947
1361.212 | 13603.509 | 75.197
1361.3 | 13604.612 | 75.1892
1361.418 | 13605.304 | 75.1876
1361.526 | 13606.885 | 75.1852
1361.611 | 13607.577 | 75.1818
1361.704 | 13608.533 | 75.1771
1361.824 | 13609.982 | 75.1635
1361.912 | 13610.526 | 75.1549
1362.001 | 13611.613 | 75.1515
1362.124 | 13612.997 | 75.1482
1362.206 | 13613.573 | 75.1492
1362.326 | 13614.595 | 75.1436
1362.409 | 13615.171 | 75.1447
1362.53 | 13616.901 | 75.1412
1362.617 | 13617.576 | 75.1401
1362.701 | 13618.663 | 75.1272
1362.822 | 13619.553 | 75.1238
1362.911 | 13620.129 | 75.126
1363.019 | 13622.073 | 75.1228
1363.121 | 13622.946 | 75.1222
1363.219 | 13623.786 | 75.1239
1363.34 | 13624.478 | 75.1245
1363.425 | 13625.994 | 75.1244
1363.502 | 13626.669 | 75.1207
1363.623 | 13627.542 | 75.1226
1363.71 | 13628.135 | 75.121
1363.802 | 13629.272 | 75.1205
1363.927 | 13630.573 | 75.1247
1364.008 | 13631.199 | 75.1243
1364.126 | 13632.912 | 75.122
1364.202 | 13633.522 | 75.1225
1364.317 | 13634.922 | 75.124
1364.406 | 13635.498 | 75.1227
1364.521 | 13637.146 | 75.1194
1364.605 | 13637.146 | 75.1197
1364.724 | 13638.595 | 75.1209
1364.832 | 13639.172 | 75.1173
1364.912 | 13640.819 | 75.1162
1365.019 | 13641.61 | 75.1181
1365.123 | 13642.582 | 75.1198
1365.225 | 13643.158 | 75.1171
1365.312 | 13645.003 | 75.1129
1365.437 | 13645.563 | 75.1166
1365.527 | 13646.7 | 75.1157
1365.63 | 13647.359 | 75.1133
1365.724 | 13648.281 | 75.1153
1365.811 | 13649.187 | 75.114
1365.917 | 13650.785 | 75.1126
1366.015 | 13651.411 | 75.1153
1366.124 | 13652.894 | 75.1132
1366.206 | 13653.783 | 75.1141
1366.315 | 13654.343 | 75.1124
1366.415 | 13655.875 | 75.1121
1366.502 | 13656.419 | 75.1122
1366.605 | 13657.638 | 75.1107
1366.704 | 13658.939 | 75.1103
1366.812 | 13659.713 | 75.1083
1366.907 | 13660.965 | 75.1123
1367.015 | 13661.459 | 75.1113
1367.111 | 13662.201 | 75.1117
1367.202 | 13663.42 | 75.1141
1367.31 | 13664.984 | 75.1109
1367.419 | 13665.594 | 75.1111
1367.513 | 13666.714 | 75.1103
1367.62 | 13667.307 | 75.1114
1367.703 | 13668.114 | 75.1106
1367.811 | 13669.366 | 75.1117
1367.902 | 13670.915 | 75.1083
1368 | 13671.623 | 75.1097
1368.113 | 13672.265 | 75.1065
1368.202 | 13673.056 | 75.111
1368.332 | 13674.885 | 75.1069
1368.427 | 13675.478 | 75.109
1368.532 | 13676.565 | 75.1089
1368.62 | 13677.224 | 75.1098
1368.741 | 13678.706 | 75.108
1368.826 | 13679.316 | 75.105
1368.918 | 13680.469 | 75.1057
1369.009 | 13681.259 | 75.0981
1369.128 | 13683.187 | 75.0966
1369.23 | 13683.912 | 75.0995
1369.318 | 13684.57 | 75.0993
1369.405 | 13685.773 | 75.0973
1369.526 | 13686.333 | 75.097
1369.61 | 13687.173 | 75.099
1369.73 | 13688.656 | 75.0969
1369.818 | 13689.232 | 75.098
1369.905 | 13690.138 | 75.1012
1370.038 | 13691.884 | 75.1033
1370.12 | 13692.444 | 75.101
1370.226 | 13694.141 | 75.1047
1370.313 | 13694.141 | 75.1041
1370.426 | 13695.805 | 75.1043
1370.524 | 13697.156 | 75.1029
1370.6 | 13697.156 | 75.1048
1370.728 | 13698.869 | 75.1048
1370.81 | 13699.379 | 75.1061
1370.908 | 13700.615 | 75.1038
1371.036 | 13701.998 | 75.111
1371.102 | 13701.998 | 75.1063
1371.224 | 13703.695 | 75.1069
1371.322 | 13705.178 | 75.1107
1371.402 | 13705.178 | 75.1092
1371.536 | 13706.726 | 75.1104
1371.609 | 13707.286 | 75.1134
1371.729 | 13708.933 | 75.1123
1371.828 | 13709.592 | 75.1084
1371.924 | 13710.334 | 75.1113
1372.033 | 13711.964 | 75.1149
1372.133 | 13712.722 | 75.1119
1372.218 | 13713.925 | 75.1126
1372.317 | 13714.369 | 75.1119
1372.423 | 13715.737 | 75.1144
1372.52 | 13716.709 | 75.1148
1372.615 | 13718.026 | 75.1156
1372.728 | 13718.932 | 75.1164
1372.812 | 13719.756 | 75.1173
1372.92 | 13721.09 | 75.1202
1373.019 | 13721.93 | 75.1183
1373.114 | 13722.721 | 75.1205
1373.214 | 13723.166 | 75.1208
1373.321 | 13724.846 | 75.1196
1373.416 | 13725.521 | 75.1196
1373.515 | 13726.856 | 75.1217
1373.64 | 13727.465 | 75.1188
1373.727 | 13728.569 | 75.1194
1373.81 | 13729.195 | 75.1217
1373.927 | 13730.908 | 75.124
1374.031 | 13731.633 | 75.1251
1374.127 | 13731.633 | 75.1245
1374.219 | 13733.939 | 75.1262
1374.331 | 13734.482 | 75.1261
1374.407 | 13735.57 | 75.1256
1374.522 | 13736.245 | 75.1282
1374.609 | 13737.184 | 75.1264
1374.706 | 13738.963 | 75.1298
1374.812 | 13739.737 | 75.1272
1374.903 | 13740.413 | 75.1294
1375.023 | 13741.582 | 75.1314
1375.116 | 13742.159 | 75.131
1375.213 | 13743.839 | 75.1341
1375.303 | 13744.383 | 75.1328
1375.402 | 13745.173 | 75.1362
1375.52 | 13746.31 | 75.1387
1375.603 | 13747.117 | 75.1391
1375.71 | 13748.336 | 75.1397
1375.816 | 13749.028 | 75.1414
1375.918 | 13750.823 | 75.1411
1376 | 13751.713 | 75.1418
1376.108 | 13752.817 | 75.1418
1376.219 | 13753.36 | 75.144
1376.319 | 13754.447 | 75.1449
1376.422 | 13755.106 | 75.1464
1376.504 | 13756.918 | 75.1434
1376.631 | 13758.187 | 75.144
1376.702 | 13758.187 | 75.1459
1376.803 | 13759.933 | 75.1463
1376.906 | 13760.427 | 75.1472
1377.013 | 13761.761 | 75.1494
1377.1 | 13762.7 | 75.147
1377.212 | 13763.227 | 75.1527
1377.301 | 13764.94 | 75.1524
1377.411 | 13765.517 | 75.1554
1377.536 | 13766.67 | 75.154
1377.61 | 13767.296 | 75.1557
1377.711 | 13768.021 | 75.1546
1377.801 | 13769.042 | 75.1564
1377.938 | 13770.871 | 75.157
1378.02 | 13771.447 | 75.1587
1378.127 | 13773.16 | 75.1608
1378.213 | 13773.16 | 75.1593
1378.334 | 13774.643 | 75.1581
1378.431 | 13775.252 | 75.1601
1378.513 | 13776.208 | 75.1604
1378.644 | 13777.838 | 75.164
1378.709 | 13778.399 | 75.1621
1378.831 | 13779.667 | 75.1623
1378.926 | 13780.21 | 75.1649
1379.011 | 13781.149 | 75.1655
1379.133 | 13782.681 | 75.1629
1379.204 | 13783.241 | 75.1681
1379.321 | 13784.922 | 75.1678
1379.407 | 13785.482 | 75.1682
1379.532 | 13786.585 | 75.1706
1379.602 | 13787.277 | 75.1701
1379.727 | 13788.513 | 75.1709
1379.805 | 13789.682 | 75.1688
1379.9 | 13789.682 | 75.1727
1380.028 | 13791.626 | 75.1723
1380.114 | 13792.203 | 75.1751
1380.223 | 13793.817 | 75.1747
1380.343 | 13794.591 | 75.1756
1380.421 | 13795.711 | 75.1773
1380.521 | 13796.947 | 75.1799
1380.628 | 13797.375 | 75.1823
1380.706 | 13798.232 | 75.1798
1380.821 | 13799.78 | 75.1816
1380.906 | 13800.258 | 75.1845
1381.023 | 13801.806 | 75.183
1381.114 | 13802.712 | 75.1852
1381.211 | 13803.42 | 75.1878
1381.318 | 13805.051 | 75.1904
1381.412 | 13805.842 | 75.1895
1381.541 | 13806.468 | 75.1903
1381.629 | 13807.555 | 75.1931
1381.726 | 13808.181 | 75.1972
1381.815 | 13810.042 | 75.1973
1381.915 | 13810.85 | 75.1954
1382.011 | 13811.41 | 75.1989
1382.121 | 13813.09 | 75.2011
1382.216 | 13813.848 | 75.2029
1382.31 | 13814.655 | 75.204
1382.407 | 13815.94 | 75.2039
1382.518 | 13816.434 | 75.2065
1382.616 | 13818.032 | 75.2087
1382.714 | 13818.839 | 75.2102
1382.827 | 13819.399 | 75.2113
1382.918 | 13820.519 | 75.2077
1383.016 | 13822.067 | 75.2125
1383.111 | 13822.825 | 75.2126
1383.216 | 13823.616 | 75.2125
1383.316 | 13825.033 | 75.2156
1383.415 | 13825.675 | 75.2132
1383.513 | 13827.009 | 75.2124
1383.621 | 13827.454 | 75.2128
1383.711 | 13828.805 | 75.2065
1383.83 | 13829.497 | 75.2112
1383.908 | 13830.551 | 75.2123
1384.038 | 13831.127 | 75.2125
1384.103 | 13832.313 | 75.2135
1384.202 | 13833.862 | 75.2144
1384.3 | 13834.735 | 75.2175
1384.404 | 13835.641 | 75.217
1384.515 | 13836.201 | 75.2185
1384.603 | 13837.025 | 75.2138
1384.72 | 13838.573 | 75.214
1384.805 | 13839.726 | 75.213
1384.918 | 13840.369 | 75.21
1385.03 | 13842.164 | 75.2162
1385.11 | 13842.164 | 75.2133
1385.242 | 13843.68 | 75.2164
1385.314 | 13844.338 | 75.215
1385.405 | 13845.393 | 75.216
1385.509 | 13846.71 | 75.2187
1385.63 | 13847.6 | 75.2191
1385.718 | 13848.177 | 75.2184
1385.804 | 13849.115 | 75.2204
1385.91 | 13849.956 | 75.2184
1386.005 | 13851.768 | 75.2227
1386.126 | 13853.102 | 75.2202
1386.202 | 13853.102 | 75.2221
1386.334 | 13855.227 | 75.2231
1386.409 | 13855.227 | 75.224
1386.505 | 13856.676 | 75.2275
1386.613 | 13857.368 | 75.2279
1386.724 | 13858.801 | 75.2288
1386.809 | 13859.263 | 75.2302
1386.906 | 13859.987 | 75.2328
1387.038 | 13861.816 | 75.2353
1387.119 | 13862.458 | 75.2332
1387.228 | 13863.496 | 75.2295
1387.305 | 13864.171 | 75.2359
1387.426 | 13865.835 | 75.2362
1387.522 | 13867.104 | 75.236
1387.602 | 13867.104 | 75.2353
1387.725 | 13868.586 | 75.2387
1387.81 | 13869.146 | 75.2382
1387.929 | 13870.645 | 75.2424
1388.022 | 13871.205 | 75.244
1388.113 | 13872.144 | 75.2455
1388.202 | 13873.643 | 75.2458
1388.304 | 13874.434 | 75.2477
1388.428 | 13875.571 | 75.2506
1388.519 | 13876.164 | 75.248
1388.625 | 13877.745 | 75.2509
1388.723 | 13878.783 | 75.2528
1388.806 | 13879.277 | 75.2549
1388.905 | 13880.002 | 75.2533
1389.001 | 13880.974 | 75.2561
1389.123 | 13882.835 | 75.2565
1389.206 | 13883.247 | 75.257
1389.316 | 13884.878 | 75.2576
1389.419 | 13885.454 | 75.2595
1389.52 | 13886.788 | 75.2594
1389.617 | 13887.892 | 75.261
1389.708 | 13888.502 | 75.2626
1389.822 | 13889.572 | 75.2655
1389.916 | 13890.264 | 75.2666
1390.017 | 13892.043 | 75.2668
1390.129 | 13892.521 | 75.2677
1390.224 | 13893.872 | 75.2713
1390.349 | 13894.563 | 75.2716
1390.409 | 13895.75 | 75.273
1390.531 | 13896.31 | 75.276
1390.611 | 13897.973 | 75.274
1390.707 | 13898.665 | 75.2735
1390.817 | 13900.082 | 75.2791
1390.941 | 13900.51 | 75.278
1391.013 | 13901.713 | 75.2815
1391.109 | 13902.404 | 75.2838
1391.216 | 13903.772 | 75.2843
1391.313 | 13904.711 | 75.2849
1391.413 | 13905.155 | 75.2861
1391.535 | 13906.671 | 75.288
1391.604 | 13907.775 | 75.2869
1391.713 | 13908.994 | 75.2893
1391.809 | 13909.471 | 75.291
1391.904 | 13910.262 | 75.296
1392.001 | 13911.876 | 75.2947
1392.102 | 13912.585 | 75.2977
1392.211 | 13913.985 | 75.2947
1392.308 | 13914.759 | 75.3005
1392.419 | 13915.319 | 75.3004
1392.5 | 13916.9 | 75.3051
1392.608 | 13917.576 | 75.3031
1392.704 | 13918.614 | 75.3043
1392.807 | 13919.767 | 75.3067
1392.918 | 13920.442 | 75.3067
1393.031 | 13921.892 | 75.3071
1393.116 | 13922.55 | 75.3033
1393.203 | 13923.704 | 75.3064
1393.349 | 13925.104 | 75.308
1393.411 | 13925.96 | 75.3068
1393.53 | 13927.179 | 75.312
1393.608 | 13927.179 | 75.3103
1393.708 | 13928.448 | 75.3121
1393.807 | 13929.09 | 75.3085
1393.902 | 13930.639 | 75.3142
1394 | 13931.166 | 75.3143
1394.132 | 13933.011 | 75.3201
1394.22 | 13933.604 | 75.3164
1394.312 | 13934.724 | 75.3178
1394.403 | 13935.63 | 75.3188
1394.508 | 13936.536 | 75.321
1394.6 | 13937.145 | 75.3231
1394.743 | 13938.644 | 75.3233
1394.82 | 13939.336 | 75.3262
1394.934 | 13940.456 | 75.3272
1395.002 | 13941.247 | 75.3266
1395.128 | 13942.845 | 75.3259
1395.205 | 13943.652 | 75.3338
1395.304 | 13944.541 | 75.3324
1395.445 | 13946.008 | 75.3299
1395.536 | 13946.848 | 75.3371
1395.614 | 13947.556 | 75.3339
1395.734 | 13948.544 | 75.3379
1395.803 | 13949.236 | 75.3404
1395.92 | 13950.735 | 75.3407
1396.013 | 13951.213 | 75.3416
1396.133 | 13952.646 | 75.344
1396.207 | 13953.223 | 75.3444
1396.322 | 13954.936 | 75.3467
1396.411 | 13955.496 | 75.3483
1396.506 | 13956.649 | 75.3461
1396.63 | 13957.637 | 75.3503
1396.714 | 13958.197 | 75.3517
1396.817 | 13959.713 | 75.3496
1396.908 | 13960.157 | 75.3547
1397.028 | 13961.904 | 75.3519
1397.115 | 13962.513 | 75.3535
1397.215 | 13963.6 | 75.3595
1397.316 | 13964.276 | 75.357
1397.431 | 13965.412 | 75.3586
1397.522 | 13967.076 | 75.3638
1397.619 | 13967.784 | 75.3618
1397.712 | 13968.657 | 75.3646
1397.812 | 13969.992 | 75.3644
1397.906 | 13970.42 | 75.3668
1398.024 | 13971.309 | 75.3673
1398.12 | 13972.133 | 75.3693
1398.213 | 13973.797 | 75.3704
1398.32 | 13974.324 | 75.3736
1398.418 | 13976.037 | 75.3754
1398.514 | 13976.811 | 75.3761
1398.628 | 13977.635 | 75.3776
1398.719 | 13979.035 | 75.3827
1398.819 | 13979.76 | 75.3851
1398.927 | 13980.435 | 75.3842
1399.021 | 13981.819 | 75.3854
1399.146 | 13982.494 | 75.3859
1399.226 | 13983.713 | 75.3882
1399.313 | 13984.306 | 75.3902
1399.41 | 13985.789 | 75.394
1399.509 | 13986.267 | 75.3947
1399.615 | 13987.749 | 75.3963
1399.725 | 13988.342 | 75.3985
1399.808 | 13989.94 | 75.3994
1399.932 | 13990.517 | 75.4014
1400.017 | 13991.736 | 75.4035
1400.127 | 13992.427 | 75.4053
1400.207 | 13993.482 | 75.4044
1400.306 | 13994.75 | 75.4054
1400.414 | 13995.277 | 75.4107
1400.522 | 13996.924 | 75.4106
1400.62 | 13997.616 | 75.4107
1400.704 | 13998.473 | 75.4139
1400.813 | 13999.741 | 75.4132
1400.938 | 14000.45 | 75.4176
1401.013 | 14001.718 | 75.4189
1401.105 | 14002.756 | 75.4211
1401.201 | 14003.283 | 75.4236
1401.31 | 14004.782 | 75.4224
1401.407 | 14005.605 | 75.4277
1401.506 | 14006.083 | 75.4269
1401.613 | 14007.632 | 75.4267
1401.741 | 14009.114 | 75.4278
1401.806 | 14009.905 | 75.4327
1401.906 | 14010.745 | 75.4321
1402.033 | 14012.03 | 75.4336
1402.121 | 14012.573 | 75.433
1402.206 | 14013.628 | 75.435
1402.301 | 14014.484 | 75.4387
1402.405 | 14015.011 | 75.4415
1402.521 | 14015.967 | 75.4387
1402.627 | 14017.845 | 75.4457
1402.728 | 14018.355 | 75.4433
1402.808 | 14019.541 | 75.4468
1402.904 | 14020.134 | 75.4465
1403.009 | 14020.909 | 75.4498
1403.126 | 14022.819 | 75.4514
1403.228 | 14023.857 | 75.4528
1403.309 | 14024.318 | 75.4517
1403.43 | 14025.867 | 75.4535
1403.504 | 14025.867 | 75.4577
1403.602 | 14027.613 | 75.4605
1403.722 | 14028.437 | 75.4618
1403.828 | 14029.606 | 75.4597
1403.908 | 14030.133 | 75.463
1404.013 | 14030.94 | 75.4627
1404.121 | 14032.555 | 75.4681
1404.219 | 14033.757 | 75.4681
1404.304 | 14034.235 | 75.4691
1404.423 | 14035.8 | 75.4699
1404.523 | 14036.673 | 75.4709
1404.603 | 14037.398 | 75.4749
1404.724 | 14038.501 | 75.4743
1404.812 | 14039.094 | 75.4764
1404.9 | 14040.61 | 75.4712
1405.038 | 14041.944 | 75.4707
1405.118 | 14042.867 | 75.4713
1405.235 | 14043.674 | 75.4688
1405.304 | 14044.267 | 75.4694
1405.427 | 14045.552 | 75.4746
1405.522 | 14046.161 | 75.4731
1405.622 | 14047.133 | 75.4788
1405.709 | 14048.072 | 75.4781
1405.8 | 14049.225 | 75.4775
1405.914 | 14051.021 | 75.4776
1406.009 | 14051.515 | 75.4779
1406.131 | 14052.503 | 75.4851
1406.233 | 14053.228 | 75.4823
1406.316 | 14055.007 | 75.486
1406.417 | 14055.732 | 75.4855
1406.527 | 14056.424 | 75.4857
1406.619 | 14057.494 | 75.4856
1406.723 | 14058.318 | 75.489
1406.812 | 14059.57 | 75.4935
1406.914 | 14060.163 | 75.4926
1407.017 | 14061.761 | 75.4955
1407.117 | 14063.029 | 75.497
1407.215 | 14063.836 | 75.4967
1407.341 | 14064.396 | 75.4996
1407.419 | 14065.516 | 75.499
1407.513 | 14066.999 | 75.5014
1407.626 | 14067.493 | 75.5024
1407.721 | 14068.679 | 75.5067
1407.809 | 14069.635 | 75.5048
1407.921 | 14070.277 | 75.5054
1408.011 | 14072.023 | 75.5087
1408.124 | 14072.402 | 75.5128
1408.203 | 14073.456 | 75.5118
1408.303 | 14074.708 | 75.5114
1408.417 | 14075.301 | 75.5158
1408.502 | 14076.059 | 75.5137
1408.611 | 14077.311 | 75.5209
1408.704 | 14078.876 | 75.5156
1408.838 | 14079.452 | 75.5193
1408.91 | 14080.655 | 75.517
1409.005 | 14081.314 | 75.5218
1409.114 | 14082.73 | 75.5214
1409.229 | 14083.406 | 75.525
1409.302 | 14084.575 | 75.5255
1409.448 | 14085.877 | 75.5314
1409.515 | 14086.371 | 75.5296
1409.631 | 14087.87 | 75.5338
1409.717 | 14088.529 | 75.5306
1409.803 | 14089.715 | 75.5333
1409.914 | 14090.324 | 75.535
1410.012 | 14091.28 | 75.5394
1410.115 | 14092.136 | 75.5388
1410.203 | 14093.882 | 75.5388
1410.303 | 14094.574 | 75.5389
1410.426 | 14095.266 | 75.5421
1410.517 | 14096.386 | 75.5434
1410.617 | 14097.21 | 75.5462
1410.712 | 14098.709 | 75.5442
1410.813 | 14099.318 | 75.5463
1410.901 | 14100.883 | 75.5476
1411.004 | 14101.74 | 75.5519
1411.109 | 14102.432 | 75.5497
1411.227 | 14103.848 | 75.5532
1411.314 | 14104.738 | 75.5559
1411.445 | 14105.808 | 75.5544
1411.501 | 14106.714 | 75.5555
1411.605 | 14107.472 | 75.5558
1411.705 | 14108.082 | 75.5581
1411.826 | 14109.564 | 75.5596
1411.915 | 14110.141 | 75.5628
1412.005 | 14111.261 | 75.5627
1412.122 | 14112.743 | 75.5644
1412.212 | 14113.254 | 75.5654
1412.304 | 14113.995 | 75.5685
1412.437 | 14115.807 | 75.5693
1412.525 | 14116.417 | 75.5711
1412.613 | 14117.125 | 75.5743
1412.726 | 14118.657 | 75.5753
1412.812 | 14119.25 | 75.5759
1412.918 | 14121.029 | 75.5787
1413.014 | 14121.523 | 75.5794
1413.139 | 14122.594 | 75.5804
1413.221 | 14123.253 | 75.5814
1413.328 | 14124.488 | 75.5823
1413.423 | 14125.164 | 75.5837
1413.528 | 14126.877 | 75.5862
1413.621 | 14127.569 | 75.5909
1413.72 | 14128.623 | 75.5882
1413.833 | 14129.331 | 75.5925
1413.902 | 14130.237 | 75.5903
1414.022 | 14131.275 | 75.5915
1414.122 | 14133.071 | 75.5968
1414.218 | 14133.68 | 75.5972
1414.308 | 14134.141 | 75.5967
1414.421 | 14135.641 | 75.5965
1414.523 | 14137.058 | 75.6015
1414.634 | 14137.552 | 75.6002
1414.713 | 14138.557 | 75.6015
1414.811 | 14139.941 | 75.6033
1414.911 | 14140.649 | 75.6053
1415.024 | 14141.539 | 75.606
1415.127 | 14142.099 | 75.6077
1415.208 | 14143.137 | 75.608
1415.32 | 14144.718 | 75.6106
1415.407 | 14145.245 | 75.6118
1415.519 | 14146.761 | 75.6124
1415.608 | 14147.634 | 75.615
1415.721 | 14148.869 | 75.6136
1415.814 | 14149.709 | 75.6167
1415.912 | 14150.961 | 75.6187
1416.008 | 14151.571 | 75.6185
1416.122 | 14152.707 | 75.6207
1416.217 | 14153.728 | 75.6161
1416.313 | 14154.667 | 75.6224
1416.409 | 14155.919 | 75.623
1416.507 | 14156.726 | 75.6219
1416.634 | 14157.319 | 75.624
1416.725 | 14158.44 | 75.6273
1416.81 | 14159.922 | 75.6273
1416.907 | 14160.416 | 75.6274
1417.017 | 14161.075 | 75.6269
1417.113 | 14162.673 | 75.6325
1417.236 | 14163.398 | 75.6318
1417.315 | 14164.6 | 75.6346
1417.417 | 14165.144 | 75.6364
1417.512 | 14166.824 | 75.6336
1417.635 | 14167.401 | 75.6388
1417.706 | 14168.603 | 75.6413
1417.823 | 14169.295 | 75.6396
1417.906 | 14170.086 | 75.6379
1418.005 | 14171.634 | 75.6441
1418.109 | 14172.211 | 75.6405
1418.21 | 14172.936 | 75.6433
1418.323 | 14174.929 | 75.6449
1418.445 | 14175.571 | 75.6475
1418.522 | 14176.362 | 75.6476
1418.612 | 14177.515 | 75.6494
1418.727 | 14178.948 | 75.6512
1418.816 | 14179.525 | 75.6541
1418.906 | 14180.595 | 75.6526
1419.01 | 14181.518 | 75.6554
1419.101 | 14182.127 | 75.6555
1419.23 | 14183.643 | 75.6576
1419.318 | 14184.186 | 75.656
1419.432 | 14185.982 | 75.6601
1419.51 | 14186.805 | 75.6625
1419.639 | 14187.893 | 75.6247
1419.701 | 14188.436 | 75.6171
1419.829 | 14190.166 | 75.6123
1419.902 | 14190.166 | 75.6101
1420.025 | 14191.764 | 75.6096
1420.107 | 14192.258 | 75.6052
1420.207 | 14192.95 | 75.5981
1420.337 | 14194.795 | 75.5941
1420.42 | 14195.404 | 75.5941
1420.527 | 14196.574 | 75.5941
1420.606 | 14197.134 | 75.5926
1420.702 | 14197.924 | 75.59
1420.827 | 14199.802 | 75.5925
1420.911 | 14200.478 | 75.5904
1421.027 | 14201.548 | 75.5903
1421.109 | 14202.174 | 75.5893
1421.23 | 14203.855 | 75.5868
1421.311 | 14204.481 | 75.5881
1421.426 | 14205.7 | 75.5887
1421.519 | 14206.26 | 75.5862
1421.639 | 14207.956 | 75.5883
1421.706 | 14208.516 | 75.5861
1421.824 | 14209.488 | 75.5845
1421.909 | 14210.114 | 75.582
1422.022 | 14211.91 | 75.5806
1422.131 | 14212.47 | 75.5841
1422.211 | 14213.458 | 75.5817
1422.333 | 14214.529 | 75.58
1422.415 | 14216.011 | 75.5774
1422.531 | 14216.637 | 75.573
1422.613 | 14217.708 | 75.5727
1422.715 | 14218.136 | 75.5707
1422.823 | 14219.8 | 75.5677
1422.909 | 14220.459 | 75.5655
1423.024 | 14221.546 | 75.561
1423.113 | 14222.238 | 75.5414
1423.209 | 14223.935 | 75.5316
1423.344 | 14224.478 | 75.5289
1423.424 | 14225.533 | 75.5242
1423.513 | 14226.29 | 75.5209
1423.638 | 14227.526 | 75.5186
1423.71 | 14228.629 | 75.5147
1423.821 | 14229.486 | 75.5149
1423.925 | 14230.096 | 75.5109
1424.036 | 14231.1 | 75.5118
1424.117 | 14232.237 | 75.5104
1424.216 | 14233.703 | 75.5076
1424.336 | 14234.411 | 75.5086
1424.428 | 14235.548 | 75.5056
1424.512 | 14236.157 | 75.5026
1424.611 | 14237.969 | 75.5034
1424.738 | 14238.414 | 75.4985
1424.804 | 14239.485 | 75.5009
1424.918 | 14240.029 | 75.4969
1425.014 | 14241.692 | 75.4961
1425.136 | 14242.417 | 75.4946
1425.207 | 14243.62 | 75.497
1425.303 | 14244.295 | 75.4927
1425.402 | 14245.679 | 75.4893
1425.526 | 14246.206 | 75.4855
1425.61 | 14247.128 | 75.4829
1425.701 | 14248.841 | 75.4816
1425.811 | 14249.336 | 75.4814
1425.919 | 14250.538 | 75.48
1426.004 | 14251.724 | 75.4752
1426.109 | 14252.169 | 75.472
1426.212 | 14253.816 | 75.4696
1426.306 | 14254.92 | 75.4696
1426.418 | 14255.513 | 75.4628
1426.504 | 14256.6 | 75.4567
1426.653 | 14258.05 | 75.455
1426.703 | 14258.05 | 75.4542
1426.801 | 14259.878 | 75.4517
1426.903 | 14260.702 | 75.4495
1427.028 | 14262.102 | 75.4456
1427.109 | 14262.925 | 75.4422
1427.205 | 14263.601 | 75.44
1427.339 | 14264.474 | 75.4355
1427.404 | 14265.248 | 75.434
1427.501 | 14265.858 | 75.4328
1427.602 | 14267.686 | 75.4288
1427.711 | 14268.51 | 75.4264
1427.812 | 14269.119 | 75.4292
1427.901 | 14270.025 | 75.4254
1428.002 | 14271.59 | 75.4232
1428.124 | 14273.073 | 75.421
1428.209 | 14273.073 | 75.419
1428.333 | 14274.588 | 75.4181
1428.419 | 14275.181 | 75.4191
1428.506 | 14276.285 | 75.4155
1428.6 | 14277.8 | 75.4158
1428.731 | 14278.607 | 75.4123
1428.808 | 14279.151 | 75.4148
1428.911 | 14280.304 | 75.4122
1429.003 | 14281.177 | 75.4093
1429.122 | 14282.66 | 75.4082
1429.232 | 14283.352 | 75.4033
1429.312 | 14284.192 | 75.401
1429.403 | 14285.592 | 75.4004
1429.521 | 14286.383 | 75.3998
1429.628 | 14287.437 | 75.3997
1429.704 | 14288.112 | 75.3986
1429.801 | 14288.87 | 75.3953
1429.924 | 14290.731 | 75.3953
1430.036 | 14291.917 | 75.3946
1430.118 | 14292.84 | 75.3896
1430.21 | 14293.317 | 75.3873
1430.317 | 14294.816 | 75.3839
1430.436 | 14295.475 | 75.3844
1430.515 | 14296.661 | 75.3854
1430.609 | 14297.106 | 75.3787
1430.724 | 14298.556 | 75.3785
1430.813 | 14299.939 | 75.3769
1430.918 | 14300.697 | 75.3762
1431.014 | 14301.323 | 75.3779
1431.123 | 14302.872 | 75.374
1431.218 | 14303.58 | 75.3698
1431.312 | 14304.321 | 75.3704
1431.421 | 14305.458 | 75.3678
1431.522 | 14306.891 | 75.3664
1431.637 | 14307.467 | 75.3615
1431.73 | 14308.571 | 75.3586
1431.822 | 14309.527 | 75.3578
1431.921 | 14311.026 | 75.3547
1432.023 | 14311.783 | 75.3571
1432.106 | 14312.426 | 75.356
1432.209 | 14313.628 | 75.357
1432.31 | 14314.963 | 75.3537
1432.435 | 14315.49 | 75.3496
1432.512 | 14316.56 | 75.3449
1432.618 | 14317.45 | 75.3441
1432.709 | 14318.899 | 75.3428
1432.815 | 14319.674 | 75.3418
1432.929 | 14320.267 | 75.3396
1433.009 | 14321.947 | 75.3345
1433.119 | 14322.507 | 75.3325
1433.204 | 14323.693 | 75.3309
1433.312 | 14324.994 | 75.3265
1433.412 | 14325.521 | 75.3257
1433.505 | 14326.576 | 75.3211
1433.619 | 14327.02 | 75.3107
1433.713 | 14328.8 | 75.3049
1433.821 | 14329.393 | 75.3067
1433.913 | 14330.414 | 75.3012
1434.011 | 14330.974 | 75.3012
1434.104 | 14332.687 | 75.2953
1434.226 | 14333.395 | 75.2955
1434.325 | 14333.395 | 75.2917
1434.41 | 14335.669 | 75.287
1434.505 | 14336.575 | 75.2877
1434.609 | 14337.596 | 75.2879
1434.706 | 14338.881 | 75.284
1434.808 | 14339.589 | 75.2836
1434.915 | 14340.248 | 75.2838
1435.007 | 14341.352 | 75.2813
1435.103 | 14342.884 | 75.2784
1435.217 | 14343.328 | 75.2785
1435.328 | 14344.943 | 75.2781
1435.423 | 14345.519 | 75.2759
1435.504 | 14346.738 | 75.2753
1435.6 | 14347.529 | 75.2727
1435.713 | 14348.698 | 75.2743
1435.835 | 14350.181 | 75.273
1435.912 | 14350.181 | 75.2725
1436.032 | 14351.861 | 75.2713
1436.113 | 14352.306 | 75.2749
1436.201 | 14352.981 | 75.2827
1436.324 | 14354.777 | 75.2826
1436.411 | 14355.436 | 75.2793
1436.524 | 14356.523 | 75.2799
1436.603 | 14357.215 | 75.2815
1436.742 | 14358.5 | 75.2753
1436.806 | 14359.257 | 75.2717
1436.923 | 14361.086 | 75.2702
1437 | 14361.086 | 75.2695
1437.131 | 14362.98 | 75.2682
1437.233 | 14363.771 | 75.2737
1437.329 | 14364.776 | 75.2675
1437.407 | 14365.27 | 75.2661
1437.529 | 14366.818 | 75.2649
1437.605 | 14367.494 | 75.2632
1437.719 | 14369.026 | 75.2665
1437.81 | 14369.767 | 75.2633
1437.919 | 14370.838 | 75.2617
1438.01 | 14371.431 | 75.2664
1438.121 | 14372.485 | 75.2588
1438.227 | 14373.902 | 75.2661
1438.318 | 14374.725 | 75.2642
1438.426 | 14375.285 | 75.2681
1438.534 | 14376.504 | 75.2691
1438.605 | 14377.213 | 75.258
1438.716 | 14378.959 | 75.27
1438.82 | 14378.959 | 75.2617
1438.926 | 14380.837 | 75.2607
1439.022 | 14381.528 | 75.2622
1439.13 | 14382.714 | 75.2635
1439.213 | 14383.324 | 75.2438
1439.32 | 14384.444 | 75.2353
1439.427 | 14385.054 | 75.2376
1439.52 | 14386.833 | 75.235
1439.6 | 14387.442 | 75.2359
1439.719 | 14388.365 | 75.2327
1439.812 | 14389.913 | 75.2331
1439.946 | 14390.473 | 75.2339
1440.019 | 14391.708 | 75.2334
1440.129 | 14392.4 | 75.23
1440.229 | 14393.504 | 75.2274
1440.323 | 14395.052 | 75.2303
1440.418 | 14395.728 | 75.2306
1440.532 | 14396.42 | 75.2254
1440.607 | 14397.54 | 75.2236
1440.707 | 14398.693 | 75.225
1440.827 | 14399.22 | 75.2247
1440.912 | 14400.917 | 75.2216
1441.01 | 14401.757 | 75.2193
1441.13 | 14402.3 | 75.2215
1441.216 | 14403.799 | 75.2212
1441.327 | 14404.392 | 75.2182
1441.419 | 14405.463 | 75.2157
1441.507 | 14406.699 | 75.216
1441.611 | 14407.967 | 75.2189
1441.709 | 14408.445 | 75.2175
1441.805 | 14409.202 | 75.2169
1441.906 | 14410.883 | 75.2152
1442.031 | 14411.443 | 75.2142
1442.1 | 14412.53 | 75.2129
1442.223 | 14413.189 | 75.2113
1442.308 | 14414.095 | 75.2132
1442.402 | 14415.66 | 75.2132
1442.516 | 14416.203 | 75.2109
1442.6 | 14417.505 | 75.2115
1442.701 | 14418.295 | 75.2075
1442.815 | 14419.695 | 75.2087
1442.937 | 14420.387 | 75.2033
1443.006 | 14421.573 | 75.2047
1443.107 | 14422.71 | 75.2031
1443.219 | 14423.237 | 75.1944
1443.318 | 14424.39 | 75.1923
1443.401 | 14425.016 | 75.1938
1443.533 | 14426.762 | 75.1911
1443.613 | 14427.306 | 75.192
1443.708 | 14428.64 | 75.1911
1443.833 | 14429.348 | 75.1917
1443.924 | 14430.189 | 75.1903
1444.03 | 14431.786 | 75.1898
1444.111 | 14432.248 | 75.1871
1444.23 | 14433.845 | 75.1901
1444.31 | 14433.845 | 75.1855
1444.411 | 14435.163 | 75.1858
1444.509 | 14436.646 | 75.1843
1444.629 | 14437.568 | 75.1859
1444.717 | 14438.095 | 75.186
1444.823 | 14440.056 | 75.1857
1444.902 | 14440.056 | 75.1841
1445.031 | 14442.148 | 75.1864
1445.123 | 14443.07 | 75.1831
1445.21 | 14443.07 | 75.182
1445.329 | 14444.833 | 75.1829
1445.408 | 14445.376 | 75.1823
1445.538 | 14446.925 | 75.184
1445.613 | 14447.452 | 75.1807
1445.732 | 14448.473 | 75.181
1445.826 | 14449.132 | 75.1812
1445.916 | 14450.104 | 75.181
1446.022 | 14451.735 | 75.1803
1446.121 | 14452.525 | 75.1796
1446.234 | 14453.711 | 75.1767
1446.312 | 14454.189 | 75.1793
1446.422 | 14455.721 | 75.1789
1446.552 | 14456.512 | 75.179
1446.62 | 14457.648 | 75.1818
1446.722 | 14458.307 | 75.1765
1446.815 | 14459.065 | 75.1793
1446.906 | 14460.218 | 75.1772
1447.028 | 14461.552 | 75.1753
1447.134 | 14462.854 | 75.175
1447.218 | 14463.661 | 75.1748
1447.34 | 14464.386 | 75.1748
1447.402 | 14465.259 | 75.1742
1447.513 | 14466.955 | 75.1755
1447.63 | 14467.845 | 75.176
1447.735 | 14468.471 | 75.1751
1447.82 | 14469.509 | 75.176
1447.918 | 14470.975 | 75.1751
1448.042 | 14471.518 | 75.1734
1448.112 | 14472.754 | 75.1743
1448.221 | 14474.039 | 75.1781
1448.306 | 14474.483 | 75.1735
1448.42 | 14475.472 | 75.1722
1448.524 | 14476.641 | 75.1757
1448.617 | 14477.712 | 75.1757
1448.714 | 14479.013 | 75.1766
1448.815 | 14479.755 | 75.1769
1448.942 | 14480.348 | 75.1783
1449.026 | 14481.501 | 75.1779
1449.117 | 14482.95 | 75.1778
1449.217 | 14483.675 | 75.178
1449.335 | 14484.367 | 75.1769
1449.406 | 14485.57 | 75.1769
1449.522 | 14486.245 | 75.1814
1449.612 | 14487.958 | 75.1784
1449.713 | 14488.535 | 75.1788
1449.819 | 14489.309 | 75.1765
1449.903 | 14490.528 | 75.1778
1450.016 | 14491.088 | 75.1747
1450.123 | 14492.768 | 75.1756
1450.221 | 14493.345 | 75.1757
1450.325 | 14494.366 | 75.1783
1450.406 | 14495.074 | 75.1773
1450.501 | 14496.293 | 75.1777
1450.611 | 14496.952 | 75.1752
1450.707 | 14497.94 | 75.1781
1450.81 | 14499.637 | 75.1772
1450.934 | 14500.345 | 75.1771
1451.013 | 14501.548 | 75.1782
1451.149 | 14503.031 | 75.1783
1451.215 | 14503.031 | 75.1744
1451.314 | 14504.694 | 75.1769
1451.406 | 14505.353 | 75.1768
1451.53 | 14506.803 | 75.1761
1451.623 | 14507.379 | 75.1757
1451.706 | 14508.565 | 75.1768
1451.809 | 14509.175 | 75.1773
1451.941 | 14510.773 | 75.1761
1452.011 | 14511.267 | 75.1787
1452.132 | 14512.848 | 75.1786
1452.203 | 14513.837 | 75.1777
1452.303 | 14514.545 | 75.1771
1452.405 | 14515.237 | 75.1781
1452.53 | 14516.472 | 75.181
1452.606 | 14517.098 | 75.1808
1452.712 | 14518.68 | 75.1793
1452.836 | 14519.487 | 75.1817
1452.918 | 14520.179 | 75.1797
1453.01 | 14521.035 | 75.18
1453.106 | 14521.925 | 75.1792
1453.22 | 14523.506 | 75.178
1453.308 | 14524.61 | 75.1783
1453.428 | 14525.532 | 75.1795
1453.503 | 14526.092 | 75.1815
1453.604 | 14527.295 | 75.1841
1453.729 | 14528.81 | 75.1809
1453.811 | 14529.436 | 75.1808
1453.936 | 14530.556 | 75.1833
1454.029 | 14531.199 | 75.181
1454.115 | 14532.138 | 75.1826
1454.202 | 14533.554 | 75.185
1454.315 | 14534.806 | 75.1846
1454.433 | 14535.482 | 75.1825
1454.524 | 14536.157 | 75.184
1454.605 | 14537.063 | 75.1828
1454.735 | 14538.595 | 75.1826
1454.801 | 14539.155 | 75.1831
1454.929 | 14540.325 | 75.1831
1455.035 | 14541.873 | 75.1848
1455.116 | 14542.779 | 75.1854
1455.206 | 14543.405 | 75.1844
1455.3 | 14544.426 | 75.1849
1455.435 | 14545.909 | 75.1872
1455.525 | 14546.551 | 75.1903
1455.625 | 14547.754 | 75.186
1455.748 | 14548.495 | 75.1897
1455.828 | 14549.681 | 75.1873
1455.911 | 14550.258 | 75.188
1456.033 | 14551.378 | 75.1894
1456.1 | 14552.185 | 75.1893
1456.217 | 14553.437 | 75.187
1456.316 | 14554.804 | 75.1884
1456.411 | 14555.249 | 75.1881
1456.51 | 14556.896 | 75.1885
1456.6 | 14556.896 | 75.1875
1456.72 | 14558.461 | 75.1883
1456.823 | 14559.647 | 75.1864
1456.918 | 14560.701 | 75.1861
1457.027 | 14561.508 | 75.1886
1457.115 | 14562.266 | 75.1901
1457.222 | 14563.633 | 75.1895
1457.308 | 14564.704 | 75.1888
1457.422 | 14565.231 | 75.1881
1457.512 | 14566.055 | 75.1907
1457.612 | 14567.9 | 75.1875
1457.707 | 14568.69 | 75.1917
1457.834 | 14569.267 | 75.1912
1457.918 | 14570.387 | 75.1909
1458.01 | 14571.886 | 75.1924
1458.109 | 14572.578 | 75.1904
1458.219 | 14573.253 | 75.1949
1458.319 | 14574.357 | 75.1938
1458.402 | 14575.032 | 75.1954
1458.507 | 14576.713 | 75.1952
1458.601 | 14577.388 | 75.1934
1458.701 | 14578.623 | 75.1925
1458.814 | 14579.398 | 75.1982
1458.906 | 14580.831 | 75.199
1459.003 | 14581.654 | 75.1976
1459.115 | 14582.214 | 75.1995
1459.214 | 14583.318 | 75.1989
1459.303 | 14584.85 | 75.1976
1459.413 | 14585.41 | 75.2017
1459.5 | 14586.514 | 75.2034
1459.616 | 14587.123 | 75.2018
1459.712 | 14587.996 | 75.2006
1459.849 | 14589.742 | 75.2034
1459.909 | 14590.451 | 75.2045
1460.014 | 14591.423 | 75.2065
1460.112 | 14591.983 | 75.2057
1460.23 | 14593.811 | 75.2063
1460.313 | 14594.289 | 75.2095
1460.414 | 14594.981 | 75.2109
1460.511 | 14595.92 | 75.21
1460.602 | 14597.798 | 75.2127
1460.736 | 14598.473 | 75.2142
1460.813 | 14599.181 | 75.2143
1460.902 | 14600.829 | 75.2116
1461.002 | 14601.52 | 75.2127
1461.102 | 14602.113 | 75.2137
1461.225 | 14603.777 | 75.2127
1461.316 | 14604.321 | 75.2162
1461.402 | 14605.54 | 75.2195
1461.534 | 14606.446 | 75.2194
1461.631 | 14607.154 | 75.2185
1461.714 | 14608.093 | 75.2199
1461.808 | 14608.933 | 75.2201
1461.912 | 14610.416 | 75.2193
1462.034 | 14611.453 | 75.2218
1462.117 | 14612.145 | 75.2207
1462.223 | 14613.743 | 75.2219
1462.302 | 14614.418 | 75.2239
1462.43 | 14615.835 | 75.2247
1462.507 | 14615.835 | 75.2272
1462.602 | 14617.795 | 75.2251
1462.733 | 14618.586 | 75.2284
1462.802 | 14619.146 | 75.2294
1462.92 | 14620.447 | 75.228
1463.009 | 14621.139 | 75.2315
1463.101 | 14621.881 | 75.2305
1463.215 | 14623.462 | 75.2335
1463.321 | 14624.697 | 75.2335
1463.407 | 14625.373 | 75.2363
1463.532 | 14626.46 | 75.2355
1463.623 | 14628.008 | 75.2381
1463.703 | 14628.008 | 75.2354
1463.821 | 14629.705 | 75.2359
1463.922 | 14630.512 | 75.2388
1464.014 | 14631.599 | 75.2412
1464.115 | 14632.95 | 75.2367
1464.222 | 14633.84 | 75.2413
1464.306 | 14633.84 | 75.2376
1464.429 | 14635.47 | 75.2429
1464.522 | 14636.129 | 75.2418
1464.622 | 14637.843 | 75.2428
1464.701 | 14638.403 | 75.2416
1464.83 | 14639.424 | 75.2439
1464.93 | 14640.099 | 75.2466
1465.018 | 14641.796 | 75.2469
1465.11 | 14642.57 | 75.2479
1465.209 | 14643.871 | 75.2505
1465.345 | 14644.448 | 75.2491
1465.416 | 14645.667 | 75.2514
1465.515 | 14646.326 | 75.2531
1465.611 | 14647.084 | 75.2532
1465.715 | 14648.665 | 75.2499
1465.809 | 14649.093 | 75.2547
1465.907 | 14650.872 | 75.2558
1466.023 | 14651.745 | 75.2561
1466.107 | 14652.569 | 75.257
1466.241 | 14653.393 | 75.2585
1466.313 | 14654.595 | 75.2584
1466.425 | 14655.287 | 75.2589
1466.517 | 14656.44 | 75.2599
1466.627 | 14657.165 | 75.2628
1466.708 | 14658.862 | 75.2637
1466.806 | 14659.702 | 75.2641
1466.932 | 14660.245 | 75.2675
1467.023 | 14661.415 | 75.2665
1467.123 | 14662.206 | 75.2675
1467.216 | 14663.062 | 75.2671
1467.304 | 14664.66 | 75.271
1467.411 | 14665.895 | 75.2694
1467.511 | 14666.521 | 75.2745
1467.603 | 14667.493 | 75.2703
1467.706 | 14668.119 | 75.2724
1467.8 | 14669.635 | 75.2744
1467.923 | 14670.178 | 75.2751
1468.011 | 14671.084 | 75.2747
1468.115 | 14672.682 | 75.2781
1468.209 | 14673.605 | 75.2798
1468.324 | 14674.329 | 75.2796
1468.401 | 14675.417 | 75.2801
1468.508 | 14675.96 | 75.2818
1468.604 | 14676.899 | 75.2826
1468.748 | 14678.728 | 75.2823
1468.831 | 14679.304 | 75.2814
1468.902 | 14680.523 | 75.2853
1469.027 | 14681.874 | 75.2886
1469.115 | 14682.483 | 75.2869
1469.242 | 14683.719 | 75.2894
1469.307 | 14684.262 | 75.2914
1469.444 | 14686.008 | 75.2907
1469.505 | 14686.008 | 75.2913
1469.629 | 14687.771 | 75.2955
1469.713 | 14688.463 | 75.2962
1469.825 | 14690.061 | 75.2996
1469.926 | 14690.769 | 75.3006
1470.013 | 14691.444 | 75.3001
1470.101 | 14692.515 | 75.2988
1470.212 | 14693.207 | 75.3036
1470.302 | 14694.261 | 75.3018
1470.4 | 14695.793 | 75.3026
1470.501 | 14696.502 | 75.3061
1470.62 | 14697.457 | 75.3049
1470.723 | 14699.038 | 75.3054
1470.835 | 14699.467 | 75.3058
1470.9 | 14700.158 | 75.3088
1471.033 | 14701.46 | 75.3103
1471.123 | 14702.992 | 75.3133
1471.222 | 14703.733 | 75.3142
1471.3 | 14704.392 | 75.3169
1471.42 | 14705.43 | 75.3139
1471.508 | 14705.99 | 75.3146
1471.617 | 14707.456 | 75.3156
1471.702 | 14708.197 | 75.3189
1471.802 | 14709.202 | 75.3197
1471.928 | 14710.783 | 75.3234
1472.017 | 14711.492 | 75.3225
1472.124 | 14712.447 | 75.3227
1472.202 | 14713.04 | 75.3231
1472.322 | 14714.638 | 75.323
1472.4 | 14715.28 | 75.3233
1472.522 | 14716.318 | 75.3284
1472.6 | 14717.059 | 75.3283
1472.72 | 14718.805 | 75.3307
1472.836 | 14719.431 | 75.3324
1472.913 | 14720.552 | 75.332
1473 | 14721.227 | 75.3343
1473.114 | 14722.314 | 75.3358
1473.218 | 14723.797 | 75.3354
1473.341 | 14724.39 | 75.3378
1473.421 | 14725.592 | 75.341
1473.514 | 14726.91 | 75.3392
1473.62 | 14727.8 | 75.3424
1473.732 | 14728.409 | 75.3453
1473.809 | 14729.529 | 75.3473
1473.913 | 14730.188 | 75.3487
1474.015 | 14731.687 | 75.351
1474.12 | 14732.214 | 75.3532
1474.225 | 14733.779 | 75.3536
1474.314 | 14733.779 | 75.3545
1474.401 | 14734.932 | 75.3544
1474.519 | 14736.711 | 75.3565
1474.614 | 14737.749 | 75.3574
1474.705 | 14738.655 | 75.3574
1474.833 | 14739.248 | 75.3598
1474.913 | 14740.385 | 75.362
1475.016 | 14741.142 | 75.3616
1475.108 | 14742.856 | 75.3639
1475.206 | 14743.663 | 75.3662
1475.317 | 14744.124 | 75.3678
1475.407 | 14745.606 | 75.3685
1475.513 | 14746.15 | 75.3688
1475.605 | 14747.666 | 75.3694
1475.714 | 14748.934 | 75.374
1475.803 | 14749.494 | 75.3692
1475.904 | 14750.548 | 75.3755
1476.007 | 14750.96 | 75.3769
1476.113 | 14752.64 | 75.3753
1476.225 | 14753.332 | 75.3791
1476.303 | 14754.436 | 75.3799
1476.418 | 14755.095 | 75.381
1476.505 | 14755.984 | 75.379
1476.619 | 14757.467 | 75.3818
1476.708 | 14758.57 | 75.3832
1476.8 | 14759.361 | 75.387
1476.901 | 14760.597 | 75.3844
1477.024 | 14761.173 | 75.3893
1477.116 | 14762.293 | 75.3855
1477.218 | 14763.133 | 75.3908
1477.303 | 14764.649 | 75.3913
1477.433 | 14765.456 | 75.3927
1477.511 | 14766.148 | 75.394
1477.6 | 14767.169 | 75.392
1477.728 | 14768.701 | 75.3978
1477.809 | 14769.195 | 75.3977
1477.934 | 14770.711 | 75.4004
1478.012 | 14771.436 | 75.4013
1478.136 | 14772.523 | 75.4051
1478.234 | 14773.182 | 75.4049
1478.303 | 14774.104 | 75.4023
1478.446 | 14775.751 | 75.406
1478.509 | 14776.723 | 75.4104
1478.622 | 14777.992 | 75.413
1478.725 | 14778.749 | 75.4137
1478.804 | 14779.573 | 75.4091
1478.901 | 14779.573 | 75.4132
1479.02 | 14781.533 | 75.4165
1479.101 | 14782.126 | 75.4195
1479.237 | 14783.856 | 75.4198
1479.3 | 14783.856 | 75.4208
1479.437 | 14785.717 | 75.4212
1479.507 | 14786.179 | 75.4259
1479.607 | 14786.887 | 75.4223
1479.703 | 14787.875 | 75.4275
1479.825 | 14789.704 | 75.4273
1479.92 | 14790.791 | 75.4322
1480.012 | 14791.4 | 75.4318
1480.134 | 14792.586 | 75.4324
1480.211 | 14793.163 | 75.432
1480.314 | 14794.942 | 75.4321
1480.414 | 14795.42 | 75.4342
1480.525 | 14796.49 | 75.436
1480.624 | 14797.825 | 75.4403
1480.719 | 14798.582 | 75.442
1480.815 | 14799.225 | 75.4432
1480.909 | 14800.18 | 75.4446
1481.017 | 14801.992 | 75.4459
1481.136 | 14802.47 | 75.4475
1481.215 | 14803.508 | 75.4456
1481.307 | 14804.101 | 75.4495
1481.421 | 14805.666 | 75.4498
1481.507 | 14806.143 | 75.4496
1481.616 | 14807.774 | 75.4517
1481.727 | 14808.351 | 75.4538
1481.803 | 14809.108 | 75.4544
1481.925 | 14810.492 | 75.4578
1482.016 | 14811.909 | 75.4573
1482.116 | 14812.749 | 75.463
1482.212 | 14813.227 | 75.4611
1482.307 | 14814.824 | 75.4607
1482.43 | 14815.384 | 75.4632
1482.523 | 14816.455 | 75.4647
1482.608 | 14817.839 | 75.4639
1482.747 | 14818.448 | 75.464
1482.807 | 14819.536 | 75.4689
1482.911 | 14820.606 | 75.4705
1483.009 | 14821.298 | 75.4682
1483.117 | 14822.665 | 75.471
1483.241 | 14823.374 | 75.4748
1483.307 | 14824.593 | 75.4741
1483.412 | 14825.186 | 75.4733
1483.518 | 14826.685 | 75.4758
1483.613 | 14827.278 | 75.4784
1483.721 | 14828.48 | 75.4785
1483.81 | 14829.584 | 75.4781
1483.917 | 14830.226 | 75.4759
1484.02 | 14831.281 | 75.4794
1484.113 | 14832.895 | 75.4823
1484.207 | 14833.554 | 75.4825
1484.302 | 14833.554 | 75.4861
1484.443 | 14835.893 | 75.485
1484.509 | 14836.469 | 75.4911
1484.604 | 14837.392 | 75.4883
1484.701 | 14837.968 | 75.4916
1484.803 | 14839.616 | 75.499
1484.925 | 14840.159 | 75.4928
1485.013 | 14841.312 | 75.4913
1485.104 | 14842.795 | 75.4957
1485.24 | 14843.586 | 75.505
1485.326 | 14844.179 | 75.5045
1485.416 | 14845.282 | 75.5093
1485.5 | 14846.386 | 75.5116
1485.605 | 14846.93 | 75.5117
1485.703 | 14847.901 | 75.5102
1485.827 | 14849.746 | 75.5155
1485.913 | 14850.389 | 75.5163
1486.036 | 14851.575 | 75.518
1486.106 | 14852.168 | 75.5169
1486.218 | 14853.304 | 75.5237
1486.324 | 14854.721 | 75.5239
1486.412 | 14855.512 | 75.5281
1486.533 | 14856.467 | 75.5282
1486.635 | 14857.736 | 75.5275
1486.722 | 14858.708 | 75.5285
1486.812 | 14859.383 | 75.5299
1486.932 | 14860.552 | 75.519
1487.011 | 14861.145 | 75.5135
1487.139 | 14862.397 | 75.5201
1487.212 | 14863.205 | 75.5258
1487.321 | 14864.967 | 75.5239
1487.423 | 14865.626 | 75.5251
1487.518 | 14866.664 | 75.5327
1487.634 | 14867.356 | 75.5222
1487.72 | 14868.113 | 75.5213
1487.828 | 14869.382 | 75.5325
1487.909 | 14870.041 | 75.5282
1488.006 | 14870.848 | 75.5296
1488.101 | 14871.836 | 75.5151
1488.203 | 14873.533 | 75.5112
1488.316 | 14874.917 | 75.5106
1488.41 | 14875.427 | 75.5074
1488.532 | 14876.383 | 75.5078
1488.625 | 14877.107 | 75.5034
1488.712 | 14877.997 | 75.5047
1488.813 | 14879.562 | 75.4986
1488.907 | 14880.04 | 75.4952
1489.017 | 14881.95 | 75.4955
1489.1 | 14881.95 | 75.4943
1489.224 | 14883.565 | 75.4933
1489.322 | 14884.85 | 75.4921
1489.42 | 14885.657 | 75.4953
1489.516 | 14886.909 | 75.4933
1489.616 | 14887.732 | 75.4963
1489.715 | 14888.194 | 75.498
1489.825 | 14889.857 | 75.4959
1489.917 | 14890.631 | 75.4935
1490.012 | 14891.587 | 75.4963
1490.109 | 14892.855 | 75.4936
1490.217 | 14893.646 | 75.4956
1490.327 | 14894.222 | 75.4937
1490.419 | 14895.425 | 75.4933
1490.517 | 14895.985 | 75.4915
1490.618 | 14897.698 | 75.4915
1490.743 | 14898.374 | 75.4929
1490.812 | 14899.576 | 75.4919
1490.909 | 14900.844 | 75.4905
1491.025 | 14901.372 | 75.4925
1491.128 | 14902.063 | 75.4951
1491.21 | 14903.151 | 75.4915
1491.304 | 14904.798 | 75.4943
1491.41 | 14904.798 | 75.4952
1491.505 | 14906.643 | 75.4958
1491.638 | 14907.335 | 75.497
1491.706 | 14908.554 | 75.4991
1491.807 | 14909.641 | 75.4951
1491.923 | 14910.333 | 75.4937
1492.006 | 14911.008 | 75.4958
1492.114 | 14912.244 | 75.4966
1492.22 | 14912.919 | 75.4949
1492.31 | 14913.957 | 75.4969
1492.404 | 14914.863 | 75.4954
1492.51 | 14916.461 | 75.497
1492.604 | 14917.515 | 75.4935
1492.714 | 14918.174 | 75.4943
1492.818 | 14919.261 | 75.4936
1492.916 | 14919.986 | 75.4891
1493.002 | 14921.781 | 75.4906
1493.102 | 14922.473 | 75.4885
1493.22 | 14923.165 | 75.4881
1493.302 | 14923.972 | 75.4847
1493.408 | 14925.208 | 75.4779
1493.5 | 14926.739 | 75.4764
1493.6 | 14927.58 | 75.4762
1493.721 | 14928.14 | 75.4787
1493.801 | 14929.046 | 75.479
1493.913 | 14930.627 | 75.4772
1494.034 | 14931.549 | 75.4789
1494.118 | 14932.093 | 75.4765
1494.209 | 14932.95 | 75.4729
1494.318 | 14933.872 | 75.4755
1494.447 | 14935.931 | 75.4713
1494.507 | 14935.931 | 75.472
1494.627 | 14937.496 | 75.4688
1494.705 | 14938.023 | 75.4736
1494.827 | 14939.868 | 75.471
1494.915 | 14940.428 | 75.4686
1495.003 | 14941.482 | 75.4683
1495.123 | 14942.421 | 75.47
1495.211 | 14943.014 | 75.4648
1495.301 | 14943.92 | 75.4677
1495.402 | 14945.535 | 75.4635
1495.523 | 14946.441 | 75.4652
1495.642 | 14947.907 | 75.4634
1495.706 | 14947.907 | 75.463
1495.84 | 14949.406 | 75.4561
1495.919 | 14950.18 | 75.4595
1496.005 | 14951.366 | 75.4567
1496.127 | 14952.717 | 75.4453
1496.212 | 14953.409 | 75.4462
1496.336 | 14954.479 | 75.4438
1496.427 | 14955.995 | 75.4402
1496.518 | 14956.456 | 75.4348
1496.619 | 14957.659 | 75.412
1496.712 | 14958.334 | 75.4108
1496.832 | 14959.536 | 75.4121
1496.9 | 14960.097 | 75.4112
1497.026 | 14961.381 | 75.4096
1497.117 | 14962.024 | 75.4097
1497.226 | 14963.737 | 75.4126
1497.328 | 14964.429 | 75.4118
1497.424 | 14965.417 | 75.4111
1497.529 | 14966.883 | 75.4102
1497.613 | 14967.592 | 75.4087
1497.728 | 14968.25 | 75.4094
1497.816 | 14969.502 | 75.409
1497.93 | 14970.194 | 75.4106
1498.008 | 14971.084 | 75.4084
1498.1 | 14972.105 | 75.4093
1498.221 | 14973.703 | 75.4118
1498.316 | 14974.625 | 75.4086
1498.405 | 14975.284 | 75.4102
1498.517 | 14976.52 | 75.4084
1498.63 | 14977.063 | 75.4097
1498.707 | 14978.118 | 75.4088
1498.823 | 14979.106 | 75.4096
1498.902 | 14980.028 | 75.4095
1499.015 | 14981.577 | 75.4113
1499.113 | 14982.895 | 75.4105
1499.216 | 14983.619 | 75.4091
1499.308 | 14984.575 | 75.4116
1499.427 | 14985.217 | 75.4101
1499.518 | 14986.387 | 75.4114
1499.611 | 14987.869 | 75.4103
1499.706 | 14988.627 | 75.409
1499.833 | 14989.187 | 75.4097
1499.922 | 14990.357 | 75.4037
1500.024 | 14991.18 | 75.4035
1500.11 | 14992.02 | 75.4005
1500.215 | 14993.635 | 75.4061
1500.338 | 14994.327 | 75.4039
1500.41 | 14995.579 | 75.4044
1500.502 | 14996.468 | 75.4065
1500.615 | 14997.621 | 75.4061
1500.729 | 14998.33 | 75.408
1500.801 | 14999.466 | 75.4023
1500.902 | 15000.487 | 75.4084
1501.023 | 15000.916 | 75.4078
1501.135 | 15002.579 | 75.4124
1501.224 | 15003.14 | 75.4113
1501.314 | 15004.26 | 75.4118
1501.405 | 15005.1 | 75.4104
1501.508 | 15006.665 | 75.4116
1501.619 | 15007.208 | 75.4111
1501.707 | 15008.806 | 75.4148
1501.803 | 15009.481 | 75.4167
1501.931 | 15010.882 | 75.4183
1502.02 | 15011.293 | 75.4172
1502.1 | 15012.496 | 75.4204
1502.207 | 15012.908 | 75.4183
1502.335 | 15014.522 | 75.4205
1502.409 | 15015.115 | 75.4201
1502.5 | 15016.762 | 75.4231
1502.626 | 15017.504 | 75.4259
1502.732 | 15018.163 | 75.4238
1502.812 | 15019.134 | 75.4247
1502.9 | 15020.123 | 75.4264
1503.023 | 15022.001 | 75.4272
1503.104 | 15022.001 | 75.4292
1503.205 | 15023.549 | 75.4295
1503.328 | 15024.356 | 75.4332
1503.403 | 15025.015 | 75.4321
1503.51 | 15026.597 | 75.4318
1503.631 | 15027.503 | 75.4357
1503.708 | 15028.063 | 75.4372
1503.809 | 15029.232 | 75.4392
1503.909 | 15030.006 | 75.4348
1504.022 | 15031.522 | 75.4388
1504.114 | 15032.131 | 75.442
1504.236 | 15033.564 | 75.4425
1504.303 | 15034.47 | 75.445
1504.4 | 15035.376 | 75.4436
1504.527 | 15036.348 | 75.4468
1504.604 | 15037.007 | 75.447
1504.732 | 15038.506 | 75.4486
1504.825 | 15039.083 | 75.4492
1504.915 | 15040.038 | 75.4512
1505.017 | 15041.735 | 75.4506
1505.132 | 15042.262 | 75.453
1505.208 | 15043.086 | 75.4544
1505.315 | 15044.716 | 75.4537
1505.41 | 15045.342 | 75.4545
1505.534 | 15046.446 | 75.4607
1505.6 | 15047.121 | 75.4573
1505.724 | 15048.291 | 75.4592
1505.811 | 15049.032 | 75.4625
1505.913 | 15050.696 | 75.465
1506.033 | 15051.256 | 75.4684
1506.124 | 15052.442 | 75.4676
1506.23 | 15053.019 | 75.4679
1506.31 | 15054.847 | 75.4726
1506.419 | 15055.621 | 75.4776
1506.518 | 15056.923 | 75.4743
1506.618 | 15057.647 | 75.4749
1506.728 | 15058.323 | 75.4745
1506.828 | 15059.426 | 75.4747
1506.92 | 15060.942 | 75.4803
1507.018 | 15061.733 | 75.4775
1507.125 | 15062.194 | 75.4811
1507.214 | 15063.067 | 75.4831
1507.314 | 15064.615 | 75.4827
1507.427 | 15065.044 | 75.4839
1507.511 | 15066.823 | 75.4877
1507.611 | 15067.547 | 75.4876
1507.728 | 15068.206 | 75.491
1507.82 | 15069.392 | 75.4905
1507.905 | 15069.969 | 75.494
1508.007 | 15071.649 | 75.4934
1508.114 | 15072.901 | 75.4943
1508.213 | 15073.692 | 75.4986
1508.316 | 15074.186 | 75.4985
1508.4 | 15074.927 | 75.4996
1508.509 | 15076.163 | 75.4987
1508.613 | 15077.711 | 75.5036
1508.708 | 15078.535 | 75.5023
1508.804 | 15079.457 | 75.5068
1508.925 | 15080.544 | 75.5091
1509.051 | 15081.697 | 75.5115
1509.127 | 15082.274 | 75.5115
1509.202 | 15083.806 | 75.5123
1509.308 | 15084.498 | 75.5148
1509.419 | 15085.387 | 75.5171
1509.514 | 15085.964 | 75.5182
1509.602 | 15087.776 | 75.52
1509.714 | 15088.402 | 75.5224
1509.836 | 15089.44 | 75.5239
1509.91 | 15090.082 | 75.5235
1510.015 | 15090.906 | 75.5285
1510.108 | 15091.927 | 75.5278
1510.204 | 15092.833 | 75.5343
1510.309 | 15093.805 | 75.5349
1510.406 | 15095.502 | 75.5322
1510.511 | 15096.457 | 75.5369
1510.616 | 15097.05 | 75.5383
1510.708 | 15097.939 | 75.5414
1510.801 | 15099.488 | 75.5401
1510.91 | 15100.229 | 75.5434
1511.001 | 15100.822 | 75.5423
1511.109 | 15102.585 | 75.5455
1511.245 | 15103.903 | 75.5469
1511.331 | 15104.644 | 75.5497
1511.401 | 15105.599 | 75.5506
1511.533 | 15106.505 | 75.5511
1511.609 | 15107.049 | 75.553
1511.73 | 15108.729 | 75.554
1511.813 | 15109.223 | 75.5565
1511.933 | 15110.739 | 75.5606
1512.03 | 15111.546 | 75.5591
1512.101 | 15112.715 | 75.5593
1512.226 | 15113.457 | 75.561
1512.306 | 15114.527 | 75.5629
1512.429 | 15115.45 | 75.565
1512.507 | 15116.043 | 75.5696
1512.628 | 15117.871 | 75.5677
1512.708 | 15118.431 | 75.571
1512.829 | 15120.046 | 75.5741
1512.913 | 15120.046 | 75.5737
1513.002 | 15120.919 | 75.5755
1513.105 | 15121.775 | 75.575
1513.225 | 15123.472 | 75.576
1513.33 | 15123.999 | 75.5782
1513.401 | 15125.086 | 75.5837
1513.523 | 15126.635 | 75.5804
1513.614 | 15127.87 | 75.5853
1513.718 | 15128.76 | 75.5876
1513.809 | 15129.32 | 75.5881
1513.919 | 15130.967 | 75.5886
1514.035 | 15131.395 | 75.5906
1514.13 | 15132.516 | 75.5932
1514.223 | 15133.553 | 75.5942
1514.325 | 15134.723 | 75.5949
1514.414 | 15135.464 | 75.5969
1514.529 | 15136.765 | 75.5974
1514.612 | 15137.654 | 75.6006
1514.721 | 15138.264 | 75.6015
1514.827 | 15139.368 | 75.6025
1514.902 | 15140.026 | 75.6035
1515.01 | 15141.674 | 75.6046
1515.137 | 15142.283 | 75.6055
1515.228 | 15143.387 | 75.6106
1515.308 | 15144.837 | 75.6108
1515.408 | 15145.331 | 75.6158
1515.515 | 15146.121 | 75.6135
1515.621 | 15146.912 | 75.616
1515.713 | 15148.708 | 75.6155
1515.809 | 15149.515 | 75.6186
1515.908 | 15150.816 | 75.6223
1516.008 | 15151.541 | 75.6246
1516.129 | 15152.167 | 75.6248
1516.211 | 15153.847 | 75.6289
1516.311 | 15154.687 | 75.6273
1516.419 | 15155.181 | 75.6287
1516.508 | 15156.845 | 75.63
1516.611 | 15157.455 | 75.6334
1516.716 | 15158.361 | 75.635
1516.82 | 15159.085 | 75.6388
1516.92 | 15160.667 | 75.6407
1517.012 | 15161.342 | 75.6427
1517.106 | 15162.792 | 75.6463
1517.206 | 15163.615 | 75.6444
1517.315 | 15164.142 | 75.6488
1517.406 | 15164.917 | 75.6523
1517.519 | 15166.745 | 75.65
1517.603 | 15167.602 | 75.6533
1517.719 | 15168.178 | 75.6535
1517.807 | 15168.936 | 75.6571
1517.915 | 15170.386 | 75.6531
1518.002 | 15171.605 | 75.6581
1518.109 | 15172.132 | 75.6588
1518.228 | 15173.301 | 75.6662
1518.305 | 15174.421 | 75.6653
1518.415 | 15175.624 | 75.6684
1518.5 | 15176.546 | 75.6696
1518.624 | 15177.106 | 75.67
1518.712 | 15178.259 | 75.6714
1518.808 | 15178.902 | 75.6733
1518.939 | 15180.681 | 75.6756
1519.022 | 15181.29 | 75.6748
1519.128 | 15183.004 | 75.6782
1519.213 | 15183.004 | 75.6768
1519.305 | 15183.877 | 75.6813
1519.413 | 15185.59 | 75.6846
1519.516 | 15186.413 | 75.6814
1519.604 | 15187.501 | 75.6828
1519.724 | 15189 | 75.6792
1519.828 | 15189.724 | 75.683
1519.913 | 15190.383 | 75.68
1520.039 | 15191.454 | 75.6809
1520.116 | 15192.146 | 75.6801
1520.205 | 15193.299 | 75.6806
1520.329 | 15194.469 | 75.6843
1520.416 | 15195.029 | 75.6901
1520.541 | 15196.676 | 75.6876
1520.607 | 15197.17 | 75.69
1520.703 | 15197.845 | 75.6895
1520.839 | 15199.592 | 75.6938
1520.932 | 15200.135 | 75.6941
1521.01 | 15201.074 | 75.6955
1521.12 | 15202.754 | 75.6951
1521.21 | 15203.331 | 75.6975
1521.303 | 15204.5 | 75.6962
1521.422 | 15205.406 | 75.6984
1521.517 | 15206.905 | 75.7001
1521.62 | 15207.663 | 75.7002
1521.727 | 15208.289 | 75.7047
1521.827 | 15209.689 | 75.704
1521.914 | 15210.381 | 75.7069
1522.016 | 15211.567 | 75.7077
1522.109 | 15212.012 | 75.7078
1522.23 | 15213.725 | 75.7135
1522.32 | 15214.532 | 75.7114
1522.426 | 15215.488 | 75.7128
1522.514 | 15216.179 | 75.7173
1522.623 | 15217.563 | 75.7171
1522.718 | 15218.601 | 75.7179
1522.822 | 15219.177 | 75.7209
1522.913 | 15219.968 | 75.7189
1523.027 | 15221.747 | 75.7247
1523.135 | 15222.34 | 75.7245
1523.23 | 15223.493 | 75.7295
1523.31 | 15224.416 | 75.728
1523.402 | 15225.075 | 75.732
1523.526 | 15226.376 | 75.7331
1523.608 | 15227.035 | 75.7353
1523.709 | 15228.83 | 75.7363
1523.85 | 15229.391 | 75.7366
1523.908 | 15230.593 | 75.7416
1524.014 | 15231.878 | 75.7428
1524.128 | 15232.356 | 75.7415
1524.224 | 15233.031 | 75.746
1524.317 | 15233.953 | 75.7484
1524.421 | 15235.403 | 75.7506
1524.532 | 15236.638 | 75.7514
1524.609 | 15237.643 | 75.7531
1524.724 | 15238.17 | 75.7509
1524.801 | 15239.011 | 75.7574
1524.918 | 15240.131 | 75.7561
1525.025 | 15241.679 | 75.7565
1525.104 | 15242.552 | 75.7584
1525.227 | 15243.03 | 75.7637
1525.317 | 15244.282 | 75.7628
1525.411 | 15244.924 | 75.7638
1525.506 | 15246.769 | 75.7655
1525.612 | 15247.576 | 75.7659
1525.726 | 15248.285 | 75.7697
1525.805 | 15249.355 | 75.773
1525.904 | 15250.739 | 75.7751
1526.02 | 15251.299 | 75.7775
1526.103 | 15251.974 | 75.7761
1526.213 | 15252.963 | 75.78
1526.345 | 15254.758 | 75.777
1526.403 | 15255.368 | 75.7809
1526.509 | 15256.093 | 75.7843
1526.617 | 15257.279 | 75.7864
1526.72 | 15258.069 | 75.788
1526.83 | 15259.733 | 75.79
1526.909 | 15260.194 | 75.79
1527.032 | 15261.71 | 75.7909
1527.104 | 15262.764 | 75.7936
1527.214 | 15263.225 | 75.7945
1527.308 | 15263.934 | 75.7941
1527.448 | 15265.663 | 75.7976
1527.508 | 15266.388 | 75.798
1527.629 | 15267.838 | 75.8027
1527.72 | 15268.431 | 75.8056
1527.845 | 15269.65 | 75.8063
1527.905 | 15270.16 | 75.8092
1528.024 | 15271.972 | 75.8115
1528.1 | 15271.972 | 75.8139
1528.229 | 15273.471 | 75.8142
1528.306 | 15274.015 | 75.8175
1528.429 | 15275.679 | 75.8188
1528.51 | 15276.14 | 75.8213
1528.602 | 15276.865 | 75.8221
1528.703 | 15277.754 | 75.8219
1528.827 | 15279.83 | 75.8262
1528.921 | 15280.423 | 75.8233
1529.032 | 15281.625 | 75.8286
1529.117 | 15282.235 | 75.8311
1529.208 | 15283.124 | 75.8306
1529.324 | 15284.64 | 75.8355
1529.407 | 15285.117 | 75.8329
1529.5 | 15285.826 | 75.8343
1529.622 | 15287.391 | 75.8393
1529.729 | 15288.708 | 75.8405
1529.805 | 15289.4 | 75.8425
1529.928 | 15290.323 | 75.8421
1530.002 | 15291.212 | 75.8432
1530.118 | 15292.909 | 75.847
1530.22 | 15293.42 | 75.8502
1530.3 | 15294.457 | 75.8493
1530.421 | 15295.347 | 75.8508
1530.526 | 15295.923 | 75.8544
1530.623 | 15297.933 | 75.8561
1530.73 | 15298.757 | 75.8607
1530.8 | 15298.757 | 75.8581
1530.915 | 15300.338 | 75.8628
1531.03 | 15301.524 | 75.8623
1531.121 | 15302.628 | 75.8648
1531.215 | 15303.303 | 75.8666
1531.3 | 15304.012 | 75.8656
1531.41 | 15305.527 | 75.8672
1531.519 | 15306.136 | 75.8725
1531.608 | 15306.944 | 75.8713
1531.719 | 15308.509 | 75.8748
1531.831 | 15309.069 | 75.8755
1531.916 | 15310.881 | 75.8786
1532.016 | 15311.589 | 75.8783
1532.127 | 15312.264 | 75.879
1532.226 | 15313.384 | 75.8815
1532.317 | 15314.867 | 75.8825
1532.415 | 15315.592 | 75.8827
1532.525 | 15316.267 | 75.8864
1532.626 | 15317.338 | 75.8911
1532.715 | 15318.87 | 75.8914
1532.815 | 15319.578 | 75.8966
1532.905 | 15320.27 | 75.8961
1533.002 | 15321.308 | 75.8971
1533.119 | 15322 | 75.8985
1533.215 | 15322.955 | 75.8992
1533.311 | 15324.668 | 75.902
1533.424 | 15325.195 | 75.9036
1533.521 | 15326.315 | 75.9029
1533.624 | 15327.024 | 75.9057
1533.708 | 15328.786 | 75.908
1533.808 | 15329.495 | 75.9109
1533.902 | 15330.137 | 75.9117
1534.011 | 15331.669 | 75.913
1534.134 | 15332.246 | 75.9181
1534.201 | 15333.481 | 75.9189
1534.316 | 15333.909 | 75.92
1534.409 | 15335.655 | 75.9246
1534.507 | 15336.463 | 75.9243
1534.61 | 15336.891 | 75.9257
1534.73 | 15338.719 | 75.9299
1534.837 | 15339.296 | 75.93
1534.909 | 15340.498 | 75.931
1535.001 | 15341.437 | 75.9342
1535.109 | 15341.866 | 75.9355
1535.213 | 15343.431 | 75.9361
1535.33 | 15344.468 | 75.9413
1535.408 | 15345.012 | 75.9417
1535.541 | 15346.676 | 75.9426
1535.623 | 15347.302 | 75.9458
1535.73 | 15349.031 | 75.9516
1535.808 | 15349.031 | 75.9495
1535.901 | 15350.547 | 75.9504
1536.005 | 15351.337 | 75.9531
1536.113 | 15351.93 | 75.9544
1536.201 | 15353.742 | 75.9548
1536.303 | 15354.434 | 75.9585
1536.405 | 15355.357 | 75.9605
1536.501 | 15355.966 | 75.9612
1536.603 | 15357.729 | 75.9606
1536.723 | 15358.305 | 75.9653
1536.809 | 15358.964 | 75.9667
1536.926 | 15360.661 | 75.9686
1537.014 | 15361.369 | 75.97
1537.125 | 15363.016 | 75.9709
1537.203 | 15363.016 | 75.9717
1537.329 | 15364.466 | 75.9755
1537.42 | 15365.01 | 75.976
1537.509 | 15366.179 | 75.979
1537.627 | 15367.546 | 75.9784
1537.708 | 15368.123 | 75.9834
1537.836 | 15369.803 | 75.9835
1537.912 | 15370.429 | 75.9835
1538.031 | 15371.5 | 75.9883
1538.128 | 15372.851 | 75.9913
1538.201 | 15372.851 | 75.9909
1538.322 | 15374.366 | 75.9911
1538.401 | 15374.976 | 75.9963
1538.532 | 15376.722 | 75.9956
1538.605 | 15376.722 | 75.9996
1538.721 | 15378.369 | 76.0024
1538.823 | 15379.539 | 76.0022
1538.92 | 15380.527 | 76.0044
1539.017 | 15381.861 | 76.007
1539.116 | 15382.569 | 76.0077
1539.224 | 15383.245 | 76.0078
1539.324 | 15384.925 | 76.0117
1539.423 | 15385.666 | 76.0122
1539.512 | 15386.342 | 76.0107
1539.614 | 15387.692 | 76.0149
1539.715 | 15388.104 | 76.0207
1539.81 | 15389.867 | 76.0213
1539.94 | 15390.312 | 76.0226
1540.011 | 15391.531 | 76.0253
1540.11 | 15392.206 | 76.0255
1540.211 | 15393.771 | 76.0276
1540.314 | 15394.677 | 76.0286
1540.426 | 15395.253 | 76.0311
1540.512 | 15395.978 | 76.0289
1540.618 | 15397.873 | 76.0327
1540.717 | 15398.597 | 76.0377
1540.816 | 15399.256 | 76.0366
1540.923 | 15400.03 | 76.039
1541.016 | 15401.678 | 76.0402
1541.128 | 15402.271 | 76.0454
1541.222 | 15403.671 | 76.0475
1541.333 | 15404.346 | 76.0487
1541.405 | 15405.45 | 76.0476
1541.523 | 15406.389 | 76.0531
1541.602 | 15407.13 | 76.0527
1541.715 | 15408.283 | 76.0588
1541.808 | 15409.041 | 76.0624
1541.903 | 15409.799 | 76.0588
1542.019 | 15411.413 | 76.0607
1542.104 | 15412.566 | 76.0626
1542.204 | 15413.143 | 76.0654
1542.304 | 15413.9 | 76.0679
1542.409 | 15415.762 | 76.0688
1542.509 | 15416.52 | 76.0681
1542.631 | 15417.162 | 76.075
1542.712 | 15418.282 | 76.0744
1542.81 | 15419.798 | 76.0778
1542.908 | 15420.605 | 76.0809
1543.001 | 15421.247 | 76.0795
1543.1 | 15422.483 | 76.0843
1543.214 | 15423.339 | 76.0849
1543.304 | 15424.756 | 76.0866
1543.406 | 15425.464 | 76.0862
1543.512 | 15426.123 | 76.0944
1543.606 | 15427.589 | 76.0955
1543.728 | 15428.33 | 76.0976
1543.806 | 15428.989 | 76.0963
1543.928 | 15430.801 | 76.0994
1544.017 | 15431.427 | 76.101
1544.104 | 15432.547 | 76.1037
1544.21 | 15433.388 | 76.1044
1544.302 | 15434.343 | 76.1083
1544.406 | 15435.068 | 76.1074
1544.502 | 15436.04 | 76.1082
1544.606 | 15437.193 | 76.1093
1544.726 | 15438.675 | 76.1122
1544.809 | 15439.12 | 76.1164
1544.902 | 15439.828 | 76.1141
1545.024 | 15441.953 | 76.1165
1545.104 | 15441.953 | 76.1174
1545.204 | 15442.728 | 76.123
1545.302 | 15444.424 | 76.1245
1545.423 | 15445.396 | 76.1261
1545.5 | 15445.94 | 76.1273
1545.604 | 15447.208 | 76.1287
1545.727 | 15448.674 | 76.1309
1545.804 | 15448.674 | 76.1329
1545.934 | 15450.486 | 76.1356
1546.027 | 15451.079 | 76.1373
1546.115 | 15451.969 | 76.1379
1546.229 | 15453.682 | 76.1399
1546.332 | 15454.505 | 76.1425
1546.424 | 15455.922 | 76.1438
1546.5 | 15455.922 | 76.1467
1546.626 | 15457.405 | 76.1506
1546.725 | 15458.788 | 76.1527
1546.82 | 15459.513 | 76.1541
1546.928 | 15460.172 | 76.1529
1547.025 | 15462 | 76.154
1547.1 | 15462 | 76.1551
1547.22 | 15463.582 | 76.1604
1547.317 | 15464.9 | 76.1621
1547.417 | 15465.674 | 76.1647
1547.512 | 15466.217 | 76.1684
1547.622 | 15467.931 | 76.1701
1547.71 | 15468.54 | 76.172
1547.812 | 15469.644 | 76.1727
1547.925 | 15470.253 | 76.1791
1548.022 | 15471.637 | 76.1779
1548.13 | 15472.312 | 76.1806
1548.224 | 15473.515 | 76.1811
1548.314 | 15473.993 | 76.1791
1548.4 | 15474.816 | 76.1825
1548.516 | 15476.711 | 76.186
1548.612 | 15477.304 | 76.1883
1548.715 | 15478.555 | 76.1868
1548.817 | 15478.555 | 76.1914
1548.902 | 15479.873 | 76.1951
1549.015 | 15481.669 | 76.1907
1549.126 | 15482.13 | 76.1944
1549.214 | 15482.987 | 76.1986
1549.317 | 15484.601 | 76.1993
1549.442 | 15485.309 | 76.201
1549.522 | 15486.396 | 76.203
1549.605 | 15487.467 | 76.2047
1549.72 | 15488.143 | 76.2082
1549.823 | 15489.279 | 76.2075
1549.909 | 15490.778 | 76.2092
1550.018 | 15491.618 | 76.2102
1550.104 | 15492.425 | 76.2142
1550.221 | 15493.084 | 76.2173
1550.303 | 15493.924 | 76.2157
1550.412 | 15495.143 | 76.2171
1550.529 | 15496.84 | 76.1934
1550.612 | 15497.548 | 76.196
1550.736 | 15498.257 | 76.1973
1550.808 | 15499.492 | 76.1956
1550.908 | 15500.052 | 76.1996
1551 | 15501.518 | 76.2001
1551.108 | 15502.095 | 76.2015
1551.205 | 15503.726 | 76.2026
1551.303 | 15504.566 | 76.2016
1551.43 | 15505.818 | 76.1983
1551.521 | 15506.394 | 76.2032
1551.608 | 15507.597 | 76.2065
1551.701 | 15508.404 | 76.2059
1551.806 | 15509.03 | 76.211
1551.919 | 15510.397 | 76.2073
1552.01 | 15511.468 | 76.2119
1552.11 | 15512.374 | 76.2121
1552.224 | 15512.983 | 76.2131
1552.319 | 15514.252 | 76.2104
1552.41 | 15515.059 | 76.2134
1552.506 | 15515.8 | 76.2169
1552.638 | 15517.645 | 76.2166
1552.706 | 15518.222 | 76.2175
1552.801 | 15519.408 | 76.22
1552.917 | 15520.001 | 76.2219
1553.024 | 15521.928 | 76.2224
1553.129 | 15522.686 | 76.2214
1553.213 | 15523.345 | 76.2211
1553.3 | 15524.432 | 76.2217
1553.422 | 15525.107 | 76.2221
1553.531 | 15526.326 | 76.2244
1553.61 | 15527.001 | 76.225
1553.73 | 15528.649 | 76.2257
1553.832 | 15529.472 | 76.2265
1553.928 | 15530.955 | 76.2264
1554.003 | 15530.955 | 76.2292
1554.123 | 15532.372 | 76.2316
1554.209 | 15532.915 | 76.2318
1554.307 | 15533.772 | 76.2337
1554.418 | 15535.485 | 76.2334
1554.514 | 15536.111 | 76.2336
1554.627 | 15537.808 | 76.2346
1554.717 | 15538.368 | 76.2359
1554.818 | 15539.587 | 76.2337
1554.92 | 15540.114 | 76.2365
1555.02 | 15541.316 | 76.2356
1555.13 | 15542.733 | 76.2373
1555.223 | 15543.606 | 76.2416
1555.308 | 15544.298 | 76.2389
1555.415 | 15545.517 | 76.2407
1555.526 | 15546.209 | 76.2427
1555.608 | 15547.098 | 76.2418
1555.723 | 15548.597 | 76.244
1555.807 | 15549.289 | 76.2439
1555.914 | 15550.195 | 76.2425
1556.017 | 15551.677 | 76.2478
1556.122 | 15552.155 | 76.2487
1556.219 | 15552.962 | 76.2469
1556.325 | 15554.675 | 76.2496
1556.414 | 15554.675 | 76.2469
1556.517 | 15556.85 | 76.25
1556.618 | 15557.459 | 76.2501
1556.721 | 15558.217 | 76.2525
1556.825 | 15559.403 | 76.2532
1556.919 | 15559.963 | 76.2538
1557.016 | 15561.66 | 76.2542
1557.128 | 15562.236 | 76.2546
1557.226 | 15563.34 | 76.2558
1557.315 | 15564.823 | 76.255
1557.409 | 15565.366 | 76.2547
1557.518 | 15566.717 | 76.2578
1557.606 | 15567.574 | 76.2592
1557.717 | 15568.101 | 76.2577
1557.812 | 15569.781 | 76.2605
1557.911 | 15570.605 | 76.2585
1558.023 | 15571.132 | 76.2592
1558.122 | 15572.301 | 76.2611
1558.211 | 15573.767 | 76.2628
1558.304 | 15574.311 | 76.2617
1558.402 | 15575.695 | 76.2607
1558.53 | 15576.304 | 76.2594
1558.601 | 15577.408 | 76.2647
1558.733 | 15578.231 | 76.265
1558.801 | 15579.368 | 76.2662
1558.902 | 15580.521 | 76.2687
1559.018 | 15581.048 | 76.2653
1559.1 | 15581.872 | 76.2683
1559.201 | 15583.536 | 76.269
1559.32 | 15584.326 | 76.2704
1559.416 | 15584.919 | 76.272
1559.503 | 15586.748 | 76.2719
1559.614 | 15587.308 | 76.2717
1559.701 | 15588.527 | 76.276
1559.815 | 15589.317 | 76.2765
1559.9 | 15589.861 | 76.2766
1560.007 | 15591.113 | 76.2805
1560.112 | 15592.315 | 76.2805
1560.233 | 15593.37 | 76.2781
1560.336 | 15594.885 | 76.2795
1560.4 | 15595.676 | 76.2792
1560.501 | 15596.401 | 76.2836
1560.603 | 15597.06 | 76.2838
1560.704 | 15598.081 | 76.2806
1560.801 | 15599.366 | 76.2828
1560.944 | 15600.618 | 76.2829
1561.02 | 15601.392 | 76.2857
1561.106 | 15602.479 | 76.2833
1561.217 | 15603.154 | 76.2862
1561.31 | 15604.275 | 76.2852
1561.423 | 15605.922 | 76.2886
1561.519 | 15606.696 | 76.2856
1561.639 | 15607.487 | 76.2856
1561.706 | 15608.146 | 76.2889
1561.811 | 15609.315 | 76.2888
1561.901 | 15609.958 | 76.2882
1562.005 | 15611.473 | 76.2872
1562.101 | 15612.445 | 76.2866
1562.226 | 15613.796 | 76.2857
1562.32 | 15614.356 | 76.2839
1562.4 | 15615.509 | 76.2851
1562.53 | 15616.827 | 76.2859
1562.607 | 15616.827 | 76.2852
1562.718 | 15618.688 | 76.2851
1562.806 | 15619.215 | 76.2878
1562.935 | 15620.27 | 76.285
1563.024 | 15621.933 | 76.2878
1563.109 | 15622.378 | 76.2855
1563.217 | 15623.844 | 76.2878
1563.308 | 15624.272 | 76.2852
1563.419 | 15625.92 | 76.2911
1563.535 | 15626.364 | 76.2845
1563.608 | 15627.089 | 76.2853
1563.721 | 15628.209 | 76.2844
1563.827 | 15629.922 | 76.2889
1563.907 | 15630.367 | 76.2866
1564.014 | 15631.306 | 76.287
1564.111 | 15631.982 | 76.2862
1564.217 | 15633.546 | 76.2823
1564.326 | 15634.601 | 76.2812
1564.424 | 15634.601 | 76.2844
1564.511 | 15636.61 | 76.2793
1564.634 | 15637.549 | 76.2778
1564.71 | 15638.208 | 76.2766
1564.809 | 15639.79 | 76.2662
1564.913 | 15640.811 | 76.2665
1565.013 | 15641.486 | 76.2667
1565.135 | 15642.376 | 76.2672
1565.209 | 15643.446 | 76.2695
1565.337 | 15644.221 | 76.2684
1565.407 | 15645.456 | 76.2709
1565.522 | 15645.934 | 76.2723
1565.616 | 15647.565 | 76.273
1565.723 | 15648.257 | 76.2744
1565.817 | 15649.311 | 76.2753
1565.922 | 15650.019 | 76.2761
1566.026 | 15650.925 | 76.2778
1566.118 | 15652.688 | 76.2784
1566.216 | 15652.688 | 76.2775
1566.305 | 15653.841 | 76.277
1566.406 | 15654.763 | 76.2832
1566.51 | 15656.493 | 76.2818
1566.606 | 15657.728 | 76.2846
1566.701 | 15658.354 | 76.2857
1566.815 | 15659.82 | 76.288
1566.907 | 15660.825 | 76.2867
1567.012 | 15661.649 | 76.2869
1567.107 | 15662.094 | 76.2825
1567.219 | 15662.094 | 76.2756
1567.309 | 15662.094 | 76.2695
1567.436 | 15662.094 | 76.2558
1567.5 | 15662.094 | 76.252
1567.538 | 15662.094 | 76.2493
1567.635 | 15662.094 | 76.2431
1567.729 | 15662.094 | 76.2335
1567.826 | 15662.094 | 76.2283
1567.937 | 15662.094 | 76.2213
1568.005 | 15662.094 | 76.2121

## EVA10k_A3
Time (sec) | Position (microns) | Load (N) | Disp to subtract (mm) | Disp recorded (mm) | Disp corrected (mm) | Load (N) | Recorded "a" (mm) | "a" (mm) | Gc (J/m2) | Avg? | Notes | Notes 2 | Data to Report (preconditioned)
0.133 | 0 | 0.094 | 0.002396675 | 1.2 | 1.197603 | 43.6279 | 4.48 | 19.01 | 689.1775 |  | cell side |  | Gc_plateau cell side debond (and std dev) | 1293.864 | 263.6062 | Report this in thesis defense slide for cell side
0.229 | 0 | 0.0941 |  | 2 | 1.997603 | 62.338 | 6.58 | 21.11 | 1330.933 |  | cell side |  | Gc_plateau mixed side debond (and std dev) | N/A | N/A
0.306 | 0 | 0.0974 | "a" to add (mm) | 2.7 | 2.697603 | 70.9094 | 9.58 | 24.11 | 1566.834 |  | cell side
0.434 | 0 | 0.0914 | 14.53 | 3.15 | 3.147603 | 68.5766 | 10.96 | 25.49 | 1581.6 |  | cell side (after this, huge load drop from glass side debond weak spot)
0.535 | 0.544 | 0.1137 |  | 4 | 3.997603 | 50.3209 | 16.76 | 31.29 | 978.0185 | Avg | cell side
0.603 | 0.544 | 0.1357 |  | 4.5 | 4.497603 | 51.541 | 20.1 | 34.63 | 920.0473 | Avg | cell side |  | Note: This adhesion test was performed on the cell in a region WITHOUT busbars after 2 weeks preconditioning in vacuum desiccator
0.733 | 2.158 | 0.1823 |  | 5.9 | 5.897603 | 58.9885 | 23.15 | 37.68 | 1166.131 | Avg | cell side
0.84 | 3.361 | 0.2135 |  | 6.9 | 6.897603 | 61.4824 | 26.37 | 40.9 | 1206.433 | avg | cell side
0.919 | 3.361 | 0.2393 |  | 8 | 7.997603 | 66.6417 | 27.86 | 42.39 | 1411.429 | Avg | cell side
1.021 | 5.304 | 0.2828 |  | 9 | 8.997603 | 69.7941 | 29.88 | 44.41 | 1515.128 | Avg | cell side
1.148 | 5.947 | 0.3167 |  | 9.8 | 9.797603 | 71.4395 | 31.41 | 45.94 | 1578.092 | Avg | cell side
1.245 | 6.935 | 0.3461 |  | 10.8 | 10.7976 | 72.5852 | 34.12 | 48.65 | 1575.636 | Avg | cell side
1.314 | 7.841 | 0.3694 |  | 12.1 | 12.0976 | 73.9099 | 36.95 | 51.48 | 1605.317 |  | cell side
1.414 | 8.813 | 0.4071 |  | 13.1 | 13.0976 | 76.5226 | 38.75 | 53.28 | 1679.896 |  | cell side
1.532 | 10.065 | 0.4549 |  | 14.4 | 14.3976 | 76.4305 | 41.03 | 55.56 | 1696.112 |  | cell side
1.605 | 10.724 | 0.4768
1.719 | 12.404 | 0.5301
1.846 | 12.997 | 0.5669
1.923 | 14.233 | 0.6059
2.045 | 14.941 | 0.6444
2.114 | 15.847 | 0.6642
2.213 | 16.819 | 0.7063
2.331 | 18.087 | 0.7629
2.427 | 18.746 | 0.8004
2.5 | 19.669 | 0.8253
2.625 | 21.25 | 0.8764
2.745 | 21.958 | 0.9147
2.827 | 23.161 | 0.9554
2.923 | 23.704 | 0.9946
3.002 | 24.643 | 1.0205
3.103 | 25.632 | 1.0574
3.22 | 27.427 | 1.111
3.306 | 27.427 | 1.1327
3.421 | 29.289 | 1.1846
3.523 | 30.359 | 1.2253
3.604 | 30.359 | 1.2505
3.715 | 32.041 | 1.3041
3.811 | 32.848 | 1.3429
3.905 | 33.754 | 1.3709
4.026 | 34.907 | 1.4232
4.113 | 35.665 | 1.4524
4.213 | 36.982 | 1.5021
4.308 | 37.691 | 1.5261
4.418 | 39.42 | 1.5797
4.517 | 40.293 | 1.6211
4.614 | 40.969 | 1.6469
4.722 | 42.089 | 1.7052
4.818 | 42.88 | 1.7421
4.922 | 43.983 | 1.7778
5.011 | 44.659 | 1.8181
5.11 | 45.548 | 1.8489
5.223 | 47.36 | 1.9025
5.305 | 47.36 | 1.93
5.416 | 49.304 | 1.9817
5.505 | 50.276 | 2.0217
5.616 | 50.77 | 2.052
5.703 | 52.104 | 2.1105
5.812 | 52.78 | 2.1387
5.917 | 54.147 | 2.1902
6.001 | 55.563 | 2.2354
6.12 | 56.321 | 2.2734
6.217 | 56.997 | 2.3167
6.312 | 58.216 | 2.3582
6.401 | 58.858 | 2.3965
6.502 | 60.209 | 2.4402
6.607 | 60.785 | 2.4668
6.714 | 61.988 | 2.5201
6.833 | 63.059 | 2.5636
6.938 | 64.195 | 2.6225
7.016 | 65.282 | 2.6493
7.105 | 66.435 | 2.6913
7.202 | 67.111 | 2.7346
7.318 | 68.297 | 2.7809
7.407 | 69.153 | 2.8217
7.535 | 70.372 | 2.8782
7.637 | 70.916 | 2.9085
7.741 | 72.382 | 2.9623
7.814 | 72.942 | 2.9944
7.905 | 73.782 | 3.032
8 | 75.413 | 3.0737
8.103 | 76.006 | 3.1138
8.247 | 77.324 | 3.1694
8.316 | 77.884 | 3.1936
8.401 | 79.053 | 3.2333
8.542 | 80.305 | 3.2915
8.629 | 81.129 | 3.3211
8.708 | 82.216 | 3.3649
8.807 | 82.76 | 3.4062
8.904 | 83.485 | 3.4476
9.024 | 85.313 | 3.5099
9.106 | 85.758 | 3.5335
9.2 | 87.422 | 3.5777
9.324 | 87.982 | 3.6342
9.454 | 89.283 | 3.6742
9.501 | 89.283 | 3.7025
9.624 | 91.359 | 3.7576
9.704 | 91.359 | 3.7868
9.801 | 93.105 | 3.8274
9.905 | 94.159 | 3.8691
10.007 | 94.917 | 3.9124
10.128 | 96.481 | 3.9694
10.2 | 96.481 | 3.994
10.308 | 98.195 | 4.0388
10.445 | 99.167 | 4.0936
10.528 | 100.303 | 4.1383
10.631 | 100.83 | 4.1804
10.7 | 101.687 | 4.2082
10.802 | 103.252 | 4.2519
10.927 | 104.487 | 4.3117
11.023 | 105.031 | 4.3541
11.118 | 106.184 | 4.3952
11.218 | 107.551 | 4.4346
11.327 | 108.325 | 4.4779
11.421 | 109.594 | 4.5198
11.531 | 110.22 | 4.5625
11.605 | 110.22 | 4.5874
11.721 | 112.295 | 4.6478
11.813 | 113.349 | 4.6897
11.912 | 114.206 | 4.7317
12.014 | 114.997 | 4.7711
12.134 | 116.265 | 4.8142
12.222 | 117.352 | 4.8611
12.33 | 118.242 | 4.9022
12.426 | 118.868 | 4.9467
12.51 | 120.482 | 4.9859
12.616 | 121.24 | 5.0275
12.718 | 121.932 | 5.0703
12.826 | 123.299 | 5.114
12.91 | 124.188 | 5.1519
13.009 | 125.276 | 5.1948
13.12 | 126.561 | 5.239
13.215 | 127.203 | 5.2791
13.332 | 128.257 | 5.3255
13.414 | 129.196 | 5.3668
13.53 | 130.036 | 5.409
13.624 | 130.876 | 5.4545
13.706 | 132.458 | 5.4961
13.804 | 133.397 | 5.5357
13.91 | 134.187 | 5.5781
14.013 | 134.978 | 5.6184
14.112 | 135.769 | 5.6594
14.214 | 137.367 | 5.7025
14.315 | 138.19 | 5.7447
14.415 | 139.524 | 5.786
14.51 | 140.2 | 5.8259
14.617 | 140.76 | 5.8675
14.701 | 141.715 | 5.9108
14.801 | 143.396 | 5.9494
14.902 | 144.104 | 5.9895
15.013 | 145.224 | 6.0368
15.117 | 146.278 | 6.0741
15.223 | 146.987 | 6.1169
15.316 | 147.926 | 6.16
15.435 | 149.375 | 6.2154
15.529 | 149.886 | 6.2434
15.606 | 150.874 | 6.2829
15.713 | 152.126 | 6.3226
15.845 | 153.049 | 6.377
15.903 | 153.856 | 6.4058
16.008 | 154.63 | 6.4459
16.114 | 156.228 | 6.489
16.214 | 157.084 | 6.5296
16.307 | 158.155 | 6.572
16.447 | 159.572 | 6.6271
16.547 | 160.148 | 6.6709
16.618 | 160.857 | 6.7003
16.739 | 162.01 | 6.7578
16.83 | 163.509 | 6.8036
16.917 | 164.052 | 6.8271
17.043 | 165.041 | 6.8881
17.106 | 165.864 | 6.9153
17.208 | 166.671 | 6.9581
17.332 | 168.401 | 7.0096
17.407 | 169.291 | 7.0364
17.507 | 169.719 | 7.0848
17.635 | 171.185 | 7.1404
17.738 | 171.778 | 7.1793
17.822 | 173.59 | 7.2229
17.905 | 174.166 | 7.2514
18.022 | 175.303 | 7.307
18.139 | 176.094 | 7.3441
18.229 | 177.099 | 7.3896
18.306 | 177.659 | 7.4168
18.426 | 179.652 | 7.4744
18.522 | 180.113 | 7.5183
18.645 | 180.838 | 7.559
18.726 | 182.65 | 7.6039
18.838 | 183.16 | 7.6459
18.919 | 183.803 | 7.6884
19.019 | 185.401 | 7.7289
19.129 | 185.994 | 7.769
19.201 | 187.097 | 7.7979
19.301 | 187.74 | 7.8392
19.424 | 189.305 | 7.8929
19.543 | 189.964 | 7.9366
19.633 | 191.067 | 7.9742
19.707 | 191.743 | 8.005
19.818 | 193.373 | 8.059
19.924 | 193.983 | 8.0984
20.032 | 194.823 | 8.1396
20.101 | 195.729 | 8.1666
20.222 | 197.327 | 8.2214
20.327 | 198.184 | 8.2617
20.422 | 199.089 | 8.3032
20.508 | 199.748 | 8.3277
20.618 | 200.803 | 8.3832
20.735 | 202.285 | 8.427
20.817 | 203.257 | 8.4714
20.924 | 203.965 | 8.5157
21.002 | 204.657 | 8.5425
21.119 | 206.305 | 8.5924
21.209 | 207.276 | 8.6349
21.329 | 207.886 | 8.6772
21.41 | 208.677 | 8.7217
21.533 | 210.274 | 8.7624
21.625 | 211.378 | 8.8019
21.705 | 212.086 | 8.8434
21.809 | 212.927 | 8.8819
21.918 | 214.294 | 8.9229
22.02 | 215.15 | 8.9671
22.104 | 216.435 | 9.0071
22.218 | 217.292 | 9.0495
22.319 | 217.868 | 9.0882
22.409 | 219.285 | 9.1314
22.507 | 219.861 | 9.1753
22.605 | 221.245 | 9.2111
22.72 | 221.673 | 9.2501
22.808 | 223.469 | 9.291
22.909 | 224.161 | 9.3334
23.016 | 224.836 | 9.3768
23.116 | 226.286 | 9.4195
23.219 | 227.159 | 9.4638
23.303 | 227.752 | 9.5021
23.401 | 228.707 | 9.5307
23.515 | 230.256 | 9.588
23.611 | 231.211 | 9.6301
23.702 | 232.414 | 9.6759
23.811 | 233.056 | 9.7192
23.91 | 233.649 | 9.7606
24.032 | 235.148 | 9.8181
24.143 | 236.515 | 9.8615
24.23 | 237.322 | 9.9055
24.337 | 238.179 | 9.9465
24.4 | 238.772 | 9.9748
24.505 | 240.255 | 10.0172
24.613 | 241.194 | 10.0589
24.706 | 241.819 | 10.0982
24.846 | 243.302 | 10.1573
24.932 | 243.846 | 10.1882
25.033 | 245.361 | 10.2385
25.12 | 245.839 | 10.2635
25.202 | 247.404 | 10.3087
25.309 | 248.178 | 10.3531
25.43 | 249.002 | 10.4071
25.534 | 250.138 | 10.4496
25.644 | 251.538 | 10.4862
25.736 | 252.378 | 10.53
25.83 | 253.087 | 10.5707
25.942 | 254.108 | 10.6131
26.032 | 255.129 | 10.656
26.132 | 256.332 | 10.6926
26.205 | 256.875 | 10.7208
26.326 | 258.342 | 10.7748
26.426 | 259.61 | 10.8124
26.503 | 260.137 | 10.8405
26.624 | 261.06 | 10.8977
26.726 | 262.295 | 10.9402
26.821 | 263.25 | 10.9806
26.901 | 263.86 | 11.0079
27.029 | 265.491 | 11.0655
27.118 | 266.265 | 11.1124
27.223 | 267.056 | 11.1531
27.327 | 268.34 | 11.1966
27.419 | 269.378 | 11.2406
27.512 | 269.938 | 11.2645
27.629 | 271.355 | 11.3196
27.719 | 272.179 | 11.3614
27.825 | 273.266 | 11.402
27.917 | 274.271 | 11.441
28.033 | 275.242 | 11.4847
28.119 | 276.544 | 11.5253
28.232 | 277.022 | 11.5687
28.305 | 277.713 | 11.5956
28.401 | 278.751 | 11.6345
28.517 | 280.151 | 11.6927
28.612 | 281.502 | 11.7323
28.733 | 282.161 | 11.7752
28.803 | 282.738 | 11.8045
28.924 | 283.858 | 11.8604
29.01 | 285.472 | 11.9045
29.113 | 286.131 | 11.9458
29.229 | 286.872 | 11.9892
29.31 | 287.663 | 12.0314
29.44 | 289.261 | 12.0746
29.511 | 290.282 | 12.1175
29.62 | 291.55 | 12.1587
29.723 | 292.325 | 12.1977
29.82 | 293.28 | 12.2381
29.915 | 294.17 | 12.2833
30.012 | 294.746 | 12.3212
30.111 | 296.492 | 12.3643
30.213 | 297.151 | 12.4107
30.307 | 298.057 | 12.4507
30.402 | 298.683 | 12.4773
30.507 | 300.133 | 12.5372
30.612 | 300.792 | 12.5778
30.71 | 302.291 | 12.6211
30.813 | 302.752 | 12.6649
30.916 | 304.514 | 12.7046
31.02 | 305.256 | 12.7479
31.119 | 306.096 | 12.7875
31.203 | 307.117 | 12.8286
31.302 | 308.385 | 12.8708
31.409 | 309.061 | 12.9115
31.507 | 309.736 | 12.9554
31.649 | 311.35 | 13.0119
31.733 | 312.174 | 13.0409
31.816 | 313.245 | 13.0817
31.945 | 314.068 | 13.139
32.009 | 314.843 | 13.1669
32.131 | 316.342 | 13.2232
32.221 | 316.836 | 13.2538
32.305 | 318.417 | 13.2926
32.415 | 319.093 | 13.3353
32.502 | 320.196 | 13.3801
32.617 | 320.773 | 13.4192
32.7 | 321.547 | 13.4615
32.817 | 323.013 | 13.5064
32.93 | 324.496 | 13.557
33.019 | 325.089 | 13.5869
33.104 | 326.061 | 13.6291
33.202 | 327.378 | 13.6698
33.342 | 328.136 | 13.722
33.424 | 328.96 | 13.7486
33.533 | 329.997 | 13.8028
33.609 | 330.689 | 13.8303
33.73 | 332.32 | 13.8885
33.806 | 332.979 | 13.9179
33.926 | 334.412 | 13.9729
34.046 | 335.005 | 14.0158
34.13 | 336.257 | 14.0601
34.201 | 336.817 | 14.0854
34.323 | 338.415 | 14.1451
34.433 | 338.975 | 14.19
34.505 | 340.128 | 14.2144
34.622 | 340.771 | 14.2737
34.752 | 342.237 | 14.3164
34.832 | 343.274 | 14.3544
34.936 | 343.95 | 14.3991
35.027 | 345.449 | 14.4412
35.131 | 345.976 | 14.4825
35.199 | 346.865 | 14.512
35.325 | 348.282 | 14.5686
35.4 | 349.106 | 14.5951
35.528 | 350.094 | 14.6527
35.613 | 350.687 | 14.6815
35.705 | 352.137 | 14.7205
35.832 | 352.911 | 14.778
35.903 | 353.718 | 14.8028
36.027 | 355.299 | 14.86
36.116 | 356.205 | 14.9047
36.236 | 356.914 | 14.944
36.317 | 358.561 | 14.9864
36.431 | 359.187 | 15.0268
36.517 | 360.225 | 15.0685
36.607 | 360.884 | 15.0989
36.727 | 362.004 | 15.1581
36.817 | 363.503 | 15.1974
36.943 | 364.096 | 15.2428
37.02 | 365.249 | 15.2817
37.112 | 366.188 | 15.3275
37.232 | 367.143 | 15.3683
37.323 | 368 | 15.4144
37.404 | 368.576 | 15.4434
37.516 | 370.537 | 15.5015
37.617 | 371.344 | 15.5404
37.724 | 372.134 | 15.5841
37.81 | 373.469 | 15.6256
37.927 | 374.078 | 15.6657
38.009 | 375.495 | 15.7088
38.124 | 376.154 | 15.75
38.208 | 377.439 | 15.7934
38.308 | 378.114 | 15.8351
38.422 | 378.789 | 15.8769
38.506 | 380.42 | 15.9172
38.624 | 381.31 | 15.9589
38.712 | 382.183 | 15.9996
38.814 | 383.534 | 16.0388
38.911 | 384.143 | 16.0827
39.014 | 384.752 | 16.1267
39.124 | 386.153 | 16.1655
39.209 | 387.108 | 16.2097
39.307 | 388.113 | 16.25
39.423 | 388.887 | 16.2935
39.514 | 389.892 | 16.336
39.608 | 390.485 | 16.3747
39.705 | 391.44 | 16.4169
39.813 | 393.203 | 16.461
39.909 | 394.241 | 16.5017
40.025 | 394.817 | 16.5437
40.104 | 395.591 | 16.5841
40.215 | 397.189 | 16.6247
40.349 | 398.013 | 16.6814
40.425 | 398.87 | 16.7091
40.507 | 399.594 | 16.7495
40.632 | 401.373 | 16.8063
40.732 | 402.065 | 16.8337
40.846 | 403.119 | 16.8787
40.917 | 403.119 | 16.9238
41.002 | 404.24 | 16.9633
41.109 | 405.36 | 17.0069
41.246 | 407.304 | 17.0629
41.334 | 407.995 | 17.1035
41.412 | 409.214 | 17.1338
41.532 | 410.285 | 17.1866
41.607 | 411.125 | 17.2184
41.723 | 411.916 | 17.2597
41.831 | 413.003 | 17.3155
41.912 | 413.662 | 17.344
42.007 | 414.486 | 17.3863
42.126 | 416.314 | 17.4427
42.211 | 417.171 | 17.4719
42.344 | 418.011 | 17.5279
42.404 | 419.098 | 17.5572
42.527 | 420.449 | 17.6021
42.625 | 421.009 | 17.6186
42.704 | 422.129 | 17.6608
42.825 | 422.788 | 17.7177
42.906 | 423.743 | 17.7407
43 | 424.896 | 17.7831
43.108 | 425.522 | 17.8241
43.2 | 427.153 | 17.8626
43.327 | 428.421 | 17.9194
43.431 | 428.965 | 17.9602
43.508 | 429.789 | 17.9872
43.617 | 431.502 | 18.0427
43.7 | 432.078 | 18.0696
43.835 | 433.198 | 18.1253
43.924 | 433.874 | 18.1698
44.003 | 434.615 | 18.1956
44.127 | 436.345 | 18.2527
44.233 | 437.168 | 18.2939
44.325 | 437.992 | 18.3402
44.428 | 439.425 | 18.3765
44.519 | 440.216 | 18.4197
44.635 | 441.007 | 18.462
44.723 | 442.028 | 18.5005
44.807 | 442.604 | 18.5286
44.923 | 444.4 | 18.5818
45.031 | 445.191 | 18.6247
45.118 | 446.508 | 18.6694
45.212 | 447.283 | 18.7063
45.331 | 447.826 | 18.7456
45.427 | 448.666 | 18.7875
45.511 | 449.655 | 18.8311
45.633 | 451.384 | 18.8689
45.719 | 452.208 | 18.9083
45.799 | 452.982 | 18.9367
45.921 | 453.888 | 18.9954
46.01 | 455.453 | 19.0289
46.117 | 456.194 | 19.0692
46.213 | 457.183 | 19.1095
46.316 | 457.957 | 19.1536
46.416 | 459.225 | 19.1921
46.509 | 460.263 | 19.2288
46.626 | 460.741 | 19.2688
46.716 | 462.273 | 19.3087
46.828 | 463.096 | 19.3481
46.906 | 464.233 | 19.385
47.019 | 464.859 | 19.4242
47.121 | 465.88 | 19.4678
47.208 | 467.462 | 19.5078
47.317 | 468.104 | 19.5514
47.425 | 468.681 | 19.5936
47.515 | 470.311 | 19.6368
47.609 | 470.888 | 19.6755
47.704 | 472.37 | 19.7145
47.802 | 473.029 | 19.7564
47.921 | 473.968 | 19.7972
48.018 | 474.611 | 19.8382
48.113 | 475.533 | 19.8846
48.223 | 477.147 | 19.925
48.321 | 478.004 | 19.9663
48.442 | 479.338 | 20.0269
48.502 | 479.898 | 20.0518
48.633 | 481.332 | 20.1054
48.715 | 481.941 | 20.1354
48.8 | 483.028 | 20.1752
48.94 | 484.33 | 20.2323
49.009 | 484.857 | 20.2595
49.101 | 486.174 | 20.2977
49.216 | 486.735 | 20.3397
49.305 | 488.25 | 20.3788
49.415 | 488.827 | 20.4103
49.53 | 490.309 | 20.4662
49.621 | 490.77 | 20.4933
49.713 | 491.561 | 20.5299
49.802 | 493.175 | 20.5701
49.928 | 494.444 | 20.6254
50.028 | 495.613 | 20.6642
50.109 | 495.613 | 20.6928
50.206 | 497.129 | 20.7316
50.328 | 498.447 | 20.7811
50.401 | 499.04 | 20.8102
50.543 | 500.011 | 20.8614
50.606 | 500.786 | 20.8902
50.729 | 502.466 | 20.9422
50.827 | 503.586 | 20.9803
50.933 | 504.228 | 21.022
51.007 | 504.706 | 21.0484
51.111 | 505.711 | 21.0837
51.2 | 506.633 | 21.1177
51.32 | 508.264 | 21.1629
51.407 | 508.791 | 21.1916
51.509 | 509.615 | 21.2306
51.625 | 511.246 | 21.2835
51.719 | 512.514 | 21.323
51.833 | 513.305 | 21.3635
51.901 | 513.848 | 21.3911
52.003 | 514.573 | 21.4334
52.102 | 515.545 | 21.4739
52.207 | 517.11 | 21.5168
52.333 | 517.95 | 21.5634
52.429 | 518.873 | 21.6071
52.521 | 520.536 | 21.6438
52.616 | 521.311 | 21.6866
52.739 | 521.904 | 21.7236
52.831 | 523.073 | 21.7647
52.901 | 523.666 | 21.7915
53.015 | 525.313 | 21.8479
53.15 | 525.906 | 21.8869
53.234 | 527.043 | 21.9261
53.33 | 527.85 | 21.9681
53.429 | 528.789 | 22.0082
53.536 | 530.239 | 22.0478
53.621 | 531.227 | 22.0861
53.73 | 532.018 | 22.127
53.826 | 532.808 | 22.166
53.91 | 534.439 | 22.2045
54.031 | 535.098 | 22.2459
54.103 | 535.675 | 22.2762
54.222 | 537.256 | 22.3243
54.311 | 538.096 | 22.3654
54.422 | 539.233 | 22.4049
54.522 | 539.694 | 22.4494
54.611 | 541.424 | 22.4868
54.714 | 542.313 | 22.5287
54.817 | 543.203 | 22.5681
54.908 | 544.092 | 22.6075
55.022 | 544.768 | 22.6424
55.11 | 546.431 | 22.6871
55.207 | 547.09 | 22.728
55.324 | 548.276 | 22.7646
55.422 | 549.281 | 22.8073
55.517 | 549.956 | 22.8488
55.607 | 550.698 | 22.8866
55.714 | 552.279 | 22.927
55.827 | 553.119 | 22.9666
55.921 | 554.091 | 23.0054
56.005 | 554.734 | 23.0469
56.111 | 555.623 | 23.0872
56.226 | 557.221 | 23.1256
56.318 | 558.226 | 23.1608
56.405 | 559.066 | 23.1999
56.502 | 560.367 | 23.2335
56.621 | 560.993 | 23.2737
56.702 | 561.553 | 23.3088
56.803 | 563.332 | 23.3468
56.912 | 564.041 | 23.3846
57.02 | 564.601 | 23.4254
57.108 | 566.446 | 23.4588
57.217 | 567.088 | 23.4976
57.301 | 568.34 | 23.5348
57.41 | 568.966 | 23.5749
57.534 | 570.119 | 23.6256
57.611 | 570.696 | 23.6523
57.708 | 571.667 | 23.6904
57.829 | 573.315 | 23.7017
57.918 | 573.776 | 23.7244
58.003 | 575.374 | 23.7644
58.108 | 576.131 | 23.8058
58.237 | 577.087 | 23.8561
58.3 | 577.713 | 23.8844
58.404 | 579.179 | 23.9192
58.54 | 579.97 | 23.9707
58.631 | 581.436 | 24.0084
58.735 | 581.946 | 24.0483
58.812 | 582.655 | 24.0731
58.931 | 584.302 | 24.1274
59.003 | 584.796 | 24.1514
59.102 | 585.587 | 24.1921
59.225 | 587.267 | 24.2454
59.332 | 588.634 | 24.2847
59.429 | 589.277 | 24.3252
59.523 | 590.265 | 24.3612
59.632 | 591.468 | 24.3982
59.732 | 592.291 | 24.4374
59.802 | 592.983 | 24.4621
59.908 | 593.708 | 24.5015
60.029 | 595.306 | 24.5568
60.133 | 596.278 | 24.5906
60.201 | 596.772 | 24.6173
60.318 | 598.501 | 24.6662
60.422 | 599.226 | 24.7036
60.506 | 599.852 | 24.7334
60.63 | 601.466 | 24.7836
60.73 | 601.944 | 24.8218
60.819 | 603.493 | 24.8633
60.93 | 603.987 | 24.9039
61.033 | 605.189 | 24.9396
61.117 | 606.194 | 24.9781
61.226 | 607.034 | 25.0195
61.327 | 607.611 | 25.0612
61.421 | 608.78 | 25.1026
61.535 | 610.329 | 25.1355
61.618 | 611.185 | 25.1734
61.718 | 612.503 | 25.2134
61.825 | 613.574 | 25.2494
61.936 | 614.068 | 25.291
62.029 | 615.254 | 25.3263
62.113 | 616.16 | 25.3639
62.232 | 617.198 | 25.407
62.321 | 618.203 | 25.4424
62.426 | 618.977 | 25.4801
62.517 | 620.295 | 25.5223
62.611 | 620.888 | 25.5598
62.721 | 622.535 | 25.5964
62.825 | 623.276 | 25.6351
62.928 | 624.083 | 25.6688
63.02 | 624.94 | 25.7072
63.126 | 626.307 | 25.7404
63.229 | 627.164 | 25.7796
63.32 | 627.806 | 25.8146
63.411 | 629.239 | 25.852
63.508 | 629.7 | 25.8835
63.625 | 631.265 | 25.9229
63.726 | 632.122 | 25.9592
63.831 | 633.193 | 25.9893
63.913 | 634.132 | 26.0291
64.007 | 634.692 | 26.0631
64.11 | 636.158 | 26.0982
64.215 | 636.718 | 26.1383
64.325 | 638.151 | 26.1706
64.409 | 639.123 | 26.2023
64.52 | 639.963 | 26.2408
64.613 | 641.231 | 26.2728
64.718 | 641.989 | 26.3063
64.809 | 642.714 | 26.336
64.907 | 644.427 | 26.368
65.02 | 645.086 | 26.4039
65.1 | 645.712 | 26.4366
65.222 | 647.079 | 26.4711
65.308 | 647.969 | 26.5066
65.402 | 648.545 | 26.5405
65.501 | 649.369 | 26.5748
65.647 | 651.296 | 26.6168
65.73 | 652.054 | 26.6386
65.832 | 653.652 | 26.6838
65.934 | 654.492 | 26.718
66.001 | 655.315 | 26.7399
66.108 | 655.941 | 26.7742
66.233 | 657.638 | 26.822
66.332 | 658.478 | 26.8528
66.405 | 659.088 | 26.8809
66.514 | 660.208 | 26.9181
66.613 | 660.933 | 26.9559
66.701 | 662.349 | 26.9834
66.81 | 663.008 | 27.0202
66.946 | 664.507 | 27.063
67.045 | 665.051 | 27.0958
67.116 | 665.792 | 27.1186
67.23 | 667.307 | 27.1686
67.301 | 667.752 | 27.193
67.434 | 669.235 | 27.2367
67.508 | 669.795 | 27.2612
67.606 | 670.651 | 27.2962
67.727 | 672.266 | 27.3378
67.818 | 672.694 | 27.3611
67.935 | 674.325 | 27.4087
68.004 | 674.803 | 27.434
68.127 | 676.433 | 27.4848
68.224 | 676.928 | 27.5163
68.313 | 677.57 | 27.5387
68.405 | 679.102 | 27.5763
68.536 | 680.387 | 27.6231
68.621 | 681.326 | 27.6555
68.74 | 681.935 | 27.695
68.829 | 683.451 | 27.7291
68.938 | 684.044 | 27.768
69.033 | 685.016 | 27.8016
69.104 | 685.823 | 27.8234
69.207 | 686.729 | 27.8548
69.325 | 688.36 | 27.9034
69.435 | 689.167 | 27.9378
69.531 | 690.155 | 27.9709
69.622 | 690.979 | 28.01
69.726 | 692.296 | 28.043
69.833 | 693.17 | 28.0818
69.93 | 694.257 | 28.1177
70.022 | 695.262 | 28.1528
70.118 | 696.003 | 28.1886
70.219 | 697.535 | 28.2209
70.326 | 698.128 | 28.2583
70.412 | 699.116 | 28.2956
70.511 | 700.434 | 28.3266
70.616 | 701.159 | 28.364
70.714 | 701.949 | 28.3964
70.82 | 702.757 | 28.4327
70.93 | 704.173 | 28.4652
71.015 | 705.129 | 28.5018
71.117 | 706.117 | 28.5355
71.226 | 707.204 | 28.5713
71.337 | 708.16 | 28.6074
71.426 | 709.148 | 28.6451
71.523 | 709.823 | 28.6784
71.608 | 710.565 | 28.712
71.708 | 712.377 | 28.7508
71.816 | 713.036 | 28.7895
71.916 | 714.304 | 28.8221
72.014 | 715.062 | 28.8612
72.104 | 716.363 | 28.8976
72.204 | 717.055 | 28.9288
72.312 | 717.615 | 28.9507
72.406 | 719.361 | 28.9992
72.511 | 720.234 | 29.0314
72.603 | 720.778 | 29.0706
72.703 | 722.161 | 29.1016
72.819 | 722.721 | 29.1336
72.93 | 724.155 | 29.1704
73.009 | 725.209 | 29.2067
73.11 | 725.752 | 29.2403
73.214 | 727.185 | 29.2784
73.307 | 728.075 | 29.3135
73.4 | 729.294 | 29.3473
73.5 | 730.019 | 29.3759
73.617 | 731.205 | 29.378
73.705 | 732.061 | 29.413
73.803 | 733.33 | 29.4509
73.913 | 733.989 | 29.4858
74.017 | 735.208 | 29.5211
74.105 | 736.064 | 29.5524
74.23 | 737.3 | 29.5902
74.3 | 738.14 | 29.6103
74.41 | 738.7 | 29.6449
74.51 | 740.215 | 29.6784
74.642 | 740.957 | 29.7214
74.73 | 742.439 | 29.7561
74.838 | 743.708 | 29.7936
74.926 | 744.202 | 29.8229
75.01 | 744.959 | 29.8443
75.105 | 745.8 | 29.8774
75.227 | 747.282 | 29.9266
75.318 | 747.694 | 29.9469
75.414 | 748.781 | 29.9803
75.505 | 749.621 | 30.0142
75.626 | 751.236 | 30.057
75.706 | 751.68 | 30.0809
75.824 | 753.245 | 30.1227
75.944 | 753.888 | 30.1588
76.001 | 754.777 | 30.1838
76.101 | 755.568 | 30.2154
76.227 | 757.265 | 30.2596
76.309 | 757.973 | 30.282
76.405 | 758.912 | 30.3137
76.513 | 759.538 | 30.3503
76.621 | 761.317 | 30.396
76.704 | 762.058 | 30.4183
76.801 | 762.783 | 30.4513
76.922 | 764.232 | 30.4964
77.031 | 765.303 | 30.5319
77.127 | 765.764 | 30.5571
77.201 | 766.621 | 30.588
77.331 | 768.318 | 30.6326
77.428 | 769.257 | 30.6691
77.527 | 770.574 | 30.7036
77.634 | 771.184 | 30.7407
77.716 | 772.172 | 30.7713
77.828 | 773.128 | 30.8042
77.911 | 773.721 | 30.8275
78.006 | 774.874 | 30.8593
78.115 | 776.142 | 30.9056
78.216 | 776.933 | 30.9397
78.326 | 778.218 | 30.9701
78.433 | 779.091 | 31.004
78.502 | 779.634 | 31.0212
78.617 | 781.315 | 31.0668
78.74 | 781.891 | 31.0998
78.821 | 783.028 | 31.1359
78.902 | 783.654 | 31.1585
79.018 | 785.12 | 31.2054
79.115 | 786.273 | 31.2391
79.237 | 786.866 | 31.276
79.314 | 787.722 | 31.3081
79.43 | 789.123 | 31.3431
79.52 | 789.946 | 31.3744
79.61 | 791.396 | 31.4071
79.718 | 792.154 | 31.4422
79.817 | 793.29 | 31.4713
79.915 | 793.85 | 31.504
80.03 | 795.152 | 31.536
80.129 | 795.992 | 31.5683
80.214 | 797.458 | 31.6034
80.311 | 798.034 | 31.6344
80.407 | 798.677 | 31.6658
80.514 | 799.616 | 31.7013
80.614 | 801.279 | 31.7352
80.704 | 802.152 | 31.7665
80.809 | 802.828 | 31.8021
80.926 | 804.113 | 31.8357
81.003 | 805.118 | 31.8717
81.118 | 805.711 | 31.9074
81.202 | 807.325 | 31.9363
81.346 | 808.033 | 31.9713
81.403 | 809.137 | 32.0041
81.518 | 809.713 | 32.0369
81.61 | 811.196 | 32.0704
81.704 | 811.97 | 32.1046
81.821 | 813.206 | 32.1365
81.923 | 814.046 | 32.1697
82.012 | 815.149 | 32.1972
82.114 | 815.907 | 32.2324
82.242 | 817.423 | 32.2771
82.3 | 817.423 | 32.3006
82.412 | 819.136 | 32.3305
82.546 | 819.976 | 32.3766
82.638 | 820.931 | 32.4098
82.708 | 821.689 | 32.4318
82.816 | 822.76 | 32.4647
82.911 | 823.484 | 32.496
83 | 825.313 | 32.5296
83.135 | 825.955 | 32.5749
83.218 | 826.664 | 32.5976
83.301 | 827.784 | 32.6298
83.429 | 829.266 | 32.6713
83.522 | 829.728 | 32.6931
83.6 | 830.535 | 32.7252
83.709 | 832.083 | 32.7575
83.832 | 832.907 | 32.8052
83.925 | 834.225 | 32.8377
84.003 | 834.851 | 32.8632
84.109 | 835.773 | 32.8935
84.225 | 836.926 | 32.9291
84.305 | 837.882 | 32.9611
84.4 | 839.298 | 32.9963
84.527 | 839.99 | 33.0397
84.606 | 840.567 | 33.0601
84.701 | 841.571 | 33.0943
84.8 | 842.329 | 33.1255
84.907 | 844.092 | 33.1593
85.004 | 844.8 | 33.1933
85.1 | 845.541 | 33.2267
85.22 | 847.222 | 33.2701
85.34 | 848.424 | 33.2967
85.401 | 848.424 | 33.3159
85.531 | 849.989 | 33.3623
85.621 | 851.488 | 33.3952
85.723 | 852.081 | 33.418
85.804 | 853.036 | 33.4508
85.923 | 854.552 | 33.4983
86.03 | 855.128 | 33.5259
86.126 | 856.232 | 33.5598
86.225 | 857.27 | 33.5959
86.335 | 857.846 | 33.6266
86.431 | 858.967 | 33.6627
86.541 | 859.774 | 33.696
86.624 | 860.762 | 33.728
86.727 | 861.52 | 33.7612
86.816 | 862.294 | 33.793
86.912 | 864.419 | 33.826
87.012 | 865.111 | 33.8546
87.12 | 866.313 | 33.8903
87.231 | 867.137 | 33.8958
87.318 | 868.471 | 33.9261
87.425 | 868.916 | 33.9594
87.528 | 870.118 | 33.9918
87.611 | 871.123 | 34.0224
87.726 | 872.095 | 34.0524
87.81 | 872.721 | 34.0849
87.918 | 873.644 | 34.1163
88.007 | 874.632 | 34.1489
88.114 | 876.131 | 34.1832
88.208 | 877.383 | 34.2143
88.317 | 878.141 | 34.2425
88.414 | 878.948 | 34.273
88.508 | 880.068 | 34.2977
88.61 | 881.04 | 34.3298
88.706 | 881.682 | 34.3584
88.812 | 882.605 | 34.3865
88.928 | 884.137 | 34.4157
89.022 | 885.059 | 34.4524
89.105 | 886.361 | 34.4749
89.216 | 887.118 | 34.5004
89.309 | 887.612 | 34.5272
89.404 | 889.375 | 34.557
89.517 | 890.034 | 34.5825
89.601 | 891.451 | 34.6106
89.701 | 892.109 | 34.6573
89.806 | 892.686 | 34.7153
89.934 | 894.02 | 34.7525
90.013 | 894.959 | 34.8041
90.111 | 895.569 | 34.8484
90.214 | 897.167 | 34.8821
90.319 | 897.99 | 34.9273
90.433 | 899.292 | 34.9698
90.531 | 899.852 | 34.9976
90.602 | 900.626 | 35.0038
90.701 | 901.301 | 35.0186
90.806 | 903.179 | 34.9978
90.939 | 904.085 | 35.0364
91.017 | 904.695 | 35.0632
91.113 | 905.683 | 35.0275
91.233 | 907.264 | 35.0909
91.322 | 907.758 | 35.1412
91.416 | 909.175 | 35.132
91.505 | 910.065 | 35.2463
91.625 | 911.102 | 35.3457
91.737 | 912.107 | 35.4173
91.802 | 912.667 | 35.4374
91.944 | 914.183 | 35.3719
92.001 | 914.743 | 35.4532
92.103 | 915.682 | 35.4857
92.226 | 917.197 | 35.4915
92.328 | 918.252 | 35.5186
92.426 | 919.256 | 35.4322
92.528 | 920.228 | 35.463
92.636 | 920.838 | 35.4871
92.73 | 922.024 | 35.5273
92.828 | 923.21 | 35.5587
92.928 | 924.231 | 35.592
93.023 | 925.483 | 35.6243
93.13 | 926.307 | 35.6542
93.204 | 926.307 | 35.6729
93.307 | 927.954 | 35.703
93.404 | 928.481 | 35.7339
93.529 | 930.408 | 35.7731
93.63 | 931.133 | 35.8027
93.701 | 932.006 | 35.8218
93.825 | 933.373 | 35.8606
93.929 | 933.884 | 35.8928
94.039 | 934.774 | 35.928
94.121 | 935.68 | 35.9562
94.231 | 937.129 | 35.9844
94.326 | 938.019 | 36.0219
94.436 | 938.579 | 36.0537
94.503 | 939.485 | 36.0772
94.616 | 941.148 | 36.1169
94.73 | 942.137 | 36.1454
94.818 | 943.455 | 36.1803
94.934 | 944.114 | 36.2122
95.017 | 944.641 | 36.2384
95.118 | 946.453 | 36.2721
95.245 | 947.095 | 36.3038
95.323 | 948.199 | 36.3307
95.418 | 948.94 | 36.3621
95.514 | 950.093 | 36.3965
95.614 | 950.801 | 36.4268
95.71 | 952.383 | 36.4596
95.824 | 952.893 | 36.4903
95.921 | 954.458 | 36.523
96.03 | 955.084 | 36.5571
96.119 | 955.908 | 36.5892
96.219 | 957.308 | 36.6205
96.318 | 958.148 | 36.6504
96.423 | 958.741 | 36.6819
96.526 | 960.043 | 36.7166
96.606 | 960.916 | 36.7503
96.712 | 961.591 | 36.7777
96.82 | 962.398 | 36.8126
96.916 | 964.26 | 36.8394
97.006 | 964.787 | 36.8691
97.105 | 966.319 | 36.9014
97.215 | 967.06 | 36.9324
97.332 | 968.131 | 36.9672
97.415 | 969.119 | 37.001
97.507 | 970.025 | 37.0274
97.622 | 970.865 | 37.0586
97.708 | 972.397 | 37.0741
97.817 | 973.056 | 37.101
97.9 | 973.6 | 37.1335
98.011 | 975.099 | 37.1721
98.118 | 975.675 | 37.2024
98.228 | 977.092 | 37.2359
98.308 | 978.064 | 37.2663
98.41 | 979.398 | 37.2997
98.5 | 980.073 | 37.3302
98.612 | 980.633 | 37.3577
98.729 | 981.935 | 37.39
98.843 | 983.417 | 37.4302
98.916 | 983.878 | 37.455
99.013 | 984.653 | 37.4857
99.11 | 986.102 | 37.5161
99.221 | 987.189 | 37.5485
99.304 | 988.013 | 37.5785
99.408 | 989.034 | 37.6112
99.512 | 989.957 | 37.6406
99.628 | 991.225 | 37.6819
99.714 | 991.802 | 37.6995
99.812 | 992.625 | 37.7289
99.902 | 994.108 | 37.7567
100.037 | 995.492 | 37.794
100.112 | 996.118 | 37.8162
100.211 | 997.106 | 37.8419
100.342 | 997.897 | 37.8829
100.429 | 999.396 | 37.9124
100.527 | 1000.516 | 37.9386
100.602 | 1001.01 | 37.9613
100.742 | 1001.916 | 38.0001
100.842 | 1002.707 | 38.0299
100.909 | 1003.679 | 38.0488
101 | 1004.535 | 38.076
101.127 | 1006.248 | 38.1164
101.204 | 1007.039 | 38.1372
101.332 | 1008.044 | 38.1761
101.434 | 1009.592 | 38.2048
101.52 | 1010.268 | 38.2183
101.612 | 1011.124 | 38.2372
101.735 | 1012.195 | 38.2774
101.832 | 1013.579 | 38.3063
101.931 | 1014.221 | 38.3378
102.021 | 1015.176 | 38.3663
102.132 | 1016 | 38.3944
102.201 | 1016.61 | 38.4177
102.319 | 1018.24 | 38.4544
102.439 | 1018.833 | 38.4852
102.531 | 1020.003 | 38.5167
102.623 | 1021.485 | 38.5455
102.729 | 1022.046 | 38.5738
102.834 | 1022.984 | 38.604
102.923 | 1024.483 | 38.632
103.018 | 1025.274 | 38.6628
103.103 | 1026.032 | 38.6851
103.215 | 1027.399 | 38.7219
103.334 | 1028.124 | 38.7534
103.414 | 1029.442 | 38.7808
103.527 | 1030.051 | 38.8068
103.62 | 1031.171 | 38.8327
103.722 | 1032.126 | 38.8559
103.822 | 1033.477 | 38.8851
103.925 | 1034.054 | 38.9145
104.02 | 1035.124 | 38.9427
104.134 | 1035.931 | 38.975
104.23 | 1036.936 | 39.0014
104.325 | 1037.743 | 39.0294
104.408 | 1038.666 | 39.0466
104.529 | 1039.802 | 39.0824
104.618 | 1041.417 | 39.1083
104.713 | 1042.24 | 39.1387
104.824 | 1042.998 | 39.1645
104.909 | 1044.135 | 39.188
105 | 1044.596 | 39.2072
105.108 | 1045.766 | 39.2473
105.207 | 1047.314 | 39.2779
105.306 | 1048.039 | 39.3055
105.408 | 1049.324 | 39.3348
105.511 | 1049.983 | 39.3656
105.608 | 1050.658 | 39.3968
105.712 | 1052.173 | 39.4236
105.824 | 1052.717 | 39.4551
105.906 | 1054.331 | 39.4814
106.021 | 1055.056 | 39.5069
106.113 | 1055.649 | 39.5367
106.203 | 1057.115 | 39.565
106.325 | 1058.071 | 39.5924
106.417 | 1058.697 | 39.6217
106.502 | 1060.294 | 39.6468
106.602 | 1060.986 | 39.6748
106.72 | 1061.662 | 39.7074
106.809 | 1063.161 | 39.7314
106.9 | 1063.935 | 39.7623
107.019 | 1064.89 | 39.7862
107.111 | 1065.648 | 39.8158
107.211 | 1067.098 | 39.8456
107.304 | 1067.773 | 39.8756
107.402 | 1068.926 | 39.9005
107.524 | 1069.684 | 39.9275
107.614 | 1070.804 | 39.9585
107.707 | 1072.155 | 39.9857
107.802 | 1072.698 | 40.012
107.929 | 1074 | 40.0418
108.006 | 1075.004 | 40.0713
108.103 | 1076.306 | 40.0953
108.241 | 1076.882 | 40.1338
108.304 | 1077.657 | 40.153
108.447 | 1079.205 | 40.1943
108.533 | 1079.749 | 40.2118
108.61 | 1080.836 | 40.2409
108.729 | 1082.368 | 40.2817
108.832 | 1082.845 | 40.3123
108.912 | 1084.097 | 40.3329
109.033 | 1085.218 | 40.3721
109.127 | 1086.371 | 40.3928
109.217 | 1086.931 | 40.4134
109.327 | 1088.001 | 40.4497
109.405 | 1088.545 | 40.4706
109.506 | 1089.533 | 40.5059
109.604 | 1090.505 | 40.5334
109.708 | 1092.037 | 40.5606
109.838 | 1093.404 | 40.5986
109.925 | 1094.162 | 40.6298
110.022 | 1095.134 | 40.6607
110.13 | 1095.612 | 40.6853
110.209 | 1096.567 | 40.7044
110.305 | 1097.523 | 40.7363
110.43 | 1099.302 | 40.7759
110.532 | 1100.257 | 40.8012
110.604 | 1100.768 | 40.821
110.72 | 1101.608 | 40.8613
110.801 | 1102.481 | 40.8789
110.928 | 1104.375 | 40.9223
111.027 | 1105.182 | 40.9477
111.133 | 1106.055 | 40.9784
111.201 | 1106.599 | 40.999
111.314 | 1108.378 | 41.0354
111.429 | 1109.053 | 41.0629
111.516 | 1110.421 | 41.0925
111.601 | 1110.421 | 41.1035
111.713 | 1112.397 | 41.1504
111.823 | 1113.023 | 41.176
111.917 | 1114.143 | 41.2079
112.003 | 1114.918 | 41.223
112.111 | 1115.807 | 41.2586
112.211 | 1117.339 | 41.288
112.322 | 1118.047 | 41.3168
112.428 | 1118.904 | 41.3459
112.517 | 1120.255 | 41.3734
112.613 | 1121.029 | 41.4053
112.73 | 1122.281 | 41.4361
112.829 | 1123.088 | 41.4626
112.922 | 1124.225 | 41.4929
113.016 | 1125.098 | 41.5239
113.12 | 1126.02 | 41.5543
113.202 | 1126.63 | 41.5721
113.308 | 1127.667 | 41.6121
113.416 | 1129.249 | 41.6401
113.535 | 1129.974 | 41.6662
113.633 | 1130.797 | 41.6965
113.724 | 1131.786 | 41.7249
113.806 | 1132.494 | 41.7524
113.905 | 1134.289 | 41.7798
114.007 | 1135.13 | 41.8059
114.122 | 1135.69 | 41.8309
114.216 | 1137.205 | 41.8601
114.307 | 1137.979 | 41.8877
114.401 | 1138.457 | 41.9069
114.507 | 1140.022 | 41.9397
114.602 | 1140.977 | 41.9646
114.703 | 1141.504 | 41.9871
114.8 | 1143.234 | 42.0281
114.913 | 1144.074 | 42.0551
115.01 | 1144.684 | 42.0815
115.106 | 1145.623 | 42.1155
115.202 | 1146.611 | 42.1426
115.301 | 1147.583 | 42.174
115.419 | 1148.983 | 42.2008
115.503 | 1149.955 | 42.2283
115.602 | 1150.746 | 42.2539
115.751 | 1152.475 | 42.2961
115.813 | 1153.118 | 42.3185
115.932 | 1154.551 | 42.3584
116.02 | 1155.111 | 42.3767
116.139 | 1156.05 | 42.4152
116.222 | 1156.676 | 42.4338
116.305 | 1158.323 | 42.4625
116.4 | 1159.064 | 42.4918
116.515 | 1159.871 | 42.5227
116.649 | 1161.453 | 42.5594
116.749 | 1162.441 | 42.5861
116.827 | 1163.248 | 42.6126
116.904 | 1163.248 | 42.6278
117.025 | 1165.192 | 42.6654
117.146 | 1166.444 | 42.696
117.227 | 1167.235 | 42.724
117.328 | 1168.371 | 42.7509
117.42 | 1168.981 | 42.7691
117.51 | 1170.084 | 42.797
117.626 | 1170.892 | 42.8332
117.71 | 1171.518 | 42.8508
117.824 | 1173.165 | 42.8889
117.934 | 1173.741 | 42.9062
118.026 | 1174.829 | 42.9455
118.128 | 1176.212 | 42.973
118.224 | 1177.514 | 42.9996
118.307 | 1178.057 | 43.0163
118.42 | 1179.424 | 43.0531
118.502 | 1180.001 | 43.0708
118.632 | 1180.907 | 43.1091
118.716 | 1181.566 | 43.1237
118.838 | 1183.378 | 43.1637
118.902 | 1184.004 | 43.179
119.001 | 1184.959 | 43.2061
119.13 | 1185.799 | 43.2448
119.216 | 1186.738 | 43.2719
119.335 | 1188.138 | 43.2996
119.418 | 1189.143 | 43.3294
119.521 | 1190.099 | 43.3527
119.618 | 1191.252 | 43.3839
119.715 | 1192.372 | 43.4095
119.824 | 1193.509 | 43.4396
119.929 | 1194.085 | 43.4664
120.032 | 1195.024 | 43.4896
120.124 | 1195.831 | 43.5178
120.221 | 1197.478 | 43.5472
120.328 | 1198.269 | 43.5729
120.417 | 1199.043 | 43.6017
120.527 | 1199.999 | 43.6279
120.631 | 1200.905 | 43.6548
120.705 | 1201.597 | 43.6713
120.817 | 1203.244 | 43.7076
120.925 | 1204.002 | 43.7366
121.019 | 1204.677 | 43.7673
121.133 | 1206.094 | 43.7908
121.211 | 1207.033 | 43.8166
121.32 | 1207.692 | 43.8445
121.429 | 1209.075 | 43.8715
121.531 | 1209.998 | 43.898
121.619 | 1211.085 | 43.9244
121.725 | 1212.007 | 43.9505
121.807 | 1213.292 | 43.974
121.927 | 1213.968 | 44.0039
122.013 | 1215.417 | 44.0303
122.112 | 1216.208 | 44.0573
122.206 | 1216.751 | 44.0849
122.305 | 1218.283 | 44.1126
122.41 | 1219.025 | 44.1426
122.51 | 1219.815 | 44.1688
122.628 | 1221.084 | 44.1937
122.71 | 1222.039 | 44.2208
122.802 | 1222.945 | 44.2441
122.907 | 1224.312 | 44.2693
123.009 | 1225.037 | 44.2954
123.102 | 1226.404 | 44.3179
123.221 | 1226.915 | 44.3509
123.308 | 1228.365 | 44.3793
123.42 | 1228.991 | 44.4049
123.511 | 1230.193 | 44.4291
123.608 | 1231.017 | 44.453
123.735 | 1231.923 | 44.4873
123.814 | 1232.598 | 44.5055
123.911 | 1233.603 | 44.5327
124.001 | 1235.069 | 44.5581
124.109 | 1235.629 | 44.5866
124.207 | 1236.749 | 44.6061
124.329 | 1238.199 | 44.645
124.406 | 1239.006 | 44.6619
124.534 | 1240.554 | 44.6932
124.633 | 1241.213 | 44.7183
124.704 | 1242.086 | 44.738
124.811 | 1242.696 | 44.762
124.908 | 1243.635 | 44.7896
125.004 | 1244.738 | 44.8161
125.109 | 1245.727 | 44.8414
125.209 | 1246.336 | 44.8646
125.333 | 1248.017 | 44.8965
125.411 | 1248.593 | 44.9145
125.508 | 1249.581 | 44.9433
125.605 | 1250.339 | 44.9692
125.71 | 1252.069 | 44.9914
125.802 | 1252.942 | 45.0204
125.9 | 1253.568 | 45.048
126.03 | 1255.347 | 45.081
126.101 | 1255.94 | 45.0985
126.228 | 1256.978 | 45.1313
126.307 | 1257.538 | 45.1477
126.428 | 1259.251 | 45.1867
126.536 | 1259.86 | 45.2146
126.604 | 1260.733 | 45.2261
126.722 | 1262.15 | 45.2597
126.838 | 1262.792 | 45.2896
126.926 | 1264.324 | 45.3128
127 | 1264.884 | 45.3365
127.136 | 1266.318 | 45.3722
127.239 | 1266.976 | 45.3951
127.331 | 1267.932 | 45.4237
127.42 | 1269.414 | 45.4468
127.529 | 1269.909 | 45.4747
127.603 | 1270.551 | 45.4922
127.731 | 1272.248 | 45.5266
127.827 | 1273.22 | 45.5519
127.927 | 1273.911 | 45.5759
128.028 | 1275.328 | 45.601
128.125 | 1275.839 | 45.6281
128.233 | 1277.074 | 45.6524
128.325 | 1277.898 | 45.6803
128.419 | 1278.507 | 45.704
128.525 | 1280.171 | 45.7284
128.618 | 1281.423 | 45.7539
128.728 | 1282.032 | 45.7801
128.82 | 1282.873 | 45.8095
128.902 | 1283.433 | 45.8209
129.013 | 1284.586 | 45.8414
129.128 | 1286.151 | 45.8668
129.22 | 1287.139 | 45.8913
129.329 | 1287.963 | 45.915
129.415 | 1289.379 | 45.9428
129.525 | 1290.038 | 45.9663
129.62 | 1291.109 | 45.9886
129.71 | 1292.015 | 46.0135
129.809 | 1293.036 | 46.0387
129.926 | 1293.827 | 46.0668
130.021 | 1294.799 | 46.0913
130.104 | 1295.589 | 46.1088
130.206 | 1297.27 | 46.1441
130.316 | 1297.994 | 46.1715
130.415 | 1299.098 | 46.1938
130.515 | 1300.054 | 46.2201
130.629 | 1301.075 | 46.2489
130.721 | 1301.701 | 46.2649
130.808 | 1303.332 | 46.29
130.919 | 1303.974 | 46.3154
131.022 | 1305.177 | 46.3405
131.119 | 1306.148 | 46.369
131.208 | 1306.923 | 46.394
131.303 | 1308.273 | 46.4181
131.401 | 1308.932 | 46.4386
131.519 | 1310.151 | 46.4628
131.603 | 1310.151 | 46.4846
131.703 | 1312.079 | 46.5179
131.813 | 1312.869 | 46.5416
131.917 | 1314.121 | 46.5653
132.035 | 1315.011 | 46.5982
132.115 | 1315.587 | 46.6134
132.208 | 1316.378 | 46.642
132.314 | 1318.025 | 46.668
132.402 | 1318.948 | 46.691
132.503 | 1319.903 | 46.7183
132.601 | 1320.578 | 46.7443
132.721 | 1321.962 | 46.7681
132.812 | 1323.099 | 46.7957
132.914 | 1323.922 | 46.8218
133.03 | 1325.355 | 46.8525
133.137 | 1326.031 | 46.8803
133.203 | 1326.591 | 46.898
133.31 | 1327.579 | 46.9256
133.422 | 1328.996 | 46.9521
133.529 | 1330.347 | 46.9833
133.621 | 1330.956 | 47.0054
133.709 | 1332.06 | 47.0315
133.833 | 1332.867 | 47.0662
133.919 | 1333.674 | 47.083
134.003 | 1334.448 | 47.1116
134.101 | 1336.26 | 47.1403
134.213 | 1336.837 | 47.1663
134.323 | 1338.435 | 47.2042
134.403 | 1338.435 | 47.2196
134.509 | 1340.033 | 47.2496
134.617 | 1340.873 | 47.2762
134.702 | 1341.449 | 47.3041
134.801 | 1342.256 | 47.3294
134.907 | 1344.019 | 47.3553
135.005 | 1344.744 | 47.3821
135.105 | 1345.485 | 47.4053
135.204 | 1346.473 | 47.4271
135.327 | 1347.907 | 47.4647
135.419 | 1349.406 | 47.491
135.502 | 1349.406 | 47.5063
135.624 | 1351.185 | 47.5407
135.717 | 1351.843 | 47.567
135.814 | 1352.634 | 47.5848
135.903 | 1353.688 | 47.6088
136.029 | 1355.22 | 47.6472
136.111 | 1355.83 | 47.661
136.221 | 1356.901 | 47.6986
136.3 | 1357.461 | 47.7125
136.42 | 1359.108 | 47.741
136.519 | 1360.409 | 47.7607
136.645 | 1360.986 | 47.7869
136.723 | 1362.024 | 47.8103
136.803 | 1362.6 | 47.8259
136.913 | 1364.363 | 47.8542
137.024 | 1364.873 | 47.8772
137.11 | 1365.598 | 47.8929
137.22 | 1367.097 | 47.9257
137.326 | 1368.333 | 47.9513
137.413 | 1369.337 | 47.977
137.524 | 1369.815 | 47.9978
137.624 | 1371.215 | 48.0275
137.71 | 1371.858 | 48.0501
137.824 | 1372.994 | 48.0786
137.916 | 1373.637 | 48.1021
138.026 | 1375.037 | 48.1279
138.109 | 1376.025 | 48.1532
138.208 | 1376.981 | 48.18
138.309 | 1377.755 | 48.1985
138.419 | 1379.435 | 48.2183
138.515 | 1380.078 | 48.2461
138.606 | 1380.522 | 48.2652
138.721 | 1381.972 | 48.2893
138.816 | 1382.944 | 48.3126
138.914 | 1384.377 | 48.3403
139.011 | 1385.052 | 48.3648
139.109 | 1385.629 | 48.3883
139.225 | 1387.177 | 48.4131
139.31 | 1388.001 | 48.4388
139.441 | 1388.808 | 48.4636
139.515 | 1389.829 | 48.4953
139.627 | 1391.065 | 48.5166
139.703 | 1392.07 | 48.5426
139.807 | 1392.63 | 48.5673
139.91 | 1394.129 | 48.5965
140.011 | 1394.623 | 48.619
140.116 | 1395.331 | 48.6484
140.217 | 1397.127 | 48.6727
140.3 | 1397.901 | 48.6954
140.41 | 1398.774 | 48.7231
140.507 | 1399.351 | 48.7427
140.6 | 1401.212 | 48.7725
140.713 | 1402.069 | 48.8
140.803 | 1403.073 | 48.8243
140.901 | 1403.633 | 48.8508
141.016 | 1405.099 | 48.8786
141.114 | 1405.758 | 48.9012
141.214 | 1406.549 | 48.9273
141.352 | 1408.46 | 48.9632
141.404 | 1408.46 | 48.9796
141.538 | 1410.173 | 49.0172
141.618 | 1410.173 | 49.0311
141.729 | 1412.496 | 49.0697
141.813 | 1413.072 | 49.0874
141.914 | 1414.077 | 49.1114
142.015 | 1414.868 | 49.1375
142.103 | 1415.988 | 49.1666
142.202 | 1416.531 | 49.1922
142.311 | 1418.03 | 49.2207
142.413 | 1418.887 | 49.2458
142.504 | 1419.991 | 49.2713
142.624 | 1421.49 | 49.3051
142.71 | 1421.49 | 49.3214
142.807 | 1422.989 | 49.3438
142.927 | 1424.521 | 49.3778
143.036 | 1425.097 | 49.4018
143.124 | 1426.563 | 49.4267
143.228 | 1427.156 | 49.4521
143.34 | 1428.161 | 49.4752
143.436 | 1428.804 | 49.4989
143.53 | 1429.924 | 49.5203
143.639 | 1431.34 | 49.5432
143.706 | 1431.34 | 49.5576
143.803 | 1432.312 | 49.5871
143.918 | 1434.207 | 49.6195
144.012 | 1434.833 | 49.6341
144.121 | 1435.903 | 49.6695
144.223 | 1436.43 | 49.6895
144.317 | 1438.358 | 49.7186
144.428 | 1438.901 | 49.7445
144.51 | 1439.643 | 49.7608
144.631 | 1440.779 | 49.7988
144.702 | 1441.537 | 49.8151
144.843 | 1443.003 | 49.8522
144.942 | 1443.81 | 49.8742
145.033 | 1444.864 | 49.9034
145.115 | 1445.556 | 49.9307
145.226 | 1447.154 | 49.9606
145.324 | 1448.126 | 49.9842
145.421 | 1449.098 | 50.0106
145.542 | 1449.74 | 50.0385
145.612 | 1451.371 | 50.065
145.712 | 1452.475 | 50.0921
145.814 | 1453.15 | 50.119
145.926 | 1453.694 | 50.1431
146.017 | 1455.193 | 50.1665
146.111 | 1455.769 | 50.1927
146.228 | 1457.219 | 50.2188
146.319 | 1458.059 | 50.2462
146.428 | 1459.113 | 50.2713
146.512 | 1460.135 | 50.2964
146.607 | 1460.892 | 50.3238
146.733 | 1462.062 | 50.3495
146.823 | 1462.853 | 50.3754
146.906 | 1464.302 | 50.3997
147.018 | 1464.994 | 50.4273
147.1 | 1465.554 | 50.4453
147.214 | 1467.168 | 50.4807
147.305 | 1467.959 | 50.5058
147.406 | 1468.931 | 50.534
147.524 | 1470.002 | 50.5572
147.607 | 1470.99 | 50.5802
147.724 | 1471.962 | 50.6046
147.803 | 1473.247 | 50.6299
147.918 | 1474.037 | 50.6517
148.014 | 1474.927 | 50.6825
148.106 | 1475.471 | 50.698
148.217 | 1476.97 | 50.7334
148.301 | 1477.546 | 50.7571
148.401 | 1479.21 | 50.7829
148.505 | 1479.951 | 50.8104
148.62 | 1480.709 | 50.8362
148.7 | 1482.208 | 50.8573
148.81 | 1482.85 | 50.8878
148.902 | 1483.46 | 50.9127
149.01 | 1485.058 | 50.9354
149.1 | 1486.013 | 50.9683
149.241 | 1487.314 | 50.9961
149.31 | 1488.27 | 51.0158
149.417 | 1488.945 | 51.0448
149.51 | 1489.555 | 51.0676
149.63 | 1491.136 | 51.1056
149.719 | 1491.68 | 51.1226
149.8 | 1492.421 | 51.1422
149.947 | 1494.183 | 51.1822
150.014 | 1494.875 | 51.199
150.102 | 1495.666 | 51.2223
150.203 | 1496.951 | 51.2534
150.334 | 1498.219 | 51.2825
150.403 | 1498.664 | 51.2968
150.504 | 1499.438 | 51.3219
150.603 | 1501.085 | 51.3459
150.724 | 1501.547 | 51.3671
150.803 | 1502.667 | 51.393
150.907 | 1504.018 | 51.4184
151.003 | 1504.578 | 51.4429
151.106 | 1505.994 | 51.4702
151.24 | 1506.818 | 51.5002
151.303 | 1507.922 | 51.5181
151.421 | 1509.404 | 51.5561
151.505 | 1509.981 | 51.5709
151.625 | 1509.981 | 51.5957
151.702 | 1511.43 | 51.627
151.82 | 1513.111 | 51.6626
151.928 | 1513.638 | 51.6784
152.007 | 1514.84 | 51.7069
152.106 | 1515.433 | 51.7315
152.204 | 1516.949 | 51.7597
152.325 | 1518.481 | 51.793
152.437 | 1519.09 | 51.8238
152.523 | 1520.128 | 51.8486
152.6 | 1520.573 | 51.8652
152.743 | 1521.989 | 51.9023
152.807 | 1522.813 | 51.9213
152.903 | 1523.785 | 51.9454
153.021 | 1525.119 | 51.98
153.143 | 1525.794 | 52.0017
153.2 | 1526.931 | 52.0163
153.336 | 1527.755 | 52.0519
153.417 | 1529.353 | 52.0699
153.514 | 1530.127 | 52.0951
153.637 | 1530.769 | 52.1229
153.733 | 1531.939 | 52.1469
153.83 | 1532.713 | 52.1713
153.923 | 1533.817 | 52.1942
154.01 | 1535.134 | 52.218
154.121 | 1536.057 | 52.2441
154.213 | 1536.551 | 52.2687
154.317 | 1538.165 | 52.2961
154.439 | 1538.94 | 52.3192
154.514 | 1539.648 | 52.345
154.625 | 1540.982 | 52.3702
154.713 | 1542.004 | 52.3945
154.823 | 1543.074 | 52.4181
154.915 | 1544.063 | 52.4395
155.01 | 1544.804 | 52.4611
155.108 | 1545.957 | 52.4855
155.218 | 1546.797 | 52.5103
155.326 | 1548.197 | 52.5383
155.426 | 1549.021 | 52.5619
155.519 | 1550.092 | 52.5872
155.624 | 1550.767 | 52.6117
155.714 | 1551.755 | 52.6397
155.814 | 1553.337 | 52.6642
155.907 | 1553.979 | 52.688
156.011 | 1555 | 52.7105
156.12 | 1555.692 | 52.7356
156.227 | 1556.829 | 52.7602
156.319 | 1557.652 | 52.7824
156.408 | 1559.25 | 52.8077
156.518 | 1559.926 | 52.8287
156.609 | 1560.453 | 52.8534
156.718 | 1562.1 | 52.8759
156.819 | 1562.957 | 52.899
156.912 | 1563.583 | 52.9239
157.017 | 1565.032 | 52.947
157.107 | 1565.971 | 52.9707
157.219 | 1566.91 | 52.9988
157.302 | 1568.228 | 53.0238
157.44 | 1569.002 | 53.0573
157.524 | 1569.612 | 53.0712
157.6 | 1570.666 | 53.0946
157.748 | 1572.017 | 53.125
157.832 | 1573.351 | 53.152
157.921 | 1573.944 | 53.1643
158.008 | 1575.081 | 53.1879
158.131 | 1575.657 | 53.2169
158.231 | 1577.337 | 53.2432
158.328 | 1578.457 | 53.2668
158.41 | 1579.017 | 53.2835
158.5 | 1579.907 | 53.3079
158.61 | 1580.648 | 53.3321
158.726 | 1582.131 | 53.3675
158.802 | 1582.773 | 53.3825
158.91 | 1583.531 | 53.4046
159.027 | 1585.03 | 53.4357
159.128 | 1586.48 | 53.4622
159.21 | 1587.023 | 53.4807
159.311 | 1588.012 | 53.5088
159.444 | 1588.819 | 53.5349
159.526 | 1590.104 | 53.5622
159.63 | 1590.944 | 53.5859
159.74 | 1592.311 | 53.6123
159.821 | 1593.102 | 53.6356
159.923 | 1594.452 | 53.655
160.033 | 1595.062 | 53.6853
160.141 | 1596.083 | 53.7071
160.207 | 1596.643 | 53.7243
160.302 | 1597.483 | 53.7475
160.438 | 1599.048 | 53.7759
160.529 | 1599.773 | 53.801
160.625 | 1600.646 | 53.8171
160.7 | 1601.931 | 53.8458
160.833 | 1602.738 | 53.8744
160.927 | 1603.842 | 53.8997
161.006 | 1604.468 | 53.9151
161.102 | 1605.456 | 53.9382
161.219 | 1607.4 | 53.9706
161.329 | 1608.009 | 53.992
161.424 | 1609.097 | 54.0172
161.531 | 1609.838 | 54.0407
161.618 | 1610.53 | 54.0519
161.728 | 1612.029 | 54.0824
161.811 | 1612.638 | 54.0991
161.931 | 1613.758 | 54.1293
162.014 | 1614.516 | 54.1521
162.125 | 1615.982 | 54.1768
162.22 | 1617.102 | 54.1984
162.332 | 1617.975 | 54.2241
162.413 | 1618.519 | 54.2436
162.528 | 1620.018 | 54.2703
162.612 | 1621.023 | 54.2956
162.715 | 1621.451 | 54.3201
162.826 | 1623.181 | 54.3417
162.927 | 1624.004 | 54.3641
163.019 | 1625.124 | 54.3868
163.138 | 1625.866 | 54.4134
163.219 | 1627.019 | 54.4361
163.317 | 1628.172 | 54.4565
163.409 | 1629.292 | 54.4856
163.519 | 1629.984 | 54.509
163.601 | 1630.544 | 54.5241
163.722 | 1631.648 | 54.5576
163.814 | 1633.163 | 54.5809
163.917 | 1633.591 | 54.6059
164.028 | 1634.991 | 54.629
164.123 | 1636.145 | 54.656
164.225 | 1636.919 | 54.6765
164.304 | 1638.237 | 54.6982
164.404 | 1638.928 | 54.7236
164.503 | 1640.032 | 54.7461
164.618 | 1640.592 | 54.7706
164.703 | 1642.207 | 54.7909
164.803 | 1642.898 | 54.818
164.902 | 1644.002 | 54.837
165.02 | 1644.463 | 54.861
165.102 | 1645.402 | 54.8838
165.236 | 1647.214 | 54.9162
165.307 | 1647.692 | 54.9293
165.408 | 1649.273 | 54.9509
165.515 | 1650.097 | 54.9725
165.647 | 1650.855 | 55.0007
165.707 | 1651.662 | 55.0191
165.804 | 1652.271 | 55.0394
165.905 | 1654.215 | 55.0645
166.006 | 1654.923 | 55.085
166.129 | 1656.159 | 55.1168
166.217 | 1656.752 | 55.1299
166.308 | 1657.575 | 55.1546
166.405 | 1659.025 | 55.1775
166.531 | 1660.178 | 55.2102
166.623 | 1660.639 | 55.2228
166.713 | 1662.023 | 55.2415
166.802 | 1662.913 | 55.2647
166.909 | 1663.786 | 55.2873
167.003 | 1664.461 | 55.3098
167.104 | 1666.224 | 55.33
167.226 | 1667.459 | 55.3578
167.325 | 1668.101 | 55.3814
167.425 | 1669.106 | 55.4043
167.533 | 1669.699 | 55.4162
167.627 | 1670.737 | 55.4484
167.739 | 1672.088 | 55.4697