## EVA unaged
Time (sec) | Position (microns) | Load (N) | Disp to subtract (mm) | Disp recorded (mm) | Corrected disp (mm) | Load (N) | Recorded "a" (mm) | "a" (mm) | Gc (J/m2) | Notes | Data to Report
0.131 | 0 | 0.1985 | 0.4391781 | 2.3 | 1.860822 | 46.5937 | 5.65 | 19.74 | 1308.31 |  | Gc_initial (J/m2) | 1657.002
0.2 | 0 | 0.2014 |  | 3.6 | 3.160822 | 59.0767 | 10.62 | 24.71 | 1657.002 |  | Gc_plateau (and std dev) | 2456.237 | 69.86604
0.321 | 0 | 0.1992 | "a" to add (mm) | 4.75 | 4.310822 | 61.9087 | 15.89 | 29.98 | 1556.438 |  | "a" to reach plateau (mm) |  | mm
0.433 | 0.527 | 0.2168 | 14.09 | 7 | 6.560822 | 73.0873 | 20.42 | 34.51 | 2043.619
0.504 | 1.318 | 0.2281 |  | 8.8 | 8.360822 | 77.6247 | 25.07 | 39.16 | 2119.078 |  | Note: This adhesion test was performed on the cell in a region WITHOUT busbars with 2 weeks vacuum desiccator preconditioning
0.64 | 3.113 | 0.2474 |  | 9.8 | 9.360822 | 78.215 | 27.28 | 41.37 | 2130.565 |  | NOTE: this test was performed on the SAME COUPON (in a different REGION)
0.742 | 3.97 | 0.2657 |  | 11.2 | 10.76082 | 80.6292 | 30.11 | 44.2 | 2198.951
0.804 | 4.596 | 0.2713 |  | 12.65 | 12.21082 | 83.81 | 32.85 | 46.94 | 2289.022
0.922 | 5.7 | 0.2912 |  | 14.1 | 13.66082 | 88.7301 | 34.3 | 48.39 | 2541.725 | Plateau reached. Take data
1.01 | 6.358 | 0.2965 |  | 15.2 | 14.76082 | 90.027 | 37.1 | 51.19 | 2484.253 | Take data
1.117 | 8.17 | 0.3149 |  | 16 | 15.56082 | 90.1031 | 39.29 | 53.38 | 2406.869 | Take data
1.213 | 8.615 | 0.3216 |  | 17.55 | 17.11082 | 89.9164 | 41.93 | 56.02 | 2392.102 | Take data
1.322 | 9.768 | 0.3358 |  | 18.8 | 18.36082 | 87.4871 | 44.34 | 58.43 | 2291.817
1.407 | 10.378 | 0.3445
1.517 | 11.992 | 0.3551
1.608 | 12.552 | 0.3616
1.722 | 13.689 | 0.3739
1.832 | 14.792 | 0.3792
1.914 | 16.275 | 0.3868
2.021 | 16.786 | 0.3922
2.112 | 17.84 | 0.4048
2.216 | 18.532 | 0.4117
2.314 | 19.619 | 0.4277
2.402 | 20.294 | 0.4414
2.523 | 21.942 | 0.4597
2.621 | 22.93 | 0.4706
2.704 | 23.605 | 0.4807
2.81 | 24.544 | 0.4997
2.909 | 25.236 | 0.5073
3.019 | 26.999 | 0.5261
3.129 | 27.575 | 0.5421
3.21 | 28.778 | 0.5539
3.307 | 29.255 | 0.5669
3.424 | 30.969 | 0.5838
3.517 | 31.726 | 0.5975
3.609 | 32.682 | 0.6138
3.718 | 33.225 | 0.6255
3.819 | 34.856 | 0.6479
3.903 | 35.35 | 0.6575
4.011 | 36.932 | 0.6714
4.105 | 37.508 | 0.6769
4.213 | 38.299 | 0.6922
4.31 | 39.122 | 0.7089
4.425 | 40.967 | 0.7246
4.521 | 41.56 | 0.7376
4.602 | 43.158 | 0.7538
4.72 | 43.916 | 0.7721
4.808 | 44.591 | 0.7863
4.917 | 45.234 | 0.8028
5.012 | 47.128 | 0.8167
5.121 | 47.919 | 0.8329
5.207 | 48.677 | 0.852
5.312 | 49.22 | 0.8679
5.403 | 50.835 | 0.8847
5.514 | 51.428 | 0.8992
5.612 | 52.91 | 0.9184
5.734 | 53.52 | 0.9306
5.811 | 54.771 | 0.9462
5.912 | 55.463 | 0.9642
6.005 | 56.27 | 0.9818
6.118 | 57.028 | 0.9957
6.232 | 58.988 | 1.0178
6.342 | 59.549 | 1.0297
6.434 | 60.751 | 1.0565
6.503 | 61.328 | 1.0632
6.601 | 62.991 | 1.0803
6.704 | 63.584 | 1.0969
6.8 | 64.672 | 1.1132
6.918 | 65.479 | 1.1303
7.005 | 66.747 | 1.145
7.128 | 68.081 | 1.1676
7.222 | 68.576 | 1.1819
7.302 | 69.597 | 1.197
7.427 | 70.948 | 1.2195
7.531 | 71.738 | 1.2331
7.634 | 72.743 | 1.255
7.708 | 73.369 | 1.2651
7.826 | 74.95 | 1.2881
7.924 | 75.906 | 1.3046
8.023 | 76.697 | 1.3105
8.131 | 78.311 | 1.335
8.246 | 78.854 | 1.3516
8.328 | 79.909 | 1.3659
8.433 | 81.144 | 1.3827
8.503 | 82.001 | 1.393
8.624 | 82.676 | 1.4122
8.716 | 83.22 | 1.4282
8.826 | 85.048 | 1.4451
8.907 | 85.509 | 1.4584
9.04 | 86.613 | 1.4802
9.107 | 87.42 | 1.4929
9.203 | 88.392 | 1.5081
9.308 | 89.183 | 1.5253
9.417 | 90.83 | 1.5491
9.5 | 91.291 | 1.5609
9.63 | 92.724 | 1.5846
9.704 | 93.301 | 1.5917
9.825 | 94.932 | 1.6194
9.905 | 94.932 | 1.6293
10.03 | 96.727 | 1.6511
10.103 | 97.287 | 1.6604
10.215 | 98.968 | 1.6853
10.332 | 99.561 | 1.6973
10.421 | 101.224 | 1.7182
10.514 | 101.224 | 1.7265
10.616 | 102.822 | 1.7523
10.715 | 103.942 | 1.7686
10.821 | 105.194 | 1.7843
10.919 | 106.001 | 1.8002
11.003 | 106.594 | 1.8136
11.111 | 107.912 | 1.8358
11.223 | 108.505 | 1.8532
11.314 | 109.411 | 1.8686
11.41 | 110.91 | 1.886
11.508 | 111.619 | 1.9005
11.63 | 112.673 | 1.9195
11.712 | 113.315 | 1.9366
11.828 | 114.913 | 1.955
11.911 | 115.77 | 1.9709
12.003 | 116.231 | 1.9834
12.11 | 117.796 | 2.0042
12.204 | 118.57 | 2.015
12.319 | 119.904 | 2.0372
12.406 | 120.876 | 2.0551
12.524 | 121.469 | 2.0712
12.613 | 123.1 | 2.09
12.709 | 123.627 | 2.1068
12.814 | 124.961 | 2.123
12.913 | 125.686 | 2.1403
13.005 | 126.263 | 2.1575
13.109 | 127.861 | 2.1725
13.221 | 128.519 | 2.1866
13.31 | 129.541 | 2.2034
13.404 | 130.101 | 2.217
13.504 | 131.369 | 2.2415
13.609 | 132.885 | 2.2551
13.71 | 133.511 | 2.2696
13.809 | 134.894 | 2.2875
13.901 | 135.702 | 2.3058
14.007 | 136.311 | 2.3202
14.101 | 137.843 | 2.3397
14.231 | 139.424 | 2.3615
14.341 | 139.984 | 2.375
14.419 | 140.528 | 2.389
14.508 | 141.763 | 2.4072
14.619 | 142.884 | 2.4271
14.716 | 143.608 | 2.4431
14.83 | 144.959 | 2.462
14.902 | 145.635 | 2.4735
15.028 | 146.952 | 2.4975
15.139 | 148.056 | 2.5124
15.235 | 148.946 | 2.5289
15.316 | 149.506 | 2.5414
15.429 | 150.906 | 2.5579
15.525 | 152.059 | 2.577
15.639 | 153.097 | 2.5929
15.749 | 153.788 | 2.6091
15.829 | 154.925 | 2.6251
15.924 | 156.193 | 2.6423
16.002 | 156.852 | 2.6542
16.131 | 158.318 | 2.6761
16.236 | 158.78 | 2.6906
16.324 | 160.196 | 2.7086
16.403 | 161.003 | 2.7199
16.525 | 161.679 | 2.7431
16.604 | 162.239 | 2.7545
16.7 | 163.227 | 2.7708
16.804 | 164.018 | 2.788
16.904 | 165.748 | 2.8064
17.036 | 166.654 | 2.829
17.106 | 167.395 | 2.8385
17.204 | 168.499 | 2.8578
17.323 | 169.915 | 2.8839
17.424 | 170.92 | 2.8976
17.532 | 171.711 | 2.916
17.607 | 172.617 | 2.9227
17.716 | 173.473 | 2.947
17.829 | 175.088 | 2.9632
17.925 | 175.862 | 2.9786
18.024 | 177.031 | 2.9954
18.116 | 177.608 | 3.0083
18.21 | 178.382 | 3.0194
18.33 | 180.013 | 3.0426
18.403 | 180.013 | 3.051
18.515 | 181.808 | 3.0773
18.615 | 182.961 | 3.0891
18.708 | 183.373 | 3.1021
18.824 | 184.938 | 3.1209
18.915 | 185.597 | 3.1411
19.006 | 186.289 | 3.15
19.127 | 187.953 | 3.1745
19.201 | 188.513 | 3.1835
19.312 | 189.435 | 3.2067
19.42 | 190.226 | 3.2205
19.513 | 191.231 | 3.2321
19.619 | 193.01 | 3.2532
19.715 | 193.586 | 3.271
19.81 | 194.904 | 3.2874
19.916 | 195.596 | 3.2985
20.02 | 196.831 | 3.3136
20.11 | 198.116 | 3.335
20.211 | 198.907 | 3.3491
20.326 | 199.714 | 3.3648
20.426 | 200.719 | 3.3821
20.506 | 201.263 | 3.394
20.614 | 202.943 | 3.4142
20.717 | 203.388 | 3.4301
20.805 | 204.162 | 3.4471
20.921 | 205.727 | 3.4702
21.005 | 206.731 | 3.4891
21.123 | 207.67 | 3.5084
21.214 | 208.412 | 3.5299
21.314 | 209.944 | 3.5537
21.419 | 210.421 | 3.5721
21.515 | 211.163 | 3.594
21.604 | 212.843 | 3.614
21.716 | 213.864 | 3.638
21.825 | 214.54 | 3.659
21.909 | 215.693 | 3.683
22.013 | 216.928 | 3.7063
22.1 | 217.669 | 3.7293
22.204 | 218.295 | 3.7534
22.303 | 219.992 | 3.7749
22.402 | 220.503 | 3.7918
22.544 | 222.1 | 3.8253
22.618 | 222.1 | 3.836
22.709 | 223.797 | 3.8609
22.802 | 224.44 | 3.883
22.933 | 226.087 | 3.9121
23.037 | 226.581 | 3.9359
23.113 | 227.339 | 3.9509
23.209 | 228.344 | 3.9727
23.314 | 229.843 | 3.9905
23.435 | 230.567 | 4.0257
23.513 | 231.342 | 4.0377
23.635 | 232.594 | 4.0626
23.728 | 234.241 | 4.0947
23.827 | 234.9 | 4.1183
23.902 | 235.394 | 4.1337
24.034 | 236.876 | 4.1633
24.112 | 237.436 | 4.179
24.231 | 239.1 | 4.2115
24.301 | 239.1 | 4.2239
24.433 | 240.962 | 4.2557
24.503 | 241.588 | 4.2723
24.633 | 242.559 | 4.3018
24.725 | 244.026 | 4.3254
24.81 | 244.767 | 4.3395
24.929 | 246.282 | 4.3711
25.039 | 246.908 | 4.3932
25.131 | 248.111 | 4.4172
25.208 | 248.111 | 4.4317
25.324 | 249.89 | 4.4635
25.404 | 250.68 | 4.4779
25.533 | 251.998 | 4.5067
25.641 | 252.822 | 4.532
25.712 | 253.431 | 4.5465
25.833 | 255.046 | 4.5753
25.922 | 255.902 | 4.5968
26.02 | 256.989 | 4.6164
26.104 | 257.55 | 4.6319
26.233 | 258.538 | 4.6662
26.304 | 259.329 | 4.6771
26.418 | 260.828 | 4.7106
26.503 | 261.305 | 4.7251
26.623 | 263.233 | 4.7546
26.722 | 263.99 | 4.7726
26.833 | 264.616 | 4.7962
26.922 | 265.605 | 4.8178
27.011 | 266.198 | 4.8335
27.127 | 267.96 | 4.8616
27.216 | 268.817 | 4.8842
27.324 | 270.036 | 4.9086
27.411 | 270.892 | 4.9296
27.503 | 271.337 | 4.9427
27.622 | 272.919 | 4.973
27.703 | 273.528 | 4.9893
27.819 | 274.549 | 5.0173
27.907 | 275.159 | 5.0346
28.021 | 276.905 | 5.0609
28.1 | 277.531 | 5.0727
28.229 | 278.964 | 5.099
28.302 | 279.508 | 5.1151
28.409 | 281.04 | 5.1428
28.519 | 281.896 | 5.1621
28.607 | 282.571 | 5.1832
28.706 | 284.021 | 5.2028
28.827 | 284.828 | 5.2207
28.913 | 285.421 | 5.2416
29.012 | 286.904 | 5.2577
29.114 | 287.464 | 5.2797
29.224 | 288.946 | 5.2975
29.312 | 289.819 | 5.3195
29.423 | 290.511 | 5.34
29.504 | 291.664 | 5.3557
29.608 | 292.867 | 5.3732
29.713 | 293.756 | 5.3987
29.802 | 294.679 | 5.417
29.921 | 295.47 | 5.4349
30.008 | 296.491 | 5.4549
30.105 | 298.056 | 5.4782
30.221 | 298.533 | 5.4956
30.305 | 299.538 | 5.5063
30.407 | 300.345 | 5.5326
30.505 | 301.054 | 5.5511
30.607 | 303.03 | 5.5731
30.704 | 303.656 | 5.5912
30.81 | 304.315 | 5.6106
30.908 | 305.88 | 5.6283
31 | 306.687 | 5.6489
31.101 | 307.462 | 5.6683
31.209 | 308.466 | 5.6858
31.331 | 309.949 | 5.7102
31.415 | 310.838 | 5.7228
31.503 | 311.58 | 5.7428
31.647 | 312.914 | 5.7693
31.752 | 314.051 | 5.7894
31.809 | 314.051 | 5.8002
31.907 | 315.764 | 5.819
32.039 | 316.587 | 5.8443
32.111 | 317.378 | 5.8551
32.201 | 318.432 | 5.873
32.304 | 319.651 | 5.8939
32.429 | 321.299 | 5.9184
32.503 | 321.299 | 5.933
32.624 | 322.88 | 5.9551
32.712 | 323.341 | 5.9681
32.83 | 324.923 | 5.9948
32.903 | 325.532 | 6.0093
33.036 | 326.998 | 6.0328
33.128 | 327.509 | 6.054
33.231 | 329.09 | 6.0736
33.332 | 329.584 | 6.0922
33.423 | 330.836 | 6.11
33.5 | 331.396 | 6.1188
33.621 | 332.862 | 6.1454
33.701 | 333.521 | 6.1591
33.829 | 334.954 | 6.1833
33.919 | 335.613 | 6.2025
34.028 | 337.277 | 6.2221
34.124 | 337.936 | 6.2422
34.204 | 338.496 | 6.2551
34.3 | 339.451 | 6.2718
34.417 | 340.967 | 6.2989
34.508 | 341.511 | 6.3092
34.621 | 343.207 | 6.3352
34.721 | 343.817 | 6.3553
34.836 | 345.036 | 6.3743
34.932 | 346.008 | 6.3928
35.022 | 346.782 | 6.4119
35.115 | 348.083 | 6.4306
35.217 | 348.956 | 6.4506
35.337 | 349.516 | 6.4694
35.433 | 350.636 | 6.4873
35.52 | 351.476 | 6.5069
35.619 | 352.86 | 6.5261
35.712 | 353.898 | 6.5414
35.821 | 354.507 | 6.5645
35.92 | 355.973 | 6.5817
36.012 | 357.094 | 6.5995
36.118 | 357.851 | 6.6224
36.227 | 358.642 | 6.6401
36.316 | 360.141 | 6.6599
36.42 | 360.866 | 6.6771
36.509 | 361.558 | 6.6947
36.603 | 362.299 | 6.7068
36.718 | 363.798 | 6.7315
36.817 | 364.935 | 6.7508
36.925 | 365.495 | 6.7736
37.024 | 366.631 | 6.7915
37.116 | 367.966 | 6.8122
37.213 | 368.46 | 6.8292
37.308 | 370.008 | 6.8455
37.408 | 370.881 | 6.8613
37.517 | 371.425 | 6.8861
37.621 | 372.528 | 6.9038
37.713 | 374.077 | 6.9255
37.837 | 374.67 | 6.9448
37.902 | 376.136 | 6.9617
38.018 | 376.861 | 6.9794
38.11 | 377.717 | 6.9958
38.203 | 378.953 | 7.0148
38.321 | 379.892 | 7.0332
38.411 | 380.518 | 7.0503
38.506 | 382.033 | 7.0734
38.604 | 382.494 | 7.0863
38.711 | 383.302 | 7.1083
38.802 | 384.751 | 7.1262
38.921 | 385.492 | 7.145
39.004 | 386.991 | 7.1649
39.135 | 388.112 | 7.1882
39.2 | 388.606 | 7.201
39.316 | 389.199 | 7.2169
39.404 | 391.044 | 7.2377
39.5 | 391.456 | 7.2567
39.606 | 392.246 | 7.2767
39.704 | 393.02 | 7.2943
39.805 | 394.832 | 7.311
39.908 | 395.458 | 7.3299
40.042 | 396.908 | 7.359
40.115 | 397.386 | 7.3678
40.202 | 398.984 | 7.3833
40.312 | 399.461 | 7.4061
40.448 | 401.158 | 7.4315
40.511 | 401.158 | 7.4411
40.607 | 402.08 | 7.4599
40.7 | 403.777 | 7.4802
40.828 | 405.045 | 7.5005
40.902 | 405.556 | 7.5153
41.043 | 406.627 | 7.5399
41.115 | 407.401 | 7.5533
41.205 | 408.653 | 7.5732
41.324 | 410.004 | 7.598
41.445 | 410.58 | 7.6162
41.526 | 411.404 | 7.6352
41.603 | 412.178 | 7.6464
41.726 | 414.04 | 7.667
41.82 | 414.6 | 7.6882
41.914 | 415.407 | 7.6991
42.036 | 416.543 | 7.7217
42.107 | 417.318 | 7.7358
42.227 | 418.899 | 7.7602
42.328 | 420.266 | 7.778
42.404 | 420.266 | 7.7919
42.524 | 421.864 | 7.813
42.618 | 423.099 | 7.8309
42.728 | 423.907 | 7.8499
42.833 | 425.01 | 7.8707
42.92 | 425.686 | 7.8869
43.022 | 426.987 | 7.9071
43.115 | 428.239 | 7.9259
43.225 | 428.898 | 7.9432
43.301 | 429.507 | 7.9534
43.419 | 430.957 | 7.9783
43.526 | 431.435 | 7.9976
43.605 | 432.192 | 8.0092
43.723 | 433.856 | 8.0357
43.822 | 434.976 | 8.0516
43.922 | 435.454 | 8.0692
44.011 | 436.722 | 8.0897
44.115 | 437.414 | 8.1024
44.224 | 438.913 | 8.1229
44.314 | 439.918 | 8.141
44.401 | 440.511 | 8.1445
44.529 | 441.631 | 8.1663
44.604 | 442.257 | 8.1798
44.711 | 443.871 | 8.2048
44.811 | 444.497 | 8.2202
44.924 | 445.898 | 8.2383
45.01 | 446.771 | 8.2558
45.125 | 447.71 | 8.2744
45.209 | 449.06 | 8.2895
45.306 | 450.148 | 8.3065
45.426 | 450.938 | 8.3284
45.507 | 451.729 | 8.3435
45.611 | 452.75 | 8.3614
45.705 | 453.459 | 8.3783
45.817 | 454.809 | 8.3966
45.908 | 456.061 | 8.4145
46.009 | 456.539 | 8.4311
46.102 | 457.988 | 8.4508
46.203 | 458.664 | 8.4666
46.325 | 459.389 | 8.4857
46.417 | 460.492 | 8.5046
46.536 | 461.168 | 8.5199
46.602 | 462.288 | 8.5328
46.708 | 463.326 | 8.5605
46.812 | 465.039 | 8.58
46.9 | 465.648 | 8.5945
47.007 | 466.686 | 8.6137
47.133 | 468.086 | 8.642
47.223 | 468.646 | 8.652
47.302 | 469.981 | 8.6676
47.402 | 470.458 | 8.6869
47.532 | 472.237 | 8.7088
47.649 | 472.896 | 8.7265
47.719 | 473.489 | 8.7417
47.801 | 474.626 | 8.7593
47.93 | 475.911 | 8.7844
48.017 | 476.405 | 8.7986
48.103 | 477.146 | 8.8163
48.231 | 478.909 | 8.8387
48.339 | 479.551 | 8.8595
48.403 | 480.325 | 8.8686
48.515 | 480.968 | 8.8813
48.647 | 482.895 | 8.9083
48.73 | 483.867 | 8.9262
48.826 | 485.037 | 8.9431
48.902 | 485.514 | 8.9574
49.012 | 486.437 | 8.9744
49.108 | 487.244 | 8.9908
49.226 | 489.188 | 9.0158
49.301 | 489.945 | 9.027
49.4 | 490.588 | 9.0461
49.527 | 492.07 | 9.0692
49.606 | 492.532 | 9.079
49.727 | 493.932 | 9.1047
49.826 | 494.92 | 9.1222
49.925 | 495.859 | 9.138
50.032 | 496.518 | 9.1599
50.104 | 497.276 | 9.171
50.23 | 498.939 | 9.1964
50.335 | 499.532 | 9.2097
50.425 | 501.015 | 9.2259
50.518 | 501.476 | 9.238
50.616 | 502.926 | 9.2578
50.722 | 503.436 | 9.2804
50.801 | 504.178 | 9.2934
50.918 | 505.94 | 9.3155
51.017 | 506.78 | 9.3305
51.116 | 507.917 | 9.3513
51.2 | 508.494 | 9.3614
51.317 | 510.141 | 9.3881
51.417 | 510.783 | 9.4046
51.532 | 511.986 | 9.4234
51.638 | 512.661 | 9.4147
51.72 | 513.814 | 9.435
51.818 | 514.934 | 9.4539
51.902 | 515.494 | 9.4645
52.028 | 516.928 | 9.4874
52.116 | 517.768 | 9.5013
52.214 | 518.904 | 9.5229
52.303 | 519.53 | 9.5329
52.418 | 521.128 | 9.5526
52.533 | 521.82 | 9.5734
52.618 | 522.94 | 9.5916
52.71 | 524.06 | 9.6082
52.821 | 524.818 | 9.6287
52.917 | 526.103 | 9.6428
53.024 | 526.893 | 9.6579
53.112 | 527.865 | 9.6785
53.223 | 528.475 | 9.6953
53.321 | 529.611 | 9.712
53.41 | 531.061 | 9.7341
53.515 | 531.769 | 9.7478
53.602 | 532.362 | 9.7657
53.727 | 533.911 | 9.7871
53.815 | 534.586 | 9.8031
53.915 | 535.904 | 9.8248
54.007 | 536.662 | 9.8417
54.119 | 537.123 | 9.858
54.222 | 538.853 | 9.878
54.312 | 539.709 | 9.8939
54.415 | 540.385 | 9.9111
54.505 | 541.126 | 9.9295
54.606 | 542.707 | 9.9474
54.722 | 543.729 | 9.9627
54.808 | 544.322 | 9.9807
54.904 | 545.952 | 9.9986
55.022 | 546.595 | 10.0179
55.106 | 547.171 | 10.0295
55.207 | 548.44 | 10.0522
55.3 | 549.906 | 10.0712
55.4 | 550.433 | 10.0867
55.516 | 551.817 | 10.1045
55.605 | 552.508 | 10.1233
55.741 | 554.04 | 10.1489
55.802 | 554.765 | 10.1577
55.91 | 555.325 | 10.1778
56.008 | 556.462 | 10.1963
56.103 | 557.78 | 10.2124
56.207 | 558.455 | 10.2316
56.305 | 559.625 | 10.2473
56.433 | 560.564 | 10.2687
56.502 | 561.255 | 10.28
56.606 | 562.392 | 10.2945
56.75 | 563.842 | 10.3194
56.835 | 564.468 | 10.3304
56.904 | 565.983 | 10.3493
57.027 | 567.186 | 10.3749
57.126 | 567.877 | 10.3913
57.203 | 568.355 | 10.403
57.3 | 569.64 | 10.4243
57.425 | 570.875 | 10.4455
57.5 | 571.65 | 10.456
57.62 | 572.424 | 10.4752
57.702 | 573.412 | 10.4891
57.831 | 575.059 | 10.5133
57.924 | 575.059 | 10.5268
58.025 | 576.97 | 10.5548
58.133 | 578.255 | 10.5693
58.2 | 578.914 | 10.5819
58.323 | 580.166 | 10.608
58.422 | 580.841 | 10.6302
58.54 | 582.044 | 10.6475
58.603 | 582.044 | 10.6587
58.726 | 583.823 | 10.6874
58.803 | 584.334 | 10.7002
58.92 | 585.767 | 10.7249
59.029 | 586.887 | 10.7393
59.135 | 588.007 | 10.7617
59.221 | 588.831 | 10.7801
59.316 | 589.424 | 10.7996
59.437 | 590.363 | 10.8208
59.525 | 592.026 | 10.8386
59.603 | 592.504 | 10.852
59.72 | 593.954 | 10.8795
59.802 | 594.514 | 10.8921
59.925 | 595.65 | 10.9158
60 | 596.342 | 10.9271
60.125 | 597.891 | 10.957
60.213 | 599.208 | 10.9741
60.315 | 599.884 | 10.991
60.421 | 600.823 | 11.0152
60.517 | 601.3 | 11.0279
60.613 | 602.684 | 11.0449
60.713 | 603.87 | 11.075
60.819 | 605.138 | 11.0972
60.916 | 605.781 | 11.112
61.015 | 606.901 | 11.1328
61.131 | 607.461 | 11.15
61.214 | 608.252 | 11.173
61.316 | 610.08 | 11.189
61.413 | 610.756 | 11.2054
61.514 | 611.892 | 11.2286
61.618 | 612.436 | 11.2396
61.714 | 614.083 | 11.2659
61.813 | 614.758 | 11.2852
61.922 | 615.879 | 11.3046
62.027 | 616.488 | 11.3261
62.11 | 617.196 | 11.3414
62.212 | 619.025 | 11.3623
62.307 | 619.519 | 11.3824
62.426 | 620.903 | 11.4075
62.523 | 621.628 | 11.418
62.615 | 622.369 | 11.4393
62.708 | 624.033 | 11.4596
62.814 | 624.757 | 11.4793
62.922 | 625.449 | 11.498
63.019 | 626.174 | 11.5208
63.115 | 627.146 | 11.5389
63.203 | 628.974 | 11.559
63.301 | 629.749 | 11.5738
63.413 | 630.358 | 11.5915
63.512 | 631.857 | 11.6144
63.602 | 632.302 | 11.6371
63.711 | 633.867 | 11.6517
63.817 | 634.822 | 11.6706
63.932 | 635.629 | 11.6955
64.01 | 636.272 | 11.7084
64.101 | 637.952 | 11.7263
64.212 | 638.38 | 11.7463
64.314 | 639.797 | 11.768
64.402 | 640.752 | 11.786
64.517 | 641.395 | 11.8007
64.603 | 642.4 | 11.822
64.704 | 643.964 | 11.8455
64.801 | 644.475 | 11.8631
64.93 | 646.04 | 11.89
65.004 | 646.798 | 11.8993
65.108 | 647.539 | 11.9174
65.227 | 648.906 | 11.942
65.301 | 649.746 | 11.9542
65.402 | 650.224 | 11.9725
65.512 | 650.982 | 11.991
65.625 | 652.876 | 12.0143
65.701 | 653.519 | 12.0294
65.81 | 654.507 | 12.0502
65.9 | 655.364 | 12.0709
66.002 | 656.912 | 12.0869
66.13 | 658.049 | 12.1155
66.251 | 658.658 | 12.1136
66.304 | 659.465 | 12.1276
66.428 | 660.898 | 12.1545
66.53 | 662.233 | 12.1759
66.627 | 662.892 | 12.1926
66.72 | 664.11 | 12.2129
66.825 | 664.868 | 12.2326
66.929 | 666.203 | 12.2523
67.029 | 666.878 | 12.272
67.118 | 668.08 | 12.2908
67.219 | 668.772 | 12.3107
67.335 | 670.008 | 12.3275
67.438 | 670.848 | 12.3469
67.529 | 671.474 | 12.3662
67.617 | 673.072 | 12.3849
67.732 | 673.763 | 12.403
67.834 | 674.571 | 12.4231
67.916 | 675.279 | 12.4444
68.02 | 676.926 | 12.4606
68.127 | 677.75 | 12.4808
68.224 | 678.87 | 12.4976
68.32 | 680.105 | 12.5164
68.418 | 680.814 | 12.5341
68.516 | 681.884 | 12.5557
68.601 | 682.477 | 12.5665
68.73 | 683.532 | 12.5885
68.801 | 684.24 | 12.6017
68.922 | 685.377 | 12.6266
69.013 | 687.024 | 12.645
69.106 | 687.469 | 12.6564
69.224 | 688.885 | 12.6845
69.313 | 689.841 | 12.7013
69.41 | 691.027 | 12.7178
69.522 | 691.785 | 12.7381
69.62 | 692.938 | 12.7545
69.714 | 693.498 | 12.7741
69.811 | 694.848 | 12.7935
69.9 | 695.425 | 12.8077
70.016 | 696.907 | 12.8346
70.116 | 697.501 | 12.8514
70.214 | 698.884 | 12.8716
70.307 | 699.988 | 12.8915
70.415 | 700.515 | 12.9086
70.513 | 701.635 | 12.9278
70.617 | 702.541 | 12.9444
70.705 | 703.941 | 12.9607
70.815 | 705.078 | 12.9824
70.921 | 705.852 | 12.9991
71.011 | 706.528 | 13.0197
71.111 | 707.17 | 13.0358
71.215 | 708.751 | 13.0565
71.302 | 709.921 | 13.0744
71.423 | 710.481 | 13.0918
71.505 | 711.618 | 13.1126
71.612 | 712.869 | 13.128
71.713 | 713.693 | 13.1485
71.8 | 714.912 | 13.1684
71.912 | 715.769 | 13.1872
72.001 | 716.625 | 13.2027
72.118 | 717.828 | 13.2216
72.235 | 718.585 | 13.246
72.306 | 719.261 | 13.2569
72.401 | 720.743 | 13.2782
72.512 | 721.353 | 13.2948
72.602 | 722.374 | 13.3132
72.704 | 723.774 | 13.3316
72.817 | 724.812 | 13.3498
72.906 | 725.504 | 13.3713
73.003 | 726.641 | 13.3877
73.104 | 727.596 | 13.4083
73.233 | 728.881 | 13.4301
73.33 | 730.017 | 13.4477
73.418 | 730.792 | 13.4606
73.502 | 731.467 | 13.4798
73.601 | 732.752 | 13.4986
73.713 | 733.328 | 13.5187
73.802 | 734.383 | 13.5391
73.944 | 735.816 | 13.5614
74.014 | 736.392 | 13.5721
74.125 | 738.171 | 13.5987
74.227 | 738.863 | 13.6149
74.32 | 739.44 | 13.6276
74.428 | 740.478 | 13.648
74.526 | 742.158 | 13.669
74.604 | 742.158 | 13.6785
74.73 | 743.64 | 13.7041
74.81 | 744.2 | 13.7183
74.902 | 745.321 | 13.7321
75.023 | 746.803 | 13.758
75.103 | 747.314 | 13.7693
75.229 | 749.043 | 13.7935
75.32 | 749.801 | 13.8073
75.439 | 750.608 | 13.828
75.519 | 751.745 | 13.8424
75.606 | 752.239 | 13.8573
75.702 | 753.013 | 13.8755
75.829 | 754.496 | 13.8987
75.921 | 755.962 | 13.9194
76.037 | 756.522 | 13.9339
76.121 | 758.136 | 13.9535
76.222 | 758.943 | 13.9695
76.334 | 759.569 | 13.99
76.424 | 760.426 | 14.0076
76.502 | 761.134 | 14.0196
76.617 | 762.436 | 14.042
76.713 | 764.083 | 14.0641
76.828 | 764.758 | 14.0808
76.916 | 765.878 | 14.0979
77.022 | 766.438 | 14.1218
77.117 | 767.575 | 14.1397
77.212 | 769.041 | 14.1562
77.311 | 769.832 | 14.1755
77.421 | 770.425 | 14.1926
77.522 | 771.841 | 14.2108
77.623 | 772.846 | 14.2297
77.71 | 773.802 | 14.2417
77.821 | 774.444 | 14.2585
77.912 | 775.317 | 14.2789
78.021 | 776.849 | 14.2953
78.114 | 777.87 | 14.3131
78.208 | 778.332 | 14.331
78.316 | 779.781 | 14.3484
78.417 | 780.901 | 14.3691
78.511 | 781.461 | 14.3875
78.624 | 782.845 | 14.4023
78.709 | 783.735 | 14.421
78.807 | 784.657 | 14.4401
78.909 | 785.481 | 14.4581
79.005 | 786.963 | 14.4773
79.115 | 787.754 | 14.4949
79.217 | 788.891 | 14.5098
79.309 | 790.027 | 14.5287
79.406 | 790.769 | 14.5462
79.519 | 791.394 | 14.5662
79.606 | 792.284 | 14.5819
79.716 | 793.799 | 14.5985
79.807 | 794.524 | 14.6183
79.903 | 795.743 | 14.6374
80.025 | 796.369 | 14.6581
80.11 | 797.473 | 14.6745
80.206 | 798.939 | 14.693
80.304 | 799.433 | 14.7102
80.407 | 800.636 | 14.7322
80.502 | 801.657 | 14.7507
80.607 | 802.958 | 14.7665
80.715 | 803.568 | 14.7833
80.832 | 805.05 | 14.8102
80.903 | 805.627 | 14.8219
81.001 | 806.582 | 14.84
81.115 | 807.389 | 14.8586
81.207 | 808.411 | 14.8749
81.349 | 809.86 | 14.8955
81.419 | 810.437 | 14.908
81.501 | 811.557 | 14.932
81.629 | 812.858 | 14.9524
81.703 | 813.369 | 14.961
81.829 | 814.901 | 14.9866
81.9 | 815.889 | 14.9973
82.03 | 817.026 | 15.023
82.101 | 817.602 | 15.0377
82.21 | 818.739 | 15.0556
82.34 | 819.497 | 15.0743
82.411 | 820.353 | 15.0882
82.508 | 821.457 | 15.1068
82.629 | 822.907 | 15.1327
82.701 | 823.73 | 15.1453
82.803 | 824.389 | 15.1635
82.934 | 825.658 | 15.1891
83.016 | 826.284 | 15.1976
83.132 | 827.898 | 15.2252
83.235 | 828.507 | 15.2401
83.34 | 829.973 | 15.258
83.402 | 829.973 | 15.2731
83.54 | 831.752 | 15.2957
83.615 | 832.329 | 15.3077
83.733 | 833.943 | 15.3324
83.834 | 834.783 | 15.3512
83.919 | 835.92 | 15.3691
84.036 | 836.48 | 15.3869
84.118 | 838.094 | 15.4051
84.22 | 838.803 | 15.4208
84.316 | 840.071 | 15.4423
84.435 | 840.714 | 15.4607
84.509 | 841.274 | 15.4697
84.626 | 842.871 | 15.4968
84.716 | 843.514 | 15.5148
84.826 | 844.832 | 15.5318
84.918 | 845.359 | 15.5442
85.018 | 847.088 | 15.5657
85.127 | 847.764 | 15.5813
85.21 | 848.324 | 15.5937
85.33 | 849.461 | 15.6195
85.403 | 850.218 | 15.6308
85.505 | 851.52 | 15.6496
85.624 | 852.821 | 15.6733
85.713 | 853.826 | 15.69
85.82 | 854.402 | 15.7112
85.916 | 855.242 | 15.7297
86.023 | 856.774 | 15.7489
86.117 | 857.763 | 15.7645
86.201 | 858.455 | 15.7759
86.316 | 859.855 | 15.7984
86.411 | 860.481 | 15.8186
86.524 | 861.848 | 15.8358
86.617 | 862.77 | 15.8557
86.715 | 863.38 | 15.8723
86.807 | 864.994 | 15.8895
86.907 | 865.768 | 15.9066
87.021 | 866.394 | 15.9256
87.11 | 868.025 | 15.9442
87.211 | 868.717 | 15.9608
87.306 | 869.985 | 15.9792
87.417 | 870.743 | 15.9958
87.504 | 871.929 | 16.0188
87.609 | 872.374 | 16.0297
87.704 | 873.939 | 16.0536
87.815 | 874.73 | 16.0744
87.911 | 875.504 | 16.0871
88.012 | 876.657 | 16.1072
88.105 | 877.184 | 16.1223
88.218 | 878.798 | 16.1394
88.313 | 879.721 | 16.1579
88.401 | 880.215 | 16.1775
88.514 | 881.763 | 16.1946
88.603 | 882.439 | 16.2123
88.71 | 883.213 | 16.2277
88.808 | 884.481 | 16.2458
88.913 | 885.486 | 16.2659
89.002 | 886.903 | 16.2824
89.131 | 888.006 | 16.3055
89.208 | 888.632 | 16.3172
89.302 | 889.588 | 16.3336
89.404 | 890.609 | 16.3534
89.531 | 891.861 | 16.3768
89.604 | 892.355 | 16.3894
89.706 | 893.953 | 16.4086
89.816 | 894.414 | 16.4274
89.933 | 896.029 | 16.4526
90.005 | 896.622 | 16.4639
90.105 | 897.659 | 16.4802
90.216 | 898.368 | 16.5007
90.331 | 900.031 | 16.5276
90.404 | 900.031 | 16.5374
90.506 | 901.942 | 16.5564
90.606 | 901.942 | 16.5769
90.728 | 904.183 | 16.6015
90.828 | 904.841 | 16.6176
90.901 | 905.336 | 16.6314
91.008 | 906.703 | 16.6507
91.13 | 908.021 | 16.6743
91.221 | 908.811 | 16.6965
91.311 | 909.536 | 16.7091
91.427 | 911.183 | 16.7289
91.543 | 911.744 | 16.7484
91.638 | 912.798 | 16.7658
91.723 | 913.951 | 16.7806
91.808 | 914.692 | 16.789
91.923 | 916.125 | 16.8124
92.024 | 916.85 | 16.8294
92.1 | 917.295 | 16.8395
92.231 | 918.86 | 16.8685
92.328 | 919.486 | 16.8857
92.4 | 920.622 | 16.8966
92.529 | 921.924 | 16.9164
92.619 | 922.764 | 16.9345
92.704 | 923.241 | 16.9466
92.801 | 923.983 | 16.963
92.921 | 925.778 | 16.9888
93.015 | 927.014 | 17.0042
93.105 | 927.014 | 17.0196
93.201 | 928.611 | 17.0341
93.305 | 929.402 | 17.051
93.433 | 930.704 | 17.0778
93.524 | 931.395 | 17.0956
93.6 | 932.12 | 17.1069
93.714 | 933.339 | 17.1286
93.82 | 934.888 | 17.1478
93.902 | 935.448 | 17.161
94.031 | 936.452 | 17.1856
94.105 | 937.227 | 17.1964
94.222 | 938.857 | 17.222
94.312 | 939.813 | 17.2371
94.423 | 941.131 | 17.2551
94.516 | 941.707 | 17.2801
94.622 | 942.58 | 17.2952
94.707 | 943.98 | 17.3088
94.809 | 944.475 | 17.3278
94.926 | 945.875 | 17.348
95.01 | 946.715 | 17.368
95.112 | 947.835 | 17.3828
95.201 | 948.445 | 17.3949
95.314 | 949.449 | 17.42
95.407 | 950.734 | 17.4365
95.503 | 951.195 | 17.4479
95.609 | 952.81 | 17.4741
95.719 | 953.386 | 17.4906
95.812 | 954.259 | 17.51
95.908 | 955.989 | 17.5244
96.009 | 956.467 | 17.5439
96.102 | 957.883 | 17.556
96.208 | 958.674 | 17.5775
96.311 | 959.481 | 17.5954
96.415 | 960.14 | 17.6142
96.503 | 961.952 | 17.6333
96.608 | 962.479 | 17.6485
96.706 | 963.649 | 17.6677
96.801 | 964.621 | 17.6839
96.904 | 965.576 | 17.7022
97.046 | 966.844 | 17.2879
97.118 | 967.372 | 17.2204
97.215 | 968.096 | 17.2013
97.311 | 969.085 | 17.2108
97.404 | 970.897 | 17.2176
97.536 | 971.556 | 17.2331
97.606 | 972.956 | 17.2471
97.702 | 973.895 | 17.2747
97.84 | 975.114 | 17.2361
97.941 | 975.855 | 17.2658
98.013 | 976.316 | 17.2875
98.102 | 977.898 | 17.3227
98.228 | 979.15 | 17.3701
98.328 | 979.858 | 17.4042
98.406 | 980.319 | 17.4284
98.504 | 981.571 | 17.4481
98.631 | 982.823 | 17.4478
98.703 | 983.367 | 17.4695
98.801 | 983.927 | 17.4996
98.901 | 985.886 | 17.5352
99.025 | 987.155 | 17.5809
99.139 | 987.863 | 17.6131
99.204 | 988.423 | 17.6353
99.341 | 990.021 | 17.6744
99.4 | 990.713 | 17.6947
99.502 | 991.635 | 17.7304
99.602 | 992.327 | 17.7596
99.733 | 993.76 | 17.7558
99.806 | 994.221 | 17.7746
99.926 | 995.852 | 17.8191
100 | 996.412 | 17.8413
100.129 | 997.549 | 17.8856
100.206 | 998.158 | 17.9099
100.302 | 999.163 | 17.9323
100.429 | 1000.909 | 17.9727
100.557 | 1001.832 | 18.005
100.619 | 1002.886 | 18.0395
100.729 | 1003.891 | 18.0725
100.836 | 1004.583 | 18.1042
100.927 | 1005.604 | 18.1343
101 | 1006.164 | 18.1578
101.133 | 1007.597 | 18.2019
101.226 | 1008.964 | 18.2362
101.318 | 1009.722 | 18.2701
101.418 | 1011.056 | 18.3046
101.517 | 1011.765 | 18.3389
101.622 | 1012.737 | 18.3721
101.719 | 1013.89 | 18.4063
101.814 | 1015.043 | 18.4403
101.932 | 1015.471 | 18.4743
102.004 | 1016.229 | 18.4915
102.124 | 1017.398 | 18.5389
102.232 | 1018.914 | 18.5679
102.311 | 1020.149 | 18.5866
102.41 | 1020.775 | 18.6012
102.512 | 1022.011 | 18.6208
102.621 | 1022.801 | 18.6503
102.709 | 1023.493 | 18.6811
102.824 | 1024.844 | 18.7144
102.918 | 1025.734 | 18.7442
103.016 | 1026.87 | 18.7718
103.111 | 1027.99 | 18.8036
103.22 | 1028.435 | 18.8355
103.324 | 1029.802 | 18.8694
103.42 | 1030.527 | 18.9024
103.508 | 1031.96 | 18.933
103.62 | 1032.405 | 18.9628
103.717 | 1033.36 | 18.9983
103.821 | 1034.464 | 19.0299
103.921 | 1035.123 | 19.0607
104.008 | 1036.77 | 19.0816
104.119 | 1037.363 | 19.0724
104.216 | 1038.846 | 19.0984
104.325 | 1039.422 | 19.13
104.414 | 1040.477 | 19.1641
104.503 | 1041.02 | 19.1902
104.618 | 1042.783 | 19.2179
104.71 | 1043.59 | 19.2322
104.802 | 1044.875 | 19.2615
104.901 | 1045.402 | 19.2958
105.001 | 1046.868 | 19.3246
105.109 | 1047.412 | 19.3556
105.203 | 1048.894 | 19.3717
105.3 | 1049.421 | 19.4028
105.416 | 1050.755 | 19.4271
105.523 | 1051.414 | 19.454
105.605 | 1052.584 | 19.4818
105.71 | 1053.803 | 19.5133
105.842 | 1054.989 | 19.5534
105.91 | 1055.45 | 19.57
106.005 | 1056.488 | 19.6006
106.131 | 1057.839 | 19.6406
106.218 | 1058.333 | 19.6619
106.305 | 1059.091 | 19.6961
106.401 | 1060.87 | 19.7227
106.532 | 1062.023 | 19.7705
106.637 | 1062.682 | 19.8004
106.703 | 1063.258 | 19.8211
106.803 | 1064.922 | 19.8528
106.901 | 1065.696 | 19.8825
107.011 | 1066.306 | 19.9049
107.1 | 1067.327 | 19.9341
107.202 | 1068.562 | 19.9594
107.307 | 1069.37 | 19.9919
107.426 | 1070.869 | 20.0357
107.509 | 1071.412 | 20.0568
107.642 | 1072.565 | 20.0981
107.725 | 1073.356 | 20.1251
107.806 | 1074.18 | 20.1452
107.9 | 1075.25 | 20.18
108.042 | 1076.782 | 20.2236
108.113 | 1077.359 | 20.2437
108.233 | 1078.479 | 20.2845
108.325 | 1079.961 | 20.3108
108.422 | 1080.505 | 20.3449
108.505 | 1081.23 | 20.3711
108.619 | 1082.745 | 20.4095
108.729 | 1083.404 | 20.4403
108.813 | 1084.195 | 20.4653
108.905 | 1085.002 | 20.4948
109.026 | 1087.127 | 20.5378
109.126 | 1087.852 | 20.5732
109.219 | 1088.708 | 20.6035
109.337 | 1089.186 | 20.6331
109.401 | 1089.993 | 20.6552
109.518 | 1091.871 | 20.6958
109.635 | 1092.695 | 20.7288
109.726 | 1093.584 | 20.7612
109.806 | 1094.293 | 20.7801
109.923 | 1095.792 | 20.8213
110.001 | 1096.253 | 20.8368
110.113 | 1098.032 | 20.8804
110.216 | 1098.691 | 20.9115
110.324 | 1099.383 | 20.9414
110.423 | 1100.816 | 20.9767
110.501 | 1100.816 | 20.9969
110.615 | 1102.661 | 21.0381
110.709 | 1103.402 | 21.0582
110.812 | 1105.033 | 21.1043
110.926 | 1105.708 | 21.1325
111.009 | 1106.977 | 21.1636
111.104 | 1107.438 | 21.1818
111.222 | 1108.821 | 21.2252
111.313 | 1109.843 | 21.2552
111.409 | 1110.946 | 21.2839
111.521 | 1111.803 | 21.3158
111.626 | 1112.511 | 21.3481
111.723 | 1113.351 | 21.3776
111.827 | 1114.867 | 21.4083
111.905 | 1115.443 | 21.4358
112.011 | 1116.201 | 21.4703
112.12 | 1116.975 | 21.5013
112.213 | 1118.82 | 21.5311
112.322 | 1119.397 | 21.5085
112.412 | 1120.418 | 20.8296
112.513 | 1122.016 | 20.8681
112.611 | 1122.477 | 20.9085
112.706 | 1123.762 | 20.9411
112.808 | 1124.8 | 20.9787
112.921 | 1125.344 | 21.0109
113.017 | 1126.085 | 21.049
113.104 | 1127.93 | 21.079
113.229 | 1128.358 | 21.1157
113.32 | 1129.462 | 21.1488
113.414 | 1130.994 | 21.1811
113.507 | 1131.62 | 21.2159
113.645 | 1132.855 | 21.2616
113.71 | 1133.465 | 21.2795
113.816 | 1134.486 | 21.318
113.906 | 1135.046 | 21.351
114.001 | 1136.858 | 21.3852
114.143 | 1137.978 | 21.432
114.215 | 1138.472 | 21.4544
114.305 | 1139.065 | 21.4888
114.447 | 1140.828 | 21.5299
114.508 | 1141.618 | 21.5551
114.605 | 1142.508 | 21.5852
114.701 | 1143.035 | 21.611
114.802 | 1144.715 | 21.6551
114.912 | 1145.325 | 21.6877
115.002 | 1146.297 | 21.7195
115.106 | 1147.911 | 21.755
115.202 | 1148.553 | 21.7842
115.356 | 1149.789 | 21.832
115.404 | 1150.613 | 21.8508
115.503 | 1151.634 | 21.8815
115.601 | 1152.243 | 21.9151
115.729 | 1153.808 | 21.9592
115.805 | 1154.319 | 21.9803
115.926 | 1155.851 | 22.0192
116.025 | 1156.823 | 22.0499
116.101 | 1157.498 | 22.0706
116.211 | 1158.404 | 22.101
116.329 | 1159.837 | 22.1434
116.432 | 1161.204 | 22.175
116.545 | 1161.699 | 22.2031
116.61 | 1162.341 | 22.2257
116.742 | 1164.005 | 22.2676
116.833 | 1164.845 | 22.2972
116.929 | 1165.965 | 22.3267
117.036 | 1166.805 | 22.3635
117.12 | 1167.382 | 22.3879
117.22 | 1169.045 | 22.4198
117.305 | 1169.045 | 22.4273
117.422 | 1170.742 | 22.4589
117.5 | 1171.22 | 22.4716
117.626 | 1172.818 | 22.5084
117.735 | 1173.493 | 22.5375
117.806 | 1174.218 | 22.5584
117.924 | 1175.931 | 22.5967
118.016 | 1177.15 | 22.6253
118.118 | 1177.858 | 22.6469
118.225 | 1178.402 | 22.672
118.319 | 1180.033 | 22.7063
118.416 | 1180.724 | 22.7345
118.517 | 1181.828 | 22.7644
118.631 | 1182.388 | 22.7958
118.702 | 1183.179 | 22.818
118.816 | 1184.843 | 22.8557
118.912 | 1185.419 | 22.886
119.017 | 1186.243 | 22.9142
119.12 | 1188.055 | 22.9474
119.218 | 1188.714 | 22.9792
119.302 | 1189.208 | 23.0004
119.426 | 1190.839 | 23.0369
119.501 | 1191.382 | 23.0613
119.615 | 1192.815 | 23.1006
119.701 | 1193.408 | 23.12
119.828 | 1194.858 | 23.1625
119.919 | 1195.698 | 23.1953
120.014 | 1197.016 | 23.2223
120.113 | 1197.675 | 23.258
120.223 | 1198.811 | 23.2895
120.311 | 1199.684 | 23.3162
120.423 | 1200.376 | 23.3527
120.519 | 1201.101 | 23.3795
120.621 | 1202.485 | 23.411
120.719 | 1203.358 | 23.4373
120.805 | 1204.247 | 23.4704
120.918 | 1205.763 | 23.4993
121.006 | 1206.751 | 23.5267
121.104 | 1207.558 | 23.5465
121.22 | 1208.777 | 23.5717
121.31 | 1209.766 | 23.5996
121.406 | 1210.375 | 23.6339
121.511 | 1211.199 | 23.6588
121.621 | 1212.797 | 23.6911
121.702 | 1213.554 | 23.7171
121.807 | 1214.246 | 23.7446
121.9 | 1215.844 | 23.7688
122.021 | 1216.783 | 23.7999
122.136 | 1217.524 | 23.8325
122.245 | 1218.842 | 23.8627
122.303 | 1219.88 | 23.8797
122.432 | 1220.984 | 23.9155
122.517 | 1221.758 | 23.9355
122.606 | 1222.499 | 23.9633
122.734 | 1223.85 | 23.9983
122.831 | 1224.986 | 24.0236
122.911 | 1225.563 | 24.0393
123.045 | 1226.551 | 24.0716
123.117 | 1227.359 | 24.0849
123.232 | 1229.022 | 24.1117
123.306 | 1229.731 | 24.1292
123.421 | 1230.373 | 24.1498
123.508 | 1231.411 | 24.179
123.647 | 1232.794 | 24.2074
123.736 | 1233.651 | 24.2295
123.806 | 1234.211 | 24.2216
123.931 | 1235.809 | 24.1807
124.036 | 1236.666 | 24.1912
124.141 | 1237.967 | 24.2093
124.232 | 1238.856 | 24.234
124.309 | 1238.856 | 24.253
124.424 | 1240.784 | 24.2831
124.541 | 1241.739 | 24.3033
124.63 | 1242.464 | 24.3318
124.713 | 1243.172 | 24.3465
124.805 | 1244.622 | 24.3705
124.932 | 1245.445 | 24.398
125.021 | 1246.73 | 24.4254
125.101 | 1247.29 | 24.4466
125.223 | 1248.789 | 24.4791
125.3 | 1249.695 | 24.4934
125.434 | 1250.881 | 24.4858
125.518 | 1251.705 | 24.5125
125.604 | 1252.199 | 24.5294
125.725 | 1253.797 | 24.5658
125.803 | 1254.242 | 24.584
125.92 | 1255.873 | 24.6255
126.005 | 1256.433 | 24.64
126.1 | 1257.586 | 24.6652
126.201 | 1258.212 | 24.6953
126.325 | 1259.81 | 24.736
126.434 | 1260.683 | 24.7625
126.52 | 1261.21 | 24.7838
126.623 | 1262.923 | 24.8229
126.716 | 1263.467 | 23.9066
126.81 | 1264.274 | 23.9332
126.92 | 1265.756 | 23.982
127.021 | 1266.679 | 24.0234
127.119 | 1267.848 | 24.0569
127.212 | 1269.1 | 24.091
127.311 | 1269.776 | 24.125
127.427 | 1270.369 | 24.1605
127.524 | 1271.159 | 24.1925
127.616 | 1272.823 | 24.2314
127.71 | 1273.976 | 24.2641
127.827 | 1274.388 | 24.2944
127.91 | 1275.953 | 24.3269
128.012 | 1276.76 | 24.3609
128.108 | 1277.386 | 24.3936
128.215 | 1278.835 | 24.4259
128.323 | 1279.544 | 24.4567
128.409 | 1280.96 | 24.489
128.522 | 1281.405 | 24.5237
128.607 | 1282.904 | 24.5471
128.727 | 1283.678 | 24.5814
128.813 | 1284.304 | 24.6177
128.923 | 1285.803 | 24.6499
129.017 | 1286.38 | 24.6857
129.12 | 1287.797 | 24.7192
129.209 | 1288.423 | 24.7488
129.304 | 1289.905 | 24.7853
129.407 | 1290.58 | 24.8195
129.508 | 1291.223 | 24.848
129.611 | 1292.804 | 24.8774
129.709 | 1293.298 | 24.9073
129.803 | 1294.863 | 24.9424
129.933 | 1296 | 24.9867
130.017 | 1296.758 | 25.0062
130.113 | 1297.45 | 25.0364
130.201 | 1298.85 | 25.0657
130.302 | 1299.673 | 25.0987
130.423 | 1300.283 | 25.1283
130.507 | 1301.518 | 25.1544
130.602 | 1302.573 | 25.1817
130.75 | 1304.072 | 25.2235
130.814 | 1304.072 | 25.2431
130.911 | 1305.686 | 25.2747
131.02 | 1306.361 | 25.3088
131.107 | 1307.366 | 25.338
131.239 | 1308.783 | 25.3758
131.304 | 1309.359 | 25.3989
131.409 | 1310.397 | 25.4252
131.529 | 1311.797 | 25.4657
131.636 | 1312.473 | 25.4786
131.7 | 1313.23 | 25.4965
131.803 | 1314.696 | 25.5261
131.927 | 1316.113 | 25.5675
132.009 | 1316.113 | 25.5876
132.102 | 1317.513 | 25.6202
132.242 | 1318.535 | 25.6612
132.316 | 1319.309 | 25.6841
132.402 | 1320.346 | 25.7181
132.501 | 1320.907 | 25.7478
132.623 | 1322.735 | 25.7893
132.707 | 1323.657 | 25.8093
132.835 | 1324.926 | 25.8512
132.905 | 1324.926 | 25.8727
133.027 | 1326.54 | 25.913
133.13 | 1327.809 | 25.9445
133.226 | 1328.945 | 25.978
133.323 | 1329.67 | 26.0046
133.408 | 1330.23 | 26.03
133.529 | 1332.174 | 26.0674
133.626 | 1332.8 | 26.0992
133.704 | 1333.393 | 26.1216
133.827 | 1334.809 | 26.1651
133.919 | 1335.715 | 26.1641
134.002 | 1336.407 | 26.1821
134.102 | 1337.198 | 26.2154
134.219 | 1338.862 | 26.2536
134.336 | 1339.669 | 26.2816
134.407 | 1340.212 | 26.3007
134.516 | 1341.695 | 26.3418
134.634 | 1342.65 | 26.3701
134.715 | 1343.392 | 26.3982
134.816 | 1344.792 | 26.4326
134.929 | 1345.335 | 26.4625
135 | 1346.159 | 26.4765
135.115 | 1347.806 | 26.518
135.232 | 1348.383 | 26.5474
135.323 | 1349.898 | 26.5756
135.418 | 1350.673 | 26.606
135.514 | 1351.974 | 26.6404
135.635 | 1352.468 | 26.6677
135.715 | 1353.176 | 26.6955
135.818 | 1354.84 | 26.723
135.914 | 1355.433 | 26.7477
136.012 | 1356.784 | 26.7782
136.133 | 1357.36 | 26.8076
136.218 | 1358.481 | 26.8366
136.315 | 1359.798 | 26.8681
136.427 | 1360.391 | 26.8923
136.515 | 1361.281 | 26.9199
136.619 | 1362.862 | 26.9504
136.727 | 1363.439 | 26.976
136.809 | 1364.625 | 27.0046
136.923 | 1365.185 | 27.0342
137.015 | 1366.799 | 27.0637
137.109 | 1367.442 | 27.0916
137.223 | 1368.562 | 27.1255
137.315 | 1369.418 | 27.1542
137.411 | 1370.983 | 27.1804
137.503 | 1371.675 | 27.2125
137.609 | 1372.4 | 27.2437
137.702 | 1373.85 | 27.2731
137.823 | 1374.443 | 27.2912
137.902 | 1375.085 | 27.3168
138.006 | 1375.876 | 27.3487
138.101 | 1377.852 | 27.3775
138.205 | 1378.693 | 27.4052
138.313 | 1379.269 | 27.4373
138.438 | 1380.834 | 27.4762
138.518 | 1381.361 | 27.4964
138.609 | 1382.382 | 27.5263
138.7 | 1383.832 | 27.5561
138.805 | 1384.392 | 27.5855
138.904 | 1385.858 | 27.614
139.032 | 1386.995 | 27.6543
139.103 | 1387.555 | 27.6734
139.24 | 1389.054 | 27.7126
139.301 | 1389.845 | 27.7312
139.43 | 1391.146 | 27.7757
139.51 | 1391.146 | 27.7935
139.601 | 1392.002 | 27.8217
139.705 | 1393.732 | 27.8532
139.801 | 1394.523 | 27.8813
139.928 | 1395.775 | 27.923
140.015 | 1396.285 | 27.942
140.1 | 1397.01 | 27.9702
140.225 | 1398.773 | 28.0068
140.313 | 1399.81 | 28.0278
140.424 | 1400.898 | 28.0646
140.507 | 1401.474 | 28.0857
140.639 | 1402.446 | 28.1209
140.728 | 1403.929 | 28.1487
140.801 | 1403.929 | 28.1694
140.911 | 1405.378 | 28.1967
141.001 | 1406.828 | 28.2266
141.127 | 1407.915 | 28.2676
141.224 | 1408.772 | 28.2954
141.301 | 1409.249 | 28.3149
141.428 | 1411.144 | 28.3483
141.527 | 1411.638 | 28.3755
141.621 | 1412.873 | 28.4085
141.718 | 1413.483 | 28.4352
141.806 | 1414.191 | 28.455
141.903 | 1414.932 | 28.4812
142.022 | 1416.761 | 28.5167
142.128 | 1417.963 | 28.5469
142.242 | 1418.672 | 28.5774
142.323 | 1420.088 | 28.6041
142.422 | 1420.747 | 28.6339
142.52 | 1421.357 | 28.6653
142.616 | 1422.806 | 28.6908
142.727 | 1423.926 | 28.7135
142.829 | 1424.421 | 28.7463
142.916 | 1425.145 | 28.7741
143.034 | 1426.891 | 28.8026
143.1 | 1427.567 | 28.8243
143.23 | 1428.489 | 28.859
143.301 | 1429.148 | 28.8787
143.416 | 1430.45 | 28.915
143.533 | 1431.883 | 28.945
143.613 | 1432.756 | 28.9728
143.7 | 1433.382 | 28.9957
143.823 | 1434.765 | 29.0326
143.911 | 1435.77 | 29.0642
144.022 | 1436.363 | 29.0952
144.117 | 1437.335 | 29.1214
144.212 | 1438.291 | 29.1464
144.319 | 1439.345 | 29.1839
144.429 | 1440.827 | 29.2113
144.515 | 1441.519 | 29.2006
144.609 | 1442.195 | 29.1735
144.715 | 1443.792 | 29.2013
144.807 | 1444.913 | 29.2284
144.929 | 1445.67 | 29.2507
145.013 | 1446.296 | 29.2645
145.112 | 1447.943 | 29.2868
145.207 | 1448.471 | 29.3157
145.32 | 1449.673 | 29.3439
145.421 | 1450.233 | 29.3744
145.505 | 1451.09 | 29.4025
145.616 | 1452.688 | 29.4337
145.703 | 1454.005 | 29.462
145.812 | 1454.664 | 29.4855
145.91 | 1455.257 | 29.5159
146.005 | 1456.888 | 29.546
146.113 | 1457.465 | 29.5746
146.208 | 1458.601 | 29.6032
146.307 | 1459.375 | 29.6329
146.406 | 1460.858 | 29.6649
146.501 | 1461.418 | 29.6935
146.609 | 1462.736 | 29.7203
146.701 | 1463.477 | 29.7478
146.813 | 1464.367 | 29.7758
146.904 | 1465.866 | 29.8041
147.027 | 1466.409 | 29.8346
147.104 | 1467.562 | 29.8582
147.203 | 1468.337 | 29.8926
147.309 | 1469.753 | 29.9232
147.408 | 1470.379 | 29.9143
147.508 | 1471.055 | 29.9391
147.603 | 1472.85 | 29.9665
147.715 | 1473.46 | 29.9917
147.814 | 1474.679 | 30.0188
147.923 | 1475.37 | 30.0464
148.007 | 1476.54 | 30.069
148.101 | 1477.808 | 30.0944
148.244 | 1478.764 | 30.1285
148.315 | 1479.703 | 30.1388
148.429 | 1480.427 | 30.1759
148.502 | 1481.136 | 30.1934
148.629 | 1482.767 | 30.2249
148.731 | 1483.92 | 30.2518
148.813 | 1484.677 | 30.2658
148.925 | 1485.419 | 30.2997
149.011 | 1486.094 | 30.3227
149.142 | 1487.708 | 30.3542
149.251 | 1488.532 | 30.3839
149.303 | 1489.586 | 30.4023
149.411 | 1490.278 | 30.4245
149.506 | 1491.398 | 30.4524
149.632 | 1492.716 | 30.4875
149.714 | 1493.276 | 30.5044
149.831 | 1494.973 | 30.5393
149.925 | 1495.698 | 30.5684
150.001 | 1496.241 | 30.5723
150.105 | 1497.608 | 30.6003
150.23 | 1498.926 | 30.6344
150.306 | 1499.437 | 30.6507
150.429 | 1500.804 | 30.6875
150.525 | 1501.792 | 30.7134
150.601 | 1502.468 | 30.7304
150.725 | 1503.901 | 30.7631
150.802 | 1503.901 | 30.7805
150.918 | 1505.664 | 30.8228
151.004 | 1506.141 | 30.8367
151.1 | 1506.883 | 30.8613
151.226 | 1508.81 | 30.895
151.317 | 1509.716 | 30.92
151.422 | 1510.292 | 30.9305
151.523 | 1512.038 | 30.9555
151.624 | 1512.747 | 30.9787
151.7 | 1513.323 | 30.992
151.821 | 1514.724 | 31.025
151.923 | 1515.728 | 31.0454
152 | 1516.223 | 31.0612
152.124 | 1517.771 | 31.0961
152.212 | 1519.089 | 31.1244
152.322 | 1519.583 | 31.1514
152.419 | 1520.324 | 31.1812
152.518 | 1521.823 | 31.208
152.603 | 1522.383 | 31.2275
152.717 | 1523.438 | 31.2598
152.8 | 1523.998 | 31.2751
152.929 | 1525.645 | 31.3124
153.008 | 1526.913 | 31.3377
153.108 | 1527.391 | 31.3623
153.208 | 1528.725 | 31.3846
153.326 | 1529.285 | 31.414
153.418 | 1530.405 | 31.4415
153.501 | 1531.048 | 31.4595
153.61 | 1532.629 | 31.495
153.716 | 1533.42 | 31.5206
153.808 | 1534.902 | 31.5492
153.918 | 1535.677 | 31.5722
154.003 | 1537.011 | 31.598
154.102 | 1537.67 | 31.6242
154.222 | 1538.23 | 31.6508
154.303 | 1539.894 | 31.6787
154.402 | 1540.684 | 31.7034
154.501 | 1541.854 | 31.7274
154.614 | 1542.645 | 31.7523
154.706 | 1543.254 | 31.7782
154.801 | 1544.819 | 31.8059
154.91 | 1545.33 | 31.833
155.003 | 1546.071 | 31.8592
155.114 | 1547.685 | 31.8865
155.214 | 1548.377 | 31.9124
155.344 | 1550.271 | 31.9445
155.408 | 1550.749 | 31.9603
155.505 | 1551.688 | 31.9872
155.601 | 1552.314 | 32.0115
155.708 | 1552.989 | 32.0373
155.821 | 1553.912 | 32.0627
155.907 | 1555.707 | 32.0913
156 | 1556.284 | 32.117
156.131 | 1557.766 | 32.1508
156.202 | 1558.294 | 32.1677
156.345 | 1559.99 | 32.1936
156.434 | 1560.814 | 32.2167
156.501 | 1561.654 | 32.2324
156.609 | 1562.362 | 32.2608
156.728 | 1563.828 | 32.2884
156.813 | 1563.828 | 32.3078
156.93 | 1565.789 | 32.3445
157.036 | 1566.398 | 32.3688
157.104 | 1567.683 | 32.3796
157.204 | 1568.573 | 32.4077
157.309 | 1569.297 | 32.4343
157.401 | 1570.236 | 32.459
157.505 | 1571.389 | 32.4849
157.602 | 1572.658 | 32.5089
157.711 | 1573.251 | 32.5348
157.827 | 1574.914 | 32.5734
157.935 | 1575.656 | 32.5986
158.009 | 1576.216 | 32.6191
158.105 | 1576.924 | 32.6391
158.201 | 1577.88 | 32.6623
158.321 | 1579.725 | 32.7032
158.428 | 1580.911 | 32.7262
158.537 | 1581.652 | 32.7566
158.633 | 1582.574 | 32.7816
158.737 | 1583.826 | 32.8093
158.825 | 1584.765 | 32.8349
158.924 | 1585.753 | 32.8652
159 | 1585.753 | 32.8849
159.127 | 1587.549 | 32.9203
159.2 | 1588.142 | 32.9355
159.322 | 1589.69 | 32.9713
159.436 | 1590.761 | 32.9999
159.527 | 1591.354 | 33.0256
159.601 | 1592.112 | 33.0401
159.714 | 1594.105 | 33.0715
159.815 | 1594.764 | 33.0955
159.92 | 1595.341 | 33.1238
160.023 | 1596.757 | 33.1468
160.116 | 1597.795 | 33.1708
160.2 | 1598.372 | 33.1904
160.32 | 1599.838 | 33.2248
160.43 | 1600.431 | 33.2465
160.512 | 1601.584 | 33.2702
160.608 | 1602.21 | 33.2883
160.7 | 1603.264 | 33.3147
160.817 | 1603.989 | 33.3414
160.92 | 1605.718 | 33.378
161.031 | 1606.41 | 33.4025
161.116 | 1607.135 | 33.431
161.218 | 1608.98 | 33.4543
161.317 | 1609.639 | 33.4851
161.408 | 1610.907 | 33.5152
161.502 | 1611.352 | 33.5317
161.616 | 1612.802 | 33.5669
161.711 | 1613.378 | 33.5913
161.81 | 1614.745 | 33.6158
161.902 | 1615.305 | 33.6334
162.023 | 1616.277 | 33.6688
162.105 | 1617.859 | 33.6969
162.226 | 1618.369 | 33.7264
162.312 | 1619.391 | 33.7507
162.411 | 1619.934 | 33.7811
162.517 | 1621.614 | 33.8088
162.607 | 1622.537 | 33.8332
162.722 | 1623.772 | 33.8601
162.802 | 1624.662 | 33.8817
162.913 | 1625.09 | 33.9105
163.009 | 1626.886 | 33.9391
163.122 | 1627.512 | 33.9645
163.2 | 1628.418 | 33.992
163.308 | 1629.702 | 34.0136
163.421 | 1630.345 | 33.9565
163.504 | 1631.514 | 33.9726
163.623 | 1632.733 | 33.9918
163.702 | 1633.541 | 34.0184
163.806 | 1634.858 | 34.0392
163.903 | 1635.353 | 34.0686
164.008 | 1636.11 | 34.0955
164.112 | 1637.428 | 34.1236
164.201 | 1638.104 | 33.7549
164.315 | 1638.845 | 33.3299
164.43 | 1640.772 | 33.3256
164.509 | 1641.382 | 33.3274
164.6 | 1642.271 | 33.3352
164.711 | 1643.638 | 33.3452
164.829 | 1645.088 | 33.3608
164.922 | 1645.088 | 33.3662
165.004 | 1646.883 | 33.3846
165.11 | 1647.443 | 33.403
165.206 | 1648.597 | 33.4185
165.336 | 1649.997 | 33.4421
165.424 | 1650.738 | 33.4629
165.505 | 1651.562 | 33.4731
165.607 | 1652.138 | 33.4688
165.735 | 1653.423 | 33.496
165.801 | 1654.164 | 33.5104
165.942 | 1655.696 | 33.5412
166.014 | 1656.24 | 33.5528
166.103 | 1657.278 | 33.5759
166.201 | 1657.871 | 33.6
166.341 | 1659.683 | 33.6294
166.41 | 1660.226 | 33.6481
166.501 | 1661.264 | 33.6698
166.631 | 1662.812 | 33.6998
166.72 | 1663.718 | 33.7233
166.837 | 1664.41 | 33.7467
166.931 | 1666.09 | 33.7718
167.021 | 1666.832 | 33.7937
167.1 | 1667.458 | 33.8096
167.219 | 1668.973 | 33.8421
167.324 | 1669.764 | 33.8684
167.422 | 1670.373 | 33.8926
167.525 | 1671.757 | 33.9166
167.619 | 1672.811 | 33.9456
167.7 | 1673.371 | 33.9576
167.818 | 1674.343 | 33.9886
167.904 | 1675.117 | 34.0053
168.027 | 1676.633 | 34.0387
168.104 | 1677.094 | 34.059
168.224 | 1678.676 | 34.091
168.313 | 1679.96 | 34.1106
168.426 | 1680.636 | 34.1369
168.514 | 1681.937 | 34.1646
168.621 | 1682.695 | 34.1909
168.717 | 1683.963 | 34.2159
168.815 | 1684.655 | 34.2395
168.901 | 1685.363 | 34.2572
169.013 | 1686.401 | 34.2931
169.119 | 1687.653 | 34.3198
169.211 | 1688.905 | 34.3458
169.308 | 1689.383 | 34.3721
169.424 | 1690.783 | 34.3956
169.516 | 1691.804 | 34.4236
169.612 | 1692.381 | 34.4481
169.713 | 1693.765 | 34.4759
169.807 | 1694.885 | 34.5034
169.916 | 1695.972 | 34.5295
170.014 | 1696.73 | 34.5577
170.126 | 1697.372 | 34.5803
170.216 | 1698.426 | 34.6097
170.3 | 1699.118 | 34.6278
170.406 | 1700.222 | 34.6589
170.515 | 1700.881 | 34.6873
170.617 | 1702.808 | 34.7082
170.704 | 1703.632 | 34.7333
170.805 | 1704.258 | 34.7477
170.913 | 1705.625 | 34.7822
171.024 | 1706.778 | 34.8116
171.113 | 1707.305 | 34.8336
171.213 | 1708.623 | 34.8597
171.301 | 1709.792 | 34.8858
171.406 | 1710.83 | 34.9151
171.5 | 1711.324 | 34.9365
171.606 | 1712.066 | 34.9648
171.708 | 1713.696 | 34.9905
171.818 | 1714.322 | 35.0174
171.933 | 1715.953 | 35.0538
172.016 | 1716.678 | 35.0702
172.111 | 1717.732 | 35.0987
172.218 | 1718.325 | 35.1237
172.309 | 1719.33 | 35.1529
172.438 | 1720.615 | 35.1879
172.519 | 1721.175 | 35.2018
172.611 | 1722.345 | 35.2258
172.702 | 1723.811 | 35.2523
172.829 | 1724.898 | 35.2835
172.947 | 1725.738 | 35.3094
173.003 | 1726.314 | 35.3135
173.131 | 1727.813 | 35.3474
173.23 | 1728.917 | 35.3739
173.347 | 1729.708 | 35.3984
173.403 | 1730.317 | 35.4142
173.527 | 1732.08 | 35.4527
173.606 | 1732.08 | 35.4678
173.733 | 1733.546 | 35.5053
173.804 | 1734.122 | 35.523
173.943 | 1735.786 | 35.5539
174.034 | 1736.412 | 35.5819
174.124 | 1737.697 | 35.6049
174.228 | 1738.521 | 35.6347
174.31 | 1739.097 | 35.6522
174.403 | 1740.25 | 35.6648
174.535 | 1741.7 | 35.6958
174.628 | 1742.326 | 35.7221
174.725 | 1743.117 | 35.7464
174.802 | 1744.055 | 35.7641
174.923 | 1745.736 | 35.8001
175.001 | 1746.197 | 35.81
175.138 | 1747.416 | 35.8474
175.209 | 1748.207 | 35.8624
175.33 | 1749.804 | 35.8974
175.431 | 1750.677 | 35.9209
175.513 | 1751.27 | 35.9394
175.619 | 1752.341 | 35.9677
175.72 | 1754.005 | 35.9941
175.819 | 1754.697 | 36.0201
175.905 | 1755.142 | 36.0319
176.021 | 1756.706 | 36.067
176.125 | 1757.662 | 36.0906
176.214 | 1758.963 | 36.1143
176.315 | 1759.655 | 36.1392
176.415 | 1760.742 | 36.1638
176.523 | 1761.302 | 36.1864
176.623 | 1762.768 | 36.2027
176.718 | 1763.674 | 36.2237
176.813 | 1764.218 | 36.249
176.901 | 1764.926 | 36.2663
177.03 | 1766.639 | 36.2978
177.124 | 1767.265 | 36.3231
177.205 | 1768.04 | 36.336
177.311 | 1769.687 | 36.3688
177.417 | 1770.296 | 36.3922
177.514 | 1771.235 | 36.4143
177.614 | 1772.734 | 36.4377
177.734 | 1773.311 | 36.4618
177.819 | 1774.431 | 36.4794
177.909 | 1775.914 | 36.5032
178.009 | 1776.391 | 36.5257
178.1 | 1777.05 | 36.5404
178.221 | 1778.73 | 36.5723
178.321 | 1779.29 | 36.5956
178.408 | 1780.921 | 36.6173
178.507 | 1781.333 | 36.6431
178.616 | 1782.651 | 36.6648
178.721 | 1783.227 | 36.6868
178.808 | 1784.891 | 36.7129
178.907 | 1785.649 | 36.7333
179.017 | 1786.275 | 36.7541
179.106 | 1787.313 | 36.7814
179.223 | 1788.367 | 36.8028
179.306 | 1789.52 | 36.8304
179.403 | 1790.657 | 36.8507
179.525 | 1791.233 | 36.8725
179.621 | 1792.353 | 36.8927
179.707 | 1793.193 | 36.9145
179.813 | 1794.577 | 36.9376
179.913 | 1795.582 | 36.9604
180.017 | 1796.125 | 36.983
180.114 | 1796.998 | 37.002
180.205 | 1798.827 | 37.0274
180.327 | 1799.387 | 37.0468
180.409 | 1800.54 | 37.0721
180.514 | 1801.001 | 37.0972
180.602 | 1802.813 | 37.1183
180.708 | 1803.357 | 37.1439
180.804 | 1804.411 | 37.1682
180.901 | 1805.482 | 37.1934
181.003 | 1806.8 | 37.2151
181.13 | 1807.92 | 37.2444
181.208 | 1808.496 | 37.2617
181.304 | 1809.518 | 37.2853
181.402 | 1810.275 | 37.3092
181.501 | 1811.643 | 37.3298
181.628 | 1812.763 | 37.3646
181.703 | 1813.471 | 37.3791
181.801 | 1814.443 | 37.4015
181.929 | 1815.728 | 37.4329
182.047 | 1816.963 | 37.4559
182.103 | 1817.803 | 37.4707
182.202 | 1818.479 | 37.4972
182.305 | 1819.681 | 37.5239
182.406 | 1820.373 | 37.5462
182.529 | 1821.79 | 37.5786
182.64 | 1822.416 | 37.5994
182.71 | 1823.223 | 37.6185
182.8 | 1824.261 | 37.6403
182.921 | 1825.661 | 37.6711
183.014 | 1826.254 | 37.6877
183.131 | 1827.918 | 37.7157
183.225 | 1828.692 | 37.7373
183.303 | 1829.202 | 37.7526
183.439 | 1830.388 | 37.781
183.529 | 1831.888 | 37.8021
183.625 | 1832.695 | 37.8256
183.701 | 1833.222 | 37.833
183.828 | 1834.457 | 37.8529
183.909 | 1835.05 | 37.8624
184.03 | 1836.566 | 37.8932
184.135 | 1837.093 | 37.9168
184.216 | 1838.757 | 37.9445
184.327 | 1839.366 | 37.9689
184.431 | 1840.486 | 37.9888
184.515 | 1841.162 | 38.0155
184.622 | 1842.117 | 38.0398
184.702 | 1843.007 | 38.0508
184.821 | 1844.703 | 38.0834
184.901 | 1845.197 | 38.0964
185.016 | 1846.4 | 38.1286
185.121 | 1847.652 | 38.1522
185.221 | 1848.574 | 38.1744
185.301 | 1849.217 | 38.1896
185.422 | 1850.749 | 37.9993
185.513 | 1851.622 | 37.9857
185.601 | 1852.231 | 37.9865
185.722 | 1853.829 | 38.0009
185.815 | 1854.389 | 38.0144
185.911 | 1855.921 | 38.0251
186.031 | 1856.349 | 38.0354
186.101 | 1857.124 | 38.0465
186.218 | 1858.771 | 38.0669
186.301 | 1859.331 | 38.0786
186.417 | 1860.665 | 38.0995
186.516 | 1861.654 | 38.1145
186.614 | 1862.263 | 38.1346
186.715 | 1863.762 | 38.1492
186.808 | 1864.322 | 38.1645
186.918 | 1865.623 | 38.1826
187.009 | 1866.875 | 38.2039
187.118 | 1867.683 | 38.2214
187.206 | 1868.572 | 38.24
187.304 | 1869.857 | 38.2601
187.415 | 1870.763 | 38.2804
187.511 | 1871.57 | 38.2997
187.605 | 1872.822 | 38.3199
187.702 | 1873.431 | 38.3394
187.815 | 1874.749 | 38.3605
187.926 | 1875.342 | 38.3849
188.001 | 1876.38 | 38.3981
188.102 | 1877.78 | 38.4175
188.201 | 1878.439 | 38.44
188.302 | 1879.115 | 38.46
188.414 | 1880.663 | 38.4839
188.503 | 1881.454 | 38.506
188.609 | 1882.145 | 38.5257
188.7 | 1882.87 | 38.5436
188.822 | 1884.583 | 38.5658
188.902 | 1885.819 | 38.5919
189.03 | 1886.89 | 38.6198
189.1 | 1887.417 | 38.6307
189.214 | 1887.993 | 38.6536
189.302 | 1888.965 | 38.6764
189.43 | 1890.761 | 38.7056
189.504 | 1891.255 | 38.7216
189.602 | 1892.82 | 38.7453
189.701 | 1893.297 | 38.766
189.848 | 1894.731 | 38.7955
189.903 | 1895.455 | 38.8117
190.003 | 1896.51 | 38.8339
190.129 | 1897.762 | 38.8657
190.2 | 1898.602 | 38.8797
190.307 | 1899.145 | 38.8999
190.407 | 1900.167 | 38.9224
190.533 | 1901.781 | 38.9554
190.636 | 1902.572 | 38.9774
190.702 | 1903.181 | 38.9897
190.807 | 1904.005 | 39.0124
190.911 | 1905.042 | 39.0376
191.008 | 1905.899 | 39.0649
191.101 | 1906.887 | 39.0852
191.222 | 1908.683 | 39.1159
191.331 | 1909.803 | 39.1399
191.411 | 1910.231 | 39.1568
191.526 | 1911.895 | 39.1874
191.621 | 1912.686 | 39.2133
191.7 | 1913.147 | 39.2293
191.818 | 1914.959 | 39.2576
191.924 | 1915.717 | 39.2797
192.023 | 1916.277 | 39.3022
192.124 | 1917.726 | 39.328
192.201 | 1917.726 | 39.3379
192.33 | 1919.505 | 39.3693
192.416 | 1920.098 | 39.3839
192.518 | 1921.795 | 39.4121
192.602 | 1922.355 | 39.4283
192.732 | 1923.376 | 39.4605
192.824 | 1924.843 | 39.4811
192.918 | 1925.386 | 39.5046
193.018 | 1926.753 | 39.5268
193.102 | 1927.346 | 39.5449
193.224 | 1928.845 | 39.578
193.324 | 1929.29 | 39.6002
193.422 | 1930.015 | 39.6272
193.5 | 1931.02 | 39.6432
193.601 | 1931.81 | 39.6701
193.717 | 1933.639 | 39.7028
193.814 | 1934.743 | 39.7236
193.902 | 1935.319 | 39.7393
194.019 | 1936.966 | 39.7697
194.128 | 1937.625 | 39.7951
194.21 | 1938.877 | 39.8155
194.302 | 1938.877 | 39.8296
194.427 | 1940.524 | 39.8588
194.501 | 1941.068 | 39.8781
194.619 | 1942.699 | 39.91
194.723 | 1943.358 | 39.933
194.808 | 1944.643 | 39.9575
194.924 | 1945.4 | 39.9822
195.018 | 1946.768 | 40.0042
195.104 | 1947.377 | 40.0248
195.214 | 1948.926 | 40.0573
195.307 | 1949.634 | 40.0804
195.416 | 1950.754 | 40.1066
195.509 | 1951.874 | 40.131
195.604 | 1952.302 | 40.1598
195.711 | 1953.703 | 40.1822
195.818 | 1954.411 | 40.2048
195.915 | 1955.185 | 40.2277
196.01 | 1955.943 | 40.2545
196.111 | 1957.524 | 40.2736
196.206 | 1958.546 | 40.2985
196.303 | 1959.32 | 40.3225
196.413 | 1960.341 | 40.3405
196.502 | 1961.774 | 40.362
196.611 | 1962.367 | 40.3858
196.708 | 1963.652 | 40.4088
196.817 | 1964.278 | 40.4344
196.908 | 1965.283 | 40.4589
197.01 | 1966.387 | 40.4807
197.106 | 1967.507 | 40.5019
197.202 | 1968.001 | 40.5283
197.341 | 1969.566 | 40.5571
197.418 | 1970.192 | 40.5739
197.504 | 1971.79 | 40.594
197.648 | 1972.432 | 40.6295
197.711 | 1973.305 | 40.6457
197.838 | 1974.722 | 40.6758
197.921 | 1975.282 | 40.6921
198.005 | 1976.468 | 40.7169
198.132 | 1977.72 | 40.7508
198.203 | 1978.247 | 40.7648
198.309 | 1978.79 | 40.7884
198.401 | 1980.487 | 40.8113
198.528 | 1981.739 | 40.8445
198.618 | 1982.497 | 40.8599
198.732 | 1983.551 | 40.8948
198.818 | 1984.078 | 40.9083
198.91 | 1985.016 | 40.9278
199.027 | 1986.68 | 40.9603
199.105 | 1987.191 | 40.9763
199.201 | 1987.883 | 40.997
199.331 | 1989.728 | 41.0323
199.402 | 1990.255 | 41.0439
199.523 | 1991.671 | 41.0814
199.601 | 1992.133 | 41.0982
199.737 | 1993.368 | 41.1252
199.826 | 1994.851 | 41.1493
199.922 | 1995.641 | 41.1733
200.04 | 1996.893 | 41.1961
200.14 | 1997.865 | 41.2194
200.225 | 1998.755 | 41.2444
200.302 | 1999.166 | 41.2576
200.418 | 2000.616 | 41.2885
200.501 | 2001.11 | 41.3054
200.624 | 2003.005 | 41.3412
200.723 | 2003.696 | 41.3643
200.818 | 2004.421 | 41.3864
200.904 | 2005.097 | 41.3988
201.001 | 2006.036 | 41.4267
201.105 | 2006.826 | 41.4398
201.217 | 2008.77 | 41.4799
201.325 | 2009.363 | 41.504
201.419 | 2010.17 | 41.528
201.521 | 2011.966 | 41.5541
201.628 | 2012.641 | 41.5744
201.713 | 2013.234 | 41.5903
201.82 | 2014.272 | 41.6211
201.901 | 2014.964 | 41.6372
202.023 | 2016.726 | 41.6691
202.113 | 2017.616 | 41.692
202.201 | 2018.324 | 41.7117
202.315 | 2019.345 | 41.7382
202.42 | 2020.779 | 41.7555
202.524 | 2021.339 | 41.78
202.609 | 2022.195 | 41.7911
202.718 | 2023.958 | 41.8238
202.817 | 2024.633 | 41.8487
202.908 | 2025.885 | 41.8709
203.008 | 2026.363 | 41.8934
203.104 | 2027.121 | 41.9071
203.224 | 2028.257 | 41.9373
203.317 | 2029.048 | 41.9592
203.408 | 2030.843 | 41.9811
203.527 | 2031.387 | 42.0035
203.609 | 2032.046 | 42.0171
203.72 | 2033.215 | 42.0426
203.813 | 2034.879 | 42.0645
203.904 | 2035.637 | 42.0898
204.016 | 2036.23 | 42.1086
204.111 | 2037.894 | 42.1335
204.208 | 2038.355 | 42.1554
204.305 | 2039.64 | 42.1756
204.428 | 2040.233 | 42.1989
204.507 | 2041.864 | 42.2177
204.607 | 2042.671 | 42.2388
204.704 | 2043.478 | 42.2627
204.8 | 2044.746 | 42.2814
204.91 | 2045.438 | 42.3046
205.04 | 2046.756 | 42.3348
205.12 | 2047.299 | 42.349
205.2 | 2048.354 | 42.3754
205.318 | 2049.672 | 42.3988
205.408 | 2050.561 | 42.4214
205.532 | 2051.253 | 42.4547
205.601 | 2052.225 | 42.4696
205.751 | 2053.707 | 42.5023
205.821 | 2054.3 | 42.5209
205.901 | 2055.453 | 42.5418
206 | 2056.228 | 42.5612
206.138 | 2057.578 | 42.5915
206.214 | 2058.138 | 42.6053
206.301 | 2059.786 | 42.6302
206.433 | 2060.939 | 42.6642
206.536 | 2061.565 | 42.6827
206.603 | 2062.125 | 42.6986
206.709 | 2063.13 | 42.7223
206.832 | 2064.728 | 42.7503
206.903 | 2065.222 | 42.7662
207.002 | 2065.815 | 42.7893
207.134 | 2068.121 | 42.8156
207.209 | 2068.121 | 42.834
207.303 | 2068.879 | 42.8557
207.424 | 2070.691 | 42.8879
207.54 | 2071.893 | 42.9108
207.63 | 2072.634 | 42.9323
207.734 | 2073.343 | 42.9566
207.845 | 2074.759 | 42.9758
207.932 | 2076.094 | 42.9985
208.009 | 2076.094 | 43.0148
208.102 | 2076.851 | 43.0348
208.206 | 2078.466 | 43.0551
208.329 | 2079.767 | 43.089
208.421 | 2080.64 | 43.1087
208.502 | 2081.348 | 43.1265
208.623 | 2082.814 | 43.155
208.721 | 2083.391 | 43.1811
208.819 | 2084.758 | 43.2032
208.925 | 2085.318 | 43.2264
209.006 | 2086.01 | 43.2429
209.101 | 2087.295 | 43.2646
209.225 | 2088.86 | 43.296
209.318 | 2089.733 | 43.3156
209.424 | 2090.655 | 43.3379
209.501 | 2091.15 | 43.3512
209.625 | 2092.369 | 43.3769
209.712 | 2093.868 | 43.3997
209.813 | 2094.592 | 43.4227
209.914 | 2095.894 | 43.4457
210.026 | 2096.602 | 43.4661
210.108 | 2097.179 | 43.483
210.224 | 2098.727 | 43.5091
210.319 | 2099.633 | 43.5302
210.417 | 2100.753 | 43.5518
210.521 | 2101.33 | 43.5731
210.624 | 2102.812 | 43.5964
210.731 | 2103.603 | 43.6173
210.809 | 2104.871 | 43.6405
210.91 | 2105.366 | 43.6579
211.008 | 2106.667 | 43.6784
211.122 | 2107.639 | 43.6992
211.212 | 2108.364 | 43.7206
211.308 | 2109.171 | 43.7358
211.409 | 2110.67 | 43.7669
211.52 | 2111.246 | 43.7877
211.609 | 2112.877 | 43.8055
211.709 | 2113.338 | 43.828
211.816 | 2114.755 | 43.8485
211.915 | 2115.908 | 43.8694
212.012 | 2116.583 | 43.8928
212.122 | 2117.193 | 43.917
212.215 | 2118.297 | 43.9383
212.305 | 2119.812 | 43.959
212.411 | 2120.372 | 43.9791
212.512 | 2121.459 | 44.0035
212.602 | 2122.003 | 44.0191
212.721 | 2123.7 | 44.0494
212.83 | 2124.326 | 44.0733
212.908 | 2125.857 | 44.0946
213.005 | 2126.615 | 44.1135
213.101 | 2127.373 | 44.1366
213.214 | 2128.032 | 44.1052
213.307 | 2128.938 | 44.1228
213.403 | 2130.766 | 44.1445
213.502 | 2131.442 | 44.1643
213.613 | 2132.183 | 44.1842
213.709 | 2133.155 | 44.2061
213.808 | 2134.11 | 44.2236
213.902 | 2135.576 | 44.2447
214.006 | 2136.252 | 44.2638
214.115 | 2137.619 | 44.2808
214.217 | 2138.344 | 44.3026
214.307 | 2139.662 | 44.3218
214.409 | 2140.222 | 44.3379
214.537 | 2142.116 | 44.3661
214.605 | 2142.66 | 44.3806
214.741 | 2143.566 | 44.407
214.813 | 2144.191 | 44.424
214.902 | 2145.213 | 44.444
215.004 | 2146.761 | 44.4616
215.143 | 2147.387 | 44.4912
215.211 | 2148.211 | 44.5036
215.326 | 2150.155 | 44.5292
215.404 | 2150.155 | 44.545
215.5 | 2151.571 | 44.5618
215.61 | 2152.181 | 44.5806
215.702 | 2153.202 | 44.6034
215.829 | 2154.306 | 44.6305
215.907 | 2155.063 | 44.6455
216.002 | 2156.019 | 44.6648
216.124 | 2157.666 | 44.6963
216.2 | 2158.16 | 44.707
216.301 | 2158.935 | 44.7265
216.425 | 2161.059 | 44.752
216.526 | 2161.735 | 44.7738
216.603 | 2162.295 | 44.7855
216.722 | 2163.679 | 44.8126
216.828 | 2164.683 | 44.8323
216.924 | 2165.82 | 44.8537
217.001 | 2166.281 | 44.8673
217.125 | 2167.698 | 44.8888
217.217 | 2168.604 | 44.9093
217.323 | 2169.279 | 44.9276
217.427 | 2170.268 | 44.9432
217.516 | 2171.569 | 44.9595
217.626 | 2173.052 | 44.9764
217.726 | 2173.694 | 44.994
217.838 | 2174.419 | 45.0122
217.916 | 2175.457 | 45.0267
218.014 | 2176.708 | 45.0493
218.123 | 2177.285 | 45.0704
218.236 | 2178.636 | 45.0897
218.314 | 2179.888 | 45.1053
218.412 | 2180.662 | 45.1289
218.522 | 2181.288 | 45.1471
218.623 | 2182.721 | 45.1676
218.715 | 2183.874 | 45.1887
218.811 | 2185.011 | 45.2074
218.91 | 2185.686 | 45.2272
219.018 | 2186.246 | 45.253
219.113 | 2187.86 | 45.2712
219.211 | 2188.519 | 45.294
219.322 | 2189.277 | 45.3149
219.412 | 2190.167 | 45.3324
219.52 | 2191.781 | 45.3535
219.611 | 2192.374 | 45.3767
219.711 | 2193.84 | 45.3956
219.827 | 2194.318 | 45.4187
219.918 | 2195.668 | 45.4367
220.012 | 2196.574 | 45.4551
220.105 | 2197.2 | 45.4682
220.211 | 2198.189 | 45.4909
220.304 | 2198.864 | 45.5127
220.406 | 2199.803 | 45.5356
220.511 | 2201.681 | 45.5534
220.611 | 2202.587 | 45.5668
220.705 | 2203.476 | 45.5835
220.81 | 2204.877 | 45.3793
220.91 | 2205.305 | 45.3817
221.009 | 2206.639 | 45.3869
221.113 | 2207.611 | 45.3939
221.208 | 2208.534 | 45.4055
221.322 | 2209.687 | 45.4212
221.404 | 2210.444 | 45.4355
221.501 | 2211.136 | 45.4497
221.609 | 2212.652 | 45.46
221.72 | 2213.294 | 45.4693
221.816 | 2214.431 | 45.4808
221.953 | 2215.732 | 45.498
222.01 | 2216.325 | 45.5075
222.113 | 2217.132 | 45.5252
222.203 | 2218.318 | 45.538
222.331 | 2219.702 | 45.5575
222.418 | 2220.213 | 45.5671
222.514 | 2220.954 | 45.5837
222.603 | 2222.585 | 45.5962
222.731 | 2223.886 | 45.6196
222.818 | 2224.627 | 45.63
222.946 | 2225.451 | 45.6519
223.015 | 2226.242 | 45.6609
223.131 | 2227.889 | 45.681
223.234 | 2228.334 | 45.6986
223.351 | 2229.767 | 45.7146
223.402 | 2230.739 | 45.7249
223.531 | 2231.892 | 45.7442
223.601 | 2232.452 | 45.7521
223.705 | 2233.588 | 45.7641
223.824 | 2234.659 | 45.7814
223.926 | 2235.68 | 45.7858
224.034 | 2236.339 | 45.8029
224.122 | 2237.624 | 45.8167
224.201 | 2238.481 | 45.8247
224.325 | 2239.173 | 45.8368
224.428 | 2240.853 | 45.8568
224.503 | 2241.281 | 45.8642
224.624 | 2242.681 | 45.8783
224.736 | 2243.357 | 45.8856
224.839 | 2244.856 | 45.8958
224.922 | 2245.679 | 45.9087
225 | 2246.371 | 45.9158
225.136 | 2247.343 | 45.9288
225.207 | 2248.117 | 45.9292
225.327 | 2249.715 | 45.9293
225.418 | 2250.588 | 45.9369
225.505 | 2251.082 | 45.939
225.6 | 2251.807 | 45.9489
225.733 | 2253.619 | 45.9623
225.82 | 2254.772 | 45.9678
225.904 | 2255.332 | 45.9745
226.02 | 2256.337 | 45.9855
226.101 | 2256.93 | 45.9929
226.225 | 2258.676 | 46.0035
226.335 | 2259.368 | 46.0116
226.432 | 2260.406 | 46.0202
226.519 | 2261.74 | 46.0301
226.619 | 2262.597 | 46.0372
226.712 | 2263.816 | 46.039
226.821 | 2264.491 | 46.041
226.905 | 2265.068 | 46.0422
227.022 | 2266.682 | 46.0536
227.112 | 2267.67 | 46.0682
227.236 | 2268.28 | 46.0796
227.321 | 2269.416 | 46.0842
227.411 | 2270.882 | 46.0929
227.514 | 2271.558 | 46.0972
227.624 | 2272.694 | 46.109
227.702 | 2273.271 | 46.1205
227.811 | 2274.869 | 46.1383
227.913 | 2275.544 | 46.1528
228.026 | 2276.714 | 46.1665
228.132 | 2277.257 | 46.1804
228.216 | 2278.361 | 46.1988
228.317 | 2279.745 | 46.2197
228.408 | 2280.288 | 46.2274
228.527 | 2281.705 | 46.2424
228.636 | 2282.446 | 46.2724
228.71 | 2283.451 | 46.2849
228.806 | 2284.769 | 46.3125
228.909 | 2285.642 | 46.3484
229.015 | 2286.202 | 46.3718
229.117 | 2287.701 | 46.3982
229.21 | 2288.162 | 46.4144
229.315 | 2289.53 | 46.4186
229.425 | 2290.419 | 46.4204
229.512 | 2291.869 | 46.4257
229.622 | 2292.28 | 46.4589
229.715 | 2293.434 | 46.4584
229.801 | 2294.554 | 46.4733
229.901 | 2295.015 | 46.5118
230.01 | 2296.81 | 46.4968
230.103 | 2297.288 | 46.5222
230.245 | 2298.869 | 46.5948
230.321 | 2299.627 | 46.5937
230.407 | 2300.467 | 46.609
230.501 | 2301.736 | 46.5839
230.641 | 2302.971 | 46.6173
230.706 | 2302.971 | 46.637
230.807 | 2304.635 | 46.6224
230.903 | 2305.409 | 46.6457
231.06 | 2306.727 | 46.6517
231.143 | 2307.534 | 46.6647
231.215 | 2308.209 | 46.6912
231.31 | 2309.115 | 46.7042
231.409 | 2309.857 | 46.7869
231.502 | 2311.471 | 46.8032
231.6 | 2312.426 | 46.7441
231.7 | 2313.201 | 46.7446
231.826 | 2314.683 | 46.7194
231.908 | 2315.457 | 46.7477
232.025 | 2316.808 | 46.7574
232.142 | 2317.352 | 46.7578
232.212 | 2318.192 | 46.784
232.3 | 2319.23 | 46.8081
232.433 | 2320.679 | 46.8494
232.518 | 2321.223 | 46.842
232.623 | 2322.969 | 46.8482
232.708 | 2322.969 | 46.8593
232.822 | 2324.633 | 46.8857
232.916 | 2325.226 | 46.8972
233.019 | 2326.906 | 46.9232
233.126 | 2327.697 | 46.9445
233.242 | 2328.833 | 46.9597
233.33 | 2329.607 | 46.9804
233.427 | 2330.711 | 46.9968
233.526 | 2331.815 | 47.0139
233.633 | 2332.622 | 47.0343
233.726 | 2333.248 | 47.0519
233.818 | 2334.006 | 47.0679
233.903 | 2334.912 | 47.0747
234.028 | 2336.707 | 47.0975
234.118 | 2337.597 | 47.1134
234.216 | 2338.684 | 47.1312
234.303 | 2339.31 | 47.1451
234.433 | 2340.413 | 47.1683
234.526 | 2341.254 | 47.1888
234.622 | 2342.654 | 47.2047
234.727 | 2343.807 | 47.2234
234.817 | 2344.416 | 47.2383
234.918 | 2345.536 | 47.2569
235.025 | 2346.821 | 47.2751
235.112 | 2347.694 | 47.2897
235.218 | 2348.93 | 47.3112
235.317 | 2349.605 | 47.3281
235.418 | 2350.709 | 47.3455
235.512 | 2351.154 | 47.3638
235.611 | 2352.636 | 47.3796
235.716 | 2353.213 | 47.4015
235.816 | 2354.679 | 47.4163
235.903 | 2355.272 | 47.4304
236.013 | 2356.244 | 47.454
236.12 | 2357.66 | 47.4703
236.22 | 2358.204 | 47.4905
236.323 | 2358.962 | 47.5082
236.415 | 2360.905 | 47.5266
236.508 | 2361.597 | 47.542
236.62 | 2362.174 | 47.5628
236.717 | 2363.327 | 47.5799
236.805 | 2364.612 | 47.5995
236.925 | 2365.155 | 47.6157
237.014 | 2366.885 | 47.6367
237.108 | 2367.313 | 47.6545
237.204 | 2368.104 | 47.6716
237.324 | 2369.01 | 47.6926
237.411 | 2370.838 | 47.7136
237.522 | 2371.3 | 47.7275
237.618 | 2372.42 | 47.7488
237.722 | 2373.655 | 47.7646
237.821 | 2374.215 | 47.7864
237.909 | 2375.648 | 47.8038
238.005 | 2376.785 | 47.8226
238.1 | 2377.23 | 47.8385
238.209 | 2378.844 | 47.8576
238.309 | 2379.289 | 47.875
238.404 | 2380.755 | 47.8919
238.5 | 2381.249 | 47.9084
238.641 | 2383.143 | 47.9344
238.708 | 2383.638 | 47.9432
238.805 | 2384.428 | 47.9644
238.908 | 2385.252 | 47.9846
239.04 | 2386.669 | 48.0073
239.106 | 2387.805 | 48.0195
239.201 | 2388.546 | 48.0383
239.314 | 2389.205 | 48.0557
239.433 | 2390.836 | 48.0713
239.509 | 2391.446 | 48.0835
239.602 | 2392.763 | 48.0963
239.7 | 2393.307 | 48.1172
239.828 | 2394.658 | 48.1416
239.915 | 2395.152 | 48.1543
240 | 2396.7 | 48.1703
240.1 | 2397.376 | 48.1892
240.235 | 2398.809 | 48.211
240.328 | 2399.682 | 48.2286
240.442 | 2400.357 | 48.2441
240.522 | 2401.165 | 48.2544
240.602 | 2402.153 | 48.2712
240.737 | 2403.652 | 48.2962
240.811 | 2404.13 | 48.3046
240.929 | 2405.727 | 48.331
241.034 | 2406.304 | 48.3451
241.108 | 2407.474 | 48.3557
241.233 | 2408.758 | 48.3762
241.313 | 2409.22 | 48.3928
241.421 | 2410.62 | 48.4107
241.522 | 2411.41 | 48.4279
241.606 | 2412.531 | 48.4394
241.723 | 2413.272 | 48.4617
241.801 | 2413.947 | 48.4744
241.931 | 2415.743 | 48.4944
242.019 | 2416.616 | 48.5119
242.107 | 2417.308 | 48.5224
242.202 | 2418.444 | 48.5414
242.332 | 2419.087 | 48.5671
242.401 | 2420.075 | 48.5799
242.522 | 2421.656 | 48.5979
242.64 | 2422.628 | 48.6177
242.717 | 2423.155 | 48.6292
242.818 | 2424.72 | 48.6452
242.926 | 2425.33 | 48.6655
243.013 | 2426.121 | 48.6818
243.122 | 2427.62 | 48.6988
243.218 | 2428.394 | 48.716
243.314 | 2429.876 | 48.732
243.413 | 2430.618 | 48.7515
243.504 | 2431.112 | 48.7617
243.622 | 2432.743 | 48.7854
243.712 | 2433.863 | 48.8009
243.813 | 2434.538 | 48.8153
243.934 | 2435.246 | 48.8279
244.03 | 2436.367 | 48.8489
244.114 | 2437.19 | 48.8637
244.211 | 2438.804 | 48.8786
244.322 | 2439.48 | 48.8942
244.428 | 2440.139 | 48.9086
244.522 | 2441.028 | 48.9246
244.608 | 2442.84 | 48.9394
244.7 | 2443.269 | 48.9508
244.811 | 2444.29 | 48.9694
244.921 | 2445.641 | 48.9843
245.018 | 2446.629 | 49.0014
245.121 | 2447.271 | 49.0201
245.226 | 2448.688 | 49.0368
245.312 | 2449.38 | 49.0521
245.407 | 2450.829 | 49.0706
245.505 | 2451.274 | 49.0888
245.6 | 2452.032 | 49.0992
245.716 | 2453.696 | 49.1231
245.824 | 2454.272 | 49.1389
245.906 | 2455.425 | 49.1545
246.002 | 2456.71 | 49.1679
246.11 | 2457.32 | 49.1876
246.205 | 2458.44 | 49.2057
246.319 | 2459.247 | 49.2266
246.401 | 2460.4 | 49.2379
246.509 | 2461.619 | 49.2535
246.6 | 2462.426 | 49.2716
246.702 | 2463.036 | 49.2832
246.803 | 2464.568 | 49.3073
246.914 | 2465.161 | 49.3245
247.003 | 2466.182 | 49.3402
247.121 | 2467.253 | 49.3549
247.234 | 2468.702 | 49.3505
247.308 | 2469.18 | 49.3619
247.406 | 2470.811 | 49.3761
247.503 | 2471.585 | 49.39
247.601 | 2472.409 | 49.4028
247.729 | 2473.693 | 49.4248
247.806 | 2474.171 | 49.4314
247.91 | 2475.538 | 49.4513
248 | 2476.23 | 49.4672
248.128 | 2478.009 | 49.4899
248.239 | 2478.652 | 49.5064
248.312 | 2479.113 | 49.5195
248.431 | 2480.727 | 49.543
248.538 | 2481.485 | 49.566
248.609 | 2482.095 | 49.5763
248.728 | 2483.692 | 49.6001
248.8 | 2484.516 | 49.6103
248.928 | 2485.817 | 49.6313
249.051 | 2486.592 | 49.6538
249.15 | 2487.415 | 49.6705
249.241 | 2488.453 | 49.6879
249.31 | 2489.145 | 49.6982
249.431 | 2490.743 | 49.7186
249.522 | 2491.632 | 49.7378
249.616 | 2492.176 | 49.7495
249.732 | 2493.856 | 49.7738
249.823 | 2494.597 | 49.7902
249.918 | 2495.174 | 49.8036
250.006 | 2496.096 | 49.82
250.102 | 2496.805 | 49.8372
250.2 | 2497.776 | 49.8515
250.32 | 2499.588 | 49.8747
250.426 | 2500.807 | 49.8955
250.525 | 2501.532 | 49.9109
250.631 | 2502.372 | 49.927
250.707 | 2503.048 | 49.9387
250.827 | 2504.827 | 49.96
250.915 | 2505.683 | 49.9789
251.007 | 2506.112 | 49.9898
251.131 | 2507.479 | 50.0137
251.213 | 2508.204 | 50.0241
251.316 | 2509.686 | 50.051
251.423 | 2510.246 | 50.0668
251.502 | 2511.103 | 50.0807
251.613 | 2512.865 | 50.1032
251.715 | 2513.557 | 50.1211
251.822 | 2514.924 | 50.1385
251.931 | 2515.6 | 50.1555
252.013 | 2516.835 | 50.1687
252.112 | 2517.527 | 50.1883
252.222 | 2518.252 | 50.2038
252.325 | 2519.405 | 50.2221
252.416 | 2520.888 | 50.2394
252.511 | 2521.662 | 50.2549
252.604 | 2522.238 | 50.2684
252.713 | 2523.26 | 50.2916
252.817 | 2524.709 | 50.3103
252.909 | 2525.829 | 50.3253
253.007 | 2526.291 | 50.3449
253.1 | 2527.048 | 50.3547
253.217 | 2528.696 | 50.3776
253.324 | 2529.256 | 50.3981
253.406 | 2530.409 | 50.4015
253.504 | 2531.018 | 50.4153
253.61 | 2532.089 | 50.4395
253.718 | 2533.67 | 50.4573
253.806 | 2534.214 | 50.4684
253.904 | 2535.565 | 50.4861
254.014 | 2536.158 | 50.5028
254.111 | 2537.278 | 50.5225
254.203 | 2538.727 | 50.5396
254.304 | 2539.584 | 50.5567
254.401 | 2540.721 | 50.573
254.512 | 2541.33 | 50.5912
254.606 | 2542.747 | 50.6047
254.701 | 2543.389 | 50.6202
254.832 | 2544.723 | 50.6447
254.908 | 2545.415 | 50.6565
255.005 | 2546.437 | 50.6767
255.1 | 2546.931 | 50.6953
255.202 | 2548.545 | 50.7146
255.311 | 2549.122 | 50.7356
255.405 | 2550.571 | 50.7525
255.518 | 2551.197 | 50.7735
255.606 | 2552.251 | 50.7907
255.707 | 2553.454 | 50.8121
255.805 | 2554.739 | 50.8315
255.901 | 2555.249 | 50.8489
256.005 | 2555.991 | 50.8661
256.107 | 2557.391 | 50.8877
256.205 | 2558.429 | 50.905
256.334 | 2559.681 | 50.9293
256.405 | 2560.191 | 50.942
256.527 | 2562.119 | 50.9623
256.604 | 2562.119 | 50.9722
256.715 | 2563.189 | 50.9902
256.824 | 2564.935 | 51.007
256.941 | 2565.644 | 51.0268
257.004 | 2566.484 | 51.0345
257.101 | 2567.176 | 51.0528
257.236 | 2568.493 | 51.0774
257.309 | 2569.119 | 51.0894
257.428 | 2570.701 | 51.1114
257.548 | 2571.343 | 51.1329
257.603 | 2572.43 | 51.141
257.707 | 2573.106 | 51.1581
257.83 | 2574.704 | 51.1854
257.922 | 2575.61 | 51.2008
258.036 | 2576.301 | 51.2162
258.126 | 2577.784 | 51.2328
258.221 | 2578.575 | 51.2485
258.337 | 2579.036 | 51.2689
258.404 | 2579.794 | 51.2788
258.529 | 2581.705 | 51.3018
258.602 | 2582.38 | 51.3176
258.726 | 2583.698 | 51.3374
258.819 | 2584.554 | 51.3566
258.931 | 2585.263 | 51.3725
259.021 | 2586.564 | 51.3911
259.102 | 2587.14 | 51.4063
259.221 | 2588.607 | 51.4327
259.324 | 2589.957 | 51.45
259.421 | 2590.6 | 51.4675
259.521 | 2591.72 | 51.4814
259.623 | 2592.181 | 51.5031
259.722 | 2593.647 | 51.5157
259.82 | 2594.24 | 51.5355
259.921 | 2595.723 | 51.553
260.014 | 2596.81 | 51.5701
260.12 | 2597.584 | 51.5871
260.219 | 2598.375 | 51.6
260.332 | 2599.511 | 51.6245
260.412 | 2600.384 | 51.6392
260.501 | 2600.945 | 51.6532
260.613 | 2602.509 | 51.6707
260.729 | 2603.514 | 51.6874
260.817 | 2604.667 | 51.7013
260.92 | 2605.227 | 51.7225
261.002 | 2606.035 | 51.7317
261.102 | 2607.55 | 51.7487
261.216 | 2608.687 | 51.7713
261.309 | 2609.23 | 51.7873
261.4 | 2609.922 | 51.798
261.517 | 2611.339 | 51.822
261.615 | 2612.673 | 51.8398
261.707 | 2613.217 | 51.8564
261.818 | 2614.567 | 51.8747
261.916 | 2615.177 | 51.8896
262.012 | 2616.791 | 51.9074
262.12 | 2617.285 | 51.9248
262.212 | 2618.093 | 51.9424
262.302 | 2619.526 | 51.9626
262.403 | 2620.728 | 51.9807
262.523 | 2621.288 | 51.9981
262.611 | 2622.277 | 52.0197
262.709 | 2623.446 | 52.0363
262.818 | 2624.369 | 52.051
262.908 | 2624.896 | 52.0669
263.005 | 2626.592 | 52.0843
263.101 | 2627.021 | 52.1022
263.215 | 2628.404 | 52.1176
263.307 | 2629.426 | 52.1378
263.402 | 2630.694 | 52.1522
263.541 | 2631.963 | 52.1781
263.64 | 2632.671 | 52.1939
263.707 | 2633.593 | 52.2048
263.802 | 2634.17 | 52.2202
263.93 | 2635.652 | 52.2426
264.006 | 2636.13 | 52.2554
264.114 | 2637.135 | 52.2756
264.213 | 2637.876 | 52.2891
264.301 | 2639.54 | 52.3048
264.422 | 2640.116 | 52.3223
264.507 | 2641.237 | 52.3372
264.602 | 2642.703 | 52.3558
264.732 | 2643.823 | 52.3749
264.826 | 2644.613 | 52.3921
264.904 | 2645.734 | 52.4047
265.035 | 2646.59 | 52.423
265.105 | 2647.167 | 52.4376
265.229 | 2648.814 | 52.4584
265.323 | 2649.588 | 52.4766
265.429 | 2650.84 | 52.4918
265.541 | 2651.647 | 52.5058
265.617 | 2651.647 | 52.5135
265.745 | 2653.608 | 52.5404
265.817 | 2654.184 | 52.5531
265.923 | 2655.914 | 52.5752
266.026 | 2656.655 | 52.5908
266.143 | 2657.841 | 52.609
266.241 | 2658.566 | 52.6254
266.311 | 2659.142 | 52.637
266.402 | 2660.147 | 52.6512
266.53 | 2661.729 | 52.6751
266.628 | 2662.569 | 52.6878
266.718 | 2663.854 | 52.7034
266.827 | 2664.611 | 52.7215
266.902 | 2665.122 | 52.7346
267.026 | 2666.637 | 52.7549
267.136 | 2667.296 | 52.7724
267.242 | 2668.762 | 52.7886
267.32 | 2669.701 | 52.8062
267.417 | 2670.344 | 52.8253
267.516 | 2671.859 | 52.8361
267.621 | 2672.584 | 52.8573
267.705 | 2673.375 | 52.8686
267.814 | 2674.841 | 52.8859
267.916 | 2675.681 | 52.8981
268.001 | 2676.257 | 52.9147
268.132 | 2677.378 | 52.9337
268.216 | 2678.201 | 52.9489
268.322 | 2679.157 | 52.9666
268.404 | 2679.931 | 52.9746
268.526 | 2681.677 | 52.9967
268.619 | 2682.533 | 53.0135
268.718 | 2683.67 | 53.0291
268.828 | 2684.675 | 53.0434
268.903 | 2685.251 | 53.0513
269.019 | 2686.701 | 53.0755
269.103 | 2687.261 | 53.082
269.224 | 2688.398 | 53.1052
269.317 | 2689.699 | 53.1214
269.415 | 2690.556 | 53.1395
269.515 | 2691.857 | 53.151
269.608 | 2692.285 | 53.1667
269.702 | 2693.027 | 53.1786
269.817 | 2694.69 | 53.1996
269.91 | 2695.25 | 53.2133
270.016 | 2696.255 | 53.228
270.106 | 2696.881 | 53.2427
270.215 | 2698.677 | 53.2569
270.308 | 2699.286 | 53.2688
270.403 | 2700.406 | 53.2869
270.522 | 2701.213 | 53.2989
270.61 | 2702.07 | 53.3109
270.715 | 2703.684 | 53.3229
270.822 | 2704.228 | 53.337
270.902 | 2705.71 | 53.3521
271.017 | 2706.172 | 53.3683
271.114 | 2707.572 | 53.3821
271.222 | 2708.247 | 53.3941
271.314 | 2709.236 | 53.4067
271.401 | 2710.718 | 53.4026
271.512 | 2711.13 | 53.4156
271.607 | 2712.085 | 53.4239
271.704 | 2713.041 | 53.4346
271.831 | 2714.688 | 53.4506
271.926 | 2715.248 | 53.4577
272.015 | 2716.319 | 53.4688
272.138 | 2717.884 | 53.486
272.232 | 2718.674 | 53.4994
272.304 | 2719.169 | 53.506
272.403 | 2719.729 | 53.5158
272.504 | 2721.574 | 53.5314
272.608 | 2722.183 | 53.5422
272.732 | 2723.699 | 53.5622
272.834 | 2724.308 | 53.5711
272.911 | 2725.033 | 53.5785
273.031 | 2726.697 | 53.5908
273.136 | 2727.29 | 53.6007
273.202 | 2728.047 | 53.608
273.303 | 2729.563 | 53.6231
273.413 | 2730.156 | 53.6356
273.507 | 2731.309 | 53.6478
273.605 | 2732.264 | 53.6588
273.704 | 2733.17 | 53.672
273.843 | 2734.653 | 53.689
273.935 | 2735.295 | 53.7002
274.052 | 2736.564 | 53.7114
274.122 | 2737.882 | 53.724
274.225 | 2738.639 | 53.7337
274.303 | 2738.639 | 53.7463
274.424 | 2740.599 | 53.7628
274.5 | 2741.094 | 53.7728
274.639 | 2742.494 | 53.7831
274.711 | 2743.087 | 53.7917
274.831 | 2744.685 | 53.8052
274.919 | 2745.311 | 53.8149
275.018 | 2746.859 | 53.8255
275.127 | 2747.617 | 53.8369
275.224 | 2748.72 | 53.8465
275.328 | 2749.248 | 53.8538
275.409 | 2749.972 | 53.8632
275.502 | 2750.78 | 53.8745
275.625 | 2752.641 | 53.8886
275.719 | 2753.531 | 53.8996
275.819 | 2754.684 | 53.9114
275.904 | 2755.244 | 53.9148
276.022 | 2756.726 | 53.9299
276.122 | 2757.484 | 53.9405
276.238 | 2758.752 | 53.952
276.314 | 2759.642 | 53.9656
276.428 | 2760.4 | 53.9741
276.515 | 2760.993 | 53.9799
276.618 | 2762.673 | 53.9933
276.723 | 2763.233 | 54.0035
276.811 | 2764.765 | 54.0157
276.913 | 2765.49 | 54.0275
277.017 | 2766.28 | 54.036
277.114 | 2767.648 | 54.0477
277.225 | 2768.768 | 54.0599
277.326 | 2769.229 | 54.0731
277.422 | 2769.954 | 54.0851
277.512 | 2771.617 | 54.0955
277.61 | 2772.474 | 54.1024
277.725 | 2773.149 | 54.1137
277.814 | 2774.83 | 54.1244
277.92 | 2775.587 | 54.1341
278.017 | 2776.427 | 54.14
278.103 | 2777.004 | 54.1486
278.22 | 2778.124 | 54.1612
278.328 | 2779.673 | 54.1745
278.405 | 2780.233 | 54.1819
278.528 | 2781.517 | 54.1917
278.616 | 2782.539 | 54.2015
278.723 | 2783.231 | 54.2112
278.815 | 2784.252 | 54.2245
278.905 | 2785.537 | 54.2327
279.025 | 2786.146 | 54.2465
279.115 | 2787.266 | 54.2563
279.224 | 2788.65 | 54.2667
279.336 | 2789.853 | 54.2618
279.409 | 2790.61 | 54.2675
279.507 | 2791.286 | 54.2708
279.606 | 2792.044 | 54.2797
279.706 | 2793.543 | 54.2857
279.815 | 2794.136 | 54.2894
279.915 | 2795.157 | 54.2976
280.036 | 2796.656 | 54.3105
280.109 | 2797.199 | 54.3149
280.2 | 2798.649 | 54.3252
280.325 | 2799.226 | 54.3315
280.411 | 2800.247 | 54.3383
280.509 | 2800.823 | 54.3458
280.609 | 2801.927 | 54.3551
280.728 | 2803.657 | 54.3668
280.802 | 2804.332 | 54.3723
280.907 | 2805.238 | 54.3807
281.048 | 2806.671 | 54.3952
281.113 | 2806.671 | 54.3994
281.207 | 2808.566 | 54.4053
281.314 | 2809.142 | 54.4108
281.431 | 2810.822 | 54.4211
281.503 | 2811.399 | 54.4248
281.642 | 2812.437 | 54.4337
281.714 | 2813.128 | 54.4394
281.804 | 2814.183 | 54.4447
281.932 | 2815.27 | 54.4535
282.016 | 2816.011 | 54.4615
282.107 | 2817.164 | 54.4705
282.227 | 2818.63 | 54.4768
282.327 | 2819.767 | 54.4899
282.442 | 2820.311 | 54.4979
282.526 | 2821.118 | 54.5083
282.602 | 2821.958 | 54.5156
282.732 | 2823.704 | 54.5267
282.843 | 2824.577 | 54.5365
282.901 | 2825.137 | 54.5426
283.002 | 2825.878 | 54.5507
283.123 | 2827.624 | 54.5613
283.241 | 2828.81 | 54.568
283.329 | 2829.634 | 54.5745
283.428 | 2830.771 | 54.5857
283.505 | 2831.265 | 54.5891
283.622 | 2832.698 | 54.6002
283.726 | 2833.274 | 54.6017
283.817 | 2834.839 | 54.6023
283.923 | 2835.581 | 54.612
284.018 | 2836.882 | 54.6198
284.117 | 2837.623 | 54.6249
284.224 | 2838.941 | 54.6305
284.321 | 2839.534 | 54.6361
284.401 | 2840.209 | 54.6429
284.5 | 2841.148 | 54.6488
284.614 | 2842.516 | 54.6555
284.709 | 2843.076 | 54.6615
284.819 | 2844.69 | 54.6687
284.915 | 2845.283 | 54.6723
285.011 | 2846.766 | 54.6802
285.124 | 2847.556 | 54.6858
285.201 | 2848.116 | 54.6898
285.317 | 2849.648 | 54.7005
285.401 | 2850.225 | 54.7033
285.527 | 2851.674 | 54.7135
285.617 | 2852.547 | 54.721
285.714 | 2853.14 | 54.7253
285.82 | 2854.705 | 54.7286
285.922 | 2855.282 | 54.733
286.018 | 2856.83 | 54.7374
286.122 | 2857.357 | 54.7438
286.228 | 2858.675 | 54.7537
286.307 | 2859.565 | 54.7585
286.43 | 2860.158 | 54.7648
286.522 | 2861.278 | 54.7713
286.61 | 2862.744 | 54.7769
286.708 | 2863.255 | 54.7842
286.818 | 2864.523 | 54.7924
286.922 | 2865.067 | 54.8016
287.018 | 2865.923 | 54.8071
287.11 | 2867.752 | 54.8122
287.214 | 2868.839 | 54.8187
287.303 | 2869.679 | 54.8292
287.418 | 2870.14 | 54.8371
287.506 | 2871.755 | 54.844
287.616 | 2872.183 | 54.8515
287.709 | 2873.468 | 54.8574
287.803 | 2874.258 | 54.8662
287.905 | 2875.296 | 54.877
288.019 | 2876.598 | 54.8826
288.121 | 2877.141 | 54.8929
288.218 | 2877.899 | 54.8997
288.314 | 2878.871 | 54.907
288.402 | 2879.81 | 54.9137
288.543 | 2881.655 | 54.9228
288.604 | 2882.132 | 54.9285
288.7 | 2882.692 | 54.9351
288.835 | 2884.686 | 54.9429
288.906 | 2885.163 | 54.9499
289.005 | 2885.723 | 54.9564
289.112 | 2886.728 | 54.963
289.203 | 2888.672 | 54.9719
289.332 | 2889.792 | 54.983
289.405 | 2890.369 | 54.9895
289.546 | 2891.357 | 54.9999
289.618 | 2892.164 | 55.0085
289.73 | 2893.811 | 55.0142
289.84 | 2894.569 | 55.03
289.902 | 2895.706 | 55.0345
290.016 | 2896.167 | 55.0454
290.109 | 2897.32 | 55.0573
290.209 | 2897.93 | 55.063
290.302 | 2899.33 | 55.0693
290.403 | 2900.351 | 55.0765
290.525 | 2901.586 | 55.0856
290.644 | 2902.558 | 55.0881
290.732 | 2903.3 | 55.0986
290.815 | 2904.123 | 55.1031
290.932 | 2905.787 | 55.1118
291.053 | 2906.594 | 55.1203
291.103 | 2906.594 | 55.1293
291.207 | 2908.456 | 55.1416
291.313 | 2909.114 | 55.1466
291.432 | 2910.679 | 55.1543
291.534 | 2911.503 | 55.1652
291.62 | 2912.673 | 55.1723
291.729 | 2913.76 | 55.176
291.832 | 2914.27 | 55.1906
291.929 | 2915.687 | 55.2008
292.023 | 2916.692 | 55.209
292.121 | 2917.548 | 55.2172
292.202 | 2918.29 | 55.2196
292.32 | 2919.888 | 55.2247
292.421 | 2920.546 | 55.2342
292.538 | 2921.288 | 55.239
292.607 | 2922.045 | 55.2434
292.701 | 2923.232 | 55.2534
292.819 | 2924.549 | 55.2623
292.906 | 2925.241 | 55.2682
293.017 | 2926.295 | 55.2795
293.127 | 2927.646 | 55.2837
293.23 | 2928.47 | 55.294
293.316 | 2929.524 | 55.3054
293.434 | 2930.199 | 55.3123
293.513 | 2930.99 | 55.3185
293.611 | 2932.769 | 55.327
293.718 | 2933.642 | 55.3331
293.82 | 2934.894 | 55.342
293.919 | 2935.685 | 55.346
294.016 | 2936.459 | 55.3552
294.115 | 2937.645 | 55.364
294.208 | 2938.189 | 55.3714
294.328 | 2939.638 | 55.3828
294.408 | 2940.544 | 55.3882
294.508 | 2941.434 | 55.3981
294.602 | 2942.208 | 55.4059
294.715 | 2943.262 | 55.4152
294.808 | 2943.938 | 55.4259
294.91 | 2945.815 | 55.4336
295.006 | 2946.227 | 55.4401
295.105 | 2947.693 | 55.4495
295.217 | 2948.286 | 55.4539
295.32 | 2948.962 | 55.462
295.404 | 2950.675 | 55.4684
295.519 | 2951.597 | 55.4746
295.623 | 2952.174 | 55.4818
295.719 | 2952.899 | 55.4897
295.807 | 2954.744 | 55.4978
295.902 | 2955.172 | 55.5077
296.012 | 2956.605 | 55.5145
296.108 | 2957.248 | 55.5207
296.213 | 2958.269 | 55.5306
296.311 | 2959.603 | 55.5353
296.406 | 2960.443 | 55.5423
296.51 | 2961.234 | 55.5499
296.639 | 2962.618 | 55.5631
296.703 | 2963.227 | 55.5637
296.804 | 2964.397 | 55.572
296.908 | 2965.418 | 55.5827
297.007 | 2966.719 | 55.59
297.149 | 2967.329 | 55.6049
297.211 | 2968.169 | 55.6095
297.315 | 2969.553 | 55.6143
297.406 | 2970.162 | 55.6203
297.502 | 2971.002 | 55.6279
297.606 | 2971.958 | 55.6351
297.717 | 2973.374 | 55.6445
297.832 | 2974.428 | 55.653
297.911 | 2974.972 | 55.6594
298.006 | 2976.01 | 55.6699
298.127 | 2977.608 | 55.6738
298.214 | 2978.085 | 55.6759
298.31 | 2978.81 | 55.6774
298.406 | 2979.766 | 55.6836
298.525 | 2981.611 | 55.6911
298.605 | 2982.154 | 55.6985
298.701 | 2983.686 | 55.7037
298.832 | 2984.774 | 55.7171
298.934 | 2985.269 | 55.7241
299.033 | 2986.685 | 55.7331
299.106 | 2986.685 | 55.7418
299.204 | 2988.415 | 55.7504
299.308 | 2989.222 | 55.755
299.424 | 2990.704 | 55.7683
299.53 | 2991.281 | 55.7751
299.611 | 2992.088 | 55.785
299.73 | 2993.785 | 55.7907
299.833 | 2994.526 | 55.7989
299.915 | 2995.152 | 55.8044
300.022 | 2996.19 | 55.811
300.103 | 2996.865 | 55.8183
300.228 | 2998.628 | 55.8294
300.334 | 2999.468 | 55.8363
300.422 | 3000.176 | 55.8448
300.518 | 3001.824 | 55.855
300.622 | 3002.581 | 55.8598
300.716 | 3003.817 | 55.8638
300.837 | 3004.492 | 55.8756
300.921 | 3005.052 | 55.8822
301.001 | 3006.238 | 55.8884
301.117 | 3007.243 | 55.899
301.211 | 3008.083 | 55.9006
301.317 | 3009.286 | 55.9147
301.419 | 3010.587 | 55.9229
301.521 | 3011.691 | 55.9312
301.606 | 3012.251 | 55.9332
301.718 | 3013.256 | 55.9459
301.802 | 3013.865 | 55.9492
301.911 | 3015.446 | 55.9648
302.013 | 3016.188 | 55.9718
302.111 | 3017.555 | 55.9784
302.22 | 3018.181 | 55.9875
302.322 | 3019.597 | 55.9969
302.416 | 3020.784 | 56.0042
302.509 | 3021.261 | 56.015
302.611 | 3022.744 | 56.0229
302.707 | 3023.501 | 56.0308
302.817 | 3024.622 | 56.04
302.91 | 3025.758 | 56.0457
303.017 | 3026.203 | 56.0533
303.123 | 3026.977 | 56.0641
303.215 | 3028.624 | 56.0732
303.336 | 3029.185 | 56.0796
303.405 | 3030.371 | 56.0914
303.515 | 3031.606 | 56.1009
303.623 | 3032.133 | 56.1098
303.716 | 3032.891 | 56.1199
303.818 | 3033.83 | 56.1287
303.902 | 3035.658 | 56.1409
304.026 | 3036.235 | 56.1457
304.108 | 3037.404 | 56.1586
304.203 | 3038.673 | 56.1651
304.307 | 3039.414 | 56.1751
304.419 | 3040.534 | 56.1827
304.524 | 3041.21 | 56.1909
304.61 | 3042.231 | 56.1974
304.705 | 3043.532 | 56.2058
304.853 | 3044.636 | 56.2168
304.922 | 3045.179 | 56.2208
305.003 | 3046.349 | 56.2275
305.148 | 3047.617 | 56.2393
305.244 | 3048.309 | 56.2487
305.306 | 3049.133 | 56.2567
305.4 | 3050.154 | 56.2616
305.501 | 3051.67 | 56.2725
305.643 | 3052.757 | 56.2805
305.732 | 3053.268 | 56.2881
305.803 | 3054.701 | 56.2847
305.912 | 3055.129 | 56.2794
306.047 | 3056.842 | 56.2883
306.128 | 3057.6 | 56.2961
306.212 | 3058.456 | 56.3091
306.333 | 3059.807 | 56.3188
306.444 | 3060.548 | 56.3234
306.505 | 3061.273 | 56.3344
306.611 | 3061.998 | 56.3435
306.708 | 3062.772 | 56.3528
306.829 | 3064.65 | 56.3601
306.902 | 3065.507 | 56.3657
307.028 | 3066.215 | 56.3774
307.1 | 3066.923 | 56.3827
307.235 | 3068.274 | 56.3923
307.353 | 3069.526 | 56.3973
307.434 | 3070.547 | 56.4034
307.507 | 3071.009 | 56.4077
307.626 | 3072.59 | 56.4184
307.704 | 3073.068 | 56.4238
307.835 | 3074.468 | 56.4394
307.913 | 3075.143 | 56.4414
308.028 | 3076.593 | 56.4503
308.106 | 3077.087 | 56.4535
308.234 | 3078.471 | 56.4649
308.327 | 3079.163 | 56.469
308.402 | 3079.904 | 56.4752
308.519 | 3081.666 | 56.4873
308.625 | 3082.556 | 56.4932
308.732 | 3083.445 | 56.4983
308.827 | 3084.747 | 56.5063
308.923 | 3085.554 | 56.5124
309.001 | 3086.032 | 56.5168
309.125 | 3087.893 | 56.5287
309.216 | 3088.601 | 56.5385
309.321 | 3089.178 | 56.5503
309.413 | 3090.809 | 56.5573
309.525 | 3091.501 | 56.5658
309.608 | 3092.061 | 56.5711
309.725 | 3093.708 | 56.5808
309.815 | 3094.268 | 56.5899
309.912 | 3095.767 | 56.5932
310.033 | 3096.261 | 56.6005
310.12 | 3097.694 | 56.6138
310.218 | 3098.501 | 56.616
310.309 | 3099.77 | 56.6219
310.409 | 3100.873 | 56.6319
310.51 | 3101.565 | 56.6357
310.629 | 3102.125 | 56.6433
310.714 | 3103.262 | 56.652
310.814 | 3104.613 | 56.6614
310.904 | 3105.041 | 56.6654
311.023 | 3106.622 | 56.6746
311.108 | 3107.545 | 56.6805
311.212 | 3108.583 | 56.688
311.323 | 3109.587 | 56.6923
311.414 | 3110.806 | 56.7012
311.513 | 3111.515 | 56.7084
311.609 | 3112.207 | 56.7143
311.705 | 3113.64 | 56.7196
311.824 | 3114.365 | 56.7277
311.912 | 3115.781 | 56.7338
312.009 | 3116.259 | 56.739
312.109 | 3117.56 | 56.747
312.204 | 3118.021 | 56.7525
312.319 | 3119.553 | 56.758
312.412 | 3120.459 | 56.7657
312.52 | 3121.151 | 56.778
312.609 | 3122.189 | 56.7887
312.713 | 3122.749 | 56.7953
312.821 | 3123.82 | 56.8002
312.906 | 3125.516 | 56.8117
313.016 | 3126.126 | 56.8185
313.12 | 3127.197 | 56.826
313.206 | 3127.872 | 56.8331
313.336 | 3129.651 | 56.8402
313.402 | 3130.326 | 56.8484
313.532 | 3131.76 | 56.8575
313.602 | 3132.369 | 56.8631
313.706 | 3133.407 | 56.8722
313.817 | 3134.099 | 56.8785
313.906 | 3135.153 | 56.8844
314.008 | 3136.701 | 56.8936
314.102 | 3137.393 | 56.9022
314.228 | 3138.596 | 56.9148
314.32 | 3139.386 | 56.9176
314.435 | 3140.457 | 56.9199
314.503 | 3141.693 | 56.9249
314.6 | 3142.648 | 56.9302
314.73 | 3143.768 | 56.9406
314.802 | 3144.312 | 56.9439
314.911 | 3145.234 | 56.9558
315.03 | 3146.568 | 56.9639
315.103 | 3147.096 | 56.9697
315.202 | 3147.689 | 56.9727
315.328 | 3149.369 | 56.9827
315.407 | 3149.912 | 56.989
315.527 | 3151.609 | 56.9991
315.608 | 3152.07 | 57.0059
315.725 | 3153.602 | 57.0159
315.808 | 3154.442 | 57.0207
315.923 | 3155.217 | 57.0323
316.029 | 3156.633 | 57.0441
316.1 | 3157.177 | 57.0481
316.231 | 3158.775 | 57.0587
316.339 | 3159.565 | 57.0675
316.403 | 3160.208 | 57.0693
316.519 | 3161.641 | 57.0815
316.631 | 3162.942 | 57.091
316.719 | 3163.601 | 57.099
316.819 | 3164.326 | 57.1052
316.928 | 3165.38 | 57.1136
317.024 | 3165.957 | 57.123
317.108 | 3166.879 | 57.1281
317.226 | 3168.625 | 57.1416
317.301 | 3169.202 | 57.1459
317.422 | 3170.569 | 57.1529
317.502 | 3171.212 | 57.1616
317.622 | 3172.678 | 57.175
317.732 | 3173.485 | 57.1847
317.819 | 3174.654 | 57.1906
317.903 | 3175.198 | 57.1967
318.029 | 3176.367 | 57.2032
318.101 | 3176.977 | 57.2107
318.22 | 3178.641 | 57.2205
318.327 | 3179.201 | 57.2294
318.4 | 3180.337 | 57.2312
318.514 | 3181.803 | 57.2405
318.616 | 3182.495 | 57.2515
318.71 | 3183.764 | 57.2606
318.805 | 3184.208 | 57.2648
318.927 | 3185.642 | 57.2733
319.017 | 3186.515 | 57.2817
319.102 | 3187.19 | 57.2902
319.215 | 3188.244 | 57.2999
319.318 | 3189.628 | 57.3064
319.417 | 3190.452 | 57.3159
319.509 | 3191.736 | 57.3275
319.604 | 3192.198 | 57.3332
319.726 | 3193.235 | 57.3473
319.815 | 3193.911 | 57.3553
319.909 | 3195.706 | 57.3663
320.006 | 3196.25 | 57.3711
320.1 | 3196.942 | 57.376
320.22 | 3198.556 | 57.39
320.314 | 3199.446 | 57.3988
320.4 | 3200.17 | 57.4025
320.518 | 3201.274 | 57.4127
320.622 | 3202.032 | 57.4249
320.707 | 3203.712 | 57.4305
320.806 | 3204.19 | 57.4386
320.905 | 3205.672 | 57.447
321.021 | 3206.298 | 57.4535
321.126 | 3207.188 | 57.4639
321.214 | 3208.242 | 57.4721
321.333 | 3209.609 | 57.4836
321.415 | 3210.268 | 57.4873
321.511 | 3211.207 | 57.497
321.603 | 3211.915 | 57.5026
321.704 | 3213.497 | 57.5181
321.808 | 3213.974 | 57.5238
321.915 | 3215.506 | 57.5358
322.005 | 3216.692 | 57.5439
322.102 | 3217.154 | 57.5559
322.21 | 3217.944 | 57.5632
322.348 | 3219.592 | 57.5764
322.404 | 3220.135 | 57.5813
322.502 | 3221.519 | 57.5906
322.63 | 3222.754 | 57.6024
322.75 | 3223.562 | 57.6163
322.82 | 3224.171 | 57.6207
322.91 | 3225.159 | 57.6275
323.003 | 3225.752 | 57.6417
323.141 | 3227.531 | 57.6534
323.203 | 3228.487 | 57.6575
323.341 | 3229.278 | 57.6746
323.414 | 3230.085 | 57.6778
323.527 | 3231.748 | 57.6896
323.635 | 3233.017 | 57.6973
323.701 | 3233.017 | 57.7053
323.837 | 3234.45 | 57.7186
323.943 | 3235.537 | 57.7277
324.03 | 3236.394 | 57.7333
324.101 | 3236.954 | 57.7421
324.231 | 3238.568 | 57.7525
324.321 | 3239.524 | 57.7622
324.423 | 3240.677 | 57.7719
324.532 | 3241.467 | 57.7798
324.627 | 3242.604 | 57.7889
324.728 | 3243.724 | 57.8001
324.802 | 3244.185 | 57.8043
324.923 | 3245.553 | 57.8154
325.006 | 3246.211 | 57.8182
325.1 | 3247.381 | 57.8265
325.228 | 3248.221 | 57.8362
325.311 | 3248.929 | 57.8407
325.404 | 3249.737 | 57.8509
325.5 | 3250.692 | 57.8548
325.632 | 3252.52 | 57.8684
325.716 | 3253.772 | 57.8781
325.814 | 3254.481 | 57.8849
325.9 | 3255.156 | 57.892
326.018 | 3256.639 | 57.8977
326.115 | 3257.232 | 57.9061
326.215 | 3258.615 | 57.9109
326.33 | 3259.159 | 57.9246
326.402 | 3259.95 | 57.9296
326.512 | 3261.745 | 57.9441
326.616 | 3262.453 | 57.9497
326.706 | 3263.063 | 57.9569
326.823 | 3264.595 | 57.9675
326.912 | 3265.254 | 57.9757
327.029 | 3266.374 | 57.9827
327.109 | 3267.692 | 57.9921
327.201 | 3268.186 | 57.9988
327.318 | 3269.603 | 58.0076
327.4 | 3270.196 | 58.0131
327.508 | 3271.513 | 58.0217
327.619 | 3272.156 | 58.0255
327.72 | 3273.622 | 58.035
327.814 | 3274.067 | 58.0425
327.902 | 3274.907 | 58.0488
328.008 | 3276.505 | 58.0542
328.11 | 3277.74 | 58.0645
328.212 | 3278.465 | 58.0672
328.308 | 3279.354 | 58.0747
328.405 | 3280.474 | 58.085
328.527 | 3281.1 | 58.0915
328.622 | 3282.204 | 58.1005
328.706 | 3283.687 | 58.1048
328.805 | 3284.444 | 58.1154
328.923 | 3285.219 | 58.1238
329.011 | 3286.751 | 58.1311
329.107 | 3287.195 | 58.1384
329.202 | 3287.97 | 58.1486
329.343 | 3289.6 | 58.1604
329.425 | 3290.21 | 58.1629
329.519 | 3291.346 | 58.1692
329.606 | 3292.005 | 58.1733
329.7 | 3293.438 | 58.1828
329.811 | 3294.196 | 58.1694
329.909 | 3295.728 | 58.1781
330.01 | 3296.436 | 58.188
330.14 | 3297.326 | 58.2008
330.217 | 3298.051 | 58.2048
330.306 | 3299.039 | 58.2132
330.401 | 3299.83 | 58.2195
330.54 | 3301.428 | 58.2346
330.607 | 3302.004 | 58.2418
330.703 | 3303.668 | 58.252
330.817 | 3304.146 | 58.2572
330.946 | 3305.579 | 58.2735
331.067 | 3306.435 | 58.2798
331.107 | 3307.325 | 58.2873
331.203 | 3308.033 | 58.2946
331.331 | 3309.582 | 58.3059
331.429 | 3310.718 | 58.3147
331.503 | 3311.295 | 58.319
331.601 | 3312.3 | 58.3245
331.731 | 3313.617 | 58.3335
331.806 | 3314.079 | 58.3371
331.925 | 3315.545 | 58.3434
332.001 | 3316.253 | 58.3547
332.137 | 3317.258 | 58.3597
332.21 | 3318.016 | 58.3644
332.323 | 3319.663 | 58.3753
332.441 | 3320.239 | 58.3797
332.513 | 3321.047 | 58.3865
332.6 | 3322.101 | 58.3971
332.721 | 3323.517 | 58.4082
332.84 | 3324.753 | 58.4138
332.901 | 3325.61 | 58.428
333.033 | 3326.68 | 58.4351
333.106 | 3327.356 | 58.4388
333.218 | 3328.624 | 58.4487
333.336 | 3329.233 | 58.4603
333.419 | 3330.008 | 58.4702
333.52 | 3331.853 | 58.478
333.618 | 3332.479 | 58.4876
333.718 | 3333.599 | 58.495
333.807 | 3334.043 | 58.5036
333.927 | 3335.608 | 58.5128
334.002 | 3336.3 | 58.5212
334.124 | 3337.239 | 58.5329
334.21 | 3338.013 | 58.5412
334.316 | 3339.809 | 58.5511
334.418 | 3340.501 | 58.5608
334.516 | 3341.588 | 58.5706
334.607 | 3342.033 | 58.5773
334.701 | 3343.202 | 58.5866
334.818 | 3344.487 | 58.5963
334.933 | 3345.673 | 58.6047
335.032 | 3346.414 | 58.6106
335.103 | 3347.156 | 58.6152
335.217 | 3348.605 | 58.6272
335.303 | 3349.182 | 58.6344
335.409 | 3350.697 | 58.6483
335.515 | 3351.274 | 58.6563
335.617 | 3352.443 | 58.6621
335.708 | 3353.712 | 58.6731
335.81 | 3354.222 | 58.6845
335.929 | 3355.606 | 58.6927
336.008 | 3356.413 | 58.7022
336.117 | 3357.583 | 58.7096
336.21 | 3358.143 | 58.7191
336.32 | 3359.625 | 58.7326
336.413 | 3360.235 | 58.7346
336.519 | 3361.256 | 58.7457
336.611 | 3362.558 | 58.7534
336.714 | 3363.2 | 58.7631
336.823 | 3364.567 | 58.77
336.919 | 3365.259 | 58.7781
337.007 | 3366.676 | 58.7887
337.105 | 3367.466 | 58.7998
337.218 | 3368.076 | 58.809
337.306 | 3368.965 | 58.814
337.407 | 3369.674 | 58.8267
337.506 | 3371.519 | 58.8327
337.612 | 3372.095 | 58.84
337.713 | 3372.869 | 58.8506
337.809 | 3374.385 | 58.8589
337.903 | 3375.62 | 58.8667
338.006 | 3376.477 | 58.8754
338.114 | 3377.037 | 58.8818
338.239 | 3378.585 | 58.8937
338.305 | 3379.162 | 58.9005
338.41 | 3380.546 | 58.909
338.542 | 3381.748 | 58.9235
338.607 | 3382.193 | 58.9248
338.707 | 3383.511 | 58.9201
338.814 | 3384.054 | 58.9224
338.905 | 3385.092 | 58.9261
339.01 | 3386.492 | 58.9287
339.103 | 3387.118 | 58.9363
339.228 | 3388.568 | 58.9411
339.329 | 3389.556 | 58.949
339.414 | 3390.05 | 58.9507
339.512 | 3390.759 | 58.9557
339.608 | 3391.731 | 58.9646
339.728 | 3393.609 | 58.9726
339.806 | 3394.02 | 58.9818
339.902 | 3395.239 | 58.9861
340.039 | 3396.277 | 58.9903
340.127 | 3397.677 | 59.0006
340.224 | 3398.534 | 59.009
340.302 | 3399.012 | 59.0131
340.405 | 3400.395 | 59.021
340.511 | 3401.071 | 59.0303
340.623 | 3402.52 | 59.0379
340.701 | 3402.998 | 59.0388
340.805 | 3404.365 | 59.0304
340.907 | 3405.189 | 59.0235
341.023 | 3406.325 | 59.0359
341.123 | 3407.528 | 59.0405
341.224 | 3408.121 | 59.0436
341.301 | 3408.829 | 59.0502
341.428 | 3410.592 | 59.055
341.502 | 3411.135 | 59.0595
341.628 | 3412.585 | 59.0709
341.703 | 3413.194 | 59.0737
341.823 | 3414.298 | 59.0828
341.921 | 3415.665 | 59.0871
342.028 | 3416.44 | 59.091
342.103 | 3416.901 | 59.0947
342.222 | 3418.499 | 59.1007
342.316 | 3419.751 | 59.1092
342.436 | 3420.459 | 59.118
342.508 | 3421.019 | 59.1183
342.624 | 3422.683 | 59.1277
342.718 | 3423.44 | 59.1365
342.829 | 3423.951 | 59.1417
342.901 | 3424.907 | 59.146
343.022 | 3426.504 | 59.1606
343.121 | 3427.641 | 59.1611
343.213 | 3428.201 | 59.1669
343.312 | 3429.552 | 59.1735
343.4 | 3430.161 | 59.1768
343.517 | 3431.611 | 59.1886
343.605 | 3432.187 | 59.1916
343.712 | 3433.357 | 59.2016
343.816 | 3434.592 | 59.2088
343.909 | 3435.482 | 59.2083
344.008 | 3436.684 | 59.2184
344.109 | 3437.212 | 59.2269
344.212 | 3437.838 | 59.2352
344.329 | 3439.485 | 59.2365
344.421 | 3440.078 | 59.2446
344.509 | 3441.709 | 59.2502
344.607 | 3442.466 | 59.26
344.72 | 3443.092 | 59.2671
344.807 | 3444.707 | 59.2715
344.923 | 3445.184 | 59.274
345.015 | 3446.222 | 59.2765
345.123 | 3447.556 | 59.2779
345.22 | 3448.232 | 59.2863
345.306 | 3449.681 | 59.2883
345.407 | 3450.488 | 59.2964
345.505 | 3450.983 | 59.301
345.603 | 3452.432 | 59.3079
345.713 | 3453.569 | 59.3122
345.819 | 3454.129 | 59.3199
345.9 | 3455.183 | 59.3244
346.02 | 3456.517 | 59.3306
346.112 | 3457.407 | 59.3361
346.233 | 3458.115 | 59.3438
346.301 | 3459.285 | 59.3546
346.452 | 3460.586 | 59.3701
346.525 | 3461.179 | 59.3739
346.613 | 3462.184 | 59.3859
346.702 | 3462.761 | 59.3948
346.807 | 3464.391 | 59.4062
346.923 | 3465.166 | 59.4183
347.004 | 3466.253 | 59.4253
347.133 | 3467.571 | 59.4301
347.256 | 3468.542 | 59.4383
347.307 | 3469.514 | 59.4454
347.407 | 3470.009 | 59.4478
347.5 | 3471.425 | 59.4472
347.605 | 3472.117 | 59.4591
347.734 | 3473.353 | 59.4677
347.805 | 3473.929 | 59.4721
347.901 | 3475.099 | 59.4775
348.037 | 3476.202 | 59.4796
348.102 | 3476.976 | 59.4921
348.2 | 3477.635 | 59.4952
348.33 | 3479.53 | 59.519
348.426 | 3480.88 | 59.5173
348.523 | 3481.556 | 59.5145
348.612 | 3481.984 | 59.52
348.731 | 3483.582 | 59.527
348.835 | 3484.389 | 59.5224
348.92 | 3484.966 | 59.5366
349.022 | 3486.646 | 59.5321
349.1 | 3487.42 | 59.5683
349.228 | 3488.705 | 59.5564
349.308 | 3489.183 | 59.5784
349.422 | 3490.632 | 59.5801
349.54 | 3491.439 | 59.5741
349.61 | 3492.016 | 59.5702
349.727 | 3493.68 | 59.5789
349.802 | 3494.141 | 59.5847
349.926 | 3495.08 | 59.5876
350.029 | 3496.595 | 59.5955
350.13 | 3497.205 | 59.5974
350.218 | 3498.786 | 59.6075
350.318 | 3499.462 | 59.6164
350.418 | 3500.565 | 59.6156
350.523 | 3501.125 | 59.6263
350.617 | 3502.806 | 59.6269
350.716 | 3503.448 | 59.6353
350.809 | 3504.025 | 59.6371
350.924 | 3505.54 | 59.69
351.002 | 3506.001 | 59.6376
351.101 | 3506.644 | 59.6303
351.222 | 3508.242 | 59.6386
351.304 | 3508.818 | 59.6449
351.419 | 3510.465 | 59.666
351.519 | 3511.602 | 59.6725
351.601 | 3512.162 | 59.6757
351.716 | 3513.2 | 59.6751
351.817 | 3514.485 | 59.6719
351.922 | 3515.061 | 59.6653
352.011 | 3516.708 | 59.679
352.121 | 3517.4 | 59.6562
352.22 | 3518.092 | 59.6568
352.317 | 3519.591 | 59.6604
352.409 | 3520.728 | 59.6594
352.508 | 3521.815 | 59.6661
352.608 | 3522.474 | 59.6682
352.727 | 3523.067 | 59.6693
352.812 | 3524.171 | 59.6734
352.901 | 3524.862 | 59.6743
353.012 | 3526.394 | 59.6783
353.106 | 3527.185 | 59.6794
353.218 | 3528.108 | 59.6793
353.324 | 3529.557 | 59.6818
353.401 | 3530.117 | 59.6846
353.515 | 3531.583 | 59.6852
353.624 | 3532.16 | 59.6875
353.718 | 3533.362 | 59.6868
353.824 | 3534.548 | 59.6903
353.921 | 3535.29 | 59.691
354.009 | 3536.706 | 59.6899
354.114 | 3537.464 | 59.6938
354.201 | 3538.205 | 59.6957
354.319 | 3539.54 | 59.6979
354.417 | 3540.231 | 59.6962
354.509 | 3541.5 | 59.6923
354.603 | 3542.307 | 59.6923
354.754 | 3543.559 | 59.6885
354.824 | 3544.168 | 59.6865
354.908 | 3545.321 | 59.6831
355.001 | 3546.59 | 59.6834
355.11 | 3547.084 | 59.6782
355.213 | 3548.698 | 59.6765
355.318 | 3549.143 | 59.6731
355.434 | 3550.626 | 59.6643
355.512 | 3551.054 | 59.6604
355.602 | 3552.042 | 59.6511
355.706 | 3553.475 | 59.6437
355.802 | 3554.266 | 59.6277
355.932 | 3555.518 | 59.6197
356.001 | 3556.078 | 59.6112
356.108 | 3557.643 | 59.6006
356.233 | 3558.747 | 59.587
356.335 | 3559.438 | 59.5756
356.42 | 3559.949 | 59.5689
356.504 | 3561.119 | 59.5586
356.644 | 3562.519 | 59.5512
356.725 | 3563.211 | 59.5422
356.801 | 3563.968 | 59.5372
356.935 | 3565.5 | 59.5211
357.009 | 3565.962 | 59.4988
357.1 | 3567.592 | 59.4654
357.224 | 3568.663 | 59.4481
357.301 | 3569.437 | 59.4406
357.42 | 3570.64 | 59.4274
357.535 | 3571.183 | 59.4176
357.601 | 3571.974 | 59.4147
357.707 | 3572.617 | 59.38
357.832 | 3574.742 | 59.3613
357.903 | 3575.367 | 59.3538
358.024 | 3576.438 | 59.334
358.101 | 3576.982 | 59.3275
358.224 | 3578.3 | 59.316
358.302 | 3578.86 | 59.3071
358.4 | 3579.832 | 59.2887
358.521 | 3581.512 | 59.27
358.619 | 3582.615 | 59.256
358.703 | 3583.159 | 59.2483
358.833 | 3584.23 | 59.2334
358.905 | 3584.955 | 59.2282
359.015 | 3586.701 | 59.2111
359.118 | 3587.574 | 59.2002
359.22 | 3588.117 | 59.192
359.302 | 3588.924 | 59.1853
359.425 | 3590.539 | 59.1704
359.512 | 3591.511 | 59.1598
359.625 | 3592.12 | 59.1505
359.712 | 3593.043 | 59.1368
359.841 | 3594.509 | 59.1325
359.916 | 3595.563 | 59.1196
360 | 3596.139 | 59.1126
360.113 | 3597.704 | 59.1006
360.22 | 3598.61 | 59.0931
360.312 | 3599.154 | 59.0832
360.412 | 3600.538 | 59.0767
360.508 | 3601.098 | 59.0702
360.625 | 3602.547 | 59.0602
360.719 | 3603.503 | 59.0522
360.809 | 3604.26 | 59.0485
360.92 | 3605.447 | 59.04
361.006 | 3605.941 | 59.0339
361.112 | 3606.649 | 59.0289
361.213 | 3608.527 | 59.0212
361.317 | 3609.07 | 59.0133
361.421 | 3610.52 | 59.0085
361.521 | 3611.492 | 59.0024
361.607 | 3612.365 | 58.9984
361.705 | 3612.942 | 58.9891
361.821 | 3614.523 | 58.9829
361.918 | 3615.215 | 58.9732
362.014 | 3616.005 | 58.9645
362.106 | 3616.747 | 58.9566
362.222 | 3618.526 | 58.9463
362.31 | 3619.201 | 58.9366
362.408 | 3620.486 | 58.9283
362.517 | 3621.096 | 58.9235
362.611 | 3622.133 | 58.913
362.713 | 3622.842 | 58.9051
362.808 | 3624.341 | 58.8981
362.949 | 3625.576 | 58.8939
363 | 3626.284 | 58.8873
363.109 | 3627.503 | 58.8829
363.22 | 3628.096 | 58.8781
363.303 | 3629.282 | 58.8733
363.431 | 3630.551 | 58.8621
363.517 | 3631.078 | 58.8597
363.614 | 3631.77 | 58.8549
363.7 | 3633.615 | 58.8454
363.839 | 3634.208 | 58.8102
363.917 | 3634.982 | 58.8079
364.009 | 3636.481 | 58.8021
364.116 | 3637.074 | 58.7996
364.233 | 3638.721 | 58.7924
364.339 | 3639.495 | 58.7894
364.423 | 3640.105 | 58.7872
364.5 | 3641.192 | 58.7844
364.627 | 3642.856 | 58.7833
364.727 | 3643.696 | 58.7782
364.817 | 3644.157 | 58.7735
364.902 | 3645.08 | 58.7694
365.031 | 3646.562 | 58.762
365.144 | 3647.485 | 58.7592
365.234 | 3648.358 | 58.7567
365.303 | 3649.05 | 58.7539
365.4 | 3650.334 | 58.7528
365.501 | 3651.059 | 58.7488
365.601 | 3652.13 | 58.7467
365.742 | 3653.25 | 58.7445
365.812 | 3654.057 | 58.7399
365.93 | 3655.705 | 58.6782
366.006 | 3656.133 | 58.6482
366.126 | 3657.533 | 58.647
366.238 | 3658.175 | 58.6416
366.327 | 3659.658 | 58.6411
366.438 | 3660.432 | 58.6418
366.518 | 3661.173 | 58.6396
366.614 | 3662.014 | 58.6392
366.705 | 3663.084 | 58.6398
366.804 | 3663.809 | 58.6385
366.918 | 3665.407 | 58.6382
367.006 | 3665.901 | 58.6382
367.137 | 3667.482 | 58.636
367.2 | 3668.125 | 58.6391
367.319 | 3669.591 | 58.6379
367.424 | 3670.184 | 58.6325
367.507 | 3670.958 | 58.6285
367.623 | 3672.622 | 58.63
367.718 | 3673.429 | 58.6283
367.818 | 3674.582 | 58.627
367.901 | 3675.142 | 58.6258
368.017 | 3676.773 | 58.6146
368.118 | 3677.465 | 58.5991
368.219 | 3678.552 | 58.5864
368.324 | 3679.112 | 58.5783
368.417 | 3680.743 | 58.5383
368.518 | 3681.451 | 58.5355
368.617 | 3682.555 | 58.5362
368.724 | 3683.131 | 58.5344
368.821 | 3684.235 | 58.5358
368.912 | 3685.734 | 58.535
369.013 | 3686.393 | 58.5333
369.127 | 3687.546 | 58.5349
369.219 | 3688.221 | 58.5372
369.328 | 3689.243 | 58.5371
369.413 | 3690.017 | 58.544
369.512 | 3691.516 | 58.5438
369.62 | 3692.093 | 58.5462
369.706 | 3693.624 | 58.5467
369.821 | 3694.514 | 58.548
369.908 | 3695.436 | 58.5515
370.005 | 3696.277 | 58.5522
370.122 | 3697.529 | 58.5544
370.214 | 3698.533 | 58.5573
370.308 | 3699.11 | 58.5626
370.413 | 3699.95 | 58.561
370.523 | 3701.531 | 58.5655
370.613 | 3702.536 | 58.5695
370.722 | 3703.129 | 58.5699
370.804 | 3704.266 | 58.574
370.923 | 3705.518 | 58.5781
371.019 | 3706.226 | 58.5829
371.115 | 3707.033 | 58.5819
371.206 | 3707.742 | 58.5784
371.314 | 3708.648 | 58.5786
371.419 | 3709.85 | 58.5804
371.509 | 3711.481 | 58.5832
371.617 | 3712.09 | 58.5876
371.709 | 3713.095 | 58.5858
371.837 | 3714.199 | 58.5854
371.914 | 3714.957 | 58.5885
372.01 | 3715.961 | 58.5925
372.116 | 3717.46 | 58.5899
372.211 | 3718.152 | 58.5951
372.304 | 3719.651 | 58.5972
372.402 | 3720.425 | 58.5959
372.538 | 3721.216 | 58.5999
372.63 | 3722.699 | 58.6034
372.701 | 3723.242 | 58.6044
372.836 | 3724.593 | 58.6081
372.9 | 3725.087 | 58.6125
373.027 | 3726.356 | 58.6154
373.102 | 3726.866 | 58.6084
373.2 | 3728.596 | 58.6127
373.324 | 3729.848 | 58.6196
373.401 | 3729.848 | 58.625
373.502 | 3731.429 | 58.6276
373.6 | 3732.121 | 58.6331
373.723 | 3733.521 | 58.6407
373.84 | 3734.493 | 58.649
373.926 | 3735.63 | 58.6545
374.042 | 3736.437 | 58.6571
374.115 | 3737.046 | 58.6612
374.201 | 3738.035 | 58.6654
374.301 | 3739.435 | 58.6722
374.404 | 3740.16 | 58.6755
374.507 | 3740.967 | 58.6805
374.62 | 3742.482 | 58.6881
374.735 | 3743.454 | 58.6937
374.83 | 3744.723 | 58.6996
374.92 | 3745.431 | 58.7007
375.001 | 3746.139 | 58.7081
375.118 | 3747.77 | 58.7138
375.22 | 3748.462 | 58.7223
375.337 | 3749.17 | 58.7269
375.427 | 3750.669 | 58.7319
375.524 | 3751.443 | 58.7369
375.624 | 3752.597 | 58.7424
375.713 | 3753.19 | 58.751
375.808 | 3753.964 | 58.7529
375.924 | 3755.644 | 58.76
376.018 | 3756.418 | 58.7654
376.118 | 3757.555 | 58.7741
376.202 | 3758.131 | 58.7772
376.315 | 3759.186 | 58.7864
376.418 | 3760.767 | 58.7934
376.527 | 3761.426 | 58.8001
376.614 | 3762.53 | 58.8068
376.722 | 3763.073 | 58.8153
376.819 | 3764.572 | 58.8225
376.914 | 3765.165 | 58.8306
377.013 | 3766.532 | 58.84
377.104 | 3766.977 | 58.8476
377.224 | 3768.526 | 58.8557
377.313 | 3769.514 | 58.867
377.407 | 3770.321 | 58.8724
377.518 | 3771.244 | 58.8788
377.613 | 3771.886 | 58.8838
377.715 | 3773.55 | 58.8921
377.801 | 3774.126 | 58.897
377.914 | 3775.164 | 58.9093
378.007 | 3776.465 | 58.9154
378.111 | 3777.157 | 58.926
378.205 | 3778.31 | 58.9309
378.306 | 3779.084 | 58.9389
378.426 | 3780.551 | 58.9455
378.504 | 3781.424 | 58.9541
378.621 | 3781.967 | 58.9598
378.709 | 3783.483 | 58.967
378.817 | 3784.026 | 58.9774
378.92 | 3785.179 | 58.987
379.014 | 3786.695 | 58.9945
379.113 | 3787.42 | 58.9993
379.2 | 3788.194 | 59.0041
379.309 | 3789.479 | 59.0126
379.4 | 3790.335 | 59.0177
379.516 | 3791.077 | 59.0245
379.6 | 3792.559 | 59.0321
379.708 | 3793.251 | 59.0379
379.808 | 3794.635 | 59.0473
379.931 | 3795.87 | 59.0591
380.003 | 3796.414 | 59.0628
380.139 | 3797.336 | 59.0732
380.222 | 3797.995 | 59.0801
380.307 | 3799.445 | 59.0881
380.4 | 3800.12 | 59.0967
380.508 | 3800.861 | 59.1013
380.622 | 3802.113 | 59.1108
380.704 | 3802.887 | 59.1201
380.808 | 3804.37 | 59.1255
380.937 | 3805.161 | 59.1353
381.001 | 3805.951 | 59.1418
381.108 | 3806.594 | 59.1485
381.2 | 3808.538 | 59.1571
381.31 | 3809.509 | 59.1647
381.415 | 3810.415 | 59.173
381.52 | 3811.058 | 59.1806
381.629 | 3812.853 | 59.1897
381.728 | 3813.479 | 59.1992
381.827 | 3814.649 | 59.2078
381.929 | 3815.127 | 59.2159
382 | 3815.868 | 59.2217
382.122 | 3817.004 | 59.2327
382.207 | 3817.779 | 59.2386
382.331 | 3819.195 | 59.2445
382.415 | 3820.003 | 59.2516
382.526 | 3821.633 | 59.2623
382.637 | 3822.457 | 59.2686
382.7 | 3822.968 | 59.2743
382.823 | 3824.483 | 59.2876
382.939 | 3825.406 | 59.2966
383.006 | 3826.147 | 59.2975
383.124 | 3827.613 | 59.3046
383.238 | 3828.156 | 59.3085
383.328 | 3829.655 | 59.3168
383.424 | 3830.43 | 59.3216
383.5 | 3830.94 | 59.327
383.625 | 3832.489 | 59.3337
383.701 | 3833.197 | 59.3382
383.817 | 3834.136 | 59.3537
383.919 | 3835.75 | 59.3633
384.019 | 3836.459 | 59.3714
384.109 | 3837.002 | 59.3744
384.201 | 3838.024 | 59.3858
384.328 | 3839.523 | 59.3956
384.418 | 3840.429 | 59.4066
384.528 | 3841.565 | 59.4168
384.624 | 3842.471 | 59.4234
384.7 | 3842.949 | 59.4253
384.812 | 3844.234 | 59.4342
384.914 | 3845.7 | 59.4393
385.019 | 3846.441 | 59.4468
385.117 | 3847.429 | 59.4546
385.214 | 3848.698 | 59.4629
385.31 | 3849.489 | 59.4667
385.403 | 3850.082 | 59.4746
385.526 | 3851.152 | 59.4827
385.601 | 3851.844 | 59.4869
385.719 | 3853.425 | 59.4962
385.809 | 3854.463 | 59.5052
385.93 | 3855.04 | 59.506
386.015 | 3856.176 | 59.5115
386.108 | 3857.659 | 59.5197
386.222 | 3858.12 | 59.5278
386.306 | 3859.438 | 59.5388
386.414 | 3860.031 | 59.5445
386.511 | 3861.645 | 59.5548
386.606 | 3862.156 | 59.5616
386.713 | 3863.704 | 59.5711
386.805 | 3864.429 | 59.5711
386.924 | 3865.138 | 59.5826
387.007 | 3866.274 | 59.5863
387.102 | 3867.559 | 59.5941
387.223 | 3868.07 | 59.6048
387.317 | 3868.794 | 59.6074
387.413 | 3869.766 | 59.6183
387.501 | 3871.595 | 59.6294
387.625 | 3872.023 | 59.6366
387.717 | 3873.127 | 59.6439
387.811 | 3873.769 | 59.6208
387.904 | 3875.433 | 59.6242
388.015 | 3875.976 | 59.6294
388.142 | 3877.541 | 59.5473
388.212 | 3878.134 | 59.5455
388.311 | 3878.942 | 59.5466
388.443 | 3880.984 | 59.5452
388.504 | 3881.643 | 59.549
388.645 | 3882.483 | 59.5546
388.7 | 3883.043 | 59.556
388.828 | 3884.542 | 59.5606
388.923 | 3885.102 | 59.5638
389.014 | 3886.157 | 59.5718
389.132 | 3887.573 | 59.579
389.211 | 3888.018 | 59.5804
389.302 | 3889.039 | 59.5835
389.435 | 3890.489 | 59.5895
389.513 | 3891.098 | 59.5961
389.63 | 3892.696 | 59.602
389.715 | 3893.24 | 59.6052
389.831 | 3894.327 | 59.6143
389.901 | 3894.854 | 59.6174
390.024 | 3896.485 | 59.6273
390.134 | 3897.325 | 59.629
390.205 | 3897.902 | 59.6348
390.324 | 3899.483 | 59.6462
390.435 | 3900.142 | 59.6519
390.506 | 3900.933 | 59.6567
390.634 | 3902.596 | 59.6655
390.739 | 3903.173 | 59.6724
390.812 | 3903.963 | 59.6728
390.932 | 3905.561 | 59.6837
391.002 | 3906.088 | 59.6859
391.108 | 3907.077 | 59.6965
391.203 | 3907.686 | 59.7024
391.337 | 3908.592 | 59.7121
391.402 | 3909.943 | 59.7168
391.524 | 3911.508 | 59.7235
391.6 | 3911.508 | 59.7245
391.7 | 3913.254 | 59.7332
391.82 | 3914.588 | 59.7396
391.928 | 3915.05 | 59.7443
392.003 | 3915.824 | 59.7469
392.128 | 3917.636 | 59.7523
392.235 | 3918.212 | 59.7583
392.325 | 3919.267 | 59.765
392.429 | 3920.551 | 59.7667
392.522 | 3921.474 | 59.7739
392.602 | 3921.952 | 59.7764
392.73 | 3923.335 | 59.782
392.824 | 3924.027 | 59.7875
392.913 | 3925.658 | 59.7903
393.014 | 3926.366 | 59.7983
393.119 | 3927.421 | 59.7994
393.211 | 3928.672 | 59.8057
393.311 | 3929.463 | 59.8122
393.403 | 3930.007 | 59.8166
393.521 | 3931.489 | 59.8274
393.613 | 3932.478 | 59.8339
393.7 | 3933.087 | 59.8378
393.812 | 3934.125 | 59.8456
393.915 | 3935.69 | 59.8501
394.015 | 3936.382 | 59.8538
394.101 | 3937.106 | 59.8572
394.213 | 3938.144 | 59.8709
394.317 | 3939.561 | 59.8731
394.423 | 3940.121 | 59.8835
394.509 | 3940.945 | 59.8878
394.618 | 3942.526 | 59.8936
394.716 | 3943.366 | 59.8991
394.817 | 3944.519 | 59.9068
394.927 | 3945.524 | 59.9111
395.016 | 3946.084 | 59.9158
395.113 | 3947.385 | 59.9239
395.207 | 3948.621 | 59.9323
395.308 | 3949.131 | 59.9397
395.404 | 3950.416 | 59.9471
395.53 | 3951.009 | 59.9546
395.62 | 3952.064 | 59.9619
395.705 | 3952.788 | 59.9694
395.813 | 3954.386 | 59.9761
395.901 | 3955.045 | 59.9831
396.019 | 3956.462 | 59.9885
396.108 | 3957.121 | 59.9955
396.206 | 3958.438 | 59.9977
396.316 | 3959.427 | 60.0021
396.425 | 3960.086 | 60.0108
396.507 | 3961.173 | 60.0118
396.602 | 3962.54 | 60.0217
396.702 | 3963.265 | 60.0266
396.852 | 3964.517 | 60.0325
396.92 | 3965.077 | 60.041
397.003 | 3966.279 | 60.0456
397.102 | 3967.4 | 60.0531
397.25 | 3968.503 | 60.0617
397.32 | 3969.063 | 60.07
397.411 | 3970.035 | 60.0753
397.53 | 3971.567 | 60.0842
397.648 | 3972.737 | 60.0912
397.71 | 3972.737 | 60.0941
397.809 | 3974.368 | 60.1029
397.925 | 3975.817 | 60.1083
398 | 3975.817 | 60.116
398.101 | 3977.415 | 60.1238
398.202 | 3978.37 | 60.1297
398.331 | 3979.688 | 60.1381
398.454 | 3980.446 | 60.1457
398.532 | 3981.286 | 60.1496
398.617 | 3982.044 | 60.1556
398.723 | 3983.197 | 60.1644
398.807 | 3983.806 | 60.1673
398.93 | 3985.288 | 60.1721
399.004 | 3985.848 | 60.1759
399.124 | 3987.479 | 60.1824
399.234 | 3988.138 | 60.1832
399.305 | 3988.912 | 60.1858
399.427 | 3990.51 | 60.1949
399.538 | 3991.136 | 60.1955
399.626 | 3992.652 | 60.2007
399.733 | 3993.409 | 60.2017
399.827 | 3994.068 | 60.2109
399.936 | 3994.826 | 60.21
400.028 | 3996.654 | 60.2146
400.145 | 3997.214 | 60.2204
400.228 | 3998.071 | 60.2232
400.304 | 3998.812 | 60.2276
400.4 | 3999.801 | 60.2063
400.518 | 4001.728 | 60.2039
400.617 | 4002.519 | 60.2019
400.725 | 4003.145 | 60.1504
400.821 | 4003.935 | 60.153
400.903 | 4005.088 | 60.1555
401.017 | 4006.373 | 60.1599
401.114 | 4007.691 | 60.1657
401.224 | 4008.795 | 60.1715
401.319 | 4008.795 | 60.1818
401.413 | 4010.656 | 60.1835
401.513 | 4011.364 | 60.1899
401.61 | 4011.908 | 60.1969
401.714 | 4013.012 | 60.2019
401.814 | 4014.494 | 60.2097
401.922 | 4015.038 | 60.218
402.005 | 4015.763 | 60.2212
402.116 | 4017.377 | 60.2189
402.233 | 4018.168 | 60.2231
402.313 | 4019.222 | 60.2269
402.425 | 4020.523 | 60.2308
402.503 | 4021.083 | 60.2354
402.617 | 4022.549 | 60.243
402.728 | 4023.109 | 60.2477
402.819 | 4024.312 | 60.2547
402.906 | 4025.745 | 60.2634
403.012 | 4026.305 | 60.2684
403.111 | 4027.31 | 60.2716
403.207 | 4028.595 | 60.278
403.304 | 4029.122 | 60.2844
403.403 | 4030.555 | 60.2915
403.509 | 4031.115 | 60.2966
403.61 | 4032.466 | 60.3004
403.719 | 4033.026 | 60.3059
403.816 | 4034.163 | 60.3141
403.914 | 4035.53 | 60.313
404.005 | 4036.057 | 60.3222
404.104 | 4037.424 | 60.3265
404.201 | 4038.198 | 60.3322
404.318 | 4039.434 | 60.3387
404.411 | 4040.34 | 60.3454
404.543 | 4041.015 | 60.3511
404.615 | 4041.987 | 60.3579
404.712 | 4043.124 | 60.3639
404.807 | 4044.59 | 60.3626
404.903 | 4045.084 | 60.3659
405.001 | 4046.385 | 60.3689
405.104 | 4047.011 | 60.3764
405.207 | 4048.428 | 60.3788
405.317 | 4049.037 | 60.3855
405.431 | 4050.536 | 60.3946
405.541 | 4050.981 | 60.4021
405.613 | 4051.92 | 60.4027
405.701 | 4053.567 | 60.4099
405.813 | 4054.029 | 60.4165
405.936 | 4055.132 | 60.4223
406.014 | 4055.923 | 60.4262
406.1 | 4057.554 | 60.4314
406.226 | 4058.806 | 60.441
406.303 | 4058.806 | 60.4451
406.402 | 4059.81 | 60.4475
406.505 | 4061.573 | 60.4522
406.6 | 4062.232 | 60.4612
406.727 | 4063.434 | 60.4629
406.804 | 4064.093 | 60.4662
406.927 | 4065.494 | 60.4691
407.039 | 4066.136 | 60.4773
407.101 | 4066.927 | 60.481
407.205 | 4067.569 | 60.486
407.342 | 4069.414 | 60.492
407.412 | 4069.991 | 60.4992
407.529 | 4071.638 | 60.5049
407.622 | 4072.396 | 60.5092
407.701 | 4073.054 | 60.5143
407.822 | 4074.455 | 60.5198
407.927 | 4075.459 | 60.5229
408.024 | 4076.596 | 60.5252
408.1 | 4077.074 | 60.5279
408.205 | 4077.996 | 60.5299
408.325 | 4079.495 | 60.4711
408.405 | 4079.94 | 60.4636
408.518 | 4081.39 | 60.4557
408.618 | 4082.707 | 60.4485
408.729 | 4083.432 | 60.4418
408.822 | 4084.585 | 60.4367
408.9 | 4085.079 | 60.4374
409.022 | 4086.447 | 60.4294
409.114 | 4087.386 | 60.4091
409.222 | 4088.061 | 60.399
409.319 | 4089.708 | 60.3975
409.413 | 4090.384 | 60.393
409.513 | 4090.911 | 60.3908
409.63 | 4091.998 | 60.3871
409.701 | 4092.871 | 60.3884
409.832 | 4094.584 | 60.3862
409.911 | 4095.358 | 60.3798
410.021 | 4096.05 | 60.3787
410.123 | 4097.483 | 60.3748
410.219 | 4098.521 | 60.3682
410.303 | 4099.098 | 60.3696
410.429 | 4100.201 | 60.3694
410.515 | 4100.86 | 60.3667
410.609 | 4102.606 | 60.3669
410.712 | 4103.463 | 60.3642
410.821 | 4104.039 | 60.3621
410.919 | 4105.555 | 60.3661
411.009 | 4106.115 | 60.365
411.109 | 4107.301 | 60.364
411.205 | 4108.569 | 60.3633
411.31 | 4108.569 | 60.3663
411.411 | 4110.447 | 60.3644
411.509 | 4111.09 | 60.3649
411.605 | 4112.391 | 60.365
411.712 | 4113.692 | 60.3626
411.814 | 4114.384 | 60.3633
411.923 | 4115.093 | 60.3597
412.013 | 4116.097 | 60.3617
412.106 | 4117.563 | 60.3618
412.22 | 4118.173 | 60.3593
412.317 | 4118.964 | 60.3594
412.406 | 4120.413 | 60.3565
412.509 | 4121.089 | 60.3591
412.608 | 4122.621 | 60.3617
412.709 | 4123.115 | 60.3613
412.811 | 4124.367 | 60.3594
412.905 | 4125.388 | 60.3637
413.012 | 4125.932 | 60.3621
413.107 | 4127.612 | 60.3615
413.219 | 4128.057 | 60.359
413.301 | 4129.177 | 60.3539
413.44 | 4130.478 | 60.3484
413.521 | 4131.038 | 60.3489
413.612 | 4132.076 | 60.3491
413.703 | 4133.542 | 60.3454
413.808 | 4134.003 | 60.3483
413.909 | 4135.601 | 60.3503
414.048 | 4136.243 | 60.3497
414.14 | 4137.314 | 60.3505
414.248 | 4137.957 | 60.3468
414.301 | 4138.747 | 60.3459
414.412 | 4139.703 | 60.344
414.53 | 4141.482 | 60.341
414.604 | 4141.976 | 60.338
414.747 | 4143.491 | 60.3366
414.805 | 4144.019 | 60.3329
414.927 | 4145.485 | 60.3331
415.035 | 4146.341 | 60.332
415.154 | 4147.428 | 60.3301
415.243 | 4148.417 | 60.3309
415.331 | 4148.977 | 60.3298
415.426 | 4150.624 | 60.3248
415.506 | 4151.102 | 60.3268
415.622 | 4152.584 | 60.3292
415.708 | 4153.326 | 60.3237
415.808 | 4154.116 | 60.3214
415.925 | 4155.599 | 60.3197
416.042 | 4156.175 | 60.3162
416.117 | 4156.966 | 60.3146
416.224 | 4158.778 | 60.3172
416.324 | 4159.453 | 60.3155
416.401 | 4159.948 | 60.3135
416.539 | 4161.364 | 60.3112
416.61 | 4161.941 | 60.3096
416.725 | 4163.604 | 60.3107
416.831 | 4164.412 | 60.3072
416.915 | 4164.972 | 60.3081
417.021 | 4166.042 | 60.304
417.106 | 4166.734 | 60.2956
417.234 | 4168.349 | 60.2886
417.325 | 4169.073 | 60.2843
417.402 | 4169.749 | 60.2372
417.526 | 4171.495 | 60.2322
417.62 | 4172.401 | 60.2239
417.719 | 4173.521 | 60.2204
417.803 | 4174.081 | 60.2168
417.916 | 4175.679 | 60.2153
418.02 | 4176.404 | 60.2146
418.12 | 4177.524 | 60.2184
418.207 | 4177.985 | 60.214
418.319 | 4179.369 | 60.21
418.401 | 4180.061 | 60.2019
418.516 | 4181.494 | 60.187
418.638 | 4182.087 | 60.1796
418.73 | 4183.223 | 60.1778
418.802 | 4183.866 | 60.1765
418.91 | 4184.92 | 60.1721
419.026 | 4186.501 | 60.1688
419.108 | 4187.391 | 60.1674
419.217 | 4188.033 | 60.1642
419.32 | 4189.154 | 60.1636
419.408 | 4190.587 | 60.1655
419.522 | 4191.246 | 60.16
419.615 | 4192.152 | 60.1586
419.722 | 4193.469 | 60.1512
419.813 | 4194.342 | 60.1435
419.905 | 4195.034 | 60.1389
420.023 | 4196.484 | 60.1282
420.105 | 4197.258 | 60.1265
420.207 | 4198.609 | 60.1251
420.307 | 4199.4 | 60.1167
420.414 | 4200.009 | 60.1132
420.511 | 4201.343 | 60.1114
420.61 | 4201.953 | 60.1038
420.709 | 4203.402 | 60.0981
420.82 | 4203.962 | 60.0935
420.921 | 4205.05 | 60.0893
421.01 | 4205.791 | 60.0779
421.106 | 4207.175 | 60.0619
421.201 | 4208.542 | 60.0553
421.345 | 4209.003 | 60.0452
421.411 | 4210.354 | 60.0357
421.519 | 4211.062 | 60.0249
421.603 | 4212.182 | 60.0139
421.741 | 4213.5 | 60.0008
421.829 | 4214.06 | 60.0015
421.903 | 4215.164 | 59.9948
422.008 | 4216.053 | 59.9844
422.132 | 4217.536 | 59.9697
422.248 | 4218.442 | 59.9641
422.304 | 4219.035 | 59.9567
422.409 | 4219.908 | 59.9471
422.501 | 4221.308 | 59.9345
422.639 | 4222.593 | 59.9171
422.705 | 4223.384 | 59.9063
422.802 | 4224.174 | 59.8965
422.947 | 4225.459 | 59.8797
423.003 | 4226.184 | 59.8735
423.129 | 4227.106 | 59.8498
423.206 | 4227.815 | 59.8385
423.324 | 4229.446 | 59.7569
423.433 | 4230.104 | 59.7341
423.548 | 4231.538 | 59.7231
423.601 | 4232.559 | 59.723
423.727 | 4233.794 | 59.7159
423.829 | 4234.47 | 59.7148
423.902 | 4235.063 | 59.7139
424.009 | 4236.051 | 59.7126
424.104 | 4236.628 | 59.7098
424.225 | 4238.456 | 59.7094
424.303 | 4238.917 | 59.7062
424.431 | 4240.828 | 59.7072
424.526 | 4241.487 | 59.7059
424.606 | 4242.097 | 59.7073
424.727 | 4243.48 | 59.7058
424.84 | 4244.386 | 59.7053
424.91 | 4244.963 | 59.7016
425.024 | 4246.561 | 59.7052
425.121 | 4247.401 | 59.7026
425.22 | 4248.537 | 59.704
425.305 | 4249.081 | 59.7029
425.425 | 4250.234 | 59.7057
425.516 | 4251.667 | 59.7098
425.616 | 4252.392 | 59.7095
425.734 | 4253.133 | 59.7098
425.801 | 4253.891 | 59.7107
425.922 | 4255.39 | 59.7086
426.014 | 4256.642 | 59.7009
426.115 | 4257.498 | 59.6974
426.224 | 4258.569 | 59.6995
426.302 | 4259.063 | 59.7022
426.418 | 4260.513 | 59.6999
426.503 | 4261.057 | 59.7004
426.621 | 4262.737 | 59.7021
426.727 | 4263.495 | 59.7033
426.823 | 4264.203 | 59.7064
426.911 | 4265.619 | 59.7085
427.002 | 4266.064 | 59.7093
427.126 | 4267.102 | 59.7154
427.209 | 4267.794 | 59.716
427.337 | 4269.408 | 59.7146
427.413 | 4270.462 | 59.7182
427.526 | 4271.039 | 59.7184
427.615 | 4272.489 | 59.7243
427.703 | 4273.082 | 59.7264
427.817 | 4274.086 | 59.7293
427.928 | 4275.487 | 59.7306
428.022 | 4276.195 | 59.7342
428.118 | 4276.986 | 59.7335
428.218 | 4277.71 | 59.7364
428.306 | 4278.715 | 59.7401
428.423 | 4280.445 | 59.7414
428.511 | 4281.285 | 59.7444
428.61 | 4282.586 | 59.7449
428.703 | 4283.163 | 59.7517
428.809 | 4283.888 | 59.7518
428.911 | 4285.453 | 59.7536
429 | 4286.49 | 59.7559
429.111 | 4287.363 | 59.7577
429.221 | 4288.022 | 59.7603
429.308 | 4289.62 | 59.7652
429.406 | 4290.065 | 59.768
429.505 | 4290.856 | 59.7706
429.61 | 4292.272 | 59.7722
429.704 | 4293.277 | 59.7711
429.807 | 4294.249 | 59.7732
429.901 | 4294.71 | 59.7796
430.001 | 4296.341 | 59.7813
430.112 | 4296.917 | 59.7846
430.213 | 4297.807 | 59.7863
430.305 | 4298.68 | 59.7866
430.401 | 4300.492 | 59.7901
430.51 | 4301.102 | 59.7925
430.6 | 4301.793 | 59.7935
430.705 | 4303.375 | 59.8001
430.814 | 4303.968 | 59.8045
430.927 | 4305.45 | 59.8056
431.005 | 4305.928 | 59.8084
431.11 | 4307.328 | 59.813
431.225 | 4308.761 | 59.8188
431.311 | 4308.761 | 59.8191
431.436 | 4310.557 | 59.8282
431.533 | 4311.842 | 59.831
431.629 | 4312.616 | 59.8377
431.727 | 4313.44 | 59.8382
431.836 | 4314.543 | 59.8442
431.9 | 4315.054 | 59.8438
432.005 | 4315.96 | 59.8486
432.122 | 4317.096 | 59.851
432.204 | 4318.068 | 59.8593
432.341 | 4319.123 | 59.8631
432.414 | 4319.93 | 59.8679
432.522 | 4320.984 | 59.874
432.602 | 4321.725 | 59.8772
432.744 | 4323.389 | 59.8838
432.812 | 4323.966 | 59.8857
432.902 | 4324.97 | 59.892
433.022 | 4326.42 | 59.8966
433.101 | 4326.898 | 59.9001
433.205 | 4328.265 | 59.9051
433.333 | 4329.154 | 59.9111
433.417 | 4330.686 | 59.9124
433.518 | 4331.362 | 59.9237
433.627 | 4332.498 | 59.9232
433.718 | 4332.927 | 59.9314
433.803 | 4333.701 | 59.9343
433.926 | 4335.183 | 59.9447
434.008 | 4335.76 | 59.9482
434.116 | 4337.391 | 59.9542
434.204 | 4338.066 | 59.9556
434.323 | 4339.45 | 59.9661
434.415 | 4340.438 | 59.9713
434.512 | 4341.575 | 59.9758
434.621 | 4342.365 | 59.9826
434.72 | 4343.535 | 59.9903
434.805 | 4344.095 | 59.9923
434.931 | 4345.265 | 60.0027
435.005 | 4345.858 | 60.0054
435.117 | 4347.488 | 60.0095
435.201 | 4348.049 | 60.0142
435.318 | 4349.119 | 60.0233
435.417 | 4350.701 | 60.0265
435.507 | 4351.36 | 60.0366
435.61 | 4351.953 | 60.0371
435.709 | 4353.402 | 60.0426
435.827 | 4354.012 | 60.0515
435.906 | 4355.577 | 60.0595
436.022 | 4356.235 | 60.0616
436.109 | 4357.257 | 60.0685
436.219 | 4358.492 | 60.0701
436.312 | 4359.118 | 60.0784
436.412 | 4360.189 | 60.0759
436.525 | 4361.474 | 60.0801
436.616 | 4362.034 | 60.0813
436.723 | 4362.824 | 60.083
436.82 | 4363.796 | 60.0846
436.908 | 4364.702 | 60.0906
437.007 | 4366.564 | 60.0948
437.102 | 4367.009 | 60.0971
437.221 | 4368.425 | 60.1048
437.305 | 4369.282 | 60.1091
437.401 | 4369.858 | 60.1111
437.508 | 4371.011 | 60.1218
437.619 | 4372.412 | 60.1245
437.702 | 4373.318 | 60.1288
437.805 | 4374.026 | 60.1354
437.941 | 4375.311 | 60.1406
438.01 | 4375.92 | 60.1446
438.103 | 4376.777 | 60.1516
438.202 | 4377.551 | 60.156
438.343 | 4379.33 | 60.1684
438.407 | 4379.923 | 60.1668
438.547 | 4381.422 | 60.176
438.602 | 4382.015 | 60.1784
438.7 | 4382.97 | 60.1864
438.851 | 4384.437 | 60.1947
438.925 | 4385.063 | 60.2011
439.001 | 4386.117 | 60.2062
439.133 | 4387.451 | 60.2124
439.209 | 4388.028 | 60.2188
439.303 | 4388.967 | 60.2235
439.401 | 4390.334 | 60.2317
439.513 | 4390.976 | 60.2364
439.628 | 4392.591 | 60.2457
439.703 | 4393.167 | 60.2508
439.841 | 4394.155 | 60.2582
439.9 | 4394.93 | 60.2629
440.024 | 4396.396 | 60.2699
440.104 | 4397.071 | 60.2723
440.21 | 4398.043 | 60.2762
440.302 | 4399.509 | 60.2852
440.422 | 4400.184 | 60.2864
440.548 | 4401.519 | 60.2955
440.635 | 4402.589 | 60.3029
440.701 | 4403.495 | 60.3072
440.826 | 4404.583 | 60.313
440.923 | 4405.373 | 60.3244
441.021 | 4406.51 | 60.3282
441.124 | 4407.004 | 60.3378
441.201 | 4407.745 | 60.3401
441.323 | 4408.734 | 60.3466
441.427 | 4410.496 | 60.3576
441.501 | 4411.485 | 60.3627
441.626 | 4412.555 | 60.3707
441.722 | 4413.379 | 60.3757
441.801 | 4413.857 | 60.3786
441.933 | 4415.537 | 60.3846
442.019 | 4416.41 | 60.3943
442.123 | 4417.365 | 60.3994
442.22 | 4418.502 | 60.4022
442.313 | 4419.77 | 60.4071
442.415 | 4420.462 | 60.4148
442.501 | 4421.006 | 60.4193
442.618 | 4422.505 | 60.4265
442.715 | 4423.081 | 60.4318
442.812 | 4424.432 | 60.4394
442.903 | 4424.893 | 60.4458
443.024 | 4426.178 | 60.4497
443.115 | 4427.48 | 60.4546
443.219 | 4427.957 | 60.4601
443.326 | 4429.489 | 60.4634
443.418 | 4430.395 | 60.4683
443.514 | 4431.087 | 60.477
443.614 | 4432.438 | 60.485
443.723 | 4433.014 | 60.487
443.826 | 4433.92 | 60.4905
443.921 | 4434.793 | 60.4976
444.005 | 4435.749 | 60.5031
444.108 | 4437.38 | 60.511
444.224 | 4437.956 | 60.5201
444.316 | 4439.488 | 60.5258
444.409 | 4440.246 | 60.5322
444.519 | 4440.707 | 60.5371
444.625 | 4442.453 | 60.5418
444.704 | 4443.194 | 60.5486
444.807 | 4443.886 | 60.5563
444.914 | 4444.99 | 60.5634
445.005 | 4446.505 | 60.5698
445.127 | 4447.098 | 60.5751
445.21 | 4448.284 | 60.5823
445.327 | 4449.405 | 60.587
445.407 | 4450.261 | 60.5916
445.516 | 4450.937 | 60.5976
445.617 | 4451.826 | 60.6041
445.713 | 4452.699 | 60.6112
445.812 | 4453.655 | 60.6147
445.919 | 4455.417 | 60.6216
446.012 | 4456.307 | 60.6299
446.119 | 4456.982 | 60.6351
446.2 | 4458.168 | 60.6412
446.352 | 4459.486 | 60.65
446.413 | 4460.013 | 60.6554
446.504 | 4461.347 | 60.6617
446.614 | 4462.154 | 60.6653
446.731 | 4463.472 | 60.6514
446.808 | 4464.378 | 60.6499
446.904 | 4464.988 | 60.6501
447.039 | 4466.586 | 60.6589
447.102 | 4467.31 | 60.6597
447.207 | 4468.579 | 60.6638
447.318 | 4469.139 | 60.6456
447.407 | 4470.045 | 60.6391
447.527 | 4471.774 | 60.6387
447.627 | 4472.895 | 60.6418
447.705 | 4473.356 | 60.6428
447.805 | 4474.229 | 60.6442
447.908 | 4474.904 | 60.6506
448.002 | 4475.744 | 60.6542
448.137 | 4477.408 | 60.6618
448.2 | 4478.018 | 60.6641
448.335 | 4479.269 | 60.6631
448.409 | 4479.862 | 60.6681
448.511 | 4480.95 | 60.6716
448.6 | 4481.625 | 60.6786
448.73 | 4483.602 | 60.6836
448.836 | 4484.376 | 60.6872
448.918 | 4485.002 | 60.6889
449.008 | 4486.023 | 60.694
449.127 | 4487.489 | 60.7005
449.222 | 4488.049 | 60.7041
449.322 | 4489.68 | 60.7127
449.431 | 4490.339 | 60.714
449.528 | 4491.426 | 60.719
449.606 | 4491.904 | 60.7219
449.73 | 4493.634 | 60.728
449.831 | 4494.523 | 60.7364
449.925 | 4495.347 | 60.7395
450.001 | 4496.039 | 60.7438
450.118 | 4497.488 | 60.7488
450.216 | 4498.081 | 60.7507
450.328 | 4499.448 | 60.759
450.424 | 4500.552 | 60.7658
450.516 | 4501.046 | 60.7685
450.624 | 4502.117 | 60.7751
450.707 | 4502.743 | 60.78
450.831 | 4504.506 | 60.7923
450.92 | 4505.395 | 60.7937
451.014 | 4506.103 | 60.8026
451.115 | 4507.454 | 60.8075
451.222 | 4508.014 | 60.8131
451.328 | 4509.134 | 60.8182
451.418 | 4510.485 | 60.8257
451.503 | 4511.045 | 60.8314
451.621 | 4512.725 | 60.8428
451.715 | 4513.285 | 60.8433
451.821 | 4514.159 | 60.8496
451.903 | 4514.752 | 60.8527
452.02 | 4516.267 | 60.8628
452.117 | 4517.651 | 60.8678
452.217 | 4518.359 | 60.8751
452.308 | 4519.051 | 60.8841
452.406 | 4520.171 | 60.8912
452.503 | 4520.813 | 60.8919
452.609 | 4522.56 | 60.9017
452.711 | 4523.597 | 60.9102
452.807 | 4524.24 | 60.9122
452.914 | 4525.442 | 60.9164
453.014 | 4526.184 | 60.9253
453.117 | 4527.04 | 60.9318
453.211 | 4528.572 | 60.9362
453.323 | 4529.132 | 60.9414
453.412 | 4530.631 | 60.9498
453.509 | 4531.092 | 60.9554
453.605 | 4532.509 | 60.9603
453.713 | 4533.069 | 60.9659
453.803 | 4533.744 | 60.9702
453.917 | 4535.392 | 60.9752
454.009 | 4536.265 | 60.9826
454.104 | 4536.841 | 60.9873
454.202 | 4538.307 | 60.9975
454.323 | 4538.851 | 61.0046
454.404 | 4540.515 | 61.0123
454.501 | 4541.058 | 61.0174
454.61 | 4542.409 | 61.0213
454.734 | 4543.117 | 61.0337
454.812 | 4543.842 | 61.0376
454.908 | 4544.831 | 61.0447
455 | 4545.588 | 61.0508
455.149 | 4547.433 | 61.058
455.224 | 4548.01 | 61.0662
455.301 | 4549.097 | 61.0688
455.431 | 4550.415 | 61.079
455.502 | 4550.958 | 61.0856
455.607 | 4552.556 | 61.091
455.701 | 4553.314 | 61.0955
455.811 | 4553.923 | 61.104
455.901 | 4554.928 | 61.1058
456.003 | 4556.361 | 61.111
456.102 | 4557.152 | 61.1209
456.229 | 4558.404 | 61.1272
456.341 | 4559.887 | 61.1351
456.403 | 4559.887 | 61.1389
456.528 | 4561.105 | 61.1486
456.611 | 4561.913 | 61.1538
456.729 | 4563.576 | 61.158
456.833 | 4564.845 | 61.1593
456.901 | 4564.845 | 61.1645
457.035 | 4566.261 | 61.1712
457.109 | 4566.838 | 61.1769
457.223 | 4568.699 | 61.1836
457.331 | 4569.803 | 61.187
457.437 | 4570.264 | 61.1894
457.521 | 4571.697 | 61.1948
457.624 | 4572.406 | 61.1958
457.725 | 4572.999 | 61.1998
457.804 | 4573.756 | 61.2063
457.901 | 4574.547 | 61.1931
458.026 | 4576.458 | 61.1914
458.12 | 4577.084 | 61.1953
458.228 | 4578.402 | 61.1992
458.326 | 4579.571 | 61.2039
458.402 | 4580.033 | 61.2079
458.538 | 4581.564 | 61.2148
458.602 | 4581.564 | 61.2147
458.72 | 4583.245 | 61.223
458.805 | 4583.788 | 61.226
458.928 | 4585.32 | 61.2329
459.012 | 4585.897 | 61.2353
459.119 | 4586.951 | 61.2424
459.201 | 4587.659 | 61.2488
459.327 | 4589.274 | 61.2531
459.413 | 4590.624 | 61.2613
459.506 | 4591.069 | 61.2639
459.614 | 4591.909 | 61.27
459.72 | 4593.491 | 61.279
459.805 | 4594.051 | 61.2784
459.919 | 4595.665 | 61.2879
460.011 | 4596.373 | 61.2953
460.124 | 4596.966 | 61.2957
460.206 | 4597.708 | 61.3012
460.309 | 4599.223 | 61.3117
460.426 | 4600.459 | 61.3141
460.516 | 4601.315 | 61.3208
460.609 | 4602.584 | 61.3267
460.708 | 4603.374 | 61.3261
460.819 | 4603.967 | 61.3344
460.917 | 4605.087 | 61.3373
461.017 | 4606.455 | 61.3403
461.107 | 4607.081 | 61.3463
461.218 | 4607.805 | 61.3492
461.321 | 4609.403 | 61.3558
461.409 | 4610.194 | 61.3633
461.505 | 4610.836 | 61.3632
461.603 | 4612.335 | 61.3666
461.714 | 4613.67 | 61.3721
461.811 | 4614.378 | 61.3782
461.916 | 4615.053 | 61.3845
462.024 | 4616.454 | 61.3844
462.102 | 4617.31 | 61.3905
462.208 | 4618.562 | 61.3941
462.308 | 4619.056 | 61.4009
462.406 | 4620.341 | 61.4014
462.514 | 4620.901 | 61.4079
462.602 | 4622.466 | 61.413
462.707 | 4623.323 | 61.4178
462.82 | 4623.965 | 61.4194
462.953 | 4625.728 | 61.4269
463.043 | 4626.436 | 61.4311
463.105 | 4627.111 | 61.4332
463.21 | 4627.968 | 61.4366
463.304 | 4628.61 | 61.4428
463.441 | 4630.719 | 61.4489
463.508 | 4631.262 | 61.4507
463.606 | 4632.234 | 61.4526
463.716 | 4632.926 | 61.4602
463.806 | 4633.964 | 61.4645
463.931 | 4635.43 | 61.4653
464.009 | 4636.303 | 61.4722
464.127 | 4637.736 | 61.4778
464.23 | 4638.477 | 61.4819
464.308 | 4639.021 | 61.4847
464.434 | 4640.438 | 61.4884
464.506 | 4640.948 | 61.4927
464.611 | 4641.541 | 61.4979
464.733 | 4643.189 | 61.5016
464.803 | 4643.815 | 61.5026
464.925 | 4645.429 | 61.5114
465.008 | 4646.104 | 61.5124
465.125 | 4647.537 | 61.5163
465.203 | 4647.966 | 61.5214
465.323 | 4649.399 | 61.5245
465.407 | 4650.173 | 61.5279
465.521 | 4651.656 | 61.5362
465.641 | 4652.364 | 61.5381
465.728 | 4652.924 | 61.5419
465.834 | 4654.538 | 61.5477
465.921 | 4655.411 | 61.5498
466.021 | 4656.482 | 61.5541
466.103 | 4657.042 | 61.5618
466.218 | 4658.689 | 61.5669
466.323 | 4659.398 | 61.5693
466.4 | 4660.106 | 61.5717
466.523 | 4661.424 | 61.5776
466.625 | 4662.379 | 61.5809
466.717 | 4663.648 | 61.5973
466.825 | 4664.405 | 61.6125
466.9 | 4665.114 | 61.6271
467.006 | 4665.838 | 61.6484
467.123 | 4667.519 | 61.6608
467.217 | 4668.309 | 61.6633
467.317 | 4669.462 | 61.6655
467.403 | 4670.023 | 61.6602
467.516 | 4671.044 | 61.6547
467.612 | 4672.609 | 61.657
467.713 | 4673.399 | 61.6655
467.802 | 4674.025 | 61.6583
467.914 | 4675.623 | 61.6593
468.021 | 4676.496 | 61.6613
468.122 | 4676.925 | 61.6549
468.215 | 4677.682 | 61.6715
468.328 | 4679.461 | 61.6775
468.41 | 4680.268 | 61.6696
468.512 | 4681.109 | 61.7082
468.627 | 4682.426 | 61.7025
468.718 | 4683.695 | 61.707
468.814 | 4684.337 | 61.7062
468.92 | 4684.914 | 61.702
469.015 | 4685.704 | 61.7051
469.1 | 4686.594 | 61.6996
469.215 | 4688.291 | 61.7104
469.318 | 4689.46 | 61.686
469.407 | 4689.987 | 61.6913
469.516 | 4691.453 | 61.6951
469.622 | 4692.178 | 61.6988
469.72 | 4692.936 | 61.7026
469.814 | 4694.468 | 61.7075
469.904 | 4695.011 | 61.708
470.002 | 4695.769 | 61.7136
470.105 | 4697.515 | 61.7177
470.221 | 4698.042 | 61.7222
470.312 | 4699.047 | 61.7269
470.403 | 4699.607 | 61.7318
470.516 | 4701.353 | 61.733
470.608 | 4701.881 | 61.7348
470.718 | 4703.297 | 61.7382
470.811 | 4704.17 | 61.7425
470.912 | 4704.714 | 61.7464
471.008 | 4706.526 | 61.7535
471.119 | 4707.102 | 61.7563
471.25 | 4708.717 | 61.7551
471.309 | 4709.54 | 61.7591
471.413 | 4710.315 | 61.7614
471.552 | 4711.105 | 61.7665
471.615 | 4712.324 | 61.7687
471.708 | 4713.033 | 61.7733
471.807 | 4714.202 | 61.7755
471.905 | 4715.355 | 61.7782
472.008 | 4715.981 | 61.7801
472.139 | 4717.447 | 61.7855
472.206 | 4717.875 | 61.7865
472.302 | 4719.144 | 61.791
472.427 | 4720.429 | 61.7952
472.509 | 4721.088 | 61.7966
472.637 | 4722.537 | 61.8032
472.701 | 4723.114 | 61.8041
472.826 | 4724.712 | 61.8078
472.944 | 4725.255 | 61.8144
473.049 | 4726.491 | 61.8164
473.119 | 4726.491 | 61.8176
473.227 | 4728.418 | 61.8249
473.304 | 4729.34 | 61.8257
473.404 | 4730.016 | 61.8289
473.51 | 4731.037 | 61.82
473.606 | 4731.597 | 61.8232
473.726 | 4733.426 | 61.829
473.801 | 4734.002 | 61.8304
473.902 | 4735.007 | 61.8364
474.038 | 4736.078 | 61.8412
474.108 | 4736.852 | 61.844
474.231 | 4738.466 | 61.85
474.321 | 4739.372 | 61.855
474.424 | 4739.965 | 61.8586
474.502 | 4740.723 | 61.8599
474.622 | 4742.667 | 61.8715
474.744 | 4743.145 | 61.8736
474.815 | 4743.886 | 61.8763
474.902 | 4744.94 | 61.8831
475.023 | 4746.357 | 61.888
475.1 | 4746.818 | 61.8913
475.224 | 4748.103 | 61.8976
475.307 | 4748.712 | 61.901
475.4 | 4749.997 | 61.9087
475.526 | 4751.035 | 61.9156
475.626 | 4751.743 | 61.9167
475.704 | 4752.732 | 61.9213
475.826 | 4754.428 | 61.93
475.915 | 4755.285 | 61.933
476.013 | 4756.043 | 61.94
476.124 | 4757.393 | 61.938
476.202 | 4757.888 | 61.9451
476.325 | 4759.156 | 61.9511
476.416 | 4759.749 | 61.9568
476.504 | 4760.622 | 61.9608
476.611 | 4762.352 | 61.9691
476.72 | 4762.928 | 61.9726
476.819 | 4764.345 | 61.9782
476.91 | 4765.267 | 61.9872
477.027 | 4766.453 | 61.993
477.124 | 4767.145 | 61.9932
477.22 | 4767.952 | 62.0008
477.313 | 4768.661 | 62.0048
477.4 | 4769.583 | 62.0114
477.508 | 4771.313 | 62.0143
477.621 | 4771.906 | 62.0172
477.718 | 4773.059 | 62.0237
477.806 | 4774.327 | 62.0296
477.918 | 4775.085 | 62.0339
478.016 | 4776.419 | 62.042
478.102 | 4776.996 | 62.0454
478.205 | 4778.083 | 62.0496
478.324 | 4779.417 | 62.057
478.42 | 4780.093 | 62.0625
478.508 | 4781.542 | 62.0691
478.606 | 4782.316 | 62.0704
478.72 | 4783.387 | 62.0773
478.804 | 4784.03 | 62.0806
478.908 | 4785.133 | 62.0884
479.012 | 4786.023 | 62.0918
479.12 | 4787.39 | 62.0974
479.221 | 4787.934 | 62.1019
479.307 | 4789.531 | 62.1015
479.404 | 4790.124 | 62.1067
479.51 | 4790.997 | 62.114
479.622 | 4792.381 | 62.1197
479.71 | 4793.353 | 62.1242
479.819 | 4793.963 | 62.1292
479.901 | 4795.149 | 62.1321
480.052 | 4796.417 | 62.1387
480.123 | 4797.01 | 62.1405
480.212 | 4798.031 | 62.1465
480.302 | 4799.448 | 62.1506
480.426 | 4800.041 | 62.1551
480.534 | 4801.194 | 62.1632
480.611 | 4801.82 | 62.1634
480.708 | 4802.808 | 62.1697
480.815 | 4804.307 | 62.1758
480.906 | 4804.867 | 62.1827
481.002 | 4806.317 | 62.1859
481.113 | 4806.91 | 62.192
481.227 | 4808.393 | 62.1992
481.307 | 4808.87 | 62.1994
481.434 | 4810.814 | 62.2108
481.502 | 4811.473 | 62.2138
481.604 | 4811.473 | 62.2192
481.74 | 4813.318 | 62.2279
481.801 | 4814.026 | 62.2265
481.9 | 4814.932 | 62.2358
482.039 | 4816.398 | 62.2428
482.105 | 4817.024 | 62.247
482.224 | 4818.507 | 62.254
482.313 | 4819.067 | 62.2583
482.423 | 4820.698 | 62.2605
482.524 | 4821.389 | 62.2675
482.6 | 4821.867 | 62.271
482.728 | 4823.762 | 62.2797
482.824 | 4824.338 | 62.2818
482.922 | 4825.359 | 62.2852
483 | 4825.821 | 62.2903
483.125 | 4827.715 | 62.2965
483.217 | 4828.44 | 62.2975
483.32 | 4829.148 | 62.3
483.436 | 4830.268 | 62.3049
483.516 | 4831.603 | 62.3081
483.632 | 4832.08 | 62.313
483.704 | 4832.822 | 62.318
483.815 | 4834.584 | 62.3217
483.918 | 4835.325 | 62.3276
484.026 | 4836.034 | 62.3329
484.105 | 4836.857 | 62.3369
484.23 | 4838.29 | 62.3423
484.324 | 4838.933 | 62.3455
484.405 | 4839.674 | 62.3501
484.522 | 4841.173 | 62.355
484.62 | 4842.639 | 62.3569
484.715 | 4843.298 | 62.3599
484.822 | 4844.501 | 62.3668
484.92 | 4845.225 | 62.3699
485.019 | 4846.197 | 62.3758
485.118 | 4847.449 | 62.376
485.222 | 4847.91 | 62.3825
485.324 | 4848.668 | 62.383
485.424 | 4850.398 | 62.3858
485.521 | 4851.106 | 62.3892
485.62 | 4851.93 | 62.3888
485.709 | 4852.638 | 62.3958
485.815 | 4854.417 | 62.401
485.913 | 4855.076 | 62.4017
486.013 | 4856.542 | 62.4052
486.106 | 4857.119 | 62.4121
486.213 | 4857.86 | 62.4158
486.315 | 4859.408 | 62.4222
486.424 | 4860.018 | 62.4269
486.517 | 4861.187 | 62.4293
486.614 | 4862.406 | 62.4358
486.732 | 4863.148 | 62.4399
486.81 | 4864.103 | 62.4378
486.908 | 4865.503 | 62.4409
487.001 | 4866.096 | 62.4425
487.116 | 4867.381 | 62.45
487.223 | 4868.007 | 62.4522
487.306 | 4869.061 | 62.4489
487.421 | 4870.379 | 62.4455
487.5 | 4871.137 | 62.4469
487.6 | 4872.438 | 62.4484
487.714 | 4873.114 | 62.4502
487.801 | 4874.118 | 62.4521
487.912 | 4875.387 | 62.4355
488.011 | 4876.194 | 62.4401
488.104 | 4877.462 | 62.4455
488.201 | 4878.286 | 62.4481
488.314 | 4879.291 | 62.4509
488.423 | 4879.999 | 62.4559
488.503 | 4881.086 | 62.4615
488.634 | 4882.421 | 62.4698
488.757 | 4883.392 | 62.4704
488.839 | 4884.397 | 62.4783
488.902 | 4885.106 | 62.48
489.001 | 4886.127 | 62.4851
489.131 | 4887.379 | 62.4947
489.201 | 4887.889 | 62.4976
489.331 | 4889.471 | 62.5049
489.4 | 4890.426 | 62.5068
489.53 | 4891.579 | 62.5112
489.6 | 4892.139 | 62.5159
489.705 | 4893.194 | 62.5207
489.817 | 4893.918 | 62.5263
489.928 | 4895.549 | 62.5364
490.027 | 4896.34 | 62.5425
490.101 | 4896.867 | 62.547
490.233 | 4898.333 | 62.5502
490.33 | 4899.569 | 62.5534
490.425 | 4900.392 | 62.5602
490.504 | 4900.853 | 62.5644
490.606 | 4902.237 | 62.5676
490.707 | 4903.226 | 62.5724
490.819 | 4904.642 | 62.5793
490.924 | 4905.334 | 62.5829
491.04 | 4906.537 | 62.5866
491.138 | 4907.344 | 62.5953
491.229 | 4908.414 | 62.5994
491.302 | 4909.007 | 62.6
491.418 | 4910.441 | 62.6079
491.528 | 4911.001 | 62.6149
491.612 | 4911.001 | 62.6163
491.721 | 4913.29 | 62.6249
491.819 | 4914.46 | 62.6274
491.904 | 4915.003 | 62.632
492.025 | 4916.519 | 62.638
492.102 | 4916.98 | 62.6432
492.227 | 4918.545 | 62.6485
492.327 | 4919.435 | 62.6503
492.405 | 4920.159 | 62.661
492.52 | 4921.461 | 62.6588
492.627 | 4922.268 | 62.6687
492.71 | 4922.861 | 62.6725
492.816 | 4923.932 | 62.6781
492.927 | 4925.414 | 62.6836
493.023 | 4926.122 | 62.6866
493.122 | 4926.913 | 62.6924
493.223 | 4928.643 | 62.697
493.327 | 4929.417 | 62.7018
493.422 | 4930.109 | 62.7083
493.515 | 4930.883 | 62.7075
493.608 | 4931.74 | 62.7138
493.708 | 4933.305 | 62.7183
493.811 | 4934.573 | 62.7208
493.912 | 4935.265 | 62.7196
494.008 | 4936.533 | 62.6924
494.117 | 4937.307 | 62.6766
494.222 | 4937.9 | 62.6712
494.311 | 4939.597 | 62.6693
494.418 | 4940.305 | 62.6646
494.507 | 4941.195 | 62.6673
494.615 | 4941.903 | 62.6662
494.711 | 4943.518 | 62.6689
494.807 | 4944.094 | 62.6708
494.904 | 4944.737 | 62.6725
495.008 | 4945.84 | 62.6746
495.116 | 4947.438 | 62.6789
495.207 | 4948.015 | 62.6792
495.314 | 4948.789 | 62.6831
495.412 | 4950.189 | 62.6857
495.51 | 4951.21 | 62.6878
495.605 | 4951.704 | 62.6901
495.713 | 4953.286 | 62.6916
495.804 | 4954.159 | 62.6915
495.923 | 4954.851 | 62.7004
496.008 | 4956.498 | 62.7001
496.113 | 4956.992 | 62.704
496.201 | 4957.7 | 62.7072
496.309 | 4959.232 | 62.7098
496.433 | 4960.418 | 62.7154
496.504 | 4961.456 | 62.7186
496.64 | 4962.066 | 62.719
496.717 | 4963.334 | 62.7255
496.835 | 4964.405 | 62.7281
496.901 | 4965.278 | 62.7296
497.031 | 4966.579 | 62.7289
497.101 | 4967.156 | 62.7345
497.206 | 4968.21 | 62.7355
497.318 | 4968.951 | 62.7402
497.432 | 4970.582 | 62.7415
497.502 | 4971.142 | 62.7414
497.606 | 4972.229 | 62.7455
497.713 | 4972.954 | 62.7499
497.805 | 4973.893 | 62.753
497.925 | 4975.359 | 62.7516
498.022 | 4975.936 | 62.7556
498.132 | 4977.566 | 62.7554
498.225 | 4978.357 | 62.7509
498.326 | 4979.362 | 62.7225
498.425 | 4980.499 | 62.7232
498.502 | 4981.075 | 62.724
498.632 | 4982.558 | 62.7262
498.733 | 4983.035 | 62.7291
498.805 | 4983.777 | 62.7307
498.902 | 4984.914 | 62.7348
499.041 | 4986.397 | 62.7356
499.126 | 4987.534 | 62.7382
499.235 | 4988.291 | 62.7412
499.341 | 4989.263 | 62.7474
499.411 | 4989.856 | 62.7438
499.531 | 4991.47 | 62.7389
499.609 | 4992.179 | 62.7444
499.725 | 4993.002 | 62.7482
499.801 | 4993.678 | 62.7542
499.919 | 4995.325 | 62.7604
500.028 | 4996 | 62.7622
500.121 | 4997.351 | 62.7613
500.226 | 4998.405 | 62.7674
500.302 | 4998.982 | 62.7666
500.429 | 5000.053 | 62.7709
500.504 | 5000.745 | 62.7728
500.616 | 5002.408 | 62.7775
500.7 | 5002.968 | 62.7782
500.828 | 5004.451 | 62.7822
500.925 | 5005.39 | 62.7766
501.023 | 5006.065 | 62.7715
501.12 | 5006.889 | 62.7701
501.2 | 5007.63 | 62.7716
501.312 | 5009.376 | 62.7739
501.415 | 5010.266 | 62.7675
501.502 | 5010.991 | 62.7683
501.606 | 5012.341 | 62.7692
501.717 | 5013.412 | 62.7669
501.812 | 5014.038 | 62.7628
501.923 | 5015.389 | 62.7338
502.027 | 5016.114 | 62.7373
502.114 | 5017.596 | 62.7405
502.212 | 5018.271 | 62.7416
502.325 | 5019.392 | 62.7433
502.402 | 5019.968 | 62.7483
502.522 | 5021.385 | 62.7544
502.613 | 5022.274 | 62.7568
502.722 | 5022.983 | 62.7586
502.812 | 5023.987 | 62.7636
502.906 | 5025.272 | 62.7661
503.011 | 5025.849 | 62.7716
503.108 | 5027.48 | 62.7751
503.203 | 5028.073 | 62.7796
503.323 | 5028.929 | 62.7818
503.413 | 5030.56 | 62.7841
503.516 | 5031.318 | 62.7922
503.603 | 5032.125 | 62.7914
503.702 | 5032.899 | 62.7964
503.803 | 5034.464 | 62.7978
503.916 | 5035.304 | 62.8031
504.005 | 5036.276 | 62.8036
504.1 | 5037.446 | 62.8098
504.225 | 5037.989 | 62.8122
504.305 | 5039.076 | 62.8129
504.411 | 5039.949 | 62.8176
504.504 | 5041.448 | 62.8203
504.607 | 5041.959 | 62.8246
504.708 | 5043.475 | 62.8264
504.843 | 5044.117 | 62.8283
504.901 | 5045.072 | 62.8317
505.005 | 5045.913 | 62.8392
505.106 | 5047.313 | 62.8395
505.217 | 5047.922 | 62.8436
505.332 | 5049.586 | 62.8488
505.428 | 5050.377 | 62.8575
505.513 | 5050.838 | 62.8537
505.604 | 5052.452 | 62.8584
505.731 | 5053.556 | 62.8649
505.807 | 5054.132 | 62.8669
505.934 | 5055.055 | 62.873
506.003 | 5055.763 | 62.8759
506.142 | 5057.394 | 62.884
506.235 | 5058.036 | 62.885
506.306 | 5058.778 | 62.8884
506.427 | 5060.408 | 62.8947
506.538 | 5061.216 | 62.8995
506.614 | 5061.809 | 62.9023
506.702 | 5062.896 | 62.9072
506.833 | 5064.757 | 62.911
506.946 | 5065.251 | 62.9188
507.028 | 5066.52 | 62.9207
507.104 | 5066.997 | 62.9258
507.21 | 5067.92 | 62.9284
507.304 | 5068.562 | 62.9308
507.426 | 5070.177 | 62.9361
507.505 | 5070.72 | 62.9424
507.628 | 5072.137 | 62.9473
507.709 | 5072.713 | 62.9488
507.801 | 5073.883 | 62.954
507.9 | 5074.46 | 62.9522
508 | 5075.942 | 62.958
508.13 | 5077.573 | 62.9576
508.238 | 5078.347 | 62.9575
508.304 | 5078.973 | 62.9566
508.419 | 5080.439 | 62.9639
508.525 | 5080.9 | 62.9581
508.602 | 5081.675 | 62.9607
508.731 | 5083.454 | 62.963
508.816 | 5084.393 | 62.9679
508.924 | 5084.92 | 62.9678
509.001 | 5085.661 | 62.97
509.122 | 5087.292 | 62.9722
509.222 | 5088.445 | 62.9752
509.314 | 5089.005 | 62.9763
509.413 | 5090.372 | 62.9779
509.504 | 5090.784 | 62.9781
509.619 | 5092.398 | 62.9803
509.729 | 5093.024 | 62.9832
509.81 | 5094.062 | 62.9876
509.906 | 5094.77 | 62.9882
510.026 | 5096.401 | 62.9918
510.115 | 5097.291 | 62.9958
510.226 | 5097.966 | 62.9932
510.305 | 5098.839 | 62.995
510.423 | 5100.387 | 62.9933
510.524 | 5101.343 | 62.997
510.611 | 5102.199 | 62.9941
510.7 | 5102.661 | 62.9728
510.821 | 5104.341 | 62.962
510.927 | 5105 | 62.9623
511.01 | 5106.186 | 62.97
511.106 | 5107.454 | 62.9735
511.223 | 5108.064 | 62.9783
511.316 | 5108.871 | 62.9843
511.428 | 5110.386 | 62.9873
511.505 | 5110.963 | 62.9886
511.634 | 5112.017 | 62.9991
511.711 | 5113.137 | 63.004
511.806 | 5114.076 | 63.0034
511.909 | 5115.328 | 63.0088
512.004 | 5115.773 | 63.013
512.102 | 5117.239 | 63.0201
512.223 | 5117.799 | 63.0237
512.304 | 5119.463 | 63.028
512.409 | 5119.973 | 63.0343
512.5 | 5120.517 | 63.043
512.607 | 5122.329 | 63.0451
512.718 | 5122.906 | 63.0529
512.853 | 5124.668 | 63.0566
512.904 | 5124.668 | 63.066
513.038 | 5126.398 | 63.0701
513.112 | 5126.958 | 63.0723
513.211 | 5127.765 | 63.0808
513.351 | 5129.379 | 63.0842
513.425 | 5129.956 | 63.0907
513.501 | 5131.043 | 63.0929
513.607 | 5132.328 | 63.1011
513.709 | 5132.987 | 63.1051
513.801 | 5133.712 | 63.1096
513.936 | 5135.359 | 63.121
514.045 | 5136.413 | 63.1258
514.128 | 5137.352 | 63.128
514.205 | 5137.83 | 63.1326
514.307 | 5139.213 | 63.1387
514.4 | 5139.988 | 63.1436
514.508 | 5140.696 | 63.1482
514.625 | 5142.195 | 63.1531
514.74 | 5143.546 | 63.1631
514.826 | 5144.353 | 63.1696
514.928 | 5145.374 | 63.1741
515.023 | 5146.626 | 63.1746
515.143 | 5147.318 | 63.1837
515.23 | 5147.895 | 63.1836
515.336 | 5149.492 | 63.1877
515.424 | 5150.349 | 63.1953
515.5 | 5150.81 | 63.1986
515.631 | 5152.556 | 63.2067
515.728 | 5153.347 | 63.2114
515.804 | 5153.858 | 63.217
515.929 | 5155.11 | 63.2235
516.02 | 5156.411 | 63.228
516.102 | 5156.971 | 63.2311
516.219 | 5158.602 | 63.2411
516.319 | 5159.31 | 63.2472
516.418 | 5160.414 | 63.2527
516.502 | 5160.99 | 63.2595
516.626 | 5162.473 | 63.2659
516.73 | 5163.296 | 63.2706
516.837 | 5163.873 | 63.2788
516.911 | 5164.795 | 63.2808
517.021 | 5166.459 | 63.2878
517.119 | 5167.266 | 63.2975
517.215 | 5168.568 | 63.2971
517.334 | 5169.029 | 63.3084
517.407 | 5169.787 | 63.3097
517.514 | 5171.549 | 63.3166
517.621 | 5172.307 | 63.3211
517.705 | 5172.982 | 63.3256
517.83 | 5174.02 | 63.3338
517.902 | 5174.728 | 63.3397
518.016 | 5176.409 | 63.3472
518.12 | 5176.87 | 63.3527
518.222 | 5178.616 | 63.3604
518.309 | 5179.291 | 63.3678
518.427 | 5179.851 | 63.3768
518.525 | 5181.4 | 63.3772
518.622 | 5181.943 | 63.3879
518.718 | 5183.08 | 63.3961
518.82 | 5184.414 | 63.4014
518.9 | 5184.958 | 63.4065
519.007 | 5186.457 | 63.4119
519.115 | 5187.577 | 63.4183
519.207 | 5188.269 | 63.4234
519.31 | 5188.813 | 63.4331
519.404 | 5189.801 | 63.4351
519.512 | 5190.822 | 63.4452
519.617 | 5192.568 | 63.4513
519.724 | 5192.997 | 63.4594
519.819 | 5194.117 | 63.4639
519.913 | 5195.385 | 63.4686
520.008 | 5196.192 | 63.4771
520.112 | 5197.247 | 63.4842
520.22 | 5197.922 | 63.4896
520.302 | 5199.091 | 63.4953
520.421 | 5200.343 | 63.5059
520.507 | 5201.216 | 63.511
520.607 | 5201.958 | 63.5136
520.712 | 5203.358 | 63.5223
520.82 | 5204.099 | 63.5274
520.917 | 5204.857 | 63.5346
521.006 | 5206.488 | 63.5366
521.141 | 5207.229 | 63.5423
521.226 | 5207.855 | 63.5492
521.302 | 5208.876 | 63.56
521.43 | 5210.425 | 63.5662
521.509 | 5210.425 | 63.571
521.629 | 5211.215 | 63.5773
521.708 | 5213.456 | 63.5827
521.811 | 5214.246 | 63.592
521.934 | 5215.581 | 63.5975
522.03 | 5216.355 | 63.6073
522.116 | 5216.849 | 63.6113
522.206 | 5218.48 | 63.6195
522.301 | 5218.908 | 63.6238
522.431 | 5220.555 | 63.6317
522.5 | 5221.099 | 63.6359
522.606 | 5222.12 | 63.6411
522.715 | 5222.861 | 63.6492
522.803 | 5223.916 | 63.6551
522.925 | 5225.349 | 63.6623
523.001 | 5225.81 | 63.6699
523.132 | 5227.54 | 63.6731
523.24 | 5228.363 | 63.6836
523.306 | 5228.973 | 63.6858
523.419 | 5230.06 | 63.6946
523.5 | 5230.752 | 63.702
523.605 | 5231.987 | 63.7076
523.7 | 5232.86 | 63.7132
523.803 | 5233.948 | 63.721
523.925 | 5235.348 | 63.7311
524.029 | 5236.237 | 63.7369
524.106 | 5236.83 | 63.7435
524.224 | 5238.461 | 63.7495
524.314 | 5239.005 | 63.756
524.418 | 5240.586 | 63.7625
524.527 | 5241.327 | 63.7695
524.601 | 5241.821 | 63.7723
524.726 | 5243.073 | 63.7819
524.809 | 5243.666 | 63.7853
524.925 | 5245.33 | 63.7928
525.018 | 5245.824 | 63.7984
525.12 | 5247.422 | 63.8026
525.235 | 5247.982 | 63.8085
525.308 | 5248.773 | 63.8132
525.426 | 5250.371 | 63.8204
525.516 | 5251.013 | 63.8281
525.616 | 5252.347 | 63.8327
525.723 | 5252.94 | 63.8385
525.82 | 5254.44 | 63.8467
525.916 | 5255.033 | 63.8477
526.019 | 5256.284 | 63.8546
526.122 | 5257.47 | 63.86
526.227 | 5258.063 | 63.8664
526.318 | 5258.887 | 63.8776
526.414 | 5260.353 | 63.8791
526.504 | 5260.814 | 63.8839
526.626 | 5262.379 | 63.8911
526.719 | 5263.269 | 63.8975
526.805 | 5263.977 | 63.9018
526.91 | 5265.476 | 63.9116
527.017 | 5266.267 | 63.9147
527.119 | 5267.403 | 63.923
527.203 | 5267.98 | 63.925
527.307 | 5269.479 | 63.9341
527.417 | 5270.253 | 63.9405
527.523 | 5270.797 | 63.9427
527.609 | 5272.543 | 63.9503
527.709 | 5273.301 | 63.9552
527.818 | 5273.91 | 63.9597
527.908 | 5274.8 | 63.9648
528.01 | 5276.529 | 63.9723
528.108 | 5276.974 | 63.9768
528.216 | 5278.177 | 63.9843
528.313 | 5279.198 | 63.9921
528.418 | 5279.741 | 63.9963
528.514 | 5280.631 | 64.0034
528.607 | 5282.097 | 64.0078
528.714 | 5282.855 | 64.0153
528.808 | 5284.486 | 64.0226
528.906 | 5284.963 | 64.0276
529.003 | 5286.429 | 64.034
529.13 | 5287.006 | 64.0408
529.2 | 5288.077 | 64.0491
529.303 | 5289.444 | 64.0507
529.401 | 5289.938 | 64.0611
529.541 | 5291.503 | 64.0666
529.64 | 5292.376 | 64.0724
529.707 | 5293.134 | 64.0737
529.8 | 5293.809 | 64.0831
529.901 | 5295.39 | 64.0884
530.036 | 5296.049 | 64.1
530.107 | 5296.758 | 64.103
530.202 | 5298.405 | 64.1069
530.331 | 5299.558 | 64.1173
530.401 | 5300.118 | 64.1211
530.519 | 5300.942 | 64.1318
530.629 | 5301.864 | 64.1354
530.731 | 5303.528 | 64.1447
530.803 | 5304.121 | 64.1476
530.946 | 5305.159 | 64.1565
531.018 | 5305.867 | 64.1626
531.104 | 5306.905 | 64.1712
531.225 | 5308.321 | 64.1754
531.303 | 5308.816 | 64.1826
531.408 | 5310.216 | 64.191
531.501 | 5311.089 | 64.1967
531.612 | 5312.225 | 64.2036
531.704 | 5312.786 | 64.2099
531.809 | 5314.202 | 64.2205
531.9 | 5315.026 | 64.2229
532 | 5315.849 | 64.2312
532.122 | 5317.299 | 64.2361
532.2 | 5317.777 | 64.245
532.33 | 5319.523 | 64.2517
532.426 | 5320.297 | 64.2578
532.52 | 5321.598 | 64.2667
532.62 | 5322.29 | 64.2739
532.736 | 5322.982 | 64.2793
532.826 | 5324.481 | 64.2849
532.923 | 5325.272 | 64.2895
533.02 | 5326.392 | 64.2977
533.115 | 5326.87 | 64.3028
533.218 | 5327.957 | 64.3118
533.321 | 5329.588 | 64.3179
533.428 | 5330.279 | 64.3213
533.51 | 5330.807 | 64.3275
533.633 | 5332.454 | 64.3359
533.722 | 5333.343 | 64.342
533.834 | 5334.002 | 64.346
533.921 | 5335.073 | 64.3532
534.02 | 5336.243 | 64.3609
534.128 | 5337.116 | 64.3673
534.223 | 5337.709 | 64.3717
534.313 | 5339.339 | 64.3824
534.412 | 5340.328 | 64.3887
534.52 | 5340.888 | 64.3942
534.604 | 5341.744 | 64.3974
534.713 | 5343.359 | 64.4053
534.833 | 5343.919 | 64.4118
534.902 | 5344.742 | 64.4193
535.013 | 5345.83 | 64.4273
535.114 | 5347.362 | 64.4309
535.204 | 5347.839 | 64.4333
535.308 | 5349.256 | 64.4455
535.413 | 5350.541 | 64.4497
535.512 | 5351.2 | 64.4576
535.61 | 5352.485 | 64.4611
535.707 | 5353.242 | 64.4679
535.811 | 5354.017 | 64.4732
535.918 | 5355.367 | 64.479
536.023 | 5355.911 | 64.4846
536.115 | 5356.982 | 64.4919
536.204 | 5358.415 | 64.4996
536.311 | 5358.942 | 64.5078
536.423 | 5360.359 | 64.5123
536.506 | 5360.935 | 64.5233
536.615 | 5362.22 | 64.5276
536.72 | 5362.764 | 64.5327
536.815 | 5363.604 | 64.5393
536.911 | 5364.559 | 64.5471
537.007 | 5365.514 | 64.5513
537.111 | 5367.31 | 64.5581
537.235 | 5367.903 | 64.5637
537.304 | 5369.089 | 64.5725
537.424 | 5370.324 | 64.5785
537.501 | 5371.197 | 64.5845
537.602 | 5372.103 | 64.5947
537.705 | 5372.812 | 64.5966
537.849 | 5374.344 | 64.6056
537.912 | 5375.233 | 64.6092
538.008 | 5376.123 | 64.6168
538.104 | 5377.408 | 64.6247
538.251 | 5378.627 | 64.6309
538.313 | 5378.627 | 64.6325
538.414 | 5380.241 | 64.6382
538.502 | 5381.229 | 64.6501
538.607 | 5381.905 | 64.6537
538.727 | 5383.338 | 64.6617
538.815 | 5383.914 | 64.6636
538.905 | 5385.265 | 64.674
539 | 5386.056 | 64.6781
539.139 | 5387.324 | 64.6875
539.204 | 5387.934 | 64.6918
539.304 | 5389.087 | 64.6976
539.43 | 5390.355 | 64.7048
539.506 | 5390.932 | 64.7092
539.634 | 5392.019 | 64.7201
539.704 | 5392.727 | 64.7226
539.829 | 5394.325 | 64.7307
539.906 | 5394.951 | 64.7321
540.025 | 5396.45 | 64.7407
540.141 | 5396.994 | 64.7475
540.231 | 5398.509 | 64.7513
540.328 | 5399.3 | 64.7578
540.404 | 5399.794 | 64.7613
540.5 | 5401.079 | 64.768
540.642 | 5402.331 | 64.7737
540.708 | 5402.973 | 64.7823
540.824 | 5404.456 | 64.7852
540.909 | 5404.999 | 64.7868
541.024 | 5406.054 | 64.7962
541.109 | 5406.647 | 64.802
541.219 | 5408.244 | 64.8055
541.3 | 5409.035 | 64.8093
541.423 | 5409.925 | 64.8181
541.551 | 5411.473 | 64.8257
541.641 | 5412.297 | 64.8243
541.718 | 5413.17 | 64.8311
541.819 | 5414.405 | 64.8356
541.926 | 5414.932 | 64.8419
542.023 | 5416.052 | 64.8479
542.123 | 5417.42 | 64.8535
542.227 | 5418.639 | 64.8578
542.306 | 5418.639 | 64.8613
542.421 | 5420.269 | 64.8723
542.523 | 5421.077 | 64.8781
542.618 | 5422.345 | 64.8815
542.701 | 5422.954 | 64.8871
542.822 | 5424.058 | 64.895
542.926 | 5424.849 | 64.9006
543.02 | 5425.656 | 64.9019
543.103 | 5426.562 | 64.9075
543.211 | 5428.275 | 64.9147
543.313 | 5429.511 | 64.9193
543.41 | 5430.318 | 64.9224
543.508 | 5430.927 | 64.93
543.619 | 5432.212 | 64.9335
543.717 | 5433.233 | 64.9405
543.818 | 5434.387 | 64.9481
543.9 | 5434.914 | 64.9495
544.014 | 5436.544 | 64.9556
544.108 | 5437.253 | 64.9593
544.208 | 5438.505 | 64.9642
544.308 | 5438.966 | 64.9714
544.405 | 5440.267 | 64.9774
544.516 | 5440.86 | 64.9835
544.62 | 5441.964 | 64.989
544.708 | 5443.479 | 64.9918
544.801 | 5443.908 | 64.9945
544.91 | 5444.929 | 65.0024
545.018 | 5445.506 | 65.007
545.107 | 5447.416 | 65.0094
545.204 | 5447.943 | 65.0138
545.3 | 5449.36 | 65.0011
545.412 | 5449.97 | 65.0058
545.509 | 5451.485 | 65.0134
545.604 | 5451.946 | 65.0156
545.702 | 5453.231 | 65.0209
545.815 | 5453.824 | 65.0264
545.911 | 5454.714 | 65.0255
546.007 | 5456.279 | 65.0298
546.101 | 5457.053 | 65.0344
546.219 | 5458.305 | 65.0372
546.333 | 5459.013 | 65.0447
546.403 | 5460.413 | 65.0497
546.502 | 5461.369 | 65.0531
546.647 | 5462.588 | 65.0621
546.738 | 5463.345 | 65.0634
546.801 | 5464.037 | 65.0673
546.939 | 5465.487 | 65.0733
547.009 | 5465.487 | 65.0654
547.134 | 5467.118 | 65.0674
547.216 | 5467.711 | 65.0753
547.304 | 5469.226 | 65.0836
547.426 | 5470.462 | 65.0876
547.537 | 5471.318 | 65.093
547.605 | 5472.422 | 65.0955
547.731 | 5473.525 | 65.1054
547.806 | 5474.283 | 65.11
547.923 | 5475.601 | 65.1188
548.002 | 5476.392 | 65.1203
548.124 | 5476.935 | 65.1299
548.208 | 5477.627 | 65.137
548.304 | 5479.258 | 65.1411
548.439 | 5480.493 | 65.1498
548.532 | 5481.333 | 65.1535
548.604 | 5481.877 | 65.1582
548.711 | 5483.195 | 65.1609
548.827 | 5484.035 | 65.1741
548.9 | 5484.661 | 65.176
549.027 | 5486.308 | 65.1864
549.127 | 5487.461 | 65.1957
549.22 | 5488.236 | 65.1991
549.318 | 5489.372 | 65.206
549.403 | 5489.949 | 65.2103
549.524 | 5491.431 | 65.2181
549.62 | 5492.205 | 65.225
549.719 | 5493.391 | 65.2299
549.802 | 5493.952 | 65.2353
549.93 | 5495.006 | 65.2447
550.014 | 5495.698 | 65.2492
550.125 | 5497.46 | 65.2551
550.225 | 5498.317 | 65.262
550.305 | 5498.811 | 65.2695
550.419 | 5500.211 | 65.2768
550.526 | 5500.689 | 65.2829
550.607 | 5501.628 | 65.2884
550.716 | 5503.522 | 65.29
550.819 | 5504.263 | 65.2999
550.913 | 5505.482 | 65.2989
551.015 | 5506.207 | 65.3068
551.122 | 5506.915 | 65.3107
551.218 | 5507.871 | 65.3193
551.312 | 5508.843 | 65.3204
551.411 | 5510.325 | 65.3334
551.521 | 5510.885 | 65.3386
551.615 | 5512.533 | 65.3415
551.722 | 5513.323 | 65.3495
551.812 | 5514.18 | 65.355
551.902 | 5514.921 | 65.3611
552.012 | 5515.827 | 65.367
552.118 | 5517.359 | 65.3736
552.226 | 5517.919 | 65.3815
552.32 | 5519.072 | 65.385
552.426 | 5520.324 | 65.3903
552.522 | 5521.033 | 65.3967
552.618 | 5521.807 | 65.4067
552.703 | 5522.581 | 65.4091
552.809 | 5524.179 | 65.4156
552.922 | 5524.821 | 65.4228
553.018 | 5525.628 | 65.4297
553.121 | 5527.325 | 65.4342
553.223 | 5528.083 | 65.4431
553.305 | 5528.61 | 65.4502
553.42 | 5530.29 | 65.4584
553.506 | 5531.229 | 65.4616
553.603 | 5532.432 | 65.4676
553.713 | 5532.843 | 65.473
553.803 | 5533.651 | 65.4785
553.914 | 5535.248 | 65.4863
554.001 | 5535.957 | 65.4947
554.101 | 5536.632 | 65.4949
554.203 | 5537.736 | 65.5057
554.317 | 5539.218 | 65.5102
554.402 | 5540.075 | 65.5194
554.508 | 5541.294 | 65.5263
554.634 | 5541.986 | 65.5302
554.7 | 5542.694 | 65.5358
554.805 | 5544.242 | 65.5422
554.914 | 5544.786 | 65.5487
555.001 | 5545.824 | 65.5512
555.109 | 5547.438 | 65.5594
555.202 | 5548.081 | 65.565
555.346 | 5549.333 | 65.5762
555.402 | 5550.024 | 65.5776
555.512 | 5550.716 | 65.5865
555.609 | 5551.507 | 65.5932
555.705 | 5552.479 | 65.5982
555.8 | 5553.418 | 65.6068
555.909 | 5555.18 | 65.6124
556.015 | 5555.823 | 65.619
556.106 | 5556.778 | 65.6242
556.238 | 5558.261 | 65.6335
556.313 | 5558.771 | 65.6364
556.409 | 5559.529 | 65.6409
556.505 | 5560.468 | 65.649
556.628 | 5562.329 | 65.6566
556.705 | 5563.054 | 65.6629
556.84 | 5564.043 | 65.6701
556.91 | 5564.784 | 65.6732
557.027 | 5566.464 | 65.684
557.121 | 5567.238 | 65.6832
557.222 | 5568.358 | 65.6922
557.306 | 5568.951 | 65.6937
557.421 | 5570.582 | 65.7047
557.521 | 5571.274 | 65.7093
557.63 | 5572.493 | 65.7195
557.729 | 5573.3 | 65.722
557.828 | 5574.453 | 65.7284
557.92 | 5575.227 | 65.7344
558.035 | 5576.43 | 65.7408
558.118 | 5577.32 | 65.7442
558.202 | 5577.913 | 65.7488
558.322 | 5579.395 | 65.7607
558.415 | 5580.565 | 65.7629
558.515 | 5581.207 | 65.7697
558.602 | 5581.899 | 65.7756
558.727 | 5582.97 | 65.7834
558.803 | 5583.645 | 65.7882
558.916 | 5585.325 | 65.7966
559.022 | 5586.577 | 65.8034
559.12 | 5587.252 | 65.8072
559.22 | 5588.356 | 65.8124
559.302 | 5588.949 | 65.8146
559.418 | 5590.563 | 65.8255
559.51 | 5591.255 | 65.8316
559.615 | 5591.848 | 65.837
559.713 | 5593.298 | 65.8413
559.822 | 5593.891 | 65.8501
559.919 | 5595.374 | 65.8557
560.015 | 5595.967 | 65.864
560.109 | 5597.449 | 65.8712
560.218 | 5598.207 | 65.8757
560.309 | 5599.096 | 65.8832
560.427 | 5599.838 | 65.8915
560.518 | 5600.958 | 65.896
560.613 | 5601.567 | 65.9039
560.725 | 5603.346 | 65.911
560.815 | 5604.302 | 65.9181
560.91 | 5605.125 | 65.922
561.016 | 5606.361 | 65.931
561.108 | 5607.217 | 65.9362
561.214 | 5607.827 | 65.9451
561.31 | 5609.441 | 65.9524
561.406 | 5609.952 | 65.9572
561.5 | 5610.677 | 65.9631
561.626 | 5612.159 | 65.9717
561.712 | 5612.769 | 65.9762
561.807 | 5614.416 | 65.9821
561.902 | 5615.075 | 65.9857
562 | 5616.36 | 65.9923
562.11 | 5616.821 | 65.9995
562.212 | 5618.188 | 66.0056
562.308 | 5619.259 | 66.012
562.409 | 5619.852 | 66.0196
562.51 | 5621.285 | 66.0219
562.62 | 5621.878 | 66.014
562.715 | 5623.048 | 66.0116
562.847 | 5624.316 | 65.9969
562.917 | 5624.991 | 65.9745
563.012 | 5625.798 | 65.9747
563.113 | 5626.49 | 65.973
563.23 | 5628.352 | 65.9734
563.324 | 5628.928 | 65.944
563.403 | 5629.966 | 65.9479
563.501 | 5631.366 | 65.9573
563.614 | 5631.844 | 65.9644
563.718 | 5632.832 | 65.9694
563.829 | 5634.348 | 65.9721
563.904 | 5635.221 | 65.9798
564.027 | 5635.797 | 65.9863
564.121 | 5636.637 | 65.986
564.212 | 5637.56 | 65.9895
564.325 | 5639.322 | 65.9964
564.401 | 5640.344 | 65.9977
564.544 | 5641.53 | 66.0051
564.603 | 5641.53 | 66.0101
564.704 | 5643.144 | 66.0156
564.809 | 5643.885 | 66.0178
564.926 | 5645.302 | 66.0279
565.003 | 5645.78 | 66.0306
565.109 | 5647.18 | 66.0377
565.2 | 5648.069 | 66.0412
565.333 | 5648.942 | 66.0462
565.407 | 5649.733 | 66.0503
565.532 | 5651.331 | 66.0532
565.606 | 5651.941 | 66.0584
565.721 | 5652.995 | 66.0669
565.805 | 5653.571 | 66.072
565.94 | 5655.235 | 66.0777
566.025 | 5655.779 | 66.0845
566.101 | 5656.833 | 66.088
566.221 | 5658.266 | 66.0979
566.3 | 5658.727 | 66.0979
566.422 | 5659.996 | 66.1052
566.506 | 5660.605 | 66.1087
566.629 | 5662.088 | 66.1141
566.717 | 5663.488 | 66.122
566.817 | 5664.229 | 66.1274
566.901 | 5664.921 | 66.1287
567.016 | 5666.502 | 66.1331
567.102 | 5666.502 | 66.1371
567.226 | 5668.183 | 66.1449
567.316 | 5669.303 | 66.1481
567.422 | 5669.863 | 66.155
567.516 | 5671.494 | 66.1606
567.623 | 5672.021 | 66.1643
567.704 | 5672.581 | 66.1734
567.826 | 5674.36 | 66.1773
567.918 | 5675.249 | 66.1856
568.026 | 5675.958 | 66.1848
568.131 | 5676.913 | 66.1908
568.205 | 5677.687 | 66.1962
568.315 | 5679.334 | 66.2055
568.403 | 5679.911 | 66.208
568.511 | 5680.982 | 66.2149
568.625 | 5682.333 | 66.2198
568.723 | 5683.041 | 66.2234
568.817 | 5684.359 | 66.2328
568.928 | 5685.347 | 66.2359
569.007 | 5686.22 | 66.2376
569.115 | 5686.813 | 66.2457
569.216 | 5688.246 | 66.2503
569.314 | 5689.3 | 66.2527
569.419 | 5689.86 | 66.2599
569.523 | 5690.915 | 66.2643
569.608 | 5691.59 | 66.2707
569.709 | 5693.27 | 66.2757
569.818 | 5693.847 | 66.2812
569.908 | 5694.72 | 66.2877
570.013 | 5696.466 | 66.292
570.11 | 5696.944 | 66.2981
570.204 | 5698.377 | 66.3047
570.308 | 5698.904 | 66.3084
570.411 | 5700.436 | 66.3148
570.505 | 5700.947 | 66.3209
570.603 | 5701.688 | 66.3214
570.75 | 5703.582 | 66.3264
570.803 | 5703.582 | 66.3307
570.913 | 5705.197 | 66.3364
571.004 | 5706.004 | 66.3397
571.117 | 5706.959 | 66.3434
571.231 | 5708.458 | 66.3447
571.306 | 5709.232 | 66.3491
571.404 | 5710.039 | 66.3522
571.557 | 5711.291 | 66.3559
571.606 | 5711.291 | 66.3576
571.71 | 5713.433 | 66.3629
571.804 | 5714.092 | 66.3679
571.901 | 5715.344 | 66.3712
572.041 | 5716.431 | 66.3693
572.104 | 5717.222 | 66.3698
572.2 | 5718.358 | 66.3748
572.326 | 5719.61 | 66.3279
572.428 | 5720.302 | 66.3341
572.514 | 5720.796 | 66.3389
572.626 | 5722.328 | 66.3443
572.701 | 5723.333 | 66.3505
572.826 | 5724.453 | 66.3563
572.904 | 5725.03 | 66.3617
573.003 | 5726.034 | 66.3658
573.132 | 5727.303 | 66.3746
573.202 | 5727.83 | 66.3773
573.324 | 5729.28 | 66.3886
573.401 | 5729.757 | 66.3896
573.5 | 5731.174 | 66.3956
573.609 | 5731.75 | 66.4001
573.727 | 5733.431 | 66.4087
573.828 | 5733.859 | 66.4123
573.906 | 5734.633 | 66.4143
574.033 | 5736.379 | 66.4233
574.123 | 5737.285 | 66.4294
574.2 | 5737.746 | 66.4348
574.323 | 5739.015 | 66.4415
574.4 | 5739.558 | 66.4437
574.531 | 5741.107 | 66.4504
574.627 | 5741.634 | 66.4574
574.706 | 5742.606 | 66.4593
574.801 | 5743.644 | 66.4654
574.928 | 5745.34 | 66.4758
575.017 | 5746.23 | 66.4816
575.117 | 5747.334 | 66.4864
575.202 | 5747.894 | 66.4891
575.333 | 5749.063 | 66.4991
575.425 | 5749.854 | 66.4982
575.523 | 5751.402 | 66.506
575.606 | 5751.913 | 66.507
575.718 | 5753.56 | 66.5164
575.818 | 5754.236 | 66.522
575.917 | 5755.339 | 66.5239
576.025 | 5755.899 | 66.5305
576.133 | 5757.019 | 66.5356
576.216 | 5758.535 | 66.5429
576.325 | 5759.161 | 66.5464
576.407 | 5759.754 | 66.5512
576.513 | 5760.923 | 66.5566
576.619 | 5762.373 | 66.5631
576.727 | 5762.933 | 66.568
576.817 | 5763.987 | 66.5752
576.92 | 5765.272 | 66.5801
577 | 5765.981 | 66.585
577.112 | 5767.298 | 66.593
577.209 | 5767.875 | 66.5992
577.306 | 5769.39 | 66.6032
577.423 | 5769.868 | 66.6077
577.52 | 5770.593 | 66.6156
577.604 | 5771.565 | 66.6204
577.715 | 5773.327 | 66.6242
577.815 | 5774.349 | 66.6316
577.91 | 5774.925 | 66.6347
578.01 | 5775.897 | 66.6394
578.101 | 5777.347 | 66.6452
578.213 | 5777.973 | 66.6498
578.312 | 5779.01 | 66.6565
578.405 | 5779.966 | 66.6597
578.506 | 5780.526 | 66.6654
578.604 | 5782.206 | 66.6718
578.713 | 5782.766 | 66.676
578.812 | 5784.282 | 66.6821
578.912 | 5784.924 | 66.6871
579.002 | 5785.501 | 66.6926
579.123 | 5787.263 | 66.7016
579.235 | 5788.12 | 66.7124
579.305 | 5788.68 | 66.7153
579.402 | 5790.179 | 66.7198
579.524 | 5790.772 | 66.7267
579.607 | 5791.974 | 66.7333
579.702 | 5793.358 | 66.7385
579.83 | 5794.643 | 66.7466
579.912 | 5794.643 | 66.7476
580.015 | 5796.191 | 66.7567
580.105 | 5797.229 | 66.7624
580.201 | 5798.349 | 66.7649
580.328 | 5799.453 | 66.7764
580.404 | 5800.227 | 66.7813
580.528 | 5801.084 | 66.7889
580.607 | 5801.627 | 66.7948
580.727 | 5803.291 | 66.8018
580.85 | 5804.378 | 66.808
580.917 | 5804.378 | 66.8127
581.007 | 5805.515 | 66.8188
581.127 | 5807.277 | 66.8247
581.226 | 5808.414 | 66.8271
581.302 | 5809.205 | 66.8304
581.426 | 5810.605 | 66.8414
581.525 | 5811.148 | 66.8432
581.608 | 5811.824 | 66.8488
581.725 | 5813.306 | 66.8565
581.849 | 5813.801 | 66.8611
581.925 | 5815.201 | 66.8702
582.008 | 5815.728 | 66.8756
582.143 | 5817.474 | 66.8793
582.243 | 5818.166 | 66.8849
582.334 | 5819.138 | 66.8924
582.429 | 5820.455 | 66.8984
582.523 | 5821.263 | 66.9041
582.638 | 5822.202 | 66.9109
582.711 | 5822.745 | 66.9156
582.824 | 5824.409 | 66.9256
582.931 | 5825.2 | 66.9252
583.025 | 5825.842 | 66.9316
583.103 | 5826.567 | 66.9377
583.231 | 5828.379 | 66.9473
583.321 | 5829.268 | 66.9494
583.416 | 5830.504 | 66.9549
583.514 | 5831.294 | 66.9611
583.602 | 5831.871 | 66.9656
583.718 | 5833.551 | 66.9735
583.815 | 5834.194 | 66.9827
583.917 | 5835.297 | 66.9855
584.005 | 5835.726 | 66.9914
584.122 | 5837.356 | 67.0015
584.215 | 5837.801 | 67.0072
584.325 | 5839.35 | 67.0119
584.42 | 5840.239 | 67.0188
584.518 | 5840.832 | 67.0248
584.621 | 5842.002 | 67.031
584.712 | 5842.562 | 67.0361
584.818 | 5844.16 | 67.0421
584.918 | 5845.082 | 67.0491
585.013 | 5846.449 | 67.053
585.114 | 5847.158 | 67.0577
585.219 | 5848.525 | 67.0676
585.311 | 5849.217 | 67.0706
585.422 | 5849.81 | 67.0771
585.518 | 5850.963 | 67.0833
585.607 | 5851.523 | 67.0869
585.714 | 5853.104 | 67.0952
585.813 | 5854.043 | 67.0984
585.91 | 5855.41 | 67.1069
586.006 | 5855.921 | 67.1132
586.126 | 5856.646 | 67.1217
586.2 | 5857.585 | 67.1219
586.31 | 5859.249 | 67.1317
586.421 | 5859.842 | 67.1367
586.512 | 5860.863 | 67.1474
586.604 | 5862.181 | 67.1533
586.719 | 5862.757 | 67.1598
586.806 | 5864.388 | 67.1669
586.901 | 5864.866 | 67.1722
587.012 | 5866.151 | 67.1764
587.108 | 5867.435 | 67.1861
587.219 | 5867.88 | 67.1913
587.303 | 5868.984 | 67.1991
587.452 | 5870.318 | 67.2097
587.511 | 5870.862 | 67.2109
587.607 | 5871.636 | 67.219
587.702 | 5873.333 | 67.225
587.81 | 5873.827 | 67.2296
587.917 | 5874.535 | 67.2386
588.007 | 5875.54 | 67.243
588.103 | 5877.335 | 67.2515
588.25 | 5878.554 | 67.2568
588.353 | 5879.312 | 67.2685
588.406 | 5880.004 | 67.2667
588.509 | 5880.729 | 67.277
588.605 | 5882.211 | 67.2837
588.716 | 5882.755 | 67.2898
588.803 | 5883.546 | 67.2929
588.904 | 5885.193 | 67.3001
589.011 | 5885.769 | 67.3026
589.102 | 5886.807 | 67.3113
589.227 | 5888.273 | 67.3188
589.311 | 5889.13 | 67.3224
589.425 | 5890.579 | 67.3249
589.526 | 5891.255 | 67.331
589.635 | 5892.375 | 67.3359
589.713 | 5892.836 | 67.3409
589.836 | 5894.121 | 67.344
589.941 | 5895.406 | 67.3472
590.004 | 5896.345 | 67.3514
590.126 | 5897.004 | 67.3617
590.211 | 5897.597 | 67.363
590.324 | 5899.195 | 67.3681
590.401 | 5899.738 | 67.3754
590.524 | 5901.056 | 67.3821
590.609 | 5901.583 | 67.3855
590.705 | 5902.901 | 67.3903
590.821 | 5904.367 | 67.3993
590.931 | 5904.927 | 67.4031
591.03 | 5906.443 | 67.4077
591.123 | 5907.217 | 67.4118
591.222 | 5907.81 | 67.4167
591.341 | 5909.259 | 67.4235
591.406 | 5909.259 | 67.4268
591.529 | 5911.351 | 67.4332
591.62 | 5912.257 | 67.4356
591.7 | 5912.834 | 67.4421
591.823 | 5913.691 | 67.4472
591.906 | 5914.547 | 67.4483
592.019 | 5916.194 | 67.4543
592.116 | 5917.512 | 67.4554
592.215 | 5918.27 | 67.4628
592.304 | 5918.731 | 67.4605
592.412 | 5920.115 | 67.4704
592.523 | 5920.823 | 67.4757
592.621 | 5921.564 | 67.4813
592.727 | 5923.245 | 67.4868
592.819 | 5924.184 | 67.4903
592.918 | 5925.32 | 67.4974
593.014 | 5925.798 | 67.5042
593.102 | 5926.49 | 67.5096
593.214 | 5928.137 | 67.52
593.321 | 5928.862 | 67.5213
593.416 | 5930.476 | 67.529
593.508 | 5931.201 | 67.5336
593.618 | 5931.843 | 67.5403
593.719 | 5933.326 | 67.5485
593.824 | 5933.886 | 67.5531
593.908 | 5935.056 | 67.5579
594.027 | 5936.291 | 67.5622
594.122 | 5937.016 | 67.5728
594.209 | 5938.4 | 67.5769
594.301 | 5938.877 | 67.5783
594.411 | 5939.899 | 67.5879
594.512 | 5941.43 | 67.5933
594.612 | 5942.073 | 67.5963
594.709 | 5942.748 | 67.6003
594.806 | 5944.214 | 67.6063
594.916 | 5944.725 | 67.611
595.02 | 5945.664 | 67.6123
595.114 | 5946.537 | 67.6184
595.201 | 5948.333 | 67.6231
595.313 | 5949.255 | 67.6288
595.419 | 5949.947 | 67.632
595.507 | 5951.413 | 67.6373
595.601 | 5952.171 | 67.643
595.714 | 5952.764 | 67.6487
595.818 | 5953.917 | 67.656
595.909 | 5954.543 | 67.6615
596.004 | 5956.173 | 67.6654
596.108 | 5956.849 | 67.676
596.203 | 5957.409 | 67.6816
596.313 | 5959.155 | 67.6856
596.433 | 5960.638 | 67.6922
596.502 | 5961.296 | 67.6959
596.616 | 5961.774 | 67.6995
596.705 | 5963.207 | 67.7064
596.816 | 5963.8 | 67.7096
596.931 | 5965.464 | 67.7207
597.004 | 5966.057 | 67.7233
597.108 | 5967.095 | 67.7326
597.203 | 5967.836 | 67.7377
597.33 | 5969.269 | 67.7454
597.429 | 5970.406 | 67.7537
597.501 | 5971.015 | 67.7567
597.601 | 5972.02 | 67.7617
597.727 | 5973.272 | 67.7716
597.819 | 5974.046 | 67.7732
597.931 | 5975.084 | 67.7838
598.006 | 5975.611 | 67.7875
598.106 | 5976.715 | 67.7943
598.224 | 5978.56 | 67.7999
598.337 | 5979.235 | 67.8064
598.421 | 5980.322 | 67.8131
598.526 | 5981.591 | 67.8134
598.633 | 5982.381 | 67.8186
598.726 | 5983.271 | 67.8255
598.821 | 5984.21 | 67.8284
598.936 | 5984.918 | 67.8335
599.026 | 5986.4 | 67.8374
599.124 | 5987.24 | 67.8407
599.2 | 5987.982 | 67.8451
599.324 | 5988.871 | 67.8543
599.407 | 5989.546 | 67.8606
599.528 | 5991.342 | 67.8676
599.621 | 5992.248 | 67.8721
599.736 | 5992.907 | 67.8788
599.807 | 5993.714 | 67.8814
599.925 | 5995.378 | 67.8915
600.029 | 5996.152 | 67.8956
600.111 | 5996.761 | 67.9005
600.219 | 5997.816 | 67.907
600.304 | 5998.508 | 67.9091
600.435 | 6000.369 | 67.9205
600.52 | 6000.369 | 67.9229
600.613 | 6002.263 | 67.9326
600.734 | 6002.84 | 67.9405
600.8 | 6003.68 | 67.9411
600.923 | 6004.981 | 67.9493
601.003 | 6005.574 | 67.9496
601.113 | 6007.123 | 67.9584
601.2 | 6007.666 | 67.9622
601.313 | 6009.132 | 67.967
601.427 | 6010.302 | 67.9737
601.519 | 6011.224 | 67.9808
601.619 | 6012.328 | 67.9871
601.711 | 6013.465 | 67.994
601.809 | 6013.909 | 68.0004
601.924 | 6015.244 | 68.0074
602.014 | 6015.969 | 68.0117
602.111 | 6015.969 | 68.0176
602.224 | 6018.291 | 68.0241
602.308 | 6018.868 | 68.0304
602.421 | 6020.317 | 68.0338
602.51 | 6020.91 | 68.0438
602.608 | 6022.096 | 68.0477
602.702 | 6022.558 | 68.0521
602.823 | 6024.024 | 68.0623
602.906 | 6025.407 | 68.0673
603.01 | 6026.231 | 68.073
603.115 | 6026.873 | 68.0782
603.203 | 6028.142 | 68.0836
603.302 | 6029.311 | 68.0956
603.408 | 6029.871 | 68.0951
603.506 | 6031.354 | 68.1023
603.602 | 6032.013 | 68.1066
603.701 | 6032.639 | 68.1128
603.817 | 6034.171 | 68.1176
603.908 | 6035.077 | 68.1243
604.015 | 6035.785 | 68.1301
604.133 | 6037.317 | 68.1407
604.209 | 6038.009 | 68.1433
604.302 | 6039.343 | 68.1488
604.413 | 6039.788 | 68.157
604.504 | 6040.809 | 68.1648
604.61 | 6042.374 | 68.1687
604.703 | 6042.852 | 68.1759
604.804 | 6044.186 | 68.1815
604.911 | 6044.73 | 68.1889
605.001 | 6045.603 | 68.1976
605.108 | 6047.217 | 68.2042
605.2 | 6048.008 | 68.2055
605.3 | 6049.128 | 68.2136
605.406 | 6049.688 | 68.2188
605.528 | 6051.302 | 68.2264
605.607 | 6051.302 | 68.2308
605.735 | 6053.114 | 68.2398
605.833 | 6054.333 | 68.2418
605.908 | 6054.333 | 68.2494
606.03 | 6056.277 | 68.2558
606.143 | 6057.463 | 68.2653
606.227 | 6058.27 | 68.2703
606.302 | 6058.863 | 68.2733
606.43 | 6060.28 | 68.2817
606.513 | 6060.758 | 68.2856
606.621 | 6062.487 | 68.2898
606.732 | 6063.212 | 68.2963
606.823 | 6063.822 | 68.3004
606.902 | 6064.579 | 68.3057
607.027 | 6066.589 | 68.3147
607.147 | 6067.034 | 68.3176
607.223 | 6067.775 | 68.3231
607.311 | 6068.549 | 68.3312
607.422 | 6070.361 | 68.3381
607.528 | 6070.839 | 68.3419
607.603 | 6071.597 | 68.3412
607.701 | 6072.371 | 68.3508
607.821 | 6074.183 | 68.3552
607.9 | 6074.677 | 68.3628
608.017 | 6076.473 | 68.3655
608.127 | 6077.23 | 68.3707
608.206 | 6077.757 | 68.375
608.32 | 6079.306 | 68.3698
608.407 | 6079.899 | 68.3712
608.524 | 6081.579 | 68.3778
608.614 | 6082.271 | 68.3809
608.729 | 6083.16 | 68.3874
608.814 | 6084.462 | 68.3897
608.903 | 6084.89 | 68.3941
609.022 | 6085.994 | 68.3986
609.101 | 6086.686 | 68.3696
609.213 | 6087.888 | 68.3699
609.309 | 6088.728 | 68.3691
609.422 | 6090.342 | 68.3748
609.526 | 6090.952 | 68.3792
609.611 | 6092.467 | 68.3915
609.709 | 6092.912 | 68.3926
609.805 | 6093.637 | 68.3976
609.911 | 6094.757 | 68.4064
610.03 | 6096.322 | 68.4118
610.109 | 6096.915 | 68.4185
610.204 | 6097.541 | 68.4255
610.323 | 6099.271 | 68.4333
610.413 | 6099.946 | 68.4346
610.512 | 6101.247 | 68.4393
610.615 | 6102.466 | 68.4459
610.706 | 6103.175 | 68.4544
610.811 | 6104.427 | 68.4607
610.908 | 6104.904 | 68.4664
611.007 | 6106.354 | 68.4731
611.116 | 6107.112 | 68.4767
611.214 | 6107.738 | 68.4838
611.314 | 6109.27 | 68.4931
611.42 | 6109.78 | 68.5006
611.524 | 6110.9 | 68.508
611.604 | 6111.592 | 68.5102
611.709 | 6113.206 | 68.5183
611.804 | 6113.915 | 68.5257
611.903 | 6115.167 | 68.5286
612.013 | 6115.727 | 68.5393
612.122 | 6116.962 | 68.5432
612.205 | 6118.033 | 68.5511
612.3 | 6119.285 | 68.5532
612.42 | 6119.796 | 68.5611
612.501 | 6121.278 | 68.5626
612.61 | 6122.102 | 68.5723
612.716 | 6122.81 | 68.5813
612.82 | 6123.831 | 68.5847
612.909 | 6125.199 | 68.592
613.009 | 6126.121 | 68.5984
613.116 | 6126.763 | 68.6046
613.229 | 6128.74 | 68.6166
613.314 | 6128.74 | 68.6196
613.406 | 6130.157 | 68.6255
613.511 | 6130.816 | 68.6327
613.605 | 6132.051 | 68.6403
613.709 | 6132.727 | 68.6439
613.803 | 6133.847 | 68.6463
613.901 | 6134.39 | 68.6537
614.009 | 6136.186 | 68.6618
614.101 | 6137.009 | 68.6726
614.201 | 6137.009 | 68.6759
614.304 | 6138.327 | 68.684
614.432 | 6140.436 | 68.6905
614.516 | 6140.436 | 68.6942
614.63 | 6141.457 | 68.7023
614.701 | 6142.561 | 68.7111
614.832 | 6143.384 | 68.7161
614.939 | 6145.427 | 68.7238
615.024 | 6146.218 | 68.7297
615.135 | 6147.453 | 68.7368
615.225 | 6148.573 | 68.7455
615.31 | 6148.573 | 68.7431
615.411 | 6150.089 | 68.7526
615.527 | 6150.813 | 68.761
615.603 | 6151.571 | 68.7652
615.731 | 6153.301 | 68.7752
615.8 | 6153.301 | 68.7784
615.919 | 6155.162 | 68.7873
616.005 | 6155.871 | 68.7927
616.12 | 6157.518 | 68.8
616.226 | 6158.243 | 68.8089
616.311 | 6158.918 | 68.8124
616.422 | 6159.972 | 68.8206
616.527 | 6161.537 | 68.8278
616.622 | 6162.213 | 68.8338
616.731 | 6162.921 | 68.8417
616.814 | 6164.42 | 68.85
616.922 | 6165.524 | 68.8548
617.006 | 6165.524 | 68.857
617.105 | 6167.039 | 68.8696
617.232 | 6167.83 | 68.8807
617.307 | 6168.67 | 68.8804
617.424 | 6170.35 | 68.8882
617.519 | 6171.322 | 68.8971
617.613 | 6172.03 | 68.9018
617.706 | 6172.574 | 68.9089
617.829 | 6174.353 | 68.9126
617.94 | 6175.209 | 68.9225
618.016 | 6175.209 | 68.9283
618.114 | 6176.445 | 68.9308
618.211 | 6178.175 | 68.9385
618.326 | 6178.751 | 68.9441
618.421 | 6180.201 | 68.9538
618.514 | 6181.123 | 68.9598
618.614 | 6181.881 | 68.9672
618.711 | 6183.05 | 68.9758
618.812 | 6183.792 | 68.979
618.928 | 6185.291 | 68.9852
619.031 | 6186.18 | 68.9915
619.11 | 6186.18 | 68.9959
619.232 | 6188.108 | 69.0028
619.315 | 6189.211 | 69.0074
619.453 | 6190.265 | 69.0186
619.538 | 6191.056 | 69.0237
619.624 | 6191.056 | 69.0302
619.721 | 6192.506 | 69.037
619.834 | 6193.543 | 69.0415
619.933 | 6195.043 | 69.0426
620.01 | 6195.734 | 69.0475
620.112 | 6195.734 | 69.0533
620.24 | 6197.398 | 69.0611
620.3 | 6198.683 | 69.0686
620.438 | 6199.935 | 69.0743
620.507 | 6200.693 | 69.0806
620.671 | 6201.401 | 69.0799
620.706 | 6201.401 | 69.0835
620.801 | 6204.037 | 69.0924
620.9 | 6204.844 | 69.0979
621.024 | 6205.964 | 69.105
621.134 | 6206.557 | 69.1102
621.228 | 6207.628 | 69.1132
621.322 | 6208.814 | 69.1199
621.416 | 6210.494 | 69.1262
621.516 | 6211.136 | 69.1306
621.609 | 6211.878 | 69.1397
621.712 | 6212.553 | 69.1467
621.8 | 6213.541 | 69.1486
621.918 | 6215.304 | 69.1575
622.02 | 6215.93 | 69.1617
622.124 | 6215.93 | 69.1681
622.218 | 6218.285 | 69.1757
622.301 | 6218.285 | 69.178
622.41 | 6220.213 | 69.1865
622.504 | 6220.707 | 69.1922
622.604 | 6222.354 | 69.1965
622.721 | 6223.013 | 69.2003
622.811 | 6224.117 | 69.201
622.907 | 6224.726 | 69.2098
623.018 | 6226.176 | 69.2139
623.109 | 6226.901 | 69.2208
623.208 | 6227.938 | 69.2282
623.305 | 6229.322 | 69.2356
623.415 | 6229.833 | 69.2402
623.51 | 6230.92 | 69.2493
623.612 | 6232.402 | 69.2563
623.703 | 6233.045 | 69.2601
623.803 | 6233.588 | 69.266
623.908 | 6234.692 | 69.2732
624.01 | 6235.532 | 69.2774
624.105 | 6237.361 | 69.2857
624.203 | 6237.805 | 69.295
624.311 | 6238.481 | 69.2989
624.424 | 6239.848 | 69.3049
624.515 | 6240.952 | 69.3103
624.604 | 6241.627 | 69.3179
624.716 | 6243.176 | 69.3246
624.803 | 6243.818 | 69.3329
624.901 | 6244.905 | 69.3359
625 | 6246.289 | 69.3435
625.136 | 6246.981 | 69.3507
625.21 | 6247.64 | 69.3561
625.31 | 6248.562 | 69.3649
625.433 | 6250.308 | 69.3657
625.528 | 6251.379 | 69.373
625.605 | 6251.873 | 69.3808
625.713 | 6252.861 | 69.3833
625.801 | 6253.421 | 69.3932
625.929 | 6255.25 | 69.3992
626.007 | 6255.728 | 69.4034
626.142 | 6257.441 | 69.412
626.21 | 6257.441 | 69.4157
626.303 | 6258.363 | 69.4236
626.426 | 6260.241 | 69.4304
626.501 | 6260.834 | 69.4359
626.638 | 6262.103 | 69.4418
626.709 | 6262.696 | 69.4464
626.828 | 6264.277 | 69.4582
626.95 | 6264.936 | 69.4621
627.038 | 6266.023 | 69.4696
627.112 | 6266.698 | 69.4756
627.203 | 6267.901 | 69.4816
627.326 | 6269.252 | 69.4908
627.441 | 6270.141 | 69.4954
627.516 | 6270.701 | 69.501
627.604 | 6271.887 | 69.5073
627.721 | 6273.172 | 69.5191
627.82 | 6274.292 | 69.522
627.928 | 6275.412 | 69.5295
628.03 | 6275.857 | 69.5363
628.101 | 6276.598 | 69.5387
628.222 | 6278.213 | 69.5499
628.3 | 6279.02 | 69.5486
628.417 | 6279.02 | 69.5559
628.511 | 6281.03 | 69.5636
628.601 | 6281.03 | 69.5703
628.726 | 6283.237 | 69.5811
628.804 | 6283.715 | 69.5822
628.939 | 6285.362 | 69.5949
629.021 | 6286.169 | 69.6003
629.127 | 6287.569 | 69.6041
629.224 | 6288.228 | 69.6135
629.306 | 6288.92 | 69.6162
629.405 | 6290.024 | 69.6228
629.519 | 6291.144 | 69.629
629.61 | 6291.935 | 69.6323
629.73 | 6292.956 | 69.6408
629.811 | 6293.648 | 69.6448
629.901 | 6295.015 | 69.6549
630.004 | 6295.74 | 69.6605
630.13 | 6297.288 | 69.6686
630.216 | 6298.161 | 69.6769
630.303 | 6298.837 | 69.6814
630.42 | 6300.5 | 69.688
630.518 | 6301.176 | 69.6944
630.608 | 6301.851 | 69.6982
630.732 | 6302.955 | 69.7069
630.807 | 6303.63 | 69.7101
630.92 | 6305.294 | 69.7191
631.006 | 6305.87 | 69.7244
631.119 | 6307.501 | 69.7326
631.212 | 6308.209 | 69.738
631.318 | 6308.786 | 69.7446
631.433 | 6310.071 | 69.7501
631.51 | 6310.96 | 69.7577
631.618 | 6312.278 | 69.7585
631.701 | 6312.805 | 69.766
631.814 | 6314.09 | 69.7729
631.928 | 6315.26 | 69.7771
632.003 | 6315.82 | 69.7802
632.103 | 6317.039 | 69.7868
632.218 | 6318.274 | 69.7919
632.3 | 6318.801 | 69.797
632.416 | 6319.905 | 69.8019
632.502 | 6320.613 | 69.8069
632.621 | 6322.211 | 69.8134
632.711 | 6323.068 | 69.8173
632.816 | 6324.254 | 69.8179
632.905 | 6325.077 | 69.8271
633.016 | 6326.263 | 69.8312
633.107 | 6326.708 | 69.8338
633.21 | 6327.4 | 69.845
633.308 | 6328.981 | 69.8525
633.42 | 6329.904 | 69.8578
633.511 | 6330.497 | 69.8628
633.61 | 6332.194 | 69.8669
633.719 | 6332.754 | 69.8725
633.812 | 6333.89 | 69.8796
633.911 | 6335.208 | 69.8868
634.005 | 6335.982 | 69.8928
634.117 | 6336.476 | 69.8983
634.2 | 6338.272 | 69.9061
634.321 | 6338.733 | 69.9161
634.418 | 6339.507 | 69.9206
634.503 | 6341.303 | 69.9243
634.611 | 6341.748 | 69.9324
634.727 | 6343.033 | 69.9401
634.805 | 6344.153 | 69.9453
634.918 | 6344.647 | 69.9479
635.001 | 6345.503 | 69.9593
635.13 | 6347.233 | 69.9622
635.205 | 6347.81 | 69.9641
635.3 | 6349.226 | 69.9695
635.431 | 6350.396 | 69.9775
635.548 | 6351.219 | 69.981
635.624 | 6351.763 | 69.9833
635.732 | 6353.608 | 69.9906
635.812 | 6353.608 | 69.9936
635.925 | 6355.189 | 70.0013
636.01 | 6355.667 | 70.0029
636.134 | 6357.248 | 70.0147
636.213 | 6357.776 | 70.0142
636.328 | 6359.373 | 70.0206
636.433 | 6360.609 | 70.0283
636.501 | 6360.609 | 70.0358
636.628 | 6362.223 | 70.0376
636.702 | 6362.717 | 70.0413
636.808 | 6363.294 | 70.0414
636.909 | 6364.661 | 70.05
637.003 | 6365.748 | 70.0527
637.124 | 6367.214 | 70.0632
637.203 | 6367.692 | 70.064
637.338 | 6369.125 | 70.0738
637.41 | 6369.702 | 70.0754
637.522 | 6371.316 | 70.0825
637.633 | 6372.123 | 70.0849
637.731 | 6373.425 | 70.0911
637.803 | 6373.919 | 70.0949
637.922 | 6375.319 | 70.0941
638.019 | 6376.143 | 70.1028
638.129 | 6377.296 | 70.1034
638.224 | 6378.251 | 70.0742
638.302 | 6378.828 | 70.068
638.417 | 6380.261 | 70.0752
638.525 | 6380.87 | 70.0834
638.615 | 6382.402 | 70.0875
638.723 | 6383.16 | 70.0944
638.8 | 6383.671 | 70.0974
638.922 | 6384.774 | 70.0999
639.017 | 6385.499 | 70.1105
639.101 | 6386.422 | 70.1114
639.217 | 6388.135 | 70.1178
639.317 | 6389.288 | 70.1253
639.401 | 6389.848 | 70.1249
639.529 | 6390.919 | 70.1336
639.617 | 6392.45 | 70.1369
639.719 | 6393.126 | 70.1468
639.808 | 6393.702 | 70.1515
639.916 | 6394.823 | 70.158
640 | 6395.416 | 70.1629
640.112 | 6397.409 | 70.171
640.211 | 6397.87 | 70.1725
640.307 | 6399.171 | 70.1789
640.42 | 6400.308 | 70.1875
640.522 | 6400.786 | 70.1943
640.609 | 6402.351 | 70.198
640.74 | 6402.976 | 70.2055
640.809 | 6404.08 | 70.2075
640.941 | 6404.854 | 70.2189
641.01 | 6406.04 | 70.2227
641.107 | 6407.342 | 70.2305
641.204 | 6407.803 | 70.2349
641.319 | 6409.187 | 70.2395
641.415 | 6410.109 | 70.2449
641.505 | 6410.801 | 70.2513
641.603 | 6411.971 | 70.2594
641.721 | 6412.877 | 70.2619
641.809 | 6414.343 | 70.2696
641.905 | 6414.853 | 70.2744
642.024 | 6416.22 | 70.2769
642.108 | 6416.22 | 70.2863
642.209 | 6418.197 | 70.2934
642.305 | 6418.971 | 70.2977
642.4 | 6420.256 | 70.3006
642.543 | 6421.541 | 70.3092
642.609 | 6422.068 | 70.3139
642.708 | 6423.057 | 70.3174
642.808 | 6423.716 | 70.3257
642.9 | 6425.264 | 70.3302
643.01 | 6426.401 | 70.3358
643.105 | 6426.796 | 70.3378
643.201 | 6427.587 | 70.3483
643.33 | 6429.563 | 70.3555
643.437 | 6430.683 | 70.3636
643.506 | 6430.683 | 70.3683
643.603 | 6432.281 | 70.3755
643.737 | 6432.874 | 70.3825
643.803 | 6433.632 | 70.3857
643.901 | 6435.312 | 70.3911
644.041 | 6436.086 | 70.3983
644.113 | 6436.712 | 70.4049
644.24 | 6438.343 | 70.4094
644.329 | 6438.854 | 70.4096
644.412 | 6439.562 | 70.413
644.531 | 6441.391 | 70.4193
644.606 | 6441.852 | 70.4211
644.735 | 6443.334 | 70.4313
644.802 | 6444.092 | 70.433
644.924 | 6445.509 | 70.4424
645.025 | 6446.234 | 70.4454
645.102 | 6446.678 | 70.452
645.239 | 6448.079 | 70.4581
645.313 | 6448.672 | 70.4609
645.4 | 6449.742 | 70.4655
645.521 | 6451.175 | 70.4753
645.623 | 6452.296 | 70.4823
645.707 | 6452.823 | 70.4838
645.832 | 6454.322 | 70.4918
645.902 | 6454.322 | 70.4968
646.04 | 6455.903 | 70.5043
646.11 | 6456.694 | 70.5072
646.226 | 6458.357 | 70.5175
646.332 | 6459.148 | 70.519
646.414 | 6459.725 | 70.5247
646.528 | 6461.372 | 70.5298
646.631 | 6461.833 | 70.5378
646.715 | 6462.607 | 70.5462
646.816 | 6464.419 | 70.55
646.917 | 6465.095 | 70.5585
647.001 | 6465.787 | 70.5615
647.122 | 6467.286 | 70.5671
647.227 | 6468.093 | 70.5756
647.334 | 6469.328 | 70.5831
647.426 | 6470.251 | 70.5873
647.52 | 6471.157 | 70.5929
647.618 | 6471.766 | 70.5973
647.712 | 6473.183 | 70.6061
647.825 | 6473.809 | 70.6128
647.912 | 6474.715 | 70.618
648.023 | 6476.214 | 70.6255
648.112 | 6477.186 | 70.6336
648.2 | 6477.795 | 70.6361
648.313 | 6478.8 | 70.6449
648.419 | 6480.299 | 70.6514
648.504 | 6480.81 | 70.655
648.617 | 6481.864 | 70.6631
648.7 | 6482.44 | 70.6655
648.821 | 6484.187 | 70.6713
648.912 | 6485.109 | 70.6782
649.009 | 6486.361 | 70.6815
649.101 | 6486.773 | 70.687
649.209 | 6487.629 | 70.6944
649.316 | 6489.227 | 70.6971
649.423 | 6489.771 | 70.7055
649.513 | 6490.825 | 70.7106
649.613 | 6492.423 | 70.7155
649.714 | 6493.082 | 70.7239
649.814 | 6494.235 | 70.7299
649.902 | 6494.795 | 70.7336
650.012 | 6496.393 | 70.7398
650.112 | 6497.216 | 70.7454
650.223 | 6497.793 | 70.7469
650.311 | 6498.814 | 70.7541
650.403 | 6499.391 | 70.7606
650.512 | 6501.17 | 70.7671
650.613 | 6501.697 | 70.7696
650.706 | 6503.13 | 70.7782
650.8 | 6503.591 | 70.7866
650.909 | 6504.86 | 70.7916
651.006 | 6505.98 | 70.7982
651.102 | 6507.265 | 70.8008
651.202 | 6507.99 | 70.8086
651.322 | 6508.698 | 70.8118
651.414 | 6509.818 | 70.8172
651.508 | 6510.427 | 70.8241
651.603 | 6512.091 | 70.829
651.71 | 6512.668 | 70.8349
651.805 | 6514.299 | 70.838
651.902 | 6514.776 | 70.8336
652.051 | 6516.242 | 70.8366
652.129 | 6517.247 | 70.8381
652.204 | 6517.922 | 70.8415
652.302 | 6518.96 | 70.8449
652.4 | 6520.229 | 70.8525
652.536 | 6521.003 | 70.8552
652.603 | 6522.304 | 70.8579
652.702 | 6523.26 | 70.8594
652.831 | 6524.38 | 70.852
652.935 | 6524.874 | 70.8583
653.032 | 6526.274 | 70.865
653.131 | 6527.378 | 70.8704
653.229 | 6528.152 | 70.8741
653.305 | 6528.712 | 70.8802
653.44 | 6530.392 | 70.883
653.502 | 6531.265 | 70.8897
653.636 | 6531.858 | 70.8992
653.741 | 6532.682 | 70.9009
653.834 | 6534.28 | 70.9117
653.92 | 6535.235 | 70.92
654.004 | 6536.026 | 70.9209
654.12 | 6536.915 | 70.9307
654.236 | 6537.574 | 70.9424
654.336 | 6539.353 | 70.951
654.4 | 6539.353 | 70.9535
654.524 | 6540.984 | 70.9596
654.602 | 6541.775 | 70.9626
654.718 | 6542.879 | 70.9688
654.818 | 6544.246 | 70.9732
654.9 | 6544.789 | 70.9804
655.017 | 6545.745 | 70.9861
655.102 | 6546.552 | 70.9873
655.216 | 6548.216 | 70.9928
655.3 | 6548.776 | 70.9954
655.421 | 6550.291 | 71.0042
655.516 | 6550.884 | 71.0111
655.612 | 6551.658 | 71.0129
655.717 | 6552.762 | 71.0221
655.817 | 6554.459 | 71.0263
655.917 | 6555.101 | 71.0292
656.015 | 6556.238 | 71.0319
656.101 | 6556.814 | 71.035
656.214 | 6557.836 | 71.043
656.314 | 6559.417 | 71.0476
656.415 | 6560.092 | 71.0512
656.505 | 6560.784 | 71.0536
656.616 | 6562.432 | 71.0642
656.714 | 6563.123 | 71.07
656.82 | 6564.244 | 71.0768
656.923 | 6564.804 | 71.0847
657.007 | 6566.303 | 71.088
657.122 | 6566.764 | 71.0933
657.22 | 6567.505 | 71.0974
657.307 | 6569.35 | 71.1056
657.417 | 6570.108 | 71.1155
657.52 | 6571.244 | 71.1168
657.627 | 6571.804 | 71.1275
657.716 | 6572.892 | 71.1395
657.816 | 6573.419 | 71.1409
657.903 | 6575.264 | 71.1485
658.011 | 6575.807 | 71.1558
658.107 | 6576.647 | 71.1543
658.213 | 6577.603 | 71.1505
658.317 | 6578.377 | 71.1542
658.41 | 6580.156 | 71.1528
658.508 | 6581.013 | 71.149
658.606 | 6582.133 | 71.1557
658.701 | 6582.611 | 71.1533
658.819 | 6584.192 | 71.1531
658.9 | 6585.032 | 71.1568
659.001 | 6585.576 | 71.1565
659.142 | 6587.239 | 71.1661
659.225 | 6587.783 | 71.1693
659.309 | 6588.985 | 71.1721
659.405 | 6590.139 | 71.1829
659.515 | 6590.682 | 71.1715
659.605 | 6591.572 | 71.1697
659.707 | 6593.318 | 71.1723
659.804 | 6593.795 | 71.1716
659.902 | 6595.13 | 71.1832
660.01 | 6595.673 | 71.1863
660.129 | 6597.238 | 71.1959
660.201 | 6598.26 | 71.1946
660.331 | 6599.198 | 71.1977
660.403 | 6599.709 | 71.1966
660.509 | 6600.286 | 71.2034
660.604 | 6602.015 | 71.2076
660.725 | 6603.201 | 71.2113
660.8 | 6603.877 | 71.2136
660.946 | 6605.178 | 71.2147
661.021 | 6605.722 | 71.2168
661.133 | 6607.402 | 71.2187
661.226 | 6608.16 | 71.2247
661.304 | 6608.753 | 71.2278
661.41 | 6609.675 | 71.233
661.529 | 6611.207 | 71.2355
661.628 | 6612.344 | 71.2426
661.704 | 6612.821 | 71.2448
661.803 | 6613.727 | 71.2474
661.9 | 6615.259 | 71.2527
662.063 | 6615.704 | 71.2585
662.11 | 6616.709 | 71.263
662.221 | 6618.274 | 71.2687
662.329 | 6619.542 | 71.2735
662.43 | 6620.234 | 71.2818
662.523 | 6621.14 | 71.2868
662.624 | 6622.293 | 71.2892
662.737 | 6622.87 | 71.2938
662.808 | 6623.644 | 71.2986
662.904 | 6624.813 | 71.3026
663 | 6625.851 | 71.309
663.127 | 6627.548 | 71.3112
663.226 | 6628.19 | 71.3191
663.324 | 6629.31 | 71.3244
663.4 | 6629.772 | 71.3296
663.523 | 6631.155 | 71.3329
663.624 | 6632.226 | 71.3364
663.725 | 6633.313 | 71.3427
663.818 | 6634.104 | 71.346
663.918 | 6635.224 | 71.3512
664.001 | 6635.801 | 71.3511
664.129 | 6636.855 | 71.3622
664.219 | 6637.563 | 71.3663
664.317 | 6639.21 | 71.3717
664.401 | 6639.787 | 71.3742
664.528 | 6640.858 | 71.3763
664.604 | 6641.533 | 71.3813
664.716 | 6643.23 | 71.3899
664.801 | 6643.79 | 71.3909
664.914 | 6644.811 | 71.4021
665.019 | 6646.261 | 71.4034
665.109 | 6646.821 | 71.4051
665.219 | 6647.859 | 71.4144
665.327 | 6649.226 | 71.4189
665.418 | 6650.132 | 71.4218
665.527 | 6650.807 | 71.4263
665.617 | 6651.861 | 71.4347
665.709 | 6652.438 | 71.4385
665.816 | 6654.217 | 71.4415
665.915 | 6655.024 | 71.4466
666.027 | 6656.194 | 71.4529
666.107 | 6657.1 | 71.4566
666.224 | 6657.726 | 71.4583
666.311 | 6659.389 | 71.4629
666.408 | 6659.851 | 71.4673
666.506 | 6661.284 | 71.4704
666.603 | 6661.959 | 71.4755
666.714 | 6662.7 | 71.4834
666.802 | 6664.199 | 71.4847
666.921 | 6664.76 | 71.4887
667.009 | 6665.781 | 71.4932
667.112 | 6667.329 | 71.4972
667.2 | 6667.955 | 71.4989
667.318 | 6668.762 | 71.5037
667.4 | 6669.899 | 71.5084
667.512 | 6671.2 | 71.507
667.609 | 6671.694 | 71.5117
667.707 | 6673.111 | 71.5156
667.8 | 6673.918 | 71.5212
667.919 | 6675.137 | 71.5246
668.034 | 6676.027 | 71.5309
668.105 | 6676.57 | 71.5336
668.215 | 6678.02 | 71.539
668.338 | 6679.486 | 71.5467
668.432 | 6680.26 | 71.5502
668.506 | 6681.265 | 71.5519
668.631 | 6682.385 | 71.5601
668.703 | 6682.962 | 71.5626
668.808 | 6684.049 | 71.5691
668.904 | 6684.955 | 71.571
669 | 6686.223 | 71.576
669.108 | 6686.849 | 71.5845
669.232 | 6687.871 | 71.5891
669.315 | 6688.562 | 71.5944
669.43 | 6690.226 | 71.5973
669.504 | 6690.819 | 71.6075
669.633 | 6691.939 | 71.6083
669.711 | 6692.582 | 71.6095
669.833 | 6694.229 | 71.6149
669.93 | 6695.349 | 71.6249
670.007 | 6695.942 | 71.6258
670.141 | 6697.375 | 71.6306
670.224 | 6698.166 | 71.6391
670.338 | 6699.204 | 71.6435
670.403 | 6699.813 | 71.6465
670.522 | 6701.428 | 71.653
670.63 | 6702.202 | 71.6576
670.711 | 6702.679 | 71.6601
670.819 | 6704.426 | 71.6697
670.919 | 6705.134 | 71.6704
671.02 | 6706.238 | 71.6808
671.102 | 6706.798 | 71.6804
671.218 | 6707.868 | 71.6919
671.302 | 6708.412 | 71.6916
671.415 | 6710.52 | 71.7058
671.528 | 6711.245 | 71.7076
671.631 | 6711.822 | 71.7108
671.716 | 6713.403 | 71.7142
671.815 | 6714.095 | 71.7237
671.926 | 6715.215 | 71.7277
672.065 | 6716.154 | 71.7345
672.102 | 6716.154 | 71.7365
672.218 | 6718.114 | 71.7428
672.333 | 6718.823 | 71.7484
672.418 | 6719.58 | 71.7523
672.519 | 6721.442 | 71.7556
672.618 | 6722.101 | 71.7578
672.71 | 6723.369 | 71.762
672.804 | 6723.797 | 71.7654
672.92 | 6725.247 | 71.7684
673.006 | 6725.824 | 71.7711
673.118 | 6726.845 | 71.7782
673.203 | 6727.471 | 71.783
673.315 | 6729.398 | 71.7868
673.413 | 6730.106 | 71.7921
673.507 | 6731.325 | 71.7984
673.601 | 6731.787 | 71.8012
673.71 | 6732.791 | 71.8068
673.814 | 6734.356 | 71.8138
673.909 | 6734.834 | 71.8174
674.017 | 6736.267 | 71.8215
674.115 | 6737.387 | 71.826
674.205 | 6738.079 | 71.83
674.319 | 6738.623 | 71.836
674.411 | 6739.43 | 71.8404
674.505 | 6741.077 | 71.8429
674.614 | 6741.687 | 71.8466
674.702 | 6743.252 | 71.8512
674.803 | 6744.092 | 71.8592
674.904 | 6744.619 | 71.8636
675.002 | 6746.068 | 71.8679
675.109 | 6747.337 | 71.8738
675.202 | 6748.078 | 71.8768
675.314 | 6748.688 | 71.8811
675.409 | 6749.972 | 71.8837
675.509 | 6750.878 | 71.8896
675.606 | 6752.279 | 71.8938
675.746 | 6752.905 | 71.8997
675.843 | 6754.338 | 71.906
675.941 | 6754.931 | 71.9109
676.013 | 6755.804 | 71.9107
676.134 | 6757.237 | 71.9169
676.237 | 6757.682 | 71.9217
676.316 | 6758.588 | 71.9227
676.413 | 6759.395 | 71.9287
676.509 | 6760.4 | 71.934
676.601 | 6762.063 | 71.9383
676.71 | 6762.607 | 71.9423
676.805 | 6764.106 | 71.9496
676.913 | 6764.6 | 71.9542
677.001 | 6766.05 | 71.9602
677.122 | 6766.61 | 71.9694
677.228 | 6768.208 | 71.9744
677.314 | 6768.702 | 71.975
677.408 | 6769.888 | 71.9808
677.51 | 6770.497 | 71.986
677.635 | 6772.622 | 71.9945
677.703 | 6772.622 | 71.9971
677.8 | 6774.055 | 72
677.902 | 6774.5 | 72.0077
678.042 | 6776.131 | 72.0141
678.101 | 6776.658 | 72.0186
678.23 | 6778.239 | 72.0286
678.336 | 6779.129 | 72.0313
678.402 | 6779.771 | 72.0374
678.501 | 6780.727 | 72.0415
678.64 | 6782.16 | 72.0463
678.731 | 6782.802 | 72.0519
678.826 | 6784.186 | 72.0598
678.919 | 6785.092 | 72.0613
679.027 | 6786.492 | 72.0662
679.126 | 6787.168 | 72.0734
679.201 | 6787.662 | 72.0768
679.329 | 6789.54 | 72.0809
679.437 | 6790.133 | 72.0832
679.526 | 6791.17 | 72.0863
679.601 | 6792.076 | 72.089
679.716 | 6793.197 | 72.0981
679.804 | 6793.773 | 72.1029
679.9 | 6794.943 | 72.105
680.001 | 6795.618 | 72.1122
680.126 | 6797.183 | 72.1202
680.214 | 6798.072 | 72.1287
680.3 | 6798.764 | 72.1316
680.414 | 6799.687 | 72.137
680.52 | 6801.235 | 72.1435
680.627 | 6801.779 | 72.1491
680.707 | 6802.635 | 72.1521
680.827 | 6804.2 | 72.1542
680.916 | 6804.826 | 72.1635
681.024 | 6806.111 | 72.1664
681.123 | 6807.017 | 72.1735
681.227 | 6807.907 | 72.1763
681.311 | 6808.516 | 72.1781
681.422 | 6810.262 | 72.1872
681.521 | 6811.284 | 72.1903
681.633 | 6811.877 | 72.1973
681.713 | 6813.359 | 72.2009
681.814 | 6814.051 | 72.2009
681.918 | 6814.743 | 72.208
682.001 | 6815.533 | 72.2136
682.101 | 6817.065 | 72.2183
682.209 | 6818.35 | 72.2263
682.308 | 6818.779 | 72.2304
682.415 | 6820.195 | 72.2365
682.522 | 6820.887 | 72.2384
682.615 | 6821.628 | 72.2455
682.707 | 6823.276 | 72.252
682.815 | 6823.885 | 72.2566
682.922 | 6824.643 | 72.2594
683.017 | 6825.862 | 72.267
683.103 | 6827.229 | 72.2696
683.21 | 6828.168 | 72.2766
683.329 | 6828.827 | 72.2785
683.423 | 6830.013 | 72.2829
683.502 | 6831.248 | 72.288
683.627 | 6832.187 | 72.2937
683.712 | 6832.912 | 72.298
683.803 | 6833.933 | 72.3048
683.911 | 6834.806 | 72.3078
684 | 6836.207 | 72.3126
684.132 | 6837.524 | 72.3198
684.243 | 6838.035 | 72.3277
684.303 | 6838.826 | 72.3299
684.404 | 6840.259 | 72.3339
684.549 | 6841.461 | 72.3425
684.609 | 6841.461 | 72.3459
684.712 | 6843.076 | 72.35
684.801 | 6843.833 | 72.3571
684.93 | 6845.184 | 72.3647
685.029 | 6846.321 | 72.3686
685.104 | 6847.079 | 72.3742
685.208 | 6847.754 | 72.3781
685.31 | 6849.171 | 72.3811
685.439 | 6850.291 | 72.3895
685.503 | 6850.9 | 72.3895
685.602 | 6851.889 | 72.3945
685.738 | 6852.976 | 72.4006
685.802 | 6853.602 | 72.4034
685.916 | 6854.261 | 72.4052
686.002 | 6856.073 | 72.4073
686.114 | 6856.682 | 72.4145
686.201 | 6857.687 | 72.4163
686.333 | 6859.137 | 72.4177
686.417 | 6859.713 | 72.4205
686.529 | 6861.327 | 72.4275
686.637 | 6862.151 | 72.4338
686.703 | 6862.777 | 72.4335
686.836 | 6864.309 | 72.4376
686.94 | 6865.116 | 72.4402
687.031 | 6865.808 | 72.4424
687.121 | 6867.076 | 72.4446
687.231 | 6868.394 | 72.4475
687.326 | 6869.168 | 72.4485
687.403 | 6869.761 | 72.4529
687.52 | 6871.244 | 72.4598
687.626 | 6871.722 | 72.4667
687.704 | 6872.479 | 72.4695
687.817 | 6873.731 | 72.4756
687.921 | 6875.428 | 72.4771
688.019 | 6876.103 | 72.4816
688.135 | 6876.845 | 72.4879
688.208 | 6877.586 | 72.4878
688.316 | 6879.414 | 72.4994
688.417 | 6880.09 | 72.4989
688.517 | 6881.193 | 72.5061
688.631 | 6881.803 | 72.5127
688.702 | 6882.561 | 72.5146
688.823 | 6884.158 | 72.5203
688.903 | 6884.801 | 72.5234
689.022 | 6886.135 | 72.5318
689.104 | 6886.613 | 72.5391
689.225 | 6888.161 | 72.5439
689.314 | 6889.034 | 72.5485
689.403 | 6889.776 | 72.5534
689.527 | 6891.209 | 72.5594
689.617 | 6892.082 | 72.5639
689.704 | 6892.79 | 72.5683
689.818 | 6893.762 | 72.5748
689.902 | 6894.404 | 72.5773
690.02 | 6896.151 | 72.5848
690.103 | 6896.793 | 72.5873
690.217 | 6897.814 | 72.5938
690.301 | 6898.391 | 72.5982
690.419 | 6900.12 | 72.6027
690.52 | 6900.664 | 72.6091
690.615 | 6901.422 | 72.6148
690.748 | 6903.069 | 72.6201
690.816 | 6904.09 | 72.6287
690.911 | 6904.799 | 72.6359
691.01 | 6906.298 | 72.6409
691.118 | 6906.759 | 72.6455
691.212 | 6907.978 | 72.6495
691.318 | 6908.867 | 72.6587
691.407 | 6910.317 | 72.6604
691.504 | 6911.058 | 72.6652
691.627 | 6911.651 | 72.6736
691.719 | 6912.821 | 72.6821
691.809 | 6914.27 | 72.6892
691.904 | 6914.765 | 72.692
692.012 | 6916.165 | 72.6989
692.11 | 6917.285 | 72.7065
692.215 | 6918.092 | 72.7143
692.302 | 6918.833 | 72.716
692.411 | 6919.509 | 72.7207
692.545 | 6921.469 | 72.7303
692.611 | 6922.062 | 72.7327
692.707 | 6923.264 | 72.7403
692.8 | 6923.726 | 72.7439
692.909 | 6925.126 | 72.7466
693.023 | 6925.768 | 72.7552
693.102 | 6926.839 | 72.7552
693.231 | 6928.173 | 72.768
693.351 | 6929.409 | 72.7717
693.41 | 6929.409 | 72.7771
693.504 | 6930.924 | 72.7801
693.631 | 6932.16 | 72.7896
693.728 | 6933.148 | 72.7916
693.809 | 6933.988 | 72.7965
693.918 | 6934.696 | 72.8026
694.005 | 6935.734 | 72.7685
694.14 | 6937.134 | 72.7781
694.202 | 6937.629 | 72.7784
694.311 | 6938.386 | 72.7858
694.406 | 6939.358 | 72.7873
694.526 | 6941.187 | 72.7947
694.638 | 6941.714 | 72.8018
694.704 | 6942.587 | 72.8072
694.838 | 6943.806 | 72.8122
694.927 | 6945.288 | 72.8193
695.022 | 6946.161 | 72.8214
695.116 | 6946.689 | 72.8292
695.223 | 6947.776 | 72.8337
695.307 | 6948.451 | 72.8393
695.431 | 6949.934 | 72.8451
695.519 | 6951.416 | 72.8495
695.631 | 6952.174 | 72.8547
695.726 | 6953.278 | 72.8621
695.801 | 6954.052 | 72.8649
695.928 | 6954.925 | 72.8726
696.021 | 6956.226 | 72.8801
696.103 | 6956.753 | 72.8859
696.231 | 6957.824 | 72.888
696.303 | 6958.499 | 72.8931
696.428 | 6960.031 | 72.9009
696.515 | 6961.168 | 72.9054
696.622 | 6961.712 | 72.9123
696.721 | 6963.227 | 72.9163
696.813 | 6963.804 | 72.9256
696.924 | 6965.154 | 72.9277
697.004 | 6965.747 | 72.9308
697.119 | 6967.23 | 72.9364
697.205 | 6967.79 | 72.9393
697.319 | 6968.844 | 72.9449
697.406 | 6969.404 | 72.9504
697.525 | 6971.15 | 72.9564
697.615 | 6971.678 | 72.9606
697.717 | 6973.177 | 72.963
697.803 | 6973.77 | 72.9669
697.917 | 6975.186 | 72.9737
698.011 | 6976.323 | 72.9809
698.11 | 6977.113 | 72.9866
698.207 | 6977.591 | 72.9906
698.31 | 6978.645 | 73.0002
698.419 | 6980.21 | 73.0046
698.512 | 6980.639 | 73.0069
698.61 | 6982.072 | 73.0119
698.716 | 6982.665 | 73.02
698.818 | 6984.098 | 73.0208
698.909 | 6985.267 | 73.0257
699.028 | 6985.778 | 73.0323
699.102 | 6986.502 | 73.0324
699.214 | 6988.15 | 73.0387
699.302 | 6988.743 | 73.0445
699.406 | 6989.912 | 73.0473
699.525 | 6991.164 | 73.0527
699.62 | 6991.856 | 73.0565
699.716 | 6992.614 | 73.0583
699.822 | 6994.162 | 73.0663
699.902 | 6994.706 | 73.0664
700.013 | 6996.023 | 73.073
700.101 | 6997.242 | 73.0783
700.218 | 6997.737 | 73.0801
700.302 | 6998.857 | 73.0813
700.413 | 7000.125 | 73.0873
700.511 | 7001.048 | 73.0921
700.605 | 7001.921 | 73.0945
700.701 | 7003.206 | 73.0577
700.818 | 7003.864 | 73.0555
700.909 | 7005.265 | 73.059
701.003 | 7005.775 | 73.0577
701.107 | 7006.698 | 73.0633
701.24 | 7008.18 | 73.0632
701.314 | 7008.674 | 73.0667
701.411 | 7009.35 | 73.0714
701.531 | 7011.211 | 73.0782
701.625 | 7011.771 | 73.0813
701.708 | 7012.908 | 73.0843
701.805 | 7014.242 | 73.0873
701.932 | 7015.329 | 73.0956
702.005 | 7015.939 | 73.0919
702.11 | 7017.043 | 73.0995
702.217 | 7017.718 | 73.1001
702.316 | 7018.871 | 73.101
702.428 | 7020.288 | 73.1049
702.524 | 7021.128 | 73.1104
702.603 | 7021.589 | 73.1126
702.7 | 7022.874 | 73.1161
702.826 | 7024.093 | 73.1228
702.904 | 7024.62 | 73.125
703.027 | 7025.921 | 73.1307
703.129 | 7027.19 | 73.1303
703.205 | 7027.783 | 73.1337
703.302 | 7028.936 | 73.1387
703.428 | 7030.303 | 73.1432
703.531 | 7031.193 | 73.1501
703.603 | 7031.687 | 73.15
703.729 | 7033.186 | 73.1563
703.8 | 7033.746 | 73.1583
703.925 | 7034.767 | 73.1618
704.008 | 7035.443 | 73.1632
704.123 | 7037.106 | 73.1708
704.2 | 7037.584 | 73.1722
704.303 | 7038.968 | 73.1772
704.42 | 7039.725 | 73.1824
704.506 | 7040.434 | 73.1825
704.628 | 7041.916 | 73.1906
704.718 | 7043.201 | 73.1915
704.803 | 7043.761 | 73.194
704.93 | 7044.815 | 73.1957
705 | 7045.524 | 73.1968
705.123 | 7047.138 | 73.2016
705.214 | 7048.143 | 73.2076
705.322 | 7048.752 | 73.2115
705.419 | 7049.84 | 73.2108
705.517 | 7051.207 | 73.2181
705.602 | 7051.767 | 73.2202
705.731 | 7052.838 | 73.2272
705.803 | 7053.546 | 73.2301
705.912 | 7055.144 | 73.2354
706.002 | 7055.737 | 73.2399
706.116 | 7056.692 | 73.2365
706.201 | 7057.351 | 73.2374
706.328 | 7058.998 | 73.243
706.421 | 7059.838 | 73.245
706.501 | 7060.399 | 73.2485
706.62 | 7061.848 | 73.2528
706.718 | 7063.182 | 73.258
706.811 | 7064.335 | 73.2633
706.904 | 7064.764 | 73.2636
707.018 | 7066.213 | 73.2664
707.128 | 7066.773 | 73.2689
707.21 | 7067.959 | 73.2747
707.301 | 7068.47 | 73.2771
707.424 | 7069.854 | 73.2844
707.509 | 7071.287 | 73.2868
707.623 | 7071.781 | 73.289
707.715 | 7072.802 | 73.2931
707.817 | 7074.351 | 73.2966
707.921 | 7075.125 | 73.3028
708.012 | 7076.031 | 73.305
708.108 | 7076.608 | 73.3013
708.203 | 7078.205 | 73.294
708.322 | 7078.7 | 73.3004
708.42 | 7079.424 | 73.3055
708.513 | 7080.38 | 73.3119
708.601 | 7082.208 | 73.3103
708.721 | 7082.67 | 73.318
708.817 | 7083.411 | 73.3233
708.907 | 7084.399 | 73.3227
709.003 | 7086.03 | 73.3302
709.132 | 7087.232 | 73.3384
709.223 | 7087.743 | 73.3361
709.306 | 7088.896 | 73.3409
709.402 | 7090.198 | 73.3444
709.508 | 7090.758 | 73.3506
709.611 | 7091.4 | 73.3537
709.708 | 7092.916 | 73.3597
709.8 | 7093.871 | 73.362
709.929 | 7095.156 | 73.3629
710.023 | 7095.749 | 73.3659
710.104 | 7096.787 | 73.3649
710.21 | 7097.478 | 73.3651
710.3 | 7099.01 | 73.3577
710.402 | 7099.472 | 73.3553
710.55 | 7101.168 | 73.3575
710.607 | 7101.712 | 73.357
710.703 | 7103.046 | 73.3609
710.802 | 7103.606 | 73.3612
710.944 | 7105.072 | 73.365
711.014 | 7105.665 | 73.3695
711.131 | 7107.329 | 73.3557
711.204 | 7107.757 | 73.3398
711.334 | 7109.24 | 73.3333
711.442 | 7109.816 | 73.3309
711.544 | 7111.299 | 73.3312
711.623 | 7112.123 | 73.3322
711.721 | 7113.375 | 73.3357
711.8 | 7114.149 | 73.3388
711.928 | 7114.824 | 73.3403
712.027 | 7116.274 | 73.3408
712.12 | 7117.031 | 73.3439
712.228 | 7117.575 | 73.3445
712.303 | 7118.465 | 73.3467
712.423 | 7120.112 | 73.3521
712.561 | 7120.902 | 73.3548
712.626 | 7121.841 | 73.3574
712.71 | 7122.632 | 73.3566
712.836 | 7124.131 | 73.354
712.904 | 7124.724 | 73.3423
713.026 | 7126.157 | 73.3422
713.101 | 7126.931 | 73.3436
713.233 | 7127.755 | 73.3492
713.305 | 7128.529 | 73.3521
713.427 | 7130.16 | 73.3533
713.515 | 7131.017 | 73.3512
713.625 | 7132.285 | 73.3525
713.731 | 7133.092 | 73.3569
713.815 | 7133.652 | 73.358
713.922 | 7134.575 | 73.3598
714.025 | 7136.403 | 73.3618
714.12 | 7137.062 | 73.3652
714.219 | 7138.232 | 73.371
714.312 | 7139.286 | 73.3738
714.405 | 7139.747 | 73.3741
714.52 | 7141.065 | 73.3804
714.615 | 7141.658 | 73.3837
714.709 | 7142.613 | 73.3872
714.817 | 7143.651 | 73.3914
714.9 | 7144.376 | 73.3919
715.022 | 7146.139 | 73.3989
715.111 | 7147.11 | 73.4026
715.217 | 7148.362 | 73.4082
715.307 | 7149.087 | 73.4107
715.426 | 7149.647 | 73.4124
715.518 | 7150.767 | 73.4157
715.624 | 7152.151 | 73.4166
715.706 | 7152.925 | 73.4244
715.829 | 7153.634 | 73.4264
715.91 | 7155.264 | 73.4304
716.005 | 7155.94 | 73.4357
716.104 | 7156.533 | 73.4363
716.207 | 7157.933 | 73.4412
716.31 | 7158.954 | 73.4433
716.407 | 7160.239 | 73.4471
716.517 | 7160.733 | 73.4483
716.611 | 7161.804 | 73.4583
716.712 | 7163.122 | 73.4553
716.822 | 7163.715 | 73.462
716.91 | 7164.736 | 73.4638
717.045 | 7166.202 | 73.4696
717.118 | 7166.812 | 73.4703
717.212 | 7167.602 | 73.475
717.304 | 7169.052 | 73.4786
717.406 | 7169.711 | 73.4815
717.515 | 7170.897 | 73.4831
717.619 | 7171.688 | 73.4895
717.71 | 7172.725 | 73.4878
717.8 | 7174.01 | 73.4944
717.904 | 7174.669 | 73.4966
718.03 | 7176.185 | 73.5032
718.103 | 7177.222 | 73.502
718.2 | 7177.815 | 73.5082
718.322 | 7178.573 | 73.5078
718.417 | 7179.726 | 73.5129
718.503 | 7180.533 | 73.5153
718.629 | 7182.131 | 73.5232
718.739 | 7183.268 | 73.5259
718.827 | 7184.141 | 73.5278
718.909 | 7184.997 | 73.5281
719.001 | 7185.871 | 73.5339
719.11 | 7186.562 | 73.5366
719.229 | 7188.177 | 73.5397
719.302 | 7189.017 | 73.5443
719.429 | 7190.153 | 73.5493
719.509 | 7190.615 | 73.5491
719.613 | 7191.636 | 73.5494
719.735 | 7193.151 | 73.5578
719.811 | 7193.712 | 73.561
719.927 | 7195.293 | 73.5645
720.029 | 7195.705 | 73.5685
720.102 | 7196.479 | 73.5709
720.228 | 7198.489 | 73.5719
720.328 | 7199.131 | 73.5784
720.405 | 7199.74 | 73.5786
720.51 | 7200.581 | 73.5836
720.601 | 7201.289 | 73.5876
720.735 | 7203.249 | 73.5899
720.819 | 7204.188 | 73.591
720.925 | 7204.682 | 73.5979
721.008 | 7205.44 | 73.5993
721.125 | 7207.087 | 73.6015
721.203 | 7207.565 | 73.6007
721.316 | 7208.998 | 73.5986
721.412 | 7209.575 | 73.6002
721.52 | 7211.387 | 73.6083
721.634 | 7212.078 | 73.6082
721.719 | 7213.199 | 73.6108
721.804 | 7213.775 | 73.6158
721.932 | 7214.813 | 73.6178
722.005 | 7215.521 | 73.6221
722.117 | 7217.037 | 73.6254
722.229 | 7218.173 | 73.6313
722.331 | 7218.75 | 73.6359
722.402 | 7219.524 | 73.6339
722.523 | 7221.122 | 73.6344
722.635 | 7222.16 | 73.6382
722.703 | 7222.16 | 73.6387
722.802 | 7223.725 | 73.6385
722.91 | 7225.125 | 73.6404
723.02 | 7225.635 | 73.644
723.113 | 7227.134 | 73.6428
723.203 | 7227.579 | 73.6347
723.321 | 7229.111 | 73.6367
723.411 | 7229.803 | 73.6378
723.503 | 7230.462 | 73.6413
723.619 | 7232.027 | 73.6442
723.706 | 7233.246 | 73.6519
723.813 | 7234.135 | 73.6495
723.908 | 7234.926 | 73.656
724.007 | 7236.112 | 73.6553
724.115 | 7236.656 | 73.6574
724.219 | 7238.155 | 73.6539
724.325 | 7238.698 | 73.6565
724.415 | 7239.769 | 73.6606
724.526 | 7240.477 | 73.6615
724.615 | 7242.174 | 73.6593
724.707 | 7242.701 | 73.6568
724.805 | 7244.2 | 73.6259
724.902 | 7244.908 | 73.6298
725.011 | 7246.276 | 73.6339
725.109 | 7246.753 | 73.6402
725.203 | 7248.038 | 73.6419
725.3 | 7248.829 | 73.6427
725.418 | 7250.097 | 73.647
725.511 | 7250.97 | 73.6494
725.603 | 7251.662 | 73.654
725.708 | 7252.486 | 73.6591
725.81 | 7254.084 | 73.6597
725.906 | 7254.891 | 73.6675
726.005 | 7256.242 | 73.6693
726.132 | 7257.312 | 73.6745
726.206 | 7257.889 | 73.6767
726.307 | 7258.828 | 73.6802
726.402 | 7260.162 | 73.6796
726.513 | 7260.772 | 73.6853
726.631 | 7262.188 | 73.6879
726.719 | 7262.715 | 73.6891
726.803 | 7263.704 | 73.6931
726.902 | 7265.17 | 73.6982
727.038 | 7266.24 | 73.701
727.106 | 7267.212 | 73.7046
727.211 | 7268.003 | 73.7098
727.326 | 7269.436 | 73.7159
727.438 | 7270.145 | 73.7157
727.504 | 7270.738 | 73.7198
727.614 | 7271.644 | 73.7252
727.702 | 7272.5 | 73.7293
727.827 | 7274.081 | 73.7333
727.906 | 7274.724 | 73.7352
728.023 | 7276.124 | 73.7388
728.129 | 7277.442 | 73.7424
728.225 | 7278.249 | 73.7468
728.339 | 7279.04 | 73.7512
728.4 | 7279.732 | 73.7526
728.538 | 7280.984 | 73.7559
728.608 | 7281.609 | 73.7597
728.723 | 7283.043 | 73.7636
728.802 | 7283.553 | 73.7666
728.937 | 7284.772 | 73.7725
729.008 | 7285.563 | 73.7751
729.13 | 7287.177 | 73.7772
729.201 | 7287.177 | 73.7798
729.325 | 7288.841 | 73.7861
729.408 | 7289.417 | 73.7885
729.523 | 7291.081 | 73.7909
729.635 | 7292.234 | 73.7978
729.7 | 7292.234 | 73.7957
729.802 | 7293.882 | 73.7996
729.921 | 7295.381 | 73.8054
730.018 | 7296.056 | 73.8085
730.117 | 7297.127 | 73.8111
730.202 | 7297.72 | 73.8126
730.319 | 7299.367 | 73.8169
730.418 | 7300.059 | 73.8234
730.514 | 7301.459 | 73.8253
730.616 | 7302.151 | 73.8275
730.719 | 7303.386 | 73.8343
730.816 | 7304.144 | 73.8359
730.913 | 7304.77 | 73.837
731.011 | 7306.104 | 73.8448
731.121 | 7306.714 | 73.8469
731.219 | 7308.163 | 73.8521
731.302 | 7308.74 | 73.8529
731.417 | 7309.811 | 73.8574
731.51 | 7311.095 | 73.8633
731.613 | 7311.804 | 73.8646
731.724 | 7312.973 | 73.8687
731.806 | 7313.616 | 73.8703
731.908 | 7315.082 | 73.8758
732.016 | 7315.642 | 73.8753
732.113 | 7316.779 | 73.856
732.225 | 7318.162 | 73.861
732.329 | 7318.722 | 73.8626
732.417 | 7320.155 | 73.8673
732.514 | 7321.012 | 73.868
732.613 | 7321.934 | 73.8721
732.72 | 7322.676 | 73.872
732.809 | 7323.549 | 73.8777
732.913 | 7325.13 | 73.8812
733.009 | 7325.937 | 73.8849
733.102 | 7327.156 | 73.8863
733.213 | 7327.683 | 73.8908
733.31 | 7329.1 | 73.8994
733.422 | 7329.71 | 73.8955
733.515 | 7330.764 | 73.9008
733.601 | 7331.489 | 73.9016
733.708 | 7332.576 | 73.9051
733.8 | 7333.366 | 73.9073
733.906 | 7335.228 | 73.9104
734.029 | 7335.771 | 73.9154
734.136 | 7336.957 | 73.9229
734.215 | 7337.567 | 73.9266
734.311 | 7338.555 | 73.9265
734.401 | 7339.297 | 73.9274
734.551 | 7341.142 | 73.93
734.621 | 7341.718 | 73.936
734.705 | 7342.921 | 73.9408
734.815 | 7343.612 | 73.9426
734.906 | 7344.634 | 73.9457
735.023 | 7345.737 | 73.9482
735.101 | 7346.792 | 73.9505
735.206 | 7347.632 | 73.9538
735.304 | 7348.241 | 73.9592
735.4 | 7349.23 | 73.9603
735.504 | 7351.042 | 73.9649
735.613 | 7351.635 | 73.9723
735.726 | 7353.117 | 73.9718
735.821 | 7353.677 | 73.9712
735.904 | 7354.863 | 73.9715
736.001 | 7356.181 | 73.9444
736.106 | 7356.741 | 73.9418
736.231 | 7357.779 | 73.9421
736.315 | 7358.471 | 73.9444
736.432 | 7360.299 | 73.9444
736.527 | 7361.106 | 73.9484
736.627 | 7362.259 | 73.9469
736.701 | 7362.803 | 73.9474
736.839 | 7363.791 | 73.9487
736.925 | 7365.257 | 73.9521
737.004 | 7365.257 | 73.953
737.119 | 7367.037 | 73.9582
737.213 | 7367.613 | 73.9586
737.33 | 7369.277 | 73.9623
737.434 | 7370.067 | 73.9628
737.501 | 7370.677 | 73.9669
737.628 | 7372.127 | 73.97
737.703 | 7372.703 | 73.971
737.824 | 7373.889 | 73.9756
737.9 | 7374.548 | 73.9764
738.025 | 7375.816 | 73.9829
738.108 | 7376.409 | 73.9851
738.228 | 7378.156 | 73.9889
738.319 | 7379.062 | 73.9929
738.415 | 7380.313 | 73.9971
738.533 | 7380.758 | 74.0002
738.606 | 7381.499 | 74.0046
738.727 | 7383.13 | 74.0057
738.815 | 7384.003 | 74.008
738.912 | 7385.091 | 74.0114
739 | 7385.7 | 74.0122
739.125 | 7386.738 | 74.0186
739.226 | 7387.43 | 74.0229
739.304 | 7388.467 | 74.0253
739.42 | 7390.049 | 74.028
739.501 | 7390.543 | 74.0324
739.61 | 7391.943 | 74.0352
739.701 | 7392.701 | 74.0362
739.831 | 7393.805 | 74.0382
739.9 | 7394.48 | 74.0437
740.016 | 7396.144 | 74.049
740.103 | 7396.704 | 74.0485
740.217 | 7398.318 | 74.0499
740.307 | 7399.043 | 74.0526
740.41 | 7399.768 | 74.0526
740.512 | 7400.904 | 74.0558
740.627 | 7402.156 | 74.0577
740.715 | 7402.963 | 74.0597
740.813 | 7403.869 | 74.0637
740.917 | 7404.792 | 74.0665
741.004 | 7405.352 | 74.0667
741.122 | 7407.098 | 74.0729
741.227 | 7407.74 | 74.0716
741.31 | 7408.91 | 74.076
741.407 | 7410.211 | 74.0773
741.524 | 7410.804 | 74.0816
741.622 | 7411.644 | 74.0845
741.712 | 7412.386 | 74.0885
741.817 | 7413.967 | 74.0921
741.902 | 7414.906 | 74.0956
742.025 | 7415.565 | 74.0987
742.117 | 7416.734 | 74.0971
742.207 | 7417.344 | 74.1028
742.305 | 7419.041 | 74.1059
742.415 | 7419.601 | 74.1077
742.509 | 7420.474 | 74.1084
742.616 | 7421.281 | 74.1087
742.734 | 7423.109 | 74.1133
742.81 | 7423.636 | 74.1158
742.929 | 7425.432 | 74.119
743.008 | 7426.041 | 74.1217
743.106 | 7426.915 | 74.1262
743.212 | 7427.573 | 74.128
743.303 | 7428.628 | 74.1301
743.415 | 7430.011 | 74.1355
743.5 | 7430.687 | 74.1379
743.646 | 7432.054 | 74.1425
743.708 | 7432.96 | 74.1425
743.83 | 7433.784 | 74.1471
743.902 | 7434.443 | 74.1484
744.029 | 7436.106 | 74.1466
744.129 | 7437.243 | 74.1495
744.205 | 7437.984 | 74.1512
744.3 | 7438.824 | 74.1579
744.429 | 7440.109 | 74.159
744.504 | 7440.62 | 74.1595
744.63 | 7442.135 | 74.1683
744.707 | 7442.135 | 74.1689
744.801 | 7443.98 | 74.1745
744.921 | 7445.413 | 74.1794
745.024 | 7446.089 | 74.1809
745.139 | 7446.764 | 74.1882
745.212 | 7447.555 | 74.1875
745.33 | 7449.153 | 74.1956
745.402 | 7449.68 | 74.1971
745.508 | 7450.685 | 74.1981
745.604 | 7451.228 | 74.2026
745.725 | 7453.073 | 74.2084
745.82 | 7454.325 | 74.2109
745.919 | 7455.033 | 74.2158
746.025 | 7456.417 | 74.2184
746.125 | 7457.109 | 74.2239
746.227 | 7457.817 | 74.2312
746.326 | 7458.69 | 74.2301
746.408 | 7459.415 | 74.2339
746.528 | 7461.178 | 74.2413
746.619 | 7462.034 | 74.2434
746.718 | 7463.154 | 74.2473
746.801 | 7463.714 | 74.2504
746.915 | 7464.769 | 74.254
747.002 | 7465.329 | 74.2518
747.124 | 7466.795 | 74.2585
747.229 | 7468.178 | 74.2648
747.335 | 7469.052 | 74.2659
747.401 | 7469.546 | 74.2671
747.515 | 7470.748 | 74.2707
747.611 | 7472.082 | 74.2753
747.722 | 7472.692 | 74.2807
747.82 | 7474.191 | 74.2819
747.914 | 7475.311 | 74.2885
748.012 | 7476.085 | 74.2921
748.123 | 7476.678 | 74.2969
748.218 | 7478.161 | 74.3015
748.322 | 7478.639 | 74.3025
748.413 | 7480.269 | 74.3081
748.502 | 7480.714 | 74.308
748.611 | 7481.686 | 74.3187
748.705 | 7483.185 | 74.3215
748.81 | 7483.762 | 74.3261
748.917 | 7484.552 | 74.3268
749.023 | 7486.101 | 74.3301
749.114 | 7487.27 | 74.3371
749.21 | 7487.764 | 74.3378
749.306 | 7489.049 | 74.3423
749.413 | 7489.659 | 74.3449
749.526 | 7490.417 | 74.3525
749.61 | 7492.08 | 74.357
749.722 | 7492.64 | 74.3575
749.801 | 7494.172 | 74.3637
749.916 | 7494.732 | 74.3677
750.001 | 7496.165 | 74.3738
750.12 | 7496.693 | 74.3753
750.213 | 7497.747 | 74.3807
750.309 | 7499.098 | 74.3859
750.412 | 7500.004 | 74.3866
750.517 | 7500.564 | 74.3907
750.607 | 7502.013 | 74.3956
750.701 | 7502.474 | 74.3998
750.81 | 7504.072 | 74.4033
750.906 | 7504.863 | 74.4058
751 | 7506.131 | 74.4121
751.101 | 7506.84 | 74.4171
751.239 | 7508.24 | 74.4237
751.301 | 7508.816 | 74.4263
751.401 | 7509.821 | 74.4286
751.547 | 7511.057 | 74.4339
751.61 | 7511.979 | 74.4366
751.73 | 7513.132 | 74.4438
751.805 | 7514.022 | 74.4467
751.925 | 7514.582 | 74.4517
752.028 | 7516.246 | 74.4577
752.103 | 7516.806 | 74.4592
752.21 | 7517.695 | 74.4653
752.328 | 7519.441 | 74.472
752.426 | 7520.117 | 74.4752
752.504 | 7520.578 | 74.4772
752.601 | 7522.159 | 74.4799
752.736 | 7522.752 | 74.4878
752.807 | 7523.543 | 74.4874
752.928 | 7525.157 | 74.4943
753.004 | 7526.179 | 74.4995
753.137 | 7527.249 | 74.5027
753.206 | 7527.249 | 74.5092
753.325 | 7528.847 | 74.5135
753.421 | 7530.165 | 74.514
753.523 | 7530.593 | 74.5224
753.621 | 7532.339 | 74.5285
753.706 | 7532.339 | 74.5292
753.84 | 7534.003 | 74.5317
753.911 | 7534.596 | 74.536
754.006 | 7535.733 | 74.54
754.119 | 7537.38 | 74.5491
754.23 | 7538.022 | 74.5512
754.318 | 7539.126 | 74.5539
754.401 | 7539.703 | 74.5582
754.519 | 7541.333 | 74.5618
754.62 | 7542.025 | 74.5675
754.735 | 7542.734 | 74.5692
754.806 | 7543.508 | 74.5739
754.924 | 7545.204 | 74.5769
755.016 | 7545.781 | 74.583
755.115 | 7547.099 | 74.5872
755.233 | 7547.675 | 74.5904
755.302 | 7548.483 | 74.5933
755.418 | 7550.13 | 74.5968
755.504 | 7550.723 | 74.5996
755.631 | 7551.794 | 74.6069
755.705 | 7552.469 | 74.6075
755.823 | 7554.083 | 74.6122
755.914 | 7555.088 | 74.616
756.002 | 7555.698 | 74.6177
756.129 | 7556.735 | 74.6254
756.211 | 7557.46 | 74.6263
756.348 | 7558.91 | 74.6346
756.416 | 7559.997 | 74.6314
756.51 | 7561.018 | 74.6388
756.621 | 7562.171 | 74.6392
756.74 | 7562.715 | 74.6488
756.808 | 7563.884 | 74.6472
756.908 | 7565.038 | 74.6555
757.007 | 7566.158 | 74.6592
757.126 | 7566.718 | 74.6579
757.215 | 7567.772 | 74.6675
757.307 | 7569.172 | 74.6698
757.434 | 7569.749 | 74.672
757.507 | 7570.902 | 74.6755
757.622 | 7571.676 | 74.6811
757.717 | 7572.813 | 74.6877
757.805 | 7573.999 | 74.692
757.925 | 7574.559 | 74.6893
758.007 | 7576.189 | 74.7003
758.104 | 7576.684 | 74.7025
758.203 | 7577.985 | 74.7045
758.323 | 7578.545 | 74.7101
758.415 | 7579.698 | 74.7034
758.51 | 7580.357 | 74.6517
758.604 | 7581.988 | 74.6503
758.699 | 7583.141 | 74.6493
758.823 | 7583.701 | 74.6487
758.909 | 7584.722 | 74.6557
759.018 | 7586.04 | 74.6569
759.118 | 7586.6 | 74.657
759.205 | 7588.231 | 74.6502
759.304 | 7588.643 | 74.6355
759.402 | 7589.895 | 74.6387
759.51 | 7590.537 | 74.6424
759.606 | 7592.184 | 74.6434
759.703 | 7592.662 | 74.6493
759.829 | 7594.425 | 74.654
759.941 | 7595.1 | 74.6593
760.005 | 7595.561 | 74.6599
760.104 | 7596.863 | 74.6612
760.258 | 7598.082 | 74.6691
760.354 | 7598.905 | 74.6731
760.433 | 7599.679 | 74.675
760.505 | 7600.47 | 74.6777
760.638 | 7601.953 | 74.68
760.743 | 7602.546 | 74.6855
760.826 | 7604.176 | 74.6871
760.944 | 7604.753 | 74.6931
761.012 | 7605.577 | 74.6939
761.106 | 7606.746 | 74.698
761.246 | 7608.064 | 74.7046
761.316 | 7608.608 | 74.7074
761.433 | 7610.288 | 74.7123
761.527 | 7611.079 | 74.7132
761.604 | 7611.556 | 74.7192
761.721 | 7613.039 | 74.7229
761.839 | 7613.714 | 74.7268
761.908 | 7614.505 | 74.7314
762.029 | 7616.136 | 74.7375
762.104 | 7616.136 | 74.7394
762.223 | 7617.783 | 74.7448
762.308 | 7618.392 | 74.752
762.433 | 7620.04 | 74.7546
762.519 | 7620.633 | 74.7584
762.605 | 7621.819 | 74.7644
762.733 | 7622.774 | 74.7699
762.806 | 7623.482 | 74.7738
762.919 | 7625.146 | 74.7801
763.004 | 7625.69 | 74.7837
763.122 | 7627.403 | 74.7934
763.224 | 7628.078 | 74.7944
763.328 | 7628.787 | 74.7991
763.414 | 7629.989 | 74.8041
763.524 | 7631.208 | 74.8045
763.633 | 7631.999 | 74.8099
763.724 | 7632.658 | 74.8129
763.837 | 7634.041 | 74.8172
763.924 | 7635.112 | 74.8231
764.002 | 7635.705 | 74.8209
764.121 | 7637.138 | 74.8239
764.24 | 7637.698 | 74.8298
764.332 | 7638.884 | 74.8333
764.406 | 7639.494 | 74.8357
764.525 | 7641.092 | 74.8428
764.61 | 7642.047 | 74.8453
764.71 | 7643.25 | 74.8489
764.802 | 7643.694 | 74.8523
764.918 | 7645.127 | 74.8552
765.026 | 7645.687 | 74.8619
765.118 | 7646.758 | 74.8656
765.204 | 7647.318 | 74.869
765.322 | 7649.081 | 74.8751
765.412 | 7649.97 | 74.8732
765.509 | 7650.86 | 74.8802
765.627 | 7652.145 | 74.8837
765.709 | 7652.919 | 74.8837
765.826 | 7653.726 | 74.8879
765.907 | 7654.912 | 74.8947
766.002 | 7655.489 | 74.8932
766.109 | 7656.543 | 74.898
766.203 | 7658.141 | 74.8829
766.324 | 7658.701 | 74.8878
766.404 | 7659.722 | 74.8932
766.501 | 7660.974 | 74.8985
766.613 | 7661.551 | 74.902
766.711 | 7663.066 | 74.9015
766.805 | 7663.873 | 74.9053
766.903 | 7664.96 | 74.9111
767.011 | 7665.537 | 74.9146
767.109 | 7666.69 | 74.9197
767.205 | 7668.173 | 74.9232
767.311 | 7668.65 | 74.9287
767.408 | 7669.408 | 74.9305
767.516 | 7670.331 | 74.9335
767.611 | 7671.302 | 74.9396
767.702 | 7672.258 | 74.9424
767.851 | 7674.086 | 74.9486
767.921 | 7674.712 | 74.9521
768.004 | 7675.832 | 74.9533
768.102 | 7676.969 | 74.9617
768.211 | 7677.513 | 74.9652
768.315 | 7678.583 | 74.9699
768.401 | 7679.308 | 74.9737
768.503 | 7680.988 | 74.9769
768.607 | 7681.664 | 74.984
768.711 | 7682.356 | 74.9899
768.806 | 7684.168 | 74.9915
768.938 | 7684.777 | 74.9974
769.011 | 7685.535 | 75.0036
769.125 | 7687.182 | 75.0073
769.204 | 7687.808 | 75.0079
769.332 | 7689.109 | 75.02
769.409 | 7689.587 | 75.0198
769.504 | 7690.691 | 75.0262
769.633 | 7692.47 | 75.0341
769.702 | 7693.129 | 75.0395
769.823 | 7693.705 | 75.0423
769.919 | 7694.512 | 75.0499
770.027 | 7695.698 | 75.0554
770.105 | 7696.374 | 75.0583
770.203 | 7697.412 | 75.0659
770.304 | 7698.169 | 75.0698
770.409 | 7699.948 | 75.0731
770.515 | 7700.574 | 75.0773
770.625 | 7702.37 | 75.0841
770.723 | 7703.062 | 75.0882
770.8 | 7703.523 | 75.0906
770.924 | 7704.775 | 75.1013
771.002 | 7705.351 | 75.0998
771.123 | 7706.999 | 75.1081
771.201 | 7707.493 | 75.1095
771.337 | 7708.728 | 75.1158
771.41 | 7709.502 | 75.1185
771.516 | 7711.314 | 75.1277
771.619 | 7712.006 | 75.1301
771.719 | 7713.11 | 75.1379
771.802 | 7713.687 | 75.1383
771.918 | 7714.84 | 75.1472
772.005 | 7715.449 | 75.1484
772.118 | 7717.129 | 75.1563
772.205 | 7717.673 | 75.1611
772.321 | 7719.353 | 75.1677
772.421 | 7720.045 | 75.1723
772.512 | 7720.737 | 75.1733
772.602 | 7720.737 | 75.1772
772.734 | 7723.01 | 75.1864
772.8 | 7723.652 | 75.1882
772.913 | 7725.069 | 75.1939
773.038 | 7725.679 | 75.1991
773.118 | 7726.848 | 75.2035
773.221 | 7728.149 | 75.2081
773.313 | 7729.27 | 75.214
773.41 | 7729.714 | 75.2197
773.502 | 7730.373 | 75.2206
773.608 | 7731.905 | 75.2249
773.713 | 7732.548 | 75.2339
773.813 | 7734.244 | 75.2392
773.907 | 7734.837 | 75.2422
774.013 | 7736.254 | 75.2424
774.111 | 7736.946 | 75.2494
774.207 | 7737.704 | 75.2536
774.307 | 7739.038 | 75.2582
774.425 | 7739.829 | 75.2628
774.5 | 7740.422 | 75.2636
774.604 | 7741.492 | 75.2741
774.709 | 7743.041 | 75.2737
774.805 | 7743.469 | 75.2836
774.913 | 7745.083 | 75.2853
775.009 | 7745.874 | 75.2942
775.11 | 7747.011 | 75.297
775.219 | 7747.571 | 75.3004
775.309 | 7748.641 | 75.3092
775.409 | 7750.19 | 75.3158
775.505 | 7750.701 | 75.3196
775.61 | 7751.425 | 75.3254
775.7 | 7752.941 | 75.3291
775.81 | 7753.517 | 75.3383
775.948 | 7755.066 | 75.3419
776.002 | 7755.791 | 75.3442
776.152 | 7757.355 | 75.35
776.221 | 7757.355 | 75.3548
776.312 | 7758.558 | 75.3577
776.403 | 7759.266 | 75.3633
776.545 | 7761.062 | 75.3671
776.652 | 7761.77 | 75.3729
776.731 | 7762.643 | 75.3766
776.802 | 7763.417 | 75.3807
776.927 | 7765.394 | 75.3889
777.046 | 7766.069 | 75.3904
777.106 | 7766.58 | 75.3981
777.208 | 7767.552 | 75.3996
777.303 | 7768.227 | 75.4055
777.433 | 7769.71 | 75.4147
777.504 | 7770.451 | 75.4142
777.625 | 7771.588 | 75.4175
777.712 | 7772.378 | 75.423
777.827 | 7774.092 | 75.4277
777.9 | 7774.767 | 75.4317
778.027 | 7775.755 | 75.4362
778.129 | 7777.238 | 75.443
778.224 | 7778.012 | 75.4499
778.302 | 7778.506 | 75.453
778.431 | 7779.989 | 75.4571
778.509 | 7780.565 | 75.4568
778.635 | 7782.031 | 75.466
778.703 | 7782.509 | 75.4652
778.828 | 7784.42 | 75.4702
778.927 | 7785.211 | 75.479
779.026 | 7786.018 | 75.4818
779.101 | 7786.528 | 75.4834
779.216 | 7788.423 | 75.4849
779.33 | 7789.098 | 75.4918
779.405 | 7789.675 | 75.4926
779.521 | 7791.124 | 75.4991
779.638 | 7791.717 | 75.5027
779.714 | 7793.282 | 75.4985
779.821 | 7794.056 | 75.5023
779.921 | 7794.617 | 75.5066
780.022 | 7796.05 | 75.5122
780.117 | 7796.989 | 75.5101
780.222 | 7797.647 | 75.5162
780.342 | 7799.064 | 75.5186
780.417 | 7799.97 | 75.5196
780.511 | 7801.37 | 75.5285
780.613 | 7802.062 | 75.5271
780.725 | 7802.787 | 75.5294
780.812 | 7804.253 | 75.5363
780.91 | 7804.698 | 75.5365
781.01 | 7806.032 | 75.5354
781.115 | 7807.3 | 75.5421
781.217 | 7807.992 | 75.5434
781.303 | 7808.684 | 75.5431
781.416 | 7809.738 | 75.5491
781.503 | 7810.298 | 75.5505
781.608 | 7812.226 | 75.5516
781.712 | 7812.736 | 75.5534
781.801 | 7813.379 | 75.553
781.919 | 7814.779 | 75.5558
782.022 | 7815.487 | 75.5586
782.118 | 7816.344 | 75.5619
782.213 | 7817.332 | 75.5674
782.314 | 7819.078 | 75.5633
782.407 | 7819.886 | 75.5669
782.515 | 7820.973 | 75.5726
782.608 | 7820.973 | 75.5733
782.704 | 7822.966 | 75.5781
782.803 | 7824.135 | 75.5796
782.91 | 7824.564 | 75.5852
783.008 | 7826.178 | 75.5885
783.104 | 7826.738 | 75.5883
783.22 | 7828.039 | 75.592
783.308 | 7828.896 | 75.5925
783.406 | 7830.148 | 75.597
783.503 | 7830.642 | 75.6011
783.61 | 7831.845 | 75.6043
783.708 | 7832.784 | 75.6066
783.805 | 7834.134 | 75.6088
783.901 | 7834.661 | 75.6101
784.007 | 7835.436 | 75.6182
784.112 | 7836.177 | 75.6199
784.207 | 7837.874 | 75.625
784.304 | 7839.126 | 75.6244
784.412 | 7839.702 | 75.6305
784.511 | 7840.509 | 75.6347
784.612 | 7841.415 | 75.6389
784.709 | 7842.255 | 75.6422
784.829 | 7844.067 | 75.6444
784.929 | 7845.171 | 75.6473
785.004 | 7845.978 | 75.6506
785.129 | 7846.571 | 75.6531
785.209 | 7847.757 | 75.6543
785.304 | 7848.367 | 75.661
785.414 | 7849.586 | 75.664
785.504 | 7850.278 | 75.6708
785.642 | 7852.073 | 75.6704
785.749 | 7853.276 | 75.6745
785.809 | 7853.276 | 75.676
785.903 | 7854.873 | 75.6816
786.037 | 7856.191 | 75.6849
786.129 | 7857.097 | 75.6885
786.204 | 7857.773 | 75.6906
786.34 | 7858.761 | 75.6975
786.446 | 7860.243 | 75.7035
786.527 | 7861.067 | 75.7067
786.604 | 7861.627 | 75.7092
786.727 | 7862.813 | 75.7123
786.81 | 7863.373 | 75.7159
786.932 | 7864.856 | 75.7201
787.022 | 7866.174 | 75.7249
787.101 | 7866.174 | 75.7253
787.227 | 7868.397 | 75.7279
787.327 | 7869.073 | 75.7321
787.429 | 7869.765 | 75.7351
787.518 | 7871.28 | 75.7396
787.64 | 7872.038 | 75.7425
787.728 | 7873.191 | 75.7468
787.832 | 7873.998 | 75.7488
787.925 | 7874.624 | 75.7525
788.028 | 7876.09 | 75.7569
788.13 | 7876.798 | 75.7627
788.228 | 7877.639 | 75.7629
788.328 | 7878.396 | 75.7696
788.427 | 7880.357 | 75.7724
788.514 | 7881.032 | 75.7797
788.62 | 7881.592 | 75.7829
788.722 | 7883.042 | 75.7844
788.813 | 7884.063 | 75.7918
788.931 | 7884.656 | 75.7959
789.004 | 7885.447 | 75.7995
789.112 | 7887.044 | 75.805
789.212 | 7888.033 | 75.8106
789.337 | 7888.823 | 75.8157
789.402 | 7889.515 | 75.8167
789.523 | 7890.586 | 75.8221
789.611 | 7891.36 | 75.8242
789.728 | 7893.09 | 75.8289
789.802 | 7893.979 | 75.8341
789.924 | 7895.05 | 75.837
790.012 | 7895.824 | 75.8404
790.125 | 7896.615 | 75.8457
790.217 | 7898.295 | 75.8502
790.313 | 7898.872 | 75.8525
790.411 | 7899.778 | 75.8575
790.51 | 7901.194 | 75.8601
790.602 | 7901.623 | 75.865
790.71 | 7902.595 | 75.8677
790.815 | 7903.978 | 75.8726
790.902 | 7904.654 | 75.8761
791.017 | 7905.823 | 75.8814
791.122 | 7907.009 | 75.8835
791.212 | 7907.932 | 75.8914
791.3 | 7908.64 | 75.8912
791.402 | 7910.09 | 75.895
791.51 | 7910.699 | 75.8983
791.611 | 7911.885 | 75.9036
791.708 | 7913.154 | 75.9092
791.803 | 7913.714 | 75.9152
791.903 | 7914.356 | 75.9183
792.02 | 7915.509 | 75.9219
792.104 | 7916.316 | 75.9209
792.244 | 7918.227 | 75.927
792.318 | 7919.018 | 75.9266
792.412 | 7919.561 | 75.9331
792.508 | 7921.011 | 75.9345
792.608 | 7922.032 | 75.9402
792.713 | 7922.592 | 75.9425
792.813 | 7923.663 | 75.9446
792.909 | 7924.421 | 75.952
793.005 | 7925.969 | 75.9552
793.107 | 7926.612 | 75.9602
793.239 | 7928.045 | 75.9646
793.305 | 7928.539 | 75.9654
793.401 | 7929.824 | 75.9704
793.53 | 7931.076 | 75.9762
793.603 | 7931.57 | 75.9791
793.729 | 7933.102 | 75.9832
793.818 | 7933.613 | 75.9852
793.929 | 7935.21 | 75.9897
794.036 | 7935.836 | 75.9949
794.104 | 7936.479 | 75.9972
794.234 | 7937.994 | 76.004
794.331 | 7939.23 | 76.0064
794.426 | 7940.037 | 76.0118
794.526 | 7941.174 | 76.0156
794.64 | 7941.717 | 76.0211
794.723 | 7942.524 | 76.0263
794.8 | 7943.331 | 76.0298
794.93 | 7945.094 | 76.033
795.001 | 7945.094 | 76.0357
795.13 | 7947.219 | 76.0438
795.226 | 7948.026 | 76.0468
795.321 | 7949.295 | 76.0482
795.42 | 7950.003 | 76.0558
795.536 | 7950.695 | 76.0568
795.625 | 7952.161 | 76.0593
795.722 | 7952.984 | 76.0615
795.821 | 7954.105 | 76.0631
795.938 | 7954.714 | 76.0619
796.007 | 7955.472 | 76.0631
796.129 | 7957.086 | 76.0596
796.222 | 7957.992 | 76.0639
796.307 | 7958.7 | 76.067
796.432 | 7959.837 | 76.0653
796.528 | 7961.105 | 76.0655
796.619 | 7962.275 | 76.0703
796.722 | 7962.753 | 76.0755
796.833 | 7964.153 | 76.0779
796.919 | 7964.911 | 76.0796
797.013 | 7965.8 | 76.0825
797.112 | 7967.217 | 76.0851
797.212 | 7967.925 | 76.0859
797.32 | 7968.567 | 76.0882
797.422 | 7969.457 | 76.0875
797.513 | 7971.22 | 76.0736
797.605 | 7971.648 | 76.071
797.719 | 7972.702 | 76.0774
797.824 | 7974.053 | 76.0815
797.918 | 7974.728 | 76.0809
798.01 | 7976.194 | 76.0905
798.106 | 7976.639 | 76.0922
798.209 | 7978.237 | 76.0957
798.315 | 7978.962 | 76.0984
798.41 | 7979.538 | 76.102
798.507 | 7980.971 | 76.106
798.614 | 7982.256 | 76.1073
798.711 | 7983.03 | 76.1187
798.816 | 7983.722 | 76.1193
798.902 | 7984.282 | 76.1225
799.021 | 7986.03 | 76.1295
799.126 | 7986.656 | 76.1339
799.215 | 7987.693 | 76.1351
799.323 | 7989.044 | 76.141
799.404 | 7989.934 | 76.1441
799.512 | 7990.527 | 76.1482
799.61 | 7992.174 | 76.1538
799.704 | 7992.734 | 76.1582
799.802 | 7993.936 | 76.1666
799.924 | 7994.513 | 76.1698
800.015 | 7995.666 | 76.1697
800.114 | 7997.066 | 76.1778
800.215 | 7997.972 | 76.1793
800.307 | 7998.845 | 76.1817
800.423 | 7999.619 | 76.1877
800.515 | 8000.69 | 76.1931
800.611 | 8001.431 | 76.1959
800.711 | 8002.321 | 76.1983
800.815 | 8003.952 | 76.2066
800.903 | 8004.94 | 76.2101
801 | 8005.731 | 76.2129
801.152 | 8007.049 | 76.2178
801.221 | 8007.625 | 76.2188
801.304 | 8008.811 | 76.2248
801.443 | 8010.08 | 76.2325
801.505 | 8010.574 | 76.2323
801.612 | 8011.15 | 76.2379
801.706 | 8012.979 | 76.2427
801.815 | 8013.539 | 76.247
801.928 | 8015.203 | 76.254
802.002 | 8015.779 | 76.2602
802.134 | 8016.866 | 76.2628
802.206 | 8017.591 | 76.2655
802.343 | 8019.205 | 76.2722
802.425 | 8020.046 | 76.2763
802.555 | 8021.001 | 76.2803
802.645 | 8021.907 | 76.282
802.702 | 8022.566 | 76.2857
802.808 | 8023.126 | 76.2922
802.907 | 8024.888 | 76.2918
803.031 | 8026.239 | 76.3012
803.139 | 8027.03 | 76.3035
803.205 | 8027.656 | 76.3076
803.31 | 8028.512 | 76.3073
803.405 | 8029.221 | 76.3104
803.525 | 8031.379 | 76.3144
803.628 | 8032.054 | 76.3203
803.701 | 8032.614 | 76.3205
803.806 | 8033.471 | 76.3228
803.901 | 8034.196 | 76.3303
804.023 | 8035.975 | 76.3329
804.123 | 8037.144 | 76.337
804.228 | 8037.951 | 76.3416
804.327 | 8039.071 | 76.3453
804.419 | 8039.664 | 76.3479
804.519 | 8041.246 | 76.3518
804.616 | 8041.921 | 76.3531
804.727 | 8043.074 | 76.3588
804.823 | 8043.98 | 76.365
804.9 | 8044.474 | 76.367
805.023 | 8045.792 | 76.3708
805.125 | 8046.319 | 76.3754
805.205 | 8047.308 | 76.3761
805.325 | 8049.037 | 76.3862
805.414 | 8049.564 | 76.3882
805.515 | 8051.047 | 76.3943
805.604 | 8051.541 | 76.3987
805.719 | 8052.908 | 76.4077
805.821 | 8054.094 | 76.4103
805.903 | 8054.638 | 76.4103
806.017 | 8055.577 | 76.4189
806.103 | 8056.252 | 76.4199
806.215 | 8058.064 | 76.4243
806.304 | 8058.624 | 76.4307
806.42 | 8059.794 | 76.434
806.519 | 8060.914 | 76.4418
806.621 | 8062.067 | 76.4453
806.711 | 8063.204 | 76.4497
806.818 | 8063.649 | 76.4559
806.9 | 8064.373 | 76.4563
807.022 | 8066.037 | 76.4641
807.111 | 8067.009 | 76.4703
807.226 | 8068.08 | 76.4713
807.329 | 8068.92 | 76.474
807.415 | 8069.579 | 76.4761
807.505 | 8070.369 | 76.4712
807.606 | 8072.116 | 76.4013
807.724 | 8072.643 | 76.4063
807.822 | 8073.351 | 76.4033
807.917 | 8074.306 | 76.4085
808.007 | 8075.278 | 76.4111
808.116 | 8076.975 | 76.4159
808.203 | 8077.782 | 76.4208
808.303 | 8078.342 | 76.4227
808.406 | 8080.121 | 76.4286
808.501 | 8080.599 | 76.4331
808.601 | 8081.9 | 76.4406
808.7 | 8083.086 | 76.4431
808.805 | 8083.943 | 76.4486
808.912 | 8084.635 | 76.4499
809.002 | 8085.376 | 76.4567
809.109 | 8086.99 | 76.4594
809.22 | 8087.6 | 76.4612
809.331 | 8089.379 | 76.4678
809.446 | 8089.873 | 76.4688
809.51 | 8090.581 | 76.4709
809.643 | 8092.229 | 76.477
809.706 | 8092.229 | 76.4798
809.838 | 8093.892 | 76.4832
809.914 | 8094.452 | 76.4862
810.011 | 8095.49 | 76.4889
810.102 | 8096.215 | 76.4949
810.228 | 8098.027 | 76.499
810.328 | 8099.18 | 76.5024
810.4 | 8099.74 | 76.5066
810.501 | 8100.761 | 76.5135
810.627 | 8102.013 | 76.5174
810.705 | 8102.59 | 76.5193
810.811 | 8103.512 | 76.5228
810.924 | 8105.044 | 76.5244
811.028 | 8106.016 | 76.5263
811.127 | 8107.169 | 76.535
811.203 | 8107.746 | 76.536
811.326 | 8108.718 | 76.5374
811.433 | 8110.233 | 76.5424
811.526 | 8111.04 | 76.5466
811.632 | 8111.963 | 76.5512
811.73 | 8112.523 | 76.5525
811.821 | 8113.627 | 76.5591
811.905 | 8114.302 | 76.5579
812.02 | 8115.949 | 76.5663
812.139 | 8117.201 | 76.5725
812.243 | 8117.86 | 76.5746
812.323 | 8118.552 | 76.5787
812.419 | 8119.59 | 76.5824
812.515 | 8120.512 | 76.5834
812.613 | 8121.962 | 76.5885
812.73 | 8122.719 | 76.5902
812.815 | 8123.428 | 76.5958
812.918 | 8125.075 | 76.5994
813.003 | 8125.652 | 76.6027
813.131 | 8126.788 | 76.6104
813.201 | 8127.431 | 76.6102
813.317 | 8129.061 | 76.6136
813.402 | 8129.621 | 76.6201
813.517 | 8130.692 | 76.6219
813.619 | 8131.961 | 76.6269
813.721 | 8133.097 | 76.6298
813.803 | 8133.641 | 76.635
813.931 | 8134.695 | 76.6356
814.004 | 8135.403 | 76.6375
814.118 | 8137.084 | 76.644
814.204 | 8137.611 | 76.6305
814.319 | 8138.714 | 76.6298
814.4 | 8139.406 | 76.6317
814.509 | 8141.169 | 76.6356
814.615 | 8142.058 | 76.6369
814.73 | 8142.668 | 76.6394
814.821 | 8144.019 | 76.6437
814.917 | 8144.941 | 76.6436
815.026 | 8145.616 | 76.6495
815.107 | 8146.786 | 76.6525
815.226 | 8148.071 | 76.6536
815.308 | 8148.861 | 76.6625
815.411 | 8149.899 | 76.6654
815.501 | 8150.36 | 76.6672
815.608 | 8151.843 | 76.6726
815.726 | 8152.518 | 76.6715
815.818 | 8153.704 | 76.675
815.91 | 8154.281 | 76.682
816.017 | 8155.978 | 76.6812
816.112 | 8156.653 | 76.6731
816.21 | 8158.201 | 76.6753
816.322 | 8158.63 | 76.676
816.402 | 8159.651 | 76.6825
816.51 | 8161.018 | 76.6822
816.627 | 8161.644 | 76.692
816.701 | 8162.748 | 76.6938
816.801 | 8163.802 | 76.6985
816.901 | 8165.071 | 76.7042
817.024 | 8165.614 | 76.7072
817.119 | 8166.817 | 76.7124
817.206 | 8167.937 | 76.7146
817.307 | 8168.398 | 76.7181
817.403 | 8169.156 | 76.7218
817.532 | 8171.083 | 76.7298
817.608 | 8171.989 | 76.7301
817.734 | 8173.192 | 76.7332
817.811 | 8173.686 | 76.7349
817.937 | 8175.004 | 76.7418
818 | 8176.091 | 76.7459
818.122 | 8176.914 | 76.743
818.211 | 8177.903 | 76.754
818.303 | 8178.792 | 76.7578
818.401 | 8180.044 | 76.7586
818.527 | 8181.346 | 76.7642
818.609 | 8181.346 | 76.766
818.745 | 8182.993 | 76.7716
818.815 | 8183.553 | 76.7753
818.931 | 8185.2 | 76.7791
819.001 | 8185.76 | 76.781
819.145 | 8186.88 | 76.7867
819.215 | 8187.572 | 76.7886
819.331 | 8189.203 | 76.7939
819.426 | 8189.994 | 76.8023
819.505 | 8190.488 | 76.8036
819.63 | 8192.382 | 76.8068
819.7 | 8192.876 | 76.8061
819.807 | 8193.651 | 76.8137
819.926 | 8195.051 | 76.8182
820.032 | 8196.385 | 76.8241
820.137 | 8196.863 | 76.8257
820.232 | 8197.868 | 76.8273
820.316 | 8198.428 | 76.8308
820.44 | 8200.19 | 76.8405
820.502 | 8200.19 | 76.8419
820.624 | 8202.002 | 76.8457
820.705 | 8202.447 | 76.8468
820.829 | 8203.946 | 76.8536
820.913 | 8204.506 | 76.8552
821.018 | 8206.302 | 76.8597
821.134 | 8206.977 | 76.8645
821.221 | 8208.097 | 76.8675
821.31 | 8208.509 | 76.8736
821.419 | 8209.547 | 76.8749
821.523 | 8211.293 | 76.8819
821.619 | 8211.985 | 76.885
821.735 | 8212.66 | 76.8892
821.808 | 8213.434 | 76.89
821.919 | 8215.065 | 76.894
822.016 | 8215.691 | 76.8969
822.129 | 8217.058 | 76.9012
822.213 | 8217.915 | 76.9103
822.319 | 8218.541 | 76.9085
822.418 | 8220.056 | 76.9148
822.51 | 8220.534 | 76.9188
822.623 | 8222.016 | 76.9209
822.71 | 8222.84 | 76.9245
822.817 | 8224.24 | 76.9267
822.917 | 8224.899 | 76.9304
823.003 | 8225.624 | 76.9358
823.116 | 8227.238 | 76.9372
823.209 | 8227.93 | 76.9425
823.312 | 8228.671 | 76.9455
823.424 | 8230.022 | 76.934
823.508 | 8230.813 | 76.9393
823.616 | 8231.521 | 76.943
823.714 | 8232.658 | 76.9475
823.827 | 8234.041 | 76.9526
823.926 | 8234.634 | 76.9559
824.005 | 8236.084 | 76.9573
824.119 | 8236.529 | 76.9626
824.206 | 8238.127 | 76.9652
824.304 | 8238.571 | 76.9695
824.405 | 8239.922 | 76.9714
824.503 | 8241.075 | 76.9725
824.606 | 8241.915 | 76.979
824.72 | 8242.574 | 76.9815
824.813 | 8244.024 | 76.9797
824.924 | 8244.617 | 76.982
825.007 | 8245.819 | 76.9864
825.105 | 8247.071 | 76.99
825.221 | 8247.648 | 76.9941
825.312 | 8248.307 | 76.9977
825.409 | 8250.135 | 77.0024
825.504 | 8250.613 | 77.0054
825.631 | 8252.046 | 77.0104
825.73 | 8253.183 | 77.0151
825.804 | 8253.726 | 77.0166
825.901 | 8254.797 | 77.021
826.031 | 8256.032 | 77.025
826.117 | 8256.527 | 77.0281
826.206 | 8257.268 | 77.0323
826.303 | 8259.08 | 77.0368
826.4 | 8259.656 | 77.0396
826.518 | 8260.958 | 77.0418
826.63 | 8261.748 | 77.0477
826.708 | 8262.374 | 77.0509
826.804 | 8263.182 | 77.0508
826.937 | 8264.994 | 77.0584
827.02 | 8265.603 | 77.0618
827.134 | 8267.234 | 77.0683
827.202 | 8268.074 | 77.0702
827.334 | 8268.65 | 77.0748
827.406 | 8269.425 | 77.0777
827.5 | 8270.907 | 77.0777
827.606 | 8271.385 | 77.0815
827.701 | 8272.143 | 77.0847
827.825 | 8274.021 | 77.0878
827.903 | 8274.696 | 77.0915
828.023 | 8275.717 | 77.0921
828.101 | 8276.31 | 77.0971
828.231 | 8278.056 | 77.1008
828.339 | 8278.929 | 77.1046
828.414 | 8279.473 | 77.1051
828.52 | 8280.593 | 77.108
828.603 | 8281.268 | 77.11
828.741 | 8282.899 | 77.1141
828.811 | 8283.509 | 77.1203
828.928 | 8285.14 | 77.1229
829.003 | 8285.617 | 77.126
829.134 | 8287.116 | 77.1317
829.218 | 8288.039 | 77.1255
829.304 | 8288.615 | 77.1299
829.421 | 8290.081 | 77.1325
829.517 | 8291.218 | 77.1374
829.615 | 8292.025 | 77.1425
829.732 | 8292.635 | 77.1437
829.803 | 8293.409 | 77.1471
829.92 | 8295.056 | 77.1508
830.041 | 8295.649 | 77.1573
830.132 | 8296.819 | 77.1608
830.237 | 8298.071 | 77.1633
830.317 | 8299.042 | 77.1686
830.404 | 8299.635 | 77.1705
830.518 | 8300.69 | 77.1747
830.602 | 8301.266 | 77.1781
830.717 | 8302.782 | 77.1835
830.827 | 8304.067 | 77.1908
830.912 | 8305.006 | 77.1938
831.002 | 8305.434 | 77.1937
831.111 | 8307.213 | 77.1978
831.215 | 8307.905 | 77.2032
831.309 | 8309.14 | 77.2066
831.409 | 8309.914 | 77.2096
831.523 | 8310.557 | 77.2101
831.61 | 8312.188 | 77.2132
831.708 | 8312.632 | 77.2145
831.808 | 8313.967 | 77.2213
831.918 | 8314.51 | 77.2226
832.017 | 8316.042 | 77.2304
832.101 | 8316.586 | 77.2285
832.205 | 8317.64 | 77.238
832.324 | 8319.04 | 77.2374
832.409 | 8319.699 | 77.2437
832.516 | 8320.49 | 77.2476
832.606 | 8321.643 | 77.2528
832.722 | 8322.977 | 77.2555
832.81 | 8323.867 | 77.2594
832.903 | 8325.069 | 77.2591
833.011 | 8325.942 | 77.2686
833.117 | 8326.519 | 77.2748
833.206 | 8327.557 | 77.2747
833.302 | 8328.117 | 77.2785
833.411 | 8329.879 | 77.2853
833.515 | 8330.933 | 77.2904
833.636 | 8331.757 | 77.2947
833.709 | 8332.432 | 77.2976
833.806 | 8333.915 | 77.3017
833.915 | 8334.508 | 77.3031
834.004 | 8335.381 | 77.3071
834.104 | 8336.732 | 77.3099
834.21 | 8337.621 | 77.3146
834.316 | 8338.956 | 77.3211
834.425 | 8339.615 | 77.3239
834.532 | 8340.834 | 77.3315
834.608 | 8341.377 | 77.3336
834.704 | 8342.283 | 77.3358
834.81 | 8343.98 | 77.3396
834.916 | 8344.655 | 77.3432
835.006 | 8345.215 | 77.3471
835.133 | 8347.027 | 77.3529
835.204 | 8347.538 | 77.3586
835.308 | 8348.098 | 77.3604
835.429 | 8349.778 | 77.3681
835.531 | 8351.063 | 77.3683
835.636 | 8351.672 | 77.3744
835.7 | 8352.43 | 77.3774
835.817 | 8353.056 | 77.3825
835.901 | 8355.033 | 77.3867
836.037 | 8356.104 | 77.3937
836.106 | 8356.104 | 77.3932
836.229 | 8357.767 | 77.4011
836.301 | 8358.344 | 77.4022
836.428 | 8359.975 | 77.408
836.507 | 8360.485 | 77.4112
836.641 | 8361.935 | 77.4126
836.703 | 8362.479 | 77.4184
836.802 | 8363.417 | 77.4235
836.925 | 8364.949 | 77.428
837.001 | 8365.46 | 77.4306
837.138 | 8366.877 | 77.4345
837.23 | 8368.145 | 77.4407
837.323 | 8368.969 | 77.4456
837.403 | 8369.446 | 77.4447
837.528 | 8370.913 | 77.45
837.633 | 8371.637 | 77.4554
837.704 | 8372.412 | 77.458
837.822 | 8374.059 | 77.4628
837.927 | 8374.652 | 77.4664
838.008 | 8375.459 | 77.4715
838.123 | 8377.09 | 77.4735
838.201 | 8377.699 | 77.4775
838.326 | 8378.572 | 77.4809
838.418 | 8380.022 | 77.4851
838.504 | 8380.631 | 77.487
838.623 | 8381.982 | 77.491
838.724 | 8382.509 | 77.4985
838.83 | 8383.283 | 77.5023
838.928 | 8385.03 | 77.5038
839.024 | 8385.969 | 77.5084
839.128 | 8386.644 | 77.5134
839.211 | 8387.682 | 77.5156
839.33 | 8389.082 | 77.5203
839.415 | 8389.741 | 77.524
839.519 | 8391.059 | 77.5251
839.615 | 8391.487 | 77.5282
839.701 | 8392.228 | 77.5287
839.82 | 8393.974 | 77.5282
839.92 | 8394.534 | 77.5322
840.008 | 8396.116 | 77.5313
840.107 | 8396.923 | 77.5381
840.217 | 8397.532 | 77.542
840.315 | 8399.031 | 77.5432
840.401 | 8399.575 | 77.5438
840.504 | 8400.662 | 77.5509
840.625 | 8401.996 | 77.5526
840.715 | 8402.902 | 77.5511
840.81 | 8404.154 | 77.5475
840.918 | 8404.599 | 77.546
841.015 | 8405.554 | 77.547
841.112 | 8406.477 | 77.5478
841.212 | 8408.009 | 77.5494
841.307 | 8408.964 | 77.551
841.418 | 8409.508 | 77.5518
841.521 | 8410.562 | 77.5519
841.634 | 8412.078 | 77.5567
841.706 | 8413.066 | 77.5576
841.812 | 8413.577 | 77.5589
841.942 | 8415.174 | 77.562
842.008 | 8415.949 | 77.5638
842.121 | 8416.525 | 77.5663
842.232 | 8418.041 | 77.5726
842.326 | 8418.617 | 77.5723
842.406 | 8419.803 | 77.5747
842.506 | 8420.94 | 77.5723
842.633 | 8422.027 | 77.5748
842.707 | 8422.538 | 77.5749
842.809 | 8423.098 | 77.569
842.903 | 8424.778 | 77.566
842.999 | 8426.013 | 77.5579
843.129 | 8427.134 | 77.5451
843.227 | 8427.99 | 77.5417
843.301 | 8428.699 | 77.5372
843.401 | 8429.621 | 77.5406
843.528 | 8430.955 | 77.54
843.627 | 8432.141 | 77.5476
843.743 | 8432.932 | 77.5467
843.817 | 8433.525 | 77.5448
843.907 | 8434.563 | 77.5469
844.025 | 8436.012 | 77.5443
844.123 | 8437.001 | 77.5463
844.231 | 8438.368 | 77.5439
844.341 | 8438.961 | 77.5466
844.424 | 8439.949 | 77.5455
844.502 | 8440.427 | 77.5428
844.639 | 8441.91 | 77.5428
844.709 | 8442.486 | 77.5371
844.825 | 8444.1 | 77.5276
844.95 | 8444.71 | 77.5265
845.002 | 8445.781 | 77.5269
845.111 | 8446.456 | 77.5308
845.22 | 8448.252 | 77.5301
845.302 | 8448.252 | 77.5313
845.439 | 8449.849 | 77.5344
845.523 | 8450.459 | 77.5323
845.626 | 8452.09 | 77.5345
845.704 | 8452.567 | 77.5344
845.829 | 8454.033 | 77.5357
845.929 | 8455.137 | 77.5223
846.02 | 8455.714 | 77.5167
846.132 | 8456.9 | 77.5143
846.219 | 8458.036 | 77.5159
846.324 | 8459.305 | 77.5178
846.427 | 8459.98 | 77.5159
846.501 | 8460.622 | 77.5099
846.617 | 8462.039 | 77.5164
846.702 | 8462.599 | 77.5151
846.816 | 8463.62 | 77.5159
846.93 | 8464.938 | 77.5178
847.023 | 8465.531 | 77.52
847.105 | 8466.256 | 77.516
847.217 | 8467.887 | 77.52
847.3 | 8468.579 | 77.5183
847.411 | 8470.144 | 77.5199
847.517 | 8471.017 | 77.5182
847.634 | 8471.56 | 77.5208
847.726 | 8472.713 | 77.5215
847.82 | 8474.048 | 77.5222
847.902 | 8474.558 | 77.5212
848.021 | 8475.662 | 77.5238
848.125 | 8476.996 | 77.5237
848.208 | 8477.787 | 77.5264
848.318 | 8478.512 | 77.5266
848.416 | 8479.237 | 77.5284
848.519 | 8480.884 | 77.5298
848.615 | 8481.658 | 77.533
848.726 | 8483.025 | 77.5342
848.806 | 8483.602 | 77.5359
848.907 | 8484.92 | 77.5371
849.028 | 8485.496 | 77.5381
849.11 | 8487.127 | 77.541
849.206 | 8487.621 | 77.5394
849.302 | 8488.346 | 77.5397
849.412 | 8489.977 | 77.5418
849.513 | 8490.471 | 77.5367
849.607 | 8492.085 | 77.5371
849.702 | 8492.645 | 77.5343
849.822 | 8493.98 | 77.531
849.91 | 8494.836 | 77.5308
850.02 | 8495.594 | 77.5306
850.102 | 8496.73 | 77.5305
850.2 | 8498.048 | 77.5314
850.324 | 8498.592 | 77.5358
850.406 | 8499.761 | 77.5371
850.505 | 8500.898 | 77.5371
850.609 | 8501.689 | 77.539
850.707 | 8502.941 | 77.539
850.813 | 8503.583 | 77.54
850.915 | 8504.193 | 77.5375
851 | 8506.005 | 77.5392
851.15 | 8507.256 | 77.542
851.206 | 8507.899 | 77.5426
851.308 | 8508.788 | 77.543
851.414 | 8509.447 | 77.5455
851.517 | 8510.551 | 77.548
851.604 | 8511.243 | 77.5474
851.704 | 8512.89 | 77.5501
851.811 | 8513.483 | 77.5485
851.903 | 8514.488 | 77.5533
852.002 | 8515.69 | 77.5545
852.102 | 8516.712 | 77.5568
852.229 | 8517.997 | 77.559
852.343 | 8518.458 | 77.5582
852.402 | 8520.056 | 77.5612
852.527 | 8520.533 | 77.5625
852.616 | 8521.637 | 77.5642
852.729 | 8523.12 | 77.5628
852.804 | 8523.91 | 77.569
852.926 | 8524.602 | 77.5663
853.031 | 8526.035 | 77.5675
853.124 | 8526.941 | 77.5691
853.201 | 8527.518 | 77.5703
853.326 | 8528.621 | 77.5745
853.404 | 8529.297 | 77.5757
853.526 | 8531.109 | 77.5769
853.603 | 8531.57 | 77.5778
853.74 | 8533.135 | 77.578
853.802 | 8533.135 | 77.5809
853.921 | 8534.963 | 77.5793
854.021 | 8535.902 | 77.5798
854.137 | 8536.347 | 77.5838
854.204 | 8537.121 | 77.5806
854.319 | 8539.197 | 77.5827
854.421 | 8539.938 | 77.5837
854.52 | 8541.042 | 77.5864
854.635 | 8541.602 | 77.5862
854.706 | 8542.393 | 77.5867
854.802 | 8543.579 | 77.5885
854.9 | 8544.518 | 77.586
855.019 | 8545.934 | 77.5914
855.125 | 8546.939 | 77.592
855.202 | 8547.433 | 77.5924
855.324 | 8548.52 | 77.5931
855.413 | 8550.135 | 77.5948
855.513 | 8550.925 | 77.5969
855.627 | 8551.535 | 77.5967
855.715 | 8553.182 | 77.598
855.812 | 8553.973 | 77.6024
855.903 | 8554.582 | 77.6044
856.028 | 8555.62 | 77.6031
856.101 | 8556.328 | 77.6054
856.21 | 8558.157 | 77.6045
856.321 | 8558.602 | 77.6085
856.407 | 8560.084 | 77.6104
856.529 | 8560.661 | 77.6092
856.611 | 8561.863 | 77.6095
856.702 | 8562.292 | 77.6107
856.812 | 8563.84 | 77.6124
856.909 | 8564.631 | 77.615
857.011 | 8565.734 | 77.6146
857.101 | 8566.311 | 77.6189
857.211 | 8567.843 | 77.6198
857.329 | 8568.65 | 77.6209
857.411 | 8569.82 | 77.6183
857.505 | 8571.071 | 77.6231
857.603 | 8571.599 | 77.6248
857.715 | 8572.834 | 77.6203
857.811 | 8574.168 | 77.6188
857.906 | 8574.613 | 77.6224
858.013 | 8575.568 | 77.6268
858.101 | 8576.145 | 77.6261
858.209 | 8577.776 | 77.627
858.306 | 8578.764 | 77.6282
858.406 | 8579.917 | 77.6314
858.503 | 8580.378 | 77.6317
858.639 | 8582.454 | 77.6353
858.708 | 8582.932 | 77.6355
858.808 | 8583.805 | 77.6425
858.917 | 8584.908 | 77.6463
859.017 | 8585.518 | 77.6528
859.104 | 8587.099 | 77.6547
859.216 | 8587.544 | 77.6549
859.331 | 8589.175 | 77.661
859.404 | 8589.751 | 77.6572
859.509 | 8590.822 | 77.6584
859.604 | 8591.53 | 77.6592
859.739 | 8592.832 | 77.6584
859.822 | 8593.425 | 77.661
859.904 | 8594.66 | 77.6626
860.002 | 8595.336 | 77.6601
860.112 | 8596.884 | 77.6625
860.234 | 8597.625 | 77.6618
860.313 | 8598.367 | 77.6584
860.404 | 8600.063 | 77.6579
860.532 | 8601.167 | 77.6576
860.64 | 8601.925 | 77.6352
860.703 | 8602.6 | 77.6428
860.809 | 8603.523 | 77.6428
860.902 | 8604.148 | 77.6399
861.025 | 8605.96 | 77.6354
861.103 | 8606.553 | 77.6325
861.241 | 8607.871 | 77.6375
861.311 | 8608.481 | 77.642
861.407 | 8609.601 | 77.642
861.521 | 8610.919 | 77.65
861.613 | 8611.462 | 77.6497
861.733 | 8613.06 | 77.649
861.826 | 8613.95 | 77.6457
861.903 | 8614.444 | 77.6487
862.041 | 8615.877 | 77.6551
862.111 | 8616.486 | 77.6569
862.229 | 8618.101 | 77.6553
862.303 | 8618.842 | 77.655
862.428 | 8620.012 | 77.64
862.552 | 8620.885 | 77.6441
862.601 | 8620.885 | 77.6463
862.723 | 8623.224 | 77.6389
862.817 | 8623.784 | 77.6381
862.918 | 8625.003 | 77.636
863.037 | 8625.579 | 77.6363
863.129 | 8626.732 | 77.6372
863.217 | 8628.017 | 77.6359
863.313 | 8628.841 | 77.6337
863.414 | 8630.142 | 77.6331
863.534 | 8630.9 | 77.6346
863.621 | 8632.004 | 77.6326
863.722 | 8632.481 | 77.6359
863.814 | 8634.162 | 77.6355
863.912 | 8634.919 | 77.6339
864.017 | 8635.496 | 77.6366
864.113 | 8637.16 | 77.6354
864.21 | 8638.247 | 77.6373
864.318 | 8638.84 | 77.6426
864.411 | 8639.845 | 77.6462
864.511 | 8640.602 | 77.6483
864.609 | 8641.788 | 77.6521
864.726 | 8643.007 | 77.6519
864.823 | 8643.716 | 77.6531
864.909 | 8644.49 | 77.6523
865.016 | 8645.989 | 77.6497
865.107 | 8646.911 | 77.6518
865.218 | 8647.488 | 77.6549
865.317 | 8649.003 | 77.6492
865.408 | 8649.531 | 77.6518
865.502 | 8650.371 | 77.651
865.609 | 8651.441 | 77.6493
865.716 | 8653.155 | 77.651
865.807 | 8653.912 | 77.6535
865.905 | 8654.604 | 77.6528
866.004 | 8655.873 | 77.6575
866.114 | 8656.449 | 77.6609
866.202 | 8657.289 | 77.6572
866.307 | 8658.92 | 77.6643
866.401 | 8659.694 | 77.6595
866.51 | 8660.946 | 77.6635
866.622 | 8661.572 | 77.666
866.703 | 8662.742 | 77.6649
866.8 | 8663.994 | 77.6643
866.936 | 8664.718 | 77.6651
867.016 | 8665.377 | 77.6643
867.113 | 8666.415 | 77.6701
867.202 | 8667.173 | 77.6685
867.342 | 8668.985 | 77.6727
867.416 | 8669.462 | 77.6674
867.511 | 8670.204 | 77.6579
867.607 | 8671.126 | 77.6612
867.702 | 8672.115 | 77.6628
867.814 | 8673.877 | 77.6631
867.903 | 8674.536 | 77.6631
868.008 | 8675.491 | 77.6649
868.108 | 8676.727 | 77.6665
868.232 | 8677.682 | 77.6678
868.307 | 8678.341 | 77.6668
868.4 | 8679.264 | 77.6673
868.527 | 8680.96 | 77.6693
868.623 | 8681.52 | 77.6685
868.732 | 8683.332 | 77.6726
868.847 | 8683.958 | 77.6732
868.9 | 8684.848 | 77.6734
869.026 | 8686.067 | 77.6731
869.102 | 8686.643 | 77.6717
869.231 | 8687.994 | 77.6706
869.309 | 8688.439 | 77.6703
869.404 | 8689.592 | 77.6706
869.529 | 8690.729 | 77.6564
869.614 | 8691.289 | 77.6457
869.702 | 8692.425 | 77.6431
869.823 | 8693.924 | 77.634
869.902 | 8694.402 | 77.6337
870.03 | 8695.885 | 77.628
870.13 | 8697.136 | 77.6258
870.223 | 8697.96 | 77.6281
870.302 | 8698.405 | 77.6247
870.418 | 8700.167 | 77.6243
870.522 | 8700.909 | 77.6212
870.651 | 8701.699 | 77.6232
870.718 | 8703.182 | 77.6221
870.819 | 8703.89 | 77.6182
870.904 | 8704.566 | 77.6202
871.03 | 8705.735 | 77.6213
871.138 | 8707.037 | 77.6207
871.228 | 8707.975 | 77.6238
871.303 | 8708.568 | 77.6231
871.43 | 8709.738 | 77.6243
871.513 | 8710.331 | 77.6195
871.616 | 8711.995 | 77.62
871.702 | 8712.588 | 77.6194
871.82 | 8714.202 | 77.6215
871.921 | 8714.91 | 77.6153
872.013 | 8715.619 | 77.6059
872.124 | 8716.97 | 77.6029
872.221 | 8717.892 | 77.6038
872.32 | 8718.501 | 77.6026
872.419 | 8719.984 | 77.6012
872.511 | 8720.478 | 77.6041
872.62 | 8721.532 | 77.601
872.717 | 8722.471 | 77.606
872.813 | 8723.855 | 77.6065
872.907 | 8724.399 | 77.6048
873.015 | 8725.585 | 77.6078
873.108 | 8726.886 | 77.6115
873.213 | 8728.154 | 77.6131
873.308 | 8728.929 | 77.6138
873.42 | 8729.505 | 77.6129
873.523 | 8730.592 | 77.616
873.617 | 8732.042 | 77.6152
873.717 | 8732.849 | 77.6186
873.806 | 8733.574 | 77.6165
873.905 | 8734.892 | 77.6193
874.012 | 8735.452 | 77.6187
874.117 | 8736.407 | 77.6218
874.205 | 8738.054 | 77.6246
874.323 | 8738.582 | 77.6227
874.403 | 8740.031 | 77.6257
874.509 | 8740.921 | 77.6264
874.601 | 8742.024 | 77.6276
874.702 | 8742.519 | 77.6247
874.81 | 8743.935 | 77.6317
874.922 | 8744.545 | 77.6332
875.013 | 8745.599 | 77.6318
875.103 | 8746.159 | 77.6342
875.209 | 8747.724 | 77.6348
875.308 | 8748.663 | 77.6332
875.405 | 8750.03 | 77.6379
875.5 | 8750.508 | 77.6418
875.609 | 8751.941 | 77.6388
875.734 | 8752.649 | 77.6417
875.803 | 8754.033 | 77.6428
875.903 | 8755.021 | 77.6433
876.042 | 8756.108 | 77.6433
876.106 | 8756.701 | 77.645
876.204 | 8757.739 | 77.6444
876.302 | 8758.859 | 77.6443
876.435 | 8760.095 | 77.6512
876.526 | 8760.77 | 77.6504
876.603 | 8761.446 | 77.651
876.7 | 8763.027 | 77.654
876.81 | 8763.455 | 77.6554
876.927 | 8765.086 | 77.6552
877.001 | 8765.646 | 77.6576
877.133 | 8767.129 | 77.6561
877.228 | 8767.952 | 77.6564
877.305 | 8768.463 | 77.6545
877.402 | 8769.665 | 77.6552
877.532 | 8771.181 | 77.6506
877.628 | 8771.988 | 77.6482
877.738 | 8773.108 | 77.6497
877.804 | 8773.108 | 77.6483
877.907 | 8774.788 | 77.6479
878 | 8775.678 | 77.6495
878.103 | 8776.584 | 77.6453
878.201 | 8777.556 | 77.644
878.307 | 8778.528 | 77.6471
878.403 | 8779.104 | 77.6458
878.53 | 8780.752 | 77.6419
878.609 | 8781.279 | 77.6431
878.729 | 8783.008 | 77.6391
878.828 | 8784.095 | 77.6389
878.924 | 8784.886 | 77.6363
879.001 | 8785.397 | 77.6384
879.118 | 8786.863 | 77.6356
879.204 | 8787.571 | 77.6336
879.322 | 8789.202 | 77.634
879.42 | 8789.894 | 77.6337
879.52 | 8791.03 | 77.6331
879.623 | 8791.442 | 77.6308
879.726 | 8793.073 | 77.6309
879.801 | 8793.551 | 77.6331
879.917 | 8795 | 77.6278
880.021 | 8795.445 | 77.6272
880.117 | 8796.219 | 77.6273
880.222 | 8798.196 | 77.6278
880.318 | 8798.871 | 77.6269
880.438 | 8799.58 | 77.6247
880.53 | 8800.749 | 77.6301
880.602 | 8801.342 | 77.6298
880.721 | 8802.924 | 77.6292
880.813 | 8803.929 | 77.6261
880.922 | 8804.703 | 77.6306
881.026 | 8805.691 | 77.6263
881.115 | 8806.268 | 77.6305
881.21 | 8808.113 | 77.6314
881.319 | 8808.59 | 77.6296
881.403 | 8809.299 | 77.6314
881.509 | 8810.435 | 77.6299
881.618 | 8811.951 | 77.6296
881.71 | 8812.395 | 77.6329
881.809 | 8813.878 | 77.6317
881.922 | 8814.504 | 77.6299
882.018 | 8815.212 | 77.6325
882.113 | 8816.217 | 77.6315
882.208 | 8817.864 | 77.6242
882.321 | 8818.457 | 77.6209
882.41 | 8819.66 | 77.617
882.5 | 8820.253 | 77.6203
882.602 | 8821.06 | 77.6247
882.706 | 8822.526 | 77.621
882.81 | 8824.075 | 77.6254
882.905 | 8824.585 | 77.6267
883.005 | 8826.018 | 77.6228
883.102 | 8826.71 | 77.6233
883.211 | 8827.27 | 77.6226
883.309 | 8829.049 | 77.6265
883.403 | 8829.84 | 77.6261
883.515 | 8830.466 | 77.6251
883.617 | 8831.339 | 77.6293
883.713 | 8832.179 | 77.6309
883.809 | 8833.167 | 77.6297
883.905 | 8834.123 | 77.6294
884.042 | 8835.968 | 77.6329
884.119 | 8836.561 | 77.6321
884.202 | 8837.697 | 77.6327
884.302 | 8838.999 | 77.6355
884.406 | 8839.443 | 77.6392
884.506 | 8840.185 | 77.6371
884.603 | 8841.997 | 77.6363
884.701 | 8842.705 | 77.6351
884.822 | 8843.348 | 77.6366
884.913 | 8844.451 | 77.6363
885.006 | 8845.143 | 77.637
885.129 | 8846.988 | 77.6396
885.242 | 8848.108 | 77.6381
885.307 | 8849.031 | 77.6417
885.402 | 8849.739 | 77.6394
885.5 | 8850.348 | 77.6429
885.626 | 8851.913 | 77.6437
885.735 | 8853.033 | 77.6444
885.841 | 8853.874 | 77.6432
885.911 | 8854.417 | 77.644
886.026 | 8856.097 | 77.647
886.144 | 8856.904 | 77.6486
886.217 | 8857.465 | 77.6517
886.324 | 8859.26 | 77.6519
886.429 | 8859.952 | 77.6537
886.506 | 8860.66 | 77.6544
886.628 | 8861.682 | 77.6545
886.711 | 8862.308 | 77.6534
886.836 | 8863.922 | 77.6537
886.903 | 8864.548 | 77.6537
887.019 | 8865.997 | 77.6566
887.107 | 8866.574 | 77.6599
887.227 | 8868.089 | 77.6606
887.321 | 8868.864 | 77.6653
887.42 | 8870.033 | 77.664
887.526 | 8871.087 | 77.6677
887.63 | 8871.615 | 77.6658
887.701 | 8872.356 | 77.6685
887.818 | 8873.987 | 77.6698
887.927 | 8874.563 | 77.6719
888.014 | 8876.128 | 77.6698
888.119 | 8876.886 | 77.6735
888.213 | 8877.446 | 77.6738
888.322 | 8879.241 | 77.676
888.424 | 8879.966 | 77.6769
888.516 | 8880.658 | 77.6766
888.627 | 8881.828 | 77.6772
888.712 | 8883.112 | 77.6768
888.821 | 8883.92 | 77.6805
888.903 | 8884.381 | 77.6751
889.017 | 8886.012 | 77.6606
889.104 | 8886.555 | 77.6613
889.233 | 8887.626 | 77.6643
889.301 | 8888.318 | 77.6662
889.423 | 8889.965 | 77.6661
889.516 | 8890.822 | 77.6691
889.601 | 8891.513 | 77.6671
889.715 | 8893.161 | 77.6675
889.818 | 8893.853 | 77.6696
889.906 | 8894.577 | 77.6675
890.008 | 8895.747 | 77.6729
890.106 | 8896.851 | 77.6728
890.218 | 8898.02 | 77.6731
890.319 | 8898.465 | 77.6741
890.414 | 8899.223 | 77.672
890.51 | 8900.162 | 77.6727
890.604 | 8901.825 | 77.676
890.71 | 8902.402 | 77.6776
890.815 | 8903.374 | 77.6757
890.918 | 8904.955 | 77.6692
891.002 | 8905.713 | 77.6679
891.111 | 8907.113 | 77.667
891.206 | 8907.525 | 77.6697
891.304 | 8909.024 | 77.669
891.401 | 8909.716 | 77.6679
891.522 | 8910.408 | 77.6699
891.607 | 8911.544 | 77.6691
891.702 | 8913.01 | 77.6711
891.801 | 8913.471 | 77.6703
891.912 | 8914.773 | 77.667
892 | 8915.251 | 77.6592
892.108 | 8916.898 | 77.6548
892.251 | 8918.216 | 77.6561
892.31 | 8919.056 | 77.6555
892.406 | 8919.566 | 77.6558
892.507 | 8920.868 | 77.6545
892.603 | 8920.868 | 77.6565
892.74 | 8922.993 | 77.658
892.807 | 8923.701 | 77.6592
892.901 | 8925.019 | 77.6617
893.039 | 8925.595 | 77.6621
893.147 | 8926.897 | 77.6628
893.2 | 8927.803 | 77.6625
893.316 | 8928.462 | 77.667
893.431 | 8930.109 | 77.665
893.504 | 8930.702 | 77.6676
893.636 | 8931.937 | 77.6685
893.732 | 8933.337 | 77.67
893.803 | 8933.337 | 77.6706
893.928 | 8934.886 | 77.6662
894.003 | 8935.413 | 77.6718
894.141 | 8936.879 | 77.6728
894.211 | 8937.439 | 77.672
894.305 | 8938.609 | 77.6718
894.445 | 8939.91 | 77.6728
894.515 | 8940.487 | 77.6733
894.632 | 8942.134 | 77.6758
894.726 | 8942.925 | 77.6795
894.804 | 8943.402 | 77.6795
894.92 | 8944.868 | 77.6821
895.006 | 8945.56 | 77.6802
895.124 | 8947.191 | 77.6779
895.224 | 8947.916 | 77.682
895.3 | 8948.822 | 77.6819
895.429 | 8950.107 | 77.6858
895.537 | 8950.93 | 77.6842
895.604 | 8951.391 | 77.6882
895.7 | 8952.594 | 77.6846
895.823 | 8953.549 | 77.6887
895.908 | 8954.225 | 77.687
896.028 | 8955.987 | 77.6833
896.122 | 8956.893 | 77.6847
896.235 | 8957.585 | 77.6868
896.307 | 8958.359 | 77.6865
896.427 | 8960.023 | 77.6838
896.501 | 8960.023 | 77.6833
896.616 | 8961.588 | 77.6813
896.725 | 8962.955 | 77.6811
896.821 | 8963.828 | 77.6825
896.922 | 8964.998 | 77.6823
897.008 | 8965.574 | 77.6842
897.132 | 8966.645 | 77.6856
897.211 | 8967.321 | 77.6861
897.324 | 8968.951 | 77.679
897.414 | 8969.956 | 77.6853
897.502 | 8970.516 | 77.6878
897.629 | 8971.505 | 77.6861
897.701 | 8972.295 | 77.6871
897.809 | 8974.058 | 77.6865
897.908 | 8974.585 | 77.689
898.009 | 8975.886 | 77.6903
898.116 | 8976.463 | 77.6939
898.217 | 8977.962 | 77.693
898.301 | 8978.505 | 77.6919
898.419 | 8979.691 | 77.6944
898.525 | 8980.927 | 77.6952
898.619 | 8981.619 | 77.7008
898.707 | 8983.035 | 77.7003
898.8 | 8983.53 | 77.7028
898.923 | 8984.534 | 77.7027
899.016 | 8985.242 | 77.7027
899.111 | 8987.054 | 77.7027
899.206 | 8987.762 | 77.7068
899.317 | 8988.454 | 77.7076
899.421 | 8989.887 | 77.7062
899.506 | 8990.678 | 77.7053
899.613 | 8991.568 | 77.7064
899.702 | 8992.095 | 77.706
899.811 | 8993.89 | 77.7053
899.922 | 8994.5 | 77.7079
900.004 | 8995.669 | 77.708
900.101 | 8996.954 | 77.7092
900.2 | 8997.646 | 77.7069
900.337 | 8998.98 | 77.7115
900.412 | 8999.524 | 77.7115
900.51 | 9000.348 | 77.7138
900.64 | 9002.39 | 77.7126
900.753 | 9002.917 | 77.7146
900.835 | 9003.906 | 77.7162
900.907 | 9004.466 | 77.7147
901.012 | 9005.092 | 77.7145
901.116 | 9006.838 | 77.7057
901.202 | 9007.628 | 77.6884
901.307 | 9008.518 | 77.6886
901.441 | 9009.918 | 77.6899
901.507 | 9010.429 | 77.691
901.604 | 9011.483 | 77.6917
901.732 | 9012.949 | 77.6956
901.857 | 9013.905 | 77.6967
901.9 | 9013.905 | 77.6973
902 | 9015.618 | 77.6972
902.133 | 9017.117 | 77.6986
902.235 | 9017.776 | 77.7022
902.327 | 9019.06 | 77.7018
902.4 | 9019.604 | 77.7051
902.558 | 9020.658 | 77.7058
902.608 | 9021.548 | 77.7053
902.721 | 9022.668 | 77.7093
902.816 | 9023.426 | 77.7077
902.932 | 9025.139 | 77.7051
903.027 | 9025.897 | 77.7086
903.124 | 9027.05 | 77.7109
903.242 | 9027.824 | 77.7094
903.312 | 9028.384 | 77.7122
903.428 | 9030.097 | 77.7122
903.504 | 9030.542 | 77.7131
903.621 | 9031.991 | 77.7171
903.737 | 9032.584 | 77.719
903.83 | 9034.116 | 77.7191
903.921 | 9034.858 | 77.7225
904.017 | 9035.978 | 77.7249
904.129 | 9036.917 | 77.7245
904.228 | 9038.07 | 77.7286
904.333 | 9038.877 | 77.7301
904.415 | 9040.129 | 77.7279
904.515 | 9040.969 | 77.7318
904.604 | 9041.546 | 77.7329
904.729 | 9042.649 | 77.7346
904.805 | 9043.292 | 77.7378
904.913 | 9044.939 | 77.7378
905.002 | 9045.516 | 77.7427
905.13 | 9046.619 | 77.7427
905.215 | 9048.118 | 77.7421
905.316 | 9048.859 | 77.7436
905.404 | 9049.551 | 77.7454
905.518 | 9051.149 | 77.7503
905.62 | 9051.874 | 77.7522
905.712 | 9052.582 | 77.7524
905.81 | 9053.719 | 77.7546
905.901 | 9054.213 | 77.7563
906.01 | 9055.778 | 77.7572
906.114 | 9056.783 | 77.7612
906.228 | 9057.969 | 77.7634
906.301 | 9058.529 | 77.7585
906.424 | 9059.534 | 77.7625
906.501 | 9060.242 | 77.7643
906.61 | 9061.362 | 77.7664
906.7 | 9062.087 | 77.7669
906.823 | 9063.652 | 77.7688
906.92 | 9064.953 | 77.7704
907.023 | 9065.546 | 77.7708
907.116 | 9066.584 | 77.7755
907.2 | 9067.21 | 77.7767
907.319 | 9068.594 | 77.7777
907.408 | 9070.027 | 77.7768
907.503 | 9070.801 | 77.7767
907.605 | 9071.312 | 77.7775
907.712 | 9072.728 | 77.7802
907.808 | 9073.717 | 77.7817
907.904 | 9075.002 | 77.7806
908.012 | 9075.496 | 77.7856
908.113 | 9076.22 | 77.7866
908.212 | 9078.082 | 77.7871
908.3 | 9078.675 | 77.7868
908.406 | 9079.515 | 77.7895
908.501 | 9080.322 | 77.7923
908.607 | 9081.673 | 77.7927
908.778 | 9081.673 | 77.791
908.825 | 9083.732 | 77.7964
908.902 | 9083.732 | 77.7951
909.031 | 9085.742 | 77.7934
909.106 | 9086.302 | 77.7951
909.228 | 9088.081 | 77.7984
909.323 | 9088.855 | 77.8007
909.422 | 9089.876 | 77.7995
909.5 | 9090.486 | 77.8015
909.624 | 9091.655 | 77.8027
909.727 | 9092.957 | 77.8064
909.813 | 9093.78 | 77.8059
909.927 | 9094.489 | 77.8078
910.011 | 9096.07 | 77.8081
910.118 | 9096.828 | 77.8066
910.222 | 9097.585 | 77.8065
910.325 | 9098.92 | 77.8058
910.41 | 9099.76 | 77.8069
910.504 | 9100.551 | 77.811
910.631 | 9101.621 | 77.811
910.702 | 9102.313 | 77.8106
910.818 | 9103.96 | 77.8111
910.904 | 9104.504 | 77.8131
911.021 | 9105.723 | 77.8148
911.116 | 9106.761 | 77.8161
911.213 | 9107.7 | 77.8143
911.31 | 9108.573 | 77.8163
911.401 | 9109.05 | 77.8174
911.515 | 9110.681 | 77.8166
911.62 | 9111.258 | 77.814
911.714 | 9113.07 | 77.8122
911.807 | 9113.646 | 77.8155
911.907 | 9114.272 | 77.8134
912.012 | 9115.705 | 77.8122
912.111 | 9116.661 | 77.8151
912.207 | 9117.995 | 77.8071
912.315 | 9118.522 | 77.8059
912.422 | 9119.263 | 77.8048
912.513 | 9120.927 | 77.8015
912.613 | 9121.899 | 77.8025
912.701 | 9122.459 | 77.8033
912.809 | 9123.382 | 77.8017
912.921 | 9124.848 | 77.8005
913.006 | 9125.853 | 77.7972
913.117 | 9126.446 | 77.7966
913.253 | 9128.208 | 77.7983
913.31 | 9129.032 | 77.7973
913.454 | 9129.674 | 77.7951
913.502 | 9130.531 | 77.7965
913.603 | 9131.453 | 77.795
913.7 | 9132.936 | 77.796
913.83 | 9133.743 | 77.7965
913.903 | 9134.287 | 77.7946
914.032 | 9135.917 | 77.7963
914.104 | 9136.428 | 77.7955
914.209 | 9137.004 | 77.7941
914.314 | 9138.751 | 77.7928
914.431 | 9140.101 | 77.7932
914.502 | 9140.661 | 77.7902
914.645 | 9141.65 | 77.7914
914.736 | 9143.281 | 77.7881
914.811 | 9143.281 | 77.7889
914.936 | 9144.582 | 77.7853
915.055 | 9145.85 | 77.7767
915.107 | 9146.756 | 77.7662
915.213 | 9147.596 | 77.7594
915.325 | 9149.227 | 77.7492
915.426 | 9149.886 | 77.7428
915.501 | 9150.578 | 77.7394
915.632 | 9152.093 | 77.7407
915.727 | 9152.884 | 77.7376
915.804 | 9153.395 | 77.7379
915.936 | 9154.844 | 77.7386
916.004 | 9155.421 | 77.7372
916.102 | 9155.997 | 77.7385
916.233 | 9157.875 | 77.7392
916.304 | 9158.435 | 77.7367
916.429 | 9159.934 | 77.737
916.531 | 9161.055 | 77.7379
916.621 | 9161.862 | 77.7433
916.713 | 9162.438 | 77.7415
916.805 | 9163.46 | 77.7393
916.9 | 9164.036 | 77.7416
917.028 | 9165.963 | 77.7413
917.121 | 9166.869 | 77.7462
917.236 | 9167.561 | 77.7475
917.307 | 9168.335 | 77.7406
917.403 | 9169.505 | 77.746
917.518 | 9170.806 | 77.745
917.618 | 9171.959 | 77.7463
917.703 | 9172.503 | 77.7438
917.828 | 9173.59 | 77.7453
917.903 | 9174.249 | 77.7457
918.015 | 9175.946 | 77.7434
918.102 | 9176.489 | 77.7476
918.228 | 9177.544 | 77.7442
918.304 | 9178.252 | 77.746
918.412 | 9179.899 | 77.7475
918.5 | 9180.476 | 77.7495
918.63 | 9181.563 | 77.7484
918.702 | 9182.271 | 77.7468
918.812 | 9183.886 | 77.7496
918.901 | 9184.528 | 77.7534
919.027 | 9185.665 | 77.7488
919.103 | 9186.241 | 77.748
919.212 | 9188.086 | 77.7503
919.309 | 9188.531 | 77.7483
919.425 | 9189.948 | 77.7472
919.525 | 9190.475 | 77.7497
919.616 | 9191.924 | 77.7462
919.71 | 9192.369 | 77.7509
919.8 | 9193.077 | 77.7502
919.921 | 9194.593 | 77.7514
920.008 | 9196.059 | 77.7472
920.108 | 9196.52 | 77.7494
920.224 | 9197.937 | 77.7464
920.318 | 9198.596 | 77.75
920.414 | 9200.078 | 77.746
920.507 | 9200.671 | 77.7492
920.603 | 9201.989 | 77.7411
920.723 | 9202.45 | 77.7442
920.82 | 9203.192 | 77.7344
920.915 | 9204.196 | 77.7301
921.006 | 9205.992 | 77.7271
921.111 | 9206.486 | 77.7228
921.222 | 9207.211 | 77.7202
921.306 | 9209.039 | 77.719
921.417 | 9209.484 | 77.7117
921.511 | 9210.505 | 77.7092
921.614 | 9211.23 | 77.7009
921.708 | 9213.026 | 77.6971
921.804 | 9213.635 | 77.691
921.901 | 9214.343 | 77.6668
922.011 | 9215.908 | 77.6602
922.105 | 9216.617 | 77.6489
922.207 | 9217.852 | 77.6386
922.3 | 9218.626 | 77.6305
922.428 | 9219.878 | 77.6238
922.514 | 9220.389 | 77.6234
922.604 | 9222.003 | 77.6145
922.7 | 9222.761 | 77.6117
922.805 | 9223.436 | 77.6117
922.905 | 9224.54 | 77.6068
923.011 | 9225.495 | 77.6075
923.102 | 9226.088 | 77.6046
923.227 | 9227.884 | 77.6019
923.303 | 9228.378 | 77.6023
923.406 | 9229.136 | 77.5997
923.538 | 9230.767 | 77.5989
923.609 | 9231.36 | 77.597
923.7 | 9232.414 | 77.5941
923.823 | 9233.88 | 77.5944
923.914 | 9234.424 | 77.5949
924.034 | 9236.021 | 77.5931
924.106 | 9236.021 | 77.5918
924.226 | 9237.652 | 77.5899
924.299 | 9238.229 | 77.5895
924.427 | 9239.893 | 77.5906
924.525 | 9241.046 | 77.5895
924.605 | 9241.474 | 77.5894
924.706 | 9242.33 | 77.5864
924.802 | 9243.055 | 77.5833
924.929 | 9244.703 | 77.5839
925.004 | 9245.246 | 77.5856
925.106 | 9246.366 | 77.5845
925.219 | 9247.816 | 77.5829
925.319 | 9249.167 | 77.5808
925.42 | 9249.875 | 77.5807
925.537 | 9250.55 | 77.5838
925.608 | 9251.341 | 77.5811
925.715 | 9252.412 | 77.5805
925.802 | 9253.12 | 77.5779
925.915 | 9254.767 | 77.5714
926.027 | 9255.904 | 77.5653
926.121 | 9256.629 | 77.562
926.2 | 9257.189 | 77.5598
926.315 | 9258.77 | 77.5586
926.405 | 9259.248 | 77.5578
926.521 | 9260.846 | 77.5513
926.602 | 9261.323 | 77.5511
926.716 | 9262.921 | 77.5516
926.803 | 9263.481 | 77.5518
926.92 | 9265.162 | 77.5497
927.016 | 9265.936 | 77.5451
927.11 | 9266.743 | 77.541
927.211 | 9268.061 | 77.5395
927.303 | 9268.505 | 77.5374
927.418 | 9269.939 | 77.5174
927.508 | 9270.515 | 77.5159
927.618 | 9271.569 | 77.5196
927.723 | 9272.887 | 77.5201
927.824 | 9273.596 | 77.5188
927.912 | 9275.095 | 77.5209
928.023 | 9275.523 | 77.5218
928.106 | 9276.544 | 77.5215
928.225 | 9277.928 | 77.5239
928.32 | 9278.587 | 77.5198
928.405 | 9279.377 | 77.5258
928.505 | 9280.992 | 77.526
928.624 | 9281.469 | 77.5266
928.713 | 9283.1 | 77.5248
928.825 | 9283.529 | 77.5274
928.906 | 9284.978 | 77.5258
929.023 | 9285.472 | 77.5311
929.121 | 9286.214 | 77.5291
929.207 | 9288.026 | 77.5282
929.308 | 9288.866 | 77.5293
929.429 | 9289.426 | 77.533
929.52 | 9290.595 | 77.5335
929.616 | 9291.188 | 77.5335
929.705 | 9292.967 | 77.5352
929.8 | 9293.511 | 77.5376
929.943 | 9295.372 | 77.5321
930.002 | 9295.372 | 77.5352
930.107 | 9295.998 | 77.5374
930.216 | 9297.843 | 77.5382
930.337 | 9298.733 | 77.5318
930.41 | 9299.293 | 77.5309
930.537 | 9300.924 | 77.524
930.609 | 9301.418 | 77.5254
930.705 | 9302.291 | 77.5236
930.83 | 9303.889 | 77.5166
930.953 | 9304.613 | 77.5003
931.001 | 9305.552 | 77.5003
931.13 | 9307.051 | 77.5021
931.248 | 9307.826 | 77.5027
931.318 | 9308.468 | 77.5008
931.403 | 9309.605 | 77.4982
931.528 | 9310.906 | 77.5028
931.638 | 9311.993 | 77.5041
931.73 | 9312.899 | 77.4982
931.803 | 9313.789 | 77.4998
931.935 | 9315.008 | 77.4983
932.001 | 9315.008 | 77.4977
932.129 | 9316.688 | 77.4897
932.201 | 9317.215 | 77.4848
932.301 | 9318.78 | 77.4854
932.433 | 9319.587 | 77.4861
932.523 | 9320.246 | 77.486
932.613 | 9321.597 | 77.4875
932.726 | 9323.03 | 77.4882
932.832 | 9323.524 | 77.4823
932.946 | 9324.891 | 77.483
933.005 | 9324.891 | 77.485
933.127 | 9326.769 | 77.4857
933.209 | 9327.362 | 77.4893
933.33 | 9328.944 | 77.4857
933.42 | 9329.817 | 77.4862
933.504 | 9330.508 | 77.4864
933.633 | 9331.48 | 77.488
933.704 | 9332.288 | 77.4908
933.825 | 9334.05 | 77.4937
933.901 | 9334.05 | 77.4942
934.028 | 9335.664 | 77.4962
934.126 | 9336.257 | 77.4999
934.232 | 9337.246 | 77.5
934.314 | 9338.893 | 77.5004
934.401 | 9339.503 | 77.5
934.528 | 9340.54 | 77.5064
934.633 | 9342.006 | 77.5077
934.7 | 9342.006 | 77.5097
934.82 | 9343.736 | 77.5088
934.915 | 9344.691 | 77.5125
935.011 | 9346.059 | 77.5139
935.112 | 9346.882 | 77.5156
935.203 | 9347.492 | 77.5184
935.317 | 9349.123 | 77.5175
935.418 | 9349.798 | 77.5181
935.52 | 9350.589 | 77.5223
935.609 | 9351.149 | 77.5241
935.717 | 9352.944 | 77.5247
935.814 | 9353.768 | 77.5244
935.927 | 9354.921 | 77.5247
936.009 | 9355.86 | 77.5256
936.117 | 9356.403 | 77.5258
936.216 | 9357.902 | 77.5286
936.301 | 9358.479 | 77.5305
936.405 | 9359.566 | 77.5149
936.505 | 9360.983 | 77.51
936.617 | 9361.806 | 77.5093
936.724 | 9362.515 | 77.5099
936.807 | 9363.701 | 77.5058
936.915 | 9365.101 | 77.5077
937.022 | 9365.678 | 77.508
937.112 | 9366.765 | 77.512
937.222 | 9367.457 | 77.5084
937.301 | 9368.544 | 77.5095
937.4 | 9369.219 | 77.5109
937.516 | 9370.372 | 77.5085
937.611 | 9371.13 | 77.5114
937.704 | 9372.958 | 77.5131
937.814 | 9373.436 | 77.5165
937.91 | 9374.886 | 77.5185
938.006 | 9375.676 | 77.5189
938.133 | 9376.928 | 77.5186
938.214 | 9377.423 | 77.5221
938.308 | 9378.856 | 77.5253
938.406 | 9379.333 | 77.5232
938.533 | 9380.931 | 77.5277
938.631 | 9382.051 | 77.5285
938.749 | 9382.891 | 77.5325
938.819 | 9383.468 | 77.5327
938.903 | 9384.621 | 77.5367
939.031 | 9385.889 | 77.5398
939.131 | 9387.043 | 77.5396
939.213 | 9387.8 | 77.5414
939.301 | 9388.558 | 77.543
939.44 | 9389.892 | 77.5425
939.507 | 9390.518 | 77.5445
939.601 | 9391.292 | 77.5462
939.701 | 9392.1 | 77.5494
939.802 | 9393.928 | 77.5505
939.93 | 9395.032 | 77.5511
940.044 | 9395.839 | 77.5547
940.117 | 9396.399 | 77.5555
940.225 | 9397.519 | 77.5578
940.328 | 9398.359 | 77.5605
940.4 | 9399.216 | 77.5627
940.508 | 9400.072 | 77.5644
940.628 | 9401.802 | 77.5674
940.706 | 9402.329 | 77.5677
940.823 | 9403.993 | 77.5711
940.917 | 9404.52 | 77.5708
941.04 | 9406.019 | 77.5754
941.154 | 9406.826 | 77.5743
941.224 | 9407.864 | 77.573
941.34 | 9408.803 | 77.5762
941.41 | 9409.379 | 77.5798
941.526 | 9410.994 | 77.5777
941.621 | 9411.834 | 77.58
941.701 | 9412.279 | 77.5796
941.836 | 9413.712 | 77.5834
941.906 | 9414.354 | 77.5833
942.022 | 9415.968 | 77.5843
942.126 | 9416.43 | 77.5841
942.202 | 9417.204 | 77.5855
942.3 | 9417.978 | 77.5828
942.426 | 9419.625 | 77.5872
942.501 | 9420.218 | 77.5853
942.614 | 9420.976 | 77.5852
942.727 | 9422.936 | 77.5661
942.822 | 9423.809 | 77.5671
942.925 | 9424.93 | 77.5597
943.017 | 9425.803 | 77.5544
943.105 | 9426.494 | 77.5473
943.219 | 9428.109 | 77.5111
943.317 | 9428.817 | 77.5057
943.407 | 9429.509 | 77.5057
943.52 | 9430.547 | 77.505
943.62 | 9431.815 | 77.5055
943.718 | 9432.408 | 77.5046
943.812 | 9433.874 | 77.5043
943.91 | 9434.368 | 77.5051
944.011 | 9435.851 | 77.5063
944.123 | 9436.378 | 77.508
944.216 | 9437.169 | 77.5088
944.31 | 9438.832 | 77.5115
944.404 | 9439.31 | 77.5157
944.522 | 9440.875 | 77.5148
944.616 | 9441.863 | 77.5192
944.701 | 9442.456 | 77.5163
944.828 | 9443.527 | 77.5221
944.901 | 9444.219 | 77.5263
945.008 | 9446.031 | 77.523
945.107 | 9446.509 | 77.5262
945.212 | 9447.283 | 77.5272
945.314 | 9448.914 | 77.5282
945.411 | 9449.704 | 77.5319
945.507 | 9451.006 | 77.5332
945.603 | 9451.78 | 77.5397
945.72 | 9452.554 | 77.5416
945.803 | 9453.164 | 77.5489
945.909 | 9454.992 | 77.5518
946.002 | 9455.47 | 77.5549
946.106 | 9456.046 | 77.5541
946.209 | 9457.727 | 77.5555
946.303 | 9458.171 | 77.5585
946.406 | 9459.967 | 77.5594
946.532 | 9461.071 | 77.5669
946.609 | 9461.631 | 77.5651
946.706 | 9462.553 | 77.5646
946.802 | 9463.92 | 77.5716
946.952 | 9465.156 | 77.5719
947.004 | 9465.156 | 77.5714
947.111 | 9465.996 | 77.5761
947.205 | 9467.956 | 77.5736
947.301 | 9468.533 | 77.5697
947.412 | 9469.323 | 77.5691
947.513 | 9470.229 | 77.5762
947.608 | 9471.844 | 77.5741
947.738 | 9472.519 | 77.581
947.811 | 9473.343 | 77.5825
947.929 | 9474.924 | 77.5911
948.049 | 9475.566 | 77.5931
948.112 | 9476.456 | 77.5933
948.232 | 9478.037 | 77.5998
948.301 | 9478.614 | 77.5968
948.434 | 9479.701 | 77.6017
948.5 | 9480.525 | 77.6038
948.634 | 9481.991 | 77.6077
948.726 | 9482.88 | 77.6121
948.8 | 9483.473 | 77.6147
948.906 | 9484.363 | 77.6166
949.025 | 9485.878 | 77.6158
949.12 | 9486.438 | 77.6202
949.201 | 9487.954 | 77.6217
949.314 | 9488.382 | 77.6229
949.423 | 9490.145 | 77.6159
949.524 | 9490.869 | 77.6195
949.639 | 9491.528 | 77.6224
949.705 | 9492.352 | 77.6242
949.801 | 9492.978 | 77.6267
949.921 | 9494.839 | 77.6255
950.001 | 9495.284 | 77.6297
950.128 | 9497.244 | 77.6288
950.222 | 9497.87 | 77.6309
950.302 | 9498.447 | 77.634
950.425 | 9499.485 | 77.6383
950.518 | 9500.918 | 77.6407
950.601 | 9501.478 | 77.6388
950.729 | 9502.532 | 77.6461
950.801 | 9503.273 | 77.6448
950.916 | 9504.904 | 77.6472
951.031 | 9505.514 | 77.6518
951.102 | 9506.255 | 77.6549
951.218 | 9507.935 | 77.6542
951.305 | 9508.495 | 77.6568
951.412 | 9509.731 | 77.6605
951.504 | 9510.291 | 77.6636
951.615 | 9511.889 | 77.6639
951.703 | 9512.482 | 77.6637
951.833 | 9513.585 | 77.6705
951.905 | 9514.277 | 77.67
952.011 | 9515.381 | 77.6778
952.115 | 9517.045 | 77.6758
952.209 | 9517.489 | 77.6801
952.327 | 9518.922 | 77.6813
952.423 | 9519.614 | 77.6843
952.511 | 9520.388 | 77.6865
952.613 | 9521.36 | 77.6897
952.709 | 9522.826 | 77.6923
952.815 | 9523.485 | 77.6942
952.914 | 9524.836 | 77.696
953.008 | 9525.577 | 77.7029
953.111 | 9526.121 | 77.7097
953.215 | 9527.785 | 77.7138
953.304 | 9528.938 | 77.7178
953.419 | 9529.481 | 77.7209
953.503 | 9530.272 | 77.7242
953.603 | 9531.738 | 77.7275
953.723 | 9532.348 | 77.7294
953.815 | 9533.55 | 77.7298
953.903 | 9534.934 | 77.73
954.005 | 9535.659 | 77.737
954.123 | 9536.35 | 77.7384
954.208 | 9537.471 | 77.7345
954.307 | 9538.986 | 77.7371
954.429 | 9539.546 | 77.7405
954.525 | 9540.683 | 77.7392
954.607 | 9541.984 | 77.7368
954.732 | 9543.269 | 77.7354
954.819 | 9543.862 | 77.7355
954.911 | 9544.488 | 77.7394
955.007 | 9545.312 | 77.738
955.115 | 9546.415 | 77.7304
955.247 | 9547.865 | 77.7336
955.31 | 9548.804 | 77.7331
955.407 | 9549.43 | 77.7294
955.506 | 9550.797 | 77.7346
955.632 | 9552.065 | 77.7412
955.703 | 9552.642 | 77.7399
955.803 | 9553.746 | 77.7408
955.915 | 9554.421 | 77.741
956.006 | 9555.409 | 77.7428
956.139 | 9556.859 | 77.7488
956.221 | 9557.452 | 77.7447
956.301 | 9558.506 | 77.7487
956.433 | 9559.873 | 77.7483
956.502 | 9560.384 | 77.7512
956.61 | 9560.944 | 77.7551
956.735 | 9562.871 | 77.7575
956.811 | 9563.382 | 77.7622
956.902 | 9564.37 | 77.7582
957.028 | 9565.886 | 77.7611
957.103 | 9566.545 | 77.7596
957.233 | 9568.06 | 77.7625
957.323 | 9568.818 | 77.7648
957.408 | 9569.642 | 77.7674
957.527 | 9570.498 | 77.7699
957.601 | 9571.19 | 77.7712
957.722 | 9572.821 | 77.7727
957.821 | 9573.595 | 77.7724
957.919 | 9574.781 | 77.777
958.03 | 9575.934 | 77.7733
958.101 | 9576.511 | 77.7761
958.221 | 9578.125 | 77.7808
958.322 | 9578.817 | 77.7819
958.4 | 9579.525 | 77.7817
958.52 | 9580.53 | 77.7868
958.62 | 9582.128 | 77.7889
958.722 | 9582.82 | 77.7921
958.8 | 9583.528 | 77.7912
958.926 | 9585.011 | 77.7915
959.022 | 9585.801 | 77.7964
959.118 | 9587.103 | 77.7977
959.214 | 9587.762 | 77.7985
959.326 | 9588.898 | 77.8014
959.422 | 9589.804 | 77.7846
959.5 | 9590.282 | 77.7869
959.614 | 9591.731 | 77.7924
959.726 | 9592.901 | 77.7948
959.82 | 9593.79 | 77.7958
959.902 | 9594.285 | 77.7959
960.021 | 9595.817 | 77.8029
960.111 | 9597.134 | 77.8049
960.221 | 9597.958 | 77.8087
960.329 | 9598.732 | 77.8084
960.414 | 9599.589 | 77.8123
960.517 | 9600.874 | 77.8173
960.61 | 9601.829 | 77.8186
960.703 | 9602.241 | 77.8178
960.821 | 9603.855 | 77.825
960.909 | 9604.531 | 77.8262
961.003 | 9605.239 | 77.8316
961.11 | 9606.359 | 77.8318
961.211 | 9608.039 | 77.8357
961.309 | 9608.517 | 77.8404
961.41 | 9609.818 | 77.8423
961.517 | 9610.378 | 77.8471
961.621 | 9611.532 | 77.8506
961.721 | 9612.948 | 77.851
961.816 | 9613.492 | 77.8543
961.917 | 9614.875 | 77.8569
962.012 | 9615.518 | 77.859
962.121 | 9616.687 | 77.857
962.213 | 9617.89 | 77.8628
962.315 | 9618.401 | 77.866
962.42 | 9619.34 | 77.8672
962.513 | 9620.855 | 77.8711
962.62 | 9621.827 | 77.8736
962.7 | 9622.618 | 77.8771
962.814 | 9623.853 | 77.8769
962.907 | 9624.66 | 77.873
963.004 | 9625.929 | 77.8708
963.153 | 9627.148 | 77.855
963.213 | 9627.148 | 77.8537
963.334 | 9628.712 | 77.8573
963.411 | 9629.256 | 77.8567
963.5 | 9630.887 | 77.8575
963.61 | 9631.397 | 77.8609
963.733 | 9632.699 | 77.8643
963.805 | 9633.259 | 77.8657
963.902 | 9634.873 | 77.8694
964.038 | 9636.29 | 77.8746
964.108 | 9636.29 | 77.8719
964.213 | 9637.756 | 77.8751
964.306 | 9638.662 | 77.875
964.41 | 9639.321 | 77.8803
964.5 | 9640.359 | 77.8803
964.607 | 9640.919 | 77.8801
964.701 | 9642.615 | 77.8832
964.829 | 9643.851 | 77.8821
964.934 | 9644.477 | 77.8869
965.004 | 9645.235 | 77.8925
965.127 | 9647.162 | 77.8901
965.228 | 9647.804 | 77.8939
965.3 | 9648.348 | 77.8924
965.429 | 9649.863 | 77.8988
965.503 | 9650.769 | 77.8963
965.629 | 9651.906 | 77.9009
965.735 | 9652.828 | 77.9037
965.817 | 9653.405 | 77.9045
965.924 | 9654.574 | 77.9081
966.012 | 9655.167 | 77.9101
966.131 | 9656.963 | 77.9127
966.202 | 9656.963 | 77.9159
966.332 | 9658.66 | 77.9187
966.401 | 9659.434 | 77.9196
966.525 | 9660.966 | 77.9219
966.634 | 9661.74 | 77.9232
966.73 | 9662.514 | 77.927
966.828 | 9663.997 | 77.9281
966.924 | 9664.853 | 77.9345
967.021 | 9665.562 | 77.9371
967.113 | 9666.352 | 77.9372
967.219 | 9667.423 | 77.9415
967.316 | 9668.082 | 77.9434
967.444 | 9669.845 | 77.9479
967.532 | 9670.948 | 77.9514
967.613 | 9671.739 | 77.9509
967.722 | 9672.414 | 77.9531
967.815 | 9673.6 | 77.9526
967.912 | 9675.001 | 77.9572
968.028 | 9675.89 | 77.9567
968.135 | 9676.796 | 77.9557
968.201 | 9677.274 | 77.9573
968.314 | 9678.756 | 77.9617
968.418 | 9679.876 | 77.962
968.504 | 9680.453 | 77.9629
968.62 | 9681.936 | 77.9692
968.714 | 9682.512 | 77.9704
968.807 | 9683.187 | 77.9702
968.929 | 9684.637 | 77.9726
969 | 9685.247 | 77.974
969.113 | 9686.844 | 77.9808
969.212 | 9687.355 | 77.9805
969.303 | 9688.063 | 77.9798
969.423 | 9689.562 | 77.9869
969.517 | 9690.93 | 77.987
969.637 | 9691.457 | 77.9912
969.707 | 9692.643 | 77.9932
969.817 | 9693.911 | 77.9968
969.912 | 9694.619 | 77.9959
970.009 | 9696.02 | 78.0019
970.105 | 9696.464 | 78.0023
970.204 | 9697.914 | 78.0031
970.327 | 9698.491 | 78.0082
970.421 | 9699.693 | 78.0092
970.505 | 9700.27 | 78.0091
970.609 | 9701.192 | 78.0127
970.72 | 9702.823 | 78.0163
970.812 | 9703.811 | 78.0198
970.907 | 9704.635 | 78.0198
971.001 | 9705.903 | 78.0241
971.102 | 9706.612 | 78.0241
971.201 | 9707.172 | 78.0284
971.338 | 9708.885 | 78.0303
971.446 | 9709.89 | 78.032
971.503 | 9709.89 | 78.0329
971.649 | 9711.833 | 78.0368
971.721 | 9712.443 | 78.0392
971.802 | 9713.464 | 78.0404
971.931 | 9714.848 | 78.0463
972.002 | 9715.358 | 78.0484
972.102 | 9716.94 | 78.046
972.213 | 9717.385 | 78.0504
972.309 | 9718.373 | 78.0541
972.407 | 9719.131 | 78.0522
972.506 | 9720.63 | 78.0563
972.619 | 9721.453 | 78.0525
972.701 | 9722.162 | 78.0539
972.807 | 9723.479 | 78.0533
972.929 | 9725.193 | 78.0538
973.032 | 9726.033 | 78.0578
973.101 | 9726.741 | 78.0569
973.226 | 9727.993 | 78.0608
973.344 | 9728.8 | 78.0644
973.415 | 9729.377 | 78.0676
973.5 | 9730.546 | 78.0658
973.625 | 9731.782 | 78.0696
973.703 | 9732.292 | 78.0708
973.806 | 9733.676 | 78.0745
973.923 | 9735.109 | 78.08
974.006 | 9735.109 | 78.0824
974.143 | 9736.756 | 78.0876
974.219 | 9737.333 | 78.0897
974.321 | 9738.486 | 78.0907
974.409 | 9739.128 | 78.0952
974.52 | 9740.809 | 78.0981
974.602 | 9741.237 | 78.1005
974.704 | 9742.291 | 78.1045
974.8 | 9742.934 | 78.1075
974.921 | 9744.746 | 78.1104
975.022 | 9745.915 | 78.1123
975.14 | 9746.475 | 78.1143
975.232 | 9747.628 | 78.1198
975.304 | 9748.238 | 78.1198
975.419 | 9749.902 | 78.1238
975.527 | 9751.137 | 78.1244
975.624 | 9751.845 | 78.1272
975.711 | 9752.521 | 78.1292
975.801 | 9753.624 | 78.129
975.922 | 9754.432 | 78.134
976 | 9755.123 | 78.1348
976.12 | 9756.738 | 78.1375
976.201 | 9757.232 | 78.1388
976.314 | 9758.731 | 78.1428
976.406 | 9759.307 | 78.1476
976.523 | 9760.922 | 78.1526
976.615 | 9761.515 | 78.1531
976.711 | 9762.833 | 78.1546
976.8 | 9763.426 | 78.1572
976.927 | 9764.496 | 78.1592
977 | 9765.188 | 78.1631
977.119 | 9766.786 | 78.1676
977.212 | 9767.313 | 78.1692
977.317 | 9768.763 | 78.1737
977.408 | 9769.949 | 78.1753
977.52 | 9770.805 | 78.1761
977.618 | 9771.58 | 78.1802
977.715 | 9772.206 | 78.1806
977.822 | 9773.424 | 78.1805
977.907 | 9774.989 | 78.1733
978.024 | 9775.846 | 78.175
978.106 | 9776.719 | 78.1741
978.206 | 9777.938 | 78.1745
978.31 | 9778.811 | 78.1754
978.406 | 9779.421 | 78.1767
978.504 | 9780.491 | 78.1744
978.614 | 9781.842 | 78.1756
978.712 | 9782.682 | 78.1759
978.808 | 9783.951 | 78.1642
978.919 | 9784.428 | 78.1645
979.012 | 9785.548 | 78.1708
979.113 | 9786.817 | 78.1757
979.206 | 9787.64 | 78.1741
979.301 | 9788.233 | 78.1816
979.401 | 9789.716 | 78.1803
979.511 | 9790.292 | 78.1857
979.611 | 9791.133 | 78.1877
979.709 | 9792.78 | 78.1907
979.853 | 9794.131 | 78.1935
979.914 | 9794.131 | 78.198
980.007 | 9795.745 | 78.1975
980.119 | 9796.371 | 78.2061
980.232 | 9798.035 | 78.2063
980.341 | 9799.303 | 78.2116
980.401 | 9799.303 | 78.2117
980.505 | 9799.912 | 78.215
980.603 | 9801.741 | 78.2203
980.729 | 9802.878 | 78.223
980.815 | 9803.536 | 78.2251
980.905 | 9804.624 | 78.2306
981.032 | 9806.04 | 78.2363
981.101 | 9806.6 | 78.2348
981.2 | 9807.556 | 78.2417
981.329 | 9808.363 | 78.2462
981.4 | 9809.582 | 78.2477
981.544 | 9811.048 | 78.2513
981.605 | 9811.938 | 78.2534
981.741 | 9812.629 | 78.2562
981.811 | 9813.338 | 78.2631
981.928 | 9814.985 | 78.2675
982.034 | 9815.792 | 78.267
982.122 | 9816.962 | 78.2719
982.226 | 9818.164 | 78.2782
982.308 | 9818.164 | 78.2788
982.431 | 9819.597 | 78.281
982.513 | 9820.24 | 78.284
982.613 | 9821.739 | 78.2868
982.731 | 9822.464 | 78.2917
982.806 | 9823.238 | 78.2942
982.919 | 9824.885 | 78.3009
983.007 | 9825.478 | 78.2985
983.124 | 9827.092 | 78.3048
983.224 | 9827.817 | 78.3101
983.301 | 9828.509 | 78.3109
983.423 | 9829.547 | 78.3144
983.5 | 9830.107 | 78.3138
983.621 | 9831.787 | 78.3166
983.702 | 9832.248 | 78.3218
983.829 | 9833.78 | 78.3226
983.906 | 9834.324 | 78.326
984.02 | 9835.905 | 78.3314
984.124 | 9836.399 | 78.3349
984.218 | 9837.174 | 78.3405
984.303 | 9838.03 | 78.3409
984.42 | 9839.776 | 78.3449
984.5 | 9840.237 | 78.3455
984.614 | 9842 | 78.3511
984.722 | 9842.791 | 78.3547
984.806 | 9843.252 | 78.3546
984.925 | 9844.339 | 78.3626
985.013 | 9846.036 | 78.3676
985.114 | 9846.843 | 78.3727
985.228 | 9847.551 | 78.3761
985.315 | 9849.05 | 78.378
985.413 | 9849.726 | 78.3816
985.509 | 9850.648 | 78.383
985.618 | 9851.884 | 78.3883
985.723 | 9852.394 | 78.3842
985.82 | 9853.152 | 78.3912
985.916 | 9854.074 | 78.3906
986 | 9855.03 | 78.3947
986.108 | 9856.644 | 78.3998
986.226 | 9857.435 | 78.4018
986.308 | 9858.621 | 78.4065
986.4 | 9859.132 | 78.4075
986.511 | 9860.812 | 78.4116
986.614 | 9861.734 | 78.4171
986.722 | 9862.426 | 78.4199
986.804 | 9863.464 | 78.4227
986.901 | 9864.222 | 78.4264
987.007 | 9865.161 | 78.4287
987.113 | 9866.808 | 78.4281
987.203 | 9867.615 | 78.4332
987.302 | 9868.192 | 78.4369
987.419 | 9869.295 | 78.4419
987.501 | 9870.069 | 78.4452
987.606 | 9871.914 | 78.4494
987.752 | 9873.133 | 78.4528
987.815 | 9873.133 | 78.4553
987.91 | 9874.945 | 78.4579
988.005 | 9875.423 | 78.4616
988.132 | 9877.186 | 78.4656
988.233 | 9877.894 | 78.4691
988.304 | 9878.569 | 78.4713
988.402 | 9879.624 | 78.4738
988.504 | 9880.184 | 78.4799
988.611 | 9881.814 | 78.4835
988.7 | 9882.918 | 78.4864
988.805 | 9883.742 | 78.4941
988.932 | 9885.027 | 78.4947
989.003 | 9885.603 | 78.4976
989.109 | 9886.608 | 78.5019
989.215 | 9887.349 | 78.5026
989.339 | 9888.683 | 78.5031
989.409 | 9889.309 | 78.5089
989.514 | 9890.495 | 78.5107
989.614 | 9891.039 | 78.5123
989.73 | 9892.785 | 78.5179
989.808 | 9893.461 | 78.5207
989.916 | 9894.498 | 78.5242
990.015 | 9895.058 | 78.53
990.106 | 9896.294 | 78.5299
990.2 | 9896.953 | 78.536
990.333 | 9898.649 | 78.5388
990.403 | 9899.193 | 78.5405
990.506 | 9900.083 | 78.542
990.626 | 9901.845 | 78.548
990.703 | 9902.405 | 78.5538
990.842 | 9904.036 | 78.5581
990.911 | 9904.036 | 78.5602
991.002 | 9905.255 | 78.5635
991.123 | 9906.787 | 78.5677
991.202 | 9907.281 | 78.5707
991.337 | 9908.467 | 78.5782
991.408 | 9909.274 | 78.5814
991.524 | 9910.922 | 78.5853
991.62 | 9911.745 | 78.5894
991.719 | 9912.898 | 78.5942
991.805 | 9913.442 | 78.5952
991.919 | 9915.106 | 78.6043
992.022 | 9915.781 | 78.603
992.124 | 9916.374 | 78.61
992.22 | 9917.082 | 78.6122
992.324 | 9919.092 | 78.6183
992.424 | 9919.784 | 78.6227
992.537 | 9920.476 | 78.6243
992.638 | 9921.678 | 78.6315
992.719 | 9923.095 | 78.6329
992.819 | 9923.77 | 78.6357
992.92 | 9924.857 | 78.6367
993.005 | 9925.417 | 78.6372
993.114 | 9926.422 | 78.6433
993.218 | 9928.037 | 78.6476
993.316 | 9928.712 | 78.6502
993.425 | 9929.437 | 78.6546
993.506 | 9930.277 | 78.6567
993.622 | 9931.842 | 78.6591
993.715 | 9932.451 | 78.6653
993.829 | 9933.868 | 78.6684
993.903 | 9934.428 | 78.672
994.024 | 9935.449 | 78.6771
994.101 | 9936.125 | 78.6771
994.22 | 9937.261 | 78.6819
994.309 | 9938.068 | 78.6864
994.407 | 9939.633 | 78.688
994.514 | 9940.836 | 78.6901
994.602 | 9941.396 | 78.6943
994.717 | 9942.368 | 78.6976
994.825 | 9943.85 | 78.7022
994.916 | 9944.839 | 78.707
995.005 | 9945.399 | 78.7123
995.106 | 9946.618 | 78.7173
995.214 | 9947.837 | 78.719
995.311 | 9948.71 | 78.7214
995.426 | 9949.253 | 78.7253
995.503 | 9950.884 | 78.73
995.603 | 9951.724 | 78.7327
995.712 | 9952.317 | 78.7361
995.815 | 9953.454 | 78.7428
995.912 | 9954.047 | 78.7483
996.008 | 9955.002 | 78.7463
996.112 | 9956.699 | 78.7515
996.222 | 9957.407 | 78.7517
996.304 | 9958.593 | 78.7607
996.406 | 9959.73 | 78.7639
996.514 | 9960.306 | 78.7693
996.604 | 9961.18 | 78.7723
996.711 | 9962.02 | 78.7751
996.832 | 9963.848 | 78.7767
996.907 | 9964.326 | 78.7806
997.013 | 9965.298 | 78.7836
997.103 | 9966.896 | 78.7857
997.201 | 9967.505 | 78.7909
997.329 | 9968.988 | 78.7964
997.447 | 9969.795 | 78.8019
997.524 | 9970.338 | 78.8048
997.613 | 9971.491 | 78.8045
997.736 | 9973.089 | 78.808
997.847 | 9973.814 | 78.8112
997.903 | 9974.374 | 78.8192
998.001 | 9975.362 | 78.8199
998.141 | 9976.796 | 78.8252
998.207 | 9977.553 | 78.8291
998.301 | 9978.542 | 78.8195
998.4 | 9979.859 | 78.8135
998.501 | 9980.568 | 78.811
998.624 | 9981.919 | 78.7948
998.705 | 9982.528 | 78.7923
998.825 | 9983.549 | 78.801
998.902 | 9984.109 | 78.8008
999.022 | 9985.789 | 78.8025
999.104 | 9986.267 | 78.8066
999.225 | 9987.815 | 78.8116
999.339 | 9988.836 | 78.8165
999.406 | 9989.43 | 78.818
999.529 | 9990.451 | 78.8212
999.601 | 9991.159 | 78.8254
999.727 | 9992.806 | 78.8245
999.808 | 9993.301 | 78.8285
999.928 | 9994.865 | 78.8287
1000.019 | 9995.755 | 78.8364
1000.106 | 9996.43 | 78.8365
1000.225 | 9997.929 | 78.8423
1000.331 | 9998.704 | 78.8437
1000.424 | 9999.363 | 78.8494
1000.502 | 10000.104 | 78.8488
1000.631 | 10001.899 | 78.8526
1000.705 | 10002.575 | 78.8571
1000.823 | 10003.415 | 78.8586
1000.91 | 10004.074 | 78.8645
1001 | 10005.21 | 78.8653
1001.116 | 10006.742 | 78.8687
1001.213 | 10007.253 | 78.8716
1001.317 | 10008.834 | 78.8737
1001.419 | 10010.07 | 78.8784
1001.519 | 10010.778 | 78.8837
1001.608 | 10011.47 | 78.8872
1001.711 | 10012.541 | 78.8937
1001.829 | 10013.891 | 78.8929
1001.921 | 10014.764 | 78.8967
1002.016 | 10015.456 | 78.9031
1002.115 | 10016.84 | 78.9047
1002.221 | 10017.384 | 78.9085
1002.311 | 10018.257 | 78.9113
1002.42 | 10019.871 | 78.9185
1002.504 | 10020.415 | 78.9165
1002.602 | 10020.415 | 78.9202
1002.716 | 10022.737 | 78.9225
1002.805 | 10023.89 | 78.9256
1002.911 | 10024.78 | 78.9265
1003 | 10025.406 | 78.9306
1003.128 | 10026.427 | 78.9347
1003.2 | 10027.152 | 78.9382
1003.316 | 10028.288 | 78.9406
1003.4 | 10029.046 | 78.9395
1003.515 | 10030.71 | 78.9481
1003.62 | 10031.286 | 78.9506
1003.712 | 10032.95 | 78.9523
1003.805 | 10033.576 | 78.9538
1003.914 | 10034.367 | 78.9567
1004.001 | 10035.141 | 78.9632
1004.106 | 10036.558 | 78.9636
1004.205 | 10037.464 | 78.9685
1004.303 | 10038.699 | 78.9695
1004.4 | 10039.177 | 78.9748
1004.509 | 10040.758 | 78.9741
1004.606 | 10041.615 | 78.982
1004.734 | 10042.85 | 78.9838
1004.832 | 10044.003 | 78.9898
1004.91 | 10044.613 | 78.9881
1005.003 | 10045.338 | 78.9915
1005.103 | 10046.639 | 78.9935
1005.209 | 10047.413 | 78.9976
1005.323 | 10048.105 | 79.0029
1005.412 | 10049.324 | 79.0031
1005.505 | 10049.999 | 79.0051
1005.601 | 10051.844 | 79.0096
1005.707 | 10052.388 | 79.0093
1005.803 | 10053.887 | 79.0159
1005.902 | 10054.381 | 79.016
1006.038 | 10055.617 | 79.0199
1006.129 | 10056.967 | 79.0245
1006.244 | 10057.758 | 79.0278
1006.315 | 10058.351 | 79.0294
1006.432 | 10060.015 | 79.0332
1006.533 | 10060.443 | 79.0374
1006.645 | 10061.843 | 79.0401
1006.707 | 10061.843 | 79.0361
1006.827 | 10064.149 | 79.0445
1006.928 | 10064.825 | 79.0468
1007.004 | 10065.5 | 79.0464
1007.132 | 10066.999 | 79.0533
1007.224 | 10067.79 | 79.0566
1007.318 | 10068.548 | 79.057
1007.433 | 10069.75 | 79.0603
1007.5 | 10070.211 | 79.0643
1007.605 | 10071.579 | 79.0648
1007.723 | 10073.11 | 79.0713
1007.824 | 10073.769 | 79.0731
1007.929 | 10074.445 | 79.0757
1008.003 | 10075.268 | 79.0769
1008.125 | 10076.899 | 79.0794
1008.213 | 10077.509 | 79.082
1008.327 | 10078.579 | 79.0822
1008.413 | 10079.255 | 79.0862
1008.532 | 10080.358 | 79.0902
1008.619 | 10081.874 | 79.0909
1008.721 | 10082.73 | 79.0961
1008.805 | 10083.406 | 79.0981
1008.931 | 10084.51 | 79.1028
1009.006 | 10085.185 | 79.1073
1009.125 | 10086.931 | 79.1135
1009.218 | 10087.722 | 79.1153
1009.323 | 10088.397 | 79.1203
1009.404 | 10089.237 | 79.1208
1009.516 | 10090.72 | 79.1248
1009.628 | 10091.856 | 79.1243
1009.724 | 10092.762 | 79.1271
1009.803 | 10093.289 | 79.1278
1009.916 | 10094.838 | 79.1326
1010.003 | 10095.431 | 79.1313
1010.131 | 10096.469 | 79.1347
1010.207 | 10097.144 | 79.1349
1010.315 | 10099.005 | 79.1385
1010.416 | 10099.681 | 79.1369
1010.502 | 10100.389 | 79.1443
1010.629 | 10101.46 | 79.1423
1010.702 | 10102.135 | 79.1426
1010.809 | 10103.964 | 79.1488
1010.907 | 10104.425 | 79.1478
1011.026 | 10105.15 | 79.1534
1011.104 | 10106.122 | 79.1544
1011.219 | 10107.242 | 79.1548
1011.303 | 10108.082 | 79.155
1011.426 | 10109.564 | 79.157
1011.503 | 10110.141 | 79.1627
1011.609 | 10111.278 | 79.1624
1011.707 | 10112.76 | 79.1638
1011.821 | 10113.798 | 79.1661
1011.911 | 10114.457 | 79.1666
1012.01 | 10115.643 | 79.1683
1012.112 | 10116.417 | 79.1723
1012.208 | 10117.01 | 79.1741
1012.314 | 10118.822 | 79.1781
1012.411 | 10119.629 | 79.1793
1012.506 | 10120.123 | 79.1819
1012.62 | 10121.771 | 79.1822
1012.712 | 10122.331 | 79.1866
1012.843 | 10124.11 | 79.1901
1012.909 | 10124.653 | 79.1879
1013.009 | 10125.642 | 79.1922
1013.132 | 10127.157 | 79.1947
1013.212 | 10127.948 | 79.2008
1013.304 | 10128.508 | 79.1964
1013.413 | 10129.43 | 79.2014
1013.53 | 10130.814 | 79.2062
1013.605 | 10131.308 | 79.2058
1013.709 | 10132.066 | 79.2065
1013.803 | 10133.565 | 79.2105
1013.925 | 10134.306 | 79.2142
1014.028 | 10135.937 | 79.2153
1014.105 | 10136.514 | 79.2202
1014.201 | 10137.551 | 79.2175
1014.33 | 10138.803 | 79.2212
1014.402 | 10139.314 | 79.2261
1014.508 | 10139.874 | 79.2279
1014.633 | 10141.851 | 79.2296
1014.731 | 10142.987 | 79.2307
1014.826 | 10143.811 | 79.2368
1014.906 | 10144.305 | 79.2362
1015.024 | 10145.771 | 79.2372
1015.128 | 10147.138 | 79.2365
1015.229 | 10147.814 | 79.2415
1015.303 | 10148.506 | 79.2417
1015.432 | 10149.988 | 79.2448
1015.53 | 10150.795 | 79.2485
1015.627 | 10151.948 | 79.25
1015.719 | 10152.393 | 79.2532
1015.826 | 10153.53 | 79.2533
1015.931 | 10154.848 | 79.2565
1016.025 | 10155.77 | 79.2582
1016.103 | 10156.231 | 79.2612
1016.221 | 10157.862 | 79.2616
1016.337 | 10158.472 | 79.2604
1016.405 | 10159.213 | 79.2636
1016.532 | 10160.761 | 79.2664
1016.626 | 10161.354 | 79.2678
1016.721 | 10162.129 | 79.2738
1016.805 | 10163.035 | 79.2737
1016.927 | 10164.814 | 79.2748
1017.018 | 10165.489 | 79.2739
1017.12 | 10166.724 | 79.2751
1017.214 | 10167.663 | 79.2734
1017.327 | 10168.372 | 79.2708
1017.433 | 10170.002 | 79.2678
1017.513 | 10170.678 | 79.2532
1017.603 | 10171.403 | 79.2531
1017.727 | 10172.556 | 79.2491
1017.813 | 10173.956 | 79.2485
1017.913 | 10174.648 | 79.2488
1018.023 | 10175.537 | 79.2443
1018.113 | 10176.756 | 79.2489
1018.221 | 10177.876 | 79.2461
1018.322 | 10178.288 | 79.2449
1018.41 | 10179.952 | 79.2475
1018.509 | 10180.743 | 79.2468
1018.615 | 10181.467 | 79.2485
1018.719 | 10182.505 | 79.2492
1018.815 | 10183.065 | 79.2456
1018.909 | 10184.729 | 79.2481
1019.015 | 10185.503 | 79.2503
1019.118 | 10186.821 | 79.2515
1019.211 | 10187.266 | 79.2495
1019.308 | 10188.913 | 79.2517
1019.415 | 10189.457 | 79.2504
1019.506 | 10190.923 | 79.2514
1019.636 | 10191.417 | 79.2519
1019.705 | 10192.553 | 79.2566
1019.804 | 10193.69 | 79.2568
1019.916 | 10194.843 | 79.2569
1020.007 | 10195.403 | 79.259
1020.113 | 10196.408 | 79.2627
1020.215 | 10196.968 | 79.2634
1020.32 | 10198.764 | 79.2642
1020.413 | 10199.67 | 79.267
1020.508 | 10200.213 | 79.2656
1020.613 | 10201.795 | 79.2667
1020.711 | 10202.421 | 79.2682
1020.808 | 10203.557 | 79.2707
1020.904 | 10204.891 | 79.2726
1021.052 | 10206.078 | 79.2753
1021.112 | 10206.934 | 79.2787
1021.202 | 10207.56 | 79.2778
1021.31 | 10208.647 | 79.2833
1021.4 | 10209.323 | 79.281
1021.5 | 10209.998 | 79.2858
1021.609 | 10211.579 | 79.2869
1021.703 | 10212.831 | 79.2889
1021.852 | 10214.083 | 79.2936
1021.943 | 10214.808 | 79.2943
1022.048 | 10215.632 | 79.2964
1022.11 | 10216.323 | 79.2978
1022.206 | 10217.724 | 79.2976
1022.341 | 10218.926 | 79.3031
1022.439 | 10219.799 | 79.3025
1022.503 | 10220.376 | 79.3055
1022.631 | 10221.397 | 79.3061
1022.7 | 10222.534 | 79.3096
1022.813 | 10223.193 | 79.3121
1022.903 | 10224.856 | 79.3139
1023 | 10225.35 | 79.3148
1023.127 | 10226.8 | 79.3173
1023.237 | 10227.937 | 79.3186
1023.317 | 10228.826 | 79.3168
1023.431 | 10229.979 | 79.3211
1023.527 | 10230.754 | 79.3204
1023.637 | 10231.824 | 79.3241
1023.7 | 10232.846 | 79.3247
1023.811 | 10233.323 | 79.3271
1023.902 | 10234.328 | 79.3285
1024.004 | 10235.399 | 79.3302
1024.11 | 10236.321 | 79.3324
1024.224 | 10237.754 | 79.3342
1024.338 | 10238.776 | 79.3339
1024.406 | 10239.402 | 79.3377
1024.532 | 10240.835 | 79.3371
1024.629 | 10242.103 | 79.3394
1024.73 | 10242.811 | 79.3415
1024.804 | 10243.404 | 79.3439
1024.928 | 10244.821 | 79.3461
1025.017 | 10245.711 | 79.3468
1025.138 | 10246.37 | 79.3492
1025.23 | 10247.572 | 79.3511
1025.302 | 10248.165 | 79.3544
1025.422 | 10249.763 | 79.3549
1025.526 | 10250.751 | 79.3568
1025.625 | 10251.888 | 79.3593
1025.716 | 10253.041 | 79.3622
1025.817 | 10253.7 | 79.364
1025.905 | 10254.408 | 79.3663
1026.018 | 10255.578 | 79.3662
1026.121 | 10256.863 | 79.3676
1026.213 | 10257.423 | 79.3692
1026.328 | 10258.823 | 79.3701
1026.422 | 10259.712 | 79.372
1026.5 | 10260.207 | 79.3717
1026.614 | 10261.442 | 79.3717
1026.714 | 10262.776 | 79.3728
1026.82 | 10264.078 | 79.3754
1026.91 | 10264.753 | 79.375
1027.028 | 10265.445 | 79.3759
1027.109 | 10266.614 | 79.3774
1027.209 | 10267.174 | 79.3746
1027.316 | 10269.003 | 79.3792
1027.417 | 10269.695 | 79.3841
1027.502 | 10270.403 | 79.3835
1027.627 | 10271.457 | 79.3853
1027.703 | 10272.116 | 79.3837
1027.82 | 10273.253 | 79.3852
1027.912 | 10274.06 | 79.3845
1028.002 | 10274.999 | 79.3848
1028.112 | 10276.482 | 79.3879
1028.218 | 10277.091 | 79.39
1028.306 | 10278.887 | 79.3884
1028.41 | 10279.611 | 79.3937
1028.514 | 10280.32 | 79.3914
1028.611 | 10281.275 | 79.3866
1028.702 | 10282.807 | 79.3956
1028.816 | 10283.4 | 79.3966
1028.902 | 10284.668 | 79.3977
1029.024 | 10285.245 | 79.3973
1029.109 | 10286.415 | 79.398
1029.204 | 10287.848 | 79.3986
1029.334 | 10288.968 | 79.3907
1029.406 | 10289.577 | 79.3946
1029.513 | 10290.681 | 79.3968
1029.603 | 10291.389 | 79.3954
1029.702 | 10292.839 | 79.3948
1029.8 | 10293.514 | 79.3948
1029.932 | 10294.832 | 79.3941
1030.05 | 10295.656 | 79.3972
1030.105 | 10296.661 | 79.3963
1030.205 | 10297.336 | 79.399
1030.319 | 10297.912 | 79.3999
1030.407 | 10299.708 | 79.3986
1030.513 | 10300.284 | 79.4043
1030.628 | 10301.915 | 79.404
1030.747 | 10302.772 | 79.4061
1030.817 | 10303.348 | 79.4072
1030.913 | 10304.501 | 79.4055
1031.027 | 10305.77 | 79.4098
1031.128 | 10306.923 | 79.4104
1031.252 | 10307.483 | 79.4113
1031.331 | 10308.587 | 79.4106
1031.409 | 10309.311 | 79.4113
1031.525 | 10311.222 | 79.4136
1031.605 | 10311.222 | 79.4129
1031.739 | 10312.655 | 79.4151
1031.809 | 10313.232 | 79.4153
1031.9 | 10314.286 | 79.418
1032.029 | 10315.373 | 79.4202
1032.106 | 10316.148 | 79.4229
1032.234 | 10317.91 | 79.4226
1032.307 | 10317.91 | 79.4244
1032.429 | 10319.541 | 79.4272
1032.505 | 10320.118 | 79.4289
1032.605 | 10321.139 | 79.426
1032.731 | 10322.473 | 79.4325
1032.823 | 10323.873 | 79.429
1032.939 | 10324.664 | 79.4313
1033.011 | 10325.224 | 79.4133
1033.104 | 10326.361 | 79.4136
1033.221 | 10327.86 | 79.417
1033.337 | 10328.436 | 79.4179
1033.418 | 10329.227 | 79.4175
1033.524 | 10331.055 | 79.4234
1033.62 | 10331.747 | 79.4231
1033.725 | 10332.456 | 79.4249
1033.821 | 10334.07 | 79.4263
1033.922 | 10334.696 | 79.4287
1034.018 | 10335.684 | 79.4279
1034.125 | 10336.491 | 79.4325
1034.205 | 10337.084 | 79.4336
1034.318 | 10338.55 | 79.4331
1034.4 | 10339.127 | 79.4362
1034.518 | 10340.824 | 79.4396
1034.603 | 10341.367 | 79.4375
1034.73 | 10342.454 | 79.4405
1034.8 | 10343.196 | 79.437
1034.922 | 10344.728 | 79.4382
1035.01 | 10345.469 | 79.4385
1035.109 | 10346.737 | 79.4372
1035.215 | 10348.006 | 79.4389
1035.317 | 10348.714 | 79.4386
1035.427 | 10349.389 | 79.4432
1035.514 | 10350.411 | 79.4417
1035.609 | 10351.728 | 79.4431
1035.714 | 10352.437 | 79.4461
1035.811 | 10353.573 | 79.4475
1035.902 | 10354.084 | 79.4501
1036.008 | 10355.6 | 79.4503
1036.128 | 10356.275 | 79.4534
1036.212 | 10357.906 | 79.4528
1036.307 | 10358.4 | 79.4515
1036.404 | 10359.85 | 79.4566
1036.512 | 10360.41 | 79.4578
1036.611 | 10361.563 | 79.4606
1036.701 | 10362.09 | 79.4605
1036.803 | 10363.556 | 79.4584
1036.921 | 10364.775 | 79.46
1037.014 | 10365.664 | 79.4603
1037.1 | 10366.34 | 79.4591
1037.202 | 10367.526 | 79.4639
1037.321 | 10368.695 | 79.4644
1037.4 | 10369.601 | 79.4638
1037.522 | 10370.178 | 79.4698
1037.612 | 10371.067 | 79.4651
1037.733 | 10373.11 | 79.4629
1037.81 | 10373.637 | 79.46
1037.911 | 10374.625 | 79.4621
1038.001 | 10375.317 | 79.4651
1038.102 | 10376.668 | 79.4671
1038.232 | 10377.788 | 79.4688
1038.307 | 10378.48 | 79.4691
1038.402 | 10379.518 | 79.4746
1038.541 | 10380.77 | 79.4713
1038.629 | 10381.363 | 79.471
1038.746 | 10382.483 | 79.4719
1038.815 | 10383.274 | 79.4742
1038.932 | 10384.97 | 79.4781
1039.037 | 10385.761 | 79.4747
1039.119 | 10386.337 | 79.4775
1039.201 | 10387.524 | 79.4793
1039.302 | 10388.644 | 79.4803
1039.411 | 10389.171 | 79.4834
1039.512 | 10390.274 | 79.4835
1039.6 | 10391.79 | 79.4866
1039.728 | 10393.124 | 79.4871
1039.828 | 10393.8 | 79.4892
1039.902 | 10394.673 | 79.4904
1040.018 | 10395.266 | 79.4901
1040.124 | 10397.061 | 79.4924
1040.226 | 10397.786 | 79.492
1040.304 | 10398.478 | 79.4937
1040.422 | 10400.026 | 79.4968
1040.546 | 10400.603 | 79.497
1040.606 | 10401.311 | 79.4984
1040.732 | 10402.958 | 79.4704
1040.804 | 10402.958 | 79.4645
1040.928 | 10404.803 | 79.4669
1041.026 | 10405.891 | 79.4666
1041.132 | 10406.731 | 79.4691
1041.214 | 10407.324 | 79.4676
1041.323 | 10408.345 | 79.4667
1041.408 | 10409.037 | 79.4686
1041.532 | 10410.701 | 79.4684
1041.626 | 10411.343 | 79.4691
1041.722 | 10412.068 | 79.4702
1041.8 | 10413.089 | 79.4687
1041.917 | 10414.967 | 79.4697
1042.022 | 10414.967 | 79.4698
1042.127 | 10416.795 | 79.4701
1042.224 | 10417.718 | 79.4726
1042.3 | 10418.311 | 79.4707
1042.415 | 10419.958 | 79.4743
1042.551 | 10420.65 | 79.4762
1042.6 | 10420.65 | 79.4752
1042.72 | 10422.824 | 79.4802
1042.815 | 10423.434 | 79.4797
1042.917 | 10424.142 | 79.4806
1043.002 | 10424.982 | 79.4809
1043.123 | 10426.778 | 79.4798
1043.225 | 10427.338 | 79.4809
1043.317 | 10428.079 | 79.4831
1043.41 | 10429.924 | 79.4847
1043.526 | 10430.369 | 79.4833
1043.623 | 10431.127 | 79.4811
1043.713 | 10432.939 | 79.484
1043.818 | 10433.433 | 79.4847
1043.907 | 10434.207 | 79.4866
1044.015 | 10434.899 | 79.4852
1044.113 | 10436.925 | 79.4851
1044.206 | 10437.403 | 79.4862
1044.307 | 10438.72 | 79.4852
1044.407 | 10439.857 | 79.4744
1044.511 | 10440.895 | 79.4705
1044.609 | 10441.735 | 79.4677
1044.715 | 10442.196 | 79.4676
1044.817 | 10443.712 | 79.471
1044.916 | 10444.321 | 79.4718
1045.024 | 10445.507 | 79.472
1045.104 | 10446.99 | 79.4708
1045.214 | 10447.78 | 79.4682
1045.303 | 10448.538 | 79.4655
1045.403 | 10449.839 | 79.4644
1045.502 | 10449.839 | 79.4609
1045.606 | 10451.569 | 79.4583
1045.708 | 10452.508 | 79.4678
1045.802 | 10453.052 | 79.4662
1045.904 | 10454.864 | 79.464
1046.023 | 10455.308 | 79.462
1046.118 | 10456.066 | 79.4552
1046.208 | 10457.022 | 79.4524
1046.302 | 10458.652 | 79.4286
1046.415 | 10459.229 | 79.4225
1046.532 | 10460.942 | 79.4202
1046.609 | 10461.881 | 79.4191
1046.707 | 10462.589 | 79.4156
1046.805 | 10463.281 | 79.416
1046.914 | 10464.022 | 79.414
1047.013 | 10464.961 | 79.4142
1047.121 | 10465.966 | 79.4136
1047.21 | 10465.966 | 79.4097
1047.321 | 10467.926 | 79.4114
1047.406 | 10469.03 | 79.4094
1047.551 | 10471.139 | 79.405
1047.621 | 10471.139 | 79.4053
1047.731 | 10472.934 | 79.4037
1047.808 | 10472.934 | 79.404
1047.901 | 10474.631 | 79.401
1048.031 | 10475.767 | 79.4031
1048.109 | 10476.278 | 79.4001
1048.242 | 10477.942 | 79.3992
1048.327 | 10478.848 | 79.3983
1048.406 | 10478.848 | 79.3966
1048.519 | 10480.479 | 79.397
1048.623 | 10481.467 | 79.3937
1048.714 | 10481.467 | 79.3927
1048.804 | 10482.966 | 79.3934
1049.005 | 10483.888 | 79.393
1049.013 | 10483.888 | 79.3921
1049.131 | 10486.508 | 79.3916
1049.214 | 10487.43 | 79.3868
1049.302 | 10487.43 | 79.3913
1049.412 | 10489.72 | 79.3879
1049.513 | 10490.214 | 79.3865
1049.621 | 10490.972 | 79.3853
1049.712 | 10492.026 | 79.3828
1049.818 | 10493.08 | 79.3814
1049.909 | 10494.052 | 79.3818
1050.03 | 10495.238 | 79.3784
1050.127 | 10495.238 | 79.377
1050.22 | 10497.824 | 79.376
1050.31 | 10498.45 | 79.3737
1050.409 | 10498.45 | 79.3711
1050.526 | 10500.773 | 79.3717
1050.646 | 10501.366 | 79.3727
1050.725 | 10502.766 | 79.3689
1050.814 | 10503.606 | 79.348
1050.91 | 10504.298 | 79.3486
1051.003 | 10505.846 | 79.3504
1051.114 | 10506.95 | 79.3491
1051.201 | 10507.79 | 79.3496
1051.309 | 10508.597 | 79.3501
1051.405 | 10509.866 | 79.3479
1051.519 | 10510.327 | 79.3459
1051.624 | 10511.002 | 79.3485
1051.708 | 10512.024 | 79.346
1051.808 | 10513.687 | 79.3481
1051.908 | 10514.182 | 79.347
1052.008 | 10514.956 | 79.343
1052.105 | 10515.878 | 79.3466
1052.212 | 10517.657 | 79.343
1052.317 | 10518.333 | 79.3435
1052.413 | 10519.403 | 79.34
1052.517 | 10520.112 | 79.3393
1052.602 | 10521.347 | 79.3369
1052.708 | 10522.303 | 79.3372
1052.804 | 10522.929 | 79.3378
1052.932 | 10524.576 | 79.3373
1053.017 | 10525.136 | 79.3372
1053.103 | 10526.8 | 79.3333
1053.237 | 10527.491 | 79.3326
1053.309 | 10528.183 | 79.3349
1053.413 | 10528.925 | 79.3328
1053.508 | 10529.946 | 79.3326
1053.629 | 10531.807 | 79.3312
1053.726 | 10532.746 | 79.3289
1053.805 | 10533.471 | 79.3282
1053.9 | 10534.476 | 79.324
1054.027 | 10535.761 | 79.3243
1054.129 | 10536.914 | 79.3222
1054.201 | 10537.342 | 79.3187
1054.308 | 10538.281 | 79.3192
1054.402 | 10538.891 | 79.3196
1054.521 | 10540.373 | 79.3166
1054.632 | 10542.136 | 79.3163
1054.746 | 10542.63 | 79.3143
1054.8 | 10543.536 | 79.3137
1054.923 | 10545.035 | 79.3129
1055.024 | 10545.727 | 79.3167
1055.125 | 10546.303 | 79.3136
1055.204 | 10547.028 | 79.2967
1055.319 | 10548.988 | 79.2809
1055.424 | 10549.713 | 79.2777
1055.539 | 10550.405 | 79.277
1055.601 | 10551.212 | 79.2748
1055.727 | 10552.546 | 79.2734
1055.8 | 10553.09 | 79.2709
1055.933 | 10554.605 | 79.2728
1056.009 | 10555.297 | 79.2677
1056.105 | 10556.417 | 79.2702
1056.201 | 10557.323 | 79.269
1056.319 | 10558.773 | 79.264
1056.426 | 10559.366 | 79.2642
1056.513 | 10560.898 | 79.2645
1056.618 | 10561.705 | 79.2627
1056.717 | 10562.249 | 79.2621
1056.825 | 10563.369 | 79.2623
1056.922 | 10564.835 | 79.2601
1057.025 | 10565.329 | 79.2586
1057.121 | 10566.087 | 79.2588
1057.217 | 10567.009 | 79.2564
1057.326 | 10568.755 | 79.2522
1057.4 | 10569.299 | 79.2521
1057.518 | 10570.782 | 79.2471
1057.609 | 10571.358 | 79.2469
1057.722 | 10573.005 | 79.2376
1057.822 | 10573.747 | 79.2258
1057.926 | 10574.603 | 79.2176
1058.015 | 10575.229 | 79.2139
1058.102 | 10576.003 | 79.2113
1058.218 | 10577.618 | 79.2109
1058.31 | 10578.705 | 79.2099
1058.417 | 10579.677 | 79.2059
1058.506 | 10580.55 | 79.2096
1058.6 | 10580.995 | 79.208
1058.713 | 10582.592 | 79.2104
1058.803 | 10583.844 | 79.2075
1058.905 | 10584.371 | 79.205
1059.012 | 10585.162 | 79.2049
1059.11 | 10586.892 | 79.208
1059.214 | 10587.649 | 79.2069
1059.311 | 10588.243 | 79.206
1059.422 | 10588.918 | 79.2054
1059.504 | 10589.742 | 79.205
1059.612 | 10591.619 | 79.2051
1059.719 | 10592.311 | 79.2074
1059.825 | 10593.398 | 79.2039
1059.904 | 10594.123 | 79.2026
1060.025 | 10595.375 | 79.2001
1060.112 | 10596.396 | 79.1925
1060.209 | 10596.957 | 79.1928
1060.306 | 10597.912 | 79.1932
1060.426 | 10599.658 | 79.1904
1060.507 | 10600.564 | 79.187
1060.6 | 10601.289 | 79.1737
1060.707 | 10602.096 | 79.1709
1060.815 | 10603.562 | 79.1688
1060.904 | 10604.419 | 79.1701
1061.001 | 10605.769 | 79.1698
1061.101 | 10606.494 | 79.1703
1061.22 | 10607.367 | 79.1662
1061.307 | 10608.174 | 79.1678
1061.417 | 10609.723 | 79.1662
1061.537 | 10610.579 | 79.1639
1061.646 | 10611.881 | 79.1635
1061.709 | 10612.622 | 79.1657
1061.83 | 10613.726 | 79.1667
1061.958 | 10614.747 | 79.1614
1062.002 | 10614.747 | 79.1653
1062.146 | 10616.707 | 79.1629
1062.214 | 10617.267 | 79.1629
1062.3 | 10618.486 | 79.1644
1062.43 | 10619.788 | 79.1631
1062.502 | 10620.331 | 79.1608
1062.614 | 10621.369 | 79.1649
1062.731 | 10622.917 | 79.1651
1062.826 | 10623.708 | 79.1651
1062.92 | 10624.993 | 79.1642
1063.002 | 10624.993 | 79.1648
1063.125 | 10627.085 | 79.1663
1063.227 | 10627.76 | 79.1661
1063.381 | 10628.485 | 79.1689
1063.4 | 10628.485 | 79.1693
1063.509 | 10630.561 | 79.1664
1063.61 | 10631.483 | 79.1664
1063.73 | 10632.537 | 79.1695
1063.806 | 10633.114 | 79.1698
1063.924 | 10634.333 | 79.1694
1064.017 | 10635.947 | 79.1699
1064.123 | 10636.721 | 79.1725
1064.201 | 10637.298 | 79.1734
1064.303 | 10638.188 | 79.1707
1064.424 | 10639.687 | 79.1755
1064.504 | 10640.181 | 79.1779
1064.619 | 10641.68 | 79.174
1064.726 | 10643.047 | 79.1761
1064.825 | 10643.772 | 79.1742
1064.923 | 10644.711 | 79.1766
1065.001 | 10645.403 | 79.1753
1065.121 | 10647.017 | 79.1755
1065.226 | 10647.725 | 79.1807
1065.319 | 10648.45 | 79.1795
1065.404 | 10649.537 | 79.1839
1065.511 | 10650.707 | 79.1823
1065.622 | 10652.041 | 79.18
1065.726 | 10652.716 | 79.1803
1065.814 | 10654.084 | 79.184
1065.94 | 10654.726 | 79.1846
1066.024 | 10655.747 | 79.1833
1066.119 | 10656.67 | 79.1845
1066.242 | 10657.164 | 79.1875
1066.314 | 10658.745 | 79.1854
1066.422 | 10660.03 | 79.1876
1066.522 | 10660.821 | 79.1895
1066.627 | 10661.628 | 79.1905
1066.709 | 10662.205 | 79.1916
1066.819 | 10663.407 | 79.1909
1066.904 | 10664.099 | 79.1912
1067.017 | 10665.779 | 79.1931
1067.102 | 10666.339 | 79.1909
1067.215 | 10667.377 | 79.1923
1067.303 | 10667.954 | 79.1932
1067.421 | 10669.7 | 79.195
1067.512 | 10670.606 | 79.1963
1067.623 | 10671.479 | 79.201
1067.701 | 10672.203 | 79.1956
1067.818 | 10673.686 | 79.1962
1067.903 | 10674.345 | 79.1957
1068.006 | 10675.317 | 79.1942
1068.117 | 10676.783 | 79.1945
1068.214 | 10677.623 | 79.1953
1068.309 | 10678.891 | 79.1954
1068.406 | 10679.336 | 79.1801
1068.506 | 10680.67 | 79.1812
1068.626 | 10681.214 | 79.1799
1068.717 | 10682.417 | 79.1838
1068.8 | 10683.01 | 79.1825
1068.91 | 10684.558 | 79.1843
1069.018 | 10685.25 | 79.1894
1069.113 | 10686.139 | 79.1888
1069.212 | 10686.946 | 79.1889
1069.306 | 10688.66 | 79.1918
1069.421 | 10689.45 | 79.1928
1069.501 | 10690.01 | 79.1967
1069.6 | 10691.806 | 79.1957
1069.701 | 10692.284 | 79.1946
1069.8 | 10693.766 | 79.2009
1069.924 | 10694.343 | 79.2015
1070.006 | 10695.496 | 79.2016
1070.101 | 10696.781 | 79.2042
1070.232 | 10697.917 | 79.2046
1070.307 | 10698.477 | 79.2091
1070.405 | 10699.416 | 79.2128
1070.504 | 10700.141 | 79.2086
1070.602 | 10701.624 | 79.2126
1070.731 | 10702.777 | 79.2127
1070.807 | 10703.469 | 79.2133
1070.901 | 10704.44 | 79.2194
1071.03 | 10705.775 | 79.2219
1071.118 | 10706.236 | 79.2212
1071.216 | 10706.961 | 79.2195
1071.335 | 10708.789 | 79.2221
1071.404 | 10709.25 | 79.2208
1071.502 | 10709.843 | 79.225
1071.635 | 10712.15 | 79.2257
1071.706 | 10712.15 | 79.2247
1071.828 | 10713.78 | 79.2219
1071.906 | 10714.357 | 79.2305
1072.031 | 10715.477 | 79.2289
1072.11 | 10716.12 | 79.2176
1072.228 | 10717.899 | 79.226
1072.325 | 10718.722 | 79.2282
1072.425 | 10719.859 | 79.2317
1072.539 | 10720.633 | 79.2299
1072.645 | 10721.572 | 79.2279
1072.709 | 10722.264 | 79.2306
1072.828 | 10723.746 | 79.2314
1072.902 | 10724.257 | 79.2371
1073.028 | 10725.888 | 79.2379
1073.12 | 10726.662 | 79.2372
1073.221 | 10727.667 | 79.2387
1073.3 | 10728.145 | 79.2419
1073.426 | 10729.742 | 79.2455
1073.504 | 10730.335 | 79.2449
1073.629 | 10731.785 | 79.2473
1073.72 | 10732.707 | 79.2517
1073.825 | 10733.383 | 79.2485
1073.927 | 10734.865 | 79.2525
1074.021 | 10735.656 | 79.2563
1074.122 | 10736.793 | 79.2584
1074.226 | 10737.748 | 79.2609
1074.325 | 10738.885 | 79.2624
1074.401 | 10739.329 | 79.2649
1074.523 | 10740.713 | 79.2677
1074.6 | 10740.713 | 79.2695
1074.724 | 10742.69 | 79.2735
1074.803 | 10743.135 | 79.2731
1074.923 | 10744.452 | 79.2763
1075.014 | 10745.029 | 79.2787
1075.103 | 10745.951 | 79.2797
1075.22 | 10747.665 | 79.2834
1075.33 | 10748.801 | 79.2879
1075.411 | 10749.411 | 79.2906
1075.513 | 10750.729 | 79.293
1075.618 | 10751.272 | 79.3043
1075.715 | 10752.244 | 79.3089
1075.811 | 10753.232 | 79.3137
1075.918 | 10754.287 | 79.3162
1076.008 | 10755.901 | 79.3218
1076.106 | 10756.642 | 79.3218
1076.209 | 10757.202 | 79.3257
1076.306 | 10758.339 | 79.3222
1076.404 | 10759.113 | 79.3246
1076.508 | 10760.843 | 79.3252
1076.613 | 10761.386 | 79.3227
1076.708 | 10762.506 | 79.3244
1076.826 | 10763.742 | 79.3278
1076.938 | 10764.483 | 79.3303
1077.011 | 10765.554 | 79.3295
1077.105 | 10766.822 | 79.3344
1077.214 | 10767.333 | 79.3367
1077.322 | 10768.058 | 79.335
1077.418 | 10768.997 | 79.3509
1077.506 | 10770.858 | 79.3522
1077.604 | 10771.632 | 79.3572
1077.732 | 10772.242 | 79.3547
1077.824 | 10773.329 | 79.349
1077.906 | 10774.811 | 79.352
1078.019 | 10775.47 | 79.355
1078.102 | 10776.162 | 79.3602
1078.243 | 10777.744 | 79.3562
1078.318 | 10778.403 | 79.3629
1078.41 | 10779.309 | 79.3434
1078.515 | 10780.626 | 79.3435
1078.636 | 10781.45 | 79.3447
1078.707 | 10782.109 | 79.3469
1078.803 | 10783.806 | 79.3513
1078.914 | 10784.415 | 79.3529
1079.003 | 10785.057 | 79.3527
1079.107 | 10786.672 | 79.3517
1079.216 | 10787.265 | 79.3587
1079.31 | 10788.451 | 79.3644
1079.4 | 10789.044 | 79.3617
1079.501 | 10790.806 | 79.3635
1079.603 | 10791.284 | 79.3655
1079.729 | 10793.096 | 79.3695
1079.827 | 10793.739 | 79.372
1079.912 | 10794.183 | 79.3741
1080.01 | 10794.925 | 79.3721
1080.1 | 10795.896 | 79.3778
1080.237 | 10797.741 | 79.3818
1080.304 | 10798.301 | 79.3824
1080.404 | 10799.257 | 79.3879
1080.529 | 10800.739 | 79.3913
1080.631 | 10801.892 | 79.3924
1080.735 | 10802.65 | 79.3957
1080.801 | 10803.144 | 79.3988
1080.922 | 10804.676 | 79.4016
1081.026 | 10805.599 | 79.407
1081.124 | 10806.999 | 79.4067
1081.231 | 10807.757 | 79.4079
1081.31 | 10808.35 | 79.4087
1081.433 | 10809.519 | 79.4144
1081.507 | 10810.145 | 79.4159
1081.62 | 10811.776 | 79.4204
1081.726 | 10813.044 | 79.4232
1081.825 | 10813.852 | 79.4248
1081.904 | 10814.527 | 79.4263
1082.027 | 10815.351 | 79.4314
1082.12 | 10816.026 | 79.4288
1082.205 | 10816.932 | 79.4347
1082.327 | 10818.744 | 79.4394
1082.418 | 10819.617 | 79.4433
1082.557 | 10820.754 | 79.448
1082.601 | 10820.754 | 79.4473
1082.724 | 10822.697 | 79.4509
1082.818 | 10823.406 | 79.46
1082.914 | 10824.724 | 79.4567
1083.001 | 10825.3 | 79.4608
1083.128 | 10826.387 | 79.4658
1083.213 | 10827.903 | 79.4651
1083.316 | 10828.628 | 79.4701
1083.431 | 10829.319 | 79.4729
1083.503 | 10830.094 | 79.4754
1083.619 | 10831.79 | 79.4791
1083.705 | 10832.35 | 79.4819
1083.822 | 10833.503 | 79.4857
1083.929 | 10834.772 | 79.4888
1084.023 | 10835.464 | 79.4889
1084.12 | 10836.254 | 79.4933
1084.211 | 10836.996 | 79.5007
1084.309 | 10838.676 | 79.5001
1084.415 | 10839.384 | 79.5031
1084.513 | 10840.554 | 79.5088
1084.628 | 10841.756 | 79.5115
1084.702 | 10842.316 | 79.5112
1084.825 | 10843.222 | 79.513
1084.914 | 10844.062 | 79.5118
1085.01 | 10845.627 | 79.5151
1085.113 | 10846.171 | 79.5168
1085.207 | 10847.621 | 79.516
1085.313 | 10848.197 | 79.516
1085.416 | 10849.614 | 79.5055
1085.506 | 10850.52 | 79.5082
1085.618 | 10851.212 | 79.5074
1085.703 | 10852.809 | 79.5121
1085.822 | 10853.32 | 79.5154
1085.915 | 10854.374 | 79.5185
1086.002 | 10855.066 | 79.5214
1086.105 | 10856.137 | 79.5222
1086.21 | 10857.85 | 79.5273
1086.305 | 10858.311 | 79.5283
1086.4 | 10859.596 | 79.5367
1086.515 | 10860.189 | 79.5353
1086.61 | 10861.079 | 79.5403
1086.702 | 10861.886 | 79.5442
1086.803 | 10863.632 | 79.5449
1086.913 | 10864.192 | 79.5477
1087.015 | 10865.263 | 79.5508
1087.104 | 10866.778 | 79.5509
1087.233 | 10867.898 | 79.559
1087.302 | 10867.898 | 79.5585
1087.433 | 10869.529 | 79.5666
1087.512 | 10870.089 | 79.569
1087.607 | 10871.16 | 79.5708
1087.705 | 10872.84 | 79.5744
1087.832 | 10873.351 | 79.5763
1087.91 | 10874.108 | 79.5838
1088.006 | 10874.883 | 79.5847
1088.101 | 10876.563 | 79.5885
1088.207 | 10877.123 | 79.5922
1088.327 | 10878.721 | 79.5918
1088.4 | 10879.38 | 79.5961
1088.503 | 10880.269 | 79.5987
1088.607 | 10880.813 | 79.6024
1088.701 | 10882.51 | 79.6095
1088.813 | 10883.234 | 79.6127
1088.909 | 10884.322 | 79.6121
1089.025 | 10885.837 | 79.6175
1089.112 | 10886.414 | 79.6196
1089.201 | 10887.468 | 79.6275
1089.335 | 10888.835 | 79.6266
1089.406 | 10888.835 | 79.632
1089.528 | 10890.449 | 79.6342
1089.601 | 10891.042 | 79.639
1089.738 | 10892.69 | 79.6408
1089.807 | 10893.332 | 79.6438
1089.927 | 10894.452 | 79.6456
1090.003 | 10895.029 | 79.6504
1090.125 | 10896.725 | 79.6564
1090.206 | 10897.17 | 79.6596
1090.317 | 10898.653 | 79.6607
1090.411 | 10899.196 | 79.6649
1090.518 | 10900.3 | 79.6716
1090.621 | 10900.926 | 79.6732
1090.722 | 10902.82 | 79.6753
1090.836 | 10903.397 | 79.6788
1090.91 | 10904.155 | 79.6816
1091.029 | 10905.785 | 79.6848
1091.119 | 10906.774 | 79.6876
1091.225 | 10907.581 | 79.6937
1091.307 | 10908.174 | 79.6944
1091.417 | 10909.261 | 79.7013
1091.515 | 10910.925 | 79.7037
1091.616 | 10911.65 | 79.7053
1091.705 | 10912.309 | 79.7046
1091.828 | 10913.313 | 79.7145
1091.906 | 10914.055 | 79.7144
1092.013 | 10915.916 | 79.7213
1092.108 | 10916.344 | 79.7213
1092.219 | 10917.959 | 79.7263
1092.316 | 10918.766 | 79.7291
1092.412 | 10919.589 | 79.7328
1092.517 | 10920.397 | 79.7365
1092.619 | 10921.319 | 79.7387
1092.725 | 10922.736 | 79.7444
1092.82 | 10923.411 | 79.745
1092.916 | 10924.202 | 79.7507
1093.008 | 10924.943 | 79.7537
1093.118 | 10926.722 | 79.7604
1093.214 | 10927.562 | 79.7587
1093.315 | 10928.748 | 79.7624
1093.404 | 10929.308 | 79.7676
1093.504 | 10930.824 | 79.7738
1093.608 | 10931.647 | 79.7775
1093.724 | 10932.389 | 79.7799
1093.812 | 10933.361 | 79.7804
1093.901 | 10933.888 | 79.7859
1094.013 | 10935.568 | 79.792
1094.102 | 10936.062 | 79.7932
1094.207 | 10937.808 | 79.7982
1094.312 | 10938.368 | 79.8008
1094.4 | 10939.027 | 79.8051
1094.516 | 10940.164 | 79.8077
1094.612 | 10940.938 | 79.8117
1094.705 | 10942.618 | 79.8149
1094.812 | 10943.178 | 79.82
1094.917 | 10944.331 | 79.8234
1095.002 | 10945.764 | 79.8276
1095.142 | 10946.555 | 79.8329
1095.213 | 10947.181 | 79.8351
1095.305 | 10948.828 | 79.8363
1095.405 | 10949.636 | 79.8411
1095.514 | 10950.229 | 79.8455
1095.639 | 10951.958 | 79.8521
1095.742 | 10952.699 | 79.8535
1095.843 | 10953.375 | 79.8583
1095.916 | 10954.182 | 79.8603
1096.029 | 10955.879 | 79.8629
1096.109 | 10956.472 | 79.8667
1096.202 | 10957.229 | 79.87
1096.302 | 10958.069 | 79.8737
1096.428 | 10959.7 | 79.8772
1096.529 | 10960.837 | 79.8842
1096.643 | 10961.661 | 79.886
1096.714 | 10962.221 | 79.8881
1096.828 | 10963.868 | 79.891
1096.905 | 10964.444 | 79.8951
1097.03 | 10965.367 | 79.9011
1097.134 | 10966.915 | 79.9023
1097.201 | 10966.915 | 79.9046
1097.334 | 10968.53 | 79.9107
1097.415 | 10969.073 | 79.9117
1097.506 | 10970.259 | 79.9171
1097.627 | 10971.725 | 79.92
1097.727 | 10972.862 | 79.9212
1097.801 | 10973.389 | 79.9272
1097.925 | 10975.036 | 79.932
1098.022 | 10975.695 | 79.9372
1098.127 | 10976.7 | 79.9375
1098.227 | 10977.277 | 79.9403
1098.306 | 10978.034 | 79.9477
1098.42 | 10979.27 | 79.9474
1098.509 | 10979.945 | 79.9528
1098.627 | 10981.724 | 79.9552
1098.717 | 10982.35 | 79.9642
1098.807 | 10983.075 | 79.9635
1098.917 | 10984.591 | 79.9714
1099.031 | 10985.415 | 79.9728
1099.105 | 10985.415 | 79.9764
1099.227 | 10987.557 | 79.9811
1099.314 | 10988.891 | 79.9854
1099.418 | 10989.78 | 79.9881
1099.515 | 10990.588 | 79.9912
1099.603 | 10991.032 | 79.9915
1099.722 | 10992.68 | 79.9953
1099.802 | 10993.141 | 79.9943
1099.924 | 10994.689 | 80.0056
1100.013 | 10995.711 | 80.0087
1100.103 | 10996.271 | 80.0072
1100.228 | 10997.341 | 80.0116
1100.31 | 10998.857 | 80.0143
1100.417 | 10999.598 | 80.0193
1100.502 | 11000.306 | 80.0219
1100.618 | 11001.41 | 80.0282
1100.722 | 11002.431 | 80.0333
1100.809 | 11003.848 | 80.0366
1100.909 | 11004.672 | 80.0413
1101.021 | 11005.232 | 80.0442
1101.12 | 11006.665 | 80.0454
1101.229 | 11007.736 | 80.0519
1101.307 | 11008.345 | 80.0536
1101.426 | 11009.729 | 80.0574
1101.509 | 11010.519 | 80.0608
1101.624 | 11011.327 | 80.0647
1101.706 | 11012.809 | 80.0683
1101.801 | 11013.254 | 80.0705
1101.911 | 11014.901 | 80.0753
1102.026 | 11015.346 | 80.0786
1102.118 | 11016.351 | 80.0829
1102.204 | 11017.125 | 80.0854
1102.314 | 11018.542 | 80.0866
1102.403 | 11019.794 | 80.0891
1102.52 | 11020.321 | 80.0936
1102.623 | 11021.688 | 80.0916
1102.701 | 11022.446 | 80.0937
1102.811 | 11023.879 | 80.0964
1102.91 | 11024.653 | 80.1046
1103.019 | 11025.18 | 80.1077
1103.122 | 11026.3 | 80.1099
1103.213 | 11026.992 | 80.1136
1103.313 | 11027.882 | 80.1167
1103.404 | 11028.936 | 80.1195
1103.5 | 11030.715 | 80.1235
1103.636 | 11031.456 | 80.1272
1103.708 | 11032.099 | 80.1303
1103.804 | 11033.762 | 80.1316
1103.931 | 11034.849 | 80.1346
1104.006 | 11035.426 | 80.1392
1104.13 | 11036.381 | 80.1451
1104.202 | 11037.057 | 80.1503
1104.339 | 11038.523 | 80.1532
1104.41 | 11039.165 | 80.1565
1104.513 | 11040.203 | 80.1616
1104.609 | 11040.911 | 80.1661
1104.701 | 11042.575 | 80.171
1104.811 | 11043.119 | 80.1722
1104.912 | 11044.189 | 80.178
1105.001 | 11045.738 | 80.1809
1105.129 | 11046.858 | 80.1826
1105.226 | 11047.55 | 80.1902
1105.303 | 11048.143 | 80.1927
1105.401 | 11049.428 | 80.1949
1105.53 | 11050.696 | 80.1996
1105.61 | 11051.174 | 80.2044
1105.729 | 11052.739 | 80.2048
1105.822 | 11053.645 | 80.2102
1105.907 | 11054.337 | 80.2153
1106.032 | 11055.391 | 80.219
1106.106 | 11056.083 | 80.2212
1106.207 | 11057.153 | 80.2284
1106.326 | 11058.57 | 80.2315
1106.402 | 11059.262 | 80.2367
1106.53 | 11060.349 | 80.2389
1106.604 | 11061.024 | 80.2422
1106.703 | 11062.145 | 80.248
1106.8 | 11062.82 | 80.252
1106.927 | 11064.714 | 80.255
1107.019 | 11065.67 | 80.2609
1107.135 | 11066.329 | 80.265
1107.232 | 11067.119 | 80.2694
1107.307 | 11067.811 | 80.2729
1107.401 | 11068.816 | 80.2733
1107.521 | 11070.381 | 80.282
1107.606 | 11070.974 | 80.2816
1107.724 | 11072.704 | 80.2889
1107.816 | 11073.61 | 80.2887
1107.916 | 11074.73 | 80.2951
1108.001 | 11075.29 | 80.2962
1108.118 | 11076.937 | 80.299
1108.22 | 11077.629 | 80.3028
1108.322 | 11078.321 | 80.3043
1108.407 | 11079.111 | 80.3064
1108.514 | 11080.215 | 80.3107
1108.619 | 11081.747 | 80.3136
1108.703 | 11082.324 | 80.3197
1108.83 | 11083.378 | 80.3216
1108.905 | 11084.053 | 80.3262
1109.01 | 11085.19 | 80.329
1109.127 | 11086.738 | 80.3321
1109.208 | 11087.661 | 80.3374
1109.326 | 11088.254 | 80.341
1109.414 | 11089.901 | 80.3454
1109.51 | 11090.362 | 80.3496
1109.607 | 11091.779 | 80.3513
1109.715 | 11092.273 | 80.3543
1109.817 | 11093.756 | 80.3606
1109.925 | 11094.299 | 80.362
1110.007 | 11095.37 | 80.3661
1110.105 | 11096.787 | 80.3682
1110.222 | 11097.231 | 80.3705
1110.309 | 11098.879 | 80.3752
1110.406 | 11099.636 | 80.3797
1110.519 | 11100.229 | 80.383
1110.608 | 11101.102 | 80.3818
1110.709 | 11102.832 | 80.3884
1110.806 | 11103.31 | 80.3923
1110.91 | 11104.117 | 80.3967
1111 | 11105.715 | 80.3971
1111.107 | 11106.851 | 80.403
1111.206 | 11107.313 | 80.4025
1111.302 | 11108.087 | 80.4085
1111.4 | 11109.734 | 80.4103
1111.508 | 11110.854 | 80.412
1111.607 | 11111.612 | 80.4163
1111.703 | 11112.436 | 80.4202
1111.831 | 11113.72 | 80.4233
1111.917 | 11114.198 | 80.426
1112.013 | 11114.956 | 80.4302
1112.106 | 11116.636 | 80.4361
1112.239 | 11117.97 | 80.438
1112.3 | 11117.97 | 80.4377
1112.411 | 11119.585 | 80.4423
1112.502 | 11120.277 | 80.4454
1112.612 | 11121.578 | 80.4471
1112.73 | 11122.731 | 80.4554
1112.808 | 11123.423 | 80.4556
1112.909 | 11124.312 | 80.4399
1113.002 | 11125.762 | 80.4408
1113.124 | 11126.306 | 80.4411
1113.23 | 11127.36 | 80.4451
1113.303 | 11128.052 | 80.4483
1113.445 | 11129.682 | 80.4512
1113.501 | 11130.391 | 80.4524
1113.606 | 11131.066 | 80.4554
1113.708 | 11131.972 | 80.4563
1113.8 | 11133.718 | 80.4603
1113.909 | 11134.196 | 80.467
1114 | 11135.184 | 80.4652
1114.103 | 11135.744 | 80.4715
1114.205 | 11137.507 | 80.4734
1114.334 | 11138.429 | 80.4768
1114.418 | 11139.105 | 80.4799
1114.509 | 11140.175 | 80.483
1114.6 | 11140.834 | 80.4879
1114.719 | 11142.63 | 80.4899
1114.803 | 11143.602 | 80.488
1114.919 | 11144.92 | 80.4948
1115.029 | 11145.661 | 80.4987
1115.104 | 11146.303 | 80.5009
1115.218 | 11147.918 | 80.5071
1115.32 | 11148.609 | 80.5084
1115.423 | 11149.235 | 80.5108
1115.505 | 11149.993 | 80.511
1115.626 | 11151.706 | 80.5132
1115.718 | 11152.629 | 80.5166
1115.826 | 11154.012 | 80.5194
1115.925 | 11154.688 | 80.5129
1116.028 | 11155.429 | 80.5142
1116.115 | 11156.879 | 80.5201
1116.213 | 11157.686 | 80.5217
1116.306 | 11158.164 | 80.5231
1116.427 | 11159.728 | 80.5271
1116.521 | 11160.667 | 80.5318
1116.612 | 11161.326 | 80.5342
1116.707 | 11162.101 | 80.5388
1116.813 | 11163.303 | 80.5428
1116.919 | 11164.703 | 80.5449
1117.013 | 11165.329 | 80.5459
1117.112 | 11166.663 | 80.5512
1117.221 | 11167.24 | 80.5576
1117.342 | 11168.657 | 80.558
1117.428 | 11169.744 | 80.558
1117.51 | 11170.452 | 80.5539
1117.618 | 11171.935 | 80.5507
1117.709 | 11172.643 | 80.5558
1117.81 | 11173.335 | 80.5452
1117.908 | 11174.504 | 80.532
1118 | 11174.982 | 80.5387
1118.12 | 11176.646 | 80.541
1118.227 | 11177.305 | 80.5428
1118.309 | 11178.375 | 80.5477
1118.405 | 11179.759 | 80.5473
1118.514 | 11180.369 | 80.556
1118.624 | 11181.505 | 80.5587
1118.712 | 11182.148 | 80.5615
1118.808 | 11183.63 | 80.5638
1118.916 | 11184.19 | 80.566
1119.002 | 11185.722 | 80.5697
1119.109 | 11186.661 | 80.5773
1119.205 | 11187.435 | 80.5784
1119.303 | 11188.589 | 80.5803
1119.413 | 11189.165 | 80.5865
1119.501 | 11190.713 | 80.5924
1119.621 | 11191.274 | 80.5967
1119.718 | 11192.344 | 80.6016
1119.812 | 11193.316 | 80.6034
1119.906 | 11194.041 | 80.6037
1120.004 | 11195.359 | 80.6118
1120.106 | 11195.952 | 80.6136
1120.209 | 11196.858 | 80.6146
1120.312 | 11198.571 | 80.6226
1120.418 | 11199.213 | 80.6237
1120.503 | 11200.416 | 80.6292
1120.604 | 11200.91 | 80.6326
1120.703 | 11201.734 | 80.6369
1120.811 | 11203.562 | 80.6383
1120.901 | 11204.238 | 80.6436
1121 | 11204.88 | 80.6471
1121.103 | 11206.577 | 80.6505
1121.216 | 11207.384 | 80.6539
1121.305 | 11208.273 | 80.6552
1121.404 | 11208.817 | 80.6629
1121.534 | 11210.53 | 80.6656
1121.618 | 11211.205 | 80.6689
1121.731 | 11212.869 | 80.6731
1121.827 | 11213.676 | 80.6765
1121.928 | 11214.829 | 80.6768
1122.005 | 11215.389 | 80.6814
1122.133 | 11216.889 | 80.6826
1122.238 | 11217.663 | 80.6886
1122.331 | 11218.289 | 80.6908
1122.427 | 11219.063 | 80.6944
1122.56 | 11220.727 | 80.6965
1122.613 | 11220.727 | 80.7003
1122.732 | 11222.753 | 80.706
1122.824 | 11223.675 | 80.7111
1122.941 | 11224.697 | 80.7119
1123.006 | 11225.322 | 80.7175
1123.129 | 11226.36 | 80.723
1123.206 | 11227.036 | 80.7224
1123.329 | 11228.699 | 80.731
1123.419 | 11229.177 | 80.7329
1123.504 | 11229.902 | 80.734
1123.627 | 11231.697 | 80.7409
1123.719 | 11232.587 | 80.7462
1123.806 | 11233.295 | 80.7452
1123.918 | 11234.366 | 80.7519
1124.013 | 11235.041 | 80.7511
1124.118 | 11236.738 | 80.7582
1124.202 | 11237.265 | 80.7621
1124.3 | 11238.418 | 80.7627
1124.4 | 11239.11 | 80.7723
1124.515 | 11240.576 | 80.7706
1124.603 | 11241.268 | 80.7713
1124.717 | 11242.372 | 80.7729
1124.802 | 11243.031 | 80.7746
1124.924 | 11244.81 | 80.7804
1125.027 | 11245.732 | 80.7794
1125.119 | 11246.506 | 80.7832
1125.216 | 11247.198 | 80.7888
1125.321 | 11248.631 | 80.7875
1125.415 | 11249.554 | 80.789
1125.5 | 11250.229 | 80.7925
1125.624 | 11251.333 | 80.7937
1125.716 | 11251.992 | 80.7983
1125.803 | 11252.881 | 80.8001
1125.915 | 11254.561 | 80.8064
1126.009 | 11255.599 | 80.8039
1126.112 | 11256.159 | 80.8109
1126.214 | 11257.691 | 80.8103
1126.303 | 11258.087 | 80.8124
1126.409 | 11259.174 | 80.8183
1126.513 | 11260.87 | 80.8199
1126.608 | 11261.315 | 80.8249
1126.701 | 11262.122 | 80.8243
1126.809 | 11263.506 | 80.8252
1126.909 | 11264.346 | 80.8284
1127.02 | 11265.466 | 80.8328
1127.106 | 11266.109 | 80.8352
1127.222 | 11267.674 | 80.8382
1127.311 | 11268.464 | 80.8391
1127.409 | 11269.354 | 80.8399
1127.504 | 11270.754 | 80.846
1127.6 | 11271.248 | 80.8443
1127.701 | 11271.973 | 80.8481
1127.809 | 11273.653 | 80.834
1127.904 | 11274.23 | 80.8382
1128.015 | 11275.482 | 80.8405
1128.121 | 11276.173 | 80.8398
1128.21 | 11277.771 | 80.8428
1128.306 | 11278.48 | 80.8472
1128.454 | 11279.962 | 80.8479
1128.546 | 11280.522 | 80.8519
1128.606 | 11281.231 | 80.8542
1128.737 | 11282.664 | 80.8548
1128.817 | 11283.24 | 80.8586
1128.931 | 11284.871 | 80.8603
1129.001 | 11285.431 | 80.863
1129.135 | 11286.502 | 80.8643
1129.231 | 11288.017 | 80.8692
1129.312 | 11288.017 | 80.8726
1129.412 | 11289.566 | 80.8733
1129.504 | 11290.225 | 80.8775
1129.632 | 11291.592 | 80.8788
1129.713 | 11292.201 | 80.8798
1129.825 | 11293.783 | 80.885
1129.903 | 11294.326 | 80.8837
1130.034 | 11295.891 | 80.8852
1130.128 | 11296.682 | 80.888
1130.226 | 11297.786 | 80.8968
1130.304 | 11298.395 | 80.8973
1130.425 | 11299.4 | 80.8999
1130.51 | 11299.96 | 80.902
1130.632 | 11301.459 | 80.9053
1130.706 | 11302.036 | 80.9079
1130.826 | 11303.683 | 80.9148
1130.925 | 11304.441 | 80.9142
1131.025 | 11305.61 | 80.9167
1131.103 | 11306.121 | 80.9211
1131.221 | 11307.603 | 80.9238
1131.307 | 11308.312 | 80.9267
1131.422 | 11309.942 | 80.9298
1131.522 | 11310.618 | 80.9315
1131.625 | 11311.244 | 80.9345
1131.73 | 11312.858 | 80.9371
1131.808 | 11313.402 | 80.9365
1131.918 | 11314.901 | 80.9449
1132.018 | 11315.592 | 80.9481
1132.109 | 11316.153 | 80.952
1132.225 | 11317.783 | 80.9555
1132.301 | 11318.278 | 80.9552
1132.418 | 11319.694 | 80.9571
1132.504 | 11320.271 | 80.9618
1132.612 | 11320.271 | 80.9628
1132.726 | 11322.429 | 80.9654
1132.813 | 11323.829 | 80.9697
1132.914 | 11324.554 | 80.9728
1133.024 | 11325.41 | 80.9789
1133.125 | 11326.81 | 80.9779
1133.218 | 11327.601 | 80.981
1133.305 | 11328.293 | 80.9826
1133.43 | 11329.38 | 80.9846
1133.501 | 11330.039 | 80.9863
1133.617 | 11331.686 | 80.9945
1133.703 | 11332.263 | 80.992
1133.817 | 11333.317 | 80.9995
1133.922 | 11334.602 | 80.997
1134.023 | 11335.228 | 81.0031
1134.127 | 11335.953 | 81.0063
1134.225 | 11337.682 | 81.0092
1134.307 | 11338.588 | 81.0109
1134.413 | 11339.313 | 81.0123
1134.51 | 11340.483 | 81.017
1134.603 | 11340.993 | 81.0195
1134.71 | 11342.509 | 81.0228
1134.812 | 11343.316 | 81.0277
1134.911 | 11344.518 | 81.0304
1135 | 11345.013 | 81.0343
1135.118 | 11346.38 | 81.036
1135.215 | 11347.846 | 81.0356
1135.314 | 11348.571 | 81.038
1135.406 | 11349.246 | 81.0421
1135.515 | 11350.366 | 81.0468
1135.615 | 11351.651 | 81.0476
1135.711 | 11352.475 | 81.0503
1135.806 | 11353.727 | 81.0519
1135.907 | 11354.468 | 81.0535
1136.014 | 11355.16 | 81.0604
1136.11 | 11356.362 | 81.0601
1136.214 | 11356.939 | 81.0628
1136.303 | 11358.751 | 81.0661
1136.428 | 11359.278 | 81.0686
1136.508 | 11360.81 | 81.0709
1136.605 | 11361.568 | 81.0725
1136.709 | 11362.259 | 81.0759
1136.8 | 11363.709 | 81.0746
1136.935 | 11364.401 | 81.0793
1137.012 | 11365.043 | 81.0806
1137.1 | 11366.098 | 81.0824
1137.228 | 11367.679 | 81.0891
1137.322 | 11368.239 | 81.089
1137.404 | 11369.458 | 81.0898
1137.502 | 11370.71 | 81.0981
1137.601 | 11371.418 | 81.0986
1137.729 | 11372.687 | 81.0993
1137.807 | 11373.247 | 81.1022
1137.901 | 11374.729 | 81.104
1138.029 | 11375.816 | 81.1065
1138.126 | 11376.673 | 81.114
1138.206 | 11377.381 | 81.1121
1138.301 | 11378.403 | 81.116
1138.428 | 11379.655 | 81.1171
1138.525 | 11380.231 | 81.1205
1138.635 | 11382.06 | 81.1238
1138.737 | 11382.686 | 81.1256
1138.829 | 11383.674 | 81.1249
1138.928 | 11384.778 | 81.132
1139.043 | 11385.667 | 81.1271
1139.139 | 11386.194 | 81.1274
1139.21 | 11387.117 | 81.1305
1139.326 | 11388.813 | 81.1323
1139.401 | 11389.34 | 81.1336
1139.524 | 11390.279 | 81.1378
1139.611 | 11390.938 | 81.1416
1139.729 | 11392.734 | 81.1406
1139.823 | 11393.656 | 81.1439
1139.926 | 11394.233 | 81.1472
1140.003 | 11394.974 | 81.1484
1140.1 | 11395.781 | 81.1498
1140.227 | 11397.709 | 81.1534
1140.319 | 11398.565 | 81.1571
1140.407 | 11399.339 | 81.1575
1140.521 | 11400.921 | 81.1552
1140.622 | 11401.629 | 81.1584
1140.726 | 11402.239 | 81.1619
1140.817 | 11403.853 | 81.163
1140.916 | 11404.644 | 81.1642
1141.001 | 11405.22 | 81.17
1141.114 | 11406.851 | 81.1711
1141.218 | 11407.576 | 81.1721
1141.302 | 11408.268 | 81.1745
1141.427 | 11409.322 | 81.1787
1141.5 | 11410.03 | 81.1798
1141.612 | 11411.661 | 81.1793
1141.73 | 11412.221 | 81.1855
1141.801 | 11413.028 | 81.184
1141.92 | 11414.708 | 81.184
1142.004 | 11415.252 | 81.1858
1142.109 | 11416.932 | 81.1919
1142.218 | 11417.509 | 81.1905
1142.315 | 11418.546 | 81.1887
1142.409 | 11419.831 | 81.1906
1142.52 | 11420.276 | 81.1956
1142.6 | 11421.347 | 81.194
1142.707 | 11422.796 | 81.1845
1142.807 | 11423.752 | 81.182
1142.906 | 11424.262 | 81.1862
1143.003 | 11425.037 | 81.1852
1143.108 | 11426.124 | 81.1896
1143.218 | 11427.606 | 81.1888
1143.313 | 11428.512 | 81.1849
1143.406 | 11429.089 | 81.1878
1143.515 | 11430.687 | 81.1882
1143.625 | 11431.28 | 81.1902
1143.703 | 11432.762 | 81.1922
1143.804 | 11433.569 | 81.1944
1143.927 | 11434.162 | 81.1976
1144.009 | 11435.793 | 81.1962
1144.107 | 11436.6 | 81.2009
1144.21 | 11437.078 | 81.203
1144.301 | 11438.725 | 81.2046
1144.424 | 11439.236 | 81.2066
1144.507 | 11440.471 | 81.2103
1144.604 | 11441.723 | 81.212
1144.701 | 11442.415 | 81.2158
1144.812 | 11443.14 | 81.2154
1144.906 | 11444.59 | 81.2181
1145.018 | 11445.183 | 81.2197
1145.133 | 11446.813 | 81.2231
1145.205 | 11447.456 | 81.2255
1145.31 | 11448.527 | 81.2257
1145.416 | 11449.186 | 81.2272
1145.51 | 11450.388 | 81.2178
1145.6 | 11450.965 | 81.2192
1145.745 | 11452.612 | 81.2168
1145.816 | 11453.205 | 81.2194
1145.932 | 11454.836 | 81.2228
1146.003 | 11455.412 | 81.2241
1146.11 | 11456.549 | 81.2228
1146.216 | 11457.175 | 81.2246
1146.309 | 11458.377 | 81.2278
1146.43 | 11459.679 | 81.2315
1146.507 | 11460.403 | 81.2318
1146.641 | 11461.112 | 81.2381
1146.704 | 11462.133 | 81.2339
1146.8 | 11462.874 | 81.2385
1146.923 | 11464.917 | 81.2411
1147.002 | 11464.917 | 81.2459
1147.101 | 11466.416 | 81.2462
1147.23 | 11467.684 | 81.2495
1147.317 | 11468.393 | 81.2503
1147.4 | 11469.43 | 81.2557
1147.536 | 11470.798 | 81.2576
1147.627 | 11471.786 | 81.2606
1147.732 | 11472.461 | 81.2623
1147.801 | 11473.021 | 81.2625
1147.923 | 11474.603 | 81.2681
1148.037 | 11475.641 | 81.2675
1148.103 | 11476.25 | 81.2699
1148.219 | 11477.7 | 81.273
1148.306 | 11478.293 | 81.2753
1148.424 | 11479.956 | 81.2785
1148.523 | 11480.648 | 81.2783
1148.615 | 11481.307 | 81.2834
1148.724 | 11482.361 | 81.2881
1148.808 | 11482.921 | 81.2893
1148.926 | 11484.684 | 81.2939
1149.017 | 11485.854 | 81.2937
1149.117 | 11486.578 | 81.2943
1149.224 | 11487.962 | 81.2903
1149.325 | 11488.621 | 81.2937
1149.431 | 11489.329 | 81.2959
1149.521 | 11490.351 | 81.2979
1149.604 | 11490.927 | 81.3001
1149.713 | 11492.525 | 81.3004
1149.823 | 11493.217 | 81.3025
1149.918 | 11493.942 | 81.3069
1150.004 | 11494.864 | 81.3071
1150.121 | 11496.577 | 81.3109
1150.223 | 11497.714 | 81.3158
1150.34 | 11498.274 | 81.3168
1150.419 | 11499.312 | 81.3167
1150.501 | 11499.905 | 81.3217
1150.611 | 11501.503 | 81.3251
1150.712 | 11502.293 | 81.3249
1150.809 | 11503.348 | 81.329
1150.908 | 11504.583 | 81.3297
1151.017 | 11505.16 | 81.3318
1151.114 | 11506.659 | 81.335
1151.236 | 11507.219 | 81.337
1151.317 | 11508.899 | 81.3371
1151.407 | 11509.558 | 81.3424
1151.513 | 11510.81 | 81.343
1151.608 | 11511.6 | 81.3436
1151.706 | 11512.309 | 81.3438
1151.823 | 11513.643 | 81.3424
1151.906 | 11514.45 | 81.3468
1152.022 | 11515.257 | 81.3453
1152.114 | 11516.262 | 81.3468
1152.217 | 11516.806 | 81.3493
1152.303 | 11518.716 | 81.3473
1152.421 | 11519.26 | 81.3486
1152.503 | 11520.397 | 81.3516
1152.613 | 11521.27 | 81.3513
1152.744 | 11522.686 | 81.3521
1152.813 | 11523.279 | 81.3599
1152.906 | 11524.07 | 81.355
1153.003 | 11525.701 | 81.3598
1153.112 | 11526.179 | 81.3601
1153.215 | 11527.579 | 81.3641
1153.304 | 11528.534 | 81.3664
1153.417 | 11529.16 | 81.3695
1153.518 | 11530.214 | 81.372
1153.607 | 11531.746 | 81.3713
1153.709 | 11532.471 | 81.3741
1153.801 | 11533.394 | 81.3754
1153.93 | 11534.678 | 81.3772
1154.017 | 11535.37 | 81.3808
1154.103 | 11536.408 | 81.3796
1154.211 | 11537.611 | 81.3844
1154.336 | 11538.368 | 81.3826
1154.401 | 11539.044 | 81.3841
1154.535 | 11540.856 | 81.3851
1154.605 | 11540.856 | 81.3869
1154.735 | 11542.503 | 81.3872
1154.813 | 11543.047 | 81.3918
1154.938 | 11544.776 | 81.3869
1155 | 11545.682 | 81.3907
1155.13 | 11546.819 | 81.3931
1155.203 | 11547.362 | 81.395
1155.329 | 11548.301 | 81.4001
1155.413 | 11548.993 | 81.3985
1155.527 | 11550.591 | 81.3993
1155.625 | 11551.777 | 81.4014
1155.731 | 11553.012 | 81.4034
1155.8 | 11553.012 | 81.4007
1155.926 | 11554.643 | 81.4028
1156.008 | 11555.121 | 81.3955
1156.119 | 11556.571 | 81.3965
1156.22 | 11557.707 | 81.4012
1156.304 | 11558.234 | 81.404
1156.43 | 11559.305 | 81.4046
1156.504 | 11560.013 | 81.4092
1156.605 | 11561.101 | 81.4089
1156.729 | 11562.665 | 81.413
1156.821 | 11563.39 | 81.4164
1156.918 | 11564.56 | 81.419
1157.029 | 11565.729 | 81.4199
1157.116 | 11566.635 | 81.4264
1157.202 | 11567.195 | 81.4246
1157.328 | 11568.678 | 81.4298
1157.418 | 11569.567 | 81.4362
1157.504 | 11570.243 | 81.4348
1157.618 | 11571.89 | 81.441
1157.722 | 11572.598 | 81.4451
1157.813 | 11573.29 | 81.4477
1157.926 | 11574.658 | 81.4507
1158.022 | 11575.564 | 81.4525
1158.101 | 11576.058 | 81.4535
1158.214 | 11577.524 | 81.4578
1158.326 | 11578.66 | 81.4618
1158.403 | 11579.253 | 81.4632
1158.518 | 11580.687 | 81.4666
1158.608 | 11581.263 | 81.4708
1158.72 | 11582.35 | 81.4731
1158.806 | 11583.026 | 81.478
1158.912 | 11584.129 | 81.4821
1159.018 | 11585.694 | 81.4847
1159.1 | 11586.238 | 81.4845
1159.217 | 11587.292 | 81.4915
1159.313 | 11588 | 81.4935
1159.415 | 11589.648 | 81.4903
1159.501 | 11590.191 | 81.491
1159.618 | 11591.855 | 81.4926
1159.718 | 11592.58 | 81.4943
1159.811 | 11593.288 | 81.4942
1159.908 | 11594.425 | 81.4994
1160.001 | 11594.952 | 81.5008
1160.114 | 11596.533 | 81.5044
1160.204 | 11597.703 | 81.5065
1160.308 | 11598.279 | 81.5109
1160.42 | 11599.63 | 81.5108
1160.506 | 11600.437 | 81.5161
1160.603 | 11600.997 | 81.5159
1160.701 | 11602.677 | 81.5208
1160.807 | 11603.238 | 81.5248
1160.913 | 11604.654 | 81.5272
1161.01 | 11605.478 | 81.5282
1161.102 | 11606.68 | 81.5301
1161.204 | 11607.24 | 81.5384
1161.316 | 11608.575 | 81.5409
1161.402 | 11609.382 | 81.5428
1161.501 | 11609.975 | 81.5434
1161.608 | 11611.589 | 81.5488
1161.716 | 11612.149 | 81.5501
1161.822 | 11613.22 | 81.5536
1161.907 | 11613.912 | 81.5549
1162.005 | 11615.543 | 81.5584
1162.1 | 11616.169 | 81.5614
1162.205 | 11616.992 | 81.5651
1162.307 | 11618.623 | 81.5688
1162.404 | 11619.183 | 81.5725
1162.504 | 11620.699 | 81.5759
1162.611 | 11620.699 | 81.5775
1162.716 | 11622.066 | 81.5844
1162.817 | 11622.856 | 81.588
1162.907 | 11624.125 | 81.5934
1163.004 | 11624.784 | 81.5936
1163.125 | 11626.612 | 81.5977
1163.203 | 11627.09 | 81.5976
1163.332 | 11628.605 | 81.5999
1163.423 | 11629.61 | 81.6026
1163.504 | 11629.61 | 81.6091
1163.603 | 11630.714 | 81.6111
1163.725 | 11632.625 | 81.6162
1163.806 | 11632.625 | 81.6201
1163.906 | 11634.239 | 81.6231
1164.029 | 11635.392 | 81.6285
1164.102 | 11636.002 | 81.63
1164.201 | 11636.891 | 81.6347
1164.324 | 11638.621 | 81.6389
1164.404 | 11639.082 | 81.6395
1164.52 | 11640.565 | 81.6452
1164.608 | 11641.256 | 81.645
1164.732 | 11642.311 | 81.6525
1164.802 | 11643.019 | 81.6543
1164.92 | 11644.584 | 81.6566
1165.009 | 11645.111 | 81.6577
1165.103 | 11646.149 | 81.6608
1165.223 | 11647.631 | 81.641
1165.305 | 11648.438 | 81.6392
1165.401 | 11649.377 | 81.6412
1165.527 | 11650.629 | 81.6447
1165.652 | 11651.338 | 81.6442
1165.716 | 11652.458 | 81.6481
1165.808 | 11653.001 | 81.65
1165.927 | 11654.649 | 81.6528
1166.02 | 11655.571 | 81.6552
1166.1 | 11656.032 | 81.6557
1166.214 | 11657.482 | 81.6639
1166.326 | 11658.668 | 81.6687
1166.419 | 11659.541 | 81.6681
1166.52 | 11660.678 | 81.6704
1166.612 | 11661.122 | 81.6728
1166.718 | 11662.506 | 81.6779
1166.819 | 11663.445 | 81.6799
1166.921 | 11664.68 | 81.6836
1167.003 | 11665.224 | 81.6885
1167.131 | 11666.311 | 81.6886
1167.206 | 11667.003 | 81.694
1167.323 | 11668.123 | 81.697
1167.406 | 11668.914 | 81.7013
1167.507 | 11670.874 | 81.7066
1167.62 | 11671.55 | 81.7064
1167.711 | 11672.192 | 81.7111
1167.818 | 11672.917 | 81.7132
1167.914 | 11673.856 | 81.7203
1168.026 | 11675.701 | 81.7217
1168.107 | 11676.458 | 81.7235
1168.215 | 11677.529 | 81.7277
1168.315 | 11678.649 | 81.7336
1168.417 | 11679.176 | 81.7314
1168.503 | 11680.692 | 81.7352
1168.614 | 11681.532 | 81.7389
1168.719 | 11682.191 | 81.744
1168.817 | 11683.146 | 81.7451
1168.91 | 11684.81 | 81.7506
1169.037 | 11685.238 | 81.7524
1169.117 | 11686.424 | 81.7583
1169.207 | 11687.034 | 81.7611
1169.314 | 11688.533 | 81.7649
1169.423 | 11689.274 | 81.7665
1169.504 | 11690.328 | 81.7746
1169.625 | 11691.004 | 81.7751
1169.705 | 11691.976 | 81.7806
1169.852 | 11693.639 | 81.7801
1169.952 | 11694.364 | 81.7868
1170.047 | 11695.649 | 81.7917
1170.103 | 11696.506 | 81.7922
1170.208 | 11697.066 | 81.7933
1170.307 | 11698.729 | 81.7959
1170.429 | 11699.998 | 81.8034
1170.516 | 11700.574 | 81.8083
1170.622 | 11701.217 | 81.8058
1170.702 | 11702.419 | 81.812
1170.801 | 11703.688 | 81.8153
1170.909 | 11704.165 | 81.8174
1171.002 | 11704.923 | 81.8223
1171.121 | 11706.224 | 81.8228
1171.232 | 11708.003 | 81.8256
1171.31 | 11708.003 | 81.8291
1171.425 | 11709.585 | 81.8335
1171.504 | 11710.079 | 81.836
1171.601 | 11711.545 | 81.8401
1171.725 | 11712.105 | 81.8385
1171.834 | 11713.835 | 81.8474
1171.906 | 11713.835 | 81.8467
1172.026 | 11715.383 | 81.8345
1172.112 | 11715.927 | 81.8377
1172.23 | 11717.673 | 81.84
1172.332 | 11718.579 | 81.8405
1172.414 | 11719.122 | 81.8466
1172.56 | 11721.116 | 81.8493
1172.644 | 11721.593 | 81.8517
1172.735 | 11722.499 | 81.8567
1172.83 | 11723.554 | 81.8591
1172.927 | 11724.954 | 81.8618
1173.029 | 11725.646 | 81.8644
1173.102 | 11726.222 | 81.8681
1173.239 | 11727.754 | 81.8718
1173.301 | 11727.754 | 81.8744
1173.423 | 11729.5 | 81.8774
1173.519 | 11730.851 | 81.8794
1173.618 | 11731.576 | 81.8828
1173.727 | 11732.251 | 81.8855
1173.83 | 11733.404 | 81.8908
1173.92 | 11734.524 | 81.8941
1174.03 | 11735.463 | 81.8946
1174.117 | 11736.682 | 81.9011
1174.203 | 11737.209 | 81.9017
1174.316 | 11738.84 | 81.9073
1174.419 | 11739.549 | 81.9142
1174.539 | 11740.257 | 81.9169
1174.62 | 11741.904 | 81.9184
1174.722 | 11742.612 | 81.9218
1174.829 | 11743.271 | 81.9256
1174.911 | 11744.77 | 81.9276
1175.035 | 11745.578 | 81.9292
1175.101 | 11746.203 | 81.9355
1175.218 | 11747.653 | 81.9362
1175.303 | 11748.23 | 81.9416
1175.43 | 11749.416 | 81.9401
1175.501 | 11750.009 | 81.9431
1175.618 | 11751.656 | 81.951
1175.705 | 11752.216 | 81.9503
1175.82 | 11753.287 | 81.9568
1175.929 | 11754.67 | 81.9579
1176.022 | 11755.329 | 81.9612
1176.11 | 11756.169 | 81.9676
1176.212 | 11756.894 | 81.9685
1176.317 | 11758.558 | 81.9721
1176.422 | 11759.167 | 81.9767
1176.515 | 11760.617 | 81.9798
1176.601 | 11761.177 | 81.9788
1176.713 | 11762.248 | 81.9874
1176.805 | 11763.566 | 81.9907
1176.925 | 11764.241 | 81.993
1177.007 | 11765.295 | 81.9967
1177.1 | 11765.905 | 81.9998
1177.202 | 11767.503 | 82.0021
1177.322 | 11768.096 | 82.0088
1177.415 | 11769.216 | 82.0108
1177.511 | 11770.616 | 82.0148
1177.628 | 11771.291 | 82.0154
1177.711 | 11772.444 | 82.0242
1177.807 | 11773.713 | 82.024
1177.903 | 11774.339 | 82.0276
1178.001 | 11775.657 | 82.0321
1178.118 | 11776.134 | 82.0355
1178.214 | 11776.892 | 82.0392
1178.301 | 11778.688 | 82.0433
1178.412 | 11779.149 | 82.0464
1178.512 | 11780.088 | 82.0479
1178.6 | 11780.911 | 82.051
1178.706 | 11782.559 | 82.0526
1178.83 | 11783.778 | 82.0556
1178.939 | 11784.601 | 82.0606
1179.006 | 11785.754 | 82.0658
1179.114 | 11786.166 | 82.0652
1179.231 | 11787.813 | 82.0723
1179.326 | 11788.637 | 82.075
1179.406 | 11789.082 | 82.074
1179.503 | 11790.416 | 82.0814
1179.633 | 11791.8 | 82.0843
1179.736 | 11792.244 | 82.0853
1179.813 | 11793.002 | 82.0903
1179.932 | 11794.567 | 82.0936
1180.009 | 11795.127 | 82.0939
1180.102 | 11796.099 | 82.0993
1180.225 | 11797.565 | 82.1025
1180.341 | 11798.537 | 82.1079
1180.4 | 11799.097 | 82.1089
1180.5 | 11799.855 | 82.1122
1180.631 | 11801.42 | 82.1175
1180.708 | 11801.996 | 82.1161
1180.804 | 11802.77 | 82.1204
1180.929 | 11804.764 | 82.1265
1181.009 | 11805.225 | 82.1255
1181.137 | 11806.724 | 82.119
1181.201 | 11807.646 | 82.1202
1181.333 | 11808.717 | 82.1212
1181.405 | 11808.717 | 82.1216
1181.525 | 11810.331 | 82.1263
1181.619 | 11810.908 | 82.1255
1181.724 | 11812.72 | 82.1251
1181.822 | 11813.478 | 82.1233
1181.918 | 11814.812 | 82.109
1182.019 | 11815.553 | 82.1084
1182.101 | 11815.553 | 82.1103
1182.232 | 11817.513 | 82.1073
1182.318 | 11818.156 | 82.1108
1182.41 | 11818.98 | 82.1122
1182.56 | 11820.396 | 82.1148
1182.627 | 11821.335 | 82.1189
1182.727 | 11822.208 | 82.1202
1182.833 | 11823.707 | 82.1201
1182.913 | 11824.597 | 82.1219
1183.012 | 11825.157 | 82.125
1183.119 | 11825.915 | 82.1269
1183.219 | 11827.661 | 82.1309
1183.301 | 11828.188 | 82.1306
1183.43 | 11829.258 | 82.1332
1183.515 | 11830.807 | 82.1371
1183.618 | 11831.499 | 82.1407
1183.701 | 11832.191 | 82.1441
1183.826 | 11833.261 | 82.1496
1183.904 | 11833.953 | 82.147
1184.014 | 11835.633 | 82.1511
1184.112 | 11836.095 | 82.1546
1184.219 | 11837.66 | 82.1585
1184.331 | 11838.269 | 82.1596
1184.411 | 11839.356 | 82.1608
1184.516 | 11840.048 | 82.1653
1184.621 | 11840.839 | 82.1668
1184.706 | 11842.7 | 82.156
1184.815 | 11843.524 | 82.1583
1184.907 | 11844.216 | 82.1579
1185.002 | 11844.875 | 82.1603
1185.117 | 11846.308 | 82.1643
1185.221 | 11847.016 | 82.1675
1185.315 | 11847.873 | 82.1694
1185.403 | 11849.685 | 82.1767
1185.522 | 11850.146 | 82.1774
1185.619 | 11850.887 | 82.1789
1185.715 | 11851.859 | 82.1814
1185.802 | 11853.654 | 82.1814
1185.9 | 11854.84 | 82.1858
1186.013 | 11855.499 | 82.1892
1186.106 | 11856.389 | 82.1803
1186.21 | 11857.18 | 82.1781
1186.3 | 11857.773 | 82.1835
1186.41 | 11859.354 | 82.1842
1186.506 | 11860.392 | 82.1872
1186.609 | 11861.001 | 82.1859
1186.716 | 11862.533 | 82.1908
1186.8 | 11863.126 | 82.1904
1186.911 | 11864.773 | 82.1944
1187.004 | 11865.383 | 82.1934
1187.133 | 11866.8 | 82.1988
1187.205 | 11867.409 | 82.1988
1187.312 | 11868.496 | 82.2033
1187.431 | 11869.254 | 82.2055
1187.512 | 11870.094 | 82.2079
1187.603 | 11871.132 | 82.2111
1187.746 | 11872.581 | 82.2133
1187.816 | 11873.142 | 82.2171
1187.905 | 11874.179 | 82.219
1188 | 11874.756 | 82.225
1188.134 | 11876.403 | 82.2266
1188.203 | 11876.963 | 82.2328
1188.302 | 11878.66 | 82.2277
1188.435 | 11879.335 | 82.2349
1188.526 | 11880.719 | 82.2381
1188.605 | 11880.719 | 82.2409
1188.731 | 11882.778 | 82.2466
1188.826 | 11883.618 | 82.2508
1188.908 | 11884.063 | 82.2486
1189.038 | 11885.743 | 82.2526
1189.128 | 11886.534 | 82.2586
1189.206 | 11887.11 | 82.2585
1189.333 | 11888.576 | 82.2594
1189.42 | 11889.845 | 82.2638
1189.531 | 11890.537 | 82.2677
1189.629 | 11891.772 | 82.2693
1189.722 | 11892.546 | 82.2724
1189.819 | 11893.65 | 82.2762
1189.921 | 11894.556 | 82.2802
1190.039 | 11895.577 | 82.2832
1190.126 | 11896.714 | 82.2857
1190.218 | 11897.85 | 82.2887
1190.318 | 11898.575 | 82.2927
1190.404 | 11899.218 | 82.2945
1190.528 | 11900.288 | 82.2995
1190.602 | 11900.947 | 82.2981
1190.715 | 11902.232 | 82.3029
1190.814 | 11903.616 | 82.3052
1190.903 | 11904.011 | 82.3097
1191.025 | 11905.214 | 82.3115
1191.133 | 11906.713 | 82.3163
1191.232 | 11907.24 | 82.3194
1191.327 | 11908.657 | 82.3252
1191.422 | 11909.711 | 82.3276
1191.521 | 11910.287 | 82.3291
1191.619 | 11911.111 | 82.3305
1191.713 | 11912.561 | 82.333
1191.824 | 11913.318 | 82.3365
1191.927 | 11914.669 | 82.3404
1192.014 | 11915.509 | 82.3444
1192.108 | 11916.432 | 82.3465
1192.219 | 11917.815 | 82.3497
1192.316 | 11918.557 | 82.3528
1192.402 | 11919.166 | 82.3564
1192.518 | 11920.27 | 82.3596
1192.62 | 11921.209 | 82.3616
1192.717 | 11922.642 | 82.3665
1192.808 | 11923.449 | 82.3658
1192.907 | 11924.536 | 82.3697
1193.023 | 11925.113 | 82.3733
1193.121 | 11925.92 | 82.3758
1193.217 | 11926.875 | 82.378
1193.323 | 11928.605 | 82.3843
1193.422 | 11928.605 | 82.3852
1193.512 | 11930.582 | 82.3896
1193.6 | 11931.208 | 82.3888
1193.704 | 11932.295 | 82.3933
1193.82 | 11933.58 | 82.3963
1193.92 | 11934.123 | 82.3977
1194.012 | 11934.864 | 82.4017
1194.121 | 11936.594 | 82.4028
1194.202 | 11937.484 | 82.4075
1194.314 | 11938.06 | 82.4088
1194.402 | 11938.917 | 82.4193
1194.513 | 11940.498 | 82.4146
1194.603 | 11941.371 | 82.4183
1194.733 | 11942.673 | 82.4247
1194.809 | 11943.331 | 82.4268
1194.904 | 11944.386 | 82.4298
1195.005 | 11944.962 | 82.43
1195.113 | 11946.609 | 82.4347
1195.209 | 11947.285 | 82.4394
1195.308 | 11948.537 | 82.4412
1195.401 | 11949.311 | 82.4435
1195.529 | 11950.596 | 82.4434
1195.628 | 11951.732 | 82.4457
1195.753 | 11952.325 | 82.4506
1195.808 | 11953.199 | 82.4547
1195.927 | 11954.599 | 82.4582
1196.022 | 11955.142 | 82.4613
1196.116 | 11956.378 | 82.463
1196.205 | 11956.987 | 82.4636
1196.3 | 11958.437 | 82.4682
1196.452 | 11959.705 | 82.4735
1196.504 | 11960.331 | 82.4754
1196.601 | 11961.336 | 82.4793
1196.732 | 11962.637 | 82.4817
1196.805 | 11963.527 | 82.4851
1196.901 | 11964.005 | 82.4854
1197.04 | 11965.784 | 82.4906
1197.13 | 11966.756 | 82.4933
1197.224 | 11967.579 | 82.4956
1197.355 | 11968.65 | 82.4971
1197.427 | 11969.572 | 82.5045
1197.524 | 11970.248 | 82.5052
1197.655 | 11971.533 | 82.5041
1197.725 | 11972.587 | 82.5091
1197.831 | 11973.246 | 82.5124
1197.904 | 11974.102 | 82.5131
1198.039 | 11975.75 | 82.5188
1198.149 | 11976.343 | 82.5206
1198.226 | 11977.15 | 82.5226
1198.331 | 11978.632 | 82.5251
1198.436 | 11979.538 | 82.5295
1198.502 | 11980.016 | 82.5331
1198.617 | 11981.531 | 82.5367
1198.734 | 11982.223 | 82.536
1198.805 | 11983.014 | 82.541
1198.923 | 11984.694 | 82.5427
1199.015 | 11985.254 | 82.5435
1199.115 | 11986.786 | 82.5478
1199.227 | 11987.593 | 82.5506
1199.316 | 11988.285 | 82.5538
1199.414 | 11989.471 | 82.5545
1199.527 | 11990.64 | 82.5593
1199.618 | 11991.233 | 82.5601
1199.722 | 11992.881 | 82.5577
1199.814 | 11993.605 | 82.559
1199.904 | 11994.198 | 82.5557
1200.029 | 11995.269 | 82.5477
1200.118 | 11996.62 | 82.5475
1200.222 | 11997.592 | 82.5499
1200.309 | 11998.267 | 82.5534
1200.41 | 11999.568 | 82.5545
1200.515 | 12000.524 | 82.5586
1200.611 | 12001.1 | 82.5617
1200.73 | 12002.632 | 82.5605
1200.817 | 12003.159 | 82.5668
1200.901 | 12003.95 | 82.5663
1201.008 | 12005.696 | 82.5706
1201.108 | 12006.586 | 82.5713
1201.206 | 12007.261 | 82.5759
1201.316 | 12008.612 | 82.5759
1201.414 | 12009.452 | 82.5784
1201.527 | 12010.638 | 82.5735
1201.609 | 12011.528 | 82.5785
1201.716 | 12012.104 | 82.5782
1201.812 | 12013.109 | 82.581
1201.916 | 12014.591 | 82.5806
1202.021 | 12015.135 | 82.5811
1202.113 | 12016.222 | 82.5868
1202.202 | 12016.881 | 82.5834
1202.312 | 12018.578 | 82.586
1202.419 | 12019.138 | 82.5867
1202.509 | 12020.192 | 82.591
1202.613 | 12020.752 | 82.5928
1202.741 | 12022.597 | 82.5925
1202.807 | 12023.207 | 82.5931
1202.903 | 12024.656 | 82.5998
1203.008 | 12025.183 | 82.5983
1203.112 | 12025.842 | 82.5989
1203.207 | 12027.687 | 82.6032
1203.312 | 12028.148 | 82.6035
1203.405 | 12028.923 | 82.604
1203.53 | 12030.586 | 82.6079
1203.605 | 12031.295 | 82.6064
1203.702 | 12032.316 | 82.6081
1203.8 | 12033.502 | 82.6093
1203.929 | 12034.606 | 82.6091
1204.005 | 12035.528 | 82.6173
1204.114 | 12036.105 | 82.6142
1204.208 | 12037.159 | 82.6155
1204.314 | 12037.884 | 82.6167
1204.437 | 12039.564 | 82.6202
1204.546 | 12040.635 | 82.6226
1204.601 | 12041.458 | 82.6214
1204.71 | 12042.018 | 82.6217
1204.812 | 12043.073 | 82.625
1204.926 | 12044.588 | 82.6292
1205 | 12045.478 | 82.6288
1205.128 | 12046.762 | 82.6336
1205.202 | 12047.487 | 82.6361
1205.3 | 12048.064 | 82.6382
1205.436 | 12049.728 | 82.6397
1205.502 | 12049.728 | 82.6374
1205.605 | 12050.617 | 82.6342
1205.726 | 12052.33 | 82.6351
1205.812 | 12052.89 | 82.6371
1205.928 | 12054.587 | 82.6343
1206.031 | 12055.213 | 82.6364
1206.101 | 12055.921 | 82.6314
1206.236 | 12057.437 | 82.6277
1206.306 | 12058.046 | 82.6288
1206.424 | 12059.677 | 82.6312
1206.519 | 12060.221 | 82.6305
1206.626 | 12061.588 | 82.6341
1206.704 | 12062.148 | 82.6319
1206.82 | 12063.68 | 82.6324
1206.916 | 12064.767 | 82.6356
1207.034 | 12065.245 | 82.633
1207.105 | 12066.003 | 82.6377
1207.228 | 12067.633 | 82.6338
1207.302 | 12067.633 | 82.6404
1207.436 | 12069.478 | 82.6381
1207.505 | 12070.022 | 82.6403
1207.629 | 12071.636 | 82.6387
1207.715 | 12072.625 | 82.6411
1207.821 | 12073.267 | 82.6449
1207.924 | 12074.865 | 82.646
1208.02 | 12075.54 | 82.6475
1208.114 | 12076.232 | 82.65
1208.211 | 12077.748 | 82.6496
1208.305 | 12078.209 | 82.6473
1208.414 | 12079.082 | 82.6488
1208.52 | 12080.63 | 82.642
1208.611 | 12081.717 | 82.6394
1208.71 | 12082.525 | 82.6391
1208.802 | 12083.035 | 82.6414
1208.92 | 12084.534 | 82.6432
1209.014 | 12085.078 | 82.6439
1209.109 | 12086.692 | 82.6451
1209.217 | 12087.384 | 82.6448
1209.323 | 12088.109 | 82.6454
1209.416 | 12089.756 | 82.6457
1209.507 | 12090.514 | 82.646
1209.618 | 12091.107 | 82.6454
1209.707 | 12092.013 | 82.6486
1209.811 | 12093.561 | 82.6452
1209.901 | 12094.187 | 82.6318
1210.014 | 12095.192 | 82.6134
1210.104 | 12096.675 | 82.6067
1210.208 | 12097.251 | 82.6028
1210.308 | 12097.992 | 82.6036
1210.405 | 12099.656 | 82.6001
1210.502 | 12100.331 | 82.5998
1210.61 | 12101.056 | 82.5925
1210.708 | 12102.704 | 82.5835
1210.814 | 12103.198 | 82.582
1210.922 | 12103.906 | 82.5821
1211.011 | 12105.751 | 82.58
1211.106 | 12106.196 | 82.5806
1211.204 | 12106.953 | 82.5798
1211.333 | 12108.93 | 82.5839
1211.411 | 12108.93 | 82.582
1211.502 | 12109.721 | 82.5813
1211.605 | 12111.665 | 82.5773
1211.75 | 12112.851 | 82.5768
1211.802 | 12112.851 | 82.5679
1211.907 | 12114.383 | 82.5638
1212.004 | 12115.635 | 82.5584
1212.13 | 12116.755 | 82.5565
1212.25 | 12117.562 | 82.5542
1212.32 | 12118.138 | 82.5535
1212.4 | 12119.259 | 82.5419
1212.552 | 12120.165 | 82.5194
1212.613 | 12121.12 | 82.5214
1212.713 | 12122.092 | 82.52
1212.809 | 12122.784 | 82.5239
1212.903 | 12124.464 | 82.5256
1213.01 | 12125.04 | 82.528
1213.129 | 12126.605 | 82.5286
1213.203 | 12127.478 | 82.5276
1213.325 | 12128.862 | 82.5301
1213.409 | 12128.862 | 82.5314
1213.532 | 12130.345 | 82.5331
1213.613 | 12130.938 | 82.5334
1213.704 | 12132.091 | 82.5338
1213.833 | 12133.227 | 82.5382
1213.946 | 12134.578 | 82.5367
1214.009 | 12134.578 | 82.538
1214.106 | 12135.682 | 82.5399
1214.228 | 12137.527 | 82.5389
1214.303 | 12138.054 | 82.5379
1214.429 | 12139.47 | 82.5437
1214.515 | 12140.08 | 82.5431
1214.633 | 12141.167 | 82.5451
1214.703 | 12141.991 | 82.5461
1214.831 | 12143.605 | 82.5397
1214.9 | 12144.215 | 82.5405
1215.024 | 12145.681 | 82.536
1215.134 | 12146.471 | 82.5353
1215.232 | 12147.674 | 82.532
1215.34 | 12148.563 | 82.5327
1215.406 | 12149.206 | 82.5274
1215.523 | 12150.672 | 82.5225
1215.626 | 12151.133 | 82.5238
1215.704 | 12151.858 | 82.5235
1215.803 | 12152.665 | 82.5252
1215.928 | 12154.609 | 82.5218
1216.022 | 12155.531 | 82.5229
1216.112 | 12156.734 | 82.5214
1216.231 | 12157.211 | 82.5241
1216.302 | 12157.953 | 82.5231
1216.419 | 12159.633 | 82.5214
1216.511 | 12160.704 | 82.5195
1216.636 | 12161.181 | 82.5209
1216.72 | 12162.384 | 82.5217
1216.81 | 12163.702 | 82.525
1216.918 | 12164.476 | 82.5249
1217.009 | 12165.827 | 82.5285
1217.11 | 12166.535 | 82.529
1217.222 | 12167.128 | 82.5299
1217.316 | 12168.742 | 82.5307
1217.408 | 12169.517 | 82.5339
1217.519 | 12170.142 | 82.531
1217.627 | 12171.246 | 82.5345
1217.714 | 12172.053 | 82.5395
1217.828 | 12173.602 | 82.5414
1217.901 | 12174.145 | 82.5415
1218.008 | 12175.167 | 82.5466
1218.112 | 12176.732 | 82.5456
1218.209 | 12177.209 | 82.5444
1218.307 | 12178.675 | 82.5486
1218.403 | 12179.795 | 82.5485
1218.509 | 12180.207 | 82.5504
1218.608 | 12180.998 | 82.5543
1218.708 | 12182.678 | 82.5579
1218.803 | 12183.337 | 82.5557
1218.902 | 12184.655 | 82.558
1219.006 | 12185.166 | 82.5578
1219.103 | 12186.269 | 82.5595
1219.202 | 12186.994 | 82.5631
1219.35 | 12188.592 | 82.5648
1219.438 | 12189.152 | 82.5657
1219.502 | 12190.272 | 82.5674
1219.606 | 12190.914 | 82.568
1219.701 | 12191.722 | 82.5735
1219.806 | 12193.385 | 82.5767
1219.906 | 12194.637 | 82.5768
1220 | 12195.115 | 82.5824
1220.11 | 12196.383 | 82.5877
1220.211 | 12196.911 | 82.5935
1220.303 | 12198.475 | 82.5941
1220.412 | 12199.052 | 82.6018
1220.529 | 12200.716 | 82.6057
1220.605 | 12201.523 | 82.6061
1220.702 | 12202.116 | 82.6041
1220.827 | 12203.895 | 82.6093
1220.904 | 12203.895 | 82.6085
1221.01 | 12204.669 | 82.609
1221.104 | 12206.514 | 82.6072
1221.228 | 12207.881 | 82.6124
1221.329 | 12208.606 | 82.6115
1221.446 | 12209.529 | 82.6136
1221.516 | 12210.122 | 82.6136
1221.631 | 12211.752 | 82.6225
1221.727 | 12212.559 | 82.6179
1221.807 | 12213.037 | 82.6268
1221.928 | 12214.586 | 82.6242
1222 | 12215.475 | 82.6163
1222.126 | 12216.694 | 82.6285
1222.223 | 12217.518 | 82.6337
1222.301 | 12217.995 | 82.6374
1222.437 | 12219.214 | 82.6366
1222.508 | 12220.005 | 82.6315
1222.6 | 12221.208 | 82.6387
1222.732 | 12222.74 | 82.645
1222.802 | 12222.74 | 82.6475
1222.901 | 12224.354 | 82.645
1223.029 | 12225.21 | 82.6414
1223.105 | 12225.935 | 82.643
1223.205 | 12227.055 | 82.6461
1223.328 | 12228.604 | 82.6475
1223.428 | 12229.18 | 82.6487
1223.522 | 12229.922 | 82.6501
1223.63 | 12231.618 | 82.6523
1223.732 | 12232.228 | 82.6567
1223.805 | 12232.936 | 82.6599
1223.921 | 12234.633 | 82.6629
1224.027 | 12235.918 | 82.6658
1224.117 | 12236.412 | 82.6706
1224.203 | 12237.153 | 82.674
1224.321 | 12238.619 | 82.6764
1224.412 | 12239.756 | 82.6786
1224.507 | 12240.201 | 82.6815
1224.623 | 12241.683 | 82.6836
1224.701 | 12242.111 | 82.6856
1224.814 | 12243.577 | 82.6886
1224.902 | 12244.154 | 82.6913
1225.018 | 12245.834 | 82.6949
1225.116 | 12246.493 | 82.6988
1225.219 | 12247.597 | 82.7009
1225.311 | 12248.042 | 82.7012
1225.41 | 12249.524 | 82.7059
1225.503 | 12250.232 | 82.707
1225.621 | 12251.55 | 82.7126
1225.712 | 12252.522 | 82.7163
1225.801 | 12253.115 | 82.7199
1225.924 | 12254.219 | 82.7228
1226.007 | 12255.685 | 82.7236
1226.124 | 12256.574 | 82.7224
1226.21 | 12257.382 | 82.7258
1226.324 | 12258.073 | 82.7285
1226.412 | 12259.754 | 82.7318
1226.523 | 12260.182 | 82.7345
1226.606 | 12261.318 | 82.74
1226.704 | 12262.62 | 82.729
1226.812 | 12263.427 | 82.7275
1226.904 | 12264.613 | 82.7299
1227.007 | 12265.651 | 82.7291
1227.105 | 12266.474 | 82.7354
1227.224 | 12267.034 | 82.7369
1227.316 | 12268.204 | 82.7331
1227.405 | 12269.687 | 82.7324
1227.506 | 12270.461 | 82.7327
1227.614 | 12271.004 | 82.73
1227.7 | 12271.894 | 82.7307
1227.804 | 12273.459 | 82.7298
1227.9 | 12274.184 | 82.7298
1228.032 | 12275.6 | 82.7314
1228.109 | 12276.523 | 82.7347
1228.21 | 12277.198 | 82.7344
1228.302 | 12278.598 | 82.7313
1228.442 | 12279.735 | 82.7355
1228.51 | 12280.311 | 82.7382
1228.605 | 12281.333 | 82.7383
1228.703 | 12282.469 | 82.7396
1228.828 | 12283.688 | 82.7443
1228.933 | 12284.199 | 82.7463
1229.004 | 12284.94 | 82.7464
1229.107 | 12286.126 | 82.7502
1229.211 | 12287.428 | 82.7545
1229.339 | 12288.663 | 82.7515
1229.412 | 12289.141 | 82.7562
1229.508 | 12289.964 | 82.7569
1229.646 | 12291.529 | 82.7617
1229.732 | 12292.188 | 82.7594
1229.825 | 12293.572 | 82.7653
1229.928 | 12294.56 | 82.7633
1230.001 | 12295.582 | 82.7651
1230.1 | 12296.026 | 82.7676
1230.228 | 12297.163 | 82.7712
1230.316 | 12297.888 | 82.7741
1230.402 | 12298.991 | 82.7718
1230.525 | 12300.523 | 82.7756
1230.602 | 12301.001 | 82.7768
1230.728 | 12302.517 | 82.7787
1230.828 | 12303.686 | 82.7838
1230.934 | 12304.543 | 82.7849
1231.005 | 12305.119 | 82.7845
1231.107 | 12306.009 | 82.7869
1231.226 | 12307.574 | 82.7923
1231.306 | 12308.167 | 82.7926
1231.429 | 12309.6 | 82.7975
1231.5 | 12310.588 | 82.7977
1231.633 | 12311.28 | 82.7994
1231.707 | 12311.955 | 82.8053
1231.822 | 12313.652 | 82.8022
1231.9 | 12314.212 | 82.8052
1232.025 | 12315.678 | 82.81
1232.12 | 12316.551 | 82.8113
1232.203 | 12316.963 | 82.8101
1232.315 | 12318.429 | 82.8114
1232.427 | 12319.599 | 82.8075
1232.52 | 12320.472 | 82.8071
1232.615 | 12321.328 | 82.8083
1232.712 | 12321.971 | 82.8097
1232.812 | 12323.536 | 82.8096
1232.921 | 12324.112 | 82.8092
1233.005 | 12324.985 | 82.8106
1233.117 | 12326.583 | 82.8133
1233.203 | 12327.143 | 82.8143
1233.319 | 12328.84 | 82.8147
1233.417 | 12329.581 | 82.8132
1233.514 | 12330.339 | 82.8212
1233.627 | 12331.574 | 82.8199
1233.709 | 12332.513 | 82.8218
1233.829 | 12333.073 | 82.822
1233.914 | 12334.226 | 82.8279
1234.027 | 12335.594 | 82.8292
1234.103 | 12336.17 | 82.8293
1234.226 | 12337.109 | 82.8352
1234.326 | 12337.883 | 82.8368
1234.409 | 12339.679 | 82.8353
1234.506 | 12340.189 | 82.8397
1234.604 | 12341.639 | 82.8415
1234.713 | 12342.216 | 82.8451
1234.81 | 12343.385 | 82.8457
1234.905 | 12344.67 | 82.8521
1235.016 | 12345.741 | 82.8519
1235.102 | 12346.597 | 82.8567
1235.209 | 12347.404 | 82.8565
1235.303 | 12348.64 | 82.8577
1235.401 | 12349.118 | 82.8589
1235.502 | 12350.452 | 82.8611
1235.61 | 12350.995 | 82.8651
1235.707 | 12352.494 | 82.8703
1235.817 | 12353.087 | 82.8714
1235.91 | 12353.961 | 82.8736
1236.003 | 12355.295 | 82.8769
1236.105 | 12356.25 | 82.8818
1236.235 | 12357.568 | 82.8849
1236.332 | 12358.721 | 82.8867
1236.448 | 12359.545 | 82.8922
1236.519 | 12360.105 | 82.893
1236.602 | 12361.324 | 82.8999
1236.712 | 12362.032 | 82.8988
1236.808 | 12363.202 | 82.9039
1236.915 | 12364.454 | 82.9036
1237.007 | 12365.343 | 82.9052
1237.101 | 12365.953 | 82.91
1237.238 | 12367.55 | 82.9147
1237.343 | 12368.193 | 82.9173
1237.414 | 12369.049 | 82.9198
1237.529 | 12370.713 | 82.9218
1237.602 | 12371.29 | 82.9277
1237.711 | 12372.443 | 82.9279
1237.816 | 12373.085 | 82.9277
1237.908 | 12374.123 | 82.9288
1238.029 | 12375.589 | 82.9364
1238.105 | 12376.264 | 82.9372
1238.232 | 12377.731 | 82.9397
1238.34 | 12378.554 | 82.9414
1238.406 | 12379.18 | 82.9406
1238.511 | 12380.168 | 82.9487
1238.614 | 12380.729 | 82.948
1238.731 | 12382.722 | 82.951
1238.824 | 12383.496 | 82.9538
1238.903 | 12384.007 | 82.9566
1239.041 | 12385.407 | 82.9605
1239.11 | 12386.016 | 82.9624
1239.232 | 12387.631 | 82.9662
1239.308 | 12388.273 | 82.9687
1239.436 | 12389.673 | 82.9712
1239.502 | 12389.673 | 82.9713
1239.632 | 12391.37 | 82.9755
1239.717 | 12391.913 | 82.9786
1239.802 | 12392.754 | 82.9803
1239.922 | 12394.5 | 82.9803
1240.031 | 12395.208 | 82.9833
1240.102 | 12395.916 | 82.9886
1240.218 | 12397.58 | 82.9908
1240.304 | 12398.157 | 82.994
1240.431 | 12399.227 | 82.9958
1240.507 | 12399.919 | 83.0009
1240.614 | 12401.715 | 83.0045
1240.718 | 12402.456 | 83.0075
1240.803 | 12403.148 | 83.0086
1240.926 | 12404.202 | 83.016
1241.002 | 12404.844 | 83.0154
1241.113 | 12406.541 | 83.02
1241.202 | 12407.118 | 83.0254
1241.314 | 12408.155 | 83.0293
1241.4 | 12408.732 | 83.0275
1241.515 | 12410.396 | 83.0339
1241.603 | 12411.121 | 83.0357
1241.728 | 12412.224 | 83.038
1241.802 | 12412.883 | 83.0426
1241.91 | 12414.712 | 83.0465
1242.009 | 12415.486 | 83.0464
1242.119 | 12416.079 | 83.0503
1242.223 | 12417.232 | 83.0516
1242.324 | 12418.665 | 83.0574
1242.408 | 12419.357 | 83.0582
1242.519 | 12420.576 | 83.0601
1242.61 | 12420.576 | 83.0644
1242.718 | 12422.47 | 83.0696
1242.816 | 12423.59 | 83.0714
1242.901 | 12424.117 | 83.0713
1243.009 | 12424.991 | 83.0759
1243.111 | 12426.522 | 83.0806
1243.221 | 12427.099 | 83.0836
1243.312 | 12428.153 | 83.0859
1243.405 | 12429.619 | 83.0885
1243.501 | 12430.212 | 83.0877
1243.615 | 12431.069 | 83.0951
1243.707 | 12431.761 | 83.0949
1243.801 | 12433.573 | 83.0955
1243.925 | 12434.133 | 83.1019
1244.007 | 12435.335 | 83.1061
1244.104 | 12436.604 | 83.1068
1244.228 | 12437.197 | 83.1073
1244.311 | 12438.383 | 83.1116
1244.41 | 12439.668 | 83.1174
1244.516 | 12440.244 | 83.1197
1244.602 | 12440.936 | 83.1239
1244.704 | 12441.611 | 83.129
1244.812 | 12443.325 | 83.1285
1244.902 | 12444.296 | 83.1327
1245.031 | 12445.565 | 83.1356
1245.112 | 12446.075 | 83.1379
1245.209 | 12447.64 | 83.1422
1245.316 | 12448.118 | 83.1457
1245.403 | 12449.419 | 83.1458
1245.51 | 12449.963 | 83.1505
1245.614 | 12451.198 | 83.1544
1245.706 | 12451.742 | 83.1568
1245.814 | 12453.455 | 83.1596
1245.936 | 12454.378 | 83.1603
1246.008 | 12454.921 | 83.1673
1246.1 | 12456.42 | 83.1674
1246.213 | 12457.03 | 83.1712
1246.345 | 12458.759 | 83.1762
1246.406 | 12458.759 | 83.179
1246.502 | 12460.291 | 83.1804
1246.64 | 12461.527 | 83.188
1246.706 | 12462.169 | 83.187
1246.831 | 12463.223 | 83.1937
1246.906 | 12463.882 | 83.1928
1247.032 | 12465.727 | 83.2002
1247.126 | 12466.551 | 83.2028
1247.205 | 12467.243 | 83.204
1247.327 | 12468.165 | 83.2132
1247.43 | 12469.714 | 83.2129
1247.525 | 12470.504 | 83.2154
1247.603 | 12470.999 | 83.2157
1247.721 | 12472.481 | 83.2231
1247.8 | 12473.206 | 83.2247
1247.901 | 12474.062 | 83.2271
1248.003 | 12475.117 | 83.2305
1248.125 | 12476.253 | 83.2352
1248.211 | 12476.879 | 83.2372
1248.304 | 12477.983 | 83.2399
1248.404 | 12478.84 | 83.2459
1248.517 | 12480.454 | 83.2497
1248.626 | 12481.673 | 83.2519
1248.706 | 12482.183 | 83.2539
1248.824 | 12483.633 | 83.2589
1248.916 | 12484.21 | 83.2636
1249.029 | 12485.593 | 83.2651
1249.105 | 12486.153 | 83.2658
1249.229 | 12487.191 | 83.2733
1249.302 | 12487.899 | 83.2708
1249.415 | 12489.53 | 83.2753
1249.502 | 12490.123 | 83.283
1249.627 | 12491.21 | 83.2808
1249.704 | 12491.869 | 83.2861
1249.813 | 12493.022 | 83.2919
1249.905 | 12493.747 | 83.2931
1250.012 | 12495.395 | 83.2963
1250.112 | 12496.202 | 83.2977
1250.223 | 12497.256 | 83.3036
1250.31 | 12497.997 | 83.3055
1250.4 | 12498.689 | 83.3058
1250.522 | 12500.237 | 83.31
1250.608 | 12501.687 | 83.3163
1250.727 | 12502.148 | 83.3191
1250.805 | 12502.857 | 83.3201
1250.92 | 12504.504 | 83.3199
1251.006 | 12505.146 | 83.3244
1251.119 | 12506.201 | 83.3271
1251.206 | 12506.975 | 83.3332
1251.306 | 12508.441 | 83.3351
1251.423 | 12509.017 | 83.321
1251.504 | 12510.681 | 83.316
1251.605 | 12511.455 | 83.3213
1251.716 | 12512.032 | 83.326
1251.804 | 12513.63 | 83.3273
1251.923 | 12514.14 | 83.332
1252.003 | 12515.178 | 83.3365
1252.102 | 12516.595 | 83.3402
1252.209 | 12517.698 | 83.3412
1252.319 | 12518.143 | 83.3454
1252.411 | 12519.132 | 83.3461
1252.501 | 12520.565 | 83.3512
1252.604 | 12520.565 | 83.356
1252.711 | 12522.69 | 83.3565
1252.803 | 12523.118 | 83.3624
1252.94 | 12524.403 | 83.37
1253.017 | 12525.029 | 83.3701
1253.105 | 12526.017 | 83.3751
1253.21 | 12527.154 | 83.3795
1253.314 | 12528.439 | 83.3837
1253.407 | 12529.015 | 83.3878
1253.504 | 12530.366 | 83.3911
1253.602 | 12531.585 | 83.3932
1253.729 | 12532.886 | 83.3996
1253.83 | 12533.545 | 83.4001
1253.938 | 12534.501 | 83.4056
1254.011 | 12535.11 | 83.4086
1254.132 | 12536.708 | 83.4134
1254.227 | 12537.515 | 83.4171
1254.32 | 12538.108 | 83.4175
1254.403 | 12539.278 | 83.4229
1254.502 | 12540.579 | 83.4252
1254.628 | 12541.683 | 83.4306
1254.705 | 12542.243 | 83.433
1254.829 | 12543.906 | 83.4369
1254.947 | 12544.549 | 83.4398
1255.007 | 12544.549 | 83.4444
1255.131 | 12546.361 | 83.449
1255.237 | 12547.926 | 83.4526
1255.325 | 12548.486 | 83.4586
1255.427 | 12549.573 | 83.4592
1255.507 | 12550.001 | 83.4628
1255.632 | 12551.467 | 83.4691
1255.712 | 12552.044 | 83.4712
1255.836 | 12553.625 | 83.4754
1255.908 | 12553.625 | 83.478
1256.041 | 12555.454 | 83.4825
1256.101 | 12556.03 | 83.4867
1256.201 | 12556.755 | 83.4843
1256.322 | 12558.485 | 83.4891
1256.403 | 12558.962 | 83.4936
1256.537 | 12560.412 | 83.5002
1256.611 | 12560.972 | 83.5008
1256.704 | 12562.059 | 83.5041
1256.837 | 12563.674 | 83.5091
1256.941 | 12564.481 | 83.5129
1257 | 12564.481 | 83.5161
1257.133 | 12566.49 | 83.5177
1257.225 | 12567.083 | 83.5214
1257.333 | 12567.825 | 83.5292
1257.437 | 12569.521 | 83.5284
1257.502 | 12570.098 | 83.5325
1257.613 | 12571.169 | 83.5392
1257.73 | 12572.602 | 83.539
1257.817 | 12573.425 | 83.5446
1257.9 | 12574.101 | 83.5461
1258.024 | 12575.171 | 83.5537
1258.112 | 12576.654 | 83.5545
1258.221 | 12577.165 | 83.558
1258.342 | 12578.45 | 83.5601
1258.411 | 12579.339 | 83.5641
1258.506 | 12580.146 | 83.5672
1258.61 | 12581.233 | 83.5744
1258.701 | 12581.826 | 83.5768
1258.811 | 12583.375 | 83.5815
1258.911 | 12584.182 | 83.5831
1259.009 | 12585.368 | 83.5916
1259.107 | 12586.636 | 83.5932
1259.203 | 12587.196 | 83.5948
1259.313 | 12588.185 | 83.6005
1259.418 | 12589.569 | 83.6046
1259.52 | 12590.129 | 83.6074
1259.605 | 12591.43 | 83.6128
1259.704 | 12592.583 | 83.6164
1259.809 | 12593.16 | 83.6185
1259.908 | 12594.626 | 83.6245
1260.004 | 12595.317 | 83.6227
1260.114 | 12596.009 | 83.6341
1260.206 | 12596.849 | 83.6345
1260.304 | 12598.579 | 83.6405
1260.422 | 12599.271 | 83.6412
1260.5 | 12599.831 | 83.6458
1260.615 | 12600.984 | 83.6474
1260.706 | 12602.598 | 83.6546
1260.801 | 12603.093 | 83.6577
1260.903 | 12603.834 | 83.6623
1261.022 | 12605.119 | 83.6671
1261.105 | 12606.206 | 83.6681
1261.201 | 12607.524 | 83.6724
1261.318 | 12608.232 | 83.6756
1261.413 | 12608.809 | 83.6818
1261.507 | 12610.423 | 83.6859
1261.604 | 12611.329 | 83.6902
1261.723 | 12612.021 | 83.6942
1261.804 | 12613.124 | 83.6965
1261.909 | 12613.767 | 83.6982
1262.03 | 12615.579 | 83.7031
1262.137 | 12616.155 | 83.7064
1262.216 | 12617.012 | 83.7116
1262.302 | 12618.577 | 83.7129
1262.413 | 12619.055 | 83.7191
1262.507 | 12620.274 | 83.7197
1262.624 | 12621.064 | 83.7257
1262.741 | 12622.217 | 83.7327
1262.813 | 12623.008 | 83.7322
1262.908 | 12624.194 | 83.7384
1263.032 | 12625.314 | 83.7438
1263.112 | 12625.94 | 83.7433
1263.201 | 12626.945 | 83.7493
1263.327 | 12628.51 | 83.7521
1263.427 | 12629.663 | 83.7587
1263.533 | 12630.47 | 83.7602
1263.602 | 12631.211 | 83.7641
1263.722 | 12632.793 | 83.7656
1263.825 | 12633.518 | 83.7774
1263.904 | 12634.209 | 83.7786
1264.024 | 12635.231 | 83.7829
1264.11 | 12635.807 | 83.7815
1264.233 | 12637.57 | 83.7992
1264.303 | 12637.57 | 83.7972
1264.43 | 12639.695 | 83.7946
1264.527 | 12640.502 | 83.7987
1264.622 | 12641.77 | 83.798
1264.722 | 12642.495 | 83.8013
1264.817 | 12643.731 | 83.8028
1264.938 | 12644.505 | 83.8019
1265.025 | 12645.658 | 83.8035
1265.119 | 12646.416 | 83.8038
1265.22 | 12647.585 | 83.8053
1265.306 | 12648.145 | 83.8065
1265.43 | 12649.298 | 83.8066
1265.516 | 12650.781 | 83.81
1265.6 | 12650.781 | 83.8127
1265.721 | 12652.165 | 83.8094
1265.807 | 12652.758 | 83.8135
1265.92 | 12654.586 | 83.8136
1266.013 | 12655.146 | 83.8162
1266.107 | 12655.854 | 83.8141
1266.216 | 12657.551 | 83.8163
1266.321 | 12658.49 | 83.8177
1266.4 | 12659.182 | 83.8208
1266.51 | 12660.483 | 83.8164
1266.602 | 12661.093 | 83.8202
1266.71 | 12662.13 | 83.8223
1266.815 | 12663.712 | 83.8234
1266.916 | 12664.42 | 83.8221
1267.017 | 12665.326 | 83.8217
1267.102 | 12665.886 | 83.819
1267.22 | 12666.99 | 83.8231
1267.314 | 12668.522 | 83.8212
1267.412 | 12668.967 | 83.8197
1267.503 | 12669.724 | 83.8185
1267.615 | 12671.536 | 83.8195
1267.702 | 12672.096 | 83.8228
1267.806 | 12673.167 | 83.8206
1267.916 | 12674.567 | 83.8232
1268.011 | 12675.687 | 83.8236
1268.116 | 12676.412 | 83.8247
1268.201 | 12677.088 | 83.8259
1268.324 | 12678.142 | 83.8267
1268.403 | 12679.608 | 83.828
1268.509 | 12680.152 | 83.8258
1268.61 | 12681.469 | 83.8294
1268.702 | 12682.095 | 83.8307
1268.812 | 12683.495 | 83.8331
1268.91 | 12684.319 | 83.8307
1269.007 | 12685.604 | 83.8287
1269.106 | 12686.312 | 83.8253
1269.228 | 12687.004 | 83.8277
1269.3 | 12687.877 | 83.83
1269.409 | 12689.623 | 83.8287
1269.502 | 12690.085 | 83.8298
1269.61 | 12691.271 | 83.8289
1269.707 | 12692.341 | 83.8311
1269.831 | 12693.593 | 83.8309
1269.903 | 12694.582 | 83.8337
1270.01 | 12695.142 | 83.8326
1270.107 | 12696.344 | 83.8339
1270.237 | 12697.481 | 83.8365
1270.318 | 12698.09 | 83.837
1270.432 | 12699.705 | 83.8363
1270.538 | 12700.956 | 83.8395
1270.605 | 12700.956 | 83.8382
1270.702 | 12702.554 | 83.8408
1270.809 | 12703.048 | 83.8445
1270.937 | 12704.498 | 83.8426
1271.003 | 12704.959 | 83.8441
1271.104 | 12706.59 | 83.8472
1271.212 | 12707.051 | 83.842
1271.301 | 12708.023 | 83.8341
1271.408 | 12708.6 | 83.828
1271.526 | 12710.28 | 83.8204
1271.612 | 12710.824 | 83.816
1271.725 | 12712.537 | 83.8101
1271.833 | 12713.92 | 83.8036
1271.901 | 12713.92 | 83.8014
1272.036 | 12715.386 | 83.7946
1272.144 | 12716.671 | 83.7901
1272.225 | 12717.495 | 83.7855
1272.3 | 12718.203 | 83.781
1272.422 | 12719.785 | 83.7736
1272.528 | 12720.526 | 83.7735
1272.612 | 12720.526 | 83.7711
1272.731 | 12722.7 | 83.7618
1272.81 | 12723.178 | 83.7637
1272.926 | 12724.644 | 83.7547
1273.021 | 12725.451 | 83.7507
1273.126 | 12726.061 | 83.7466
1273.22 | 12726.818 | 83.7466
1273.308 | 12727.79 | 83.7422
1273.427 | 12729.553 | 83.7376
1273.517 | 12730.426 | 83.7323
1273.635 | 12731.299 | 83.734
1273.706 | 12731.974 | 83.7267
1273.827 | 12733.523 | 83.7254
1273.915 | 12734.692 | 83.7231
1274.018 | 12735.417 | 83.7203
1274.103 | 12736.109 | 83.7175
1274.217 | 12737.74 | 83.7131
1274.319 | 12738.481 | 83.7142
1274.424 | 12739.124 | 83.7083
1274.509 | 12739.931 | 83.7047
1274.626 | 12741.084 | 83.7039
1274.702 | 12741.825 | 83.7039
1274.822 | 12743.621 | 83.6977
1274.915 | 12744.527 | 83.6937
1275.005 | 12745.218 | 83.6925
1275.114 | 12746.717 | 83.6909
1275.216 | 12747.393 | 83.6892
1275.302 | 12748.068 | 83.6854
1275.416 | 12749.732 | 83.6844
1275.518 | 12750.424 | 83.6834
1275.61 | 12751.116 | 83.6801
1275.708 | 12752.648 | 83.6763
1275.831 | 12753.059 | 83.6784
1275.922 | 12754.212 | 83.6749
1276.015 | 12755.679 | 83.6715
1276.109 | 12756.436 | 83.6685
1276.22 | 12757.046 | 83.6698
1276.323 | 12757.935 | 83.6707
1276.408 | 12759.632 | 83.6656
1276.506 | 12760.126 | 83.6625
1276.624 | 12761.493 | 83.6618
1276.717 | 12762.432 | 83.6606
1276.811 | 12763.355 | 83.6588
1276.914 | 12763.915 | 83.6562
1277.002 | 12765.579 | 83.6559
1277.123 | 12766.04 | 83.6562
1277.213 | 12767.506 | 83.6539
1277.32 | 12768.066 | 83.6528
1277.413 | 12769.137 | 83.6542
1277.501 | 12770.537 | 83.6506
1277.61 | 12771.13 | 83.6485
1277.738 | 12772.514 | 83.6488
1277.801 | 12773.074 | 83.6493
1277.901 | 12774.573 | 83.6475
1278.009 | 12775.199 | 83.648
1278.105 | 12775.792 | 83.6469
1278.201 | 12777.422 | 83.6455
1278.314 | 12777.999 | 83.6416
1278.416 | 12779.053 | 83.6415
1278.51 | 12779.729 | 83.6386
1278.6 | 12781.574 | 83.6405
1278.738 | 12782.167 | 83.6366
1278.856 | 12783.484 | 83.6381
1278.911 | 12784.357 | 83.6368
1279.015 | 12785.033 | 83.6398
1279.142 | 12786.532 | 83.6382
1279.229 | 12787.635 | 83.6381
1279.303 | 12788.113 | 83.6378
1279.4 | 12789.101 | 83.6369
1279.54 | 12790.518 | 83.6352
1279.633 | 12791.128 | 83.634
1279.702 | 12792.61 | 83.6352
1279.831 | 12793.467 | 83.6328
1279.936 | 12794.159 | 83.6323
1280.035 | 12795.608 | 83.6317
1280.125 | 12796.778 | 83.6294
1280.206 | 12797.338 | 83.6311
1280.329 | 12798.277 | 83.6297
1280.428 | 12799.644 | 83.6274
1280.536 | 12800.204 | 83.6289
1280.626 | 12801.094 | 83.6309
1280.706 | 12801.785 | 83.6294
1280.826 | 12803.597 | 83.6287
1280.922 | 12804.421 | 83.624
1281.001 | 12804.932 | 83.6213
1281.107 | 12805.591 | 83.6249
1281.228 | 12807.518 | 83.6157
1281.329 | 12808.094 | 83.6123
1281.421 | 12809.709 | 83.6096
1281.518 | 12810.499 | 83.6099
1281.605 | 12811.125 | 83.611
1281.72 | 12812.773 | 83.6124
1281.824 | 12813.481 | 83.6102
1281.919 | 12814.453 | 83.6125
1282.015 | 12815.392 | 83.6089
1282.121 | 12816.43 | 83.6118
1282.232 | 12817.599 | 83.6104
1282.313 | 12818.802 | 83.6124
1282.423 | 12819.625 | 83.6145
1282.526 | 12820.218 | 83.6114
1282.624 | 12821.025 | 83.614
1282.701 | 12821.8 | 83.6125
1282.802 | 12822.92 | 83.6157
1282.915 | 12824.188 | 83.6153
1283.022 | 12825.572 | 83.6185
1283.105 | 12826.115 | 83.6195
1283.231 | 12827.186 | 83.6183
1283.302 | 12827.895 | 83.6198
1283.416 | 12829.542 | 83.6208
1283.506 | 12830.102 | 83.6234
1283.61 | 12831.189 | 83.623
1283.728 | 12832.507 | 83.6226
1283.823 | 12833.215 | 83.6276
1283.913 | 12834.072 | 83.6285
1284.027 | 12835.521 | 83.6253
1284.1 | 12836.065 | 83.6301
1284.209 | 12837.086 | 83.6301
1284.327 | 12838.536 | 83.6339
1284.41 | 12839.475 | 83.635
1284.52 | 12840.035 | 83.6352
1284.624 | 12840.924 | 83.6398
1284.712 | 12842.638 | 83.6415
1284.809 | 12843.362 | 83.6423
1284.918 | 12844.021 | 83.6425
1285.012 | 12845.685 | 83.6434
1285.109 | 12846.36 | 83.6468
1285.207 | 12846.92 | 83.6512
1285.311 | 12847.909 | 83.6518
1285.417 | 12848.683 | 83.6501
1285.521 | 12850.462 | 83.6519
1285.625 | 12851.154 | 83.6547
1285.704 | 12852.126 | 83.6534
1285.823 | 12853.493 | 83.6578
1285.916 | 12854.383 | 83.6557
1286.021 | 12855.041 | 83.6577
1286.11 | 12856.31 | 83.6625
1286.232 | 12857.694 | 83.6636
1286.309 | 12858.303 | 83.6651
1286.4 | 12859.011 | 83.668
1286.509 | 12859.934 | 83.6687
1286.605 | 12860.642 | 83.6723
1286.711 | 12862.372 | 83.6735
1286.807 | 12863.047 | 83.6725
1286.91 | 12863.821 | 83.6773
1287.008 | 12864.678 | 83.6778
1287.102 | 12865.6 | 83.6787
1287.212 | 12866.589 | 83.6774
1287.317 | 12868.351 | 83.6838
1287.431 | 12868.977 | 83.684
1287.529 | 12870.839 | 83.689
1287.613 | 12870.839 | 83.6875
1287.703 | 12871.646 | 83.6925
1287.831 | 12873.54 | 83.6947
1287.905 | 12874.43 | 83.698
1288.003 | 12874.43 | 83.6971
1288.102 | 12876.126 | 83.7004
1288.205 | 12877.312 | 83.7033
1288.337 | 12878.004 | 83.7073
1288.408 | 12878.927 | 83.7052
1288.52 | 12878.927 | 83.7095
1288.628 | 12880.508 | 83.712
1288.714 | 12882.452 | 83.7152
1288.826 | 12883.094 | 83.7141
1288.902 | 12884.28 | 83.7196
1289.003 | 12884.692 | 83.7185
1289.117 | 12886.389 | 83.7216
1289.209 | 12887.097 | 83.7268
1289.3 | 12887.789 | 83.7284
1289.453 | 12889.782 | 83.7319
1289.504 | 12889.782 | 83.7314
1289.614 | 12890.606 | 83.7353
1289.734 | 12892.5 | 83.7383
1289.81 | 12893.044 | 83.7405
1289.916 | 12893.834 | 83.7445
1290.006 | 12894.708 | 83.7452
1290.148 | 12896.47 | 83.752
1290.206 | 12897.211 | 83.7489
1290.302 | 12898.266 | 83.7542
1290.406 | 12899.221 | 83.7557
1290.54 | 12899.715 | 83.7573
1290.627 | 12900.967 | 83.7618
1290.711 | 12900.967 | 83.7627
1290.873 | 12900.967 | 83.7651
1290.919 | 12904.048 | 83.7691
1291.017 | 12904.048 | 83.7697
1291.108 | 12905.382 | 83.775
1291.211 | 12906.667 | 83.783
1291.315 | 12907.671 | 83.7851
1291.425 | 12908.66 | 83.7842
1291.501 | 12910.109 | 83.7882
1291.617 | 12911.345 | 83.7965
1291.723 | 12911.345 | 83.7978
1291.81 | 12912.613 | 83.7967
1291.924 | 12914.491 | 83.7998
1292.027 | 12915.117 | 83.8013
1292.109 | 12915.825 | 83.802
1292.213 | 12917.094 | 83.802
1292.304 | 12917.868 | 83.8017
1292.419 | 12919.169 | 83.8061
1292.523 | 12920.454 | 83.8063
1292.606 | 12921.064 | 83.8055
1292.71 | 12922.299 | 83.8112
1292.807 | 12922.793 | 83.8129
1292.924 | 12924.474 | 83.8149
1293.011 | 12925.215 | 83.8194
1293.113 | 12925.215 | 83.8188
1293.205 | 12927.373 | 83.8195
1293.316 | 12927.916 | 83.8224
1293.401 | 12929.267 | 83.8245
1293.523 | 12930.091 | 83.8289
1293.604 | 12931.178 | 83.8307
1293.705 | 12932.397 | 83.8354
1293.809 | 12933.632 | 83.8396
1293.908 | 12934.407 | 83.8414
1294.008 | 12935.345 | 83.8417
1294.105 | 12936.301 | 83.8431
1294.213 | 12936.976 | 83.845
1294.316 | 12937.866 | 83.8478
1294.402 | 12939.53 | 83.8525
1294.507 | 12940.32 | 83.8552
1294.601 | 12941.358 | 83.8576
1294.711 | 12941.803 | 83.861
1294.835 | 12943.483 | 83.8663
1294.903 | 12944.405 | 83.8677
1295.03 | 12945.624 | 83.8698
1295.103 | 12945.624 | 83.8754
1295.205 | 12947.568 | 83.8779
1295.333 | 12948.705 | 83.8813
1295.403 | 12948.705 | 83.8827
1295.506 | 12950.319 | 83.8873
1295.607 | 12950.929 | 83.8891
1295.732 | 12952.428 | 83.894
1295.828 | 12953.63 | 83.9013
1295.909 | 12954.24 | 83.9028
1296.044 | 12955.673 | 83.9046
1296.1 | 12956.365 | 83.9063
1296.226 | 12957.814 | 83.9128
1296.328 | 12958.522 | 83.914
1296.404 | 12959.181 | 83.9144
1296.513 | 12959.939 | 83.9167
1296.613 | 12960.911 | 83.9206
1296.704 | 12962.13 | 83.9263
1296.802 | 12962.657 | 83.9294
1296.924 | 12964.206 | 83.9332
1297.022 | 12964.733 | 83.9352
1297.113 | 12965.77 | 83.9414
1297.224 | 12967.566 | 83.9457
1297.306 | 12968.324 | 83.9485
1297.44 | 12969.493 | 83.951
1297.539 | 12970.63 | 83.9545
1297.603 | 12970.63 | 83.9544
1297.702 | 12972.261 | 83.9579
1297.808 | 12972.854 | 83.9625
1297.904 | 12974.089 | 83.9674
1298.019 | 12975.39 | 83.9719
1298.101 | 12975.868 | 83.9708
1298.224 | 12977.351 | 83.9781
1298.321 | 12978.454 | 83.985
1298.424 | 12979.575 | 83.9882
1298.516 | 12980.678 | 83.9919
1298.627 | 12981.452 | 83.9948
1298.701 | 12982.029 | 83.9962
1298.817 | 12983.709 | 84.0036
1298.915 | 12984.467 | 84.0076
1299.013 | 12984.977 | 84.0062
1299.126 | 12986.558 | 84.0127
1299.219 | 12987.168 | 84.0146
1299.318 | 12988.403 | 84.0129
1299.412 | 12989.112 | 84.0202
1299.524 | 12990.232 | 84.0229
1299.627 | 12990.924 | 84.0237
1299.721 | 12991.78 | 84.0277
1299.818 | 12992.736 | 84.031
1299.904 | 12993.691 | 84.0339
1300.014 | 12995.174 | 84.0389
1300.108 | 12995.799 | 84.0388
1300.22 | 12997.068 | 84.0445
1300.315 | 12998.699 | 84.0466
1300.425 | 12999.489 | 84.0501
1300.528 | 13000.231 | 84.0524
1300.614 | 13001.466 | 84.0554
1300.715 | 13001.977 | 84.0579
1300.803 | 13002.702 | 84.0589
1300.918 | 13004.513 | 84.0604
1301.026 | 13005.09 | 84.0672
1301.106 | 13006.243 | 84.0731
1301.224 | 13007.462 | 84.0726
1301.313 | 13008.45 | 84.0666
1301.402 | 13009.241 | 84.0686
1301.51 | 13010.328 | 84.0729
1301.602 | 13011.564 | 84.0774
1301.713 | 13012.025 | 84.0782
1301.812 | 13012.882 | 84.086
1301.906 | 13014.562 | 84.0868
1302.002 | 13015.188 | 84.0853
1302.113 | 13016.473 | 84.0923
1302.21 | 13017.626 | 84.0972
1302.319 | 13018.054 | 84.0995
1302.417 | 13019.421 | 84.104
1302.501 | 13020.228 | 84.1064
1302.601 | 13020.805 | 84.11
1302.704 | 13022.551 | 84.1145
1302.821 | 13022.551 | 84.1176
1302.913 | 13023.721 | 84.1215
1303.068 | 13025.648 | 84.1281
1303.106 | 13025.648 | 84.1263
1303.209 | 13026.603 | 84.1324
1303.304 | 13028.399 | 84.1366
1303.434 | 13029.173 | 84.1397
1303.513 | 13029.881 | 84.1411
1303.601 | 13030.952 | 84.145
1303.728 | 13032.468 | 84.1513
1303.802 | 13032.929 | 84.1564
1303.908 | 13033.538 | 84.1575
1304.032 | 13035.548 | 84.1604
1304.132 | 13036.652 | 84.161
1304.225 | 13037.739 | 84.1663
1304.329 | 13038.464 | 84.1678
1304.406 | 13039.32 | 84.1753
1304.536 | 13040.654 | 84.1791
1304.646 | 13041.28 | 84.1837
1304.732 | 13042.055 | 84.1841
1304.833 | 13043.669 | 84.1875
1304.902 | 13044.377 | 84.1934
1305.004 | 13045.053 | 84.195
1305.13 | 13046.832 | 84.2016
1305.25 | 13047.359 | 84.2044
1305.336 | 13048.281 | 84.2066
1305.406 | 13048.891 | 84.21
1305.5 | 13049.978 | 84.2102
1305.601 | 13051.493 | 84.2162
1305.725 | 13052.778 | 84.2216
1305.8 | 13052.778 | 84.2251
1305.929 | 13054.244 | 84.2303
1306.02 | 13054.788 | 84.235
1306.13 | 13056.551 | 84.2371
1306.224 | 13057.424 | 84.2392
1306.303 | 13057.918 | 84.2427
1306.416 | 13059.334 | 84.2493
1306.51 | 13059.944 | 84.2513
1306.617 | 13061.723 | 84.2513
1306.725 | 13062.481 | 84.254
1306.815 | 13063.667 | 84.2522
1306.925 | 13064.457 | 84.2508
1307.006 | 13065.067 | 84.2537
1307.128 | 13066.121 | 84.2557
1307.232 | 13067.571 | 84.2583
1307.315 | 13068.378 | 84.2594
1307.429 | 13069.185 | 84.2617
1307.522 | 13070.717 | 84.2648
1307.621 | 13071.409 | 84.2716
1307.72 | 13071.969 | 84.2703
1307.811 | 13073.6 | 84.2742
1307.905 | 13074.176 | 84.28
1308.01 | 13075.626 | 84.2806
1308.117 | 13076.367 | 84.2854
1308.205 | 13077.042 | 84.2894
1308.326 | 13078.113 | 84.294
1308.428 | 13078.789 | 84.2975
1308.518 | 13080.518 | 84.2989
1308.618 | 13081.095 | 84.302
1308.702 | 13081.836 | 84.3065
1308.813 | 13083.681 | 84.3124
1308.911 | 13084.455 | 84.3131
1309.015 | 13084.9 | 84.315
1309.103 | 13085.658 | 84.3222
1309.209 | 13086.811 | 84.3243
1309.309 | 13088.409 | 84.3303
1309.412 | 13089.364 | 84.3318
1309.513 | 13089.99 | 84.3367
1309.609 | 13090.781 | 84.3391
1309.714 | 13092.51 | 84.3442
1309.822 | 13093.07 | 84.3458
1309.902 | 13094.108 | 84.3501
1310.001 | 13094.816 | 84.3557
1310.111 | 13096.431 | 84.3577
1310.205 | 13097.254 | 84.362
1310.307 | 13097.847 | 84.367
1310.403 | 13099.495 | 84.3673
1310.537 | 13100.071 | 84.3738
1310.608 | 13101.274 | 84.3743
1310.702 | 13102.509 | 84.3789
1310.84 | 13103.316 | 84.3847
1310.916 | 13103.909 | 84.3856
1311.017 | 13104.947 | 84.3904
1311.105 | 13105.853 | 84.3929
1311.213 | 13107.385 | 84.3964
1311.335 | 13108.192 | 84.4045
1311.404 | 13108.835 | 84.4055
1311.502 | 13110.531 | 84.4121
1311.638 | 13111.734 | 84.413
1311.71 | 13111.734 | 84.4186
1311.805 | 13113.365 | 84.4221
1311.901 | 13113.991 | 84.4222
1312.013 | 13115.374 | 84.4288
1312.125 | 13116.742 | 84.4337
1312.228 | 13117.499 | 84.436
1312.306 | 13118.306 | 84.4372
1312.401 | 13119.509 | 84.4379
1312.533 | 13120.118 | 84.4444
1312.63 | 13121.519 | 84.4509
1312.737 | 13122.688 | 84.4509
1312.803 | 13122.688 | 84.4405
1312.908 | 13124.319 | 84.4429
1313.005 | 13124.912 | 84.448
1313.105 | 13125.62 | 84.4526
1313.228 | 13127.498 | 84.4591
1313.311 | 13127.943 | 84.4586
1313.423 | 13129.442 | 84.4644
1313.501 | 13130.117 | 84.4678
1313.637 | 13131.089 | 84.4707
1313.71 | 13131.913 | 84.4748
1313.823 | 13133.56 | 84.4793
1313.94 | 13134.4 | 84.4845
1314.01 | 13134.96 | 84.4873
1314.128 | 13136.591 | 84.494
1314.221 | 13137.448 | 84.5008
1314.334 | 13138.123 | 84.5003
1314.437 | 13139.013 | 84.5098
1314.508 | 13139.935 | 84.5088
1314.62 | 13141.516 | 84.515
1314.725 | 13142.011 | 84.519
1314.803 | 13142.768 | 84.5215
1314.9 | 13143.559 | 84.5242
1315.019 | 13145.371 | 84.5317
1315.121 | 13145.997 | 84.5325
1315.218 | 13146.804 | 84.5415
1315.305 | 13147.727 | 84.5421
1315.419 | 13149.703 | 84.5452
1315.503 | 13150.362 | 84.5485
1315.622 | 13151.054 | 84.554
1315.726 | 13152.734 | 84.5618
1315.802 | 13152.734 | 84.5615
1315.915 | 13154.167 | 84.5693
1316.029 | 13155.518 | 84.5714
1316.13 | 13156.078 | 84.5772
1316.204 | 13156.852 | 84.5781
1316.314 | 13158.45 | 84.5847
1316.404 | 13159.076 | 84.5846
1316.519 | 13160.18 | 84.5929
1316.613 | 13161.695 | 84.5981
1316.719 | 13162.404 | 84.5997
1316.815 | 13163.095 | 84.604
1316.908 | 13164.216 | 84.6085
1317.027 | 13165.517 | 84.6126
1317.122 | 13166.192 | 84.6139
1317.219 | 13166.967 | 84.6214
1317.313 | 13167.708 | 84.6245
1317.427 | 13169.47 | 84.6291
1317.523 | 13170.162 | 84.6333
1317.61 | 13171.628 | 84.636
1317.721 | 13172.057 | 84.6389
1317.803 | 13173.193 | 84.6413
1317.9 | 13173.803 | 84.6441
1318.018 | 13174.923 | 84.6501
1318.103 | 13176.521 | 84.6545
1318.205 | 13177.361 | 84.6582
1318.304 | 13177.855 | 84.6615
1318.401 | 13179.502 | 84.6676
1318.502 | 13180.243 | 84.6733
1318.614 | 13181.314 | 84.6755
1318.715 | 13181.973 | 84.6819
1318.818 | 13183.027 | 84.6856
1318.912 | 13183.719 | 84.6887
1319.011 | 13184.642 | 84.6917
1319.108 | 13185.63 | 84.6955
1319.211 | 13187.343 | 84.7022
1319.321 | 13188.035 | 84.706
1319.403 | 13189.205 | 84.7122
1319.504 | 13190.555 | 84.7151
1319.635 | 13191.214 | 84.7202
1319.713 | 13191.857 | 84.7223
1319.8 | 13193.52 | 84.7258
1319.933 | 13194.624 | 84.734
1320 | 13195.316 | 84.737
1320.121 | 13196.041 | 84.7423
1320.214 | 13197.227 | 84.7469
1320.315 | 13197.787 | 84.7488
1320.4 | 13198.693 | 84.7558
1320.534 | 13200.258 | 84.76
1320.639 | 13201.872 | 84.765
1320.748 | 13202.317 | 84.7656
1320.808 | 13202.992 | 84.7718
1320.914 | 13203.981 | 84.7769
1321.025 | 13205.447 | 84.7829
1321.1 | 13206.106 | 84.7835
1321.226 | 13207.572 | 84.7943
1321.304 | 13208.066 | 84.7932
1321.401 | 13209.499 | 84.8003
1321.512 | 13209.977 | 84.8052
1321.621 | 13211.706 | 84.8115
1321.744 | 13212.431 | 84.8158
1321.842 | 13213.353 | 84.8183
1321.912 | 13213.963 | 84.8259
1322.027 | 13215.594 | 84.8321
1322.123 | 13216.45 | 84.8344
1322.218 | 13217.422 | 84.8399
1322.337 | 13218.081 | 84.8442
1322.408 | 13218.888 | 84.8434
1322.521 | 13220.536 | 84.8509
1322.619 | 13221.359 | 84.8566
1322.729 | 13222.512 | 84.8631
1322.832 | 13223.105 | 84.8677
1322.928 | 13223.847 | 84.8711
1323.034 | 13225.576 | 84.8754
1323.1 | 13225.576 | 84.8744
1323.234 | 13226.894 | 84.8827
1323.304 | 13227.849 | 84.8873
1323.417 | 13229.48 | 84.8916
1323.522 | 13229.991 | 84.8944
1323.613 | 13231.572 | 84.9018
1323.717 | 13232.182 | 84.9047
1323.824 | 13233.022 | 84.9129
1323.922 | 13234.537 | 84.9155
1324.014 | 13235.46 | 84.9179
1324.103 | 13236.02 | 84.9198
1324.225 | 13237.058 | 84.9245
1324.322 | 13238.557 | 84.9314
1324.411 | 13239.43 | 84.9339
1324.504 | 13239.874 | 84.9396
1324.62 | 13241.522 | 84.9394
1324.705 | 13242.065 | 84.9464
1324.809 | 13243.152 | 84.9467
1324.919 | 13244.536 | 84.9521
1325.023 | 13245.03 | 84.9594
1325.111 | 13246.645 | 84.9639
1325.209 | 13247.419 | 84.9678
1325.327 | 13248.226 | 84.971
1325.403 | 13248.786 | 84.9751
1325.507 | 13250.598 | 84.9806
1325.608 | 13251.092 | 84.983
1325.713 | 13251.866 | 84.9888
1325.807 | 13252.641 | 84.992
1325.914 | 13253.58 | 84.9981
1326.011 | 13255.606 | 85.0028
1326.104 | 13256.051 | 85.0045
1326.204 | 13257.22 | 85.0086
1326.318 | 13257.78 | 85.0153
1326.412 | 13259.592 | 85.0198
1326.505 | 13260.07 | 85.0278
1326.615 | 13261.289 | 85.0308
1326.711 | 13262.277 | 85.0356
1326.8 | 13263.546 | 85.0415
1326.903 | 13264.04 | 85.0453
1327.009 | 13264.863 | 85.0474
1327.117 | 13266.297 | 85.0583
1327.207 | 13267.252 | 85.0607
1327.302 | 13268.043 | 85.0624
1327.404 | 13269.525 | 85.0705
1327.51 | 13270.579 | 85.0702
1327.605 | 13271.189 | 85.0783
1327.715 | 13272.095 | 85.0813
1327.814 | 13272.853 | 85.0848
1327.94 | 13274.45 | 85.0931
1328.027 | 13275.027 | 85.0984
1328.115 | 13276.197 | 85.1007
1328.228 | 13277.761 | 85.1101
1328.314 | 13277.761 | 85.1114
1328.41 | 13279.573 | 85.1124
1328.542 | 13280.249 | 85.1234
1328.63 | 13280.941 | 85.1229
1328.736 | 13282.703 | 85.1305
1328.812 | 13282.703 | 85.1374
1328.904 | 13284.351 | 85.1396
1329.013 | 13284.944 | 85.148
1329.13 | 13286.624 | 85.1459
1329.251 | 13287.2 | 85.1522
1329.305 | 13288.007 | 85.1583
1329.402 | 13289.358 | 85.1641
1329.525 | 13290.758 | 85.1681
1329.625 | 13291.467 | 85.1734
1329.701 | 13292.356 | 85.1772
1329.838 | 13293.097 | 85.1828
1329.909 | 13293.905 | 85.1839
1330.025 | 13295.552 | 85.1914
1330.105 | 13296.112 | 85.1936
1330.232 | 13297.66 | 85.1988
1330.327 | 13298.418 | 85.2047
1330.427 | 13299.736 | 85.213
1330.503 | 13299.736 | 85.2134
1330.625 | 13301.746 | 85.2194
1330.7 | 13301.746 | 85.2202
1330.818 | 13303.278 | 85.229
1330.908 | 13303.805 | 85.2307
1331.018 | 13305.485 | 85.2345
1331.106 | 13306.061 | 85.2389
1331.23 | 13307.132 | 85.2449
1331.328 | 13308.466 | 85.2503
1331.417 | 13309.636 | 85.2569
1331.5 | 13310.18 | 85.2609
1331.62 | 13311.3 | 85.266
1331.725 | 13311.992 | 85.2709
1331.818 | 13313.639 | 85.2754
1331.914 | 13314.446 | 85.2823
1332.003 | 13315.023 | 85.2843
1332.125 | 13316.472 | 85.294
1332.22 | 13317.493 | 85.2995
1332.335 | 13318.07 | 85.3034
1332.425 | 13319.47 | 85.3101
1332.522 | 13320.541 | 85.3122
1332.621 | 13321.365 | 85.3186
1332.71 | 13322.106 | 85.3209
1332.804 | 13322.847 | 85.3279
1332.919 | 13324.494 | 85.3344
1333.008 | 13325.071 | 85.3377
1333.117 | 13325.071 | 85.3439
1333.223 | 13327.426 | 85.3488
1333.318 | 13328.365 | 85.3538
1333.417 | 13329.486 | 85.3559
1333.514 | 13330.342 | 85.3614
1333.628 | 13331.017 | 85.3685
1333.726 | 13331.792 | 85.3741
1333.822 | 13332.731 | 85.3744
1333.91 | 13334.592 | 85.3834
1334.009 | 13335.383 | 85.3888
1334.119 | 13335.943 | 85.3938
1334.21 | 13336.882 | 85.3942
1334.312 | 13337.722 | 85.3999
1334.411 | 13339.419 | 85.4048
1334.523 | 13340.11 | 85.413
1334.615 | 13341.609 | 85.4148
1334.711 | 13342.433 | 85.4207
1334.819 | 13343.01 | 85.4261
1334.915 | 13344.146 | 85.4327
1335.013 | 13345.431 | 85.4355
1335.107 | 13346.156 | 85.4398
1335.205 | 13347.507 | 85.4459
1335.302 | 13348.165 | 85.4524
1335.399 | 13349.434 | 85.4575
1335.523 | 13350.043 | 85.4624
1335.607 | 13351.279 | 85.4646
1335.719 | 13351.954 | 85.4724
1335.802 | 13352.679 | 85.4802
1335.911 | 13354.063 | 85.4833
1336.013 | 13354.738 | 85.4851
1336.108 | 13355.644 | 85.4902
1336.214 | 13357.357 | 85.4955
1336.335 | 13358.131 | 85.505
1336.413 | 13358.823 | 85.5062
1336.515 | 13360.355 | 85.5114
1336.639 | 13361.706 | 85.5182
1336.71 | 13361.706 | 85.5228
1336.805 | 13363.238 | 85.525
1336.9 | 13363.963 | 85.532
1337.002 | 13365.478 | 85.5359
1337.13 | 13366.598 | 85.5424
1337.21 | 13366.598 | 85.5475
1337.34 | 13368.311 | 85.5538
1337.411 | 13368.888 | 85.557
1337.508 | 13370.058 | 85.5622
1337.629 | 13371.112 | 85.5695
1337.704 | 13371.738 | 85.5753
1337.802 | 13372.677 | 85.5799
1337.925 | 13374.406 | 85.5834
1338.006 | 13374.868 | 85.5879
1338.132 | 13376.383 | 85.5942
1338.205 | 13376.943 | 85.5986
1338.301 | 13377.52 | 85.6041
1338.406 | 13379.414 | 85.6057
1338.526 | 13380.056 | 85.6148
1338.603 | 13380.715 | 85.6195
1338.725 | 13382.56 | 85.6247
1338.806 | 13383.153 | 85.632
1338.925 | 13384.142 | 85.6373
1339.002 | 13384.718 | 85.6406
1339.103 | 13385.525 | 85.6455
1339.231 | 13387.453 | 85.6515
1339.318 | 13388.359 | 85.654
1339.402 | 13389.215 | 85.661
1339.529 | 13390.105 | 85.6677
1339.607 | 13390.797 | 85.6716
1339.726 | 13392.576 | 85.6815
1339.82 | 13393.383 | 85.6842
1339.928 | 13394.174 | 85.6898
1340.017 | 13395.014 | 85.6976
1340.131 | 13396.513 | 85.7008
1340.216 | 13397.419 | 85.7045
1340.331 | 13398.209 | 85.712
1340.418 | 13398.819 | 85.7172
1340.511 | 13400.581 | 85.7236
1340.612 | 13401.421 | 85.7277
1340.718 | 13401.883 | 85.726
1340.822 | 13403.497 | 85.7351
1340.914 | 13404.09 | 85.741
1341.028 | 13405.441 | 85.745
1341.111 | 13406.264 | 85.7511
1341.227 | 13406.973 | 85.7541
1341.322 | 13407.763 | 85.7644
1341.41 | 13409.559 | 85.7708
1341.504 | 13410.053 | 85.772
1341.617 | 13411.47 | 85.7795
1341.708 | 13412.063 | 85.7829
1341.811 | 13413.265 | 85.7905
1341.904 | 13413.743 | 85.796
1342.025 | 13415.193 | 85.7985
1342.114 | 13415.769 | 85.8044
1342.211 | 13417.416 | 85.8079
1342.31 | 13417.911 | 85.814
1342.405 | 13419.508 | 85.8218
1342.514 | 13420.052 | 85.8276
1342.61 | 13421.6 | 85.8289
1342.706 | 13422.045 | 85.8322
1342.808 | 13423.379 | 85.8396
1342.915 | 13423.907 | 85.844
1343.02 | 13424.829 | 85.8492
1343.109 | 13425.669 | 85.8531
1343.204 | 13427.498 | 85.8577
1343.315 | 13427.975 | 85.8648
1343.411 | 13428.783 | 85.8708
1343.502 | 13429.606 | 85.8754
1343.602 | 13430.611 | 85.8827
1343.702 | 13432.489 | 85.8856
1343.824 | 13433.032 | 85.8891
1343.906 | 13434.202 | 85.8926
1344.016 | 13435.388 | 85.8963
1344.103 | 13436.179 | 85.9023
1344.209 | 13436.838 | 85.907
1344.302 | 13438.534 | 85.9114
1344.403 | 13439.325 | 85.9204
1344.539 | 13440.577 | 85.9268
1344.624 | 13441.582 | 85.928
1344.703 | 13442.142 | 85.9245
1344.832 | 13443.509 | 85.9215
1344.909 | 13443.937 | 85.9244
1345.003 | 13444.744 | 85.9288
1345.109 | 13446.54 | 85.9333
1345.204 | 13447.215 | 85.9377
1345.311 | 13447.907 | 85.9387
1345.446 | 13449.67 | 85.9427
1345.536 | 13450.51 | 85.9451
1345.6 | 13451.449 | 85.9474
1345.73 | 13452.47 | 85.9384
1345.839 | 13453.607 | 85.9425
1345.905 | 13454.513 | 85.9478
1346.004 | 13455.254 | 85.9523
1346.111 | 13455.929 | 85.9555
1346.228 | 13457.577 | 85.9609
1346.322 | 13458.4 | 85.9648
1346.403 | 13458.845 | 85.9679
1346.503 | 13459.52 | 85.9726
1346.622 | 13461.711 | 85.9803
1346.725 | 13462.42 | 85.9824
1346.801 | 13463.079 | 85.9876
1346.903 | 13463.803 | 85.987
1347.036 | 13465.401 | 85.9916
1347.105 | 13466.011 | 85.9991
1347.225 | 13467.147 | 86.0059
1347.303 | 13467.691 | 86.0071
1347.425 | 13469.404 | 86.01
1347.507 | 13469.898 | 86.0167
1347.625 | 13471.414 | 86.0201
1347.727 | 13472.435 | 86.0271
1347.807 | 13472.88 | 86.0283
1347.934 | 13474.165 | 86.0363
1348.002 | 13475.219 | 86.0399
1348.122 | 13476.125 | 86.0447
1348.227 | 13477.723 | 86.049
1348.321 | 13478.497 | 86.0526
1348.417 | 13479.09 | 86.0554
1348.5 | 13479.864 | 86.0591
1348.6 | 13480.836 | 86.0668
1348.721 | 13482.368 | 86.0681
1348.8 | 13482.846 | 86.0745
1348.916 | 13484.328 | 86.0768
1349.008 | 13484.888 | 86.0795
1349.1 | 13485.811 | 86.083
1349.202 | 13486.634 | 86.0877
1349.315 | 13488.463 | 86.0944
1349.404 | 13489.023 | 86.0977
1349.519 | 13490.67 | 86.1025
1349.618 | 13491.477 | 86.1101
1349.711 | 13492.284 | 86.1118
1349.804 | 13492.713 | 86.1144
1349.919 | 13494.179 | 86.121
1350.023 | 13495.167 | 86.1269
1350.102 | 13495.711 | 86.1288
1350.209 | 13497.407 | 86.1359
1350.301 | 13497.968 | 86.1354
1350.415 | 13499.615 | 86.1451
1350.518 | 13500.34 | 86.149
1350.602 | 13501.031 | 86.1547
1350.726 | 13502.069 | 86.1609
1350.803 | 13502.745 | 86.1672
1350.914 | 13504.408 | 86.1722
1351.035 | 13504.985 | 86.1769
1351.104 | 13506.22 | 86.1807
1351.201 | 13506.764 | 86.1851
1351.319 | 13508.362 | 86.1884
1351.407 | 13509.367 | 86.1938
1351.513 | 13509.828 | 86.1998
1351.617 | 13510.586 | 86.2048
1351.712 | 13512.398 | 86.2077
1351.821 | 13512.991 | 86.2139
1351.905 | 13514.21 | 86.2183
1352.015 | 13514.901 | 86.2235
1352.102 | 13515.774 | 86.2264
1352.209 | 13517.026 | 86.2327
1352.318 | 13518.443 | 86.2357
1352.401 | 13519.184 | 86.2471
1352.511 | 13519.926 | 86.2489
1352.606 | 13521.112 | 86.2524
1352.71 | 13522.051 | 86.2572
1352.806 | 13522.611 | 86.2604
1352.911 | 13524.291 | 86.2653
1353.021 | 13524.983 | 86.2747
1353.103 | 13526.218 | 86.2769
1353.231 | 13527.602 | 86.2848
1353.329 | 13528.409 | 86.2892
1353.429 | 13529.529 | 86.2933
1353.509 | 13529.974 | 86.2963
1353.605 | 13530.583 | 86.3044
1353.705 | 13531.753 | 86.3087
1353.807 | 13533.153 | 86.3139
1353.903 | 13534.174 | 86.3159
1354.002 | 13535.443 | 86.3208
1354.129 | 13536.579 | 86.3251
1354.205 | 13537.123 | 86.3281
1354.328 | 13538.045 | 86.3392
1354.414 | 13538.77 | 86.3404
1354.538 | 13540.401 | 86.3463
1354.604 | 13541.011 | 86.3522
1354.71 | 13541.982 | 86.3552
1354.807 | 13542.608 | 86.3592
1354.926 | 13544.404 | 86.3661
1355.008 | 13544.849 | 86.3682
1355.125 | 13546.43 | 86.3743
1355.201 | 13547.435 | 86.3798
1355.333 | 13548.143 | 86.3861
1355.407 | 13548.819 | 86.3897
1355.519 | 13550.499 | 86.3955
1355.601 | 13551.092 | 86.3969
1355.721 | 13552.08 | 86.406
1355.807 | 13552.673 | 86.4111
1355.918 | 13554.353 | 86.4131
1356.006 | 13555.029 | 86.4205
1356.124 | 13556.725 | 86.4266
1356.227 | 13557.384 | 86.428
1356.301 | 13558.191 | 86.4335
1356.418 | 13559.476 | 86.4381
1356.515 | 13559.872 | 86.446
1356.618 | 13561.486 | 86.4505
1356.738 | 13562.112 | 86.454
1356.803 | 13563.183 | 86.4584
1356.911 | 13563.875 | 86.4633
1357 | 13564.863 | 86.47
1357.125 | 13566.444 | 86.4765
1357.216 | 13567.449 | 86.4809
1357.308 | 13567.927 | 86.4824
1357.428 | 13569.475 | 86.4899
1357.522 | 13570.414 | 86.4936
1357.616 | 13571.419 | 86.4988
1357.705 | 13571.979 | 86.5021
1357.818 | 13573.659 | 86.5087
1357.921 | 13574.335 | 86.513
1358.011 | 13575.043 | 86.5202
1358.109 | 13576.13 | 86.5246
1358.202 | 13576.822 | 86.5284
1358.317 | 13578.502 | 86.5329
1358.426 | 13579.029 | 86.5423
1358.509 | 13580.084 | 86.5475
1358.603 | 13580.693 | 86.5471
1358.724 | 13582.423 | 86.5578
1358.814 | 13583.18 | 86.561
1358.908 | 13584.251 | 86.5644
1359.002 | 13584.712 | 86.5683
1359.118 | 13586.376 | 86.5785
1359.226 | 13587.052 | 86.58
1359.308 | 13588.155 | 86.5844
1359.407 | 13589.506 | 86.5909
1359.505 | 13590.231 | 86.5962
1359.613 | 13590.89 | 86.599
1359.702 | 13592.52 | 86.6033
1359.8 | 13592.998 | 86.6085
1359.911 | 13594.052 | 86.6161
1360.006 | 13595.568 | 86.6176
1360.107 | 13596.046 | 86.6241
1360.209 | 13597.512 | 86.6292
1360.305 | 13598.335 | 86.6335
1360.426 | 13599.027 | 86.6379
1360.508 | 13600.23 | 86.6447
1360.609 | 13601.531 | 86.6466
1360.702 | 13602.091 | 86.6555
1360.801 | 13602.75 | 86.6597
1360.907 | 13604.364 | 86.6659
1361.004 | 13604.957 | 86.6721
1361.104 | 13606.473 | 86.6729
1361.21 | 13607.049 | 86.6789
1361.332 | 13608.219 | 86.6826
1361.411 | 13608.779 | 86.6875
1361.508 | 13609.603 | 86.6939
1361.631 | 13611.563 | 86.6994
1361.701 | 13612.222 | 86.7008
1361.81 | 13613.194 | 86.7068
1361.927 | 13614.726 | 86.7153
1362.041 | 13615.417 | 86.7203
1362.147 | 13616.373 | 86.7236
1362.202 | 13616.966 | 86.7258
1362.337 | 13617.987 | 86.7331
1362.447 | 13619.354 | 86.7379
1362.547 | 13620.326 | 86.7445
1362.603 | 13620.969 | 86.7485
1362.713 | 13621.858 | 86.7525
1362.803 | 13622.748 | 86.7573
1362.923 | 13624.379 | 86.7632
1363.001 | 13624.972 | 86.7672
1363.114 | 13625.943 | 86.7738
1363.235 | 13627.525 | 86.778
1363.301 | 13627.525 | 86.7854
1363.429 | 13629.189 | 86.7886
1363.502 | 13629.749 | 86.7957
1363.629 | 13631.561 | 86.8005
1363.734 | 13632.401 | 86.8064
1363.803 | 13632.961 | 86.808
1363.923 | 13634.13 | 86.8123
1364.002 | 13634.707 | 86.8189
1364.122 | 13636.338 | 86.8235
1364.227 | 13636.964 | 86.8314
1364.322 | 13638.38 | 86.8349
1364.419 | 13639.303 | 86.8388
1364.525 | 13640.357 | 86.8404
1364.602 | 13640.851 | 86.8448
1364.718 | 13642.317 | 86.8528
1364.808 | 13642.861 | 86.8572
1364.926 | 13644.525 | 86.8632
1365.02 | 13645.332 | 86.8677
1365.124 | 13645.974 | 86.8716
1365.229 | 13646.715 | 86.8822
1365.322 | 13648.363 | 86.8852
1365.427 | 13649.137 | 86.8892
1365.501 | 13649.73 | 86.8925
1365.612 | 13651.394 | 86.9008
1365.712 | 13651.904 | 86.9042
1365.826 | 13653.42 | 86.9099
1365.942 | 13654.243 | 86.9174
1366.02 | 13655.479 | 86.9197
1366.129 | 13656.171 | 86.9258
1366.218 | 13657.653 | 86.9332
1366.316 | 13658.213 | 86.9343
1366.413 | 13658.872 | 86.9388
1366.522 | 13660.404 | 86.949
1366.6 | 13660.997 | 86.9464
1366.717 | 13662.43 | 86.9583
1366.804 | 13662.974 | 86.9581
1366.915 | 13664.045 | 86.9664
1367.021 | 13664.572 | 86.9735
1367.128 | 13666.45 | 86.978
1367.212 | 13667.043 | 86.9828
1367.303 | 13667.702 | 86.9838
1367.404 | 13669.168 | 86.9884
1367.513 | 13669.876 | 86.993
1367.613 | 13671.424 | 87.0001
1367.71 | 13671.853 | 87.0036
1367.817 | 13673.434 | 87.0093
1367.913 | 13674.043 | 87.0139
1368.01 | 13674.851 | 87.0173
1368.111 | 13675.658 | 87.0249
1368.217 | 13677.338 | 87.0279
1368.327 | 13678.013 | 87.0355
1368.401 | 13679.134 | 87.037
1368.508 | 13679.792 | 87.0392
1368.601 | 13681.423 | 87.047
1368.703 | 13682.164 | 87.0496
1368.802 | 13682.708 | 87.0561
1368.912 | 13684.405 | 87.0621
1369.003 | 13685.195 | 87.0674
1369.132 | 13685.92 | 87.0713
1369.22 | 13686.991 | 87.0754
1369.317 | 13687.831 | 87.086
1369.44 | 13689.561 | 87.0913
1369.505 | 13689.561 | 87.0961
1369.636 | 13691.257 | 87.0982
1369.713 | 13691.801 | 87.1033
1369.803 | 13692.839 | 87.1046
1369.911 | 13694.173 | 87.1118
1370.027 | 13695.689 | 87.1191
1370.108 | 13696.529 | 87.1231
1370.234 | 13697.599 | 87.1254
1370.301 | 13698.258 | 87.1185
1370.435 | 13699.494 | 87.1213
1370.526 | 13700.4 | 87.1247
1370.606 | 13701.223 | 87.1292
1370.702 | 13701.223 | 87.1341
1370.835 | 13703.217 | 87.1392
1370.919 | 13703.76 | 87.1494
1371.008 | 13704.88 | 87.15
1371.103 | 13705.539 | 87.1556
1371.224 | 13707.351 | 87.1598
1371.303 | 13707.845 | 87.1664
1371.407 | 13708.537 | 87.1694
1371.527 | 13710.399 | 87.1797
1371.606 | 13710.992 | 87.1815
1371.721 | 13712.639 | 87.1855
1371.804 | 13712.639 | 87.1927
1371.902 | 13714.204 | 87.196
1372.03 | 13715.11 | 87.2022
1372.106 | 13715.752 | 87.2066
1372.207 | 13716.922 | 87.2087
1372.304 | 13717.548 | 87.2166
1372.423 | 13719.376 | 87.2205
1372.503 | 13719.804 | 87.2251
1372.626 | 13721.402 | 87.2358
1372.727 | 13722.44 | 87.2377
1372.809 | 13723.115 | 87.2409
1372.917 | 13724.647 | 87.2506
1373.053 | 13725.339 | 87.2576
1373.136 | 13726.377 | 87.2618
1373.221 | 13727.25 | 87.264
1373.301 | 13727.942 | 87.271
1373.425 | 13729.013 | 87.2754
1373.516 | 13729.688 | 87.283
1373.605 | 13730.643 | 87.2847
1373.712 | 13732.241 | 87.2918
1373.807 | 13732.241 | 87.2981
1373.922 | 13734.103 | 87.3016
1374.018 | 13734.827 | 87.3057
1374.115 | 13736.046 | 87.3123
1374.204 | 13736.738 | 87.3164
1374.321 | 13738.501 | 87.3207
1374.411 | 13739.39 | 87.3282
1374.501 | 13739.918 | 87.3334
1374.623 | 13741.104 | 87.3395
1374.71 | 13741.697 | 87.3441
1374.821 | 13743.36 | 87.3499
1374.916 | 13744.316 | 87.3544
1375.009 | 13745.485 | 87.3602
1375.109 | 13746.507 | 87.3651
1375.224 | 13746.984 | 87.3684
1375.308 | 13748.5 | 87.3769
1375.414 | 13749.175 | 87.382
1375.51 | 13750.131 | 87.3872
1375.61 | 13750.839 | 87.3905
1375.707 | 13752.486 | 87.398
1375.828 | 13753.046 | 87.4043
1375.911 | 13754.232 | 87.4083
1376.023 | 13755.369 | 87.4153
1376.12 | 13756.11 | 87.4189
1376.222 | 13757.131 | 87.4249
1376.311 | 13758.548 | 87.4332
1376.407 | 13759.174 | 87.4367
1376.504 | 13760.294 | 87.4431
1376.626 | 13760.887 | 87.4477
1376.717 | 13762.073 | 87.4548
1376.809 | 13763.506 | 87.461
1376.904 | 13764.33 | 87.4681
1377.015 | 13764.89 | 87.4735
1377.108 | 13766.554 | 87.4775
1377.207 | 13767.344 | 87.4809
1377.302 | 13768.003 | 87.486
1377.401 | 13769.453 | 87.4911
1377.535 | 13770.128 | 87.4977
1377.617 | 13770.771 | 87.5014
1377.709 | 13771.957 | 87.5065
1377.805 | 13773.275 | 87.51
1377.902 | 13773.719 | 87.5186
1378.009 | 13775.515 | 87.5239
1378.101 | 13776.174 | 87.529
1378.232 | 13777.557 | 87.5367
1378.329 | 13778.414 | 87.5419
1378.41 | 13779.139 | 87.5412
1378.5 | 13780.127 | 87.5503
1378.604 | 13780.72 | 87.5553
1378.713 | 13781.527 | 87.5591
1378.805 | 13783.323 | 87.5655
1378.917 | 13783.916 | 87.5707
1379.032 | 13785.547 | 87.5748
1379.126 | 13786.354 | 87.5811
1379.237 | 13787.507 | 87.583
1379.306 | 13788.462 | 87.5901
1379.4 | 13789.154 | 87.5958
1379.533 | 13790.488 | 87.6042
1379.609 | 13790.488 | 87.6081
1379.739 | 13792.251 | 87.6122
1379.813 | 13792.844 | 87.6168
1379.907 | 13793.981 | 87.6239
1380.03 | 13795.579 | 87.6299
1380.121 | 13796.336 | 87.635
1380.208 | 13796.896 | 87.6401
1380.325 | 13798.346 | 87.6501
1380.405 | 13798.84 | 87.6539
1380.53 | 13800.421 | 87.6564
1380.61 | 13800.899 | 87.6579
1380.727 | 13802.514 | 87.6685
1380.82 | 13803.337 | 87.6775
1380.916 | 13803.914 | 87.6781
1381.023 | 13805.66 | 87.6879
1381.1 | 13805.66 | 87.6917
1381.227 | 13807.175 | 87.6951
1381.318 | 13808.608 | 87.704
1381.415 | 13809.399 | 87.7089
1381.507 | 13809.992 | 87.711
1381.628 | 13811.063 | 87.7181
1381.726 | 13811.755 | 87.7262
1381.827 | 13812.677 | 87.731
1381.903 | 13813.731 | 87.7365
1382.025 | 13815.395 | 87.7421
1382.124 | 13815.922 | 87.7464
1382.222 | 13816.68 | 87.754
1382.325 | 13818.657 | 87.7575
1382.402 | 13818.657 | 87.7599
1382.515 | 13820.073 | 87.7685
1382.612 | 13820.864 | 87.7719
1382.718 | 13821.935 | 87.7805
1382.809 | 13822.758 | 87.7835
1382.915 | 13824.389 | 87.7889
1383.012 | 13825.213 | 87.7931
1383.109 | 13826.201 | 87.7988
1383.227 | 13826.877 | 87.8074
1383.306 | 13827.717 | 87.8119
1383.415 | 13829.397 | 87.8177
1383.501 | 13829.94 | 87.8245
1383.614 | 13831.588 | 87.8292
1383.719 | 13832.312 | 87.8348
1383.813 | 13833.103 | 87.8431
1383.927 | 13834.405 | 87.8457
1384.019 | 13834.948 | 87.8475
1384.104 | 13836.431 | 87.852
1384.226 | 13836.991 | 87.8573
1384.308 | 13838.193 | 87.8652
1384.403 | 13838.654 | 87.869
1384.503 | 13840.252 | 87.8751
1384.617 | 13841.027 | 87.8814
1384.71 | 13842.526 | 87.887
1384.803 | 13843.102 | 87.8896
1384.902 | 13843.679 | 87.8999
1385.001 | 13845.408 | 87.9023
1385.109 | 13846.166 | 87.9063
1385.202 | 13847.154 | 87.9144
1385.31 | 13848.406 | 87.9216
1385.4 | 13849.411 | 87.9257
1385.508 | 13850.317 | 87.9304
1385.604 | 13851.141 | 87.9357
1385.701 | 13852.409 | 87.943
1385.801 | 13853.117 | 87.9509
1385.919 | 13853.793 | 87.9534
1386.011 | 13854.979 | 87.9573
1386.1 | 13856.445 | 87.9651
1386.21 | 13856.873 | 87.9674
1386.306 | 13858.504 | 87.9744
1386.419 | 13858.932 | 87.9811
1386.514 | 13860.036 | 87.9849
1386.647 | 13861.601 | 87.9914
1386.708 | 13862.49 | 87.9967
1386.813 | 13862.968 | 88.0007
1386.905 | 13863.907 | 88.005
1387.002 | 13864.5 | 88.012
1387.132 | 13866.197 | 88.015
1387.203 | 13866.724 | 88.0192
1387.329 | 13868.437 | 88.0272
1387.411 | 13868.865 | 88.0322
1387.513 | 13869.903 | 88.0369
1387.603 | 13871.451 | 88.0439
1387.701 | 13872.176 | 88.0489
1387.832 | 13873.461 | 88.0551
1387.903 | 13873.988 | 88.0604
1388.025 | 13875.388 | 88.0692
1388.102 | 13876.443 | 88.0733
1388.233 | 13877.019 | 88.0777
1388.342 | 13877.76 | 88.0839
1388.434 | 13879.589 | 88.0885
1388.5 | 13880.396 | 88.0915
1388.632 | 13881.088 | 88.0957
1388.703 | 13881.763 | 88.1039
1388.819 | 13883.427 | 88.1104
1388.936 | 13884.004 | 88.1165
1389.009 | 13884.794 | 88.1193
1389.117 | 13886.606 | 88.1257
1389.222 | 13887.348 | 88.1329
1389.3 | 13888.072 | 88.1345
1389.424 | 13889.654 | 88.1403
1389.524 | 13890.346 | 88.1498
1389.615 | 13891.07 | 88.151
1389.725 | 13892.158 | 88.1561
1389.81 | 13892.8 | 88.1639
1389.915 | 13894.579 | 88.1664
1390.02 | 13895.304 | 88.1741
1390.123 | 13895.88 | 88.1808
1390.207 | 13896.655 | 88.1811
1390.321 | 13898.302 | 88.1888
1390.401 | 13898.812 | 88.191
1390.505 | 13899.471 | 88.1953
1390.612 | 13901.218 | 88.2045
1390.728 | 13902.42 | 88.2072
1390.82 | 13903.342 | 88.211
1390.912 | 13904.018 | 88.218
1391.009 | 13904.792 | 88.22
1391.129 | 13905.945 | 88.2302
1391.201 | 13906.736 | 88.2339
1391.309 | 13908.482 | 88.2408
1391.419 | 13909.026 | 88.2457
1391.519 | 13910.426 | 88.2482
1391.607 | 13911.463 | 88.2551
1391.719 | 13912.304 | 88.2634
1391.805 | 13912.979 | 88.2691
1391.918 | 13914.033 | 88.2719
1392.025 | 13915.367 | 88.2768
1392.119 | 13916.076 | 88.2814
1392.209 | 13916.899 | 88.2922
1392.3 | 13917.641 | 88.2944
1392.422 | 13919.09 | 88.3023
1392.504 | 13920.441 | 88.3063
1392.612 | 13921.364 | 88.3082
1392.718 | 13921.924 | 88.3172
1392.817 | 13922.895 | 88.3202
1392.902 | 13923.736 | 88.3252
1393.012 | 13925.498 | 88.3297
1393.104 | 13926.454 | 88.3356
1393.211 | 13926.915 | 88.3404
1393.309 | 13928.513 | 88.344
1393.406 | 13928.99 | 88.3483
1393.5 | 13929.781 | 88.3556
1393.601 | 13930.555 | 88.3581
1393.713 | 13932.005 | 88.3664
1393.806 | 13932.779 | 88.3681
1393.911 | 13933.916 | 88.3771
1394.004 | 13934.542 | 88.3862
1394.105 | 13935.514 | 88.3899
1394.211 | 13937.26 | 88.3944
1394.335 | 13938.38 | 88.402
1394.403 | 13939.269 | 88.4024
1394.511 | 13939.796 | 88.4095
1394.637 | 13941.378 | 88.4138
1394.705 | 13942.086 | 88.4205
1394.802 | 13942.827 | 88.4279
1394.908 | 13944.343 | 88.4342
1395.033 | 13945.183 | 88.4406
1395.103 | 13945.727 | 88.4467
1395.205 | 13947.291 | 88.4508
1395.307 | 13947.884 | 88.456
1395.442 | 13949.598 | 88.463
1395.509 | 13949.598 | 88.4669
1395.6 | 13951.08 | 88.4738
1395.727 | 13952.381 | 88.4808
1395.844 | 13952.81 | 88.4855
1395.903 | 13953.831 | 88.4871
1396.002 | 13955.412 | 88.4911
1396.1 | 13956.088 | 88.4986
1396.243 | 13957.57 | 88.5054
1396.306 | 13957.57 | 88.5087
1396.425 | 13959.102 | 88.5125
1396.512 | 13959.679 | 88.521
1396.628 | 13961.392 | 88.5253
1396.704 | 13962.051 | 88.5285
1396.825 | 13963.006 | 88.5366
1396.911 | 13963.682 | 88.5403
1397.025 | 13965.362 | 88.5458
1397.1 | 13965.938 | 88.5472
1397.23 | 13967.536 | 88.5561
1397.327 | 13968.376 | 88.5605
1397.429 | 13969.513 | 88.5654
1397.518 | 13970.287 | 88.5713
1397.63 | 13970.814 | 88.5732
1397.735 | 13971.984 | 88.5814
1397.819 | 13972.791 | 88.5816
1397.929 | 13973.994 | 88.5936
1398.002 | 13974.702 | 88.5945
1398.106 | 13975.806 | 88.6015
1398.209 | 13976.613 | 88.6067
1398.322 | 13978.458 | 88.6136
1398.4 | 13978.985 | 88.6155
1398.52 | 13980.319 | 88.6248
1398.62 | 13981.324 | 88.6276
1398.702 | 13981.769 | 88.6287
1398.815 | 13983.399 | 88.6383
1398.905 | 13983.992 | 88.6411
1399.02 | 13985.18 | 88.6479
1399.118 | 13986.168 | 88.6514
1399.232 | 13987.436 | 88.6572
1399.311 | 13988.013 | 88.6626
1399.401 | 13988.639 | 88.6684
1399.512 | 13990.237 | 88.6749
1399.612 | 13991.571 | 88.6797
1399.711 | 13992.362 | 88.6871
1399.802 | 13992.938 | 88.6927
1399.917 | 13994.141 | 88.6954
1400.001 | 13994.75 | 88.6997
1400.112 | 13996.332 | 88.7054
1400.221 | 13996.941 | 88.71
1400.326 | 13997.831 | 88.7175
1400.411 | 13999.544 | 88.7203
1400.523 | 14000.005 | 88.7301
1400.606 | 14001.174 | 88.731
1400.725 | 14002.377 | 88.7359
1400.82 | 14003.085 | 88.7442
1400.912 | 14003.86 | 88.7474
1401.007 | 14005.474 | 88.7511
1401.107 | 14005.968 | 88.7572
1401.203 | 14007.451 | 88.7621
1401.303 | 14008.274 | 88.7702
1401.406 | 14009.164 | 88.7725
1401.504 | 14010.399 | 88.7796
1401.62 | 14010.893 | 88.786
1401.715 | 14011.635 | 88.7871
1401.806 | 14013.447 | 88.7932
1401.914 | 14013.941 | 88.801
1402.015 | 14015.143 | 88.8061
1402.107 | 14016.148 | 88.8136
1402.209 | 14017.466 | 88.8196
1402.314 | 14018.042 | 88.8237
1402.401 | 14019.097 | 88.6336
1402.513 | 14019.854 | 88.6401
1402.6 | 14020.546 | 88.6441
1402.701 | 14022.259 | 88.6493
1402.813 | 14022.852 | 88.6564
1402.915 | 14023.923 | 88.6618
1403.012 | 14024.599 | 88.6709
1403.121 | 14025.521 | 88.6757
1403.212 | 14026.954 | 88.6774
1403.315 | 14027.91 | 88.684
1403.405 | 14029.442 | 88.6866
1403.515 | 14029.919 | 88.6926
1403.635 | 14031.089 | 88.7002
1403.742 | 14031.797 | 88.7059
1403.804 | 14032.818 | 88.7097
1403.903 | 14034.252 | 88.7152
1404.012 | 14034.828 | 88.7183
1404.103 | 14035.882 | 88.7254
1404.237 | 14037.332 | 88.7313
1404.332 | 14038.534 | 88.736
1404.412 | 14039.127 | 88.7397
1404.534 | 14040.083 | 88.7462
1404.619 | 14040.742 | 88.7487
1404.731 | 14042.405 | 88.7569
1404.809 | 14042.998 | 88.7625
1404.931 | 14044.119 | 88.7662
1405.01 | 14044.745 | 88.7679
1405.128 | 14046.375 | 88.7727
1405.224 | 14047.117 | 88.78
1405.337 | 14048.27 | 88.787
1405.419 | 14049.571 | 88.791
1405.523 | 14050.296 | 88.7989
1405.607 | 14050.988 | 88.8009
1405.729 | 14052.141 | 88.8108
1405.804 | 14052.734 | 88.8136
1405.918 | 14054.398 | 88.8233
1406.006 | 14054.974 | 88.8307
1406.132 | 14056.061 | 88.837
1406.215 | 14056.77 | 88.8375
1406.324 | 14057.956 | 88.8444
1406.411 | 14058.664 | 88.8456
1406.525 | 14060.459 | 88.852
1406.619 | 14061.283 | 88.8535
1406.701 | 14061.761 | 88.8569
1406.813 | 14063.194 | 88.8621
1406.929 | 14064.413 | 88.8719
1407.018 | 14065.582 | 88.8687
1407.12 | 14066.274 | 88.8804
1407.206 | 14066.966 | 88.8828
1407.33 | 14068.07 | 88.8849
1407.426 | 14069.388 | 88.8904
1407.521 | 14070.458 | 88.8929
1407.627 | 14071.15 | 88.8971
1407.711 | 14071.859 | 88.9031
1407.817 | 14073.193 | 88.9008
1407.914 | 14074.231 | 88.9044
1408.01 | 14075.515 | 88.908
1408.108 | 14076.306 | 88.9104
1408.202 | 14076.784 | 88.9168
1408.315 | 14078.382 | 88.9231
1408.41 | 14078.859 | 88.9222
1408.515 | 14079.798 | 88.928
1408.602 | 14080.556 | 88.9326
1408.726 | 14082.22 | 88.9388
1408.807 | 14082.829 | 88.942
1408.903 | 14083.472 | 88.9488
1409.005 | 14085.251 | 88.9545
1409.114 | 14085.844 | 88.954
1409.212 | 14087.524 | 88.961
1409.318 | 14087.985 | 88.9652
1409.4 | 14088.727 | 88.9706
1409.507 | 14089.797 | 88.9765
1409.624 | 14090.983 | 88.9815
1409.705 | 14092.005 | 88.9846
1409.818 | 14093.322 | 88.9882
1409.913 | 14093.998 | 88.9911
1410.003 | 14094.69 | 88.9981
1410.122 | 14096.37 | 89.0029
1410.201 | 14097.045 | 89.0054
1410.315 | 14097.885 | 89.0137
1410.402 | 14099.434 | 89.0169
1410.52 | 14099.944 | 89.0171
1410.602 | 14101.081 | 89.0237
1410.702 | 14101.707 | 89.0279
1410.809 | 14103.321 | 89.0318
1410.91 | 14103.832 | 89.0396
1411.01 | 14104.557 | 89.0406
1411.107 | 14105.512 | 89.0472
1411.203 | 14106.451 | 89.055
1411.338 | 14108.378 | 89.0582
1411.4 | 14109.4 | 89.0601
1411.5 | 14110.372 | 89.0651
1411.625 | 14110.948 | 89.066
1411.731 | 14112.744 | 89.0741
1411.833 | 14113.37 | 89.0783
1411.943 | 14114.341 | 89.0828
1412.009 | 14115.214 | 89.0868
1412.138 | 14116.582 | 89.0901
1412.225 | 14117.339 | 89.0918
1412.3 | 14117.982 | 89.0934
1412.404 | 14118.888 | 89.0972
1412.526 | 14120.337 | 89.105
1412.603 | 14121.046 | 89.1055
1412.74 | 14122.479 | 89.1123
1412.81 | 14122.479 | 89.1198
1412.945 | 14124.291 | 89.1225
1413.013 | 14124.884 | 89.13
1413.124 | 14126.334 | 89.137
1413.225 | 14127.371 | 89.1374
1413.32 | 14127.8 | 89.1406
1413.425 | 14129.084 | 89.1487
1413.513 | 14129.677 | 89.1506
1413.626 | 14131.473 | 89.1556
1413.702 | 14131.967 | 89.1585
1413.84 | 14133.499 | 89.1631
1413.902 | 14133.499 | 89.1656
1414.024 | 14135.344 | 89.1656
1414.104 | 14135.805 | 89.17
1414.24 | 14137.255 | 89.1739
1414.31 | 14137.831 | 89.1749
1414.426 | 14139.495 | 89.1778
1414.522 | 14140.319 | 89.1817
1414.626 | 14140.912 | 89.1851
1414.705 | 14141.637 | 89.1865
1414.8 | 14142.691 | 89.1923
1414.915 | 14144.239 | 89.1931
1415.014 | 14145.524 | 89.1965
1415.114 | 14146.364 | 89.1991
1415.203 | 14146.941 | 89.2018
1415.327 | 14147.995 | 89.2058
1415.42 | 14149.576 | 89.2068
1415.515 | 14150.367 | 89.2167
1415.613 | 14150.795 | 89.2175
1415.72 | 14152.196 | 89.2199
1415.817 | 14153.2 | 89.2254
1415.919 | 14154.37 | 89.2295
1416.013 | 14154.815 | 89.236
1416.114 | 14155.507 | 89.2369
1416.221 | 14157.582 | 89.2429
1416.312 | 14158.34 | 89.2474
1416.422 | 14158.966 | 89.2529
1416.506 | 14159.806 | 89.2533
1416.61 | 14161.503 | 89.2585
1416.717 | 14162.227 | 89.2624
1416.828 | 14163.397 | 89.265
1416.909 | 14164.27 | 89.27
1417.016 | 14164.847 | 89.2751
1417.105 | 14166.461 | 89.2805
1417.21 | 14167.284 | 89.2818
1417.304 | 14167.943 | 89.2844
1417.402 | 14168.685 | 89.2893
1417.507 | 14169.689 | 89.2956
1417.603 | 14171.403 | 89.2973
1417.704 | 14171.946 | 89.301
1417.804 | 14173.231 | 89.3079
1417.91 | 14173.808 | 89.313
1418.014 | 14174.994 | 89.3169
1418.109 | 14175.554 | 89.319
1418.217 | 14176.509 | 89.3264
1418.311 | 14178.354 | 89.3288
1418.408 | 14179.128 | 89.3303
1418.503 | 14180.446 | 89.3387
1418.61 | 14181.517 | 89.3417
1418.708 | 14181.945 | 89.3489
1418.805 | 14183.032 | 89.3494
1418.909 | 14183.955 | 89.3563
1419.015 | 14185.157 | 89.3566
1419.135 | 14186.08 | 89.3625
1419.207 | 14187.249 | 89.3684
1419.302 | 14188.238 | 89.374
1419.413 | 14188.847 | 89.3773
1419.54 | 14190.478 | 89.3827
1419.606 | 14191.071 | 89.388
1419.744 | 14192.043 | 89.3955
1419.812 | 14192.834 | 89.3977
1419.935 | 14194.052 | 89.4056
1420.017 | 14194.744 | 89.4056
1420.108 | 14195.914 | 89.41
1420.233 | 14197.446 | 89.4139
1420.312 | 14198.121 | 89.4185
1420.432 | 14199.736 | 89.4227
1420.547 | 14200.296 | 89.43
1420.631 | 14201.35 | 89.435
1420.744 | 14202.289 | 89.4389
1420.804 | 14202.289 | 89.4413
1420.926 | 14204.117 | 89.447
1421.005 | 14204.661 | 89.4471
1421.125 | 14206.325 | 89.4549
1421.219 | 14206.868 | 89.4574
1421.328 | 14208.087 | 89.4637
1421.415 | 14208.697 | 89.4664
1421.5 | 14209.784 | 89.474
1421.632 | 14211.398 | 89.4748
1421.724 | 14212.321 | 89.4791
1421.815 | 14213.144 | 89.4839
1421.933 | 14214.067 | 89.4879
1422.003 | 14214.742 | 89.4888
1422.131 | 14216.373 | 89.4958
1422.236 | 14216.999 | 89.5004
1422.327 | 14218.481 | 89.5058
1422.422 | 14219.272 | 89.5075
1422.5 | 14219.766 | 89.5126
1422.627 | 14221.216 | 89.5156
1422.705 | 14221.941 | 89.5157
1422.817 | 14223.127 | 89.52
1422.906 | 14223.687 | 89.5213
1423.015 | 14225.383 | 89.5246
1423.105 | 14225.944 | 89.5284
1423.229 | 14226.998 | 89.5316
1423.315 | 14227.706 | 89.5347
1423.414 | 14229.189 | 89.5395
1423.528 | 14230.375 | 89.544
1423.603 | 14230.968 | 89.5455
1423.713 | 14231.94 | 89.5531
1423.818 | 14232.631 | 89.556
1423.913 | 14234.345 | 89.5585
1424.02 | 14235.053 | 89.5632
1424.117 | 14236.239 | 89.5647
1424.22 | 14237.376 | 89.5716
1424.311 | 14237.804 | 89.5746
1424.412 | 14239.303 | 89.5754
1424.5 | 14239.731 | 89.5774
1424.609 | 14241.28 | 89.5867
1424.725 | 14241.988 | 89.5862
1424.806 | 14242.68 | 89.5908
1424.921 | 14244.393 | 89.5946
1425.007 | 14244.953 | 89.5967
1425.119 | 14245.991 | 89.6017
1425.21 | 14246.534 | 89.6056
1425.315 | 14248.593 | 89.6092
1425.415 | 14249.351 | 89.6119
1425.505 | 14249.928 | 89.6173
1425.605 | 14251.015 | 89.6203
1425.705 | 14252.25 | 89.6244
1425.826 | 14252.959 | 89.6287
1425.908 | 14254.145 | 89.6314
1426.001 | 14254.606 | 89.6332
1426.104 | 14256.22 | 89.6408
1426.211 | 14256.83 | 89.6417
1426.308 | 14258.279 | 89.6461
1426.402 | 14258.889 | 89.6491
1426.516 | 14259.828 | 89.6538
1426.601 | 14261.376 | 89.6565
1426.702 | 14262.134 | 89.6601
1426.803 | 14263.238 | 89.6615
1426.917 | 14263.847 | 89.6685
1427.009 | 14265.494 | 89.6701
1427.107 | 14265.939 | 89.6744
1427.243 | 14267.52 | 89.6803
1427.302 | 14268.377 | 89.6814
1427.411 | 14268.855 | 89.6866
1427.504 | 14270.453 | 89.6919
1427.607 | 14271.276 | 89.6943
1427.715 | 14271.82 | 89.6983
1427.807 | 14272.709 | 89.7005
1427.914 | 14273.451 | 89.7037
1428.004 | 14275.23 | 89.7091
1428.104 | 14275.74 | 89.7091
1428.205 | 14276.449 | 89.7084
1428.301 | 14277.388 | 89.7089
1428.433 | 14279.331 | 89.713
1428.513 | 14279.842 | 89.7117
1428.636 | 14281.588 | 89.7206
1428.728 | 14282.346 | 89.7201
1428.803 | 14283.005 | 89.7217
1428.932 | 14284.52 | 89.7259
1429.038 | 14285.113 | 89.7296
1429.107 | 14285.739 | 89.7316
1429.236 | 14287.288 | 89.7361
1429.338 | 14287.93 | 89.739
1429.409 | 14288.77 | 89.7444
1429.5 | 14289.841 | 89.7449
1429.623 | 14291.307 | 89.7479
1429.713 | 14291.982 | 89.7531
1429.83 | 14293.481 | 89.757
1429.934 | 14293.975 | 89.7616
1430.026 | 14295.359 | 89.7639
1430.125 | 14296.315 | 89.7653
1430.238 | 14297.221 | 89.7692
1430.33 | 14297.945 | 89.775
1430.447 | 14299.329 | 89.7769
1430.52 | 14300.614 | 89.7806
1430.638 | 14301.289 | 89.7847
1430.703 | 14301.289 | 89.7839
1430.829 | 14303.068 | 89.7884
1430.902 | 14303.661 | 89.7914
1431.026 | 14305.424 | 89.7976
1431.104 | 14305.935 | 89.7992
1431.227 | 14306.972 | 89.8037
1431.304 | 14307.648 | 89.8038
1431.424 | 14309.344 | 89.8138
1431.502 | 14309.921 | 89.8142
1431.627 | 14310.975 | 89.8195
1431.722 | 14312.392 | 89.8226
1431.835 | 14313.001 | 89.8243
1431.904 | 14313.743 | 89.8275
1432.025 | 14314.978 | 89.8337
1432.129 | 14315.653 | 89.837
1432.208 | 14316.658 | 89.8377
1432.311 | 14318.289 | 89.8428
1432.417 | 14318.849 | 89.8484
1432.517 | 14319.673 | 89.8502
1432.627 | 14321.369 | 89.8523
1432.713 | 14322.259 | 89.8553
1432.8 | 14322.852 | 89.8597
1432.921 | 14324.071 | 89.8653
1433.031 | 14325.389 | 89.8676
1433.123 | 14325.932 | 89.8713
1433.211 | 14326.657 | 89.8757
1433.31 | 14327.481 | 89.8757
1433.411 | 14329.474 | 89.8835
1433.503 | 14329.919 | 89.885
1433.626 | 14330.924 | 89.8895
1433.704 | 14332.423 | 89.8942
1433.81 | 14332.95 | 89.8953
1433.919 | 14334.185 | 89.8994
1434.016 | 14335.272 | 89.9042
1434.126 | 14335.948 | 89.9061
1434.21 | 14337.183 | 89.9099
1434.306 | 14337.875 | 89.9123
1434.414 | 14339.127 | 89.9165
1434.502 | 14340.099 | 89.9212
1434.601 | 14341.417 | 89.9249
1434.718 | 14341.911 | 89.9322
1434.812 | 14342.965 | 89.9335
1434.901 | 14343.657 | 89.9339
1435.015 | 14344.761 | 89.9429
1435.1 | 14346.391 | 89.9435
1435.216 | 14346.902 | 89.9481
1435.311 | 14348.483 | 89.95
1435.408 | 14348.978 | 89.953
1435.532 | 14350.361 | 89.9591
1435.602 | 14351.366 | 89.9594
1435.742 | 14352.486 | 89.9596
1435.801 | 14352.98 | 89.9665
1435.903 | 14353.705 | 89.9673
1436 | 14354.694 | 89.9712
1436.112 | 14355.616 | 89.9758
1436.23 | 14357.346 | 89.9807
1436.32 | 14357.889 | 89.982
1436.434 | 14359.52 | 89.9879
1436.529 | 14360.36 | 89.9955
1436.607 | 14360.821 | 89.9951
1436.712 | 14361.579 | 89.9982
1436.805 | 14362.502 | 90.0022
1436.91 | 14363.457 | 90.0031
1437.002 | 14365.104 | 90.0046
1437.105 | 14365.862 | 90.0099
1437.238 | 14367.443 | 90.0141
1437.308 | 14367.443 | 90.017
1437.433 | 14369.173 | 90.0195
1437.507 | 14369.7 | 90.0204
1437.631 | 14371.529 | 90.0313
1437.739 | 14372.319 | 90.0345
1437.805 | 14372.929 | 90.0383
1437.901 | 14373.934 | 90.0421
1438.024 | 14375.054 | 90.048
1438.114 | 14375.614 | 90.0507
1438.224 | 14377.442 | 90.0523
1438.301 | 14378.002 | 90.0587
1438.425 | 14378.958 | 90.062
1438.512 | 14379.633 | 90.0649
1438.625 | 14381.429 | 90.0681
1438.72 | 14382.285 | 90.0722
1438.813 | 14382.994 | 90.0721
1438.935 | 14384.114 | 90.0765
1439.007 | 14384.74 | 90.0802
1439.12 | 14386.403 | 90.0837
1439.231 | 14387.655 | 90.0824
1439.326 | 14388.265 | 90.0884
1439.424 | 14389.303 | 90.0891
1439.503 | 14389.747 | 90.0938
1439.617 | 14391.345 | 90.0992
1439.705 | 14391.922 | 90.1012
1439.83 | 14393.091 | 90.1072
1439.941 | 14394.244 | 90.1094
1440.018 | 14395.183 | 90.1126
1440.128 | 14396.353 | 90.1183
1440.221 | 14397.275 | 90.1188
1440.303 | 14397.737 | 90.1177
1440.422 | 14399.269 | 90.1265
1440.522 | 14400.01 | 90.1268
1440.604 | 14400.718 | 90.1306
1440.722 | 14402.398 | 90.1375
1440.828 | 14402.975 | 90.1391
1440.911 | 14404.013 | 90.1422
1441.004 | 14404.639 | 90.1452
1441.119 | 14406.236 | 90.1482
1441.23 | 14407.39 | 90.1511
1441.3 | 14407.983 | 90.1532
1441.417 | 14408.954 | 90.1579
1441.52 | 14410.552 | 90.1622
1441.615 | 14411.343 | 90.1627
1441.71 | 14411.952 | 90.1671
1441.817 | 14412.76 | 90.1766
1441.923 | 14413.567 | 90.1743
1442.024 | 14415.296 | 90.1775
1442.11 | 14416.12 | 90.1798
1442.206 | 14416.762 | 90.1857
1442.313 | 14418.525 | 90.1885
1442.417 | 14419.266 | 90.1905
1442.508 | 14420.452 | 90.1947
1442.61 | 14421.276 | 90.1975
1442.707 | 14421.721 | 90.2031
1442.802 | 14423.384 | 90.2075
1442.914 | 14424.175 | 90.2107
1443 | 14424.883 | 90.2111
1443.102 | 14425.971 | 90.214
1443.255 | 14427.354 | 90.2221
1443.34 | 14427.947 | 90.2198
1443.408 | 14429.413 | 90.2241
1443.517 | 14429.908 | 90.2283
1443.623 | 14431.028 | 90.2328
1443.716 | 14431.588 | 90.2342
1443.805 | 14433.416 | 90.2396
1443.901 | 14434.19 | 90.2415
1444.033 | 14435.492 | 90.246
1444.117 | 14435.953 | 90.2476
1444.22 | 14436.859 | 90.2512
1444.305 | 14437.831 | 90.2542
1444.431 | 14439.495 | 90.2587
1444.502 | 14439.495 | 90.2589
1444.608 | 14441.158 | 90.2667
1444.701 | 14441.834 | 90.2696
1444.804 | 14442.542 | 90.2736
1444.907 | 14443.382 | 90.278
1445.032 | 14445.375 | 90.2825
1445.105 | 14446.38 | 90.2849
1445.228 | 14447.665 | 90.2886
1445.301 | 14447.665 | 90.289
1445.403 | 14449.098 | 90.2929
1445.503 | 14449.839 | 90.2963
1445.6 | 14451.338 | 90.2974
1445.724 | 14452.574 | 90.3012
1445.826 | 14453.332 | 90.3059
1445.902 | 14454.205 | 90.3057
1446.024 | 14455.638 | 90.3096
1446.146 | 14456.148 | 90.3168
1446.235 | 14457.367 | 90.3169
1446.327 | 14458.323 | 90.3211
1446.403 | 14458.323 | 90.3202
1446.521 | 14460.151 | 90.327
1446.642 | 14460.678 | 90.3307
1446.726 | 14461.519 | 90.3348
1446.827 | 14463.314 | 90.3385
1446.92 | 14464.582 | 90.338
1447.025 | 14465.62 | 90.3409
1447.101 | 14465.62 | 90.3444
1447.228 | 14467.465 | 90.3496
1447.3 | 14467.959 | 90.3528
1447.421 | 14469.376 | 90.3527
1447.527 | 14470.216 | 90.3583
1447.61 | 14470.743 | 90.3597
1447.717 | 14472.555 | 90.3648
1447.825 | 14473.296 | 90.3681
1447.912 | 14473.972 | 90.3688
1448.035 | 14475.059 | 90.3737
1448.118 | 14475.751 | 90.3775
1448.202 | 14476.492 | 90.3778
1448.317 | 14478.238 | 90.3831
1448.432 | 14479.408 | 90.3885
1448.506 | 14479.918 | 90.3895
1448.614 | 14481.483 | 90.3916
1448.72 | 14482.225 | 90.3954
1448.822 | 14482.834 | 90.3995
1448.9 | 14483.559 | 90.3968
1449.014 | 14484.844 | 90.3932
1449.103 | 14485.47 | 90.3971
1449.213 | 14487.298 | 90.3901
1449.303 | 14487.891 | 90.3897
1449.418 | 14489.044 | 90.3863
1449.514 | 14490.313 | 90.3868
1449.604 | 14490.906 | 90.3896
1449.718 | 14492.009 | 90.3871
1449.806 | 14492.718 | 90.3888
1449.922 | 14493.821 | 90.3939
1450.019 | 14494.629 | 90.3954
1450.102 | 14495.551 | 90.397
1450.212 | 14497.165 | 90.4002
1450.313 | 14497.972 | 90.4047
1450.411 | 14499.126 | 90.4041
1450.51 | 14500.443 | 90.409
1450.624 | 14501.02 | 90.413
1450.703 | 14501.629 | 90.4149
1450.811 | 14503.293 | 90.4183
1450.907 | 14503.886 | 90.4204
1451.012 | 14504.726 | 90.4206
1451.118 | 14505.484 | 90.4243
1451.213 | 14507.28 | 90.4253
1451.322 | 14507.873 | 90.4253
1451.403 | 14508.976 | 90.4282
1451.501 | 14510.327 | 90.4319
1451.608 | 14511.48 | 90.4324
1451.706 | 14511.925 | 90.4368
1451.802 | 14512.699 | 90.4346
1451.914 | 14514.231 | 90.4376
1452.024 | 14514.923 | 90.4378
1452.108 | 14516.092 | 90.4363
1452.205 | 14517.394 | 90.4385
1452.333 | 14518.481 | 90.4169
1452.412 | 14519.074 | 90.4188
1452.52 | 14519.865 | 90.4211
1452.616 | 14520.837 | 90.4228
1452.731 | 14522.484 | 90.4252
1452.808 | 14523.126 | 90.4292
1452.945 | 14523.818 | 90.4298
1453.009 | 14524.823 | 90.4326
1453.102 | 14525.63 | 90.4355
1453.256 | 14527.113 | 90.439
1453.353 | 14527.903 | 90.4472
1453.408 | 14528.892 | 90.4475
1453.502 | 14529.452 | 90.4486
1453.627 | 14531.33 | 90.4517
1453.719 | 14531.89 | 90.4553
1453.8 | 14533.076 | 90.4563
1453.915 | 14533.619 | 90.4582
1454 | 14534.542 | 90.464
1454.132 | 14536.107 | 90.4688
1454.213 | 14536.667 | 90.471
1454.305 | 14537.869 | 90.4734
1454.401 | 14538.429 | 90.4742
1454.505 | 14540.109 | 90.4802
1454.641 | 14541.477 | 90.483
1454.748 | 14542.152 | 90.4863
1454.833 | 14543.124 | 90.4887
1454.919 | 14543.717 | 90.4932
1455.021 | 14545.381 | 90.4982
1455.129 | 14546.616 | 90.4995
1455.228 | 14547.44 | 90.5032
1455.329 | 14547.901 | 90.5072
1455.437 | 14548.675 | 90.5108
1455.504 | 14549.449 | 90.5132
1455.619 | 14551.558 | 90.5185
1455.729 | 14552.332 | 90.5001
1455.801 | 14552.332 | 90.462
1455.916 | 14554.21 | 90.4511
1456.016 | 14555.495 | 90.4486
1456.122 | 14556.286 | 90.4493
1456.217 | 14557.208 | 90.4504
1456.329 | 14558.361 | 90.449
1456.4 | 14558.954 | 90.4513
1456.529 | 14560.354 | 90.4521
1456.622 | 14561.26 | 90.4438
1456.713 | 14562.628 | 90.4465
1456.826 | 14563.204 | 90.4451
1456.922 | 14564.225 | 90.4463
1457.001 | 14564.72 | 90.4494
1457.114 | 14566.153 | 90.4447
1457.23 | 14567.339 | 90.4485
1457.302 | 14567.899 | 90.447
1457.425 | 14569.315 | 90.4478
1457.519 | 14570.238 | 90.4537
1457.63 | 14571.045 | 90.4539
1457.706 | 14571.671 | 90.4501
1457.818 | 14573.351 | 90.455
1457.906 | 14573.928 | 90.4539
1458.009 | 14575.031 | 90.4553
1458.108 | 14576.267 | 90.4548
1458.208 | 14577.436 | 90.4557
1458.317 | 14578.227 | 90.4575
1458.409 | 14579.1 | 90.4571
1458.506 | 14579.809 | 90.4611
1458.606 | 14581.209 | 90.4639
1458.73 | 14581.752 | 90.4654
1458.806 | 14582.675 | 90.4644
1458.905 | 14583.844 | 90.4663
1459.02 | 14585.277 | 90.468
1459.12 | 14585.805 | 90.468
1459.216 | 14586.546 | 90.4719
1459.313 | 14587.501 | 90.4707
1459.415 | 14589.214 | 90.4702
1459.526 | 14589.906 | 90.4684
1459.61 | 14591.109 | 90.4709
1459.704 | 14592.344 | 90.4685
1459.804 | 14593.053 | 90.4725
1459.913 | 14593.777 | 90.4725
1460.011 | 14595.293 | 90.4751
1460.12 | 14595.836 | 90.4805
1460.253 | 14597.615 | 90.4811
1460.314 | 14597.615 | 90.4784
1460.416 | 14599.246 | 90.4789
1460.506 | 14599.889 | 90.4809
1460.602 | 14601.338 | 90.484
1460.719 | 14601.898 | 90.4866
1460.813 | 14602.59 | 90.4873
1460.912 | 14603.463 | 90.4894
1461.007 | 14604.485 | 90.4868
1461.105 | 14605.456 | 90.4899
1461.236 | 14607.746 | 90.492
1461.335 | 14608.356 | 90.4904
1461.445 | 14609.311 | 90.4927
1461.502 | 14610.168 | 90.4977
1461.608 | 14610.744 | 90.4953
1461.736 | 14612.358 | 90.4977
1461.8 | 14612.853 | 90.499
1461.913 | 14614.17 | 90.5021
1462.032 | 14615.093 | 90.5037
1462.102 | 14615.686 | 90.5034
1462.201 | 14617.366 | 90.5042
1462.336 | 14617.91 | 90.5069
1462.401 | 14618.717 | 90.5092
1462.52 | 14619.359 | 90.5124
1462.606 | 14620.545 | 90.5112
1462.705 | 14621.435 | 90.5124
1462.807 | 14622.901 | 90.5171
1462.942 | 14623.955 | 90.5165
1463.016 | 14624.795 | 90.5199
1463.123 | 14625.866 | 90.5165
1463.209 | 14626.541 | 90.5217
1463.316 | 14627.464 | 90.5233
1463.403 | 14628.732 | 90.5239
1463.526 | 14630.412 | 90.526
1463.623 | 14631.269 | 90.5292
1463.703 | 14631.697 | 90.5299
1463.805 | 14632.999 | 90.531
1463.92 | 14634.531 | 90.532
1464.009 | 14634.531 | 90.5288
1464.101 | 14635.486 | 90.5352
1464.226 | 14637.282 | 90.5356
1464.325 | 14638.039 | 90.5395
1464.425 | 14639.242 | 90.5373
1464.502 | 14639.736 | 90.5394
1464.619 | 14641.334 | 90.5407
1464.704 | 14641.894 | 90.5397
1464.82 | 14643.541 | 90.5427
1464.923 | 14644.249 | 90.5436
1465.023 | 14644.826 | 90.544
1465.112 | 14645.567 | 90.548
1465.227 | 14647.346 | 90.5507
1465.323 | 14648.236 | 90.5459
1465.413 | 14648.944 | 90.5496
1465.514 | 14650.295 | 90.5488
1465.618 | 14651.514 | 90.5499
1465.71 | 14652.255 | 90.5514
1465.81 | 14652.996 | 90.5511
1465.916 | 14654.281 | 90.5555
1466 | 14654.874 | 90.5547
1466.117 | 14656.011 | 90.5546
1466.231 | 14657.345 | 90.5582
1466.311 | 14658.284 | 90.5586
1466.413 | 14658.729 | 90.562
1466.51 | 14659.47 | 90.5613
1466.619 | 14660.442 | 90.56
1466.715 | 14661.249 | 90.5615
1466.81 | 14663.44 | 90.5695
1466.917 | 14664 | 90.5514
1467.013 | 14665.12 | 90.5485
1467.117 | 14666.356 | 90.5364
1467.204 | 14666.899 | 90.5313
1467.316 | 14668.234 | 90.5203
1467.42 | 14668.827 | 90.511
1467.507 | 14670.441 | 90.4995
1467.604 | 14670.853 | 90.4955
1467.709 | 14671.709 | 90.492
1467.814 | 14673.307 | 90.495
1467.922 | 14673.867 | 90.4918
1468.007 | 14675.07 | 90.4897
1468.103 | 14676.338 | 90.463
1468.202 | 14677.03 | 90.4646
1468.306 | 14678.414 | 90.4594
1468.404 | 14678.891 | 90.4617
1468.501 | 14680.176 | 90.4603
1468.613 | 14680.786 | 90.4604
1468.709 | 14682.252 | 90.4596
1468.818 | 14682.845 | 90.4641
1468.902 | 14683.899 | 90.4615
1469 | 14685.299 | 90.4626
1469.106 | 14686.106 | 90.4645
1469.212 | 14686.881 | 90.4652
1469.331 | 14688.297 | 90.4656
1469.4 | 14688.94 | 90.4663
1469.508 | 14689.714 | 90.4682
1469.611 | 14690.867 | 90.4673
1469.703 | 14692.35 | 90.4714
1469.8 | 14692.943 | 90.4711
1469.909 | 14693.7 | 90.473
1470.01 | 14694.623 | 90.4748
1470.108 | 14695.463 | 90.4759
1470.227 | 14697.291 | 90.4774
1470.346 | 14698.494 | 90.4767
1470.425 | 14699.284 | 90.4801
1470.506 | 14700.009 | 90.4782
1470.625 | 14701.558 | 90.4813
1470.727 | 14702.315 | 90.4839
1470.805 | 14702.991 | 90.4852
1470.932 | 14704.473 | 90.4867
1471.028 | 14705.248 | 90.4886
1471.14 | 14706.45 | 90.4906
1471.222 | 14707.241 | 90.4899
1471.313 | 14707.949 | 90.4897
1471.429 | 14709.448 | 90.4942
1471.524 | 14710.239 | 90.4933
1471.606 | 14710.716 | 90.4955
1471.729 | 14712.216 | 90.4994
1471.811 | 14712.891 | 90.4968
1471.932 | 14714.093 | 90.4992
1472.007 | 14714.67 | 90.4984
1472.107 | 14715.823 | 90.4952
1472.201 | 14716.432 | 90.4853
1472.322 | 14718.261 | 90.458
1472.405 | 14718.706 | 90.4594
1472.501 | 14719.431 | 90.4582
1472.625 | 14721.16 | 90.4557
1472.706 | 14721.704 | 90.4576
1472.83 | 14723.236 | 90.4551
1472.913 | 14723.779 | 90.4615
1473.019 | 14724.965 | 90.4609
1473.106 | 14725.542 | 90.4649
1473.22 | 14726.991 | 90.4646
1473.335 | 14727.667 | 90.4652
1473.42 | 14728.968 | 90.4686
1473.507 | 14729.545 | 90.4679
1473.624 | 14731.307 | 90.4676
1473.715 | 14732.164 | 90.4672
1473.815 | 14733.3 | 90.4718
1473.906 | 14733.861 | 90.4716
1474.026 | 14734.915 | 90.4734
1474.102 | 14735.64 | 90.4763
1474.221 | 14737.386 | 90.4753
1474.313 | 14738.209 | 90.4738
1474.402 | 14738.671 | 90.4754
1474.515 | 14740.301 | 90.4754
1474.604 | 14740.878 | 90.4787
1474.718 | 14741.965 | 90.4792
1474.807 | 14742.64 | 90.4786
1474.917 | 14744.304 | 90.4811
1475.004 | 14744.881 | 90.482
1475.106 | 14745.951 | 90.4804
1475.217 | 14747.302 | 90.4809
1475.322 | 14747.813 | 90.4817
1475.418 | 14748.554 | 90.4851
1475.523 | 14749.493 | 90.4871
1475.626 | 14751.322 | 90.4845
1475.706 | 14752.392 | 90.4806
1475.814 | 14753.15 | 90.4849
1475.911 | 14753.743 | 90.484
1476.004 | 14755.341 | 90.4819
1476.104 | 14756.132 | 90.4849
1476.211 | 14757.449 | 90.488
1476.307 | 14757.878 | 90.4865
1476.407 | 14758.537 | 90.4873
1476.522 | 14760.283 | 90.4899
1476.601 | 14761.32 | 90.4922
1476.754 | 14762.045 | 90.4954
1476.832 | 14762.885 | 90.4948
1476.912 | 14764.038 | 90.4987
1477.009 | 14764.714 | 90.5023
1477.102 | 14766.345 | 90.5051
1477.201 | 14766.839 | 90.5067
1477.303 | 14767.662 | 90.5097
1477.439 | 14769.31 | 90.5105
1477.507 | 14770.034 | 90.5084
1477.603 | 14770.776 | 90.5049
1477.702 | 14772.308 | 90.5057
1477.807 | 14773.428 | 90.5088
1477.906 | 14774.004 | 90.5027
1478 | 14774.927 | 90.5034
1478.13 | 14776.294 | 90.5045
1478.231 | 14777.447 | 90.5003
1478.345 | 14778.238 | 90.5141
1478.415 | 14778.814 | 90.495
1478.532 | 14780.445 | 90.4947
1478.6 | 14780.906 | 90.4981
1478.744 | 14782.488 | 90.4977
1478.817 | 14782.488 | 90.4967
1478.905 | 14783.723 | 90.5013
1479.024 | 14785.239 | 90.5054
1479.136 | 14786.392 | 90.5077
1479.208 | 14787.001 | 90.5025
1479.323 | 14788.566 | 90.4884
1479.401 | 14788.566 | 90.5013
1479.504 | 14790.098 | 90.4985
1479.615 | 14790.806 | 90.5012
1479.73 | 14792.437 | 90.4938
1479.827 | 14793.261 | 90.4973
1479.938 | 14794.397 | 90.4973
1480.024 | 14795.221 | 90.4892
1480.102 | 14795.221 | 90.492
1480.226 | 14797.05 | 90.4902
1480.323 | 14798.532 | 90.4892
1480.418 | 14799.323 | 90.4938
1480.524 | 14799.932 | 90.4907
1480.601 | 14800.69 | 90.4938
1480.721 | 14802.222 | 90.496
1480.801 | 14802.683 | 90.497
1480.903 | 14803.392 | 90.4957
1481.015 | 14805.171 | 90.496
1481.119 | 14805.797 | 90.4969
1481.202 | 14806.818 | 90.4955
1481.322 | 14807.954 | 90.4872
1481.409 | 14808.547 | 90.4802
1481.521 | 14810.359 | 90.4294
1481.614 | 14811.463 | 90.4252
1481.716 | 14812.27 | 90.4233
1481.829 | 14813.143 | 90.4204
1481.904 | 14813.67 | 90.4204
1482.015 | 14815.285 | 90.4147
1482.106 | 14815.894 | 90.4128
1482.23 | 14816.948 | 90.4098
1482.31 | 14817.64 | 90.4071
1482.402 | 14818.447 | 90.4091
1482.514 | 14820.259 | 90.4069
1482.6 | 14820.852 | 90.4021
1482.726 | 14821.94 | 90.4016
1482.809 | 14823.439 | 90.4019
1482.915 | 14824.196 | 90.3992
1483.011 | 14824.74 | 90.3999
1483.109 | 14826.223 | 90.4005
1483.213 | 14826.947 | 90.3988
1483.333 | 14828.084 | 90.4003
1483.409 | 14828.908 | 90.3996
1483.517 | 14830.143 | 90.3992
1483.614 | 14831.148 | 90.4015
1483.715 | 14832.334 | 90.3989
1483.808 | 14832.91 | 90.4008
1483.919 | 14834.113 | 90.4036
1484.012 | 14835.167 | 90.4024
1484.104 | 14835.612 | 90.4006
1484.221 | 14837.375 | 90.4016
1484.302 | 14837.984 | 90.4033
1484.401 | 14838.709 | 90.401
1484.51 | 14840.241 | 90.4016
1484.607 | 14841.081 | 90.4047
1484.702 | 14842.333 | 90.404
1484.811 | 14843.469 | 90.4033
1484.911 | 14843.914 | 90.4039
1485.008 | 14845.084 | 90.4028
1485.102 | 14845.809 | 90.4014
1485.203 | 14846.5 | 90.4023
1485.342 | 14848.576 | 90.4005
1485.407 | 14849.12 | 90.3993
1485.508 | 14850.026 | 90.399
1485.642 | 14851.541 | 90.3996
1485.758 | 14852.299 | 90.4032
1485.8 | 14852.299 | 90.4012
1485.934 | 14854.259 | 90.4017
1486.044 | 14855.297 | 90.4009
1486.1 | 14856.269 | 90.3983
1486.22 | 14856.845 | 90.4018
1486.3 | 14857.932 | 90.4011
1486.431 | 14859.267 | 90.4031
1486.506 | 14859.744 | 90.4046
1486.604 | 14861.375 | 90.4094
1486.701 | 14861.82 | 90.4058
1486.831 | 14863.434 | 90.407
1486.911 | 14863.912 | 90.4064
1487.034 | 14865.707 | 90.4067
1487.102 | 14866.202 | 90.4086
1487.204 | 14867.058 | 90.4088
1487.301 | 14867.552 | 90.4098
1487.431 | 14869.315 | 90.4132
1487.503 | 14869.315 | 90.4085
1487.6 | 14871.012 | 90.411
1487.732 | 14872.329 | 90.412
1487.803 | 14872.873 | 90.4107
1487.908 | 14873.845 | 90.4118
1488.025 | 14875.262 | 90.4135
1488.1 | 14875.904 | 90.4151
1488.201 | 14876.892 | 90.4124
1488.32 | 14878.227 | 90.414
1488.405 | 14879.067 | 90.4153
1488.531 | 14879.989 | 90.4143
1488.629 | 14880.665 | 90.4176
1488.734 | 14882.378 | 90.4171
1488.804 | 14883.086 | 90.4155
1488.933 | 14884.058 | 90.4147
1489.005 | 14884.684 | 90.4192
1489.117 | 14886.463 | 90.4217
1489.219 | 14887.171 | 90.4194
1489.304 | 14887.847 | 90.4194
1489.417 | 14889.494 | 90.4186
1489.519 | 14890.202 | 90.42
1489.601 | 14890.911 | 90.422
1489.718 | 14891.932 | 90.422
1489.807 | 14892.475 | 90.423
1489.923 | 14894.271 | 90.4246
1490.013 | 14895.441 | 90.4236
1490.115 | 14896.215 | 90.4226
1490.22 | 14897.005 | 90.4241
1490.3 | 14897.664 | 90.4273
1490.412 | 14899.262 | 90.4229
1490.503 | 14899.855 | 90.4258
1490.613 | 14900.893 | 90.4253
1490.722 | 14902.211 | 90.4224
1490.812 | 14902.903 | 90.4237
1490.93 | 14904.319 | 90.4234
1491.019 | 14905.192 | 90.4232
1491.1 | 14905.67 | 90.4246
1491.212 | 14907.103 | 90.4277
1491.33 | 14908.306 | 90.4256
1491.402 | 14908.866 | 90.426
1491.523 | 14910.266 | 90.4274
1491.617 | 14911.073 | 90.4267
1491.715 | 14911.748 | 90.4265
1491.808 | 14912.457 | 90.4271
1491.908 | 14914.186 | 90.4288
1492.013 | 14915.109 | 90.4303
1492.105 | 14916.344 | 90.4295
1492.212 | 14917.036 | 90.4288
1492.316 | 14917.761 | 90.4301
1492.41 | 14918.996 | 90.4327
1492.506 | 14919.672 | 90.4331
1492.613 | 14920.858 | 90.4297
1492.705 | 14921.418 | 90.4314
1492.803 | 14923.164 | 90.432
1492.909 | 14924.054 | 90.4317
1493.004 | 14925.322 | 90.4315
1493.1 | 14925.833 | 90.429
1493.218 | 14926.557 | 90.4317
1493.316 | 14927.496 | 90.4307
1493.405 | 14928.831 | 90.4312
1493.516 | 14930.181 | 90.432
1493.602 | 14931.021 | 90.4319
1493.731 | 14932.29 | 90.4335
1493.803 | 14932.932 | 90.4354
1493.901 | 14933.739 | 90.4332
1494.053 | 14935.255 | 90.4345
1494.122 | 14935.831 | 90.4311
1494.217 | 14936.968 | 90.4304
1494.303 | 14938.039 | 90.4262
1494.403 | 14938.599 | 90.4283
1494.533 | 14940.081 | 90.4256
1494.612 | 14940.608 | 90.426
1494.715 | 14941.679 | 90.4262
1494.841 | 14943.244 | 90.4284
1494.919 | 14943.755 | 90.4265
1495.003 | 14944.908 | 90.4238
1495.106 | 14945.6 | 90.427
1495.228 | 14947.28 | 90.425
1495.301 | 14947.741 | 90.4258
1495.401 | 14949.141 | 90.4254
1495.515 | 14949.734 | 90.423
1495.607 | 14950.953 | 90.4245
1495.725 | 14952.222 | 90.4221
1495.803 | 14952.946 | 90.4221
1495.9 | 14954.017 | 90.4197
1496 | 14954.61 | 90.4202
1496.125 | 14956.076 | 90.4126
1496.204 | 14956.62 | 90.4107
1496.33 | 14958.168 | 90.4085
1496.4 | 14958.761 | 90.4074
1496.525 | 14960.244 | 90.4054
1496.603 | 14960.919 | 90.4032
1496.731 | 14962.632 | 90.4012
1496.832 | 14963.275 | 90.3997
1496.904 | 14963.884 | 90.3984
1497.039 | 14965.4 | 90.3976
1497.132 | 14966.339 | 90.397
1497.228 | 14967.278 | 90.4002
1497.322 | 14967.986 | 90.3969
1497.418 | 14969.123 | 90.3996
1497.519 | 14970.325 | 90.3979
1497.605 | 14970.869 | 90.3956
1497.72 | 14972.5 | 90.3969
1497.821 | 14973.224 | 90.3944
1497.936 | 14973.916 | 90.3935
1498.024 | 14975.382 | 90.3938
1498.123 | 14976.387 | 90.3954
1498.224 | 14976.947 | 90.3934
1498.313 | 14978.446 | 90.3927
1498.411 | 14978.891 | 90.3908
1498.517 | 14979.995 | 90.3925
1498.614 | 14981.461 | 90.3893
1498.714 | 14982.251 | 90.3865
1498.806 | 14982.861 | 90.3881
1498.917 | 14983.948 | 90.3887
1499.006 | 14984.606 | 90.3879
1499.116 | 14986.287 | 90.3848
1499.204 | 14986.847 | 90.3826
1499.319 | 14988.049 | 90.3831
1499.415 | 14989.482 | 90.3849
1499.516 | 14990.174 | 90.3832
1499.604 | 14990.866 | 90.3837
1499.718 | 14991.92 | 90.381
1499.816 | 14993.287 | 90.3818
1499.913 | 14994.128 | 90.3788
1500.018 | 14995.346 | 90.3812
1500.109 | 14996.22 | 90.3797
1500.217 | 14996.763 | 90.3819
1500.307 | 14997.62 | 90.3789
1500.41 | 14999.382 | 90.3773
1500.506 | 15000.058 | 90.3789
1500.606 | 15000.782 | 90.3784
1500.714 | 15002.15 | 90.377
1500.825 | 15002.809 | 90.376
1500.916 | 15003.945 | 90.375
1501.003 | 15005.296 | 90.3722
1501.11 | 15006.416 | 90.3751
1501.208 | 15006.877 | 90.374
1501.31 | 15008.228 | 90.3725
1501.416 | 15008.821 | 90.3717
1501.504 | 15009.645 | 90.3732
1501.622 | 15010.864 | 90.3704
1501.704 | 15011.885 | 90.3715
1501.801 | 15013.285 | 90.3688
1501.904 | 15014.026 | 90.3681
1502.002 | 15014.587 | 90.3686
1502.109 | 15016.217 | 90.369
1502.212 | 15016.794 | 90.368
1502.309 | 15017.568 | 90.3693
1502.407 | 15019.1 | 90.3654
1502.511 | 15019.677 | 90.368
1502.603 | 15021.324 | 90.3688
1502.712 | 15021.884 | 90.3696
1502.805 | 15023.366 | 90.3688
1502.903 | 15023.844 | 90.3682
1503.007 | 15024.816 | 90.3679
1503.102 | 15025.376 | 90.3653
1503.228 | 15027.287 | 90.3658
1503.317 | 15027.929 | 90.3684
1503.401 | 15029.165 | 90.367
1503.514 | 15029.692 | 90.3664
1503.609 | 15031.207 | 90.3688
1503.729 | 15031.998 | 90.3682
1503.803 | 15032.591 | 90.367
1503.902 | 15033.481 | 90.3687
1504.007 | 15035.111 | 90.3712
1504.118 | 15035.787 | 90.3709
1504.225 | 15036.989 | 90.3692
1504.315 | 15037.566 | 90.3677
1504.43 | 15039.312 | 90.3697
1504.542 | 15040.185 | 90.3686
1504.616 | 15040.745 | 90.3651
1504.734 | 15041.849 | 90.3638
1504.841 | 15042.656 | 90.3646
1504.904 | 15043.71 | 90.3689
1505.002 | 15045.291 | 90.363
1505.1 | 15046.066 | 90.3663
1505.211 | 15046.741 | 90.3652
1505.328 | 15048.273 | 90.3663
1505.4 | 15048.273 | 90.3636
1505.521 | 15050.184 | 90.3653
1505.624 | 15051.238 | 90.3622
1505.703 | 15051.683 | 90.3646
1505.817 | 15053.248 | 90.3606
1505.906 | 15053.857 | 90.364
1506.03 | 15055.043 | 90.3595
1506.141 | 15056.295 | 90.3627
1506.202 | 15056.295 | 90.3647
1506.306 | 15057.86 | 90.3626
1506.421 | 15059.524 | 90.3596
1506.522 | 15060.232 | 90.3552
1506.627 | 15061.105 | 90.3509
1506.73 | 15062.324 | 90.3542
1506.805 | 15062.901 | 90.3499
1506.921 | 15064.301 | 90.3462
1507.014 | 15064.877 | 90.3503
1507.13 | 15066.311 | 90.3455
1507.212 | 15067.217 | 90.3455
1507.3 | 15067.76 | 90.345
1507.422 | 15068.897 | 90.3403
1507.525 | 15069.556 | 90.341
1507.605 | 15070.544 | 90.3363
1507.723 | 15072.241 | 90.337
1507.808 | 15073.081 | 90.3371
1507.91 | 15073.871 | 90.3341
1508.008 | 15075.025 | 90.3312
1508.109 | 15076.178 | 90.3245
1508.233 | 15076.705 | 90.3231
1508.308 | 15077.66 | 90.3226
1508.406 | 15078.813 | 90.3228
1508.5 | 15079.505 | 90.3213
1508.614 | 15080.922 | 90.3222
1508.718 | 15081.943 | 90.3213
1508.809 | 15083.36 | 90.32
1508.907 | 15084.035 | 90.3162
1509.022 | 15084.743 | 90.3121
1509.112 | 15085.781 | 90.307
1509.204 | 15087.33 | 90.3069
1509.302 | 15087.807 | 90.3019
1509.418 | 15089.191 | 90.3004
1509.514 | 15089.751 | 90.2999
1509.608 | 15091.349 | 90.2986
1509.714 | 15091.827 | 90.3001
1509.811 | 15093.441 | 90.2963
1509.91 | 15093.985 | 90.2983
1510.007 | 15095.022 | 90.2987
1510.103 | 15096.291 | 90.298
1510.201 | 15096.983 | 90.2947
1510.313 | 15097.592 | 90.2951
1510.402 | 15099.322 | 90.2992
1510.501 | 15099.799 | 90.2972
1510.602 | 15101.282 | 90.297
1510.723 | 15101.858 | 90.2946
1510.807 | 15103.045 | 90.2938
1510.904 | 15104.296 | 90.2919
1511.015 | 15104.889 | 90.2929
1511.102 | 15105.581 | 90.2905
1511.205 | 15107.146 | 90.2896
1511.333 | 15108.283 | 90.2875
1511.405 | 15108.761 | 90.288
1511.511 | 15109.337 | 90.2871
1511.606 | 15111.1 | 90.2833
1511.74 | 15112.401 | 90.2492
1511.832 | 15113.488 | 90.2466
1511.908 | 15113.867 | 90.2488
1512.012 | 15114.74 | 90.2446
1512.133 | 15116.289 | 90.2457
1512.203 | 15116.783 | 90.244
1512.34 | 15118.413 | 90.2425
1512.425 | 15119.27 | 90.2425
1512.504 | 15120.061 | 90.2433
1512.603 | 15120.061 | 90.2395
1512.725 | 15122.252 | 90.2392
1512.806 | 15122.96 | 90.2417
1512.931 | 15124.442 | 90.241
1513.03 | 15125.233 | 90.2381
1513.109 | 15125.744 | 90.2379
1513.231 | 15127.292 | 90.2323
1513.322 | 15128.231 | 90.2337
1513.41 | 15128.923 | 90.2276
1513.559 | 15130.389 | 90.2041
1513.642 | 15131.18 | 90.1931
1513.739 | 15132.086 | 90.1906
1513.812 | 15132.695 | 90.1916
1513.923 | 15134.524 | 90.1828
1514.022 | 15135.216 | 90.1822
1514.116 | 15136.138 | 90.1801
1514.229 | 15137.308 | 90.1806
1514.33 | 15137.851 | 90.1779
1514.425 | 15139.284 | 90.1703
1514.532 | 15140.371 | 90.1718
1514.603 | 15140.899 | 90.1729
1514.731 | 15141.854 | 90.1747
1514.801 | 15142.628 | 90.1693
1514.912 | 15144.391 | 90.1667
1515.015 | 15145.132 | 90.1683
1515.104 | 15145.824 | 90.1678
1515.216 | 15146.895 | 90.1653
1515.318 | 15148.443 | 90.1625
1515.414 | 15149.25 | 90.1632
1515.509 | 15149.728 | 90.1607
1515.62 | 15151.293 | 90.1597
1515.718 | 15152.133 | 90.1602
1515.808 | 15152.874 | 90.1592
1515.919 | 15153.945 | 90.1605
1516.004 | 15154.62 | 90.1592
1516.122 | 15155.757 | 90.1613
1516.215 | 15157.371 | 90.1588
1516.31 | 15158.211 | 90.1543
1516.402 | 15158.804 | 90.1518
1516.522 | 15159.842 | 90.154
1516.62 | 15160.534 | 90.1548
1516.709 | 15162.198 | 90.15
1516.826 | 15163.005 | 90.1385
1516.903 | 15163.565 | 90.1248
1517.014 | 15165.229 | 90.1187
1517.101 | 15165.789 | 90.1136
1517.205 | 15166.892 | 90.1012
1517.314 | 15168.177 | 90.0752
1517.41 | 15169.067 | 90.0762
1517.512 | 15169.512 | 90.0762
1517.607 | 15171.324 | 90.0703
1517.704 | 15172.015 | 90.0733
1517.824 | 15172.559 | 90.0706
1517.908 | 15174.305 | 90.0713
1518.002 | 15174.832 | 90.0432
1518.109 | 15176.364 | 90.0383
1518.208 | 15176.875 | 90.0392
1518.307 | 15177.814 | 90.0364
1518.405 | 15179.296 | 90.0373
1518.516 | 15179.873 | 90.0334
1518.602 | 15180.598 | 90.0339
1518.71 | 15182.047 | 90.0331
1518.83 | 15183.266 | 90.0341
1518.916 | 15184.205 | 90.0326
1519.002 | 15184.963 | 90.031
1519.107 | 15185.638 | 90.0303
1519.206 | 15187.318 | 90.0289
1519.311 | 15187.796 | 90.0272
1519.439 | 15189.246 | 90.0296
1519.54 | 15190.382 | 90.0281
1519.604 | 15191.272 | 90.0301
1519.702 | 15191.997 | 90.0274
1519.811 | 15192.672 | 90.0276
1519.913 | 15193.743 | 90.0277
1520.014 | 15195.275 | 90.0266
1520.131 | 15196.395 | 90.0245
1520.201 | 15196.955 | 90.0272
1520.32 | 15197.844 | 90.0268
1520.418 | 15198.734 | 90.0294
1520.523 | 15200.48 | 90.027
1520.61 | 15200.48 | 90.0242
1520.723 | 15202.177 | 90.024
1520.803 | 15202.622 | 90.0264
1520.929 | 15204.285 | 90.0228
1521 | 15204.73 | 90.0228
1521.127 | 15206.262 | 90.0235
1521.241 | 15207.152 | 90.0224
1521.301 | 15207.695 | 90.023
1521.427 | 15209.392 | 90.0246
1521.533 | 15210.15 | 90.0238
1521.62 | 15211.5 | 90.0229
1521.722 | 15212.209 | 90.0247
1521.839 | 15212.983 | 90.0214
1521.924 | 15214.202 | 90.0214
1522.002 | 15214.778 | 90.022
1522.123 | 15215.931 | 90.0215
1522.211 | 15216.524 | 90.0218
1522.301 | 15217.645 | 90.0235
1522.419 | 15219.177 | 90.0207
1522.536 | 15220.083 | 90.0218
1522.607 | 15220.692 | 90.0236
1522.728 | 15221.878 | 90.0267
1522.825 | 15222.586 | 90.0235
1522.915 | 15224.217 | 90.0245
1523.019 | 15225.123 | 90.0227
1523.121 | 15226.177 | 90.0246
1523.227 | 15226.606 | 90.0238
1523.32 | 15228.171 | 90.026
1523.418 | 15229.274 | 90.0285
1523.503 | 15229.834 | 90.0303
1523.606 | 15231.037 | 90.0289
1523.714 | 15231.992 | 90.0325
1523.831 | 15233.261 | 90.035
1523.923 | 15234.183 | 90.0308
1524 | 15234.809 | 90.0311
1524.123 | 15236.193 | 90.0275
1524.21 | 15237.198 | 90.0271
1524.32 | 15237.774 | 90.028
1524.42 | 15239.191 | 90.0262
1524.518 | 15240.294 | 90.027
1524.615 | 15241.102 | 90.0281
1524.72 | 15241.761 | 90.0291
1524.802 | 15242.617 | 90.0284
1524.907 | 15244.347 | 90.0294
1525.012 | 15245.236 | 90.031
1525.129 | 15245.796 | 90.028
1525.224 | 15246.571 | 90.0301
1525.3 | 15247.509 | 90.029
1525.406 | 15249.338 | 90.0291
1525.507 | 15250.145 | 90.0327
1525.606 | 15250.639 | 90.0328
1525.704 | 15252.287 | 90.0282
1525.824 | 15252.847 | 90.03
1525.914 | 15253.868 | 90.0279
1526.018 | 15254.395 | 90.0208
1526.103 | 15255.466 | 90.0205
1526.213 | 15257.228 | 90.0185
1526.312 | 15257.657 | 90.0167
1526.409 | 15258.431 | 90.0182
1526.502 | 15259.353 | 90.0137
1526.612 | 15261.346 | 90.0218
1526.705 | 15261.923 | 90.0182
1526.803 | 15263.29 | 90.0198
1526.901 | 15263.966 | 90.018
1527.001 | 15265.333 | 90.0191
1527.104 | 15265.811 | 90.0171
1527.251 | 15267.491 | 90.0195
1527.312 | 15267.491 | 90.0204
1527.406 | 15269.155 | 90.0184
1527.504 | 15270.028 | 90.0213
1527.612 | 15270.719 | 90.0185
1527.731 | 15272.367 | 90.0208
1527.836 | 15273.652 | 90.0256
1527.904 | 15274.146 | 90.012
1528.03 | 15275.167 | 90.0071
1528.11 | 15275.711 | 90.0061
1528.214 | 15276.765 | 90.0082
1528.334 | 15278.28 | 90.0081
1528.412 | 15278.906 | 90.0088
1528.535 | 15280.076 | 90.0104
1528.61 | 15280.603 | 90.008
1528.713 | 15281.394 | 90.0077
1528.802 | 15282.431 | 90.0087
1528.928 | 15284.21 | 90.0099
1529.006 | 15284.672 | 90.0122
1529.11 | 15285.429 | 90.0101
1529.206 | 15286.401 | 90.0111
1529.329 | 15288.263 | 90.0102
1529.436 | 15288.905 | 90.0122
1529.522 | 15290.19 | 90.0133
1529.602 | 15290.898 | 90.0125
1529.734 | 15291.92 | 90.0121
1529.804 | 15292.628 | 90.014
1529.92 | 15294.292 | 90.0151
1530 | 15294.852 | 90.0149
1530.12 | 15296.499 | 90.0174
1530.225 | 15297.224 | 90.017
1530.313 | 15297.899 | 90.0191
1530.402 | 15299.003 | 90.0175
1530.521 | 15300.469 | 90.0188
1530.626 | 15301.194 | 90.0198
1530.721 | 15301.919 | 90.0219
1530.826 | 15303.072 | 90.0234
1530.928 | 15304.258 | 90.0254
1531.021 | 15304.851 | 90.0231
1531.121 | 15306.284 | 90.027
1531.229 | 15306.877 | 90.0272
1531.307 | 15307.75 | 90.0254
1531.415 | 15308.738 | 90.0289
1531.52 | 15309.414 | 90.0283
1531.619 | 15311.275 | 90.0307
1531.715 | 15312.197 | 90.03
1531.807 | 15312.692 | 90.0317
1531.923 | 15314.224 | 90.0308
1532.018 | 15315.146 | 90.0332
1532.107 | 15315.854 | 90.0296
1532.219 | 15317.04 | 90.0315
1532.317 | 15318.457 | 90.0331
1532.417 | 15319.165 | 90.0351
1532.507 | 15319.808 | 90.0351
1532.615 | 15320.796 | 90.0361
1532.702 | 15321.439 | 90.037
1532.814 | 15323.053 | 90.0369
1532.929 | 15324.288 | 90.0401
1533.003 | 15324.832 | 90.0414
1533.109 | 15325.689 | 90.0384
1533.206 | 15327.319 | 90.0407
1533.308 | 15327.863 | 90.0425
1533.429 | 15328.588 | 90.0434
1533.505 | 15330.334 | 90.0415
1533.605 | 15330.334 | 90.0438
1533.709 | 15332.36 | 90.044
1533.805 | 15332.838 | 90.0454
1533.905 | 15334.271 | 90.0454
1534.013 | 15334.864 | 90.0482
1534.109 | 15336.099 | 90.0496
1534.211 | 15337.186 | 90.0512
1534.314 | 15338.422 | 90.0522
1534.412 | 15339.015 | 90.0567
1534.506 | 15339.921 | 90.0547
1534.607 | 15341.09 | 90.0579
1534.711 | 15341.865 | 90.0602
1534.801 | 15343.265 | 90.0608
1534.922 | 15343.825 | 90.0603
1535.005 | 15344.896 | 90.0548
1535.104 | 15346.263 | 90.0577
1535.201 | 15346.971 | 90.0581
1535.3 | 15347.531 | 90.0531
1535.409 | 15349.327 | 90.0532
1535.532 | 15350.414 | 90.0521
1535.653 | 15351.205 | 90.0535
1535.722 | 15351.798 | 90.0548
1535.843 | 15352.934 | 90.0552
1535.92 | 15353.709 | 90.0544
1536.01 | 15354.862 | 90.0519
1536.108 | 15356.064 | 90.0546
1536.22 | 15356.723 | 90.0575
1536.314 | 15357.893 | 90.0562
1536.432 | 15359.375 | 90.0528
1536.501 | 15359.952 | 90.0564
1536.602 | 15361.121 | 90.0542
1536.714 | 15361.731 | 90.0568
1536.807 | 15362.752 | 90.0591
1536.908 | 15363.477 | 90.0588
1537.002 | 15365.091 | 90.0579
1537.116 | 15365.684 | 90.06
1537.232 | 15367.397 | 90.0613
1537.334 | 15367.941 | 90.061
1537.421 | 15368.6 | 90.062
1537.531 | 15370.247 | 90.0608
1537.601 | 15370.857 | 90.0645
1537.732 | 15372.438 | 90.0653
1537.822 | 15373.245 | 90.067
1537.929 | 15374.151 | 90.0667
1538.001 | 15374.859 | 90.067
1538.123 | 15376.49 | 90.0688
1538.224 | 15377.182 | 90.0651
1538.326 | 15377.775 | 90.0678
1538.402 | 15378.533 | 90.0667
1538.526 | 15380.493 | 90.073
1538.635 | 15381.086 | 90.0704
1538.725 | 15381.761 | 90.07
1538.821 | 15382.486 | 90.0725
1538.909 | 15383.442 | 90.0717
1539.02 | 15385.122 | 90.0769
1539.101 | 15385.6 | 90.0793
1539.215 | 15387.197 | 90.0761
1539.305 | 15387.79 | 90.0773
1539.426 | 15388.976 | 90.0776
1539.504 | 15389.536 | 90.0823
1539.617 | 15391.2 | 90.0839
1539.703 | 15391.793 | 90.0811
1539.826 | 15392.847 | 90.0838
1539.905 | 15393.506 | 90.083
1540.014 | 15395.203 | 90.0809
1540.102 | 15395.78 | 90.0869
1540.215 | 15397.443 | 90.0852
1540.319 | 15398.152 | 90.0868
1540.406 | 15398.811 | 90.0865
1540.53 | 15399.898 | 90.0887
1540.606 | 15400.557 | 90.0895
1540.723 | 15402.171 | 90.0958
1540.801 | 15402.171 | 90.0949
1540.924 | 15403.934 | 90.0991
1541.019 | 15404.658 | 90.102
1541.115 | 15406.388 | 90.1025
1541.212 | 15406.849 | 90.1037
1541.319 | 15407.772 | 90.1029
1541.425 | 15408.562 | 90.109
1541.522 | 15409.485 | 90.1078
1541.606 | 15410.457 | 90.1062
1541.724 | 15412.219 | 90.1075
1541.808 | 15413.01 | 90.1133
1541.921 | 15413.702 | 90.116
1542.011 | 15414.838 | 90.1168
1542.104 | 15415.497 | 90.1176
1542.206 | 15417.145 | 90.1217
1542.313 | 15417.721 | 90.1233
1542.405 | 15418.528 | 90.1238
1542.522 | 15420.209 | 90.1255
1542.621 | 15420.769 | 90.1258
1542.706 | 15421.46 | 90.1248
1542.825 | 15422.844 | 90.1245
1542.905 | 15423.865 | 90.1312
1543.004 | 15425.282 | 90.1304
1543.104 | 15425.99 | 90.1335
1543.202 | 15426.518 | 90.1339
1543.348 | 15428.214 | 90.1345
1543.417 | 15428.906 | 90.1377
1543.537 | 15430.059 | 90.1367
1543.611 | 15431.179 | 90.1393
1543.702 | 15432.299 | 90.1399
1543.815 | 15432.744 | 90.1425
1543.949 | 15434.49 | 90.1431
1544.01 | 15435.314 | 90.1429
1544.106 | 15435.956 | 90.1465
1544.214 | 15436.665 | 90.1484
1544.324 | 15437.653 | 90.1456
1544.416 | 15438.872 | 90.1477
1544.509 | 15440.305 | 90.1489
1544.614 | 15440.915 | 90.1507
1544.737 | 15441.919 | 90.1532
1544.812 | 15442.661 | 90.1541
1544.916 | 15443.764 | 90.1571
1545.005 | 15444.588 | 90.1569
1545.129 | 15446.136 | 90.1583
1545.201 | 15446.68 | 90.1595
1545.336 | 15447.899 | 90.1628
1545.414 | 15448.772 | 90.1657
1545.505 | 15449.662 | 90.1602
1545.626 | 15451.144 | 90.152
1545.705 | 15451.655 | 90.1541
1545.808 | 15452.33 | 90.1493
1545.904 | 15453.351 | 90.1516
1546.025 | 15455.18 | 90.15
1546.122 | 15456.465 | 90.1515
1546.203 | 15456.465 | 90.1467
1546.335 | 15457.914 | 90.1504
1546.429 | 15459.397 | 90.152
1546.525 | 15460.188 | 90.1511
1546.622 | 15461.143 | 90.1504
1546.706 | 15461.818 | 90.1522
1546.831 | 15462.922 | 90.1514
1546.908 | 15463.564 | 90.1545
1547.017 | 15465.245 | 90.1521
1547.124 | 15465.821 | 90.1528
1547.245 | 15467.139 | 90.1548
1547.331 | 15468.094 | 90.1547
1547.426 | 15468.737 | 90.1554
1547.503 | 15469.495 | 90.1544
1547.633 | 15471.274 | 90.1584
1547.726 | 15472.18 | 90.1564
1547.846 | 15472.937 | 90.162
1547.902 | 15473.777 | 90.1614
1548.017 | 15474.749 | 90.1613
1548.105 | 15475.408 | 90.1628
1548.212 | 15477.352 | 90.1656
1548.33 | 15478.258 | 90.1672
1548.412 | 15479.164 | 90.1679
1548.528 | 15479.971 | 90.1657
1548.603 | 15480.531 | 90.1689
1548.712 | 15482.211 | 90.1704
1548.801 | 15482.772 | 90.1723
1548.926 | 15483.859 | 90.1743
1549.012 | 15485.374 | 90.1777
1549.115 | 15486.198 | 90.1791
1549.21 | 15486.659 | 90.1804
1549.3 | 15487.384 | 90.1805
1549.422 | 15489.146 | 90.1838
1549.509 | 15490.349 | 90.1835
1549.63 | 15490.86 | 90.1859
1549.701 | 15491.568 | 90.1855
1549.819 | 15493.248 | 90.1882
1549.925 | 15493.792 | 90.1899
1550.008 | 15494.994 | 90.1921
1550.102 | 15495.488 | 90.191
1550.223 | 15497.169 | 90.1901
1550.315 | 15498.108 | 90.1929
1550.407 | 15499.145 | 90.1937
1550.517 | 15499.722 | 90.1913
1550.614 | 15500.694 | 90.1953
1550.719 | 15501.6 | 90.1914
1550.825 | 15503.181 | 90.1945
1550.906 | 15503.972 | 90.1951
1551.015 | 15504.713 | 90.1997
1551.101 | 15505.537 | 90.1968
1551.21 | 15507.349 | 90.1963
1551.319 | 15507.777 | 90.1966
1551.422 | 15508.782 | 90.1976
1551.515 | 15509.507 | 90.199
1551.608 | 15511.006 | 90.1987
1551.704 | 15512.258 | 90.2009
1551.84 | 15513.048 | 90.2025
1551.917 | 15513.674 | 90.2057
1552.034 | 15514.696 | 90.2031
1552.102 | 15515.783 | 90.2071
1552.206 | 15516.557 | 90.2096
1552.338 | 15517.792 | 90.2116
1552.432 | 15518.995 | 90.2135
1552.511 | 15519.538 | 90.2134
1552.641 | 15521.35 | 90.2143
1552.702 | 15521.35 | 90.2129
1552.832 | 15522.998 | 90.2124
1552.905 | 15523.558 | 90.2154
1553.001 | 15525.254 | 90.2113
1553.127 | 15526.342 | 90.2102
1553.217 | 15526.885 | 90.2119
1553.304 | 15528.088 | 90.2093
1553.414 | 15528.664 | 90.2117
1553.505 | 15529.768 | 90.2132
1553.604 | 15530.789 | 90.2119
1553.702 | 15531.531 | 90.2118
1553.83 | 15533.211 | 90.2144
1553.909 | 15533.656 | 90.2173
1554.024 | 15535.286 | 90.2173
1554.115 | 15535.863 | 90.2187
1554.237 | 15536.917 | 90.2214
1554.308 | 15537.625 | 90.223
1554.424 | 15539.289 | 90.2224
1554.5 | 15539.833 | 90.2199
1554.639 | 15540.838 | 90.2252
1554.721 | 15541.661 | 90.2228
1554.83 | 15542.864 | 90.2307
1554.947 | 15544.182 | 90.2292
1555.005 | 15544.182 | 90.2304
1555.125 | 15546.076 | 90.2318
1555.204 | 15546.768 | 90.2324
1555.301 | 15547.954 | 90.2339
1555.417 | 15549.403 | 90.2358
1555.526 | 15550.178 | 90.2392
1555.638 | 15551.314 | 90.2445
1555.723 | 15552.171 | 90.2454
1555.846 | 15552.896 | 90.2436
1555.937 | 15553.719 | 90.2468
1556.02 | 15554.806 | 90.2486
1556.102 | 15555.729 | 90.2507
1556.237 | 15557.327 | 90.2525
1556.328 | 15558.216 | 90.2557
1556.428 | 15558.925 | 90.2506
1556.516 | 15559.748 | 90.2545
1556.601 | 15560.539 | 90.2563
1556.729 | 15562.203 | 90.2552
1556.819 | 15563.142 | 90.262
1556.933 | 15564.278 | 90.2615
1557.019 | 15565.102 | 90.2635
1557.13 | 15565.942 | 90.266
1557.219 | 15567.441 | 90.2653
1557.321 | 15568.133 | 90.2691
1557.413 | 15568.858 | 90.2694
1557.53 | 15570.225 | 90.2706
1557.602 | 15570.768 | 90.2712
1557.71 | 15571.691 | 90.2757
1557.818 | 15573.256 | 90.275
1557.913 | 15574.178 | 90.2802
1558.003 | 15574.738 | 90.2813
1558.115 | 15576.386 | 90.2811
1558.217 | 15577.094 | 90.285
1558.306 | 15577.802 | 90.2854
1558.416 | 15578.856 | 90.2858
1558.503 | 15579.515 | 90.2886
1558.609 | 15581.344 | 90.2873
1558.707 | 15581.789 | 90.2901
1558.812 | 15582.612 | 90.2921
1558.905 | 15583.996 | 90.298
1559.013 | 15585.182 | 90.2971
1559.123 | 15585.824 | 90.3015
1559.204 | 15586.846 | 90.3018
1559.303 | 15588.246 | 90.3066
1559.419 | 15588.724 | 90.3073
1559.515 | 15589.432 | 90.3087
1559.621 | 15591.178 | 90.3128
1559.714 | 15591.853 | 90.313
1559.809 | 15593.319 | 90.318
1559.939 | 15594.209 | 90.3181
1560.022 | 15594.802 | 90.3206
1560.133 | 15596.367 | 90.3222
1560.204 | 15596.993 | 90.3268
1560.306 | 15598.113 | 90.3287
1560.407 | 15598.607 | 90.3327
1560.515 | 15600.139 | 90.3334
1560.635 | 15601.045 | 90.3378
1560.715 | 15601.589 | 90.3383
1560.819 | 15602.692 | 90.3396
1560.909 | 15603.565 | 90.344
1561.003 | 15604.323 | 90.3448
1561.102 | 15605.229 | 90.3466
1561.229 | 15607.222 | 90.3513
1561.331 | 15608.161 | 90.3526
1561.403 | 15608.721 | 90.356
1561.514 | 15609.265 | 90.3573
1561.602 | 15610.385 | 90.3617
1561.704 | 15611.307 | 90.3648
1561.805 | 15612.971 | 90.3646
1561.906 | 15613.745 | 90.3704
1562.027 | 15615.195 | 90.3693
1562.101 | 15616.249 | 90.3743
1562.233 | 15616.925 | 90.376
1562.327 | 15618.308 | 90.3763
1562.442 | 15619.132 | 90.3816
1562.512 | 15619.692 | 90.3819
1562.634 | 15621.29 | 90.381
1562.701 | 15621.29 | 90.3884
1562.842 | 15623.365 | 90.3897
1562.899 | 15624.041 | 90.3886
1563.001 | 15624.963 | 90.3925
1563.122 | 15625.902 | 90.3921
1563.202 | 15626.594 | 90.3982
1563.306 | 15627.286 | 90.3969
1563.402 | 15628.307 | 90.3997
1563.57 | 15630.119 | 90.407
1563.604 | 15630.959 | 90.4043
1563.737 | 15632.03 | 90.4088
1563.808 | 15632.607 | 90.4128
1563.918 | 15634.402 | 90.4113
1564.003 | 15634.402 | 90.4142
1564.106 | 15635.308 | 90.4165
1564.226 | 15637.071 | 90.4184
1564.306 | 15637.614 | 90.4218
1564.418 | 15639.08 | 90.4261
1564.501 | 15639.575 | 90.426
1564.623 | 15641.139 | 90.4248
1564.713 | 15642.358 | 90.4326
1564.801 | 15642.358 | 90.4332
1564.923 | 15643.841 | 90.4362
1565.014 | 15644.467 | 90.4356
1565.103 | 15645.389 | 90.4384
1565.216 | 15646.888 | 90.4422
1565.311 | 15648.354 | 90.4457
1565.432 | 15648.799 | 90.4463
1565.511 | 15650.348 | 90.4506
1565.617 | 15651.023 | 90.4529
1565.712 | 15652.028 | 90.4531
1565.821 | 15652.868 | 90.4579
1565.905 | 15653.428 | 90.4582
1566.023 | 15655.158 | 90.4606
1566.118 | 15656.129 | 90.4617
1566.214 | 15657.184 | 90.4657
1566.313 | 15657.612 | 90.4668
1566.422 | 15658.386 | 90.4704
1566.515 | 15660.215 | 90.4719
1566.609 | 15661.022 | 90.4718
1566.706 | 15661.565 | 90.4732
1566.824 | 15662.702 | 90.4714
1566.913 | 15663.443 | 90.4732
1567.009 | 15665.14 | 90.4737
1567.119 | 15665.717 | 90.4748
1567.223 | 15666.705 | 90.4754
1567.312 | 15668.352 | 90.4772
1567.422 | 15668.797 | 90.4752
1567.504 | 15669.95 | 90.477
1567.604 | 15671.218 | 90.48
1567.712 | 15671.811 | 90.4837
1567.808 | 15672.915 | 90.4834
1567.911 | 15673.574 | 90.4855
1568.01 | 15674.365 | 90.4869
1568.103 | 15675.32 | 90.4915
1568.222 | 15676.77 | 90.4948
1568.302 | 15677.89 | 90.4961
1568.407 | 15678.961 | 90.4976
1568.504 | 15680.328 | 90.497
1568.608 | 15680.789 | 90.5003
1568.709 | 15682.057 | 90.5017
1568.816 | 15682.667 | 90.5043
1568.931 | 15684.347 | 90.5065
1569.022 | 15684.792 | 90.5108
1569.107 | 15685.978 | 90.5093
1569.214 | 15686.67 | 90.5106
1569.339 | 15688.432 | 90.5153
1569.402 | 15688.432 | 90.5146
1569.511 | 15690.063 | 90.5173
1569.616 | 15690.722 | 90.5231
1569.736 | 15691.892 | 90.5218
1569.802 | 15692.583 | 90.5255
1569.905 | 15693.242 | 90.5243
1570.005 | 15695.252 | 90.526
1570.103 | 15695.861 | 90.526
1570.208 | 15696.603 | 90.5271
1570.31 | 15697.476 | 90.5281
1570.431 | 15699.205 | 90.5301
1570.548 | 15700.375 | 90.5346
1570.601 | 15700.375 | 90.5304
1570.705 | 15701.989 | 90.5344
1570.816 | 15702.665 | 90.5391
1570.926 | 15704.46 | 90.5398
1571.028 | 15705.169 | 90.5409
1571.143 | 15706.075 | 90.5428
1571.213 | 15706.7 | 90.5436
1571.335 | 15707.886 | 90.5478
1571.405 | 15708.578 | 90.5487
1571.523 | 15710.259 | 90.5523
1571.638 | 15710.835 | 90.557
1571.719 | 15712.4 | 90.5572
1571.83 | 15713.191 | 90.5575
1571.905 | 15713.899 | 90.5597
1572.035 | 15715.299 | 90.5659
1572.105 | 15715.859 | 90.5623
1572.23 | 15716.979 | 90.5659
1572.301 | 15717.556 | 90.567
1572.42 | 15719.22 | 90.5703
1572.506 | 15719.78 | 90.5718
1572.63 | 15720.834 | 90.5751
1572.704 | 15721.559 | 90.5739
1572.818 | 15723.206 | 90.5812
1572.934 | 15723.799 | 90.5814
1573.005 | 15724.573 | 90.585
1573.116 | 15726.402 | 90.5859
1573.222 | 15727.11 | 90.5878
1573.301 | 15727.934 | 90.5881
1573.403 | 15728.807 | 90.5937
1573.517 | 15729.828 | 90.5934
1573.6 | 15730.734 | 90.5968
1573.713 | 15732.332 | 90.599
1573.806 | 15732.777 | 90.5978
1573.916 | 15734.407 | 90.6049
1574.021 | 15735.116 | 90.603
1574.109 | 15735.956 | 90.6033
1574.203 | 15736.549 | 90.6051
1574.31 | 15737.784 | 90.6081
1574.419 | 15739.234 | 90.6091
1574.512 | 15739.827 | 90.612
1574.606 | 15741.277 | 90.6128
1574.707 | 15742.067 | 90.6122
1574.815 | 15743.385 | 90.6134
1574.909 | 15743.83 | 90.613
1575.014 | 15744.604 | 90.6126
1575.105 | 15746.268 | 90.6114
1575.213 | 15746.828 | 90.6093
1575.308 | 15748.31 | 90.6071
1575.409 | 15749.117 | 90.6011
1575.5 | 15749.711 | 90.6007
1575.62 | 15750.765 | 90.5939
1575.716 | 15751.44 | 90.5954
1575.801 | 15752.396 | 90.5864
1575.902 | 15753.878 | 90.5836
1576.013 | 15755.196 | 90.5825
1576.111 | 15756.02 | 90.5763
1576.219 | 15756.744 | 90.5709
1576.302 | 15757.832 | 90.5623
1576.402 | 15758.392 | 90.5613
1576.508 | 15760.006 | 90.5613
1576.602 | 15761.241 | 90.5554
1576.736 | 15762.361 | 90.5491
1576.814 | 15762.971 | 90.5457
1576.934 | 15763.992 | 90.5412
1577.013 | 15764.552 | 90.5381
1577.116 | 15766.101 | 90.5287
1577.23 | 15767.303 | 90.5126
1577.347 | 15768.209 | 90.508
1577.422 | 15768.703 | 90.5097
1577.5 | 15769.84 | 90.5048
1577.603 | 15771.059 | 90.5042
1577.72 | 15771.669 | 90.5013
1577.802 | 15772.822 | 90.5012
1577.914 | 15774.189 | 90.4962
1578 | 15774.914 | 90.4992
1578.128 | 15776.281 | 90.4946
1578.244 | 15777.121 | 90.4915
1578.32 | 15777.665 | 90.4921
1578.41 | 15778.801 | 90.4933
1578.531 | 15779.888 | 90.4892
1578.621 | 15780.531 | 90.4871
1578.708 | 15781.667 | 90.4881
1578.805 | 15782.326 | 90.4887
1578.923 | 15784.007 | 90.4867
1579.011 | 15784.698 | 90.4826
1579.102 | 15785.703 | 90.4818
1579.201 | 15786.412 | 90.4817
1579.309 | 15787.779 | 90.4828
1579.429 | 15788.866 | 90.4813
1579.513 | 15789.492 | 90.4824
1579.627 | 15791.156 | 90.4809
1579.707 | 15791.765 | 90.4817
1579.83 | 15792.918 | 90.4806
1579.906 | 15793.495 | 90.4788
1580.03 | 15795.323 | 90.4809
1580.124 | 15796.114 | 90.4792
1580.208 | 15796.608 | 90.4791
1580.33 | 15798.206 | 90.4769
1580.421 | 15798.684 | 90.4773
1580.526 | 15800.281 | 90.4787
1580.602 | 15800.759 | 90.4751
1580.734 | 15802.291 | 90.4768
1580.8 | 15802.291 | 90.4737
1580.931 | 15803.955 | 90.472
1581.001 | 15804.531 | 90.473
1581.125 | 15806.146 | 90.4735
1581.215 | 15807.167 | 90.4707
1581.313 | 15808.337 | 90.475
1581.424 | 15809.127 | 90.4704
1581.523 | 15809.819 | 90.4694
1581.613 | 15811.368 | 90.4678
1581.723 | 15812.142 | 90.468
1581.819 | 15812.85 | 90.4667
1581.915 | 15814.036 | 90.4658
1582.015 | 15814.629 | 90.4666
1582.104 | 15815.354 | 90.4665
1582.22 | 15817.051 | 90.4666
1582.3 | 15817.561 | 90.464
1582.41 | 15819.143 | 90.4672
1582.502 | 15819.752 | 90.4664
1582.627 | 15820.79 | 90.4688
1582.707 | 15821.515 | 90.4689
1582.814 | 15823.162 | 90.4629
1582.915 | 15823.607 | 90.4629
1583.003 | 15824.364 | 90.4632
1583.121 | 15826.143 | 90.4641
1583.216 | 15827.066 | 90.4644
1583.306 | 15827.741 | 90.4608
1583.406 | 15828.532 | 90.4598
1583.515 | 15830.179 | 90.4614
1583.627 | 15831.102 | 90.4621
1583.713 | 15832.008 | 90.4624
1583.801 | 15832.008 | 90.4631
1583.908 | 15833.737 | 90.4628
1584.003 | 15834.265 | 90.4607
1584.106 | 15836.109 | 90.4575
1584.216 | 15836.702 | 90.4601
1584.322 | 15837.79 | 90.4671
1584.401 | 15838.432 | 90.4637
1584.509 | 15840.112 | 90.4604
1584.616 | 15840.672 | 90.4626
1584.716 | 15841.661 | 90.461
1584.821 | 15842.55 | 90.4633
1584.912 | 15843.423 | 90.4637
1584.999 | 15845.219 | 90.465
1585.115 | 15845.697 | 90.4696
1585.25 | 15847.179 | 90.477
1585.32 | 15847.756 | 90.4805
1585.405 | 15848.958 | 90.4815
1585.5 | 15849.518 | 90.4843
1585.61 | 15850.424 | 90.4874
1585.709 | 15851.857 | 90.4901
1585.802 | 15852.912 | 90.4876
1585.9 | 15854.18 | 90.4923
1586.035 | 15855.267 | 90.4786
1586.113 | 15855.942 | 90.4823
1586.201 | 15856.914 | 90.4822
1586.302 | 15858.199 | 90.485
1586.41 | 15858.66 | 90.4838
1586.514 | 15859.665 | 90.4837
1586.605 | 15861.23 | 90.4861
1586.738 | 15861.823 | 90.4781
1586.808 | 15862.63 | 90.4938
1586.902 | 15863.701 | 90.4939
1587.009 | 15864.376 | 90.4943
1587.103 | 15866.04 | 90.4885
1587.208 | 15866.617 | 90.4845
1587.343 | 15868.33 | 90.4779
1587.404 | 15868.33 | 90.4709
1587.501 | 15869.911 | 90.4777
1587.621 | 15871.41 | 90.4814
1587.727 | 15872.135 | 90.4702
1587.827 | 15872.745 | 90.4744
1587.904 | 15873.486 | 90.4502
1588.028 | 15875.166 | 90.4475
1588.122 | 15876.105 | 90.4488
1588.204 | 15876.566 | 90.4461
1588.328 | 15878.526 | 90.4439
1588.403 | 15878.526 | 90.4445
1588.53 | 15880.174 | 90.4402
1588.655 | 15881.03 | 90.4425
1588.736 | 15881.92 | 90.4403
1588.832 | 15882.595 | 90.4412
1588.903 | 15883.551 | 90.441
1589.026 | 15884.77 | 90.4411
1589.104 | 15885.428 | 90.4401
1589.224 | 15887.142 | 90.4387
1589.307 | 15887.603 | 90.4429
1589.418 | 15889.201 | 90.4404
1589.506 | 15889.777 | 90.4415
1589.634 | 15890.864 | 90.447
1589.708 | 15891.573 | 90.4428
1589.818 | 15893.204 | 90.4446
1589.905 | 15893.764 | 90.4415
1590.021 | 15894.884 | 90.4422
1590.101 | 15895.444 | 90.4407
1590.222 | 15896.828 | 90.4396
1590.3 | 15897.454 | 90.4391
1590.417 | 15899.035 | 90.44
1590.518 | 15899.842 | 90.4395
1590.614 | 15900.979 | 90.4376
1590.71 | 15902.329 | 90.4369
1590.818 | 15902.758 | 90.4379
1590.902 | 15903.532 | 90.439
1591.009 | 15904.619 | 90.4386
1591.114 | 15905.311 | 90.4397
1591.204 | 15906.349 | 90.4423
1591.312 | 15908.012 | 90.439
1591.406 | 15909.067 | 90.4382
1591.518 | 15910.22 | 90.4401
1591.607 | 15910.796 | 90.441
1591.704 | 15912.262 | 90.4379
1591.816 | 15913.103 | 90.4358
1591.911 | 15913.778 | 90.4312
1592.007 | 15914.98 | 90.43
1592.103 | 15915.54 | 90.4262
1592.214 | 15916.628 | 90.4258
1592.31 | 15918.143 | 90.4242
1592.406 | 15918.621 | 90.4268
1592.503 | 15920.235 | 90.4242
1592.616 | 15920.696 | 90.4216
1592.701 | 15921.405 | 90.4185
1592.824 | 15923.184 | 90.4184
1592.905 | 15923.974 | 90.4133
1593.027 | 15924.617 | 90.4125
1593.11 | 15926.33 | 90.4095
1593.206 | 15926.758 | 90.4046
1593.306 | 15928.241 | 90.4067
1593.452 | 15929.443 | 90.4049
1593.513 | 15929.443 | 90.4023
1593.61 | 15930.283 | 90.4008
1593.707 | 15932.244 | 90.3953
1593.803 | 15932.919 | 90.3884
1593.91 | 15933.594 | 90.39
1594.005 | 15935.275 | 90.3859
1594.103 | 15935.719 | 90.3768
1594.203 | 15937.202 | 90.3784
1594.306 | 15937.68 | 90.3726
1594.401 | 15938.437 | 90.3696
1594.509 | 15939.212 | 90.3692
1594.631 | 15941.09 | 90.3662
1594.71 | 15941.617 | 90.3666
1594.846 | 15943.099 | 90.3625
1594.924 | 15943.676 | 90.3614
1595.033 | 15945.339 | 90.3612
1595.127 | 15946.147 | 90.3589
1595.227 | 15947.267 | 90.3579
1595.301 | 15947.81 | 90.357
1595.4 | 15948.914 | 90.3581
1595.535 | 15949.853 | 90.3523
1595.618 | 15950.528 | 90.3539
1595.71 | 15951.78 | 90.3486
1595.806 | 15952.324 | 90.3375
1595.903 | 15953.213 | 90.3227
1596.032 | 15954.927 | 90.2968
1596.148 | 15956.178 | 90.2883
1596.228 | 15957.101 | 90.2861
1596.307 | 15957.743 | 90.2767
1596.421 | 15959.424 | 90.2397
1596.524 | 15960.165 | 90.2386
1596.6 | 15960.774 | 90.2367
1596.728 | 15962.29 | 90.2352
1596.807 | 15962.751 | 90.233
1596.917 | 15964.365 | 90.2299
1597.019 | 15965.074 | 90.2287
1597.134 | 15965.749 | 90.2266
1597.204 | 15966.523 | 90.2256
1597.326 | 15967.792 | 90.2213
1597.418 | 15968.467 | 90.2194
1597.509 | 15969.406 | 90.217
1597.629 | 15970.905 | 90.2166
1597.704 | 15971.514 | 90.2106
1597.833 | 15973.228 | 90.2077
1597.917 | 15974.15 | 90.2077
1598.001 | 15974.677 | 90.2028
1598.124 | 15975.666 | 90.1988
1598.237 | 15977.23 | 90.194
1598.318 | 15978.054 | 90.1914
1598.427 | 15978.861 | 90.1857
1598.519 | 15979.718 | 90.1854
1598.628 | 15981.184 | 90.1796
1598.717 | 15982.057 | 90.1771
1598.812 | 15982.996 | 90.1748
1598.917 | 15983.655 | 90.169
1599.041 | 15985.087 | 90.1644
1599.124 | 15986.142 | 90.1609
1599.22 | 15986.751 | 90.1584
1599.316 | 15987.674 | 90.1554
1599.41 | 15989.288 | 90.1516
1599.509 | 15989.766 | 90.1473
1599.624 | 15991.149 | 90.142
1599.724 | 15991.808 | 90.1355
1599.811 | 15992.681 | 90.1345
1599.907 | 15994.23 | 90.1329
1600.022 | 15995.119 | 90.1253
1600.108 | 15995.943 | 90.1255
1600.229 | 15996.635 | 90.1175
1600.305 | 15998.232 | 90.1137
1600.433 | 15998.727 | 90.11
1600.524 | 15999.913 | 90.1031
1600.607 | 16001.23 | 90.1017
1600.703 | 16001.23 | 90.0966
1600.81 | 16003.092 | 90.0945
1600.916 | 16003.685 | 90.0783
1601.02 | 16004.838 | 90.0399
1601.116 | 16005.415 | 90.0262
1601.201 | 16006.353 | 90.021
1601.3 | 16007.885 | 90.0113
1601.402 | 16008.429 | 90.0031
1601.509 | 16009.862 | 89.9984
1601.604 | 16010.933 | 89.99
1601.703 | 16012.185 | 89.9848
1601.802 | 16013.025 | 89.9764
1601.908 | 16013.552 | 89.9739
1602.037 | 16015.133 | 89.966
1602.108 | 16015.71 | 89.9514
1602.217 | 16016.27 | 89.9441
1602.309 | 16018.098 | 89.9294
1602.404 | 16018.708 | 89.9202
1602.529 | 16020.438 | 89.9115
1602.64 | 16021.162 | 89.9071
1602.702 | 16021.607 | 89.9019
1602.803 | 16023.205 | 89.8947
1602.919 | 16023.666 | 89.8907
1603.002 | 16024.424 | 89.8814
1603.148 | 16026.104 | 89.8753
1603.203 | 16026.714 | 89.8724
1603.329 | 16028.476 | 89.8643
1603.444 | 16029.102 | 89.8623
1603.511 | 16030.008 | 89.8593
1603.601 | 16030.008 | 89.8536
1603.729 | 16032.084 | 89.8479
1603.8 | 16032.792 | 89.8445
1603.933 | 16034.225 | 89.8373
1604.026 | 16035.115 | 89.8329
1604.113 | 16035.675 | 89.8273
1604.234 | 16036.844 | 89.8209
1604.309 | 16037.536 | 89.8218
1604.425 | 16039.134 | 89.8151
1604.513 | 16039.645 | 89.81
1604.636 | 16041.292 | 89.8054
1604.727 | 16042.264 | 89.7982
1604.82 | 16043.351 | 89.7926
1604.925 | 16044.109 | 89.7895
1605.002 | 16044.916 | 89.7845
1605.124 | 16046.085 | 89.7788
1605.204 | 16046.596 | 89.7733
1605.318 | 16048.095 | 89.768
1605.405 | 16048.738 | 89.7648
1605.529 | 16049.957 | 89.7586
1605.616 | 16051.357 | 89.7524
1605.704 | 16051.357 | 89.7506
1605.821 | 16053.07 | 89.7246
1605.919 | 16053.844 | 89.7192
1606.018 | 16054.964 | 89.7145
1606.13 | 16056.216 | 89.7122
1606.232 | 16056.793 | 89.7056
1606.304 | 16057.517 | 89.6962
1606.42 | 16059.198 | 89.6801
1606.514 | 16059.774 | 89.675
1606.61 | 16060.581 | 89.6715
1606.729 | 16061.702 | 89.644
1606.806 | 16062.492 | 89.6369
1606.911 | 16064.288 | 89.6299
1607.011 | 16064.765 | 89.6239
1607.11 | 16066.264 | 89.6189
1607.232 | 16066.825 | 89.612
1607.317 | 16068.076 | 89.6105
1607.425 | 16068.719 | 89.6021
1607.529 | 16069.806 | 89.5939
1607.622 | 16070.465 | 89.5907
1607.719 | 16072.195 | 89.5842
1607.812 | 16073.117 | 89.5802
1607.909 | 16073.595 | 89.5758
1608.011 | 16074.27 | 89.5702
1608.12 | 16075.275 | 89.5645
1608.226 | 16077.169 | 89.5603
1608.306 | 16077.762 | 89.5541
1608.407 | 16079.228 | 89.5478
1608.517 | 16080.052 | 89.5335
1608.611 | 16080.612 | 89.5285
1608.707 | 16082.226 | 89.5233
1608.803 | 16082.902 | 89.5193
1608.902 | 16083.528 | 89.515
1609.023 | 16084.73 | 89.5118
1609.105 | 16085.85 | 89.508
1609.204 | 16087.201 | 89.5021
1609.301 | 16087.992 | 89.498
1609.409 | 16088.585 | 89.492
1609.522 | 16090.001 | 89.4871
1609.601 | 16090.792 | 89.4835
1609.703 | 16091.319 | 89.4766
1609.81 | 16092.983 | 89.4755
1609.906 | 16093.675 | 89.4687
1610.005 | 16095.207 | 89.4636
1610.143 | 16096.294 | 89.4551
1610.223 | 16096.739 | 89.455
1610.303 | 16097.842 | 89.4431
1610.403 | 16099.16 | 89.4403
1610.512 | 16099.654 | 89.4344
1610.608 | 16100.593 | 89.4316
1610.712 | 16101.516 | 89.4237
1610.8 | 16103.196 | 89.4164
1610.913 | 16103.641 | 89.4117
1611.018 | 16104.679 | 89.4065
1611.109 | 16105.37 | 89.401
1611.207 | 16107.051 | 89.3932
1611.31 | 16107.611 | 89.3918
1611.426 | 16109.423 | 89.3838
1611.508 | 16109.423 | 89.3822
1611.64 | 16110.889 | 89.3757
1611.71 | 16111.614 | 89.3741
1611.806 | 16112.651 | 89.3671
1611.943 | 16114.068 | 89.3632
1612.031 | 16114.628 | 89.363
1612.135 | 16115.748 | 89.3571
1612.209 | 16116.572 | 89.3547
1612.312 | 16117.659 | 89.3516
1612.402 | 16118.318 | 89.3477
1612.535 | 16119.883 | 89.3428
1612.609 | 16120.542 | 89.3401
1612.723 | 16122.205 | 89.334
1612.8 | 16122.782 | 89.3296
1612.923 | 16124.413 | 89.3275
1613.013 | 16124.413 | 89.3195
1613.119 | 16126.077 | 89.3184
1613.226 | 16126.653 | 89.311
1613.302 | 16127.411 | 89.3077
1613.424 | 16129.075 | 89.3034
1613.506 | 16129.536 | 89.3012
1613.617 | 16130.574 | 89.2951
1613.736 | 16131.743 | 89.2881
1613.806 | 16132.567 | 89.2872
1613.919 | 16134.181 | 89.2836
1614.025 | 16134.675 | 89.2756
1614.103 | 16135.4 | 89.2742
1614.216 | 16136.701 | 89.271
1614.323 | 16138.365 | 89.2672
1614.419 | 16139.172 | 89.2643
1614.509 | 16139.65 | 89.2602
1614.616 | 16140.655 | 89.2559
1614.725 | 16142.088 | 89.2522
1614.834 | 16143.208 | 89.2436
1614.913 | 16144.114 | 89.244
1615.005 | 16144.592 | 89.2416
1615.113 | 16146.288 | 89.2378
1615.202 | 16146.288 | 89.2333
1615.317 | 16148.166 | 89.2295
1615.409 | 16148.595 | 89.2293
1615.52 | 16150.209 | 89.223
1615.618 | 16150.802 | 89.2215
1615.713 | 16152.268 | 89.2152
1615.811 | 16153.075 | 89.2132
1615.904 | 16153.586 | 89.2127
1616.021 | 16155.085 | 89.2046
1616.117 | 16156.09 | 89.2015
1616.223 | 16156.782 | 89.1977
1616.307 | 16157.902 | 89.1924
1616.417 | 16158.61 | 89.1885
1616.517 | 16159.368 | 89.1858
1616.603 | 16160.307 | 89.1844
1616.705 | 16161.921 | 89.1769
1616.805 | 16163.222 | 89.1736
1616.911 | 16163.766 | 89.1685
1617.024 | 16165.018 | 89.1679
1617.106 | 16166.039 | 89.1639
1617.214 | 16166.583 | 89.1591
1617.303 | 16168.214 | 89.1525
1617.408 | 16168.741 | 89.1489
1617.506 | 16170.207 | 89.1373
1617.604 | 16170.915 | 89.1273
1617.712 | 16171.936 | 89.1192
1617.802 | 16173.221 | 89.1125
1617.902 | 16173.682 | 89.1094
1618.008 | 16174.473 | 89.0994
1618.105 | 16175.247 | 89.0932
1618.239 | 16177.142 | 89.089
1618.305 | 16177.669 | 89.0831
1618.4 | 16179.168 | 89.0812
1618.513 | 16179.613 | 89.0726
1618.614 | 16180.288 | 89.0692
1618.705 | 16181.309 | 89.0629
1618.815 | 16183.055 | 89.0595
1618.911 | 16183.582 | 89.0553
1619.038 | 16185.147 | 89.0452
1619.116 | 16185.658 | 89.036
1619.23 | 16187.487 | 89.0344
1619.302 | 16187.487 | 89.0297
1619.404 | 16188.92 | 89.0267
1619.503 | 16189.875 | 89.0256
1619.601 | 16191.16 | 89.0161
1619.71 | 16191.605 | 89.0043
1619.831 | 16192.807 | 88.998
1619.909 | 16193.466 | 88.9932
1620.026 | 16194.751 | 88.9906
1620.148 | 16196.283 | 88.9878
1620.207 | 16196.283 | 88.9818
1620.329 | 16197.881 | 88.982
1620.414 | 16198.441 | 88.9771
1620.501 | 16199.347 | 88.9764
1620.623 | 16201.06 | 88.9669
1620.716 | 16201.653 | 88.9672
1620.8 | 16202.839 | 88.9622
1620.933 | 16204.239 | 88.9544
1621.009 | 16204.239 | 88.957
1621.128 | 16206.101 | 88.9528
1621.22 | 16207.056 | 88.9496
1621.307 | 16207.731 | 88.9504
1621.42 | 16208.802 | 88.9425
1621.501 | 16209.527 | 88.9428
1621.628 | 16211.108 | 88.9392
1621.706 | 16211.701 | 88.9376
1621.831 | 16212.772 | 88.9342
1621.906 | 16213.447 | 88.9301
1622.016 | 16215.342 | 88.9264
1622.127 | 16216.149 | 88.9227
1622.221 | 16216.874 | 88.9193
1622.315 | 16218.01 | 88.9153
1622.429 | 16219.18 | 88.9118
1622.5 | 16219.74 | 88.9057
1622.627 | 16220.761 | 88.8902
1622.705 | 16221.47 | 88.884
1622.815 | 16223.117 | 88.8833
1622.903 | 16223.693 | 88.8818
1623.027 | 16224.797 | 88.8775
1623.125 | 16225.456 | 88.877
1623.231 | 16227.169 | 88.8749
1623.322 | 16228.075 | 88.8699
1623.404 | 16228.536 | 88.8689
1623.554 | 16230.151 | 88.867
1623.635 | 16230.991 | 88.8635
1623.718 | 16232.16 | 88.8618
1623.823 | 16233.116 | 88.8592
1623.918 | 16233.791 | 88.8522
1624.011 | 16234.845 | 88.8524
1624.131 | 16236.18 | 88.8529
1624.214 | 16236.904 | 88.8516
1624.315 | 16237.909 | 88.8459
1624.417 | 16238.815 | 88.8472
1624.51 | 16240.232 | 88.8447
1624.626 | 16240.726 | 88.8416
1624.705 | 16241.484 | 88.8394
1624.811 | 16243.098 | 88.8379
1624.902 | 16243.708 | 88.8357
1625.017 | 16244.861 | 88.8329
1625.115 | 16246.129 | 88.83
1625.212 | 16247.002 | 88.8266
1625.309 | 16248.221 | 88.8277
1625.403 | 16248.699 | 88.8264
1625.513 | 16249.457 | 88.8194
1625.613 | 16250.988 | 88.8238
1625.705 | 16251.68 | 88.8186
1625.804 | 16252.883 | 88.8188
1625.902 | 16254.135 | 88.8186
1626.009 | 16254.975 | 88.8144
1626.123 | 16255.535 | 88.815
1626.212 | 16256.408 | 88.8106
1626.306 | 16257.347 | 88.8083
1626.412 | 16258.978 | 88.8093
1626.535 | 16259.653 | 88.8088
1626.603 | 16260.79 | 88.8068
1626.703 | 16262.14 | 88.805
1626.842 | 16263.31 | 88.8034
1626.911 | 16264.232 | 88.7995
1627.003 | 16264.776 | 88.8021
1627.101 | 16266.16 | 88.8033
1627.211 | 16266.621 | 88.8019
1627.301 | 16267.445 | 88.7988
1627.407 | 16269.224 | 88.7978
1627.501 | 16269.866 | 88.7948
1627.61 | 16270.574 | 88.7944
1627.708 | 16271.546 | 88.7954
1627.811 | 16272.403 | 88.793
1627.906 | 16273.292 | 88.7918
1628.002 | 16274.248 | 88.7907
1628.101 | 16275.203 | 88.7894
1628.232 | 16277.098 | 88.7906
1628.315 | 16277.641 | 88.7914
1628.428 | 16279.239 | 88.7879
1628.5 | 16279.832 | 88.7894
1628.612 | 16280.952 | 88.7895
1628.708 | 16281.726 | 88.7878
1628.834 | 16282.945 | 88.7895
1628.907 | 16283.522 | 88.787
1629.001 | 16285.169 | 88.785
1629.114 | 16285.63 | 88.7855
1629.208 | 16286.718 | 88.7866
1629.322 | 16288.348 | 88.786
1629.424 | 16289.106 | 88.7855
1629.511 | 16289.765 | 88.7838
1629.633 | 16290.836 | 88.7814
1629.712 | 16291.511 | 88.7846
1629.822 | 16293.175 | 88.7809
1629.936 | 16293.718 | 88.7824
1630.01 | 16294.542 | 88.7812
1630.12 | 16296.371 | 88.7792
1630.224 | 16297.062 | 88.7811
1630.3 | 16297.738 | 88.777
1630.425 | 16299.385 | 88.7787
1630.526 | 16300.093 | 88.7786
1630.614 | 16300.785 | 88.7764
1630.725 | 16301.856 | 88.7799
1630.811 | 16302.548 | 88.7802
1630.916 | 16304.277 | 88.7768
1631.02 | 16304.277 | 88.7781
1631.121 | 16306.155 | 88.7758
1631.207 | 16306.551 | 88.7778
1631.315 | 16307.753 | 88.7734
1631.418 | 16308.297 | 88.7744
1631.517 | 16310.29 | 88.7697
1631.614 | 16311.114 | 88.7728
1631.721 | 16311.674 | 88.7738
1631.804 | 16312.464 | 88.7734
1631.921 | 16314.046 | 88.7728
1632.011 | 16315.364 | 88.7741
1632.121 | 16315.973 | 88.7735
1632.216 | 16316.928 | 88.7722
1632.329 | 16318.164 | 88.7695
1632.409 | 16318.757 | 88.7724
1632.509 | 16319.498 | 88.7688
1632.624 | 16320.618 | 88.7695
1632.716 | 16321.376 | 88.768
1632.811 | 16323.254 | 88.77
1632.903 | 16323.682 | 88.7713
1633.016 | 16325.313 | 88.7719
1633.118 | 16326.005 | 88.7705
1633.212 | 16326.581 | 88.7674
1633.309 | 16328.229 | 88.7692
1633.423 | 16328.772 | 88.7659
1633.512 | 16329.629 | 88.7647
1633.607 | 16330.617 | 88.7623
1633.714 | 16331.622 | 88.7654
1633.804 | 16333.17 | 88.7661
1633.911 | 16333.961 | 88.7659
1634.002 | 16334.439 | 88.7625
1634.108 | 16336.201 | 88.7608
1634.211 | 16336.794 | 88.7619
1634.312 | 16337.602 | 88.7601
1634.409 | 16339.051 | 88.7604
1634.504 | 16339.891 | 88.7581
1634.607 | 16340.303 | 88.7602
1634.714 | 16341.258 | 88.7591
1634.842 | 16343.103 | 88.7545
1634.912 | 16343.68 | 88.7542
1635.001 | 16344.454 | 88.7579
1635.143 | 16346.398 | 88.7545
1635.202 | 16346.398 | 88.7528
1635.336 | 16348.144 | 88.7508
1635.417 | 16349.034 | 88.7335
1635.5 | 16349.923 | 88.7305
1635.61 | 16350.5 | 88.7281
1635.714 | 16351.389 | 88.7265
1635.808 | 16352.295 | 88.7275
1635.929 | 16354.568 | 88.7273
1636.011 | 16354.568 | 88.7262
1636.107 | 16356.199 | 88.7259
1636.227 | 16357.418 | 88.724
1636.306 | 16357.418 | 88.7246
1636.434 | 16358.934 | 88.7245
1636.51 | 16359.477 | 88.7223
1636.634 | 16360.251 | 88.7234
1636.733 | 16362.195 | 88.7227
1636.832 | 16363.249 | 88.7228
1636.926 | 16364.09 | 88.722
1637.014 | 16364.798 | 88.7227
1637.1 | 16365.836 | 88.7197
1637.233 | 16367.186 | 88.7183
1637.318 | 16368.175 | 88.7208
1637.401 | 16368.867 | 88.7181
1637.521 | 16369.806 | 88.7184
1637.607 | 16370.366 | 88.7155
1637.734 | 16372.474 | 88.7169
1637.833 | 16373.067 | 88.7167
1637.927 | 16373.973 | 88.7172
1638.018 | 16374.566 | 88.7185
1638.122 | 16376.18 | 88.7181
1638.201 | 16376.741 | 88.7172
1638.33 | 16378.24 | 88.7162
1638.422 | 16379.08 | 88.7159
1638.5 | 16379.491 | 88.72
1638.617 | 16381.122 | 88.7169
1638.733 | 16381.732 | 88.7183
1638.804 | 16382.506 | 88.7208
1638.926 | 16383.741 | 88.7203
1639.036 | 16385.207 | 88.7201
1639.119 | 16385.932 | 88.7202
1639.224 | 16387.102 | 88.7221
1639.302 | 16387.975 | 88.7212
1639.423 | 16388.716 | 88.7202
1639.53 | 16390.166 | 88.7205
1639.619 | 16390.825 | 88.7188
1639.732 | 16391.945 | 88.7202
1639.842 | 16392.933 | 88.7202
1639.927 | 16393.757 | 88.7198
1640.013 | 16394.416 | 88.7197
1640.123 | 16396.079 | 88.7224
1640.201 | 16396.755 | 88.7199
1640.31 | 16397.545 | 88.722
1640.404 | 16398.27 | 88.7212
1640.53 | 16399.885 | 88.7212
1640.622 | 16400.626 | 88.7196
1640.71 | 16402.224 | 88.7198
1640.822 | 16402.685 | 88.7222
1640.9 | 16403.393 | 88.7244
1641.017 | 16405.123 | 88.7234
1641.105 | 16405.65 | 88.7208
1641.208 | 16406.787 | 88.7238
1641.319 | 16408.121 | 88.7269
1641.414 | 16408.747 | 88.7307
1641.509 | 16409.867 | 88.7296
1641.602 | 16410.378 | 88.7277
1641.721 | 16412.041 | 88.7296
1641.827 | 16412.717 | 88.7282
1641.915 | 16413.952 | 88.7272
1642.001 | 16414.628 | 88.7293
1642.103 | 16415.748 | 88.7324
1642.215 | 16417.098 | 88.7305
1642.307 | 16417.922 | 88.7299
1642.403 | 16418.499 | 88.7306
1642.512 | 16419.586 | 88.7329
1642.604 | 16420.377 | 88.7324
1642.71 | 16422.073 | 88.7328
1642.819 | 16422.633 | 88.735
1642.901 | 16423.72 | 88.7376
1643.005 | 16424.297 | 88.7378
1643.147 | 16425.994 | 88.7362
1643.202 | 16427.18 | 88.739
1643.304 | 16428.135 | 88.7406
1643.413 | 16428.629 | 88.7399
1643.507 | 16429.799 | 88.7426
1643.618 | 16430.787 | 88.7408
1643.706 | 16431.907 | 88.7385
1643.852 | 16433.077 | 88.744
1643.916 | 16433.67 | 88.7451
1644.043 | 16434.774 | 88.7419
1644.116 | 16435.614 | 88.743
1644.23 | 16437.426 | 88.7433
1644.3 | 16437.426 | 88.745
1644.437 | 16439.089 | 88.7487
1644.514 | 16439.633 | 88.7476
1644.601 | 16440.852 | 88.7476
1644.738 | 16442.17 | 88.7519
1644.807 | 16442.779 | 88.7514
1644.9 | 16443.85 | 88.7539
1645.028 | 16445.085 | 88.7543
1645.154 | 16446.173 | 88.7593
1645.208 | 16446.173 | 88.7584
1645.3 | 16447.968 | 88.7568
1645.41 | 16448.561 | 88.759
1645.533 | 16449.764 | 88.761
1645.626 | 16450.439 | 88.7631
1645.704 | 16451.362 | 88.7649
1645.827 | 16453.108 | 88.7664
1645.922 | 16454.376 | 88.7661
1646.006 | 16454.376 | 88.7675
1646.132 | 16456.452 | 88.7699
1646.233 | 16457.143 | 88.7713
1646.326 | 16458.115 | 88.7732
1646.402 | 16458.675 | 88.7717
1646.507 | 16459.713 | 88.7768
1646.603 | 16460.257 | 88.7764
1646.724 | 16462.052 | 88.7801
1646.807 | 16462.53 | 88.7814
1646.92 | 16464.013 | 88.779
1647.01 | 16464.556 | 88.7837
1647.118 | 16466.319 | 88.7848
1647.225 | 16467.043 | 88.785
1647.304 | 16467.752 | 88.7849
1647.42 | 16468.806 | 88.786
1647.525 | 16470.338 | 88.7884
1647.626 | 16471.096 | 88.7903
1647.715 | 16472.315 | 88.7899
1647.819 | 16473.023 | 88.79
1647.908 | 16473.583 | 88.7908
1648.026 | 16475.115 | 88.7952
1648.114 | 16476.087 | 88.7957
1648.21 | 16476.68 | 88.7941
1648.323 | 16477.784 | 88.7994
1648.401 | 16478.36 | 88.7978
1648.515 | 16479.859 | 88.8012
1648.613 | 16480.798 | 88.8039
1648.726 | 16482.099 | 88.8029
1648.803 | 16482.989 | 88.8048
1648.922 | 16483.697 | 88.8075
1649.004 | 16484.373 | 88.811
1649.121 | 16486.02 | 88.8099
1649.202 | 16486.662 | 88.8084
1649.324 | 16487.7 | 88.8138
1649.427 | 16488.392 | 88.817
1649.508 | 16489.43 | 88.8134
1649.624 | 16491.11 | 88.8167
1649.714 | 16491.736 | 88.818
1649.811 | 16492.938 | 88.8209
1649.913 | 16493.416 | 88.8225
1650.009 | 16495.047 | 88.8227
1650.116 | 16495.722 | 88.822
1650.211 | 16496.908 | 88.8238
1650.309 | 16498.193 | 88.8228
1650.403 | 16498.786 | 88.8245
1650.515 | 16500.088 | 88.8298
1650.625 | 16500.664 | 88.83
1650.723 | 16501.817 | 88.8312
1650.802 | 16502.74 | 88.8335
1650.903 | 16504.123 | 88.8374
1651.025 | 16504.7 | 88.8375
1651.109 | 16505.919 | 88.8389
1651.202 | 16506.644 | 88.84
1651.31 | 16507.434 | 88.8409
1651.414 | 16508.373 | 88.8445
1651.532 | 16510.086 | 88.8465
1651.606 | 16511.174 | 88.8504
1651.71 | 16511.767 | 88.8508
1651.804 | 16512.343 | 88.8503
1651.914 | 16513.183 | 88.8561
1652.006 | 16514.238 | 88.8554
1652.113 | 16515.984 | 88.8588
1652.21 | 16516.577 | 88.8628
1652.337 | 16518.092 | 88.8628
1652.415 | 16518.636 | 88.8635
1652.502 | 16519.838 | 88.8667
1652.634 | 16520.794 | 88.8683
1652.713 | 16521.453 | 88.8683
1652.828 | 16523.38 | 88.8737
1652.907 | 16523.38 | 88.8745
1653.032 | 16525.126 | 88.8746
1653.106 | 16525.801 | 88.8766
1653.23 | 16527.449 | 88.8786
1653.303 | 16527.449 | 88.8783
1653.409 | 16528.948 | 88.8775
1653.519 | 16529.607 | 88.8828
1653.612 | 16530.891 | 88.8843
1653.703 | 16531.748 | 88.8862
1653.833 | 16533.198 | 88.8906
1653.907 | 16533.198 | 88.8907
1654.008 | 16534.927 | 88.8929
1654.138 | 16535.652 | 88.8918
1654.239 | 16537.266 | 88.8939
1654.3 | 16537.266 | 88.8977
1654.424 | 16539.045 | 88.8992
1654.504 | 16539.045 | 88.9017
1654.624 | 16541.039 | 88.9033
1654.707 | 16541.648 | 88.9067
1654.826 | 16542.785 | 88.9062
1654.904 | 16543.394 | 88.9083
1655.028 | 16545.223 | 88.9086
1655.121 | 16546.046 | 88.908
1655.225 | 16546.639 | 88.9143
1655.33 | 16548.237 | 88.9143
1655.409 | 16548.698 | 88.9166
1655.502 | 16549.604 | 88.9173
1655.618 | 16551.12 | 88.9207
1655.709 | 16551.696 | 88.9228
1655.832 | 16552.866 | 88.924
1655.942 | 16554.151 | 88.9278
1656.022 | 16555.007 | 88.9323
1656.135 | 16555.699 | 88.9316
1656.213 | 16556.506 | 88.9336
1656.323 | 16558.17 | 88.9345
1656.415 | 16558.747 | 88.9347
1656.513 | 16559.916 | 88.9397
1656.607 | 16560.394 | 88.9401
1656.728 | 16562.107 | 88.9435
1656.821 | 16563.029 | 88.9468
1656.905 | 16563.655 | 88.9457
1657.019 | 16564.825 | 88.949
1657.102 | 16565.451 | 88.9495
1657.212 | 16566.571 | 88.9553
1657.322 | 16567.428 | 88.9544
1657.417 | 16568.317 | 88.9555
1657.506 | 16569.306 | 88.9547
1657.62 | 16571.068 | 88.9584
1657.707 | 16571.678 | 88.9588
1657.824 | 16572.831 | 88.9627
1657.92 | 16573.77 | 88.9668
1658.001 | 16574.462 | 88.967
1658.119 | 16576.01 | 88.9713
1658.211 | 16576.817 | 88.9697
1658.322 | 16577.624 | 88.9718
1658.4 | 16578.382 | 88.9768
1658.51 | 16580.227 | 88.9778
1658.624 | 16580.672 | 88.9821
1658.704 | 16581.742 | 88.9848
1658.802 | 16583.11 | 88.986
1658.919 | 16583.587 | 88.9888
1659.015 | 16584.362 | 88.9914
1659.113 | 16585.284 | 88.9952
1659.202 | 16587.145 | 88.9942
1659.319 | 16587.574 | 88.995
1659.414 | 16588.299 | 88.998
1659.501 | 16590.11 | 89.0038
1659.604 | 16590.835 | 89.0059
1659.702 | 16591.428 | 89.0087
1659.81 | 16593.207 | 89.012
1659.909 | 16593.899 | 89.0127
1660.018 | 16594.591 | 89.017
1660.119 | 16595.365 | 89.0153
1660.212 | 16596.304 | 89.0165
1660.311 | 16597.26 | 89.0203
1660.431 | 16599.088 | 89.0241
1660.547 | 16599.533 | 89.0241
1660.607 | 16601.23 | 89.0305
1660.717 | 16601.625 | 89.0289
1660.802 | 16602.811 | 89.0307
1660.91 | 16603.519 | 89.0347
1661.003 | 16604.425 | 89.0362
1661.108 | 16605.249 | 89.0371
1661.204 | 16606.995 | 89.0443
1661.312 | 16607.555 | 89.0401
1661.427 | 16609.087 | 89.0441
1661.505 | 16609.762 | 89.0444
1661.64 | 16610.734 | 89.0459
1661.708 | 16611.574 | 89.0492
1661.8 | 16612.596 | 89.0517
1661.924 | 16614.062 | 89.0525
1662.003 | 16614.869 | 89.0546
1662.101 | 16614.869 | 89.0596
1662.234 | 16616.994 | 89.0611
1662.318 | 16617.62 | 89.0609
1662.429 | 16619.415 | 89.065
1662.505 | 16619.415 | 89.0654
1662.624 | 16621.046 | 89.0703
1662.721 | 16622.002 | 89.073
1662.802 | 16622.71 | 89.0745
1662.934 | 16624.192 | 89.0806
1663.002 | 16624.192 | 89.0827
1663.103 | 16625.856 | 89.0842
1663.225 | 16627.355 | 89.0878
1663.302 | 16627.355 | 89.0893
1663.426 | 16629.101 | 89.0912
1663.5 | 16629.645 | 89.0918
1663.63 | 16631.243 | 89.0945
1663.738 | 16632.083 | 89.0954
1663.804 | 16632.659 | 89.0999
1663.92 | 16634.125 | 89.1003
1664.036 | 16634.702 | 89.1058
1664.11 | 16635.476 | 89.1068
1664.229 | 16636.629 | 89.1113
1664.32 | 16637.403 | 89.1118
1664.43 | 16639.117 | 89.1135
1664.516 | 16639.99 | 89.1144
1664.603 | 16640.698 | 89.1159
1664.714 | 16642.296 | 89.1192
1664.82 | 16643.004 | 89.122
1664.901 | 16643.729 | 89.1224
1665.029 | 16644.734 | 89.1252
1665.116 | 16646.101 | 89.128
1665.218 | 16646.974 | 89.1313
1665.313 | 16647.534 | 89.1374
1665.422 | 16648.934 | 89.1353
1665.509 | 16649.89 | 89.1337
1665.619 | 16650.993 | 89.1386
1665.726 | 16651.652 | 89.1401
1665.818 | 16653.316 | 89.1451
1665.91 | 16654.222 | 89.1436
1666.018 | 16654.996 | 89.1469
1666.114 | 16655.54 | 89.1522
1666.21 | 16656.314 | 89.1543
1666.309 | 16658.011 | 89.1578
1666.421 | 16658.604 | 89.1578
1666.507 | 16660.202 | 89.1602
1666.61 | 16661.025 | 89.1623
1666.716 | 16661.733 | 89.1654
1666.814 | 16662.92 | 89.1694
1666.905 | 16664.155 | 89.1669
1667.004 | 16664.633 | 89.167
1667.124 | 16665.703 | 89.1701
1667.202 | 16666.379 | 89.171
1667.304 | 16667.565 | 89.1717
1667.412 | 16668.932 | 89.1755
1667.503 | 16670.102 | 89.1782
1667.604 | 16670.76 | 89.1794
1667.706 | 16671.798 | 89.1794
1667.81 | 16672.441 | 89.1833
1667.911 | 16674.071 | 89.1862
1668.014 | 16675.093 | 89.1888
1668.112 | 16675.505 | 89.1893
1668.232 | 16677.119 | 89.1909
1668.307 | 16677.86 | 89.1921
1668.4 | 16678.914 | 89.1946
1668.514 | 16679.524 | 89.1989
1668.611 | 16680.265 | 89.1996
1668.731 | 16682.143 | 89.206
1668.823 | 16682.555 | 89.2066
1668.934 | 16683.757 | 89.2103
1669.011 | 16684.433 | 89.2134
1669.149 | 16686.327 | 89.2116
1669.206 | 16686.327 | 89.2143
1669.328 | 16688.106 | 89.2192
1669.402 | 16688.765 | 89.2232
1669.54 | 16689.72 | 89.2254
1669.651 | 16691.219 | 89.2262
1669.713 | 16691.219 | 89.2287
1669.811 | 16692.241 | 89.2329
1669.931 | 16694.119 | 89.232
1670.009 | 16694.547 | 89.238
1670.124 | 16696.178 | 89.2423
1670.203 | 16696.738 | 89.241
1670.326 | 16697.792 | 89.2476
1670.413 | 16698.369 | 89.2478
1670.5 | 16699.291 | 89.2488
1670.604 | 16700.84 | 89.2527
1670.713 | 16701.564 | 89.2539
1670.833 | 16702.783 | 89.2578
1670.945 | 16703.986 | 89.2604
1671.003 | 16704.958 | 89.2602
1671.115 | 16705.551 | 89.2624
1671.225 | 16707.379 | 89.2641
1671.328 | 16708.071 | 89.2704
1671.4 | 16708.664 | 89.2706
1671.528 | 16710.097 | 89.2745
1671.607 | 16710.674 | 89.2735
1671.729 | 16711.744 | 89.2773
1671.809 | 16712.403 | 89.2829
1671.917 | 16714.1 | 89.2847
1672.006 | 16714.66 | 89.2854
1672.121 | 16716.34 | 89.2889
1672.224 | 16717.016 | 89.2899
1672.303 | 16717.691 | 89.2899
1672.419 | 16718.63 | 89.2952
1672.506 | 16719.322 | 89.2957
1672.617 | 16720.755 | 89.3022
1672.724 | 16721.579 | 89.3028
1672.82 | 16722.336 | 89.3009
1672.908 | 16723.275 | 89.3042
1673.019 | 16725.12 | 89.3071
1673.111 | 16726.224 | 89.3106
1673.234 | 16726.685 | 89.3123
1673.304 | 16727.459 | 89.3119
1673.415 | 16729.271 | 89.3151
1673.519 | 16730.013 | 89.3184
1673.61 | 16731.034 | 89.3206
1673.734 | 16731.61 | 89.32
1673.824 | 16732.846 | 89.3188
1673.92 | 16733.373 | 89.3191
1674.009 | 16734.312 | 89.3241
1674.127 | 16736.107 | 89.3229
1674.219 | 16736.882 | 89.3266
1674.32 | 16737.573 | 89.327
1674.416 | 16738.331 | 89.3284
1674.517 | 16739.287 | 89.33
1674.605 | 16741.165 | 89.3302
1674.722 | 16741.593 | 89.3321
1674.809 | 16743.174 | 89.3369
1674.911 | 16744.014 | 89.3404
1675.002 | 16744.492 | 89.341
1675.119 | 16746.007 | 89.3446
1675.205 | 16746.979 | 89.3373
1675.305 | 16747.803 | 89.3395
1675.417 | 16748.61 | 89.3367
1675.504 | 16749.384 | 89.338
1675.613 | 16751.032 | 89.3427
1675.703 | 16751.592 | 89.3447
1675.825 | 16752.679 | 89.3453
1675.909 | 16754.227 | 89.3457
1676.023 | 16754.672 | 89.3441
1676.119 | 16755.776 | 89.3475
1676.205 | 16756.846 | 89.3507
1676.303 | 16757.407 | 89.3504
1676.452 | 16759.07 | 89.3542
1676.554 | 16759.812 | 89.3562
1676.622 | 16760.668 | 89.3559
1676.732 | 16762.233 | 89.3583
1676.839 | 16763.057 | 89.3614
1676.911 | 16763.666 | 89.365
1677.015 | 16764.523 | 89.3659
1677.103 | 16765.445 | 89.3663
1677.203 | 16766.137 | 89.3656
1677.334 | 16768.048 | 89.3715
1677.414 | 16768.591 | 89.374
1677.508 | 16769.81 | 89.373
1677.611 | 16770.338 | 89.3747
1677.705 | 16771.853 | 89.3764
1677.814 | 16772.578 | 89.3787
1677.912 | 16773.649 | 89.3797
1678.009 | 16774.67 | 89.3812
1678.108 | 16775.378 | 89.3837
1678.24 | 16776.828 | 89.3902
1678.31 | 16777.536 | 89.3896
1678.445 | 16779.249 | 89.3927
1678.534 | 16780.106 | 89.3907
1678.602 | 16780.732 | 89.3946
1678.728 | 16782.165 | 89.3982
1678.825 | 16783.038 | 89.3987
1678.905 | 16783.499 | 89.4008
1679.023 | 16784.998 | 89.4031
1679.11 | 16785.674 | 89.4058
1679.235 | 16786.876 | 89.4088
1679.304 | 16787.42 | 89.4094
1679.432 | 16789.067 | 89.4119
1679.505 | 16789.561 | 89.4132
1679.64 | 16791.225 | 89.4146
1679.724 | 16792.048 | 89.4168
1679.803 | 16792.707 | 89.4177
1679.935 | 16794.173 | 89.4186
1680.003 | 16794.173 | 89.4235
1680.127 | 16796.051 | 89.4245
1680.231 | 16796.71 | 89.4266
1680.31 | 16797.567 | 89.4271
1680.424 | 16799 | 89.4339
1680.505 | 16799.478 | 89.4345
1680.637 | 16801.174 | 89.4359
1680.704 | 16801.174 | 89.4373
1680.821 | 16803.052 | 89.4419
1680.902 | 16803.612 | 89.4422
1681.027 | 16804.666 | 89.4506
1681.131 | 16806.116 | 89.4501
1681.215 | 16807.055 | 89.4505
1681.315 | 16807.747 | 89.4566
1681.418 | 16808.62 | 89.4592
1681.528 | 16810.086 | 89.4589
1681.612 | 16811.025 | 89.4595
1681.704 | 16811.47 | 89.4624
1681.81 | 16813.018 | 89.4636
1681.909 | 16813.529 | 89.4673
1682.031 | 16814.731 | 89.4706
1682.14 | 16816.082 | 89.4713
1682.218 | 16817.136 | 89.4756
1682.311 | 16817.663 | 89.4789
1682.43 | 16819.097 | 89.4792
1682.522 | 16820.035 | 89.4808
1682.616 | 16820.908 | 89.4838
1682.713 | 16822.226 | 89.4848
1682.824 | 16822.655 | 89.4851
1682.91 | 16823.346 | 89.4916
1683.018 | 16824.961 | 89.4931
1683.102 | 16825.554 | 89.4977
1683.207 | 16827.168 | 89.4976
1683.306 | 16827.975 | 89.4987
1683.413 | 16828.552 | 89.505
1683.513 | 16829.392 | 89.5097
1683.614 | 16830.199 | 89.509
1683.719 | 16831.533 | 89.5128
1683.804 | 16832.439 | 89.5152
1683.911 | 16834.07 | 89.5165
1684.005 | 16834.729 | 89.5199
1684.128 | 16835.866 | 89.5253
1684.217 | 16837.002 | 89.524
1684.326 | 16837.628 | 89.5331
1684.4 | 16838.781 | 89.53
1684.507 | 16839.473 | 89.532
1684.604 | 16840.181 | 89.5339
1684.702 | 16841.928 | 89.5369
1684.812 | 16842.504 | 89.541
1684.915 | 16844.085 | 89.5383
1685.003 | 16844.827 | 89.5444
1685.103 | 16845.403 | 89.5467
1685.237 | 16847.018 | 89.5474
1685.315 | 16847.578 | 89.5501
1685.413 | 16848.698 | 89.5529
1685.502 | 16849.373 | 89.5564
1685.625 | 16850.955 | 89.5556
1685.704 | 16851.943 | 89.5596
1685.825 | 16852.487 | 89.5634
1685.905 | 16853.738 | 89.5632
1686.011 | 16854.315 | 89.5668
1686.11 | 16855.896 | 89.572
1686.201 | 16856.934 | 89.5704
1686.305 | 16857.577 | 89.5763
1686.428 | 16859.059 | 89.5794
1686.531 | 16859.817 | 89.58
1686.628 | 16860.953 | 89.5834
1686.723 | 16861.645 | 89.5848
1686.83 | 16862.848 | 89.5888
1686.904 | 16863.391 | 89.588
1687.014 | 16865.039 | 89.5907
1687.135 | 16865.796 | 89.5936
1687.244 | 16867.114 | 89.5985
1687.3 | 16867.114 | 89.5972
1687.4 | 16868.185 | 89.5986
1687.5 | 16869.684 | 89.6018
1687.631 | 16871.117 | 89.6081
1687.704 | 16871.117 | 89.6068
1687.804 | 16872.863 | 89.6123
1687.925 | 16873.901 | 89.6133
1688.037 | 16875.153 | 89.6155
1688.122 | 16876.026 | 89.6157
1688.216 | 16876.85 | 89.6188
1688.325 | 16878.134 | 89.6263
1688.422 | 16879.007 | 89.6282
1688.519 | 16879.699 | 89.6293
1688.637 | 16880.836 | 89.6345
1688.706 | 16881.495 | 89.6335
1688.827 | 16882.697 | 89.6335
1688.901 | 16883.373 | 89.6333
1689.004 | 16884.443 | 89.6374
1689.126 | 16886.025 | 89.6393
1689.22 | 16886.717 | 89.6426
1689.302 | 16887.804 | 89.6428
1689.41 | 16888.512 | 89.6474
1689.533 | 16889.632 | 89.6498
1689.605 | 16890.439 | 89.6527
1689.713 | 16892.219 | 89.6557
1689.816 | 16892.96 | 89.6539
1689.906 | 16893.652 | 89.6589
1690.027 | 16894.689 | 89.6593
1690.111 | 16895.365 | 89.6627
1690.219 | 16896.435 | 89.6647
1690.305 | 16897.243 | 89.6676
1690.427 | 16899.071 | 89.6701
1690.509 | 16899.895 | 89.6698
1690.615 | 16901.048 | 89.6734
1690.706 | 16901.641 | 89.6763
1690.827 | 16902.712 | 89.6815
1690.907 | 16903.37 | 89.6818
1691.016 | 16905.067 | 89.6833
1691.1 | 16905.495 | 89.6869
1691.227 | 16907.077 | 89.6908
1691.307 | 16907.077 | 89.6914
1691.411 | 16908.872 | 89.6957
1691.505 | 16910.141 | 89.6971
1691.601 | 16910.618 | 89.6952
1691.715 | 16912.035 | 89.7027
1691.825 | 16912.661 | 89.7032
1691.912 | 16913.896 | 89.704
1692.002 | 16914.539 | 89.7067
1692.115 | 16915.692 | 89.7093
1692.217 | 16917.043 | 89.7128
1692.307 | 16917.833 | 89.7127
1692.402 | 16919.118 | 89.719
1692.515 | 16919.58 | 89.7192
1692.618 | 16920.42 | 89.7223
1692.716 | 16921.293 | 89.7293
1692.808 | 16922.215 | 89.7291
1692.905 | 16923.154 | 89.7317
1693.002 | 16925.081 | 89.7346
1693.112 | 16925.905 | 89.7351
1693.221 | 16926.547 | 89.7377
1693.354 | 16928.343 | 89.7425
1693.439 | 16929.051 | 89.7469
1693.503 | 16929.051 | 89.7484
1693.608 | 16930.089 | 89.7503
1693.715 | 16931.983 | 89.7534
1693.807 | 16932.626 | 89.7533
1693.914 | 16933.169 | 89.7592
1694.002 | 16935.097 | 89.7601
1694.112 | 16935.542 | 89.7617
1694.23 | 16937.172 | 89.7674
1694.306 | 16937.749 | 89.77
1694.406 | 16938.836 | 89.7711
1694.502 | 16939.791 | 89.7743
1694.602 | 16940.368 | 89.7759
1694.731 | 16942.081 | 89.7828
1694.8 | 16942.081 | 89.7812
1694.903 | 16943.959 | 89.7816
1695.009 | 16944.667 | 89.7825
1695.133 | 16946.43 | 89.787
1695.234 | 16947.072 | 89.793
1695.31 | 16947.55 | 89.7953
1695.406 | 16948.571 | 89.7948
1695.514 | 16949.313 | 89.7969
1695.61 | 16950.252 | 89.7942
1695.705 | 16951.191 | 89.7948
1695.804 | 16952.179 | 89.7967
1695.932 | 16954.073 | 89.7978
1696.026 | 16955.012 | 89.803
1696.103 | 16955.819 | 89.8029
1696.234 | 16956.824 | 89.8034
1696.318 | 16957.45 | 89.8034
1696.426 | 16958.686 | 89.8076
1696.513 | 16959.328 | 89.8082
1696.627 | 16960.86 | 89.811
1696.728 | 16962.194 | 89.8102
1696.808 | 16962.194 | 89.8113
1696.919 | 16964.072 | 89.8145
1697.034 | 16964.616 | 89.8147
1697.104 | 16965.423 | 89.8212
1697.217 | 16967.218 | 89.8203
1697.32 | 16967.927 | 89.8204
1697.433 | 16968.783 | 89.8235
1697.521 | 16969.673 | 89.8245
1697.625 | 16970.398 | 89.8262
1697.734 | 16971.337 | 89.8295
1697.816 | 16972.374 | 89.8311
1697.902 | 16973.198 | 89.8298
1698.023 | 16975.01 | 89.8345
1698.122 | 16975.554 | 89.8359
1698.219 | 16976.295 | 89.8393
1698.328 | 16977.3 | 89.8389
1698.412 | 16979.128 | 89.8413
1698.51 | 16980.133 | 89.8388
1698.626 | 16980.808 | 89.8403
1698.709 | 16981.5 | 89.84
1698.823 | 16983.032 | 89.8405
1698.915 | 16984.053 | 89.8406
1699.012 | 16984.498 | 89.8435
1699.104 | 16985.191 | 89.8462
1699.216 | 16986.904 | 89.8484
1699.306 | 16988.107 | 89.8464
1699.408 | 16988.65 | 89.852
1699.531 | 16989.869 | 89.8503
1699.62 | 16991.006 | 89.8554
1699.728 | 16991.648 | 89.8565
1699.822 | 16992.801 | 89.8595
1699.904 | 16993.707 | 89.8629
1700.017 | 16994.976 | 89.8648
1700.112 | 16995.651 | 89.8678
1700.215 | 16996.343 | 89.8687
1700.307 | 16998.122 | 89.8741
1700.417 | 16998.682 | 89.8755
1700.51 | 16999.885 | 89.8766
1700.602 | 17001.12 | 89.8792
1700.734 | 17001.581 | 89.8777
1700.809 | 17002.866 | 89.8821
1700.926 | 17003.64 | 89.8826
1701.007 | 17004.843 | 89.8826
1701.109 | 17006.128 | 89.8877
1701.232 | 17007.363 | 89.8865
1701.302 | 17007.363 | 89.8883
1701.414 | 17008.137 | 89.8863
1701.51 | 17008.945 | 89.8888
1701.617 | 17010.987 | 89.8908
1701.714 | 17011.663 | 89.8907
1701.841 | 17013.293 | 89.8947
1701.911 | 17013.293 | 89.8934
1702.016 | 17014.941 | 89.8989
1702.128 | 17015.633 | 89.8982
1702.201 | 17016.786 | 89.9018
1702.319 | 17017.461 | 89.9013
1702.401 | 17018.334 | 89.9049
1702.528 | 17020.36 | 89.9046
1702.6 | 17021.101 | 89.9046
1702.717 | 17021.579 | 89.9044
1702.839 | 17022.913 | 89.907
1702.912 | 17023.506 | 89.9097
1703.006 | 17024.594 | 89.9127
1703.11 | 17025.566 | 89.9149
1703.204 | 17026.175 | 89.9196
1703.314 | 17027.789 | 89.9196
1703.434 | 17029.107 | 89.9217
1703.525 | 17030.013 | 89.9207
1703.607 | 17030.013 | 89.9223
1703.73 | 17032.072 | 89.9274
1703.807 | 17032.616 | 89.9268
1703.903 | 17033.538 | 89.9287
1704.004 | 17034.296 | 89.9307
1704.126 | 17036.009 | 89.93
1704.207 | 17036.503 | 89.9361
1704.342 | 17038.184 | 89.9371
1704.445 | 17038.941 | 89.9406
1704.502 | 17038.941 | 89.9404
1704.624 | 17041 | 89.9458
1704.705 | 17041.709 | 89.9439
1704.818 | 17043.241 | 89.9478
1704.927 | 17044.015 | 89.9483
1705.039 | 17045.168 | 89.9507
1705.125 | 17045.992 | 89.9537
1705.246 | 17046.716 | 89.9557
1705.303 | 17047.573 | 89.9561
1705.429 | 17048.693 | 89.9618
1705.5 | 17049.368 | 89.9618
1705.617 | 17051.065 | 89.9672
1705.71 | 17051.493 | 89.9628
1705.83 | 17052.564 | 89.9664
1705.903 | 17053.388 | 89.9708
1706.013 | 17055.216 | 89.9697
1706.11 | 17055.645 | 89.9705
1706.229 | 17056.732 | 89.97
1706.308 | 17057.374 | 89.9694
1706.418 | 17059.087 | 89.9753
1706.506 | 17059.614 | 89.9767
1706.62 | 17060.817 | 89.9781
1706.703 | 17061.328 | 89.9788
1706.821 | 17062.975 | 89.9787
1706.916 | 17063.914 | 89.983
1707.01 | 17065.001 | 89.9841
1707.1 | 17065.545 | 89.9862
1707.22 | 17066.632 | 89.9903
1707.317 | 17067.291 | 89.9911
1707.412 | 17068.246 | 89.989
1707.501 | 17069.218 | 89.9956
1707.609 | 17070.981 | 89.9972
1707.702 | 17071.672 | 89.9988
1707.818 | 17072.727 | 90.0025
1707.9 | 17073.303 | 90.0039
1708.013 | 17074.852 | 90.003
1708.106 | 17076.136 | 90.0082
1708.204 | 17077.108 | 90.0062
1708.308 | 17077.833 | 90.0073
1708.414 | 17078.509 | 90.0109
1708.503 | 17080.106 | 90.0134
1708.625 | 17081.012 | 90.0123
1708.705 | 17081.951 | 90.0195
1708.8 | 17082.413 | 90.0209
1708.915 | 17083.928 | 90.0246
1709.02 | 17084.999 | 90.023
1709.103 | 17085.592 | 90.0277
1709.217 | 17086.992 | 90.0277
1709.323 | 17087.634 | 90.0283
1709.407 | 17088.787 | 90.0346
1709.502 | 17090.072 | 90.0348
1709.636 | 17090.863 | 90.0358
1709.716 | 17091.423 | 90.0406
1709.801 | 17092.543 | 90.0406
1709.9 | 17093.68 | 90.0374
1710.002 | 17094.174 | 90.0391
1710.141 | 17096.035 | 90.0433
1710.213 | 17096.612 | 90.0448
1710.312 | 17097.205 | 90.0486
1710.408 | 17098.457 | 90.0492
1710.531 | 17100.071 | 90.0523
1710.619 | 17100.598 | 90.0516
1710.729 | 17101.718 | 90.0549
1710.813 | 17102.476 | 90.0582
1710.916 | 17103.58 | 90.0595
1711.008 | 17105.112 | 90.0612
1711.116 | 17105.557 | 90.0644
1711.21 | 17106.726 | 90.0653
1711.338 | 17107.995 | 90.0689
1711.405 | 17108.456 | 90.0695
1711.508 | 17109.148 | 90.0732
1711.604 | 17110.152 | 90.0732
1711.733 | 17111.651 | 90.0763
1711.811 | 17112.409 | 90.0733
1711.902 | 17113.414 | 90.0702
1712.001 | 17114.188 | 90.067
1712.109 | 17115.868 | 90.0675
1712.207 | 17116.445 | 90.0705
1712.33 | 17117.977 | 90.0709
1712.4 | 17118.669 | 90.07
1712.535 | 17119.707 | 90.0725
1712.605 | 17120.382 | 90.0732
1712.721 | 17121.963 | 90.0717
1712.8 | 17122.622 | 90.0727
1712.923 | 17124.138 | 90.072
1713.022 | 17124.978 | 90.0774
1713.119 | 17126.23 | 90.0757
1713.201 | 17126.23 | 90.073
1713.327 | 17127.828 | 90.0748
1713.438 | 17129.178 | 90.0751
1713.503 | 17129.178 | 90.0772
1713.601 | 17130.068 | 90.079
1713.723 | 17131.995 | 90.0769
1713.807 | 17132.473 | 90.0824
1713.901 | 17133.181 | 90.0806
1714.01 | 17134.631 | 90.0848
1714.131 | 17135.702 | 90.0868
1714.205 | 17136.377 | 90.0859
1714.308 | 17137.135 | 90.0874
1714.432 | 17139.078 | 90.0893
1714.506 | 17139.622 | 90.0875
1714.617 | 17141.236 | 90.0886
1714.721 | 17141.961 | 90.0927
1714.838 | 17142.636 | 90.0903
1714.93 | 17143.839 | 90.0935
1715 | 17144.383 | 90.0917
1715.124 | 17145.503 | 90.0931
1715.228 | 17146.343 | 90.0932
1715.31 | 17148.155 | 90.0971
1715.41 | 17148.633 | 90.0958
1715.522 | 17149.308 | 90.0986
1715.621 | 17150.28 | 90.0993
1715.71 | 17152.158 | 90.099
1715.824 | 17152.701 | 90.0993
1715.916 | 17153.558 | 90.0998
1716.01 | 17155.007 | 90.1049
1716.102 | 17155.567 | 90.1046
1716.217 | 17156.688 | 90.1053
1716.312 | 17157.429 | 90.1071
1716.417 | 17158.631 | 90.1074
1716.513 | 17159.257 | 90.1098
1716.607 | 17160.262 | 90.1112
1716.705 | 17162.124 | 90.1072
1716.801 | 17162.667 | 90.1105
1716.908 | 17163.82 | 90.1104
1717 | 17164.282 | 90.1021
1717.101 | 17165.781 | 90.1039
1717.215 | 17166.489 | 90.1072
1717.309 | 17168.169 | 90.1066
1717.403 | 17168.729 | 90.1063
1717.521 | 17169.47 | 90.1069
1717.617 | 17170.278 | 90.1134
1717.713 | 17171.266 | 90.1117
1717.811 | 17172.205 | 90.1136
1717.92 | 17173.16 | 90.1165
1718.008 | 17175.121 | 90.1146
1718.109 | 17175.961 | 90.1172
1718.201 | 17176.636 | 90.121
1718.305 | 17177.196 | 90.1216
1718.41 | 17178.959 | 90.121
1718.509 | 17179.848 | 90.122
1718.615 | 17180.573 | 90.125
1718.714 | 17181.644 | 90.127
1718.811 | 17182.616 | 90.1278
1718.911 | 17183.34 | 90.1242
1719.009 | 17184.18 | 90.128
1719.129 | 17186.025 | 90.1298
1719.221 | 17186.47 | 90.1319
1719.332 | 17188.365 | 90.1313
1719.404 | 17188.908 | 90.1348
1719.537 | 17189.814 | 90.1359
1719.656 | 17191.115 | 90.1368
1719.715 | 17191.115 | 90.1404
1719.811 | 17192.186 | 90.1381
1719.903 | 17193.899 | 90.1418
1720.035 | 17194.739 | 90.1425
1720.11 | 17195.365 | 90.1425
1720.237 | 17197.177 | 90.146
1720.304 | 17197.836 | 90.1461
1720.433 | 17199.105 | 90.1439
1720.501 | 17199.105 | 90.1454
1720.622 | 17200.966 | 90.145
1720.711 | 17201.625 | 90.149
1720.834 | 17202.745 | 90.1479
1720.906 | 17203.404 | 90.1476
1721 | 17204.491 | 90.1509
1721.121 | 17205.611 | 90.1456
1721.228 | 17207.324 | 90.1452
1721.305 | 17207.324 | 90.1454
1721.439 | 17208.692 | 90.1445
1721.506 | 17209.466 | 90.1421
1721.629 | 17211.08 | 90.1426
1721.722 | 17211.937 | 90.1438
1721.801 | 17212.415 | 90.1414
1721.926 | 17214.012 | 90.1471
1722.031 | 17214.589 | 90.1428
1722.147 | 17215.989 | 90.1435
1722.235 | 17217.109 | 90.1442
1722.319 | 17217.916 | 90.1374
1722.401 | 17217.916 | 90.135
1722.525 | 17220.025 | 90.1357
1722.62 | 17220.931 | 90.1386
1722.707 | 17221.623 | 90.138
1722.831 | 17222.743 | 90.1341
1722.902 | 17223.385 | 90.1332
1723.017 | 17225.049 | 90.1399
1723.107 | 17225.609 | 90.1375
1723.231 | 17226.713 | 90.1374
1723.307 | 17227.388 | 90.1385
1723.411 | 17229.151 | 90.1394
1723.52 | 17229.925 | 90.1366
1723.631 | 17231.078 | 90.1324
1723.726 | 17231.078 | 90.1369
1723.8 | 17232.248 | 90.1348
1723.912 | 17233.994 | 90.1359
1724.004 | 17234.587 | 90.1397
1724.127 | 17235.674 | 90.1356
1724.206 | 17236.349 | 90.1367
1724.311 | 17237.964 | 90.1337
1724.407 | 17238.573 | 90.1347
1724.523 | 17239.973 | 90.1288
1724.613 | 17240.896 | 90.1103
1724.711 | 17241.489 | 90.111
1724.807 | 17242.428 | 90.1101
1724.908 | 17244.108 | 90.1076
1725.016 | 17244.668 | 90.1112
1725.114 | 17245.87 | 90.1103
1725.203 | 17247.106 | 90.1076
1725.309 | 17247.946 | 90.1053
1725.419 | 17248.473 | 90.0801
1725.519 | 17249.61 | 90.081
1725.623 | 17250.269 | 90.0812
1725.713 | 17251.273 | 90.0801
1725.809 | 17253.151 | 90.0858
1725.905 | 17253.151 | 90.0838
1726.01 | 17254.947 | 90.0846
1726.103 | 17255.556 | 90.0831
1726.201 | 17257.022 | 90.0825
1726.323 | 17257.467 | 90.0792
1726.407 | 17258.686 | 90.0823
1726.547 | 17260.004 | 90.0827
1726.608 | 17260.548 | 90.0857
1726.708 | 17261.124 | 90.0846
1726.808 | 17262.92 | 90.086
1726.901 | 17263.661 | 90.0864
1727 | 17264.353 | 90.086
1727.116 | 17265.934 | 90.0863
1727.202 | 17266.642 | 90.0846
1727.311 | 17267.433 | 90.0824
1727.432 | 17269.047 | 90.0795
1727.505 | 17269.657 | 90.0782
1727.633 | 17271.37 | 90.0774
1727.705 | 17271.897 | 90.0751
1727.809 | 17272.721 | 90.0681
1727.903 | 17273.759 | 90.0674
1728.028 | 17275.126 | 90.0676
1728.103 | 17275.538 | 90.0669
1728.214 | 17276.444 | 90.0646
1728.326 | 17277.992 | 90.0638
1728.42 | 17278.552 | 90.0628
1728.51 | 17279.442 | 90.0591
1728.606 | 17280.15 | 90.0611
1728.728 | 17282.044 | 90.0581
1728.835 | 17282.934 | 90.0603
1728.903 | 17283.412 | 90.059
1729.006 | 17284.103 | 90.0577
1729.102 | 17285.092 | 90.0597
1729.223 | 17286.97 | 90.0605
1729.306 | 17287.431 | 90.0555
1729.419 | 17288.93 | 90.0539
1729.524 | 17289.572 | 90.0566
1729.623 | 17290.824 | 90.0547
1729.704 | 17291.401 | 90.0564
1729.828 | 17292.999 | 90.0511
1729.9 | 17293.46 | 90.0523
1730.03 | 17295.025 | 90.0553
1730.122 | 17295.947 | 90.0538
1730.232 | 17296.639 | 90.0526
1730.307 | 17297.397 | 90.0549
1730.428 | 17298.566 | 90.0522
1730.502 | 17299.374 | 90.0577
1730.605 | 17300.131 | 90.0602
1730.725 | 17301.943 | 90.0673
1730.826 | 17303.146 | 90.0655
1730.922 | 17303.986 | 90.066
1731.026 | 17304.81 | 90.0651
1731.13 | 17306.078 | 90.0665
1731.213 | 17307.149 | 90.0635
1731.312 | 17307.725 | 90.0631
1731.415 | 17308.549 | 90.0605
1731.53 | 17310.015 | 90.0628
1731.611 | 17310.937 | 90.0638
1731.702 | 17311.382 | 90.0616
1731.813 | 17312.848 | 90.0597
1731.932 | 17314.051 | 90.0598
1732.023 | 17315.006 | 90.0556
1732.114 | 17315.681 | 90.0616
1732.211 | 17317.164 | 90.063
1732.31 | 17317.609 | 90.054
1732.403 | 17318.284 | 90.0717
1732.507 | 17319.783 | 90.0535
1732.63 | 17320.491 | 90.053
1732.706 | 17321.381 | 90.0541
1732.813 | 17322.485 | 90.0541
1732.918 | 17323.934 | 90.056
1733.014 | 17324.61 | 90.0611
1733.109 | 17325.812 | 90.0625
1733.203 | 17326.29 | 90.0641
1733.305 | 17327.871 | 90.0719
1733.419 | 17328.678 | 90.0741
1733.503 | 17330.128 | 90.0768
1733.62 | 17330.128 | 90.0794
1733.716 | 17331.825 | 90.0755
1733.81 | 17332.862 | 90.0698
1733.914 | 17333.637 | 90.0759
1734.012 | 17334.213 | 90.0739
1734.112 | 17335.169 | 90.068
1734.202 | 17336.108 | 90.0715
1734.312 | 17338.15 | 90.0721
1734.408 | 17338.809 | 90.0582
1734.554 | 17340.292 | 90.0571
1734.601 | 17340.292 | 90.0565
1734.702 | 17341.033 | 90.0522
1734.807 | 17342.812 | 90.052
1734.899 | 17343.734 | 90.046
1735.003 | 17344.163 | 90.0484
1735.147 | 17345.843 | 90.0472
1735.203 | 17346.535 | 90.0464
1735.313 | 17347.457 | 90.0468
1735.43 | 17349.154 | 90.0444
1735.508 | 17349.714 | 90.0463
1735.617 | 17350.472 | 90.0428
1735.731 | 17352.152 | 90.0399
1735.802 | 17352.646 | 90.0448
1735.932 | 17353.799 | 90.0446
1736.012 | 17354.343 | 90.0441
1736.105 | 17355.512 | 90.0439
1736.209 | 17356.632 | 90.0476
1736.331 | 17357.67 | 90.0495
1736.404 | 17358.346 | 90.0442
1736.53 | 17360.026 | 90.0482
1736.611 | 17360.602 | 90.0455
1736.723 | 17362.266 | 90.0483
1736.826 | 17362.991 | 90.049
1736.903 | 17363.617 | 90.0492
1737.026 | 17365.132 | 90.0464
1737.124 | 17365.972 | 90.0472
1737.204 | 17366.417 | 90.0477
1737.33 | 17368.015 | 90.0499
1737.4 | 17368.641 | 90.0475
1737.521 | 17370.255 | 90.05
1737.623 | 17370.98 | 90.0495
1737.702 | 17371.639 | 90.048
1737.831 | 17373.154 | 90.0457
1737.922 | 17373.945 | 90.0483
1738.004 | 17374.555 | 90.0457
1738.139 | 17375.625 | 90.0411
1738.208 | 17376.433 | 90.0411
1738.319 | 17378.228 | 90.039
1738.418 | 17379.002 | 90.0405
1738.504 | 17379.628 | 90.0386
1738.633 | 17380.715 | 90.0266
1738.707 | 17381.374 | 90.0243
1738.802 | 17382.511 | 90.0236
1738.917 | 17383.96 | 90.0221
1739.006 | 17384.586 | 90.0183
1739.118 | 17385.69 | 90.0215
1739.203 | 17386.316 | 90.0225
1739.316 | 17388.013 | 90.0253
1739.407 | 17388.589 | 90.0239
1739.53 | 17389.66 | 90.0225
1739.603 | 17390.335 | 90.0242
1739.717 | 17391.999 | 90.0217
1739.805 | 17392.559 | 90.0255
1739.918 | 17393.663 | 90.0262
1740.025 | 17394.338 | 90.0251
1740.121 | 17395.261 | 90.0235
1740.206 | 17396.249 | 90.0225
1740.315 | 17397.534 | 90.0243
1740.406 | 17398.176 | 90.0271
1740.514 | 17399.741 | 90.024
1740.614 | 17400.285 | 90.0225
1740.706 | 17401.174 | 90.0223
1740.815 | 17402.888 | 90.0258
1740.906 | 17404.09 | 90.0273
1741.009 | 17404.617 | 90.0262
1741.103 | 17405.391 | 90.0211
1741.215 | 17407.006 | 90.0255
1741.327 | 17407.615 | 90.0252
1741.416 | 17408.867 | 90.0231
1741.504 | 17409.526 | 90.0264
1741.616 | 17410.597 | 90.0256
1741.716 | 17411.997 | 90.0229
1741.809 | 17412.672 | 90.0232
1741.905 | 17414.072 | 90.0207
1742.024 | 17414.55 | 90.0237
1742.121 | 17415.275 | 90.0256
1742.217 | 17416.247 | 90.025
1742.303 | 17418.059 | 90.0232
1742.401 | 17418.537 | 90.0247
1742.504 | 17419.195 | 90.0234
1742.611 | 17420.826 | 90.0259
1742.711 | 17421.419 | 90.0259
1742.804 | 17423.034 | 90.0242
1742.905 | 17423.758 | 90.0254
1743.004 | 17425.109 | 90.0275
1743.148 | 17425.966 | 90.029
1743.208 | 17426.658 | 90.0284
1743.352 | 17428.008 | 90.0301
1743.423 | 17428.552 | 90.029
1743.503 | 17429.787 | 90.0331
1743.62 | 17430.611 | 90.03
1743.712 | 17431.402 | 90.0302
1743.815 | 17432.324 | 90.0328
1743.909 | 17434.087 | 90.0306
1744.014 | 17434.531 | 90.0316
1744.103 | 17435.19 | 90.0314
1744.233 | 17436.788 | 90.0335
1744.308 | 17437.348 | 90.0359
1744.426 | 17438.963 | 90.0286
1744.5 | 17440 | 90.0289
1744.646 | 17441.203 | 90.0291
1744.707 | 17441.203 | 90.0293
1744.804 | 17442.85 | 90.0286
1744.91 | 17443.46 | 90.0285
1745.026 | 17445.09 | 90.0266
1745.124 | 17445.947 | 90.0256
1745.202 | 17446.639 | 90.0281
1745.335 | 17447.71 | 90.0247
1745.406 | 17448.368 | 90.0238
1745.504 | 17449.522 | 90.0263
1745.602 | 17450.263 | 90.0235
1745.728 | 17451.976 | 90.0256
1745.808 | 17452.569 | 90.0274
1745.928 | 17453.64 | 90.024
1746.001 | 17454.315 | 90.0248
1746.104 | 17455.04 | 90.0255
1746.22 | 17457.231 | 90.0257
1746.322 | 17457.956 | 90.0238
1746.405 | 17458.516 | 90.0268
1746.507 | 17459.438 | 90.022
1746.628 | 17461.003 | 90.0252
1746.739 | 17461.728 | 90.0238
1746.818 | 17462.403 | 90.0233
1746.931 | 17464.067 | 90.0253
1747.023 | 17464.989 | 90.0229
1747.105 | 17465.385 | 90.0236
1747.207 | 17466.126 | 90.0253
1747.314 | 17467.823 | 90.0263
1747.429 | 17469.025 | 90.023
1747.5 | 17469.025 | 90.0262
1747.615 | 17470.837 | 90.0234
1747.73 | 17472.056 | 90.0196
1747.805 | 17472.6 | 90.0206
1747.915 | 17473.539 | 90.018
1748.004 | 17474.313 | 90.0194
1748.114 | 17475.977 | 90.0191
1748.229 | 17476.537 | 90.0165
1748.3 | 17477.344 | 90.0175
1748.418 | 17479.024 | 90.0164
1748.51 | 17479.568 | 90.0159
1748.62 | 17481.264 | 90.0174
1748.71 | 17481.956 | 90.0177
1748.815 | 17482.846 | 90.0166
1748.93 | 17484.032 | 90.0193
1749.017 | 17484.608 | 90.0078
1749.1 | 17485.3 | 90.0022
1749.222 | 17486.568 | 90.0004
1749.321 | 17487.26 | 89.998
1749.407 | 17489.089 | 89.9988
1749.508 | 17489.896 | 89.9961
1749.616 | 17490.44 | 89.987
1749.712 | 17491.313 | 89.986
1749.802 | 17492.153 | 89.9821
1749.905 | 17493.849 | 89.9803
1750.013 | 17494.459 | 89.9805
1750.116 | 17495.315 | 89.9746
1750.214 | 17496.996 | 89.9754
1750.317 | 17497.539 | 89.9715
1750.401 | 17498.346 | 89.9734
1750.515 | 17499.895 | 89.9745
1750.601 | 17500.521 | 89.9713
1750.702 | 17501.624 | 89.9696
1750.801 | 17503.008 | 89.9693
1750.923 | 17503.585 | 89.9675
1751.008 | 17504.787 | 89.9683
1751.1 | 17505.528 | 89.9671
1751.233 | 17507.143 | 89.9631
1751.303 | 17508.016 | 89.9639
1751.409 | 17508.823 | 89.9682
1751.517 | 17509.515 | 89.962
1751.609 | 17510.586 | 89.9583
1751.713 | 17511.903 | 89.9605
1751.8 | 17513.024 | 89.9551
1751.901 | 17513.501 | 89.9555
1752.016 | 17514.901 | 89.9584
1752.101 | 17515.742 | 89.9577
1752.205 | 17516.532 | 89.954
1752.308 | 17517.224 | 89.9537
1752.416 | 17518.871 | 89.9529
1752.525 | 17519.547 | 89.9492
1752.635 | 17521.359 | 89.9492
1752.704 | 17521.869 | 89.9488
1752.837 | 17522.825 | 89.9445
1752.945 | 17523.418 | 89.9446
1753.006 | 17524.439 | 89.9434
1753.106 | 17526.053 | 89.9408
1753.201 | 17526.712 | 89.9392
1753.346 | 17528.195 | 89.9346
1753.445 | 17528.969 | 89.9386
1753.535 | 17529.727 | 89.9392
1753.621 | 17530.715 | 89.9359
1753.739 | 17531.918 | 89.9355
1753.802 | 17532.577 | 89.9342
1753.9 | 17533.318 | 89.9362
1754.027 | 17534.916 | 89.9301
1754.101 | 17535.443 | 89.9314
1754.207 | 17536.201 | 89.9284
1754.34 | 17537.864 | 89.9218
1754.414 | 17538.424 | 89.9216
1754.531 | 17539.577 | 89.9218
1754.609 | 17540.335 | 89.9211
1754.739 | 17542.114 | 89.9193
1754.807 | 17542.114 | 89.9209
1754.922 | 17543.943 | 89.9183
1755.002 | 17544.371 | 89.9172
1755.12 | 17546.018 | 89.9166
1755.226 | 17547.27 | 89.9164
1755.301 | 17547.27 | 89.9158
1755.426 | 17548.967 | 89.9168
1755.526 | 17549.51 | 89.9168
1755.603 | 17550.285 | 89.9164
1755.731 | 17552.047 | 89.9144
1755.8 | 17552.047 | 89.9155
1755.914 | 17553.958 | 89.914
1756.01 | 17554.584 | 89.9143
1756.131 | 17555.786 | 89.9135
1756.219 | 17556.347 | 89.9139
1756.318 | 17558.01 | 89.9138
1756.411 | 17559.147 | 89.9103
1756.506 | 17559.592 | 89.8977
1756.628 | 17560.531 | 89.889
1756.705 | 17561.305 | 89.8924
1756.814 | 17562.969 | 89.8882
1756.93 | 17563.529 | 89.8869
1757.024 | 17564.978 | 89.8819
1757.125 | 17564.978 | 89.8843
1757.214 | 17567.12 | 89.8832
1757.306 | 17567.564 | 89.8821
1757.417 | 17568.652 | 89.8823
1757.516 | 17570.002 | 89.8837
1757.611 | 17570.777 | 89.8804
1757.709 | 17571.353 | 89.8797
1757.806 | 17572.869 | 89.8802
1757.915 | 17573.478 | 89.8788
1758.018 | 17574.335 | 89.875
1758.106 | 17576.081 | 89.8782
1758.226 | 17576.526 | 89.8764
1758.323 | 17577.283 | 89.8761
1758.411 | 17579.145 | 89.8762
1758.507 | 17579.589 | 89.8748
1758.609 | 17580.215 | 89.8717
1758.703 | 17582.044 | 89.8727
1758.817 | 17582.867 | 89.8717
1758.908 | 17583.724 | 89.8713
1759.006 | 17584.465 | 89.8694
1759.103 | 17585.997 | 89.8702
1759.225 | 17586.557 | 89.8662
1759.321 | 17587.71 | 89.8647
1759.406 | 17588.781 | 89.8633
1759.533 | 17589.457 | 89.8609
1759.612 | 17590.593 | 89.8606
1759.704 | 17591.269 | 89.858
1759.81 | 17592.916 | 89.8567
1759.903 | 17593.756 | 89.8528
1760.033 | 17594.662 | 89.8521
1760.113 | 17595.337 | 89.8533
1760.204 | 17596.457 | 89.8495
1760.303 | 17597.989 | 89.8419
1760.422 | 17598.467 | 89.8386
1760.518 | 17599.62 | 89.8402
1760.61 | 17600.345 | 89.8333
1760.705 | 17601.119 | 89.831
1760.803 | 17602.849 | 89.8298
1760.923 | 17603.508 | 89.8305
1761.043 | 17604.661 | 89.8247
1761.112 | 17605.419 | 89.8228
1761.235 | 17606.703 | 89.8247
1761.3 | 17607.362 | 89.8194
1761.41 | 17608.005 | 89.8193
1761.529 | 17610.014 | 89.8165
1761.608 | 17610.591 | 89.813
1761.705 | 17611.76 | 89.8154
1761.826 | 17612.732 | 89.8133
1761.915 | 17613.292 | 89.8113
1762.001 | 17614.462 | 89.8108
1762.1 | 17615.039 | 89.8074
1762.224 | 17616.949 | 89.8065
1762.301 | 17617.608 | 89.8076
1762.421 | 17619.223 | 89.8026
1762.501 | 17619.223 | 89.8025
1762.608 | 17620.804 | 89.8001
1762.713 | 17621.463 | 89.7987
1762.834 | 17622.55 | 89.7929
1762.906 | 17623.357 | 89.7959
1763.019 | 17625.021 | 89.7917
1763.101 | 17625.597 | 89.7902
1763.224 | 17627.245 | 89.788
1763.325 | 17627.97 | 89.7863
1763.405 | 17628.628 | 89.7835
1763.523 | 17629.633 | 89.7822
1763.624 | 17631.264 | 89.7798
1763.727 | 17631.956 | 89.7796
1763.814 | 17632.615 | 89.7769
1763.901 | 17633.768 | 89.776
1764.032 | 17634.657 | 89.7744
1764.106 | 17635.366 | 89.7718
1764.224 | 17636.453 | 89.7694
1764.32 | 17637.244 | 89.7719
1764.412 | 17638.248 | 89.7724
1764.526 | 17639.978 | 89.7679
1764.617 | 17640.884 | 89.7637
1764.732 | 17642.037 | 89.766
1764.812 | 17642.943 | 89.7586
1764.921 | 17643.717 | 89.7585
1765.014 | 17644.755 | 89.7574
1765.108 | 17645.447 | 89.7526
1765.217 | 17646.518 | 89.7527
1765.321 | 17648.017 | 89.7515
1765.424 | 17648.511 | 89.7478
1765.508 | 17649.269 | 89.747
1765.608 | 17650.916 | 89.7449
1765.72 | 17651.525 | 89.7473
1765.823 | 17652.678 | 89.7441
1765.905 | 17653.271 | 89.7388
1766.009 | 17654.919 | 89.7399
1766.128 | 17655.759 | 89.7353
1766.205 | 17656.286 | 89.736
1766.314 | 17657.95 | 89.7342
1766.405 | 17658.543 | 89.7305
1766.503 | 17659.515 | 89.7303
1766.604 | 17660.289 | 89.7309
1766.718 | 17661.887 | 89.7291
1766.809 | 17662.562 | 89.7245
1766.921 | 17663.814 | 89.7219
1767.004 | 17664.802 | 89.7185
1767.11 | 17666.12 | 89.7194
1767.208 | 17666.598 | 89.7173
1767.311 | 17667.421 | 89.7152
1767.417 | 17668.904 | 89.7152
1767.502 | 17669.728 | 89.7127
1767.621 | 17670.568 | 89.7078
1767.706 | 17671.754 | 89.7084
1767.854 | 17672.956 | 89.7067
1767.927 | 17673.533 | 89.7059
1768.002 | 17674.702 | 89.7035
1768.145 | 17675.658 | 89.7038
1768.24 | 17676.448 | 89.7008
1768.313 | 17677.42 | 89.7007
1768.403 | 17679.068 | 89.7018
1768.547 | 17679.957 | 89.6987
1768.605 | 17680.682 | 89.6998
1768.74 | 17682.197 | 89.7001
1768.8 | 17682.197 | 89.6998
1768.933 | 17683.927 | 89.6981
1769.014 | 17684.833 | 89.7008
1769.147 | 17686.2 | 89.6972
1769.201 | 17686.2 | 89.698
1769.311 | 17687.024 | 89.697
1769.404 | 17688.095 | 89.6944
1769.502 | 17689.841 | 89.6941
1769.61 | 17690.384 | 89.6943
1769.707 | 17691.159 | 89.6941
1769.833 | 17693.119 | 89.692
1769.94 | 17693.959 | 89.6899
1770.037 | 17695.096 | 89.6915
1770.1 | 17695.096 | 89.6929
1770.229 | 17696.907 | 89.6899
1770.325 | 17697.616 | 89.6906
1770.434 | 17698.67 | 89.6902
1770.517 | 17699.494 | 89.6903
1770.624 | 17700.696 | 89.6878
1770.701 | 17701.256 | 89.6895
1770.84 | 17703.118 | 89.6894
1770.958 | 17703.793 | 89.6856
1771.003 | 17703.793 | 89.6844
1771.134 | 17705.687 | 89.6828
1771.207 | 17706.363 | 89.6813
1771.322 | 17708.01 | 89.6813
1771.401 | 17708.62 | 89.6785
1771.52 | 17710.217 | 89.6822
1771.628 | 17710.959 | 89.6768
1771.705 | 17711.65 | 89.6778
1771.828 | 17712.935 | 89.6745
1771.9 | 17713.413 | 89.6735
1772.029 | 17714.994 | 89.6711
1772.125 | 17715.917 | 89.6689
1772.246 | 17716.642 | 89.6677
1772.333 | 17717.482 | 89.6658
1772.41 | 17718.322 | 89.667
1772.519 | 17720.019 | 89.6621
1772.625 | 17720.48 | 89.6602
1772.701 | 17721.238 | 89.6605
1772.822 | 17723.05 | 89.6598
1772.902 | 17723.494 | 89.6596
1773.012 | 17725.125 | 89.6579
1773.132 | 17725.603 | 89.6576
1773.204 | 17726.344 | 89.655
1773.32 | 17728.041 | 89.6544
1773.4 | 17728.584 | 89.6556
1773.509 | 17729.507 | 89.6525
1773.612 | 17730.825 | 89.6528
1773.71 | 17731.764 | 89.6522
1773.814 | 17732.752 | 89.6508
1773.929 | 17733.987 | 89.6535
1774.022 | 17734.943 | 89.6492
1774.118 | 17735.618 | 89.6457
1774.214 | 17736.804 | 89.6492
1774.308 | 17738.073 | 89.6493
1774.409 | 17738.896 | 89.6512
1774.523 | 17739.736 | 89.6496
1774.619 | 17740.28 | 89.65
1774.712 | 17742.092 | 89.6518
1774.817 | 17742.57 | 89.6507
1774.92 | 17743.311 | 89.6518
1775.021 | 17744.217 | 89.6514
1775.109 | 17745.222 | 89.654
1775.224 | 17746.918 | 89.6489
1775.305 | 17747.742 | 89.6474
1775.42 | 17748.401 | 89.6433
1775.512 | 17749.933 | 89.6477
1775.612 | 17750.411 | 89.6494
1775.708 | 17751.152 | 89.648
1775.815 | 17752.849 | 89.6489
1775.909 | 17753.524 | 89.6493
1776.005 | 17754.348 | 89.6489
1776.106 | 17755.155 | 89.6498
1776.202 | 17756.835 | 89.6469
1776.305 | 17757.609 | 89.6489
1776.406 | 17758.186 | 89.6484
1776.504 | 17759.833 | 89.6456
1776.613 | 17760.409 | 89.648
1776.734 | 17761.678 | 89.645
1776.841 | 17763.193 | 89.6448
1776.908 | 17763.885 | 89.6473
1777.004 | 17764.725 | 89.6447
1777.109 | 17765.351 | 89.6469
1777.202 | 17766.224 | 89.6468
1777.306 | 17767.674 | 89.6477
1777.429 | 17769.107 | 89.6466
1777.501 | 17769.585 | 89.6453
1777.628 | 17770.738 | 89.6421
1777.705 | 17771.281 | 89.642
1777.827 | 17772.962 | 89.6413
1777.921 | 17773.505 | 89.6436
1778.012 | 17774.378 | 89.6379
1778.125 | 17775.943 | 89.6544
1778.204 | 17775.943 | 89.6524
1778.324 | 17777.903 | 89.6369
1778.405 | 17778.398 | 89.6393
1778.506 | 17779.073 | 89.6337
1778.622 | 17780.885 | 89.631
1778.705 | 17781.577 | 89.6279
1778.801 | 17782.433 | 89.6255
1778.9 | 17783.57 | 89.6216
1779.035 | 17784.657 | 89.6184
1779.105 | 17785.349 | 89.6136
1779.203 | 17786.502 | 89.6119
1779.306 | 17787.309 | 89.6119
1779.402 | 17788.083 | 89.6072
1779.522 | 17789.846 | 89.6064
1779.635 | 17791.065 | 89.6023
1779.726 | 17791.922 | 89.6004
1779.804 | 17791.922 | 89.6042
1779.923 | 17793.882 | 89.5995
1780.001 | 17794.327 | 89.5972
1780.116 | 17795.974 | 89.595
1780.202 | 17796.567 | 89.593
1780.322 | 17798.181 | 89.5899
1780.424 | 17798.922 | 89.5927
1780.502 | 17799.598 | 89.5901
1780.619 | 17800.636 | 89.5897
1780.707 | 17801.163 | 89.5858
1780.825 | 17802.942 | 89.5856
1780.901 | 17802.942 | 89.5812
1781.013 | 17804.787 | 89.5817
1781.131 | 17805.973 | 89.5765
1781.224 | 17806.961 | 89.5693
1781.326 | 17807.768 | 89.5674
1781.408 | 17808.378 | 89.5647
1781.529 | 17809.481 | 89.5578
1781.611 | 17810.289 | 89.5512
1781.719 | 17811.096 | 89.5486
1781.809 | 17812.183 | 89.5506
1781.91 | 17813.88 | 89.5419
1782.025 | 17814.473 | 89.5402
1782.122 | 17815.263 | 89.5361
1782.208 | 17817.075 | 89.5292
1782.328 | 17817.537 | 89.5272
1782.4 | 17818.311 | 89.5252
1782.515 | 17819.942 | 89.5216
1782.607 | 17820.535 | 89.523
1782.709 | 17821.77 | 89.5157
1782.82 | 17822.462 | 89.5155
1782.921 | 17823.384 | 89.5115
1783.008 | 17825.048 | 89.5081
1783.121 | 17825.542 | 89.5061
1783.205 | 17826.728 | 89.5029
1783.318 | 17827.354 | 89.4984
1783.414 | 17829.1 | 89.4971
1783.51 | 17829.907 | 89.4953
1783.603 | 17829.907 | 89.4914
1783.713 | 17831.802 | 89.4885
1783.804 | 17832.312 | 89.4851
1783.911 | 17834.059 | 89.4773
1784.003 | 17834.668 | 89.4522
1784.102 | 17835.969 | 89.4416
1784.224 | 17836.529 | 89.4382
1784.308 | 17837.798 | 89.4361
1784.416 | 17838.457 | 89.4308
1784.514 | 17839.429 | 89.4274
1784.618 | 17840.285 | 89.423
1784.713 | 17841.191 | 89.4208
1784.809 | 17842.13 | 89.4195
1784.9 | 17843.975 | 89.4112
1785.011 | 17844.403 | 89.4104
1785.114 | 17845.837 | 89.4076
1785.206 | 17846.594 | 89.4035
1785.338 | 17848.192 | 89.4009
1785.405 | 17849.065 | 89.3992
1785.508 | 17849.642 | 89.3924
1785.603 | 17850.696 | 89.3893
1785.737 | 17851.684 | 89.3829
1785.821 | 17852.36 | 89.3824
1785.932 | 17854.303 | 89.3754
1786.002 | 17854.831 | 89.3726
1786.1 | 17855.77 | 89.3667
1786.209 | 17856.346 | 89.3618
1786.303 | 17857.351 | 89.3564
1786.402 | 17858.29 | 89.3561
1786.529 | 17859.937 | 89.3454
1786.607 | 17860.398 | 89.3465
1786.712 | 17861.518 | 89.3428
1786.804 | 17863.017 | 89.3376
1786.913 | 17863.462 | 89.3323
1787.033 | 17864.632 | 89.3268
1787.103 | 17865.291 | 89.3257
1787.208 | 17866.526 | 89.317
1787.328 | 17867.926 | 89.3094
1787.413 | 17868.404 | 89.304
1787.527 | 17869.969 | 89.2983
1787.602 | 17870.611 | 89.2967
1787.711 | 17871.402 | 89.2959
1787.806 | 17872.341 | 89.2891
1787.929 | 17873.609 | 89.284
1788.024 | 17874.268 | 89.2829
1788.129 | 17876.097 | 89.2776
1788.224 | 17876.607 | 89.2754
1788.309 | 17877.365 | 89.2677
1788.423 | 17878.914 | 89.2476
1788.501 | 17878.914 | 89.2432
1788.601 | 17880.693 | 89.2392
1788.728 | 17881.566 | 89.2342
1788.826 | 17882.274 | 89.23
1788.923 | 17883.229 | 89.2231
1789 | 17884.185 | 89.2259
1789.122 | 17886.013 | 89.2211
1789.205 | 17886.59 | 89.217
1789.322 | 17887.512 | 89.2083
1789.41 | 17888.221 | 89.2049
1789.528 | 17889.967 | 89.1975
1789.622 | 17890.906 | 89.1944
1789.714 | 17891.812 | 89.1905
1789.806 | 17892.487 | 89.1854
1789.926 | 17893.591 | 89.1789
1790.013 | 17895.106 | 89.175
1790.12 | 17895.847 | 89.17
1790.221 | 17896.72 | 89.1671
1790.303 | 17897.198 | 89.1661
1790.422 | 17898.648 | 89.1611
1790.503 | 17899.208 | 89.1543
1790.616 | 17900.46 | 89.1525
1790.723 | 17901.135 | 89.1472
1790.808 | 17902.881 | 89.1407
1790.926 | 17903.606 | 89.1385
1791.019 | 17904.743 | 89.134
1791.104 | 17905.319 | 89.1271
1791.224 | 17906.423 | 89.1254
1791.328 | 17907.23 | 89.1226
1791.419 | 17908.284 | 89.1182
1791.504 | 17909.569 | 89.1168
1791.616 | 17910.854 | 89.1158
1791.725 | 17911.562 | 89.1087
1791.811 | 17912.765 | 89.1077
1791.9 | 17913.457 | 89.1046
1792.002 | 17914.659 | 89.1006
1792.113 | 17915.367 | 89.0975
1792.203 | 17916.241 | 89.0938
1792.32 | 17917.871 | 89.0898
1792.415 | 17918.464 | 89.0905
1792.51 | 17919.387 | 89.0843
1792.607 | 17920.326 | 89.0822
1792.707 | 17922.039 | 89.0788
1792.814 | 17922.484 | 89.0773
1792.912 | 17923.291 | 89.0724
1793.014 | 17924.114 | 89.072
1793.109 | 17925.894 | 89.0696
1793.251 | 17927.195 | 89.0634
1793.303 | 17927.195 | 89.0588
1793.408 | 17928.776 | 89.0522
1793.502 | 17929.435 | 89.0471
1793.605 | 17930.621 | 89.0422
1793.71 | 17931.362 | 89.0351
1793.801 | 17932.219 | 89.0334
1793.945 | 17933.883 | 89.0246
1794.005 | 17934.591 | 89.0242
1794.129 | 17936.041 | 89.0169
1794.206 | 17936.634 | 89.018
1794.303 | 17937.704 | 89.0125
1794.404 | 17938.709 | 89.0121
1794.503 | 17939.302 | 89.0084
1794.606 | 17940.735 | 89.0007
1794.701 | 17941.46 | 88.9987
1794.807 | 17942.168 | 88.9911
1794.931 | 17943.98 | 88.9811
1795 | 17944.656 | 88.9813
1795.101 | 17945.809 | 88.9751
1795.211 | 17946.402 | 88.9458
1795.333 | 17947.637 | 88.928
1795.423 | 17948.329 | 88.9096
1795.507 | 17949.499 | 88.8895
1795.622 | 17950.85 | 88.8713
1795.729 | 17951.937 | 88.8612
1795.8 | 17952.546 | 88.8523
1795.921 | 17953.584 | 88.8403
1796.033 | 17954.984 | 88.8151
1796.123 | 17955.94 | 88.808
1796.207 | 17956.384 | 88.8014
1796.321 | 17957.999 | 88.7906
1796.429 | 17958.575 | 88.7865
1796.525 | 17959.794 | 88.7766
1796.608 | 17960.338 | 88.7746
1796.724 | 17961.903 | 88.7668
1796.8 | 17961.903 | 88.766
1796.9 | 17963.682 | 88.7572
1797.021 | 17964.637 | 88.7469
1797.103 | 17965.345 | 88.7414
1797.216 | 17966.927 | 88.7329
1797.306 | 17967.553 | 88.731
1797.429 | 17968.607 | 88.7229
1797.523 | 17969.282 | 88.7148
1797.6 | 17970.32 | 88.7118
1797.73 | 17972 | 88.7011
1797.811 | 17973.071 | 88.6977
1797.912 | 17973.779 | 88.6939
1798.019 | 17974.85 | 88.6887
1798.113 | 17975.41 | 88.6817
1798.211 | 17976.876 | 88.6604
1798.33 | 17977.568 | 88.6302
1798.415 | 17978.82 | 88.6209
1798.501 | 17979.38 | 88.6173
1798.614 | 17980.385 | 88.5642
1798.702 | 17981.126 | 88.5575
1798.807 | 17982.872 | 88.5503
1798.908 | 17983.564 | 88.5457
1799.002 | 17984.338 | 88.539
1799.117 | 17985.936 | 88.5316
1799.22 | 17986.446 | 88.5269
1799.318 | 17987.204 | 88.5231
1799.421 | 17988.901 | 88.5168
1799.519 | 17989.609 | 88.5131
1799.614 | 17990.762 | 88.5061
1799.705 | 17992.014 | 88.4961
1799.808 | 17992.871 | 88.4934
1799.916 | 17993.414 | 88.4862
1800.004 | 17994.254 | 88.4824
1800.114 | 17995.045 | 88.4726
1800.208 | 17996.989 | 88.469
1800.308 | 17997.467 | 88.4646
1800.414 | 17998.191 | 88.4607
1800.515 | 17999.114 | 88.4535
1800.612 | 18000.069 | 88.4486
1800.723 | 18001.107 | 88.4411
1800.82 | 18002.227 | 88.4342
1800.91 | 18003.183 | 88.4328
1801.007 | 18004.863 | 88.4286
1801.1 | 18005.522 | 88.4177
1801.202 | 18006.115 | 88.4142
1801.309 | 18007.745 | 88.403
1801.417 | 18008.454 | 88.399
1801.503 | 18009.689 | 88.3921
1801.612 | 18010.348 | 88.375
1801.707 | 18012.045 | 88.366
1801.808 | 18012.835 | 88.3599
1801.9 | 18013.626 | 88.3416
1802.001 | 18014.104 | 88.3352
1802.108 | 18015.768 | 88.3325
1802.217 | 18016.443 | 88.3276
1802.303 | 18017.678 | 88.3255
1802.423 | 18018.354 | 88.3167
1802.526 | 18020.215 | 88.3125
1802.61 | 18020.215 | 88.3076
1802.704 | 18021.813 | 88.3064
1802.8 | 18022.538 | 88.296
1802.925 | 18024.02 | 88.2885
1803.035 | 18024.893 | 88.2882
1803.1 | 18025.47 | 88.2841
1803.202 | 18026.112 | 88.2756
1803.307 | 18027.743 | 88.2748
1803.402 | 18028.452 | 88.2695
1803.511 | 18029.44 | 88.2612
1803.607 | 18030.576 | 88.2571
1803.733 | 18031.631 | 88.2474
1803.804 | 18032.29 | 88.2446
1803.93 | 18033.92 | 88.2361
1804.001 | 18034.431 | 88.2347
1804.125 | 18035.024 | 88.2239
1804.207 | 18036.243 | 88.2212
1804.328 | 18037.956 | 88.2132
1804.408 | 18038.533 | 88.2054
1804.523 | 18039.62 | 88.1984
1804.605 | 18040.328 | 88.1946
1804.719 | 18041.86 | 88.1856
1804.801 | 18042.371 | 88.1821
1804.936 | 18043.788 | 88.1731
1805.022 | 18044.858 | 88.1698
1805.118 | 18045.83 | 88.1619
1805.235 | 18046.555 | 88.1536
1805.316 | 18048.103 | 88.1487
1805.421 | 18048.878 | 88.1416
1805.502 | 18049.536 | 88.1385
1805.634 | 18050.607 | 88.13
1805.718 | 18051.316 | 88.1266
1805.815 | 18053.111 | 88.1189
1805.924 | 18053.902 | 88.1138
1806.018 | 18054.824 | 88.1083
1806.115 | 18055.862 | 88.1038
1806.223 | 18056.406 | 88.1032
1806.302 | 18057.196 | 88.0951
1806.402 | 18057.987 | 88.0893
1806.528 | 18059.964 | 88.0834
1806.624 | 18060.919 | 88.0784
1806.721 | 18061.874 | 88.074
1806.827 | 18062.566 | 88.0681
1806.918 | 18063.571 | 88.0618
1807.014 | 18065.103 | 88.0566
1807.119 | 18065.844 | 88.0512
1807.211 | 18066.52 | 88.0461
1807.329 | 18067.706 | 88.0398
1807.4 | 18068.282 | 88.0364
1807.52 | 18069.485 | 88.027
1807.617 | 18070.16 | 88.0205
1807.71 | 18071.149 | 88.0179
1807.818 | 18072.779 | 88.0119
1807.915 | 18073.306 | 88.0027
1808.005 | 18074.262 | 87.9812
1808.114 | 18075.431 | 87.9752
1808.211 | 18076.074 | 87.9653
1808.317 | 18077.062 | 87.961
1808.41 | 18079.072 | 87.9558
1808.516 | 18079.533 | 87.9467
1808.624 | 18080.274 | 87.9429
1808.712 | 18081.197 | 87.9305
1808.826 | 18083.058 | 87.924
1808.9 | 18083.618 | 87.9165
1809 | 18084.656 | 87.9131
1809.102 | 18085.216 | 87.9066
1809.202 | 18086.023 | 87.902
1809.31 | 18086.962 | 87.901
1809.4 | 18088.939 | 87.894
1809.524 | 18089.384 | 87.8921
1809.606 | 18090.603 | 87.8857
1809.706 | 18091.295 | 87.8792
1809.802 | 18092.184 | 87.8766
1809.903 | 18092.975 | 87.8725
1810.015 | 18094.82 | 87.8657
1810.103 | 18095.479 | 87.8618
1810.216 | 18096.731 | 87.8567
1810.303 | 18097.67 | 87.8536
1810.402 | 18098.23 | 87.8491
1810.534 | 18099.91 | 87.8421
1810.632 | 18100.849 | 87.8404
1810.705 | 18101.409 | 87.8363
1810.802 | 18101.985 | 87.8313
1810.908 | 18102.99 | 87.8257
1811 | 18104.769 | 87.8228
1811.11 | 18105.379 | 87.8185
1811.232 | 18106.598 | 87.8066
1811.309 | 18107.273 | 87.8018
1811.407 | 18108.426 | 87.798
1811.503 | 18109.052 | 87.7926
1811.601 | 18110.024 | 87.7926
1811.723 | 18111.869 | 87.7836
1811.801 | 18112.544 | 87.7836
1811.922 | 18113.533 | 87.7768
1812.008 | 18114.175 | 87.7738
1812.125 | 18115.938 | 87.7663
1812.209 | 18116.629 | 87.7659
1812.327 | 18117.766 | 87.7593
1812.43 | 18118.491 | 87.7553
1812.526 | 18119.891 | 87.7514
1812.625 | 18119.891 | 87.7464
1812.728 | 18121.934 | 87.7384
1812.84 | 18122.626 | 87.7351
1812.917 | 18123.515 | 87.73
1813.028 | 18125.245 | 87.7222
1813.103 | 18125.245 | 87.7133
1813.223 | 18126.875 | 87.6394
1813.307 | 18127.353 | 87.6291
1813.405 | 18128.062 | 87.6172
1813.505 | 18128.951 | 87.6097
1813.617 | 18131.125 | 87.6001
1813.705 | 18131.125 | 87.5958
1813.814 | 18132.641 | 87.5896
1813.93 | 18133.942 | 87.5823
1814.005 | 18134.502 | 87.5801
1814.115 | 18135.54 | 87.5711
1814.206 | 18136.248 | 87.5708
1814.327 | 18137.879 | 87.5655
1814.422 | 18138.406 | 87.5583
1814.504 | 18139.329 | 87.5556
1814.622 | 18140.861 | 87.5501
1814.715 | 18141.931 | 87.5481
1814.81 | 18142.36 | 87.5454
1814.918 | 18143.727 | 87.5367
1815.017 | 18144.831 | 87.5352
1815.108 | 18145.374 | 87.5315
1815.215 | 18146.478 | 87.5231
1815.322 | 18147.878 | 87.5184
1815.413 | 18149.081 | 87.5195
1815.514 | 18149.904 | 87.5151
1815.631 | 18150.942 | 87.5086
1815.721 | 18151.881 | 87.5074
1815.812 | 18152.787 | 87.5003
1815.915 | 18154.072 | 87.4934
1816.009 | 18154.846 | 87.4937
1816.115 | 18156.114 | 87.4857
1816.208 | 18156.823 | 87.4794
1816.302 | 18157.564 | 87.4758
1816.406 | 18158.717 | 87.4756
1816.507 | 18159.31 | 87.4719
1816.616 | 18160.809 | 87.4662
1816.713 | 18161.402 | 87.4653
1816.804 | 18162.077 | 87.4618
1816.904 | 18163.807 | 87.4555
1817.026 | 18164.4 | 87.4519
1817.108 | 18165.603 | 87.4465
1817.207 | 18166.294 | 87.4512
1817.301 | 18167.431 | 87.4441
1817.403 | 18168.189 | 87.4406
1817.507 | 18169.622 | 87.4379
1817.606 | 18170.61 | 87.4375
1817.702 | 18171.978 | 87.4323
1817.815 | 18172.571 | 87.4291
1817.909 | 18173.74 | 87.4269
1818.019 | 18174.448 | 87.4249
1818.102 | 18175.651 | 87.4227
1818.242 | 18176.886 | 87.4168
1818.309 | 18177.364 | 87.4116
1818.44 | 18178.896 | 87.4102
1818.508 | 18179.44 | 87.4066
1818.615 | 18180.313 | 87.4035
1818.717 | 18181.548 | 87.4
1818.809 | 18182.998 | 87.3961
1818.905 | 18183.723 | 87.3938
1819.011 | 18184.381 | 87.3912
1819.128 | 18186.045 | 87.3872
1819.206 | 18186.605 | 87.3847
1819.332 | 18188.269 | 87.3801
1819.449 | 18188.747 | 87.3773
1819.527 | 18190.015 | 87.3734
1819.606 | 18190.015 | 87.3733
1819.702 | 18191.695 | 87.3713
1819.811 | 18192.387 | 87.3696
1819.934 | 18193.59 | 87.3685
1820.042 | 18195.056 | 87.366
1820.117 | 18195.896 | 87.3628
1820.202 | 18196.637 | 87.3592
1820.335 | 18198.004 | 87.3563
1820.408 | 18198.004 | 87.3548
1820.508 | 18199.734 | 87.3534
1820.631 | 18201.052 | 87.3495
1820.727 | 18201.892 | 87.3439
1820.809 | 18202.6 | 87.3412
1820.926 | 18203.654 | 87.3401
1821.016 | 18204.214 | 87.3405
1821.13 | 18205.961 | 87.3365
1821.207 | 18205.961 | 87.3341
1821.328 | 18207.871 | 87.3294
1821.406 | 18208.58 | 87.3281
1821.531 | 18209.7 | 87.3257
1821.602 | 18210.293 | 87.3251
1821.719 | 18211.94 | 87.322
1821.81 | 18212.5 | 87.3215
1821.932 | 18213.604 | 87.3171
1822.02 | 18214.955 | 87.3125
1822.103 | 18214.955 | 87.3142
1822.222 | 18216.585 | 87.3078
1822.31 | 18217.211 | 87.3074
1822.426 | 18218.908 | 87.2969
1822.523 | 18219.863 | 87.2974
1822.625 | 18220.72 | 87.2919
1822.701 | 18221.198 | 87.2893
1822.826 | 18222.878 | 87.2856
1822.9 | 18223.537 | 87.2807
1823.022 | 18224.855 | 87.2826
1823.112 | 18225.892 | 87.2801
1823.203 | 18226.436 | 87.277
1823.317 | 18227.902 | 87.2743
1823.402 | 18228.396 | 87.274
1823.51 | 18229.813 | 87.2695
1823.634 | 18230.801 | 87.268
1823.717 | 18231.806 | 87.2653
1823.813 | 18232.498 | 87.2641
1823.931 | 18233.684 | 87.2622
1824.001 | 18234.261 | 87.2611
1824.121 | 18235.397 | 87.259
1824.206 | 18237.044 | 87.2562
1824.306 | 18237.506 | 87.254
1824.405 | 18238.955 | 87.2495
1824.506 | 18239.993 | 87.2472
1824.615 | 18240.537 | 87.2441
1824.709 | 18241.69 | 87.2418
1824.801 | 18242.167 | 87.242
1824.903 | 18243.666 | 87.2425
1825.003 | 18244.226 | 87.2373
1825.122 | 18245.89 | 87.2366
1825.202 | 18246.582 | 87.2342
1825.302 | 18247.933 | 87.236
1825.424 | 18248.509 | 87.2314
1825.508 | 18249.695 | 87.2298
1825.604 | 18250.42 | 87.2258
1825.735 | 18252.1 | 87.2225
1825.843 | 18252.891 | 87.2226
1825.903 | 18253.978 | 87.2188
1826.018 | 18254.835 | 87.217
1826.106 | 18255.691 | 87.2162
1826.236 | 18256.663 | 87.2097
1826.318 | 18257.273 | 87.2103
1826.41 | 18258.475 | 87.2053
1826.516 | 18259.81 | 87.2049
1826.6 | 18260.732 | 87.2033
1826.707 | 18261.276 | 87.2039
1826.801 | 18262.198 | 87.2021
1826.928 | 18264.241 | 87.2009
1827.002 | 18264.241 | 87.2028
1827.106 | 18265.707 | 87.197
1827.216 | 18266.399 | 87.1949
1827.327 | 18268.178 | 87.191
1827.403 | 18268.178 | 87.1887
1827.529 | 18269.907 | 87.177
1827.618 | 18270.418 | 87.1801
1827.728 | 18272.23 | 87.1798
1827.801 | 18272.23 | 87.1793
1827.925 | 18273.877 | 87.1802
1828.005 | 18274.602 | 87.178
1828.1 | 18275.623 | 87.1816
1828.245 | 18277.106 | 87.1821
1828.305 | 18277.106 | 87.1814
1828.441 | 18278.819 | 87.1829
1828.513 | 18279.379 | 87.1811
1828.607 | 18280.45 | 87.1801
1828.706 | 18281.488 | 87.1787
1828.824 | 18282.855 | 87.1794
1828.939 | 18283.58 | 87.1765
1829.033 | 18284.288 | 87.175
1829.14 | 18285.293 | 87.1739
1829.201 | 18286.298 | 87.172
1829.327 | 18287.945 | 87.174
1829.408 | 18288.488 | 87.1723
1829.52 | 18290.152 | 87.1767
1829.624 | 18290.86 | 87.1725
1829.716 | 18291.684 | 87.1753
1829.8 | 18292.607 | 87.1725
1829.927 | 18293.562 | 87.1748
1830.021 | 18295.11 | 87.1743
1830.111 | 18295.901 | 87.1727
1830.222 | 18297.153 | 87.1713
1830.324 | 18297.878 | 87.1758
1830.417 | 18298.8 | 87.1735
1830.531 | 18299.953 | 87.1754
1830.614 | 18300.876 | 87.1768
1830.701 | 18301.436 | 87.1765
1830.823 | 18302.54 | 87.1785
1830.903 | 18303.166 | 87.1793
1831.03 | 18304.961 | 87.1817
1831.101 | 18304.961 | 87.1814
1831.224 | 18306.855 | 87.1829
1831.309 | 18307.498 | 87.1821
1831.424 | 18308.585 | 87.182
1831.504 | 18309.178 | 87.1828
1831.622 | 18310.858 | 87.1812
1831.72 | 18311.369 | 87.183
1831.827 | 18312.127 | 87.1852
1831.919 | 18313.939 | 87.1818
1832.03 | 18314.532 | 87.1871
1832.124 | 18315.751 | 87.1854
1832.211 | 18316.344 | 87.186
1832.327 | 18317.892 | 87.1841
1832.408 | 18318.979 | 87.185
1832.514 | 18319.753 | 87.1898
1832.614 | 18320.346 | 87.1907
1832.702 | 18321.104 | 87.189
1832.816 | 18322.735 | 87.1922
1832.905 | 18323.97 | 87.191
1833 | 18324.498 | 87.1964
1833.104 | 18325.964 | 87.1969
1833.217 | 18326.804 | 87.1949
1833.328 | 18327.512 | 87.1971
1833.402 | 18328.599 | 87.1975
1833.51 | 18329.324 | 87.197
1833.604 | 18330.032 | 87.2008
1833.702 | 18331.927 | 87.2017
1833.822 | 18332.52 | 87.2034
1833.906 | 18333.673 | 87.1993
1834.007 | 18334.365 | 87.1994
1834.102 | 18335.172 | 87.2012
1834.209 | 18336.704 | 87.2004
1834.318 | 18337.412 | 87.198
1834.4 | 18338.532 | 87.2
1834.501 | 18339.092 | 87.202
1834.6 | 18340.723 | 87.2034
1834.735 | 18341.942 | 87.2026
1834.815 | 18342.535 | 87.2054
1834.908 | 18343.556 | 87.2037
1835.04 | 18344.874 | 87.2048
1835.11 | 18345.467 | 87.2056
1835.212 | 18346.225 | 87.2071
1835.304 | 18347.213 | 87.2085
1835.428 | 18348.91 | 87.2076
1835.51 | 18349.454 | 87.2107
1835.613 | 18350.31 | 87.2135
1835.736 | 18351.99 | 87.2136
1835.814 | 18351.99 | 87.2172
1835.909 | 18353.72 | 87.2166
1836.032 | 18355.054 | 87.2188
1836.103 | 18355.532 | 87.2199
1836.246 | 18357.064 | 87.2224
1836.334 | 18357.937 | 87.2225
1836.405 | 18358.415 | 87.2223
1836.503 | 18359.008 | 87.2239
1836.624 | 18360.836 | 87.224
1836.707 | 18361.297 | 87.2241
1836.803 | 18362.78 | 87.2234
1836.899 | 18363.488 | 87.2294
1837.024 | 18365.119 | 87.2311
1837.125 | 18365.877 | 87.229
1837.203 | 18366.552 | 87.2297
1837.334 | 18367.574 | 87.23
1837.409 | 18368.265 | 87.2276
1837.521 | 18369.929 | 87.2312
1837.601 | 18370.506 | 87.235
1837.729 | 18372.021 | 87.2326
1837.823 | 18372.828 | 87.2383
1837.941 | 18373.257 | 87.2378
1838.029 | 18374.294 | 87.2385
1838.131 | 18375.942 | 87.2375
1838.211 | 18376.601 | 87.242
1838.328 | 18377.539 | 87.2434
1838.421 | 18378.182 | 87.2463
1838.502 | 18379.17 | 87.2457
1838.623 | 18380.966 | 87.2511
1838.704 | 18381.756 | 87.2487
1838.824 | 18382.481 | 87.2509
1838.912 | 18383.157 | 87.252
1839.016 | 18384.376 | 87.2544
1839.103 | 18385.084 | 87.256
1839.206 | 18385.957 | 87.2595
1839.313 | 18387.72 | 87.2619
1839.429 | 18388.939 | 87.2647
1839.512 | 18389.993 | 87.2658
1839.652 | 18390.701 | 87.2665
1839.712 | 18391.854 | 87.2689
1839.803 | 18392.431 | 87.2701
1839.924 | 18393.534 | 87.2695
1840.03 | 18394.951 | 87.2705
1840.102 | 18395.528 | 87.2726
1840.228 | 18396.565 | 87.272
1840.34 | 18397.916 | 87.2768
1840.41 | 18399.003 | 87.2757
1840.503 | 18399.58 | 87.2764
1840.629 | 18400.552 | 87.2789
1840.712 | 18401.244 | 87.2796
1840.81 | 18403.039 | 87.2817
1840.936 | 18403.5 | 87.282
1841.01 | 18404.686 | 87.2846
1841.129 | 18405.362 | 87.2897
1841.21 | 18406.63 | 87.2873
1841.316 | 18407.306 | 87.2892
1841.411 | 18408.211 | 87.2944
1841.517 | 18409.694 | 87.2964
1841.615 | 18410.765 | 87.2971
1841.704 | 18411.457 | 87.2992
1841.818 | 18412.593 | 87.2991
1841.902 | 18413.285 | 87.3004
1842.014 | 18414.718 | 87.302
1842.102 | 18415.179 | 87.3072
1842.222 | 18416.86 | 87.308
1842.32 | 18417.436 | 87.3093
1842.404 | 18418.128 | 87.3129
1842.522 | 18419.479 | 87.3147
1842.605 | 18420.665 | 87.3187
1842.701 | 18421.917 | 87.3153
1842.835 | 18422.625 | 87.3173
1842.909 | 18423.267 | 87.3176
1843.01 | 18424.124 | 87.3197
1843.148 | 18425.887 | 87.3228
1843.213 | 18426.562 | 87.3215
1843.306 | 18428.028 | 87.3253
1843.408 | 18428.572 | 87.3295
1843.503 | 18429.626 | 87.3268
1843.614 | 18430.664 | 87.3293
1843.749 | 18431.586 | 87.3359
1843.818 | 18432.41 | 87.3365
1843.904 | 18433.662 | 87.3411
1844.011 | 18434.321 | 87.3397
1844.106 | 18435.309 | 87.3391
1844.203 | 18436.248 | 87.3426
1844.307 | 18437.104 | 87.3426
1844.403 | 18438.752 | 87.3436
1844.508 | 18439.477 | 87.3457
1844.644 | 18440.564 | 87.3532
1844.713 | 18441.354 | 87.3496
1844.826 | 18443.15 | 87.3492
1844.901 | 18443.15 | 87.351
1845.025 | 18444.88 | 87.3565
1845.113 | 18445.39 | 87.3584
1845.232 | 18447.037 | 87.3629
1845.309 | 18447.828 | 87.3594
1845.428 | 18448.52 | 87.3611
1845.517 | 18449.179 | 87.3672
1845.62 | 18451.139 | 87.3656
1845.729 | 18451.88 | 87.3719
1845.849 | 18452.622 | 87.3716
1845.904 | 18453.429 | 87.3729
1846.029 | 18455.01 | 87.377
1846.123 | 18455.471 | 87.3782
1846.219 | 18457.086 | 87.377
1846.323 | 18457.811 | 87.3777
1846.403 | 18458.535 | 87.3832
1846.53 | 18459.573 | 87.3891
1846.602 | 18460.249 | 87.3876
1846.718 | 18461.912 | 87.3901
1846.809 | 18462.341 | 87.3922
1846.922 | 18463.922 | 87.396
1847.021 | 18464.828 | 87.3968
1847.101 | 18465.503 | 87.3972
1847.224 | 18467.002 | 87.4025
1847.321 | 18467.842 | 87.4058
1847.405 | 18468.271 | 87.4056
1847.506 | 18468.995 | 87.4073
1847.63 | 18470.939 | 87.4108
1847.705 | 18471.466 | 87.4097
1847.818 | 18472.9 | 87.4129
1847.923 | 18473.394 | 87.417
1848.031 | 18474.151 | 87.4199
1848.112 | 18475.832 | 87.4216
1848.22 | 18476.392 | 87.4236
1848.321 | 18477.808 | 87.4248
1848.421 | 18478.928 | 87.4266
1848.528 | 18479.9 | 87.433
1848.61 | 18480.691 | 87.4314
1848.716 | 18481.531 | 87.4359
1848.813 | 18482.717 | 87.4385
1848.902 | 18483.393 | 87.439
1849.017 | 18484.529 | 87.443
1849.117 | 18485.863 | 87.4409
1849.208 | 18487 | 87.4382
1849.309 | 18487.807 | 87.4293
1849.401 | 18488.384 | 87.4306
1849.521 | 18489.471 | 87.4266
1849.604 | 18490.921 | 87.4321
1849.722 | 18491.843 | 87.4275
1849.818 | 18492.815 | 87.4285
1849.914 | 18494.05 | 87.4313
1850.014 | 18494.61 | 87.4337
1850.107 | 18495.302 | 87.4331
1850.204 | 18496.752 | 87.4338
1850.326 | 18497.345 | 87.4382
1850.408 | 18498.613 | 87.4359
1850.511 | 18499.256 | 87.4382
1850.612 | 18500.145 | 87.4408
1850.713 | 18501.134 | 87.4425
1850.8 | 18502.698 | 87.4439
1850.903 | 18503.983 | 87.444
1851.006 | 18504.774 | 87.4445
1851.103 | 18505.219 | 87.4449
1851.203 | 18505.977 | 87.4472
1851.323 | 18507.756 | 87.4506
1851.416 | 18508.777 | 87.4503
1851.527 | 18509.485 | 87.4527
1851.611 | 18510.77 | 87.4556
1851.705 | 18511.413 | 87.4578
1851.804 | 18512.236 | 87.4625
1851.902 | 18513.916 | 87.4603
1852.032 | 18514.658 | 87.4642
1852.106 | 18515.234 | 87.4664
1852.201 | 18516.107 | 87.4654
1852.33 | 18517.804 | 87.4673
1852.409 | 18518.364 | 87.4727
1852.512 | 18519.484 | 87.4681
1852.633 | 18520.901 | 87.4713
1852.732 | 18522.021 | 87.4735
1852.828 | 18522.861 | 87.4749
1852.93 | 18523.569 | 87.4768
1853.042 | 18524.442 | 87.4786
1853.124 | 18526.156 | 87.4785
1853.234 | 18526.93 | 87.4847
1853.3 | 18526.93 | 87.4829
1853.424 | 18528.841 | 87.4844
1853.5 | 18529.499 | 87.488
1853.601 | 18529.499 | 87.488
1853.721 | 18531.806 | 87.491
1853.802 | 18532.267 | 87.4934
1853.905 | 18532.959 | 87.4935
1854.001 | 18533.947 | 87.4998
1854.129 | 18535.874 | 87.4995
1854.225 | 18536.83 | 87.5014
1854.302 | 18537.769 | 87.504
1854.43 | 18538.576 | 87.5026
1854.54 | 18539.202 | 87.5043
1854.631 | 18540.964 | 87.5091
1854.701 | 18540.964 | 87.5093
1854.825 | 18542.958 | 87.5112
1854.932 | 18543.798 | 87.5125
1855.017 | 18545.05 | 87.5127
1855.119 | 18545.774 | 87.5153
1855.237 | 18546.615 | 87.5183
1855.322 | 18547.817 | 87.5177
1855.425 | 18548.377 | 87.5223
1855.503 | 18549.151 | 87.5253
1855.622 | 18550.93 | 87.5281
1855.717 | 18551.803 | 87.5273
1855.8 | 18552.396 | 87.5285
1855.921 | 18553.549 | 87.528
1856.009 | 18554.11 | 87.5318
1856.122 | 18555.839 | 87.5308
1856.215 | 18556.383 | 87.5338
1856.3 | 18557.19 | 87.5363
1856.412 | 18558.705 | 87.5363
1856.518 | 18560.089 | 87.5352
1856.624 | 18560.814 | 87.5385
1856.702 | 18561.522 | 87.5395
1856.823 | 18562.593 | 87.5379
1856.901 | 18563.417 | 87.5422
1857.012 | 18565.031 | 87.5412
1857.119 | 18565.805 | 87.5435
1857.222 | 18566.497 | 87.5418
1857.313 | 18567.288 | 87.545
1857.422 | 18568.029 | 87.5489
1857.52 | 18569.1 | 87.5509
1857.613 | 18570.104 | 87.5507
1857.712 | 18571.06 | 87.5518
1857.8 | 18571.999 | 87.5505
1857.912 | 18573.844 | 87.5544
1858.006 | 18574.42 | 87.5568
1858.104 | 18575.623 | 87.5573
1858.215 | 18576.315 | 87.5589
1858.316 | 18577.221 | 87.5549
1858.411 | 18578.967 | 87.5602
1858.518 | 18579.444 | 87.5576
1858.622 | 18580.482 | 87.5616
1858.718 | 18581.141 | 87.5629
1858.805 | 18582.97 | 87.5676
1858.906 | 18583.777 | 87.5638
1859.027 | 18584.32 | 87.5692
1859.118 | 18585.441 | 87.5718
1859.211 | 18586.989 | 87.5747
1859.321 | 18587.417 | 87.5747
1859.432 | 18589.048 | 87.5776
1859.501 | 18589.048 | 87.5813
1859.607 | 18590.662 | 87.5849
1859.707 | 18591.947 | 87.5812
1859.81 | 18592.375 | 87.585
1859.94 | 18594.006 | 87.587
1860.02 | 18594.435 | 87.5877
1860.116 | 18595.505 | 87.5905
1860.237 | 18596.592 | 87.5897
1860.324 | 18597.268 | 87.5889
1860.413 | 18598.421 | 87.5941
1860.506 | 18599.063 | 87.5958
1860.603 | 18600.002 | 87.5952
1860.711 | 18601.732 | 87.5999
1860.82 | 18602.391 | 87.5994
1860.904 | 18603.643 | 87.6018
1861.001 | 18604.582 | 87.6025
1861.129 | 18605.982 | 87.6009
1861.203 | 18606.443 | 87.6055
1861.309 | 18607.333 | 87.6072
1861.429 | 18608.848 | 87.605
1861.532 | 18610.001 | 87.6081
1861.623 | 18610.841 | 87.6133
1861.702 | 18611.517 | 87.617
1861.801 | 18612.571 | 87.6167
1861.907 | 18613.312 | 87.6158
1862.023 | 18614.927 | 87.617
1862.12 | 18616.228 | 87.6137
1862.201 | 18616.228 | 87.6156
1862.301 | 18616.953 | 87.6136
1862.43 | 18618.88 | 87.6178
1862.524 | 18619.852 | 87.6189
1862.607 | 18620.577 | 87.6198
1862.724 | 18622.125 | 87.6214
1862.8 | 18622.125 | 87.623
1862.923 | 18623.822 | 87.6207
1863.002 | 18624.481 | 87.6203
1863.124 | 18625.93 | 87.6223
1863.232 | 18626.573 | 87.6236
1863.325 | 18627.199 | 87.6262
1863.416 | 18629.027 | 87.6263
1863.523 | 18629.834 | 87.6281
1863.603 | 18629.834 | 87.6287
1863.716 | 18631.712 | 87.6275
1863.8 | 18632.173 | 87.6294
1863.904 | 18632.915 | 87.6312
1864.019 | 18634.875 | 87.6315
1864.102 | 18635.501 | 87.6293
1864.212 | 18636.473 | 87.6306
1864.324 | 18637.28 | 87.6326
1864.406 | 18638.153 | 87.632
1864.519 | 18639.883 | 87.6351
1864.64 | 18640.443 | 87.6362
1864.713 | 18641.711 | 87.6358
1864.802 | 18642.353 | 87.6351
1864.915 | 18644.05 | 87.6364
1865.019 | 18644.775 | 87.6382
1865.105 | 18645.417 | 87.6409
1865.228 | 18646.537 | 87.639
1865.302 | 18647.18 | 87.64
1865.414 | 18648.86 | 87.6401
1865.505 | 18649.404 | 87.6414
1865.627 | 18650.54 | 87.6417
1865.707 | 18651.166 | 87.6447
1865.813 | 18652.847 | 87.6461
1865.916 | 18653.308 | 87.6462
1866.01 | 18654.049 | 87.6457
1866.116 | 18655.795 | 87.6481
1866.213 | 18656.47 | 87.6475
1866.311 | 18657.673 | 87.647
1866.404 | 18658.414 | 87.6521
1866.505 | 18659.172 | 87.6494
1866.603 | 18660.902 | 87.6496
1866.722 | 18661.593 | 87.6468
1866.808 | 18662.763 | 87.6498
1866.922 | 18663.587 | 87.6513
1867.002 | 18664.13 | 87.652
1867.108 | 18665.794 | 87.6553
1867.201 | 18666.354 | 87.6521
1867.322 | 18667.491 | 87.6521
1867.419 | 18668.117 | 87.6557
1867.511 | 18669.105 | 87.6547
1867.6 | 18670.868 | 87.6558
1867.704 | 18670.868 | 87.657
1867.812 | 18672.712 | 87.6562
1867.921 | 18673.404 | 87.6574
1868.017 | 18674.524 | 87.6535
1868.103 | 18675.612 | 87.6575
1868.212 | 18676.304 | 87.6558
1868.315 | 18677.374 | 87.6562
1868.409 | 18678.066 | 87.6554
1868.506 | 18679.746 | 87.6559
1868.613 | 18680.339 | 87.6581
1868.705 | 18681.937 | 87.6568
1868.833 | 18682.827 | 87.6559
1868.902 | 18683.486 | 87.6564
1869.027 | 18684.985 | 87.6544
1869.126 | 18685.825 | 87.656
1869.205 | 18686.517 | 87.6578
1869.331 | 18688.016 | 87.6584
1869.4 | 18688.016 | 87.6603
1869.508 | 18689.679 | 87.6629
1869.621 | 18690.371 | 87.6614
1869.729 | 18692.2 | 87.6621
1869.803 | 18692.2 | 87.6605
1869.928 | 18693.83 | 87.6604
1870.024 | 18694.786 | 87.6612
1870.103 | 18695.494 | 87.6604
1870.234 | 18696.548 | 87.6659
1870.308 | 18697.224 | 87.6648
1870.401 | 18698.904 | 87.6622
1870.521 | 18699.744 | 87.6603
1870.6 | 18700.469 | 87.6643
1870.723 | 18701.902 | 87.6576
1870.817 | 18702.396 | 87.6526
1870.912 | 18703.302 | 87.6503
1871.033 | 18704.554 | 87.6454
1871.117 | 18705.213 | 87.6454
1871.226 | 18706.448 | 87.6413
1871.305 | 18707.14 | 87.6409
1871.429 | 18708.87 | 87.6342
1871.519 | 18709.809 | 87.6302
1871.604 | 18710.254 | 87.6321
1871.705 | 18710.978 | 87.6314
1871.801 | 18711.983 | 87.6284
1871.927 | 18713.878 | 87.6268
1872.024 | 18714.833 | 87.6285
1872.12 | 18715.788 | 87.6256
1872.206 | 18716.431 | 87.6286
1872.327 | 18717.617 | 87.6311
1872.406 | 18718.193 | 87.6277
1872.515 | 18719.841 | 87.6333
1872.615 | 18720.318 | 87.6296
1872.723 | 18721.817 | 87.6276
1872.823 | 18722.526 | 87.6278
1872.922 | 18723.942 | 87.6264
1873.015 | 18724.832 | 87.6305
1873.127 | 18725.557 | 87.627
1873.218 | 18726.446 | 87.6263
1873.33 | 18727.896 | 87.6294
1873.413 | 18728.835 | 87.6263
1873.505 | 18729.411 | 87.6261
1873.616 | 18730.713 | 87.6252
1873.714 | 18731.602 | 87.6285
1873.817 | 18732.871 | 87.6273
1873.922 | 18733.398 | 87.6279
1874.015 | 18735.045 | 87.6273
1874.106 | 18735.901 | 87.6268
1874.203 | 18736.478 | 87.6165
1874.305 | 18737.516 | 87.6094
1874.416 | 18738.85 | 87.6054
1874.51 | 18739.46 | 87.6065
1874.608 | 18740.267 | 87.6067
1874.704 | 18741.255 | 87.6071
1874.808 | 18742.771 | 87.6031
1874.914 | 18743.495 | 87.6034
1875.009 | 18744.632 | 87.601
1875.103 | 18745.126 | 87.6036
1875.203 | 18746.708 | 87.6004
1875.318 | 18747.515 | 87.6032
1875.414 | 18748.108 | 87.6028
1875.506 | 18749.903 | 87.5983
1875.6 | 18750.364 | 87.5963
1875.711 | 18751.155 | 87.5982
1875.811 | 18752.687 | 87.5988
1875.9 | 18753.346 | 87.5985
1876 | 18754.483 | 87.6
1876.1 | 18755.866 | 87.6038
1876.234 | 18756.641 | 87.6075
1876.311 | 18757.217 | 87.6054
1876.418 | 18758.304 | 87.6089
1876.53 | 18759.984 | 87.6114
1876.61 | 18760.594 | 87.6093
1876.705 | 18761.615 | 87.6104
1876.801 | 18762.587 | 87.6088
1876.911 | 18763.295 | 87.6086
1877.006 | 18764.959 | 87.6048
1877.12 | 18765.404 | 87.6023
1877.231 | 18767.183 | 87.5946
1877.328 | 18767.809 | 87.5886
1877.439 | 18768.995 | 87.5884
1877.518 | 18769.572 | 87.5876
1877.602 | 18770.626 | 87.5865
1877.738 | 18771.96 | 87.5816
1877.803 | 18771.96 | 87.5789
1877.925 | 18773.854 | 87.573
1878.016 | 18774.349 | 87.5823
1878.107 | 18775.452 | 87.5798
1878.23 | 18776.852 | 87.5807
1878.308 | 18777.676 | 87.5797
1878.4 | 18778.681 | 87.5646
1878.509 | 18779.29 | 87.5664
1878.625 | 18780.905 | 87.5584
1878.723 | 18781.794 | 87.5612
1878.803 | 18782.486 | 87.5735
1878.935 | 18783.524 | 87.565
1879.019 | 18785.089 | 87.5668
1879.126 | 18785.814 | 87.5552
1879.219 | 18786.72 | 87.5493
1879.321 | 18787.313 | 87.5614
1879.426 | 18788.12 | 87.5515
1879.522 | 18790.063 | 87.549
1879.618 | 18790.854 | 87.5453
1879.712 | 18791.431 | 87.5467
1879.821 | 18793.094 | 87.5261
1879.925 | 18793.819 | 87.524
1880.002 | 18794.462 | 87.5225
1880.12 | 18795.417 | 87.5209
1880.225 | 18796.06 | 87.5171
1880.304 | 18797.163 | 87.499
1880.418 | 18798.876 | 87.4942
1880.509 | 18799.436 | 87.4913
1880.63 | 18800.524 | 87.4871
1880.702 | 18801.183 | 87.4875
1880.814 | 18802.83 | 87.4867
1880.905 | 18803.406 | 87.4823
1881.017 | 18805.07 | 87.4804
1881.104 | 18805.07 | 87.4795
1881.22 | 18806.767 | 87.4771
1881.306 | 18807.409 | 87.4743
1881.43 | 18808.496 | 87.4728
1881.52 | 18809.864 | 87.4723
1881.615 | 18810.868 | 87.4718
1881.709 | 18811.428 | 87.4695
1881.81 | 18812.631 | 87.4671
1881.916 | 18813.306 | 87.4666
1882.026 | 18814.492 | 87.4639
1882.108 | 18815.333 | 87.4626
1882.219 | 18816.403 | 87.4576
1882.301 | 18817.062 | 87.458
1882.42 | 18818.792 | 87.4505
1882.505 | 18819.615 | 87.4492
1882.61 | 18820.752 | 87.4432
1882.701 | 18821.345 | 87.4445
1882.821 | 18822.449 | 87.4395
1882.914 | 18823.964 | 87.4369
1883.004 | 18824.442 | 87.4352
1883.105 | 18825.611 | 87.4325
1883.233 | 18826.32 | 87.4313
1883.317 | 18827.456 | 87.4287
1883.402 | 18828.857 | 87.4255
1883.517 | 18829.4 | 87.4264
1883.603 | 18829.4 | 87.4257
1883.714 | 18831.723 | 87.4222
1883.82 | 18832.382 | 87.4208
1883.913 | 18833.535 | 87.4186
1884.007 | 18834.951 | 87.4161
1884.124 | 18835.446 | 87.4134
1884.234 | 18836.549 | 87.4134
1884.309 | 18837.323 | 87.4084
1884.406 | 18837.982 | 87.4054
1884.512 | 18839.448 | 87.4074
1884.613 | 18840.107 | 87.4063
1884.705 | 18841.886 | 87.4035
1884.832 | 18842.99 | 87.3996
1884.938 | 18844.275 | 87.3961
1885.008 | 18844.275 | 87.3956
1885.109 | 18844.967 | 87.3938
1885.229 | 18846.845 | 87.3823
1885.323 | 18847.405 | 87.3779
1885.413 | 18848.294 | 87.3754
1885.51 | 18849.019 | 87.3691
1885.605 | 18849.991 | 87.3672
1885.71 | 18851.671 | 87.3664
1885.819 | 18852.363 | 87.3646
1885.94 | 18853.516 | 87.364
1886.011 | 18854.241 | 87.3602
1886.126 | 18855.954 | 87.3571
1886.207 | 18856.514 | 87.3556
1886.303 | 18857.585 | 87.3509
1886.424 | 18858.524 | 87.3357
1886.51 | 18859.084 | 87.3352
1886.623 | 18860.797 | 87.3313
1886.704 | 18861.505 | 87.3301
1886.836 | 18862.922 | 87.3228
1886.904 | 18862.922 | 87.3245
1887.027 | 18864.816 | 87.3181
1887.121 | 18865.805 | 87.3189
1887.214 | 18866.464 | 87.3204
1887.321 | 18868.144 | 87.3174
1887.426 | 18868.803 | 87.3163
1887.523 | 18869.791 | 87.3156
1887.621 | 18870.763 | 87.3105
1887.724 | 18871.784 | 87.3099
1887.805 | 18872.278 | 87.3122
1887.917 | 18873.843 | 87.309
1888.027 | 18874.436 | 87.3074
1888.116 | 18876.051 | 87.3054
1888.203 | 18876.051 | 87.3056
1888.316 | 18877.714 | 87.3054
1888.432 | 18878.884 | 87.3032
1888.521 | 18879.79 | 87.3017
1888.604 | 18880.251 | 87.2987
1888.719 | 18881.898 | 87.3007
1888.807 | 18882.409 | 87.2975
1888.921 | 18883.677 | 87.294
1889.011 | 18884.221 | 87.2939
1889.117 | 18885.852 | 87.2915
1889.208 | 18886.445 | 87.2903
1889.322 | 18888.092 | 87.2881
1889.412 | 18888.784 | 87.2874
1889.516 | 18889.739 | 87.286
1889.61 | 18890.991 | 87.285
1889.729 | 18891.42 | 87.2823
1889.823 | 18892.836 | 87.283
1889.913 | 18892.836 | 87.2775
1890.027 | 18894.846 | 87.2782
1890.108 | 18895.422 | 87.2749
1890.218 | 18897.037 | 87.2728
1890.317 | 18897.86 | 87.2712
1890.408 | 18898.964 | 87.2722
1890.506 | 18899.425 | 87.2698
1890.641 | 18900.875 | 87.2716
1890.718 | 18901.764 | 87.2702
1890.811 | 18902.423 | 87.2684
1890.907 | 18903.626 | 87.2682
1891.003 | 18904.087 | 87.2687
1891.123 | 18905.8 | 87.2623
1891.21 | 18906.476 | 87.2634
1891.309 | 18907.925 | 87.2619
1891.409 | 18908.666 | 87.259
1891.515 | 18909.325 | 87.2577
1891.614 | 18910.973 | 87.258
1891.706 | 18911.582 | 87.2565
1891.809 | 18912.093 | 87.2527
1891.922 | 18912.982 | 87.2529
1892.01 | 18914.959 | 87.2459
1892.106 | 18915.387 | 87.25
1892.205 | 18916.886 | 87.2476
1892.307 | 18917.628 | 87.245
1892.408 | 18918.962 | 87.2459
1892.522 | 18919.423 | 87.244
1892.606 | 18920.626 | 87.2426
1892.714 | 18921.284 | 87.2409
1892.812 | 18922.174 | 87.2397
1892.912 | 18923.014 | 87.2364
1893.002 | 18924.678 | 87.2365
1893.132 | 18925.963 | 87.2345
1893.212 | 18926.556 | 87.2314
1893.308 | 18927.626 | 87.2329
1893.4 | 18928.499 | 87.2307
1893.56 | 18929.801 | 87.229
1893.651 | 18930.641 | 87.2256
1893.704 | 18931.399 | 87.2262
1893.81 | 18932.387 | 87.2264
1893.902 | 18933.853 | 87.222
1894.036 | 18934.627 | 87.2141
1894.102 | 18935.204 | 87.2102
1894.242 | 18936.275 | 87.2059
1894.305 | 18937.345 | 87.2067
1894.401 | 18938.037 | 87.2037
1894.506 | 18939.651 | 87.2022
1894.606 | 18940.244 | 87.1981
1894.723 | 18941.743 | 87.1957
1894.823 | 18942.732 | 87.1964
1894.923 | 18943.523 | 87.1929
1895.001 | 18944.445 | 87.1886
1895.137 | 18945.45 | 87.1868
1895.214 | 18946.24 | 87.1855
1895.325 | 18947.904 | 87.1652
1895.433 | 18948.481 | 87.1569
1895.527 | 18949.716 | 87.1587
1895.611 | 18950.408 | 87.1547
1895.72 | 18952.072 | 87.1546
1895.824 | 18952.747 | 87.1534
1895.902 | 18953.472 | 87.1503
1896.025 | 18954.543 | 87.1473
1896.14 | 18955.943 | 87.1475
1896.227 | 18956.816 | 87.1455
1896.324 | 18957.672 | 87.1412
1896.428 | 18958.826 | 87.14
1896.51 | 18958.826 | 87.1375
1896.62 | 18960.605 | 87.129
1896.727 | 18961.049 | 87.1143
1896.826 | 18961.049 | 87.1025
1896.924 | 18961.049 | 87.0923
1897.024 | 18961.049 | 87.0821
1897.09 | 18961.049 | 87.0767
1897.141 | 18961.049 | 87.0736
1897.207 | 18961.049 | 87.068
1897.311 | 18961.049 | 87.0497
1897.421 | 18961.049 | 87.0378
1897.519 | 18961.049 | 87.0342
1897.603 | 18961.049 | 87.0216
1897.71 | 18961.049 | 87.0079
1897.806 | 18961.049 | 86.9971

## POE unaged
Time (sec) | Position (microns) | Load (N) | Disp to subtract (mm) | Disp recorded (mm) | Corrected disp (mm) | Load (N) | Recorded "a" (mm) | "a" (mm) | Gc (J/m2) | Notes | Data to Report
0.119 | 1.697 | 0.1623 | 0.5438023 | 8 | 7.456198 | 69.8592 | 24.77 | 39.4 | 1712.659 |  | Gc_initial (J/m2) | 2055.135
0.201 | 1.697 | 0.1585 |  | 9.5 | 8.956198 | 78.092 | 26.81 | 41.44 | 2055.135 |  | Gc_plateau (and std dev) | 2427.633 | 66.69476
0.312 | 1.697 | 0.1609 | "a" to add (mm) | 11.2 | 10.6562 | 85.701 | 29.49 | 44.12 | 2345.755 |  | "a" to reach plateau (mm) |  | mm
0.423 | 1.697 | 0.1609 | 14.63 | 12.9 | 12.3562 | 90.6018 | 32.42 | 47.05 | 2511.638 | Plateau reached. Take data
0.5 | 1.697 | 0.1592 |  | 13.7 | 13.1562 | 90.6418 | 34.18 | 48.81 | 2479.598 | Take data | Note: This adhesion test was performed on the cell in a region WITHOUT busbars with 2 weeks vacuum desiccator preconditioning
0.616 | 1.697 | 0.1635 |  | 14.6 | 14.0562 | 91.7196 | 36.27 | 50.9 | 2458.834 | Take data | NOTE: this test was performed on the SAME COUPON (in a different REGION)
0.717 | 1.697 | 0.1644 |  | 15.6 | 15.0562 | 90.6014 | 38.24 | 52.87 | 2405.419 | Take data
0.833 | 1.697 | 0.1625 |  | 16.7 | 16.1562 | 88.6474 | 40.24 | 54.87 | 2339.173 | Take data
0.915 | 1.697 | 0.1653 |  | 18 | 17.4562 | 90.5997 | 42.57 | 57.2 | 2371.139 | Take data
1.019 | 1.697 | 0.1632
1.101 | 1.697 | 0.1563
1.223 | 1.697 | 0.158
1.319 | 1.697 | 0.1576
1.413 | 1.697 | 0.162
1.501 | 1.697 | 0.1639
1.62 | 1.697 | 0.1668
1.732 | 1.697 | 0.161
1.812 | 2.471 | 0.174
1.926 | 3.657 | 0.1926
2.038 | 4.333 | 0.2038
2.122 | 5.601 | 0.2171
2.211 | 6.804 | 0.2318
2.331 | 7.248 | 0.2453
2.41 | 8.467 | 0.2537
2.509 | 9.456 | 0.2715
2.626 | 10.279 | 0.2836
2.718 | 11.531 | 0.2982
2.8 | 11.531 | 0.306
2.92 | 13.607 | 0.3261
3.007 | 14.134 | 0.3339
3.117 | 15.303 | 0.3529
3.216 | 16.374 | 0.3611
3.318 | 17.544 | 0.3804
3.415 | 18.516 | 0.3935
3.521 | 19.224 | 0.4101
3.607 | 20.443 | 0.4184
3.722 | 21.102 | 0.4348
3.809 | 22.798 | 0.4466
3.901 | 23.227 | 0.458
4.019 | 24.347 | 0.4756
4.123 | 25.022 | 0.4914
4.218 | 25.879 | 0.5019
4.302 | 27.707 | 0.5132
4.416 | 28.383 | 0.5284
4.507 | 29.453 | 0.5447
4.616 | 30.557 | 0.5586
4.724 | 31.265 | 0.5725
4.801 | 32.699 | 0.5862
4.919 | 33.176 | 0.599
5.05 | 34.626 | 0.62
5.137 | 35.202 | 0.6291
5.204 | 36.405 | 0.643
5.307 | 36.866 | 0.6563
5.415 | 38.546 | 0.6722
5.5 | 39.37 | 0.6875
5.617 | 40.177 | 0.702
5.701 | 41.528 | 0.715
5.83 | 42.763 | 0.7319
5.921 | 43.225 | 0.744
6.043 | 44.312 | 0.7628
6.141 | 45.778 | 0.7781
6.229 | 46.766 | 0.7913
6.315 | 47.376 | 0.8002
6.405 | 48.446 | 0.8173
6.503 | 49.385 | 0.8319
6.627 | 50.621 | 0.8501
6.714 | 51.098 | 0.8602
6.826 | 52.647 | 0.8807
6.909 | 52.647 | 0.8921
7.027 | 54.64 | 0.9089
7.127 | 55.085 | 0.9191
7.205 | 56.156 | 0.9333
7.306 | 56.864 | 0.9465
7.425 | 58.626 | 0.9646
7.52 | 59.203 | 0.9755
7.601 | 60.686 | 0.9876
7.721 | 61.575 | 1.0059
7.808 | 62.267 | 1.0139
7.923 | 63.552 | 1.0343
8.031 | 64.82 | 1.0515
8.13 | 65.627 | 1.066
8.218 | 66.121 | 1.0771
8.328 | 67.653 | 1.0965
8.413 | 67.653 | 1.1024
8.505 | 68.774 | 1.1167
8.626 | 70.618 | 1.1387
8.714 | 71.08 | 1.1472
8.8 | 72.134 | 1.165
8.937 | 73.485 | 1.1814
9.006 | 74.045 | 1.1915
9.104 | 75.148 | 1.2066
9.201 | 75.906 | 1.2216
9.328 | 77.603 | 1.2398
9.408 | 78.114 | 1.2475
9.526 | 79.645 | 1.2698
9.602 | 80.173 | 1.2789
9.715 | 81.639 | 1.2984
9.801 | 82.232 | 1.3053
9.918 | 83.846 | 1.3251
10.031 | 84.324 | 1.3392
10.122 | 85.164 | 1.3533
10.235 | 85.889 | 1.3658
10.323 | 87.701 | 1.3846
10.415 | 88.294 | 1.3984
10.513 | 89.101 | 1.4173
10.609 | 90.073 | 1.4307
10.703 | 90.995 | 1.4395
10.818 | 92.511 | 1.4624
10.914 | 93.795 | 1.4764
11.011 | 94.257 | 1.4886
11.126 | 95.624 | 1.5038
11.225 | 95.624 | 1.5175
11.315 | 97.634 | 1.5319
11.425 | 98.638 | 1.5448
11.518 | 99.841 | 1.5584
11.633 | 100.319 | 1.5721
11.713 | 101.472 | 1.5887
11.81 | 102.74 | 1.5996
11.904 | 103.251 | 1.6147
12.012 | 104.585 | 1.6288
12.112 | 105.606 | 1.6428
12.226 | 106.216 | 1.6548
12.313 | 107.237 | 1.6735
12.425 | 108.604 | 1.6877
12.511 | 109.313 | 1.7015
12.616 | 109.939 | 1.7147
12.708 | 111.553 | 1.726
12.813 | 112.047 | 1.7421
12.918 | 113.546 | 1.7544
13.025 | 114.205 | 1.7704
13.111 | 115.226 | 1.7846
13.21 | 115.786 | 1.7953
13.316 | 117.549 | 1.8101
13.414 | 118.521 | 1.8218
13.521 | 119.163 | 1.8384
13.633 | 120.646 | 1.8592
13.716 | 121.14 | 1.8708
13.848 | 122.606 | 1.8922
13.92 | 123.166 | 1.9012
14.014 | 124.319 | 1.9128
14.106 | 125.143 | 1.9326
14.23 | 126.609 | 1.9486
14.305 | 127.202 | 1.9623
14.401 | 128.487 | 1.9761
14.529 | 129.623 | 1.9911
14.606 | 130.101 | 2.0005
14.736 | 131.6 | 2.0248
14.811 | 132.144 | 2.0317
14.926 | 133.89 | 2.0486
15.037 | 135.059 | 2.0662
15.105 | 135.059 | 2.0758
15.226 | 136.575 | 2.0929
15.307 | 137.366 | 2.1029
15.402 | 138.37 | 2.1157
15.511 | 139.194 | 2.1314
15.6 | 140.66 | 2.1493
15.712 | 141.253 | 2.1624
15.822 | 142.703 | 2.1802
15.944 | 143.296 | 2.1938
16.007 | 144.086 | 2.2013
16.104 | 144.729 | 2.217
16.228 | 146.722 | 2.2361
16.31 | 147.282 | 2.2418
16.426 | 148.583 | 2.264
16.528 | 149.572 | 2.2779
16.605 | 150.231 | 2.2884
16.728 | 151.268 | 2.3038
16.81 | 151.944 | 2.3143
16.928 | 153.608 | 2.3358
17.004 | 154.085 | 2.3463
17.101 | 155.288 | 2.3605
17.229 | 156.754 | 2.3798
17.309 | 157.265 | 2.3861
17.425 | 158.698 | 2.4072
17.51 | 159.192 | 2.413
17.617 | 160.806 | 2.4355
17.703 | 160.806 | 2.4436
17.83 | 162.355 | 2.4595
17.904 | 162.981 | 2.4672
18.016 | 164.463 | 2.4899
18.127 | 165.55 | 2.5031
18.204 | 166.127 | 2.5135
18.317 | 167.642 | 2.5286
18.43 | 168.697 | 2.5431
18.533 | 169.257 | 2.5568
18.604 | 170.014 | 2.5662
18.724 | 171.167 | 2.5853
18.811 | 172.749 | 2.5972
18.912 | 173.605 | 2.6121
19.042 | 174.198 | 2.6242
19.117 | 175.286 | 2.6368
19.209 | 176.01 | 2.6512
19.308 | 177.707 | 2.6659
19.417 | 178.218 | 2.6829
19.5 | 178.975 | 2.6882
19.621 | 180.096 | 2.7103
19.709 | 181.743 | 2.7254
19.808 | 182.204 | 2.7366
19.925 | 183.621 | 2.749
20.013 | 184.362 | 2.7597
20.105 | 185.696 | 2.7773
20.212 | 186.24 | 2.7848
20.313 | 187.36 | 2.8066
20.418 | 187.953 | 2.8118
20.516 | 189.057 | 2.8318
20.609 | 190.72 | 2.8449
20.731 | 191.313 | 2.8604
20.812 | 192.78 | 2.8747
20.91 | 193.241 | 2.889
21.001 | 194.657 | 2.9034
21.102 | 195.201 | 2.9167
21.201 | 196.453 | 2.9316
21.308 | 197.029 | 2.9458
21.416 | 198.166 | 2.9585
21.504 | 199.682 | 2.9711
21.639 | 200.34 | 2.9917
21.71 | 201.032 | 2.9991
21.806 | 202.548 | 3.0153
21.906 | 203.404 | 3.027
22.014 | 204.03 | 3.0444
22.148 | 205.595 | 3.0597
22.205 | 206.155 | 3.0717
22.302 | 207.49 | 3.0845
22.405 | 207.967 | 3.0986
22.506 | 209.68 | 3.1137
22.603 | 210.24 | 3.124
22.733 | 211.657 | 3.1453
22.808 | 212.151 | 3.157
22.906 | 213.683 | 3.1687
23.003 | 214.243 | 3.1807
23.11 | 215.1 | 3.1934
23.204 | 215.759 | 3.2069
23.315 | 216.714 | 3.2211
23.402 | 218.51 | 3.2355
23.502 | 219.333 | 3.2433
23.642 | 220.552 | 3.2629
23.707 | 221.261 | 3.2692
23.812 | 222.233 | 3.2857
23.9 | 223.633 | 3.3013
24.036 | 224.72 | 3.3169
24.124 | 225.593 | 3.3283
24.202 | 226.021 | 3.3419
24.306 | 227.24 | 3.3541
24.423 | 228.278 | 3.3745
24.522 | 229.843 | 3.3876
24.62 | 230.551 | 3.4025
24.733 | 230.98 | 3.4122
24.83 | 232.759 | 3.4282
24.906 | 233.22 | 3.4378
25.021 | 234.669 | 3.4608
25.139 | 235.262 | 3.4704
25.224 | 236.053 | 3.4836
25.306 | 237.025 | 3.4948
25.402 | 238.162 | 3.5061
25.525 | 239.315 | 3.5262
25.607 | 239.908 | 3.5359
25.724 | 241.571 | 3.5489
25.809 | 242.049 | 3.5626
25.924 | 243.565 | 3.5829
26 | 244.207 | 3.5893
26.119 | 245.657 | 3.6051
26.215 | 246.76 | 3.6224
26.303 | 247.32 | 3.6295
26.434 | 248.226 | 3.646
26.503 | 248.984 | 3.6608
26.622 | 250.681 | 3.6764
26.707 | 251.274 | 3.6852
26.82 | 252.279 | 3.7001
26.921 | 252.839 | 3.7161
27.015 | 253.827 | 3.7327
27.114 | 255.771 | 3.7471
27.211 | 256.331 | 3.7575
27.33 | 257.665 | 3.7733
27.421 | 258.341 | 3.7864
27.513 | 259.757 | 3.7996
27.612 | 260.433 | 3.814
27.729 | 260.894 | 3.8281
27.814 | 261.899 | 3.8421
27.912 | 263.744 | 3.8541
28.012 | 264.271 | 3.8669
28.117 | 265.473 | 3.8791
28.219 | 266.379 | 3.8937
28.312 | 267.746 | 3.9093
28.411 | 268.257 | 3.9209
28.507 | 269.69 | 3.9368
28.604 | 270.366 | 3.9492
28.714 | 271.766 | 3.9592
28.813 | 272.326 | 3.9738
28.914 | 273.611 | 3.9903
29.012 | 274.204 | 4.0056
29.103 | 275.653 | 4.0206
29.209 | 276.213 | 4.0359
29.31 | 277.548 | 4.0426
29.413 | 278.157 | 4.0587
29.515 | 278.75 | 4.0733
29.614 | 280.513 | 4.0864
29.703 | 281.699 | 4.0994
29.803 | 282.176 | 4.1153
29.912 | 283.445 | 4.1283
30.01 | 284.746 | 4.1403
30.104 | 285.339 | 4.153
30.234 | 286.278 | 4.1657
30.332 | 287.777 | 4.1843
30.416 | 288.518 | 4.193
30.507 | 289.359 | 4.2048
30.609 | 289.82 | 4.219
30.704 | 290.759 | 4.2356
30.835 | 292.406 | 4.2514
30.905 | 293.724 | 4.2569
31.011 | 294.284 | 4.2728
31.105 | 295.371 | 4.2852
31.209 | 296.244 | 4.3002
31.311 | 297.463 | 4.3161
31.434 | 298.649 | 4.3319
31.526 | 299.868 | 4.3496
31.632 | 300.626 | 4.3624
31.72 | 301.301 | 4.371
31.801 | 302.339 | 4.3835
31.93 | 303.591 | 4.4039
32.024 | 304.134 | 4.4141
32.102 | 305.222 | 4.4276
32.226 | 306.572 | 4.4434
32.306 | 307.231 | 4.4502
32.433 | 308.22 | 4.4745
32.506 | 308.961 | 4.4798
32.626 | 310.608 | 4.5006
32.729 | 311.58 | 4.5138
32.808 | 312.091 | 4.5227
32.933 | 313.507 | 4.5371
33.009 | 314.117 | 4.5477
33.105 | 315.155 | 4.5589
33.201 | 315.715 | 4.5704
33.323 | 317.51 | 4.588
33.402 | 318.004 | 4.5955
33.522 | 319.273 | 4.6138
33.633 | 319.849 | 4.6272
33.717 | 321.777 | 4.6433
33.804 | 321.777 | 4.6512
33.922 | 323.539 | 4.6695
34.017 | 324.33 | 4.6813
34.136 | 325.483 | 4.6963
34.224 | 326.34 | 4.7088
34.315 | 327.789 | 4.7255
34.402 | 328.201 | 4.73
34.52 | 329.305 | 4.7491
34.632 | 330.688 | 4.7633
34.715 | 331.578 | 4.7777
34.831 | 332.187 | 4.7911
34.922 | 333.308 | 4.8038
35.007 | 333.999 | 4.8125
35.113 | 335.432 | 4.8318
35.201 | 335.894 | 4.8393
35.328 | 337.327 | 4.8614
35.432 | 338.678 | 4.8722
35.511 | 339.254 | 4.8882
35.62 | 340.045 | 4.902
35.713 | 340.967 | 4.908
35.82 | 342.647 | 4.926
35.913 | 343.191 | 4.9378
36.019 | 344.641 | 4.9573
36.109 | 345.382 | 4.9701
36.218 | 346.799 | 4.9795
36.313 | 347.457 | 4.9927
36.429 | 348.627 | 5.0055
36.51 | 349.434 | 5.0177
36.623 | 350.225 | 5.0297
36.718 | 350.9 | 5.0446
36.809 | 352.548 | 5.0582
36.908 | 353.701 | 5.0675
37.016 | 354.145 | 5.0812
37.114 | 355.595 | 5.0954
37.202 | 356.303 | 5.1103
37.313 | 357.193 | 5.1239
37.413 | 357.769 | 5.1366
37.505 | 358.741 | 5.1489
37.609 | 360.553 | 5.161
37.708 | 361.393 | 5.1769
37.8 | 362.777 | 5.1876
37.917 | 363.354 | 5.1986
38 | 364.342 | 5.2158
38.103 | 365.314 | 5.2279
38.243 | 366.632 | 5.2451
38.318 | 367.076 | 5.2569
38.407 | 368.51 | 5.2693
38.503 | 369.317 | 5.2871
38.631 | 370.585 | 5.3047
38.718 | 371.112 | 5.3133
38.806 | 372.694 | 5.3269
38.947 | 373.287 | 5.344
39.007 | 374.407 | 5.3516
39.12 | 375.082 | 5.3671
39.204 | 376.68 | 5.3788
39.302 | 377.158 | 5.3926
39.432 | 378.772 | 5.4104
39.55 | 379.546 | 5.4197
39.62 | 380.189 | 5.4287
39.705 | 381.408 | 5.4438
39.837 | 382.066 | 5.462
39.91 | 383.022 | 5.4714
40.033 | 384.356 | 5.4898
40.115 | 384.966 | 5.4972
40.205 | 386.036 | 5.5142
40.335 | 387.321 | 5.5298
40.402 | 387.98 | 5.5397
40.51 | 389.199 | 5.5499
40.631 | 390.616 | 5.569
40.708 | 391.093 | 5.575
40.833 | 392.955 | 5.5943
40.905 | 392.955 | 5.6038
41.024 | 394.569 | 5.6219
41.12 | 395.525 | 5.6321
41.234 | 396.48 | 5.6497
41.321 | 397.847 | 5.6595
41.401 | 397.847 | 5.6645
41.52 | 399.544 | 5.6843
41.611 | 400.285 | 5.6944
41.719 | 401.274 | 5.7114
41.807 | 401.949 | 5.7203
41.902 | 402.707 | 5.7322
42.023 | 404.552 | 5.7519
42.135 | 405.672 | 5.7643
42.211 | 406.248 | 5.7717
42.326 | 407.698 | 5.7931
42.411 | 408.274 | 5.801
42.516 | 409.609 | 5.8163
42.623 | 410.284 | 5.8309
42.7 | 410.861 | 5.8409
42.817 | 412.607 | 5.8593
42.902 | 413.299 | 5.8658
43.025 | 414.205 | 5.886
43.11 | 415.012 | 5.8962
43.229 | 416.643 | 5.9188
43.327 | 417.581 | 5.9249
43.422 | 418.306 | 5.9396
43.511 | 418.833 | 5.9529
43.618 | 420.629 | 5.9642
43.711 | 421.156 | 5.9753
43.81 | 422.737 | 5.9915
43.921 | 423.199 | 6.0016
44.003 | 423.973 | 6.0122
44.121 | 425.571 | 6.0496
44.202 | 426.197 | 5.9822
44.311 | 427.531 | 6.0021
44.409 | 428.025 | 6.0381
44.522 | 429.574 | 6.0731
44.612 | 430.348 | 6.0869
44.724 | 431.007 | 6.0922
44.824 | 432.588 | 6.0952
44.945 | 433.263 | 6.1152
45.013 | 434.384 | 6.1406
45.108 | 435.685 | 6.1529
45.205 | 436.476 | 6.1609
45.333 | 437.25 | 6.1743
45.42 | 438.304 | 6.1847
45.516 | 438.848 | 6.2051
45.61 | 439.787 | 6.2164
45.712 | 441.401 | 6.2351
45.816 | 442.505 | 6.25
45.922 | 443.163 | 6.2647
46.005 | 444.317 | 6.2738
46.112 | 445.568 | 6.2887
46.219 | 446.524 | 6.3021
46.309 | 447.298 | 6.3174
46.403 | 447.842 | 6.3302
46.533 | 449.588 | 6.3491
46.62 | 450.098 | 6.3563
46.708 | 451.713 | 6.3708
46.814 | 452.289 | 6.3868
46.91 | 453.376 | 6.3965
47.012 | 454.365 | 6.4099
47.105 | 454.876 | 6.4255
47.23 | 456.622 | 6.443
47.344 | 457.577 | 6.4582
47.408 | 458.104 | 6.4665
47.532 | 459.62 | 6.4854
47.605 | 460.641 | 6.4954
47.712 | 461.119 | 6.5089
47.837 | 462.305 | 6.5286
47.905 | 463.672 | 6.5385
48.016 | 464.15 | 6.5468
48.108 | 465.089 | 6.5626
48.24 | 466.538 | 6.5821
48.31 | 467.181 | 6.5913
48.428 | 468.597 | 6.6094
48.527 | 469.569 | 6.6222
48.603 | 470.36 | 6.634
48.734 | 471.414 | 6.6467
48.815 | 471.958 | 6.6612
48.907 | 473.094 | 6.6758
49.028 | 474.577 | 6.6955
49.105 | 475.054 | 6.7046
49.228 | 476.323 | 6.7234
49.308 | 476.883 | 6.731
49.402 | 478.085 | 6.7435
49.533 | 479.601 | 6.7666
49.605 | 480.326 | 6.773
49.726 | 481.858 | 6.7897
49.827 | 482.566 | 6.8043
49.904 | 483.192 | 6.815
50.026 | 484.592 | 6.829
50.128 | 485.58 | 6.8446
50.204 | 486.19 | 6.8496
50.324 | 487.327 | 6.8688
50.402 | 488.002 | 6.879
50.516 | 489.781 | 6.8957
50.619 | 490.358 | 6.9115
50.73 | 491.296 | 6.9243
50.814 | 491.972 | 6.9371
50.921 | 493.537 | 6.9524
51.004 | 494.212 | 6.9621
51.116 | 495.184 | 6.9806
51.22 | 496.601 | 6.9926
51.314 | 497.408 | 7.0056
51.41 | 497.918 | 7.0145
51.515 | 499.45 | 7.0336
51.632 | 500.258 | 7.0485
51.721 | 501.526 | 7.0543
51.801 | 502.152 | 7.0673
51.918 | 503.832 | 7.0848
52.035 | 504.293 | 7.1003
52.122 | 505.282 | 7.1123
52.2 | 505.891 | 7.1216
52.314 | 507.44 | 7.1424
52.419 | 508.461 | 7.1548
52.51 | 509.696 | 7.1697
52.609 | 510.224 | 7.1814
52.718 | 511.624 | 7.195
52.809 | 512.332 | 7.2079
52.914 | 513.057 | 7.2225
53.011 | 514.704 | 7.2347
53.121 | 515.297 | 7.2502
53.21 | 516.038 | 7.2624
53.32 | 517.537 | 7.2757
53.423 | 518.328 | 7.289
53.522 | 519.564 | 7.3032
53.606 | 520.124 | 7.3156
53.721 | 521.54 | 7.3305
53.809 | 522.216 | 7.3435
53.907 | 522.973 | 7.3595
54.017 | 524.456 | 7.3725
54.109 | 524.917 | 7.383
54.216 | 526.498 | 7.4003
54.305 | 527.487 | 7.4133
54.411 | 528.179 | 7.4238
54.513 | 529.727 | 7.4343
54.61 | 530.353 | 7.4462
54.711 | 531.028 | 7.4616
54.806 | 531.753 | 7.4738
54.918 | 533.499 | 7.4896
55.025 | 534.175 | 7.5019
55.106 | 535.328 | 7.5118
55.248 | 536.596 | 7.5328
55.307 | 537.387 | 7.5394
55.409 | 538.425 | 7.5523
55.519 | 539.117 | 7.5672
55.612 | 540.286 | 7.5831
55.703 | 540.912 | 7.5958
55.81 | 542.691 | 7.6065
55.902 | 543.334 | 7.6211
56.008 | 544.108 | 7.6329
56.129 | 545.59 | 7.6504
56.205 | 546.068 | 7.6589
56.336 | 547.6 | 7.6797
56.412 | 548.111 | 7.6876
56.525 | 549.84 | 7.7038
56.628 | 550.565 | 7.7169
56.722 | 551.273 | 7.7247
56.8 | 552.278 | 7.742
56.904 | 553.069 | 7.7565
57.038 | 554.535 | 7.7642
57.102 | 555.013 | 7.7768
57.207 | 556.232 | 7.7902
57.305 | 557.368 | 7.7984
57.425 | 558.653 | 7.8179
57.511 | 559.263 | 7.8283
57.632 | 560.745 | 7.842
57.708 | 560.745 | 7.8543
57.801 | 562.458 | 7.8646
57.923 | 563.661 | 7.884
58 | 564.221 | 7.8963
58.127 | 565.868 | 7.9126
58.224 | 566.543 | 7.9246
58.318 | 567.746 | 7.9401
58.438 | 568.471 | 7.9484
58.524 | 569.196 | 7.9644
58.606 | 569.986 | 7.9728
58.709 | 571.255 | 7.9893
58.827 | 572.572 | 8.0058
58.915 | 573.33 | 8.017
59.032 | 574.648 | 8.0325
59.119 | 575.422 | 8.0488
59.239 | 575.933 | 8.0655
59.336 | 577.679 | 8.0785
59.421 | 578.519 | 8.0895
59.502 | 578.997 | 8.096
59.622 | 580.529 | 8.1154
59.703 | 581.171 | 8.1266
59.819 | 582.176 | 8.1433
59.933 | 583.296 | 8.1545
60.024 | 584.268 | 8.1675
60.123 | 584.861 | 8.1808
60.229 | 586.591 | 8.1899
60.32 | 587.414 | 8.2055
60.415 | 588.732 | 8.2184
60.503 | 588.732 | 8.2277
60.609 | 590.528 | 8.2448
60.731 | 591.104 | 8.2556
60.816 | 592.208 | 8.2643
60.913 | 593.559 | 8.2793
61.001 | 594.119 | 8.2882
61.111 | 595.156 | 8.307
61.213 | 596.721 | 8.3166
61.311 | 597.248 | 8.331
61.408 | 598.023 | 8.3473
61.519 | 599.324 | 8.3598
61.606 | 600.642 | 8.3697
61.712 | 601.383 | 8.3845
61.805 | 602.635 | 8.3996
61.925 | 603.146 | 8.4125
62.023 | 603.887 | 8.4209
62.119 | 604.842 | 8.4289
62.206 | 606.704 | 8.4436
62.304 | 607.116 | 8.456
62.416 | 608.4 | 8.4696
62.508 | 608.928 | 8.4833
62.602 | 610.657 | 8.4969
62.702 | 611.118 | 8.5129
62.817 | 611.876 | 8.5243
62.912 | 613.375 | 8.5343
63.002 | 614.594 | 8.5501
63.107 | 615.385 | 8.5631
63.253 | 616.851 | 8.5798
63.307 | 616.851 | 8.592
63.41 | 618.498 | 8.6051
63.505 | 619.635 | 8.6152
63.612 | 620.195 | 8.6295
63.709 | 621.694 | 8.6451
63.802 | 622.287 | 8.6575
63.935 | 623.605 | 8.6755
64.051 | 624.824 | 8.6896
64.106 | 624.824 | 8.6978
64.233 | 626.62 | 8.7155
64.305 | 627.296 | 8.7243
64.405 | 628.086 | 8.7399
64.516 | 629.486 | 8.7546
64.604 | 630.623 | 8.7652
64.701 | 631.134 | 8.778
64.845 | 632.55 | 8.7966
64.908 | 633.259 | 8.8052
65.011 | 634.181 | 8.8156
65.126 | 635.565 | 8.8316
65.211 | 636.257 | 8.842
65.304 | 637.179 | 8.8529
65.422 | 638.942 | 8.8732
65.501 | 638.942 | 8.8758
65.623 | 640.507 | 8.8948
65.726 | 641.511 | 8.9084
65.802 | 642.039 | 8.924
65.905 | 643.208 | 8.9336
66.036 | 644.691 | 8.9514
66.126 | 645.564 | 8.9656
66.21 | 646.272 | 8.9688
66.33 | 647.227 | 8.9879
66.434 | 648.661 | 9.0023
66.532 | 649.369 | 9.0148
66.621 | 650.242 | 9.0263
66.714 | 651.066 | 9.0337
66.835 | 652.202 | 9.0541
66.918 | 652.976 | 9.0665
67.003 | 653.8 | 9.0731
67.106 | 655.217 | 9.0868
67.203 | 656.106 | 9.098
67.322 | 657.523 | 9.1126
67.401 | 658.001 | 9.1252
67.525 | 659.269 | 9.1445
67.625 | 660.834 | 9.1568
67.714 | 661.542 | 9.1678
67.828 | 662.119 | 9.1802
67.914 | 663.733 | 9.194
68.014 | 664.507 | 9.2065
68.139 | 665.133 | 9.2179
68.216 | 666.797 | 9.231
68.33 | 667.258 | 9.243
68.423 | 668.247 | 9.2557
68.521 | 668.823 | 9.2681
68.621 | 670.47 | 9.2835
68.723 | 671.113 | 9.2961
68.817 | 672.76 | 9.3096
68.909 | 673.188 | 9.3206
69.019 | 674.605 | 9.3368
69.132 | 675.231 | 9.3476
69.207 | 676.252 | 9.3609
69.31 | 677.669 | 9.3719
69.426 | 678.163 | 9.3847
69.523 | 678.871 | 9.4039
69.612 | 679.827 | 9.4142
69.707 | 681.655 | 9.4253
69.805 | 682.298 | 9.4383
69.916 | 683.55 | 9.4506
70.027 | 684.192 | 9.467
70.116 | 685.197 | 9.478
70.207 | 686.646 | 9.4887
70.316 | 687.207 | 9.5054
70.408 | 688.706 | 9.516
70.509 | 689.513 | 9.5286
70.605 | 690.336 | 9.5416
70.717 | 691.061 | 9.5536
70.82 | 691.967 | 9.5696
70.908 | 693.483 | 9.5798
71.005 | 694.652 | 9.5923
71.122 | 695.179 | 9.6046
71.201 | 695.822 | 9.6184
71.308 | 697.65 | 9.6318
71.415 | 698.144 | 9.6458
71.5 | 699.561 | 9.66
71.625 | 700.17 | 9.6714
71.709 | 701.389 | 9.6845
71.803 | 702.295 | 9.6959
71.914 | 703.234 | 9.7089
72.005 | 704.058 | 9.7206
72.108 | 705.639 | 9.7329
72.202 | 706.265 | 9.7469
72.307 | 706.974 | 9.7576
72.441 | 709.016 | 9.7738
72.506 | 709.659 | 9.7793
72.617 | 710.087 | 9.7938
72.733 | 711.767 | 9.8081
72.805 | 712.476 | 9.8183
72.904 | 713.645 | 9.8298
73.034 | 714.238 | 9.8454
73.107 | 715.375 | 9.8553
73.203 | 716.165 | 9.8704
73.332 | 717.615 | 9.8833
73.401 | 718.587 | 9.8914
73.51 | 719.065 | 9.901
73.628 | 720.695 | 9.9169
73.704 | 721.272 | 9.9289
73.841 | 722.244 | 9.9479
73.923 | 723.792 | 9.9504
74.025 | 724.534 | 9.966
74.107 | 725.077 | 9.9707
74.225 | 726.543 | 9.9907
74.326 | 727.532 | 10.0033
74.402 | 727.532 | 10.0152
74.538 | 729.426 | 10.0304
74.619 | 730.76 | 10.04
74.712 | 731.238 | 10.0486
74.828 | 732.687 | 10.0679
74.936 | 733.264 | 10.0818
75 | 734.137 | 10.0927
75.106 | 735.01 | 10.1017
75.224 | 736.476 | 10.1219
75.336 | 737.448 | 10.1348
75.419 | 738.403 | 10.1485
75.507 | 738.898 | 10.155
75.628 | 740.528 | 10.1711
75.701 | 741.006 | 10.1779
75.821 | 742.604 | 10.1971
75.926 | 743.164 | 10.2105
76.032 | 743.955 | 10.2202
76.104 | 744.943 | 10.2287
76.225 | 746.541 | 10.2442
76.3 | 747.068 | 10.2539
76.413 | 748.534 | 10.2723
76.523 | 749.111 | 10.2825
76.602 | 749.984 | 10.2928
76.72 | 751.483 | 10.3093
76.805 | 752.208 | 10.3178
76.917 | 753.163 | 10.3359
77.018 | 754.58 | 10.3473
77.112 | 755.7 | 10.3599
77.21 | 756.194 | 10.3743
77.328 | 757.594 | 10.3857
77.402 | 758.269 | 10.3918
77.513 | 759.159 | 10.4086
77.609 | 760.642 | 10.4218
77.707 | 761.35 | 10.4328
77.803 | 761.926 | 10.4439
77.912 | 763.524 | 10.4608
78.038 | 764.315 | 10.4753
78.107 | 765.682 | 10.4859
78.231 | 766.226 | 10.4934
78.313 | 767.379 | 10.5087
78.417 | 767.873 | 10.5223
78.508 | 769.454 | 10.5324
78.616 | 770.031 | 10.543
78.712 | 771.695 | 10.5579
78.809 | 772.255 | 10.569
78.903 | 773.589 | 10.5819
79.006 | 774.33 | 10.5937
79.124 | 775.17 | 10.6035
79.21 | 776.488 | 10.6163
79.305 | 777.279 | 10.631
79.402 | 778.58 | 10.6432
79.527 | 779.19 | 10.6533
79.612 | 780.31 | 10.6687
79.737 | 781.562 | 10.6872
79.801 | 782.122 | 10.6952
79.91 | 782.88 | 10.7051
80.009 | 784.51 | 10.7165
80.118 | 785.103 | 10.7303
80.201 | 786.256 | 10.7428
80.314 | 786.849 | 10.7497
80.402 | 787.755 | 10.7635
80.508 | 788.612 | 10.773
80.628 | 790.852 | 10.7916
80.708 | 790.852 | 10.8003
80.803 | 792.269 | 10.8115
80.91 | 793.142 | 10.8252
81.002 | 794.575 | 10.8375
81.107 | 795.069 | 10.8512
81.247 | 796.469 | 10.8627
81.331 | 797.079 | 10.8716
81.401 | 798.249 | 10.8849
81.544 | 799.5 | 10.9007
81.605 | 800.192 | 10.9095
81.71 | 801.082 | 10.9224
81.807 | 801.724 | 10.9329
81.927 | 803.536 | 10.9491
82.002 | 803.997 | 10.9625
82.1 | 805.595 | 10.9731
82.224 | 806.172 | 10.9882
82.309 | 806.831 | 10.9978
82.405 | 808.264 | 11.0072
82.532 | 809.236 | 11.026
82.642 | 810.554 | 11.0348
82.733 | 811.344 | 11.0508
82.823 | 811.937 | 11.0655
82.913 | 812.876 | 11.0729
83.007 | 814.375 | 11.0835
83.135 | 815.265 | 11.0992
83.229 | 816.698 | 11.1145
83.312 | 817.241 | 11.1191
83.424 | 818.823 | 11.1347
83.527 | 819.531 | 11.1485
83.604 | 820.009 | 11.157
83.735 | 821.228 | 11.1719
83.822 | 822.249 | 11.1867
83.906 | 822.826 | 11.1903
84.029 | 824.588 | 11.2063
84.126 | 825.544 | 11.2194
84.215 | 826.285 | 11.2313
84.331 | 827.619 | 11.2433
84.419 | 828.311 | 11.2558
84.521 | 829.612 | 11.2718
84.601 | 830.057 | 11.2746
84.704 | 830.914 | 11.2872
84.83 | 832.594 | 11.3034
84.928 | 833.549 | 11.3153
85.015 | 834.373 | 11.3277
85.11 | 835.674 | 11.3369
85.218 | 836.152 | 11.3517
85.3 | 836.877 | 11.3625
85.41 | 838.046 | 11.3776
85.512 | 839.512 | 11.3908
85.604 | 839.99 | 11.3922
85.724 | 841.522 | 11.4092
85.809 | 842.362 | 11.4216
85.909 | 843.318 | 11.4327
86.022 | 844.108 | 11.4422
86.118 | 845.558 | 11.4538
86.227 | 846.2 | 11.4673
86.31 | 847.337 | 11.4786
86.406 | 848.589 | 11.491
86.516 | 849.116 | 11.5015
86.607 | 850.615 | 11.5121
86.711 | 851.34 | 11.5253
86.826 | 852.559 | 11.5362
86.907 | 853.366 | 11.547
87.013 | 853.992 | 11.5612
87.11 | 855.145 | 11.5688
87.203 | 856.578 | 11.5777
87.311 | 857.369 | 11.5926
87.4 | 858.275 | 11.6026
87.507 | 859.626 | 11.6166
87.606 | 860.136 | 11.6246
87.704 | 861.421 | 11.6384
87.815 | 862.014 | 11.6464
87.942 | 863.546 | 11.6602
88.003 | 864.6 | 11.666
88.105 | 865.44 | 11.6768
88.212 | 866.017 | 11.6864
88.32 | 867.154 | 11.7003
88.405 | 868.62 | 11.7114
88.515 | 869.064 | 11.7238
88.612 | 869.987 | 11.7338
88.703 | 870.876 | 11.7429
88.807 | 872.474 | 11.7531
88.902 | 873.215 | 11.763
89.011 | 874.187 | 11.7725
89.116 | 875.159 | 11.7815
89.212 | 876.428 | 11.7904
89.302 | 877.301 | 11.8026
89.412 | 878.19 | 11.8076
89.502 | 879.03 | 11.8196
89.637 | 880.513 | 11.8308
89.701 | 881.089 | 11.8365
89.844 | 882.49 | 11.8503
89.908 | 883.181 | 11.8546
90.027 | 884.549 | 11.8676
90.125 | 885.553 | 11.8726
90.214 | 886.278 | 11.8829
90.324 | 887.629 | 11.8915
90.403 | 888.238 | 11.9009
90.501 | 889.589 | 11.9037
90.625 | 890.347 | 11.9161
90.726 | 891.846 | 11.9226
90.842 | 892.455 | 11.9327
90.915 | 892.999 | 11.9379
91.021 | 894.482 | 11.9519
91.1 | 895.272 | 11.9573
91.228 | 896.31 | 11.9709
91.311 | 896.854 | 11.9793
91.403 | 897.99 | 11.9861
91.52 | 899.308 | 11.998
91.622 | 899.901 | 12.0103
91.717 | 900.824 | 12.0202
91.803 | 901.763 | 12.026
91.924 | 903.492 | 12.0401
92.018 | 904.744 | 12.0505
92.133 | 905.222 | 12.061
92.209 | 906.062 | 12.0672
92.332 | 907.314 | 12.0837
92.431 | 907.907 | 12.0955
92.508 | 908.928 | 12.1032
92.604 | 909.653 | 12.1127
92.735 | 911.498 | 12.1272
92.819 | 912.091 | 12.1373
92.924 | 913.046 | 12.1516
93.024 | 914.628 | 12.156
93.1 | 914.628 | 12.1661
93.233 | 916.374 | 12.1815
93.324 | 917.247 | 12.1883
93.407 | 917.823 | 12.1991
93.53 | 919.586 | 12.2135
93.62 | 920.475 | 12.2266
93.715 | 921.184 | 12.2381
93.813 | 922.518 | 12.246
93.924 | 923.095 | 12.26
94.018 | 923.951 | 12.2681
94.109 | 924.725 | 12.2815
94.211 | 926.488 | 12.2902
94.316 | 927.163 | 12.3012
94.427 | 928.547 | 12.3132
94.513 | 929.321 | 12.326
94.621 | 929.964 | 12.3347
94.706 | 931.594 | 12.3455
94.808 | 932.303 | 12.3577
94.915 | 933.011 | 12.3662
95.009 | 934.642 | 12.3768
95.106 | 935.185 | 12.3893
95.224 | 936.503 | 12.3956
95.316 | 937.343 | 12.409
95.409 | 937.854 | 12.4196
95.509 | 939.468 | 12.4333
95.605 | 939.946 | 12.4433
95.72 | 941.478 | 12.4556
95.817 | 942.17 | 12.4643
95.908 | 943.619 | 12.4761
96.019 | 944.196 | 12.4885
96.152 | 945.547 | 12.5034
96.222 | 946.107 | 12.5066
96.301 | 946.832 | 12.5207
96.434 | 948.578 | 12.5355
96.511 | 949.204 | 12.5408
96.61 | 950.11 | 12.5506
96.715 | 950.818 | 12.563
96.847 | 952.531 | 12.575
96.91 | 953.322 | 12.5823
97.002 | 954.261 | 12.5903
97.113 | 955.167 | 12.6032
97.232 | 956.567 | 12.6152
97.331 | 957.687 | 12.6226
97.405 | 958.461 | 12.6338
97.53 | 959.219 | 12.646
97.608 | 959.861 | 12.6529
97.705 | 960.85 | 12.6651
97.809 | 961.641 | 12.6761
97.911 | 963.37 | 12.6838
98.002 | 964.276 | 12.6982
98.144 | 965.495 | 12.7096
98.233 | 966.171 | 12.7226
98.314 | 966.912 | 12.728
98.426 | 968.543 | 12.7401
98.529 | 969.531 | 12.7491
98.628 | 970.668 | 12.762
98.703 | 971.228 | 12.769
98.84 | 972.199 | 12.7856
98.911 | 972.974 | 12.7905
99.031 | 974.572 | 12.806
99.105 | 975.296 | 12.8092
99.208 | 976.12 | 12.8213
99.311 | 977.191 | 12.8344
99.427 | 978.657 | 12.8457
99.509 | 979.217 | 12.8549
99.64 | 980.189 | 12.869
99.715 | 980.996 | 12.8769
99.823 | 982.61 | 12.8897
99.901 | 983.22 | 12.8991
100.035 | 984.653 | 12.9121
100.124 | 985.46 | 12.9224
100.231 | 986.333 | 12.9281
100.319 | 987.799 | 12.9414
100.419 | 988.524 | 12.9517
100.528 | 989.677 | 12.9642
100.624 | 990.468 | 12.9754
100.702 | 990.929 | 12.983
100.817 | 992.395 | 12.9969
100.903 | 992.889 | 13.0005
101 | 993.614 | 13.0126
101.126 | 995.541 | 13.0238
101.228 | 996.233 | 13.0359
101.313 | 997.666 | 13.0486
101.418 | 998.259 | 13.0574
101.514 | 999.412 | 13.0657
101.608 | 1000.17 | 13.0741
101.713 | 1001.274 | 13.0893
101.818 | 1002.559 | 13.0949
101.92 | 1003.283 | 13.106
102.017 | 1004.552 | 13.1127
102.107 | 1005.029 | 13.1237
102.23 | 1006.578 | 13.1339
102.311 | 1007.319 | 13.1458
102.413 | 1008.703 | 13.1606
102.511 | 1009.181 | 13.1655
102.616 | 1009.971 | 13.1766
102.726 | 1011.553 | 13.1884
102.809 | 1012.376 | 13.1988
102.91 | 1013.48 | 13.2066
103.021 | 1014.089 | 13.2178
103.128 | 1015.539 | 13.2327
103.22 | 1016.478 | 13.2402
103.312 | 1017.367 | 13.2501
103.405 | 1018.586 | 13.2593
103.517 | 1019.262 | 13.2692
103.622 | 1020.003 | 13.2785
103.712 | 1021.502 | 13.2877
103.821 | 1022.095 | 13.2956
103.914 | 1023.1 | 13.3055
104.023 | 1024.5 | 13.316
104.109 | 1025.192 | 13.3151
104.207 | 1026.098 | 13.3261
104.302 | 1027.548 | 13.3385
104.4 | 1028.684 | 13.3378
104.519 | 1029.475 | 13.3492
104.608 | 1030.282 | 13.3582
104.702 | 1031.237 | 13.3751
104.803 | 1032.572 | 13.3847
104.92 | 1033.016 | 13.3966
105.004 | 1034.614 | 13.4028
105.117 | 1035.076 | 13.4141
105.234 | 1036.69 | 13.4342
105.309 | 1037.168 | 13.4397
105.401 | 1037.859 | 13.4546
105.509 | 1039.342 | 13.4621
105.633 | 1040.709 | 13.4756
105.706 | 1041.253 | 13.4866
105.8 | 1042.225 | 13.496
105.905 | 1043.575 | 13.5098
106.033 | 1044.696 | 13.5248
106.104 | 1045.437 | 13.5308
106.234 | 1046.886 | 13.5446
106.305 | 1047.578 | 13.5507
106.426 | 1048.814 | 13.561
106.527 | 1049.522 | 13.5738
106.606 | 1049.967 | 13.5835
106.71 | 1051.334 | 13.5905
106.808 | 1052.158 | 13.6005
106.923 | 1053.755 | 13.6129
107.029 | 1054.53 | 13.6207
107.118 | 1055.057 | 13.6262
107.224 | 1056.128 | 13.6436
107.328 | 1057.643 | 13.6507
107.431 | 1058.121 | 13.6613
107.541 | 1059.669 | 13.67
107.637 | 1060.377 | 13.6804
107.724 | 1061.811 | 13.6926
107.836 | 1062.453 | 13.6993
107.901 | 1062.931 | 13.7066
108.003 | 1064.298 | 13.7171
108.13 | 1065.649 | 13.7326
108.212 | 1066.209 | 13.7365
108.329 | 1067.543 | 13.754
108.43 | 1068.498 | 13.7611
108.507 | 1069.009 | 13.7722
108.612 | 1070.212 | 13.7766
108.736 | 1071.348 | 13.7915
108.823 | 1072.073 | 13.8002
108.901 | 1072.781 | 13.8091
109.017 | 1074.544 | 13.8225
109.102 | 1075.252 | 13.8282
109.234 | 1076.603 | 13.842
109.324 | 1077.443 | 13.8515
109.421 | 1078.415 | 13.8592
109.518 | 1079.733 | 13.8724
109.624 | 1080.458 | 13.8801
109.718 | 1081.265 | 13.8907
109.822 | 1082.599 | 13.9
109.902 | 1083.06 | 13.9059
110.015 | 1084.345 | 13.9214
110.102 | 1084.823 | 13.9282
110.222 | 1086.437 | 13.9382
110.302 | 1086.898 | 13.947
110.42 | 1088.447 | 13.9597
110.526 | 1088.447 | 13.9701
110.628 | 1090.539 | 13.9815
110.713 | 1091.33 | 13.9894
110.81 | 1092.647 | 14
110.902 | 1093.125 | 14.0042
111.022 | 1094.229 | 14.0179
111.1 | 1094.904 | 14.0255
111.212 | 1096.156 | 14.0389
111.31 | 1097.655 | 14.0486
111.408 | 1098.083 | 14.0573
111.522 | 1099.483 | 14.0658
111.61 | 1100.109 | 14.0753
111.708 | 1101.674 | 14.088
111.803 | 1102.234 | 14.0978
111.924 | 1102.992 | 14.1105
112.013 | 1104.491 | 14.1208
112.109 | 1105.265 | 14.1298
112.201 | 1106.55 | 14.1359
112.306 | 1107.308 | 14.1483
112.423 | 1107.967 | 14.1573
112.515 | 1109.087 | 14.1693
112.603 | 1110.257 | 14.1804
112.753 | 1111.789 | 14.1903
112.814 | 1111.789 | 14.1972
112.913 | 1113.403 | 14.2069
113.004 | 1114.259 | 14.2148
113.113 | 1115.198 | 14.2285
113.206 | 1115.89 | 14.2362
113.313 | 1117.389 | 14.2449
113.413 | 1118.213 | 14.2588
113.553 | 1119.794 | 14.2696
113.606 | 1119.794 | 14.2773
113.737 | 1121.507 | 14.2879
113.804 | 1122.232 | 14.2964
113.915 | 1123.155 | 14.3055
114.051 | 1124.522 | 14.3192
114.121 | 1125.082 | 14.3229
114.202 | 1126.202 | 14.3352
114.326 | 1127.503 | 14.3456
114.409 | 1128.195 | 14.3533
114.515 | 1129.118 | 14.3622
114.605 | 1130.584 | 14.369
114.739 | 1131.671 | 14.3827
114.801 | 1131.671 | 14.3877
114.911 | 1133.384 | 14.3985
115.001 | 1134.554 | 14.4087
115.113 | 1135.064 | 14.4179
115.235 | 1136.333 | 14.4354
115.307 | 1136.909 | 14.4353
115.401 | 1138.557 | 14.446
115.525 | 1139.792 | 14.4557
115.627 | 1140.5 | 14.4677
115.702 | 1140.978 | 14.4708
115.829 | 1142.823 | 14.484
115.9 | 1142.823 | 14.4924
116 | 1144.256 | 14.5006
116.104 | 1145.096 | 14.5085
116.211 | 1146.2 | 14.5201
116.323 | 1147.238 | 14.5318
116.401 | 1147.765 | 14.5402
116.531 | 1149.544 | 14.5512
116.603 | 1150.236 | 14.5593
116.705 | 1151.026 | 14.5688
116.833 | 1152.295 | 14.5825
116.908 | 1152.904 | 14.5879
117.026 | 1154.486 | 14.6036
117.117 | 1155.49 | 14.6124
117.227 | 1156.133 | 14.6205
117.302 | 1156.956 | 14.6248
117.427 | 1158.505 | 14.637
117.527 | 1159.18 | 14.6473
117.603 | 1159.839 | 14.6522
117.727 | 1161.536 | 14.6664
117.83 | 1162.178 | 14.6737
117.925 | 1163.002 | 14.6804
118.004 | 1163.776 | 14.6919
118.13 | 1165.522 | 14.7059
118.225 | 1166.527 | 14.7143
118.315 | 1167.4 | 14.7258
118.401 | 1168.108 | 14.7265
118.521 | 1169.212 | 14.7414
118.623 | 1170.563 | 14.7525
118.726 | 1171.123 | 14.7657
118.819 | 1171.963 | 14.7716
118.911 | 1173.643 | 14.7818
119.002 | 1174.22 | 14.7872
119.115 | 1175.505 | 14.8
119.226 | 1176.509 | 14.81
119.301 | 1177.086 | 14.8158
119.424 | 1178.503 | 14.8306
119.521 | 1179.475 | 14.8377
119.617 | 1180.183 | 14.8513
119.711 | 1181.336 | 14.8559
119.81 | 1182.341 | 14.8656
119.914 | 1183.313 | 14.8719
120.006 | 1184.581 | 14.8823
120.105 | 1185.306 | 14.8924
120.225 | 1186.508 | 14.9013
120.314 | 1187.184 | 14.9108
120.409 | 1188.6 | 14.9193
120.51 | 1188.6 | 14.925
120.605 | 1190.379 | 14.9339
120.716 | 1190.956 | 14.9454
120.803 | 1191.846 | 14.9535
120.903 | 1193.559 | 14.9635
121.001 | 1194.234 | 14.9702
121.113 | 1194.975 | 14.9845
121.209 | 1196.606 | 14.9908
121.304 | 1197.1 | 14.9979
121.401 | 1197.858 | 15.0104
121.51 | 1198.797 | 15.0208
121.605 | 1200.247 | 15.031
121.704 | 1201.301 | 15.0358
121.833 | 1202.503 | 15.0516
121.906 | 1203.047 | 15.0585
122.016 | 1204.431 | 15.0634
122.104 | 1205.271 | 15.075
122.233 | 1206.556 | 15.0816
122.339 | 1207.775 | 15.0919
122.405 | 1207.775 | 15.0986
122.501 | 1209.537 | 15.1056
122.601 | 1210.262 | 15.1188
122.708 | 1211.184 | 15.131
122.806 | 1212.568 | 15.1397
122.902 | 1213.26 | 15.1475
123.01 | 1213.82 | 15.1581
123.129 | 1215.467 | 15.1679
123.205 | 1215.961 | 15.1775
123.31 | 1217.18 | 15.1843
123.407 | 1218.053 | 15.1907
123.529 | 1219.47 | 15.2036
123.605 | 1219.964 | 15.2103
123.73 | 1221.249 | 15.2221
123.808 | 1221.826 | 15.2272
123.904 | 1222.831 | 15.238
124.024 | 1224.445 | 15.2495
124.119 | 1225.005 | 15.2533
124.233 | 1226.52 | 15.2642
124.308 | 1227.031 | 15.2759
124.436 | 1228.448 | 15.2828
124.503 | 1229.074 | 15.2891
124.627 | 1230.49 | 15.3009
124.74 | 1231.495 | 15.3092
124.831 | 1232.088 | 15.3206
124.905 | 1232.862 | 15.3271
125.025 | 1234.213 | 15.3414
125.108 | 1234.79 | 15.3429
125.219 | 1236.536 | 15.3571
125.323 | 1237.442 | 15.3655
125.407 | 1238.134 | 15.3722
125.523 | 1239.764 | 15.3825
125.623 | 1240.456 | 15.3931
125.72 | 1240.885 | 15.4017
125.81 | 1241.758 | 15.4094
125.925 | 1243.339 | 15.4201
126 | 1243.8 | 15.426
126.126 | 1245.48 | 15.4376
126.232 | 1246.568 | 15.4461
126.313 | 1247.144 | 15.4558
126.416 | 1248.396 | 15.4652
126.521 | 1249.549 | 15.474
126.615 | 1250.142 | 15.4808
126.716 | 1251.411 | 15.489
126.823 | 1252.366 | 15.4982
126.918 | 1253.717 | 15.5061
127.016 | 1254.178 | 15.5173
127.112 | 1255.463 | 15.5226
127.223 | 1256.072 | 15.5351
127.315 | 1256.962 | 15.545
127.422 | 1257.818 | 15.5537
127.51 | 1259.647 | 15.5638
127.603 | 1260.092 | 15.5683
127.717 | 1261.722 | 15.5817
127.828 | 1262.151 | 15.5891
127.926 | 1263.254 | 15.5967
128.016 | 1264.111 | 15.6062
128.112 | 1264.72 | 15.6171
128.221 | 1265.643 | 15.6259
128.314 | 1267.488 | 15.6357
128.421 | 1268.064 | 15.6441
128.512 | 1269.053 | 15.6543
128.615 | 1270.667 | 15.6615
128.721 | 1271.277 | 15.6722
128.805 | 1272.281 | 15.6813
128.902 | 1273.533 | 15.6944
129.021 | 1274.225 | 15.6971
129.116 | 1274.769 | 15.7095
129.214 | 1275.691 | 15.7159
129.301 | 1277.553 | 15.7261
129.413 | 1278.096 | 15.7365
129.512 | 1279.48 | 15.7427
129.601 | 1279.941 | 15.7468
129.703 | 1281.391 | 15.7604
129.806 | 1282.033 | 15.7705
129.903 | 1282.593 | 15.7782
130.005 | 1284.405 | 15.7884
130.104 | 1285.558 | 15.7973
130.209 | 1286.02 | 15.8058
130.311 | 1286.777 | 15.815
130.444 | 1288.194 | 15.8249
130.515 | 1289.314 | 15.8275
130.629 | 1290.648 | 15.8378
130.728 | 1291.455 | 15.8455
130.804 | 1292.559 | 15.8458
130.912 | 1293.037 | 15.8542
131.03 | 1294.486 | 15.8597
131.105 | 1294.981 | 15.8659
131.204 | 1296.397 | 15.8715
131.302 | 1297.089 | 15.8834
131.443 | 1298.473 | 15.8976
131.534 | 1299.132 | 15.9053
131.602 | 1299.889 | 15.9108
131.709 | 1300.96 | 15.9183
131.805 | 1301.652 | 15.9286
131.925 | 1303.464 | 15.9406
132.002 | 1303.942 | 15.9475
132.107 | 1305.309 | 15.9548
132.205 | 1305.984 | 15.9603
132.302 | 1306.61 | 15.9706
132.408 | 1308.241 | 15.9827
132.524 | 1309.444 | 15.9956
132.642 | 1310.448 | 16.0014
132.714 | 1310.992 | 16.0075
132.821 | 1312.54 | 16.0218
132.909 | 1313.15 | 16.0272
133.025 | 1314.764 | 16.0404
133.138 | 1315.473 | 16.0475
133.202 | 1315.934 | 16.0529
133.306 | 1317.136 | 16.0599
133.404 | 1317.878 | 16.0725
133.531 | 1319.294 | 16.0805
133.621 | 1319.854 | 16.0941
133.727 | 1321.633 | 16.1041
133.822 | 1322.441 | 16.1101
133.922 | 1323.544 | 16.1179
134.015 | 1324.187 | 16.1279
134.125 | 1325.208 | 16.1349
134.203 | 1325.752 | 16.1373
134.3 | 1326.756 | 16.1423
134.421 | 1328.42 | 16.1598
134.533 | 1329.557 | 16.1674
134.625 | 1330.133 | 16.1719
134.702 | 1330.776 | 16.1819
134.827 | 1332.505 | 16.1883
134.917 | 1333.181 | 16.1971
135.012 | 1334.466 | 16.2042
135.101 | 1335.075 | 16.2133
135.221 | 1336.541 | 16.2271
135.316 | 1337.134 | 16.2362
135.412 | 1338.617 | 16.2446
135.53 | 1339.111 | 16.2516
135.613 | 1340.676 | 16.2587
135.729 | 1341.17 | 16.2687
135.808 | 1342.274 | 16.277
135.924 | 1343.064 | 16.288
136.027 | 1344.118 | 16.2981
136.109 | 1344.827 | 16.3035
136.219 | 1345.782 | 16.317
136.31 | 1347.446 | 16.3261
136.431 | 1348.006 | 16.3344
136.516 | 1349.126 | 16.3485
136.614 | 1349.966 | 16.3576
136.706 | 1351.564 | 16.3625
136.815 | 1352.338 | 16.3724
136.923 | 1353.211 | 16.3856
137.01 | 1354.645 | 16.3933
137.121 | 1355.073 | 16.3987
137.213 | 1356.061 | 16.4094
137.304 | 1356.654 | 16.4239
137.417 | 1358.417 | 16.4282
137.509 | 1359.092 | 16.438
137.605 | 1360.377 | 16.4451
137.702 | 1360.888 | 16.4565
137.811 | 1362.271 | 16.4658
137.906 | 1363.556 | 16.4751
138.003 | 1364.067 | 16.4836
138.101 | 1365.516 | 16.4938
138.209 | 1366.077 | 16.5007
138.315 | 1367.032 | 16.5079
138.435 | 1368.531 | 16.5248
138.551 | 1369.766 | 16.5307
138.608 | 1369.766 | 16.5392
138.707 | 1371.414 | 16.5528
138.805 | 1371.908 | 16.5619
138.931 | 1373.473 | 16.5746
139.007 | 1373.983 | 16.5857
139.115 | 1374.758 | 16.592
139.202 | 1376.553 | 16.602
139.307 | 1377.113 | 16.6164
139.437 | 1378.596 | 16.6275
139.504 | 1379.535 | 16.6359
139.608 | 1380.309 | 16.6401
139.708 | 1381.034 | 16.6527
139.828 | 1382.615 | 16.6652
139.904 | 1383.225 | 16.6697
140.042 | 1384.163 | 16.6803
140.124 | 1385.761 | 16.6901
140.227 | 1386.486 | 16.6993
140.304 | 1386.931 | 16.7022
140.442 | 1388.133 | 16.7194
140.503 | 1389.336 | 16.7258
140.623 | 1390.72 | 16.7403
140.725 | 1391.593 | 16.7486
140.812 | 1392.153 | 16.7519
140.924 | 1393.059 | 16.7712
141.002 | 1393.751 | 16.7747
141.123 | 1395.414 | 16.7882
141.204 | 1395.875 | 16.7981
141.323 | 1397.424 | 16.8106
141.427 | 1398.429 | 16.8176
141.502 | 1398.956 | 16.8264
141.628 | 1400.471 | 16.84
141.736 | 1401.163 | 16.8502
141.809 | 1401.872 | 16.8555
141.929 | 1403.519 | 16.8708
142.003 | 1404.211 | 16.88
142.105 | 1405.018 | 16.8874
142.215 | 1406.451 | 16.9013
142.323 | 1407.044 | 16.9183
142.401 | 1407.868 | 16.9203
142.525 | 1409.334 | 16.936
142.611 | 1409.894 | 16.944
142.721 | 1411.524 | 16.9576
142.806 | 1412.134 | 16.9656
142.935 | 1413.551 | 16.9807
143.019 | 1414.374 | 16.9899
143.102 | 1415.066 | 16.9982
143.223 | 1416.433 | 17.0106
143.33 | 1417.109 | 17.0257
143.417 | 1418.13 | 17.0347
143.502 | 1418.69 | 17.0392
143.622 | 1420.453 | 17.0548
143.71 | 1420.963 | 17.0648
143.811 | 1422.462 | 17.0786
143.928 | 1423.039 | 17.0905
144.024 | 1424.175 | 17.1042
144.116 | 1425.658 | 17.1163
144.209 | 1426.103 | 17.1265
144.307 | 1427.355 | 17.1366
144.402 | 1427.882 | 17.1426
144.513 | 1429.266 | 17.1584
144.605 | 1430.534 | 17.1721
144.711 | 1431.325 | 17.185
144.826 | 1431.967 | 17.1948
144.912 | 1433.104 | 17.2052
145.008 | 1434.586 | 17.2158
145.12 | 1435.163 | 17.2261
145.208 | 1436.052 | 17.2411
145.319 | 1437.436 | 17.2519
145.408 | 1438.177 | 17.2636
145.524 | 1439.479 | 17.2751
145.612 | 1440.137 | 17.287
145.72 | 1440.961 | 17.2992
145.808 | 1441.735 | 17.3125
145.905 | 1443.547 | 17.3233
146.016 | 1444.124 | 17.3385
146.104 | 1444.997 | 17.3509
146.207 | 1446.414 | 17.3624
146.305 | 1447.55 | 17.3794
146.443 | 1448.769 | 17.3946
146.5 | 1449.51 | 17.4032
146.639 | 1450.466 | 17.4226
146.703 | 1451.174 | 17.4324
146.8 | 1452.146 | 17.444
146.917 | 1453.414 | 17.4577
147.007 | 1454.222 | 17.469
147.111 | 1455.062 | 17.4847
147.232 | 1456.495 | 17.4991
147.332 | 1457.631 | 17.5124
147.421 | 1458.06 | 17.5218
147.503 | 1459.213 | 17.534
147.602 | 1460.316 | 17.5471
147.73 | 1461.618 | 17.5614
147.804 | 1462.194 | 17.5701
147.902 | 1463.199 | 17.5844
148.032 | 1464.468 | 17.6009
148.107 | 1465.011 | 17.6079
148.232 | 1466.082 | 17.6263
148.309 | 1466.823 | 17.6342
148.408 | 1468.157 | 17.6495
148.503 | 1469.261 | 17.6612
148.626 | 1470.579 | 17.6809
148.71 | 1471.155 | 17.6897
148.831 | 1472.621 | 17.7056
148.923 | 1473.412 | 17.7219
149.004 | 1474.203 | 17.7298
149.141 | 1475.619 | 17.7513
149.213 | 1476.163 | 17.7598
149.329 | 1477.613 | 17.7805
149.413 | 1478.173 | 17.7883
149.519 | 1479.523 | 17.808
149.606 | 1480.1 | 17.8145
149.726 | 1481.583 | 17.8356
149.824 | 1482.176 | 17.8506
149.919 | 1483.51 | 17.8605
150.006 | 1484.103 | 17.8715
150.12 | 1485.157 | 17.8875
150.202 | 1485.701 | 17.8978
150.319 | 1487.364 | 17.9176
150.418 | 1488.468 | 17.9334
150.505 | 1488.468 | 17.9387
150.629 | 1490.527 | 17.9582
150.718 | 1491.466 | 17.9661
150.805 | 1492.109 | 17.9806
150.933 | 1493.163 | 17.9988
151.003 | 1493.855 | 18.0053
151.119 | 1495.37 | 18.024
151.231 | 1496.54 | 18.0393
151.312 | 1497.429 | 18.0523
151.423 | 1498.039 | 18.0666
151.502 | 1498.879 | 18.0753
151.613 | 1500.608 | 18.0945
151.72 | 1501.267 | 18.1085
151.821 | 1502.371 | 18.1241
151.902 | 1502.865 | 18.1326
152.01 | 1504.282 | 18.1495
152.11 | 1505.04 | 18.1576
152.216 | 1506.308 | 18.1684
152.318 | 1507.346 | 18.1843
152.413 | 1507.856 | 18.1831
152.511 | 1509.438 | 18.196
152.634 | 1510.031 | 18.2082
152.706 | 1511.546 | 18.2225
152.8 | 1512.139 | 18.2312
152.907 | 1513.572 | 18.2501
153.019 | 1514.149 | 18.2634
153.11 | 1514.907 | 18.2755
153.214 | 1516.455 | 18.2901
153.311 | 1517.246 | 18.3009
153.418 | 1518.514 | 18.3174
153.534 | 1519.124 | 18.3296
153.611 | 1520.211 | 18.3432
153.717 | 1521.084 | 18.357
153.82 | 1522.435 | 18.3691
153.917 | 1523.11 | 18.3842
154.006 | 1523.868 | 18.397
154.109 | 1525.548 | 18.409
154.206 | 1526.092 | 18.4228
154.302 | 1527.492 | 18.4348
154.422 | 1528.167 | 18.4453
154.505 | 1528.711 | 18.4556
154.606 | 1530.391 | 18.4741
154.704 | 1531.511 | 18.4884
154.8 | 1532.186 | 18.5012
154.906 | 1532.78 | 18.5118
155.008 | 1534.394 | 18.5278
155.104 | 1534.888 | 18.5408
155.2 | 1536.107 | 18.5542
155.318 | 1536.881 | 18.5694
155.404 | 1537.655 | 18.5784
155.548 | 1539.467 | 18.5987
155.611 | 1540.143 | 18.6098
155.716 | 1541.098 | 18.623
155.813 | 1541.658 | 18.6396
155.901 | 1543.52 | 18.6548
156.007 | 1544.096 | 18.6685
156.103 | 1545.2 | 18.6812
156.234 | 1546.847 | 18.7031
156.304 | 1547.506 | 18.7119
156.429 | 1548.61 | 18.7319
156.504 | 1549.203 | 18.7406
156.602 | 1550.191 | 18.7531
156.708 | 1551.031 | 18.7669
156.829 | 1552.481 | 18.7881
156.907 | 1552.926 | 18.796
157.023 | 1554.392 | 18.8121
157.127 | 1555.446 | 18.8273
157.212 | 1556.121 | 18.8364
157.332 | 1557.521 | 18.8543
157.402 | 1557.521 | 18.8646
157.533 | 1559.449 | 18.8754
157.61 | 1560.009 | 18.8844
157.726 | 1561.557 | 18.9026
157.812 | 1562.134 | 18.9106
157.908 | 1563.27 | 18.9257
158.028 | 1564.588 | 18.9447
158.103 | 1565.198 | 18.9546
158.23 | 1566.499 | 18.9662
158.33 | 1567.454 | 18.9807
158.406 | 1567.982 | 18.9929
158.523 | 1569.415 | 19.0071
158.611 | 1569.892 | 19.0181
158.724 | 1571.441 | 19.036
158.822 | 1572.413 | 19.0481
158.918 | 1573.187 | 19.0641
159.016 | 1574.686 | 19.0772
159.114 | 1575.147 | 19.0933
159.224 | 1576.432 | 19.1062
159.306 | 1576.943 | 19.115
159.426 | 1578.458 | 19.1327
159.5 | 1578.985 | 19.142
159.612 | 1580.451 | 19.1612
159.706 | 1580.88 | 19.1687
159.826 | 1582.477 | 19.189
159.901 | 1583.153 | 19.2022
160.019 | 1584.075 | 19.2188
160.11 | 1585.591 | 19.2349
160.232 | 1586.134 | 19.2474
160.315 | 1587.287 | 19.2618
160.404 | 1587.798 | 19.2734
160.518 | 1589.676 | 19.2873
160.634 | 1590.154 | 19.3022
160.722 | 1591.175 | 19.3165
160.821 | 1591.752 | 19.3295
160.908 | 1593.399 | 19.3446
161.025 | 1593.959 | 19.3612
161.122 | 1594.782 | 19.373
161.21 | 1595.738 | 19.3848
161.309 | 1597.55 | 19.4026
161.417 | 1598.637 | 19.4153
161.524 | 1599.428 | 19.4307
161.617 | 1600.136 | 19.4444
161.714 | 1600.68 | 19.4592
161.805 | 1602.541 | 19.4744
161.928 | 1603.101 | 19.4861
162.017 | 1604.09 | 19.4978
162.111 | 1604.699 | 19.5161
162.223 | 1606.445 | 19.529
162.314 | 1607.153 | 19.5444
162.409 | 1608.422 | 19.561
162.501 | 1609.18 | 19.5747
162.605 | 1610.53 | 19.5903
162.711 | 1611.09 | 19.6053
162.821 | 1612.079 | 19.6157
162.918 | 1612.869 | 19.6326
163 | 1614.484 | 19.6463
163.143 | 1615.604 | 19.6662
163.21 | 1616.378 | 19.6749
163.306 | 1617.202 | 19.6876
163.447 | 1618.454 | 19.706
163.511 | 1619.162 | 19.7174
163.61 | 1620.068 | 19.7329
163.735 | 1621.468 | 19.7529
163.811 | 1622.144 | 19.7644
163.908 | 1623.264 | 19.7759
164.035 | 1624.236 | 19.7988
164.119 | 1624.829 | 19.8073
164.203 | 1626.343 | 19.8247
164.33 | 1627.447 | 19.8443
164.405 | 1627.958 | 19.8523
164.513 | 1628.666 | 19.8652
164.603 | 1630.495 | 19.8823
164.726 | 1631.73 | 19.8978
164.825 | 1632.438 | 19.9129
164.903 | 1632.9 | 19.9235
165.007 | 1634.086 | 19.939
165.104 | 1634.975 | 19.9523
165.207 | 1636.062 | 19.9668
165.328 | 1637.462 | 19.9829
165.433 | 1638.467 | 20.0006
165.527 | 1639.027 | 20.0057
165.633 | 1640.213 | 20.0227
165.735 | 1640.823 | 20.0372
165.801 | 1641.828 | 20.0494
165.904 | 1643.228 | 20.0607
166.03 | 1644.249 | 20.0812
166.113 | 1644.809 | 20.0871
166.23 | 1646.489 | 20.1048
166.311 | 1646.984 | 20.1147
166.401 | 1647.807 | 20.13
166.522 | 1649.372 | 20.1477
166.603 | 1649.85 | 20.1592
166.721 | 1651.382 | 20.1786
166.82 | 1652.189 | 20.1928
166.928 | 1653.227 | 20.2076
167.001 | 1653.787 | 20.219
167.123 | 1655.401 | 20.2375
167.218 | 1656.192 | 20.2515
167.334 | 1657.312 | 20.2673
167.417 | 1658.663 | 20.2766
167.526 | 1659.75 | 20.2942
167.614 | 1660.409 | 20.3048
167.732 | 1660.985 | 20.3215
167.813 | 1662.6 | 20.3365
167.925 | 1663.094 | 20.3515
168.012 | 1664.395 | 20.3658
168.132 | 1664.988 | 20.3806
168.219 | 1666.487 | 20.3961
168.314 | 1667.047 | 20.4075
168.428 | 1668.497 | 20.4226
168.518 | 1669.123 | 20.4361
168.615 | 1670.622 | 20.4459
168.724 | 1671.116 | 20.4625
168.806 | 1671.857 | 20.4686
168.909 | 1673.538 | 20.4913
169.016 | 1674.674 | 20.503
169.111 | 1675.07 | 20.517
169.218 | 1675.893 | 20.5347
169.311 | 1676.667 | 20.5451
169.422 | 1678.397 | 20.5578
169.511 | 1679.089 | 20.5694
169.607 | 1680.028 | 20.5849
169.709 | 1680.802 | 20.5997
169.824 | 1682.449 | 20.6147
169.905 | 1683.24 | 20.6283
170.008 | 1684.393 | 20.6368
170.119 | 1684.986 | 20.6556
170.217 | 1686.09 | 20.6668
170.31 | 1687.556 | 20.684
170.403 | 1688.33 | 20.6914
170.523 | 1689.434 | 20.7059
170.613 | 1689.977 | 20.7192
170.719 | 1691.394 | 20.733
170.808 | 1692.234 | 20.7481
170.91 | 1692.909 | 20.7611
171.013 | 1694.112 | 20.7729
171.113 | 1695.034 | 20.7895
171.206 | 1696.517 | 20.8061
171.311 | 1697.028 | 20.8195
171.432 | 1698.444 | 20.8355
171.51 | 1698.955 | 20.8446
171.604 | 1700.157 | 20.8562
171.708 | 1701.245 | 20.8688
171.807 | 1701.969 | 20.8791
171.911 | 1703.551 | 20.894
172.008 | 1704.226 | 20.9085
172.1 | 1705.445 | 20.9206
172.207 | 1705.989 | 20.9355
172.306 | 1707.372 | 20.9479
172.438 | 1708.888 | 20.9659
172.505 | 1709.497 | 20.9735
172.613 | 1710.057 | 20.9856
172.704 | 1710.947 | 21.0031
172.817 | 1711.54 | 21.0174
172.903 | 1713.335 | 21.0298
173.027 | 1713.863 | 21.0478
173.107 | 1714.752 | 21.0563
173.201 | 1715.872 | 21.0692
173.335 | 1717.371 | 21.0887
173.413 | 1717.865 | 21.0991
173.542 | 1719.348 | 21.118
173.633 | 1720.237 | 21.132
173.714 | 1720.814 | 21.1365
173.806 | 1721.951 | 21.1546
173.902 | 1722.56 | 21.1694
174.022 | 1724.389 | 21.1879
174.102 | 1724.833 | 21.196
174.236 | 1726.283 | 21.2183
174.319 | 1727.667 | 21.2293
174.42 | 1728.391 | 21.2456
174.502 | 1728.836 | 21.254
174.611 | 1730.105 | 21.2683
174.733 | 1731.554 | 21.2869
174.802 | 1731.554 | 21.2954
174.928 | 1733.185 | 21.316
175.004 | 1733.745 | 21.3241
175.125 | 1735.425 | 21.3416
175.205 | 1735.886 | 21.3529
175.316 | 1737.353 | 21.3693
175.416 | 1738.769 | 21.3774
175.539 | 1739.346 | 21.394
175.62 | 1740.334 | 21.4079
175.701 | 1740.861 | 21.4187
175.82 | 1742.377 | 21.4303
175.903 | 1743.036 | 21.4456
176.015 | 1744.617 | 21.4618
176.128 | 1745.128 | 21.4771
176.222 | 1745.935 | 21.4894
176.309 | 1746.692 | 21.5004
176.427 | 1748.472 | 21.5186
176.523 | 1749.427 | 21.5292
176.616 | 1750.333 | 21.5468
176.725 | 1751.025 | 21.5585
176.802 | 1751.881 | 21.5653
176.922 | 1753.413 | 21.5851
177.013 | 1754.435 | 21.5982
177.11 | 1754.912 | 21.6117
177.221 | 1756.51 | 21.6237
177.33 | 1757.103 | 21.636
177.411 | 1758.24 | 21.651
177.529 | 1759.492 | 21.666
177.626 | 1760.052 | 21.6825
177.724 | 1760.76 | 21.6931
177.809 | 1762.589 | 21.7126
177.92 | 1763.033 | 21.727
178.005 | 1764.483 | 21.7361
178.13 | 1765.092 | 21.7523
178.211 | 1766.575 | 21.7684
178.304 | 1767.168 | 21.7786
178.413 | 1768.057 | 21.792
178.515 | 1769.441 | 21.8077
178.626 | 1770.067 | 21.8158
178.708 | 1771.237 | 21.8356
178.804 | 1772.159 | 21.8462
178.923 | 1772.917 | 21.8595
179.006 | 1773.724 | 21.8742
179.107 | 1775.536 | 21.8872
179.219 | 1776.047 | 21.8999
179.312 | 1777.233 | 21.9153
179.419 | 1778.139 | 21.9272
179.51 | 1779.572 | 21.9107
179.608 | 1780.264 | 21.9264
179.715 | 1780.89 | 21.9382
179.806 | 1781.812 | 21.9531
179.909 | 1783.41 | 21.965
180.006 | 1784.118 | 21.9805
180.109 | 1785.107 | 21.9965
180.239 | 1786.556 | 22.0172
180.317 | 1786.556 | 22.0258
180.412 | 1788.319 | 22.0415
180.52 | 1788.319 | 22.057
180.636 | 1790.263 | 22.0751
180.719 | 1790.823 | 22.0845
180.811 | 1791.992 | 22.0961
180.932 | 1793.442 | 22.1149
181.007 | 1793.952 | 22.1237
181.137 | 1795.419 | 22.1406
181.247 | 1796.127 | 22.1591
181.338 | 1797.247 | 22.171
181.445 | 1798.631 | 22.1835
181.524 | 1799.405 | 22.198
181.603 | 1799.866 | 22.2058
181.739 | 1801.266 | 22.2223
181.811 | 1801.876 | 22.2335
181.932 | 1803.474 | 22.2482
182.003 | 1803.474 | 22.257
182.14 | 1805.582 | 22.2759
182.238 | 1806.439 | 22.2908
182.331 | 1807.015 | 22.302
182.415 | 1807.789 | 22.312
182.52 | 1809.651 | 22.3309
182.627 | 1810.442 | 22.3477
182.706 | 1810.903 | 22.3514
182.809 | 1812.254 | 22.3631
182.906 | 1813.258 | 22.3807
183.036 | 1814.164 | 22.3987
183.103 | 1814.84 | 22.4061
183.227 | 1816.438 | 22.4238
183.312 | 1817.113 | 22.4323
183.428 | 1818.563 | 22.4542
183.536 | 1819.123 | 22.4633
183.634 | 1820.276 | 22.4793
183.716 | 1821.61 | 22.4935
183.838 | 1822.401 | 22.506
183.904 | 1823.027 | 22.516
184.019 | 1824.476 | 22.5347
184.1 | 1824.97 | 22.5432
184.202 | 1825.794 | 22.5544
184.323 | 1827.392 | 22.5729
184.402 | 1827.837 | 22.5829
184.523 | 1829.105 | 22.5964
184.626 | 1830.439 | 22.6146
184.719 | 1831.148 | 22.626
184.827 | 1832.152 | 22.6383
184.91 | 1832.778 | 22.6477
185.011 | 1834.393 | 22.6654
185.134 | 1834.969 | 22.6797
185.225 | 1836.155 | 22.6935
185.32 | 1836.748 | 22.7087
185.42 | 1838.494 | 22.7241
185.521 | 1839.4 | 22.7322
185.632 | 1840.092 | 22.7522
185.727 | 1841.262 | 22.7638
185.811 | 1842.382 | 22.7751
185.908 | 1843.552 | 22.7899
186.031 | 1844.112 | 22.803
186.114 | 1845.265 | 22.8166
186.207 | 1846.517 | 22.8315
186.307 | 1847.225 | 22.8469
186.417 | 1848.444 | 22.8567
186.527 | 1849.053 | 22.8756
186.606 | 1850.206 | 22.8854
186.724 | 1850.981 | 22.8978
186.813 | 1852.018 | 22.9123
186.909 | 1852.743 | 22.9275
187.017 | 1853.699 | 22.9408
187.106 | 1855.544 | 22.9573
187.231 | 1856.054 | 22.9682
187.311 | 1857.257 | 22.9798
187.41 | 1858.542 | 22.9956
187.507 | 1859.036 | 23.0145
187.619 | 1860.222 | 23.0269
187.706 | 1861.21 | 23.0403
187.81 | 1862.199 | 23.0533
187.903 | 1862.676 | 23.0659
188.005 | 1864.324 | 23.0791
188.124 | 1864.867 | 23.0961
188.209 | 1866.02 | 23.1092
188.308 | 1867.371 | 23.1182
188.403 | 1868.112 | 23.1357
188.552 | 1869.414 | 23.155
188.623 | 1870.023 | 23.1628
188.703 | 1871.061 | 23.1776
188.809 | 1871.621 | 23.1893
188.906 | 1872.543 | 23.2045
189.032 | 1874.421 | 23.2215
189.111 | 1875.13 | 23.2303
189.212 | 1876.085 | 23.2412
189.308 | 1876.744 | 23.2489
189.414 | 1878.325 | 23.2694
189.519 | 1878.968 | 23.2815
189.607 | 1880.005 | 23.2957
189.703 | 1880.566 | 23.3131
189.835 | 1882.41 | 23.3307
189.931 | 1882.921 | 23.3376
190 | 1884.14 | 23.3551
190.128 | 1885.408 | 23.3809
190.206 | 1885.886 | 23.3932
190.302 | 1887.122 | 23.4098
190.427 | 1888.011 | 23.4328
190.523 | 1889.065 | 23.4443
190.624 | 1890.383 | 23.4672
190.701 | 1890.844 | 23.4804
190.805 | 1892.063 | 23.4997
190.929 | 1893.579 | 23.5215
191.003 | 1894.139 | 23.5335
191.133 | 1895.473 | 23.2512
191.225 | 1895.984 | 23.2341
191.307 | 1896.725 | 23.2371
191.417 | 1898.471 | 23.2425
191.503 | 1899.163 | 23.2489
191.624 | 1900.102 | 23.2686
191.718 | 1900.695 | 23.2802
191.827 | 1902.441 | 23.301
191.908 | 1903.084 | 23.308
192.025 | 1904.533 | 23.3351
192.125 | 1905.423 | 23.3488
192.203 | 1905.868 | 23.3576
192.314 | 1907.63 | 23.3853
192.415 | 1908.091 | 23.4049
192.514 | 1909.426 | 23.4215
192.603 | 1909.986 | 23.436
192.72 | 1911.089 | 23.4588
192.802 | 1911.814 | 23.4663
192.903 | 1912.539 | 23.4855
193.028 | 1914.483 | 23.5087
193.123 | 1915.405 | 23.5254
193.205 | 1916.081 | 23.5302
193.319 | 1917.695 | 23.5589
193.411 | 1918.387 | 23.5736
193.518 | 1918.914 | 23.5913
193.616 | 1919.919 | 23.6074
193.703 | 1920.759 | 23.6208
193.828 | 1922.208 | 23.6378
193.903 | 1922.785 | 23.6477
194.008 | 1924.547 | 23.6721
194.124 | 1925.042 | 23.688
194.216 | 1926.03 | 23.7072
194.307 | 1927.496 | 23.7233
194.428 | 1928.073 | 23.7442
194.508 | 1929.555 | 23.7568
194.622 | 1930.099 | 23.7737
194.71 | 1931.005 | 23.7952
194.815 | 1932.438 | 23.8099
194.917 | 1933.113 | 23.8265
195.008 | 1933.657 | 23.8422
195.114 | 1935.419 | 23.8548
195.202 | 1936.177 | 23.8753
195.312 | 1936.836 | 23.8965
195.408 | 1938.516 | 23.9123
195.532 | 1939.093 | 23.9288
195.621 | 1940.131 | 23.946
195.709 | 1941.564 | 23.9638
195.805 | 1942.025 | 23.9796
195.903 | 1943.293 | 24.0016
196.019 | 1943.82 | 24.0176
196.111 | 1945.385 | 24.0418
196.208 | 1945.88 | 24.055
196.303 | 1947.461 | 24.0711
196.412 | 1947.939 | 24.0917
196.516 | 1949.322 | 24.1078
196.619 | 1949.998 | 24.1282
196.709 | 1951.003 | 24.1453
196.8 | 1952.436 | 24.1622
196.909 | 1953.095 | 24.1845
197.004 | 1954.478 | 24.1987
197.1 | 1955.137 | 24.2201
197.202 | 1955.73 | 24.236
197.334 | 1957.229 | 24.2601
197.419 | 1957.822 | 24.2773
197.535 | 1959.404 | 24.3012
197.61 | 1959.98 | 24.3151
197.707 | 1961.051 | 24.3384
197.801 | 1961.973 | 24.3585
197.909 | 1962.599 | 24.3748
198.03 | 1964.428 | 24.4011
198.109 | 1964.905 | 24.4154
198.212 | 1966.108 | 24.4322
198.309 | 1967.261 | 24.4536
198.43 | 1968.579 | 24.4748
198.504 | 1969.155 | 24.493
198.632 | 1970.045 | 24.5136
198.713 | 1970.77 | 24.5245
198.804 | 1971.89 | 24.5436
198.925 | 1973.405 | 24.5699
199.043 | 1974.114 | 24.5855
199.104 | 1974.904 | 24.5991
199.237 | 1976.222 | 24.625
199.309 | 1976.865 | 24.6374
199.421 | 1978.479 | 24.6615
199.512 | 1978.973 | 24.6772
199.605 | 1979.945 | 24.6951
199.701 | 1980.538 | 24.7159
199.822 | 1982.35 | 24.7421
199.901 | 1982.795 | 24.759
200.021 | 1984.343 | 24.7841
200.124 | 1985.348 | 24.799
200.204 | 1985.957 | 24.8097
200.318 | 1987.456 | 24.8383
200.436 | 1988.132 | 24.8555
200.51 | 1988.132 | 24.8647
200.618 | 1990.652 | 24.8935
200.712 | 1991.097 | 24.904
200.817 | 1992.579 | 24.9312
200.922 | 1993.156 | 24.9505
201.022 | 1994.293 | 24.9678
201.102 | 1994.836 | 24.9808
201.212 | 1996.401 | 25.0054
201.305 | 1996.895 | 25.0159
201.41 | 1998.246 | 25.0423
201.515 | 1999.58 | 25.0629
201.611 | 2000.14 | 25.08
201.729 | 2000.799 | 25.102
201.828 | 2002.447 | 25.1141
201.915 | 2003.418 | 25.1353
202.003 | 2003.995 | 25.145
202.108 | 2005.346 | 25.1702
202.22 | 2006.103 | 25.1879
202.301 | 2006.828 | 25.202
202.418 | 2008.344 | 25.2272
202.508 | 2009.036 | 25.246
202.624 | 2009.777 | 25.2661
202.715 | 2011.556 | 25.2832
202.812 | 2012.132 | 25.2999
202.907 | 2013.483 | 25.3207
203.019 | 2014.62 | 25.342
203.111 | 2015.213 | 25.3603
203.218 | 2016.086 | 25.3808
203.314 | 2016.646 | 25.3984
203.417 | 2018.244 | 25.4183
203.508 | 2019.249 | 25.4363
203.619 | 2020.072 | 25.4566
203.712 | 2021.538 | 25.4774
203.806 | 2021.983 | 25.4974
203.91 | 2023.186 | 25.514
204.01 | 2024.108 | 25.5346
204.105 | 2025.459 | 25.5504
204.203 | 2026.101 | 25.5695
204.303 | 2027.304 | 25.5862
204.411 | 2028.556 | 25.6039
204.504 | 2029.132 | 25.6245
204.602 | 2030.121 | 25.6398
204.704 | 2030.747 | 25.6561
204.817 | 2032.328 | 25.6794
204.923 | 2032.97 | 25.7004
205.011 | 2033.992 | 25.7169
205.131 | 2035.425 | 25.7374
205.207 | 2035.919 | 25.7524
205.309 | 2036.66 | 25.7717
205.408 | 2038.225 | 25.7915
205.512 | 2039.082 | 25.8114
205.606 | 2039.922 | 25.8293
205.708 | 2041.503 | 25.8496
205.802 | 2042.146 | 25.8672
205.939 | 2043.249 | 25.8912
206.009 | 2043.842 | 25.9055
206.146 | 2045.341 | 25.9311
206.213 | 2045.951 | 25.929
206.331 | 2047.565 | 25.9435
206.406 | 2048.158 | 25.955
206.537 | 2049.492 | 25.9353
206.612 | 2050.118 | 25.9489
206.704 | 2051.206 | 25.9645
206.827 | 2052.54 | 25.9933
206.911 | 2053.116 | 26.0041
207.002 | 2054.187 | 26.026
207.131 | 2055.571 | 26.0468
207.226 | 2056.361 | 26.0646
207.32 | 2057.63 | 26.0843
207.431 | 2058.322 | 26.106
207.511 | 2058.931 | 26.1168
207.604 | 2060.15 | 26.1382
207.72 | 2061.451 | 26.156
207.82 | 2062.621 | 26.174
207.941 | 2063.362 | 26.1918
208.032 | 2064.202 | 26.2101
208.136 | 2065.537 | 26.2256
208.201 | 2066.13 | 26.2379
208.335 | 2067.036 | 26.2618
208.418 | 2068.617 | 26.2723
208.528 | 2069.424 | 26.2792
208.617 | 2070.38 | 26.2949
208.704 | 2071.022 | 26.3086
208.817 | 2072.076 | 26.3347
208.917 | 2073.641 | 26.3542
209.002 | 2074.102 | 26.3653
209.133 | 2075.486 | 26.3876
209.218 | 2076.145 | 26.4056
209.32 | 2077.315 | 26.4235
209.41 | 2077.792 | 26.4384
209.514 | 2079.242 | 26.464
209.612 | 2080.346 | 26.4805
209.717 | 2081.647 | 26.5
209.817 | 2082.092 | 26.5189
209.912 | 2083.393 | 26.541
210.032 | 2083.986 | 26.5509
210.102 | 2084.777 | 26.5608
210.219 | 2086.457 | 26.5892
210.328 | 2087.033 | 26.6056
210.419 | 2088.022 | 26.6188
210.523 | 2088.928 | 26.6384
210.609 | 2089.801 | 26.655
210.712 | 2091.399 | 26.6754
210.808 | 2092.502 | 26.6932
210.918 | 2093.079 | 26.7102
211.027 | 2094.051 | 26.7285
211.112 | 2094.891 | 26.748
211.209 | 2096.505 | 26.7618
211.307 | 2096.983 | 26.7841
211.423 | 2098.383 | 26.8004
211.519 | 2099.355 | 26.8173
211.622 | 2100.129 | 26.8341
211.721 | 2101.348 | 26.8521
211.814 | 2102.04 | 26.8748
211.919 | 2102.995 | 26.8909
212.007 | 2104.511 | 26.9088
212.113 | 2105.104 | 26.9219
212.202 | 2106.109 | 26.9376
212.32 | 2107.328 | 26.9567
212.42 | 2108.02 | 26.9747
212.5 | 2109.469 | 26.9953
212.612 | 2109.947 | 27.0131
212.7 | 2110.705 | 27.0333
212.804 | 2112.138 | 27.0469
212.903 | 2113.126 | 27.0651
213.007 | 2113.736 | 27.087
213.112 | 2115.531 | 27.1024
213.211 | 2116.174 | 27.1214
213.334 | 2117.771 | 27.146
213.403 | 2118.447 | 27.1601
213.51 | 2118.875 | 27.1754
213.605 | 2120.127 | 27.1946
213.703 | 2121.115 | 27.2109
213.83 | 2122.746 | 27.2357
213.928 | 2123.405 | 27.2542
214.015 | 2123.866 | 27.2671
214.111 | 2124.591 | 27.2887
214.232 | 2126.42 | 27.3124
214.304 | 2126.897 | 27.3246
214.414 | 2127.639 | 27.3457
214.53 | 2129.418 | 27.3697
214.602 | 2130.093 | 27.3814
214.728 | 2131.543 | 27.4046
214.804 | 2132.119 | 27.4176
214.91 | 2133.009 | 27.437
215.001 | 2134.425 | 27.4545
215.135 | 2135.529 | 27.4793
215.224 | 2136.385 | 27.4969
215.31 | 2137.094 | 27.5094
215.439 | 2138.543 | 27.532
215.527 | 2139.4 | 27.5503
215.623 | 2140.487 | 27.5707
215.7 | 2141.064 | 27.5787
215.806 | 2141.937 | 27.5998
215.903 | 2142.513 | 27.6215
216.031 | 2144.177 | 27.6456
216.103 | 2144.737 | 27.6577
216.222 | 2146.351 | 27.6821
216.308 | 2147.027 | 27.6948
216.424 | 2148.493 | 27.7142
216.508 | 2149.069 | 27.7286
216.63 | 2150.568 | 27.7554
216.727 | 2151.343 | 27.7707
216.802 | 2151.853 | 27.7819
216.928 | 2153.402 | 27.8098
217.028 | 2154.39 | 27.8289
217.101 | 2154.901 | 27.8413
217.229 | 2156.449 | 27.87
217.318 | 2157.437 | 27.8872
217.409 | 2158.014 | 27.8996
217.521 | 2159.068 | 27.9251
217.618 | 2160.633 | 27.9427
217.715 | 2161.226 | 27.9587
217.823 | 2161.918 | 27.9787
217.923 | 2162.659 | 27.9941
218.022 | 2164.471 | 28.0122
218.105 | 2165.048 | 28.0255
218.213 | 2166.02 | 28.0473
218.31 | 2166.827 | 28.0644
218.416 | 2167.898 | 28.0881
218.525 | 2169.397 | 28.1033
218.615 | 2170.237 | 28.1238
218.703 | 2170.714 | 28.1378
218.825 | 2172.395 | 28.1599
218.932 | 2173.054 | 28.1764
219.014 | 2174.223 | 28.1941
219.102 | 2174.701 | 28.2064
219.214 | 2176.266 | 28.2322
219.32 | 2176.958 | 28.2513
219.425 | 2177.616 | 28.2714
219.506 | 2178.473 | 28.2873
219.607 | 2180.318 | 28.3061
219.716 | 2181.553 | 28.3229
219.816 | 2182.295 | 28.3162
219.909 | 2182.987 | 28.3322
220.004 | 2184.453 | 28.3508
220.101 | 2185.062 | 28.3635
220.206 | 2185.902 | 28.3853
220.309 | 2187.484 | 28.4019
220.413 | 2188.011 | 28.4109
220.504 | 2189.427 | 28.4276
220.604 | 2190.251 | 28.4427
220.709 | 2190.811 | 28.4648
220.802 | 2192.491 | 28.4802
220.928 | 2193.018 | 28.4975
221.005 | 2193.776 | 28.5164
221.113 | 2195.357 | 28.5334
221.22 | 2195.95 | 28.5524
221.347 | 2197.4 | 28.5677
221.442 | 2198.372 | 28.5379
221.516 | 2198.866 | 28.5504
221.603 | 2200.448 | 28.5665
221.72 | 2200.925 | 28.584
221.8 | 2202.391 | 28.5985
221.907 | 2202.869 | 28.6173
222.01 | 2204.236 | 28.6332
222.132 | 2205.735 | 28.657
222.208 | 2205.735 | 28.6706
222.339 | 2207.366 | 28.6974
222.404 | 2208.47 | 28.7072
222.528 | 2208.898 | 28.7264
222.628 | 2210.397 | 28.7496
222.721 | 2210.957 | 28.7629
222.81 | 2211.995 | 28.7797
222.901 | 2213.428 | 28.7987
223.026 | 2214.482 | 28.8225
223.104 | 2215.125 | 28.8376
223.201 | 2216.442 | 28.8504
223.3 | 2216.953 | 28.8713
223.403 | 2217.892 | 28.8875
223.524 | 2219.358 | 28.9105
223.641 | 2220.561 | 28.9284
223.738 | 2221.252 | 28.9462
223.807 | 2222.01 | 28.9585
223.906 | 2222.85 | 28.9809
224.028 | 2224.135 | 29.0007
224.111 | 2224.728 | 29.0201
224.203 | 2225.881 | 29.0384
224.324 | 2227.314 | 29.0656
224.402 | 2227.809 | 29.0755
224.503 | 2229.192 | 29.0953
224.622 | 2230.642 | 29.1224
224.724 | 2231.35 | 29.1403
224.803 | 2231.828 | 29.1533
224.924 | 2233.08 | 29.1785
225.016 | 2234.365 | 29.1956
225.103 | 2234.826 | 29.2053
225.226 | 2236.391 | 29.2337
225.316 | 2237.083 | 29.2479
225.425 | 2238.384 | 29.264
225.522 | 2239.619 | 29.284
225.607 | 2240.13 | 29.2961
225.714 | 2241.02 | 29.3214
225.804 | 2241.711 | 29.3319
225.925 | 2243.276 | 29.3555
226.017 | 2244.627 | 29.3748
226.115 | 2245.352 | 29.3937
226.204 | 2245.994 | 29.4072
226.323 | 2247.477 | 29.4309
226.416 | 2248.037 | 29.45
226.522 | 2248.894 | 29.4667
226.607 | 2249.651 | 29.4785
226.725 | 2251.381 | 29.5065
226.818 | 2252.04 | 29.5288
226.914 | 2253.374 | 29.5447
227.018 | 2254.033 | 29.5615
227.119 | 2255.647 | 29.5701
227.202 | 2256.109 | 29.5721
227.326 | 2257.047 | 29.5932
227.412 | 2257.855 | 29.5895
227.509 | 2259.321 | 29.5699
227.604 | 2259.798 | 29.5799
227.72 | 2261.33 | 29.6059
227.801 | 2261.94 | 29.6185
227.914 | 2262.862 | 29.6428
228.021 | 2264.345 | 29.6595
228.124 | 2264.888 | 29.6801
228.209 | 2265.679 | 29.6986
228.308 | 2267.31 | 29.718
228.405 | 2268.447 | 29.738
228.528 | 2269.023 | 29.7504
228.612 | 2270.16 | 29.7698
228.704 | 2271.428 | 29.7885
228.81 | 2271.955 | 29.8038
228.919 | 2273.322 | 29.8245
229.01 | 2274.525 | 29.845
229.12 | 2274.953 | 29.8626
229.202 | 2276.106 | 29.882
229.3 | 2277.391 | 29.9046
229.423 | 2277.984 | 29.9227
229.519 | 2279.104 | 29.9462
229.615 | 2280.076 | 29.9605
229.707 | 2281.163 | 29.981
229.835 | 2282.069 | 30.0055
229.927 | 2282.778 | 30.0184
230.01 | 2283.898 | 30.0383
230.13 | 2285.364 | 30.0618
230.217 | 2285.891 | 30.074
230.304 | 2287.456 | 30.0875
230.415 | 2287.901 | 30.1051
230.512 | 2289.367 | 30.1242
230.634 | 2290.042 | 30.1502
230.716 | 2290.734 | 30.1639
230.826 | 2292.365 | 30.1898
230.927 | 2293.699 | 30.2073
231.007 | 2293.699 | 30.2207
231.107 | 2295.215 | 30.236
231.202 | 2295.972 | 30.2598
231.326 | 2297.356 | 30.2818
231.434 | 2297.998 | 30.3025
231.505 | 2298.756 | 30.3138
231.609 | 2299.876 | 30.3312
231.736 | 2301.491 | 30.3556
231.851 | 2302.182 | 30.3739
231.922 | 2303.616 | 30.3926
232.004 | 2304.093 | 30.4017
232.104 | 2304.917 | 30.4219
232.223 | 2306.317 | 30.4423
232.329 | 2306.976 | 30.4609
232.411 | 2307.701 | 30.4741
232.528 | 2309.365 | 30.4964
232.632 | 2310.122 | 30.516
232.738 | 2311.49 | 30.5332
232.801 | 2312.099 | 30.5466
232.904 | 2312.89 | 30.565
233.033 | 2314.158 | 30.5873
233.1 | 2314.768 | 30.6025
233.218 | 2316.398 | 30.6285
233.31 | 2317.024 | 30.6412
233.432 | 2317.963 | 30.6641
233.525 | 2319.643 | 30.6825
233.617 | 2320.385 | 30.6949
233.706 | 2320.994 | 30.7062
233.82 | 2322.016 | 30.7318
233.917 | 2323.58 | 30.749
234.017 | 2324.075 | 30.7673
234.126 | 2325.359 | 30.7864
234.204 | 2325.837 | 30.7998
234.3 | 2326.76 | 30.8177
234.416 | 2328.275 | 30.8432
234.533 | 2329.461 | 30.8624
234.642 | 2330.301 | 30.879
234.721 | 2331.174 | 30.8989
234.801 | 2331.767 | 30.9107
234.911 | 2333.217 | 30.929
235.01 | 2334.518 | 30.9481
235.122 | 2335.325 | 30.965
235.23 | 2336.034 | 30.9865
235.312 | 2337.187 | 31.0033
235.429 | 2338.406 | 31.0241
235.518 | 2339.131 | 31.0378
235.618 | 2339.855 | 31.0582
235.71 | 2341.503 | 31.0769
235.818 | 2342.277 | 31.0929
235.926 | 2342.969 | 31.1137
236.015 | 2344.369 | 31.1324
236.109 | 2344.978 | 31.1508
236.215 | 2345.983 | 31.1659
236.308 | 2346.593 | 31.1826
236.415 | 2348.372 | 31.2006
236.524 | 2348.981 | 31.22
236.62 | 2350.118 | 31.2368
236.723 | 2351.37 | 31.2579
236.82 | 2352.325 | 31.2739
236.902 | 2353.116 | 31.2915
237.018 | 2353.775 | 31.3095
237.104 | 2355.422 | 31.3269
237.2 | 2356.526 | 31.3437
237.311 | 2357.003 | 31.3626
237.408 | 2358.453 | 31.3822
237.502 | 2359.03 | 31.4005
237.64 | 2360.232 | 31.4245
237.721 | 2360.792 | 31.4366
237.801 | 2361.978 | 31.4556
237.905 | 2363.428 | 31.4757
238.05 | 2364.647 | 31.4989
238.156 | 2365.388 | 31.5151
238.207 | 2366.442 | 31.5283
238.305 | 2366.953 | 31.5487
238.43 | 2368.353 | 31.5744
238.531 | 2368.814 | 31.5883
238.604 | 2370.462 | 31.6006
238.713 | 2370.923 | 31.6188
238.841 | 2372.372 | 31.6408
238.934 | 2373.015 | 31.6557
239.014 | 2373.773 | 31.6665
239.109 | 2374.926 | 31.6842
239.202 | 2375.519 | 31.7032
239.306 | 2377.1 | 31.7244
239.445 | 2378.055 | 31.7482
239.502 | 2378.896 | 31.7619
239.627 | 2380.493 | 31.7831
239.708 | 2381.136 | 31.7973
239.812 | 2381.992 | 31.8144
239.934 | 2383.409 | 31.8355
240.033 | 2384.546 | 31.8568
240.133 | 2385.007 | 31.8714
240.2 | 2385.732 | 31.8832
240.306 | 2386.391 | 31.9013
240.428 | 2388.203 | 31.9267
240.525 | 2389.636 | 31.9377
240.622 | 2390.311 | 31.958
240.701 | 2390.756 | 31.97
240.827 | 2392.255 | 31.99
240.907 | 2392.996 | 31.9963
241.023 | 2394.429 | 32.0163
241.106 | 2395.022 | 32.0267
241.229 | 2396.505 | 32.0463
241.305 | 2397.114 | 32.0578
241.417 | 2398.564 | 32.0794
241.5 | 2399.074 | 32.0878
241.635 | 2399.997 | 32.1112
241.704 | 2400.771 | 32.1213
241.828 | 2402.089 | 32.1426
241.916 | 2403.539 | 32.1606
242.036 | 2404.23 | 32.1759
242.122 | 2404.774 | 32.1898
242.229 | 2406.405 | 32.1967
242.317 | 2407.064 | 32.2113
242.406 | 2407.723 | 32.2214
242.53 | 2409.419 | 32.2468
242.622 | 2410.325 | 32.2618
242.708 | 2411.017 | 32.2694
242.812 | 2412.187 | 32.2959
242.907 | 2412.78 | 32.3084
243.028 | 2414.394 | 32.3325
243.118 | 2415.366 | 32.3525
243.23 | 2416.404 | 32.3665
243.318 | 2417.079 | 32.3868
243.418 | 2418.199 | 32.404
243.515 | 2418.743 | 32.4182
243.616 | 2420.39 | 32.4371
243.72 | 2421.428 | 32.4553
243.823 | 2421.938 | 32.4719
243.918 | 2423.553 | 32.4894
244.014 | 2424.179 | 32.5052
244.121 | 2424.854 | 32.5239
244.226 | 2426.386 | 32.5389
244.306 | 2427.16 | 32.5567
244.425 | 2427.819 | 32.5775
244.509 | 2429.318 | 32.5876
244.632 | 2429.911 | 32.5955
244.716 | 2431.394 | 32.6115
244.826 | 2431.97 | 32.6246
244.909 | 2433.107 | 32.6398
245.015 | 2434.375 | 32.6613
245.105 | 2435.1 | 32.6753
245.211 | 2435.99 | 32.6912
245.307 | 2437.439 | 32.7116
245.403 | 2437.95 | 32.7265
245.501 | 2439.202 | 32.7426
245.609 | 2439.68 | 32.7565
245.711 | 2441.31 | 32.772
245.817 | 2441.887 | 32.7936
245.948 | 2443.518 | 32.8158
246.012 | 2444.012 | 32.8263
246.107 | 2445.297 | 32.8444
246.217 | 2445.89 | 32.8609
246.3 | 2447.076 | 32.8788
246.418 | 2448.295 | 32.8978
246.521 | 2449.135 | 32.9118
246.643 | 2450.074 | 32.9329
246.701 | 2450.848 | 32.9467
246.809 | 2451.523 | 32.965
246.906 | 2453.418 | 32.9827
247 | 2453.961 | 32.9976
247.1 | 2455.213 | 33.0152
247.227 | 2456.465 | 33.0401
247.306 | 2457.091 | 33.0524
247.403 | 2458.096 | 33.0697
247.502 | 2459.216 | 33.0922
247.606 | 2459.858 | 33.1103
247.735 | 2461.308 | 33.1305
247.804 | 2461.868 | 33.1435
247.93 | 2463.713 | 33.1671
248.028 | 2464.339 | 33.1885
248.103 | 2464.833 | 33.2006
248.21 | 2466.052 | 33.2172
248.337 | 2467.189 | 33.2373
248.427 | 2468.474 | 33.257
248.526 | 2469.347 | 33.2705
248.631 | 2470.006 | 33.2876
248.733 | 2471.521 | 33.3081
248.827 | 2472.312 | 33.3199
248.903 | 2472.822 | 33.3347
249.028 | 2474.354 | 33.357
249.106 | 2474.997 | 33.3667
249.235 | 2476.463 | 33.3935
249.324 | 2477.352 | 33.4124
249.402 | 2478.028 | 33.4217
249.53 | 2479.51 | 33.446
249.627 | 2480.301 | 33.4654
249.725 | 2481.438 | 33.4835
249.827 | 2482.097 | 33.5021
249.911 | 2482.69 | 33.5165
250.02 | 2483.892 | 33.536
250.103 | 2484.6 | 33.5469
250.208 | 2486.017 | 33.5664
250.317 | 2487.368 | 33.5878
250.403 | 2487.928 | 33.6014
250.522 | 2489.295 | 33.6237
250.602 | 2489.872 | 33.6378
250.726 | 2491.469 | 33.6552
250.817 | 2492.326 | 33.6528
250.934 | 2492.936 | 33.6626
251.015 | 2494.566 | 33.6715
251.108 | 2495.011 | 33.68
251.219 | 2496.609 | 33.6878
251.314 | 2497.317 | 33.5117
251.426 | 2497.828 | 33.5147
251.526 | 2498.668 | 33.5235
251.604 | 2499.673 | 33.5296
251.715 | 2501.221 | 33.5525
251.814 | 2502.21 | 33.5662
251.915 | 2503.527 | 33.5846
252.003 | 2503.972 | 33.5941
252.114 | 2504.977 | 33.6165
252.215 | 2506.163 | 33.6305
252.312 | 2507.184 | 33.6475
252.401 | 2507.662 | 33.6576
252.513 | 2509.194 | 33.6791
252.618 | 2510.199 | 33.7004
252.709 | 2510.709 | 33.7179
252.805 | 2512.439 | 33.7351
252.921 | 2513.329 | 33.7563
253.03 | 2514.037 | 33.7721
253.12 | 2515.075 | 33.7924
253.207 | 2516.458 | 33.8058
253.306 | 2517.018 | 33.823
253.403 | 2518.402 | 33.8395
253.526 | 2518.979 | 33.8604
253.609 | 2520.132 | 33.8738
253.706 | 2521.433 | 33.8975
253.815 | 2521.911 | 33.9141
253.928 | 2522.982 | 33.9276
254.016 | 2523.986 | 33.9469
254.133 | 2525.535 | 33.966
254.21 | 2526.309 | 33.9826
254.304 | 2527.116 | 33.9991
254.42 | 2527.759 | 34.0177
254.518 | 2529.044 | 34.034
254.608 | 2529.933 | 34.0507
254.702 | 2530.493 | 34.0695
254.813 | 2532.058 | 34.0837
254.906 | 2532.799 | 34.1019
255.014 | 2534.051 | 34.1186
255.131 | 2535.517 | 34.1413
255.205 | 2536.061 | 34.1521
255.311 | 2536.934 | 34.1671
255.43 | 2538.696 | 34.1938
255.528 | 2539.355 | 34.2109
255.603 | 2540.459 | 34.2193
255.718 | 2540.904 | 34.2377
255.811 | 2542.057 | 34.2521
255.905 | 2542.666 | 34.2719
256.026 | 2544.314 | 34.2968
256.103 | 2544.808 | 34.3047
256.218 | 2545.862 | 34.3227
256.336 | 2547.443 | 34.3508
256.404 | 2547.443 | 34.3606
256.536 | 2549.19 | 34.3826
256.604 | 2549.931 | 34.3941
256.727 | 2551.463 | 34.4167
256.814 | 2552.056 | 34.4306
256.942 | 2553.028 | 34.4528
257.032 | 2554.708 | 34.473
257.105 | 2554.708 | 34.4804
257.224 | 2556.092 | 34.5017
257.303 | 2556.767 | 34.5153
257.407 | 2558.002 | 34.5313
257.524 | 2559.633 | 34.5556
257.624 | 2560.309 | 34.5733
257.718 | 2561.544 | 34.5908
257.838 | 2562.236 | 34.6048
257.907 | 2562.961 | 34.6188
258.027 | 2564.46 | 34.6414
258.109 | 2565.003 | 34.6498
258.226 | 2566.683 | 34.6756
258.317 | 2567.342 | 34.6897
258.403 | 2567.787 | 34.7009
258.527 | 2569.352 | 34.7251
258.6 | 2570.044 | 34.7358
258.702 | 2570.884 | 34.7528
258.83 | 2572.136 | 34.7782
258.914 | 2573.503 | 34.793
259.021 | 2574.36 | 34.8094
259.103 | 2574.969 | 34.8202
259.215 | 2575.974 | 34.8414
259.318 | 2577.391 | 34.8569
259.43 | 2578 | 34.8744
259.513 | 2579.483 | 34.8909
259.604 | 2579.927 | 34.9047
259.721 | 2581.41 | 34.9287
259.805 | 2581.954 | 34.941
259.912 | 2582.925 | 34.9644
260.03 | 2584.375 | 34.9807
260.119 | 2585.215 | 35.001
260.222 | 2585.924 | 35.0188
260.321 | 2586.615 | 35.0357
260.428 | 2588.378 | 35.0496
260.51 | 2588.378 | 35.057
260.617 | 2590.355 | 35.0796
260.703 | 2590.948 | 35.0915
260.815 | 2591.985 | 35.1164
260.92 | 2593.369 | 35.1327
261.022 | 2594.028 | 35.1478
261.118 | 2594.638 | 35.1678
261.206 | 2596.466 | 35.1846
261.315 | 2596.894 | 35.2003
261.41 | 2598.327 | 35.2151
261.508 | 2599.085 | 35.2361
261.609 | 2600.452 | 35.2517
261.732 | 2601.029 | 35.2686
261.816 | 2602.166 | 35.2839
261.903 | 2603.384 | 35.2991
262.02 | 2603.928 | 35.3146
262.11 | 2604.933 | 35.3319
262.203 | 2605.493 | 35.349
262.318 | 2607.289 | 35.3664
262.406 | 2608.03 | 35.3816
262.501 | 2609.002 | 35.3996
262.614 | 2610.501 | 35.4175
262.713 | 2610.978 | 35.4308
262.851 | 2612.379 | 35.4539
262.904 | 2613.07 | 35.4598
263.009 | 2613.795 | 35.4807
263.118 | 2614.602 | 35.5005
263.213 | 2615.574 | 35.5164
263.304 | 2616.53 | 35.5353
263.411 | 2618.012 | 35.5518
263.511 | 2618.918 | 35.5719
263.607 | 2620.417 | 35.589
263.713 | 2620.895 | 35.6037
263.832 | 2622.344 | 35.6282
263.905 | 2622.839 | 35.6404
264.013 | 2623.547 | 35.6567
264.109 | 2624.519 | 35.6751
264.241 | 2626.363 | 35.6972
264.323 | 2626.94 | 35.7087
264.404 | 2628.406 | 35.728
264.504 | 2628.9 | 35.741
264.625 | 2630.3 | 35.7655
264.708 | 2631.091 | 35.7795
264.83 | 2631.964 | 35.7969
264.914 | 2632.672 | 35.8111
265.035 | 2634.171 | 35.8322
265.109 | 2634.748 | 35.8412
265.23 | 2636.362 | 35.867
265.304 | 2637.383 | 35.8759
265.436 | 2638.454 | 35.8979
265.505 | 2638.454 | 35.9115
265.639 | 2640.184 | 35.9327
265.725 | 2640.925 | 35.9485
265.823 | 2642.259 | 35.9658
265.921 | 2643.149 | 35.984
266.006 | 2643.709 | 35.9955
266.128 | 2645.323 | 36.0196
266.217 | 2645.323 | 36.0305
266.319 | 2647.234 | 36.0507
266.402 | 2648.041 | 36.0635
266.538 | 2649.458 | 36.088
266.639 | 2650.446 | 36.1036
266.736 | 2651.204 | 36.1221
266.804 | 2651.912 | 36.1327
266.918 | 2653.197 | 36.1546
267.006 | 2653.675 | 36.1687
267.122 | 2655.306 | 36.1883
267.219 | 2656.574 | 36.2068
267.303 | 2657.019 | 36.2161
267.415 | 2658.304 | 36.2335
267.502 | 2658.913 | 36.2452
267.615 | 2659.951 | 36.266
267.711 | 2661.483 | 36.2826
267.811 | 2662.059 | 36.3002
267.919 | 2663.394 | 36.3127
268.011 | 2664.119 | 36.329
268.123 | 2664.81 | 36.3478
268.225 | 2665.618 | 36.3638
268.33 | 2667.397 | 36.3774
268.41 | 2668.187 | 36.3942
268.521 | 2669.406 | 36.4066
268.61 | 2670.049 | 36.4202
268.724 | 2671.334 | 36.4325
268.833 | 2672.009 | 36.4474
268.915 | 2673.211 | 36.468
269.008 | 2674.43 | 36.4773
269.106 | 2675.007 | 36.4963
269.206 | 2675.682 | 36.507
269.307 | 2676.769 | 36.5258
269.418 | 2678.268 | 36.545
269.51 | 2679.158 | 36.5615
269.607 | 2680.426 | 36.5776
269.728 | 2680.97 | 36.5977
269.822 | 2682.156 | 36.6104
269.906 | 2683.408 | 36.6249
270.003 | 2683.902 | 36.6386
270.102 | 2685.187 | 36.6555
270.219 | 2685.945 | 36.6701
270.305 | 2686.571 | 36.6852
270.412 | 2688.201 | 36.7036
270.507 | 2688.201 | 36.7183
270.611 | 2690.31 | 36.7323
270.72 | 2690.903 | 36.7503
270.809 | 2691.908 | 36.7649
270.9 | 2693.357 | 36.7806
271.012 | 2693.934 | 36.7983
271.106 | 2695.252 | 36.8163
271.205 | 2696.421 | 36.8296
271.353 | 2697.591 | 36.8489
271.4 | 2698.349 | 36.8603
271.505 | 2699.403 | 36.8765
271.602 | 2699.996 | 36.8906
271.702 | 2701.198 | 36.9066
271.828 | 2702.467 | 36.9302
271.903 | 2703.043 | 36.9402
272.001 | 2704.048 | 36.9597
272.13 | 2705.333 | 36.978
272.207 | 2705.844 | 36.9878
272.311 | 2707.211 | 37.0052
272.402 | 2708.067 | 37.0218
272.501 | 2709.352 | 37.0413
272.608 | 2709.929 | 37.0556
272.705 | 2710.72 | 37.0681
272.803 | 2711.691 | 37.0852
272.941 | 2713.306 | 37.1077
273.007 | 2713.965 | 37.1179
273.13 | 2715.381 | 37.138
273.201 | 2716.353 | 37.1505
273.31 | 2716.831 | 37.1629
273.433 | 2718.132 | 37.1853
273.543 | 2719.516 | 37.2006
273.632 | 2720.323 | 37.216
273.729 | 2721.311 | 37.2309
273.806 | 2721.839 | 37.1955
273.93 | 2723.107 | 37.166
274.003 | 2723.651 | 37.1687
274.103 | 2725.117 | 37.1764
274.226 | 2726.434 | 37.1917
274.305 | 2726.912 | 37.1935
274.423 | 2728.296 | 37.1986
274.525 | 2729.284 | 37.2085
274.619 | 2730.075 | 37.2199
274.721 | 2731.228 | 37.2304
274.801 | 2731.739 | 37.221
274.907 | 2732.974 | 37.2301
275.018 | 2734.539 | 37.2414
275.125 | 2735.297 | 37.2516
275.209 | 2735.989 | 37.2608
275.336 | 2737.438 | 37.2747
275.427 | 2738.427 | 37.2905
275.537 | 2739.036 | 37.2989
275.613 | 2740.519 | 37.3134
275.724 | 2741.013 | 37.3251
275.805 | 2741.754 | 37.3353
275.927 | 2743.055 | 37.3491
276.02 | 2744.39 | 37.3577
276.1 | 2744.818 | 37.3661
276.2 | 2745.674 | 37.3821
276.326 | 2747.338 | 37.3986
276.423 | 2748.31 | 37.4081
276.511 | 2749.282 | 37.4074
276.601 | 2749.908 | 37.4115
276.728 | 2751.045 | 37.4214
276.818 | 2752.527 | 37.4336
276.924 | 2752.988 | 37.4455
277.008 | 2753.73 | 37.4592
277.118 | 2755.229 | 37.4715
277.2 | 2755.69 | 37.4788
277.312 | 2757.139 | 37.4984
277.406 | 2758.408 | 37.5103
277.521 | 2759.215 | 37.5199
277.605 | 2759.923 | 37.5314
277.713 | 2760.78 | 37.5469
277.809 | 2762.411 | 37.558
277.915 | 2762.888 | 37.5711
278.017 | 2764.503 | 37.5845
278.114 | 2764.98 | 37.5956
278.208 | 2766.265 | 37.6099
278.312 | 2766.924 | 37.6238
278.41 | 2767.468 | 37.6356
278.51 | 2769.428 | 37.6464
278.608 | 2769.955 | 37.6589
278.703 | 2770.713 | 37.6725
278.802 | 2772.36 | 37.685
278.903 | 2772.838 | 37.6973
279.022 | 2773.909 | 37.7108
279.104 | 2775.062 | 37.7271
279.201 | 2776.182 | 37.7343
279.307 | 2776.676 | 37.7475
279.406 | 2778.389 | 37.7602
279.503 | 2778.883 | 37.7738
279.603 | 2780.201 | 37.785
279.711 | 2780.926 | 37.798
279.809 | 2782.425 | 37.8061
279.902 | 2783.232 | 37.8227
280.017 | 2783.776 | 37.8363
280.106 | 2784.83 | 37.8441
280.212 | 2786.197 | 37.8598
280.304 | 2786.938 | 37.8709
280.414 | 2788.124 | 37.8817
280.501 | 2788.124 | 37.8905
280.607 | 2790.085 | 37.9005
280.702 | 2791.386 | 37.9129
280.812 | 2791.864 | 37.9236
280.927 | 2793.28 | 37.9385
281.023 | 2793.873 | 37.9484
281.128 | 2794.977 | 37.9629
281.245 | 2796.311 | 37.9762
281.308 | 2796.822 | 37.9851
281.412 | 2798.024 | 38.0014
281.517 | 2798.832 | 38.0134
281.635 | 2800.512 | 38.0268
281.704 | 2800.957 | 38.0318
281.824 | 2802.027 | 38.0519
281.902 | 2802.736 | 38.062
282.003 | 2804.103 | 38.0716
282.102 | 2804.828 | 38.0827
282.223 | 2806.261 | 38.1039
282.302 | 2806.739 | 38.105
282.438 | 2808.172 | 38.1255
282.511 | 2808.748 | 38.133
282.623 | 2810.264 | 38.1521
282.717 | 2810.857 | 38.1602
282.812 | 2811.993 | 38.174
282.935 | 2813.113 | 38.1908
283.021 | 2813.723 | 38.1957
283.102 | 2814.86 | 38.2063
283.221 | 2816.243 | 38.2192
283.301 | 2816.919 | 38.2259
283.421 | 2818.039 | 38.2377
283.52 | 2818.846 | 38.2492
283.635 | 2820.279 | 38.2658
283.709 | 2820.954 | 38.2736
283.828 | 2822.355 | 38.2922
283.925 | 2823.31 | 38.3049
284 | 2824.068 | 38.3117
284.118 | 2824.858 | 38.3295
284.221 | 2826.539 | 38.3385
284.329 | 2827.033 | 38.3442
284.423 | 2827.823 | 38.3586
284.526 | 2828.565 | 38.3677
284.621 | 2830.393 | 38.3811
284.733 | 2830.986 | 38.3866
284.813 | 2832.024 | 38.3973
284.904 | 2832.633 | 38.407
285.012 | 2834.165 | 38.4226
285.116 | 2834.857 | 38.4289
285.213 | 2835.961 | 38.4466
285.308 | 2837.411 | 38.4581
285.428 | 2838.086 | 38.4579
285.515 | 2838.646 | 38.4637
285.615 | 2840.326 | 38.4775
285.727 | 2840.903 | 38.4903
285.828 | 2841.941 | 38.5052
285.913 | 2843.472 | 38.5131
286.001 | 2844 | 38.5238
286.115 | 2844.939 | 38.5419
286.207 | 2846.256 | 38.5513
286.318 | 2846.668 | 38.5608
286.412 | 2848.464 | 38.5767
286.509 | 2849.04 | 38.5885
286.603 | 2850.342 | 38.6009
286.723 | 2850.951 | 38.6133
286.803 | 2851.593 | 38.6077
286.906 | 2853.06 | 38.6167
287.003 | 2854.064 | 38.6261
287.118 | 2854.641 | 38.6321
287.202 | 2855.547 | 38.6449
287.308 | 2857.26 | 38.6585
287.405 | 2858.034 | 38.6692
287.512 | 2859.121 | 38.6816
287.6 | 2860.027 | 38.6917
287.716 | 2860.917 | 38.7042
287.807 | 2862.416 | 38.7154
287.901 | 2862.861 | 38.7235
288.036 | 2864.146 | 38.7426
288.11 | 2864.722 | 38.7491
288.206 | 2866.024 | 38.762
288.301 | 2867.012 | 38.7736
288.451 | 2868.28 | 38.7884
288.524 | 2868.89 | 38.7977
288.603 | 2869.96 | 38.8086
288.74 | 2871.476 | 38.8257
288.801 | 2871.476 | 38.8364
288.902 | 2873.041 | 38.8475
289.011 | 2873.897 | 38.8602
289.132 | 2875.281 | 38.8777
289.21 | 2875.808 | 38.885
289.334 | 2877.093 | 38.9062
289.416 | 2877.703 | 38.9142
289.506 | 2878.872 | 38.9272
289.604 | 2879.449 | 38.9431
289.729 | 2881.31 | 38.953
289.811 | 2881.985 | 38.9502
289.925 | 2883.04 | 38.9622
290.01 | 2883.6 | 38.9657
290.123 | 2885.28 | 38.9806
290.203 | 2885.725 | 38.9898
290.307 | 2886.944 | 38.9977
290.423 | 2887.916 | 39.0159
290.526 | 2889.579 | 39.0291
290.605 | 2890.024 | 39.0384
290.731 | 2891.474 | 39.0532
290.828 | 2892.297 | 39.0674
290.904 | 2892.775 | 39.0758
291.031 | 2894.06 | 39.0879
291.109 | 2894.636 | 39.1008
291.203 | 2895.427 | 39.1152
291.325 | 2897.256 | 39.131
291.418 | 2898.524 | 39.1486
291.517 | 2899.315 | 39.1582
291.603 | 2899.908 | 39.1674
291.723 | 2901.407 | 39.1873
291.831 | 2901.983 | 39.1986
291.923 | 2902.823 | 39.2092
292.017 | 2904.306 | 39.2264
292.109 | 2904.734 | 39.2351
292.228 | 2906.349 | 39.2551
292.314 | 2907.287 | 39.2667
292.408 | 2907.798 | 39.2768
292.528 | 2909.363 | 39.2973
292.604 | 2910.055 | 39.3049
292.715 | 2911.307 | 39.3248
292.826 | 2911.9 | 39.3372
292.923 | 2913.053 | 39.3436
293.003 | 2913.728 | 39.3553
293.123 | 2915.277 | 39.37
293.211 | 2916.265 | 39.3849
293.303 | 2916.759 | 39.394
293.41 | 2918.159 | 39.4086
293.514 | 2918.95 | 39.4224
293.619 | 2919.774 | 39.4372
293.717 | 2920.548 | 39.4495
293.819 | 2922.195 | 39.4661
293.913 | 2923.447 | 39.4827
294.013 | 2923.958 | 39.4936
294.118 | 2925.177 | 39.5065
294.218 | 2926.066 | 39.5204
294.311 | 2927.433 | 39.5351
294.41 | 2927.961 | 39.5509
294.514 | 2928.718 | 39.5626
294.626 | 2930.316 | 39.5754
294.708 | 2931.107 | 39.5735
294.811 | 2932.161 | 39.5836
294.923 | 2932.836 | 39.5929
295.01 | 2933.891 | 39.6071
295.112 | 2935.439 | 39.6212
295.208 | 2936.082 | 39.6354
295.305 | 2937.086 | 39.6505
295.405 | 2938.025 | 39.6658
295.526 | 2938.783 | 39.6761
295.611 | 2940.266 | 39.692
295.72 | 2940.859 | 39.7056
295.804 | 2942.012 | 39.7188
295.911 | 2942.967 | 39.7351
296.01 | 2944.268 | 39.7481
296.102 | 2944.779 | 39.7565
296.247 | 2946.311 | 39.7794
296.311 | 2946.986 | 39.7866
296.421 | 2947.876 | 39.8032
296.513 | 2948.733 | 39.8151
296.6 | 2950.347 | 39.8286
296.727 | 2950.89 | 39.8436
296.819 | 2951.961 | 39.859
296.912 | 2952.521 | 39.8717
297.009 | 2953.46 | 39.8868
297.101 | 2955.338 | 39.9009
297.235 | 2956.112 | 39.9217
297.318 | 2956.672 | 39.934
297.403 | 2958.336 | 39.9452
297.512 | 2958.814 | 39.9604
297.626 | 2960.296 | 39.9792
297.704 | 2960.758 | 39.9853
297.808 | 2962.108 | 40.001
297.932 | 2963.459 | 40.0201
298.007 | 2963.92 | 40.0302
298.113 | 2964.892 | 40.0477
298.209 | 2965.502 | 40.06
298.329 | 2967.314 | 40.0771
298.408 | 2967.775 | 40.0845
298.501 | 2969.175 | 40.0959
298.627 | 2970.032 | 40.1148
298.705 | 2970.625 | 40.1245
298.801 | 2971.811 | 40.136
298.922 | 2973.211 | 40.1523
299.003 | 2973.689 | 40.1666
299.139 | 2975.303 | 40.1813
299.204 | 2975.781 | 40.1945
299.328 | 2977.329 | 40.2132
299.428 | 2978.647 | 40.2246
299.5 | 2978.647 | 40.2376
299.623 | 2980.376 | 40.2544
299.711 | 2980.986 | 40.2643
299.824 | 2982.04 | 40.2844
299.908 | 2982.584 | 40.2957
300.017 | 2983.836 | 40.3134
300.116 | 2985.467 | 40.3259
300.224 | 2986.29 | 40.3398
300.315 | 2987.295 | 40.3535
300.424 | 2987.872 | 40.3647
300.536 | 2989.091 | 40.3774
300.626 | 2990.029 | 40.3938
300.713 | 2991.463 | 40.4032
300.806 | 2992.023 | 40.4166
300.927 | 2993.34 | 40.4344
301 | 2993.983 | 40.4435
301.111 | 2994.905 | 40.4609
301.23 | 2996.355 | 40.4788
301.32 | 2997.195 | 40.4916
301.423 | 2997.87 | 40.5067
301.528 | 2999.336 | 40.5191
301.621 | 3000.028 | 40.536
301.718 | 3001 | 40.5482
301.812 | 3001.692 | 40.479
301.913 | 3003.306 | 40.4776
302.034 | 3003.866 | 40.4811
302.115 | 3005.514 | 40.4874
302.229 | 3005.958 | 40.4862
302.319 | 3006.947 | 40.4925
302.412 | 3007.54 | 40.4984
302.514 | 3009.121 | 40.5138
302.614 | 3010.044 | 40.5231
302.71 | 3011.411 | 40.5357
302.806 | 3011.905 | 40.5482
302.911 | 3012.679 | 40.5589
303.014 | 3014.294 | 40.5713
303.117 | 3014.953 | 40.5823
303.207 | 3016.386 | 40.5965
303.304 | 3016.88 | 40.6067
303.415 | 3018.148 | 40.6201
303.508 | 3018.659 | 40.6332
303.608 | 3020.24 | 40.6432
303.719 | 3020.982 | 40.6574
303.802 | 3022.332 | 40.669
303.91 | 3022.892 | 40.6798
304.006 | 3023.716 | 40.6928
304.105 | 3025.363 | 40.7087
304.2 | 3026.137 | 40.7215
304.31 | 3026.714 | 40.7335
304.413 | 3027.801 | 40.7485
304.51 | 3028.493 | 40.7599
304.608 | 3029.432 | 40.7697
304.714 | 3031.112 | 40.7852
304.801 | 3032.035 | 40.8006
304.902 | 3033.023 | 40.8104
305.03 | 3034.769 | 40.8318
305.11 | 3034.769 | 40.8374
305.213 | 3036.005 | 40.8521
305.301 | 3037.042 | 40.8622
305.43 | 3038.261 | 40.8806
305.543 | 3038.755 | 40.892
305.613 | 3039.727 | 40.8968
305.71 | 3040.469 | 40.9125
305.83 | 3042.297 | 40.9293
305.909 | 3042.791 | 40.9374
306.005 | 3043.994 | 40.9501
306.101 | 3045.015 | 40.9639
306.209 | 3046.053 | 40.9778
306.336 | 3047.387 | 40.9936
306.405 | 3048.359 | 41.0039
306.502 | 3049.051 | 41.0145
306.623 | 3049.99 | 41.0302
306.701 | 3050.616 | 41.0365
306.834 | 3052.214 | 41.0548
306.904 | 3052.708 | 41.0633
307.021 | 3054.24 | 41.0777
307.126 | 3055.228 | 41.0937
307.202 | 3055.739 | 41.1005
307.307 | 3056.958 | 41.1147
307.411 | 3057.732 | 41.1261
307.527 | 3059.412 | 41.142
307.614 | 3059.989 | 41.1517
307.725 | 3061.026 | 41.1732
307.811 | 3061.587 | 41.1796
307.903 | 3063.053 | 41.1915
308.021 | 3063.843 | 41.2065
308.127 | 3064.898 | 41.2209
308.21 | 3065.589 | 41.2281
308.331 | 3067.352 | 41.2421
308.422 | 3068.258 | 41.2545
308.51 | 3068.95 | 41.2617
308.622 | 3069.988 | 41.2777
308.707 | 3070.548 | 41.285
308.826 | 3072.31 | 41.3049
308.919 | 3072.986 | 41.3142
309.027 | 3074.402 | 41.3237
309.125 | 3075.127 | 41.3381
309.216 | 3076.494 | 41.3485
309.303 | 3076.988 | 41.3151
309.424 | 3077.862 | 41.2996
309.502 | 3078.57 | 41.3072
309.62 | 3080.168 | 41.3167
309.715 | 3081.502 | 41.3292
309.814 | 3081.947 | 41.3387
309.93 | 3083.33 | 41.3526
310.031 | 3084.335 | 41.3612
310.124 | 3085.274 | 41.3728
310.212 | 3086.065 | 41.3829
310.309 | 3086.658 | 41.3973
310.4 | 3087.449 | 41.4035
310.515 | 3088.305 | 41.4194
310.612 | 3090.447 | 41.4348
310.708 | 3091.04 | 41.4482
310.822 | 3091.814 | 41.4599
310.906 | 3093.362 | 41.4695
311.01 | 3094.235 | 41.4785
311.11 | 3095.438 | 41.4927
311.221 | 3095.85 | 41.5041
311.31 | 3096.69 | 41.4613
311.413 | 3098.436 | 41.4498
311.508 | 3098.914 | 41.4475
311.614 | 3099.671 | 41.4476
311.73 | 3100.956 | 41.4462
311.812 | 3102.076 | 41.4461
311.907 | 3103.361 | 41.4448
312.004 | 3104.185 | 41.4495
312.116 | 3104.926 | 41.4503
312.21 | 3105.651 | 41.4539
312.31 | 3107.249 | 41.4597
312.417 | 3107.809 | 41.4587
312.508 | 3108.83 | 41.4647
312.603 | 3109.423 | 41.471
312.707 | 3111.054 | 41.4748
312.832 | 3112.306 | 41.4674
312.909 | 3113.064 | 41.471
313.019 | 3113.97 | 41.478
313.114 | 3114.53 | 41.4848
313.211 | 3115.469 | 41.4858
313.332 | 3117.313 | 41.4916
313.41 | 3117.791 | 41.4944
313.512 | 3119.142 | 41.5011
313.642 | 3119.982 | 41.5085
313.713 | 3120.74 | 41.5159
313.805 | 3121.81 | 41.5269
313.932 | 3123.079 | 41.5381
314.018 | 3123.655 | 41.5436
314.111 | 3125.072 | 41.5525
314.238 | 3126.39 | 41.5613
314.305 | 3126.39 | 41.5686
314.409 | 3128.136 | 41.575
314.5 | 3128.993 | 41.5843
314.608 | 3129.915 | 41.5899
314.7 | 3130.755 | 41.5951
314.804 | 3132.336 | 41.6063
314.938 | 3133.012 | 41.6127
315.012 | 3133.704 | 41.6204
315.129 | 3135.335 | 41.63
315.216 | 3136.01 | 41.6356
315.324 | 3137.575 | 41.6417
315.426 | 3138.267 | 41.65
315.502 | 3138.744 | 41.6559
315.62 | 3140.177 | 41.6661
315.703 | 3140.655 | 41.6731
315.832 | 3142.072 | 41.6865
315.906 | 3142.648 | 41.6909
316.025 | 3144.263 | 41.7019
316.121 | 3145.251 | 41.7108
316.221 | 3146.206 | 41.7165
316.318 | 3146.997 | 41.7216
316.417 | 3148.167 | 41.7329
316.518 | 3149.287 | 41.7369
316.632 | 3149.896 | 41.7455
316.721 | 3151.362 | 41.7531
316.808 | 3151.955 | 41.7564
316.923 | 3152.977 | 41.7303
317.006 | 3153.553 | 41.7339
317.114 | 3155.151 | 41.7407
317.224 | 3156.041 | 41.747
317.321 | 3157.342 | 41.7547
317.407 | 3157.902 | 41.7599
317.523 | 3159.352 | 41.7713
317.629 | 3159.928 | 41.7713
317.715 | 3160.917 | 41.7705
317.801 | 3161.608 | 41.7761
317.925 | 3163.289 | 41.7771
318.015 | 3163.947 | 41.7823
318.114 | 3164.903 | 41.7883
318.202 | 3165.611 | 41.7928
318.309 | 3167.226 | 41.7985
318.429 | 3167.802 | 41.8067
318.513 | 3168.939 | 41.8132
318.609 | 3170.388 | 41.8157
318.735 | 3170.981 | 41.8179
318.826 | 3172.036 | 41.8194
318.912 | 3172.579 | 41.8219
319.011 | 3174.243 | 41.8297
319.116 | 3175.034 | 41.836
319.207 | 3175.594 | 41.8396
319.316 | 3177.307 | 41.8451
319.422 | 3177.867 | 41.8461
319.505 | 3178.987 | 41.852
319.615 | 3180.305 | 41.8311
319.713 | 3181.079 | 41.8094
319.807 | 3181.557 | 41.8014
319.914 | 3183.286 | 41.7956
320.005 | 3184.011 | 41.7954
320.112 | 3184.736 | 41.7948
320.208 | 3185.708 | 41.7956
320.312 | 3186.861 | 41.7987
320.416 | 3187.47 | 41.8001
320.501 | 3188.459 | 41.8027
320.603 | 3190.32 | 41.4968
320.707 | 3191.21 | 41.4718
320.811 | 3191.852 | 41.4596
320.907 | 3192.412 | 41.4541
321.01 | 3194.389 | 41.4522
321.104 | 3194.949 | 41.4473
321.26 | 3196.267 | 41.4423
321.313 | 3197.09 | 41.4386
321.409 | 3197.766 | 41.4374
321.502 | 3198.985 | 41.4353
321.614 | 3199.957 | 41.437
321.704 | 3200.632 | 41.4235
321.849 | 3202.246 | 41.3595
321.906 | 3202.823 | 41.3511
322.004 | 3203.992 | 41.3391
322.113 | 3204.931 | 41.3315
322.227 | 3206.266 | 41.3203
322.335 | 3206.941 | 41.319
322.414 | 3207.814 | 41.3143
322.528 | 3209.247 | 41.3115
322.605 | 3209.708 | 41.3137
322.709 | 3210.944 | 41.3106
322.826 | 3211.949 | 41.3122
322.903 | 3212.558 | 41.3138
323.025 | 3214.37 | 41.3162
323.111 | 3214.947 | 41.3161
323.225 | 3216.001 | 41.3152
323.31 | 3216.561 | 41.3171
323.403 | 3217.994 | 41.3199
323.539 | 3219.427 | 41.3217
323.624 | 3220.251 | 41.3209
323.723 | 3221.223 | 41.3241
323.805 | 3221.898 | 41.3288
323.92 | 3223.348 | 41.3323
324.005 | 3223.908 | 41.3354
324.123 | 3224.913 | 41.3402
324.205 | 3225.654 | 41.3408
324.328 | 3227.005 | 41.3449
324.411 | 3227.614 | 41.3472
324.502 | 3228.817 | 41.3546
324.623 | 3230.217 | 41.3614
324.702 | 3230.711 | 41.3612
324.804 | 3231.897 | 41.3669
324.935 | 3232.902 | 41.3718
325.016 | 3234.467 | 41.3741
325.133 | 3234.961 | 41.3747
325.224 | 3235.982 | 41.3766
325.308 | 3236.559 | 41.3834
325.429 | 3238.305 | 41.3775
325.526 | 3239.277 | 41.3718
325.618 | 3240.166 | 41.372
325.733 | 3240.891 | 41.3744
325.805 | 3241.649 | 41.3719
325.919 | 3243.313 | 41.3737
326.03 | 3243.906 | 41.3747
326.102 | 3245.009 | 41.3715
326.219 | 3245.816 | 41.3789
326.324 | 3247.348 | 41.3824
326.412 | 3248.106 | 41.3873
326.519 | 3248.946 | 41.3885
326.601 | 3249.49 | 41.3907
326.72 | 3251.203 | 41.3946
326.828 | 3251.878 | 41.3948
326.919 | 3252.916 | 41.3955
327.011 | 3254.234 | 41.3993
327.102 | 3254.695 | 41.4024
327.212 | 3256.062 | 41.4102
327.318 | 3256.886 | 41.414
327.407 | 3257.496 | 41.4199
327.517 | 3259.275 | 41.4225
327.615 | 3260.115 | 41.4226
327.708 | 3261.367 | 41.4312
327.836 | 3261.976 | 41.4375
327.918 | 3263.129 | 41.4454
328.016 | 3264.447 | 41.4502
328.11 | 3264.991 | 41.4545
328.203 | 3266.292 | 41.4611
328.302 | 3267.297 | 41.4636
328.414 | 3267.791 | 41.4708
328.511 | 3269.389 | 41.4782
328.608 | 3269.998 | 41.4831
328.718 | 3270.954 | 41.486
328.803 | 3271.629 | 41.4938
328.904 | 3272.996 | 41.5013
329.001 | 3274.001 | 41.5071
329.105 | 3275.335 | 41.5129
329.209 | 3276.06 | 41.5179
329.311 | 3276.752 | 41.5237
329.405 | 3278.333 | 41.5307
329.515 | 3278.976 | 41.5088
329.651 | 3280.541 | 41.5029
329.713 | 3280.541 | 41.502
329.804 | 3282.155 | 41.5003
329.902 | 3282.962 | 41.5059
330.041 | 3284.264 | 41.5091
330.11 | 3284.857 | 41.5102
330.229 | 3286.29 | 41.5167
330.302 | 3287.311 | 41.5185
330.409 | 3287.772 | 41.521
330.507 | 3288.431 | 41.5293
330.611 | 3289.947 | 41.533
330.7 | 3291.001 | 41.5362
330.838 | 3292.105 | 41.5488
330.909 | 3292.681 | 41.5491
331.011 | 3293.752 | 41.5517
331.108 | 3294.444 | 41.5579
331.204 | 3295.399 | 41.5647
331.324 | 3297.195 | 41.5744
331.413 | 3297.705 | 41.5795
331.531 | 3299.287 | 41.5837
331.624 | 3299.863 | 41.5936
331.702 | 3300.67 | 41.5961
331.821 | 3302.169 | 41.6018
331.9 | 3303.289 | 41.6094
332.036 | 3304.377 | 41.6166
332.124 | 3305.25 | 41.6207
332.203 | 3305.711 | 41.6247
332.305 | 3306.897 | 41.6336
332.436 | 3308.396 | 41.6435
332.509 | 3309.055 | 41.6489
332.619 | 3309.944 | 41.654
332.719 | 3310.735 | 41.6646
332.822 | 3312.531 | 41.6724
332.924 | 3313.222 | 41.6795
333.002 | 3313.7 | 41.6818
333.101 | 3314.952 | 41.6886
333.221 | 3315.907 | 41.6967
333.326 | 3317.39 | 41.7061
333.42 | 3318.181 | 41.7115
333.515 | 3319.433 | 41.7154
333.624 | 3320.124 | 41.7302
333.716 | 3320.668 | 41.7342
333.815 | 3321.969 | 41.7421
333.923 | 3323.007 | 41.7499
334.026 | 3324.193 | 41.7606
334.118 | 3325.165 | 41.7675
334.219 | 3326.153 | 41.7734
334.313 | 3327.405 | 41.7832
334.421 | 3328.196 | 41.7897
334.531 | 3328.921 | 41.7964
334.601 | 3329.629 | 41.799
334.723 | 3331.243 | 41.8146
334.823 | 3331.902 | 41.8199
334.912 | 3333.121 | 41.8289
335.014 | 3334.126 | 41.839
335.115 | 3335.098 | 41.8483
335.202 | 3335.576 | 41.8534
335.315 | 3336.894 | 41.8668
335.417 | 3338.294 | 41.8755
335.511 | 3338.804 | 41.877
335.611 | 3340.238 | 41.8884
335.734 | 3340.831 | 41.8953
335.819 | 3341.951 | 41.9046
335.913 | 3343.417 | 41.9093
336.013 | 3343.977 | 41.9169
336.101 | 3344.553 | 41.9248
336.216 | 3346.118 | 41.9341
336.313 | 3347.403 | 41.9396
336.41 | 3347.93 | 41.9461
336.507 | 3349.182 | 41.9526
336.605 | 3349.676 | 41.9623
336.702 | 3351.291 | 41.9681
336.824 | 3351.867 | 41.9737
336.909 | 3353.02 | 41.9827
337.001 | 3354.272 | 41.9901
337.122 | 3354.948 | 41.999
337.207 | 3355.541 | 42.0064
337.305 | 3357.369 | 42.0155
337.403 | 3357.797 | 42.0204
337.501 | 3359.28 | 42.0348
337.61 | 3359.873 | 42.0376
337.706 | 3360.664 | 42.0475
337.804 | 3362.311 | 42.0541
337.908 | 3363.069 | 42.0614
338.037 | 3363.942 | 42.0742
338.12 | 3364.65 | 42.0799
338.202 | 3365.523 | 42.0842
338.36 | 3367.22 | 42.0966
338.408 | 3367.945 | 42.1013
338.514 | 3368.801 | 42.1124
338.602 | 3370.317 | 42.1219
338.712 | 3370.761 | 42.1317
338.802 | 3371.75 | 42.1397
338.911 | 3372.936 | 42.1526
339.002 | 3373.875 | 42.1603
339.13 | 3375.192 | 42.1717
339.206 | 3375.72 | 42.1794
339.335 | 3377.219 | 42.189
339.415 | 3377.779 | 42.192
339.536 | 3378.899 | 42.2067
339.612 | 3379.673 | 42.2102
339.715 | 3380.727 | 42.2195
339.801 | 3381.452 | 42.2317
339.938 | 3382.869 | 42.2424
340 | 3383.659 | 42.25
340.121 | 3385.636 | 42.2591
340.202 | 3385.636 | 42.2673
340.336 | 3387.086 | 42.2801
340.434 | 3388.469 | 42.2887
340.505 | 3388.469 | 42.2916
340.641 | 3390.15 | 42.3056
340.737 | 3390.743 | 42.313
340.821 | 3392.522 | 42.3221
340.95 | 3392.999 | 42.3346
341.001 | 3393.807 | 42.3403
341.12 | 3395.174 | 42.3527
341.223 | 3396.525 | 42.3619
341.322 | 3397.216 | 42.3713
341.405 | 3397.793 | 42.3768
341.506 | 3398.666 | 42.387
341.625 | 3400.198 | 42.3931
341.712 | 3400.692 | 42.4041
341.824 | 3402.241 | 42.4195
341.925 | 3402.85 | 42.4254
342.027 | 3404.349 | 42.4343
342.122 | 3404.942 | 42.4424
342.22 | 3406.293 | 42.4535
342.321 | 3406.952 | 42.4636
342.425 | 3408.352 | 42.4711
342.503 | 3408.83 | 42.48
342.613 | 3410.394 | 42.4911
342.724 | 3410.905 | 42.4988
342.831 | 3411.679 | 42.5109
342.922 | 3413.31 | 42.5199
343.03 | 3413.903 | 42.5278
343.113 | 3415.04 | 42.5391
343.203 | 3415.567 | 42.5458
343.324 | 3417.247 | 42.5571
343.413 | 3417.774 | 42.5617
343.509 | 3419.372 | 42.5733
343.625 | 3419.833 | 42.5858
343.709 | 3420.69 | 42.5907
343.816 | 3422.419 | 42.6021
343.914 | 3422.914 | 42.6095
344.009 | 3424.347 | 42.618
344.12 | 3424.792 | 42.629
344.21 | 3425.648 | 42.6433
344.306 | 3426.389 | 42.6542
344.408 | 3428.333 | 42.6604
344.506 | 3429.14 | 42.6704
344.614 | 3429.618 | 42.6785
344.714 | 3431.232 | 42.6899
344.822 | 3431.825 | 42.6992
344.914 | 3432.847 | 42.7126
345.026 | 3434.247 | 42.7187
345.11 | 3434.922 | 42.7279
345.207 | 3436.191 | 42.74
345.308 | 3437.344 | 42.7484
345.423 | 3437.788 | 42.7613
345.514 | 3438.53 | 42.7706
345.609 | 3440.177 | 42.7826
345.718 | 3440.77 | 42.7888
345.809 | 3441.808 | 42.7939
345.91 | 3442.911 | 42.8003
346.008 | 3444.196 | 42.8086
346.106 | 3445.316 | 42.8142
346.21 | 3445.778 | 42.8175
346.307 | 3447.178 | 42.8288
346.407 | 3448.018 | 42.8338
346.508 | 3448.693 | 42.8415
346.612 | 3449.912 | 42.852
346.739 | 3451.494 | 42.8584
346.831 | 3452.284 | 42.8647
346.902 | 3453.273 | 42.8694
347.031 | 3454.393 | 42.8811
347.135 | 3454.887 | 42.8872
347.213 | 3455.645 | 42.892
347.31 | 3456.814 | 42.9023
347.4 | 3457.424 | 42.9076
347.508 | 3458.873 | 42.9189
347.6 | 3459.697 | 42.9275
347.714 | 3460.274 | 42.9367
347.831 | 3462.234 | 42.9467
347.909 | 3462.728 | 42.9503
348.033 | 3464.029 | 42.9296
348.114 | 3464.606 | 42.9323
348.206 | 3465.742 | 42.9385
348.338 | 3467.225 | 42.9503
348.405 | 3467.703 | 42.954
348.527 | 3468.988 | 42.9642
348.614 | 3469.581 | 42.97
348.733 | 3471.294 | 42.9807
348.803 | 3471.294 | 42.9896
348.92 | 3473.172 | 42.9984
349.011 | 3473.781 | 43.0046
349.102 | 3474.44 | 43.0105
349.222 | 3476.219 | 43.0244
349.31 | 3476.911 | 43.0334
349.423 | 3477.85 | 43.0422
349.508 | 3478.525 | 43.0488
349.611 | 3479.942 | 43.0597
349.717 | 3481.111 | 43.0708
349.805 | 3481.622 | 43.0759
349.9 | 3482.347 | 43.0868
350.017 | 3484.291 | 43.0982
350.108 | 3484.9 | 43.1009
350.215 | 3486.251 | 43.1169
350.332 | 3486.844 | 43.1261
350.405 | 3487.618 | 43.1304
350.502 | 3488.656 | 43.1379
350.623 | 3490.171 | 43.1542
350.731 | 3491.077 | 43.1652
350.818 | 3491.654 | 43.1724
350.918 | 3493.268 | 43.1846
351.014 | 3494.438 | 43.1985
351.137 | 3494.866 | 43.2061
351.204 | 3495.673 | 43.2121
351.318 | 3497.123 | 43.2263
351.414 | 3498.391 | 43.2334
351.507 | 3498.968 | 43.2381
351.63 | 3499.775 | 43.2536
351.728 | 3500.599 | 43.2632
351.811 | 3502.378 | 43.2755
351.91 | 3502.905 | 43.2825
352.008 | 3504.173 | 43.293
352.107 | 3504.618 | 43.3017
352.22 | 3506.216 | 43.314
352.308 | 3507.072 | 43.324
352.403 | 3507.665 | 43.3287
352.524 | 3509.23 | 43.343
352.626 | 3509.889 | 43.3545
352.715 | 3510.894 | 43.3674
352.808 | 3512.327 | 43.3724
352.903 | 3512.986 | 43.3829
353.01 | 3513.579 | 43.3918
353.111 | 3515.21 | 43.4034
353.223 | 3515.786 | 43.4142
353.314 | 3517.434 | 43.4232
353.424 | 3518.208 | 43.4317
353.508 | 3518.867 | 43.4416
353.604 | 3519.624 | 43.4502
353.714 | 3520.942 | 43.4583
353.82 | 3521.931 | 43.4628
353.906 | 3523.347 | 43.4742
354.018 | 3523.809 | 43.4804
354.103 | 3524.995 | 43.4897
354.212 | 3525.686 | 43.4973
354.32 | 3526.807 | 43.505
354.411 | 3527.614 | 43.5147
354.507 | 3528.602 | 43.5248
354.601 | 3529.887 | 43.5332
354.707 | 3530.628 | 43.5453
354.803 | 3532.111 | 43.5554
354.908 | 3532.803 | 43.5656
355.029 | 3534.219 | 43.5781
355.122 | 3534.812 | 43.5817
355.203 | 3535.883 | 43.5894
355.301 | 3537.267 | 43.6033
355.409 | 3537.86 | 43.6084
355.506 | 3539.326 | 43.6189
355.62 | 3539.803 | 43.6276
355.7 | 3540.841 | 43.6383
355.857 | 3542.159 | 43.6519
355.906 | 3542.867 | 43.6581
356.011 | 3543.823 | 43.6669
356.132 | 3545.256 | 43.684
356.203 | 3545.734 | 43.6895
356.324 | 3547.331 | 43.7035
356.406 | 3547.776 | 43.7108
356.508 | 3548.649 | 43.7244
356.627 | 3550.198 | 43.7398
356.704 | 3550.708 | 43.7448
356.81 | 3551.911 | 43.7555
356.901 | 3552.998 | 43.7658
357.028 | 3554.365 | 43.7816
357.105 | 3554.826 | 43.7876
357.222 | 3556.309 | 43.799
357.306 | 3556.869 | 43.8071
357.427 | 3558.352 | 43.8236
357.503 | 3558.961 | 43.8313
357.629 | 3559.851 | 43.8429
357.71 | 3560.542 | 43.8532
357.802 | 3561.366 | 43.8639
357.93 | 3563.013 | 43.8815
358.031 | 3563.557 | 43.8908
358.109 | 3564.611 | 43.8992
358.203 | 3565.369 | 43.9099
358.326 | 3567.23 | 43.9247
358.411 | 3567.906 | 43.928
358.532 | 3569.042 | 43.9418
358.637 | 3570.344 | 43.9515
358.731 | 3571.299 | 43.9584
358.823 | 3572.156 | 43.9693
358.913 | 3572.897 | 43.9746
359.02 | 3573.918 | 43.9872
359.113 | 3575.203 | 43.9933
359.246 | 3575.911 | 44.0046
359.321 | 3577.196 | 44.0101
359.411 | 3578.514 | 44.0203
359.512 | 3579.222 | 44.0306
359.646 | 3579.914 | 44.0422
359.715 | 3581.084 | 44.0494
359.805 | 3581.578 | 44.059
359.914 | 3583.094 | 44.069
360.026 | 3583.917 | 44.0843
360.109 | 3585.35 | 44.0945
360.212 | 3586.19 | 44.1018
360.309 | 3586.816 | 44.1127
360.401 | 3587.92 | 44.125
360.52 | 3589.155 | 44.1351
360.61 | 3590.012 | 44.1469
360.718 | 3591.083 | 44.1544
360.82 | 3592.071 | 44.1627
360.906 | 3593.307 | 44.1729
361.007 | 3593.982 | 44.1765
361.114 | 3594.855 | 44.1849
361.225 | 3596.255 | 44.194
361.317 | 3597.145 | 44.2029
361.426 | 3597.804 | 44.2136
361.513 | 3598.858 | 44.2218
361.612 | 3600.027 | 44.2335
361.715 | 3601.131 | 44.2436
361.821 | 3601.955 | 44.2501
361.908 | 3602.663 | 44.2611
362.014 | 3603.931 | 44.2714
362.111 | 3605.381 | 44.2833
362.225 | 3605.842 | 44.2901
362.304 | 3606.864 | 44.3016
362.402 | 3608.082 | 44.3111
362.509 | 3608.906 | 44.3203
362.607 | 3609.993 | 44.3301
362.704 | 3610.965 | 44.3395
362.805 | 3612.299 | 44.3491
362.911 | 3612.761 | 44.358
363.013 | 3614.128 | 44.368
363.105 | 3614.952 | 44.3773
363.233 | 3616.236 | 44.3919
363.31 | 3616.764 | 44.4002
363.414 | 3618.131 | 44.4127
363.506 | 3619.037 | 44.4228
363.612 | 3619.926 | 44.4335
363.705 | 3620.569 | 44.4418
363.848 | 3622.183 | 44.4559
363.907 | 3622.76 | 44.4657
364.009 | 3623.517 | 44.475
364.11 | 3624.901 | 44.4863
364.202 | 3625.725 | 44.4961
364.337 | 3627.175 | 44.5098
364.401 | 3627.67 | 44.5148
364.525 | 3629.531 | 44.5284
364.629 | 3630.206 | 44.5371
364.703 | 3630.915 | 44.5469
364.828 | 3631.903 | 44.5583
364.915 | 3632.677 | 44.5684
365.026 | 3634.16 | 44.5826
365.103 | 3634.67 | 44.5919
365.205 | 3635.856 | 44.5944
365.336 | 3637.355 | 44.6101
365.425 | 3638.228 | 44.6163
365.51 | 3638.904 | 44.6238
365.624 | 3639.958 | 44.6411
365.71 | 3640.485 | 44.6473
365.824 | 3642.182 | 44.6603
365.919 | 3643.483 | 44.6712
366.013 | 3643.912 | 44.6799
366.123 | 3645.493 | 44.6918
366.221 | 3646.201 | 44.7017
366.317 | 3646.794 | 44.7098
366.425 | 3647.947 | 44.7222
366.518 | 3649.232 | 44.7308
366.623 | 3649.809 | 44.7395
366.728 | 3650.929 | 44.7503
366.833 | 3652.329 | 44.7595
366.926 | 3653.169 | 44.7699
367.005 | 3653.663 | 44.7769
367.126 | 3654.948 | 44.7938
367.227 | 3655.541 | 44.8032
367.305 | 3656.53 | 44.8107
367.421 | 3658.177 | 44.8211
367.511 | 3659.379 | 44.8312
367.629 | 3659.89 | 44.8437
367.721 | 3660.895 | 44.8571
367.823 | 3662.493 | 44.8644
367.902 | 3662.921 | 44.872
368.01 | 3664.371 | 44.8859
368.111 | 3664.881 | 44.898
368.21 | 3666.199 | 44.9043
368.333 | 3666.891 | 44.9189
368.423 | 3667.912 | 44.9289
368.513 | 3668.522 | 44.9398
368.602 | 3669.395 | 44.946
368.72 | 3670.927 | 44.9605
368.803 | 3671.618 | 44.9663
368.918 | 3673.15 | 44.9854
369.011 | 3674.056 | 44.9933
369.118 | 3674.765 | 45.0026
369.214 | 3675.704 | 45.011
369.311 | 3677.351 | 45.022
369.406 | 3677.845 | 45.0337
369.505 | 3679.295 | 45.0425
369.628 | 3679.871 | 45.0515
369.724 | 3681.024 | 45.0635
369.805 | 3682.293 | 45.0719
369.906 | 3683.149 | 45.0814
370.015 | 3683.874 | 45.0906
370.109 | 3685.324 | 45.0971
370.22 | 3685.95 | 45.1117
370.308 | 3686.658 | 45.1222
370.412 | 3688.058 | 45.1346
370.526 | 3688.865 | 45.1458
370.605 | 3689.738 | 45.1567
370.701 | 3691.254 | 45.1677
370.833 | 3692.39 | 45.1826
370.912 | 3693 | 45.1865
371.005 | 3693.988 | 45.2031
371.109 | 3694.581 | 45.2093
371.231 | 3696.212 | 45.2284
371.31 | 3696.723 | 45.2384
371.413 | 3698.074 | 45.243
371.502 | 3698.98 | 45.2582
371.631 | 3700.215 | 45.2753
371.707 | 3700.726 | 45.2787
371.805 | 3701.928 | 45.2908
371.902 | 3702.949 | 45.3088
372.03 | 3704.251 | 45.3161
372.103 | 3704.712 | 45.3224
372.204 | 3706.293 | 45.3378
372.311 | 3706.886 | 45.3449
372.43 | 3708.369 | 45.3615
372.538 | 3709.193 | 45.3729
372.606 | 3709.753 | 45.3826
372.725 | 3711.202 | 45.3917
372.83 | 3712.191 | 45.4017
372.906 | 3712.701 | 45.4092
373.029 | 3714.25 | 45.4238
373.103 | 3715.254 | 45.4325
373.238 | 3716.358 | 45.4476
373.311 | 3716.358 | 45.4564
373.423 | 3717.956 | 45.4677
373.503 | 3718.631 | 45.4728
373.63 | 3720.213 | 45.4874
373.706 | 3720.707 | 45.4963
373.83 | 3721.992 | 45.5112
373.905 | 3722.552 | 45.5177
374.023 | 3724.15 | 45.5295
374.139 | 3724.957 | 45.5429
374.221 | 3726.093 | 45.5535
374.313 | 3726.637 | 45.5617
374.405 | 3727.362 | 45.5717
374.539 | 3729.19 | 45.5855
374.602 | 3729.652 | 45.5915
374.727 | 3731.529 | 45.6121
374.801 | 3731.529 | 45.6204
374.932 | 3732.996 | 45.6316
375.003 | 3733.589 | 45.6389
375.11 | 3734.857 | 45.6518
375.226 | 3736.537 | 45.6653
375.315 | 3737.18 | 45.6776
375.422 | 3737.937 | 45.6904
375.518 | 3739.42 | 45.7002
375.616 | 3740.095 | 45.7087
375.701 | 3740.787 | 45.7174
375.815 | 3742.401 | 45.7339
375.929 | 3742.896 | 45.7438
376.022 | 3744.477 | 45.7549
376.113 | 3745.169 | 45.7656
376.222 | 3745.762 | 45.7821
376.301 | 3746.602 | 45.7875
376.412 | 3748.035 | 45.8016
376.51 | 3749.336 | 45.8158
376.605 | 3749.781 | 45.8246
376.71 | 3751.346 | 45.8342
376.813 | 3751.857 | 45.8448
376.922 | 3753.125 | 45.8556
377.019 | 3754.113 | 45.865
377.114 | 3754.591 | 45.8755
377.206 | 3756.321 | 45.8872
377.31 | 3757.177 | 45.8941
377.419 | 3757.721 | 45.9079
377.527 | 3758.907 | 45.9162
377.613 | 3760.389 | 45.9266
377.707 | 3761.131 | 45.94
377.804 | 3762.267 | 45.9517
377.929 | 3762.86 | 45.9624
378.013 | 3764.013 | 45.9761
378.106 | 3765.282 | 45.9896
378.212 | 3765.809 | 45.9969
378.302 | 3767.259 | 46.007
378.418 | 3767.72 | 46.0149
378.508 | 3769.136 | 46.0332
378.618 | 3769.746 | 46.0427
378.721 | 3770.8 | 46.0486
378.809 | 3771.492 | 46.0613
378.905 | 3773.304 | 46.0741
379.002 | 3773.798 | 46.083
379.109 | 3774.556 | 46.0937
379.203 | 3775.33 | 46.1043
379.312 | 3777.093 | 46.1176
379.413 | 3778.081 | 46.1177
379.539 | 3779.349 | 46.1273
379.608 | 3780.305 | 46.1335
379.704 | 3780.997 | 46.1479
379.81 | 3781.804 | 46.1563
379.931 | 3783.204 | 46.1716
380.007 | 3783.715 | 46.1793
380.104 | 3784.917 | 46.1936
380.203 | 3785.922 | 46.1992
380.331 | 3787.223 | 46.2118
380.408 | 3787.701 | 46.2207
380.509 | 3788.393 | 46.2297
380.601 | 3790.254 | 46.2407
380.71 | 3790.749 | 46.2507
380.837 | 3792.017 | 46.267
380.919 | 3792.61 | 46.2729
381.01 | 3793.664 | 46.2866
381.131 | 3795.246 | 46.2987
381.209 | 3795.707 | 46.3046
381.304 | 3796.794 | 46.3181
381.408 | 3797.651 | 46.3259
381.53 | 3799.199 | 46.3407
381.607 | 3799.71 | 46.3482
381.712 | 3800.896 | 46.3606
381.84 | 3801.901 | 46.3735
381.914 | 3802.658 | 46.3821
382.02 | 3804.437 | 46.3969
382.105 | 3804.437 | 46.4042
382.209 | 3805.854 | 46.4163
382.324 | 3806.908 | 46.4277
382.407 | 3807.468 | 46.437
382.522 | 3809.099 | 46.4503
382.604 | 3809.61 | 46.4583
382.702 | 3810.895 | 46.471
382.82 | 3811.834 | 46.4823
382.905 | 3812.443 | 46.4905
383.026 | 3813.926 | 46.5088
383.102 | 3814.486 | 46.5137
383.221 | 3816.446 | 46.5293
383.325 | 3817.171 | 46.5416
383.408 | 3817.862 | 46.5476
383.514 | 3818.933 | 46.5608
383.604 | 3819.51 | 46.5699
383.722 | 3821.141 | 46.5841
383.804 | 3821.602 | 46.5886
383.922 | 3823.183 | 46.6009
384.013 | 3824.155 | 46.6102
384.101 | 3824.748 | 46.6205
384.216 | 3826.214 | 46.6356
384.314 | 3827.038 | 46.6414
384.413 | 3828.158 | 46.6518
384.503 | 3828.669 | 46.6617
384.621 | 3830.151 | 46.6747
384.704 | 3830.793 | 46.6816
384.817 | 3831.848 | 46.6962
384.922 | 3832.424 | 46.7078
385.016 | 3834.203 | 46.7188
385.102 | 3834.813 | 46.7257
385.207 | 3836.295 | 46.7408
385.303 | 3836.79 | 46.7471
385.409 | 3837.679 | 46.762
385.52 | 3839.162 | 46.7715
385.612 | 3840.051 | 46.7812
385.722 | 3840.759 | 46.7939
385.816 | 3842.226 | 46.8054
385.927 | 3842.819 | 46.8146
386.009 | 3843.972 | 46.8256
386.105 | 3845.256 | 46.8386
386.216 | 3845.751 | 46.8491
386.309 | 3846.953 | 46.8614
386.408 | 3847.991 | 46.872
386.514 | 3849.226 | 46.8833
386.617 | 3849.737 | 46.8907
386.714 | 3851.351 | 46.9069
386.81 | 3852.027 | 46.9127
386.902 | 3853.229 | 46.9225
387 | 3854.02 | 46.9369
387.112 | 3854.646 | 46.9457
387.209 | 3855.799 | 46.9571
387.302 | 3857.249 | 46.9677
387.443 | 3858.369 | 46.9816
387.504 | 3858.369 | 46.9893
387.613 | 3860.098 | 47.0031
387.705 | 3860.79 | 47.0133
387.801 | 3862.059 | 47.023
387.922 | 3862.635 | 47.034
388.016 | 3863.459 | 47.0447
388.104 | 3865.287 | 47.0539
388.213 | 3865.732 | 47.0672
388.31 | 3866.967 | 47.078
388.407 | 3867.972 | 47.0913
388.503 | 3869.257 | 47.0956
388.64 | 3870.328 | 47.1121
388.711 | 3870.328 | 47.1217
388.834 | 3871.975 | 47.1372
388.917 | 3872.568 | 47.1452
389.001 | 3874.067 | 47.1547
389.13 | 3875.335 | 47.1723
389.206 | 3875.929 | 47.1782
389.343 | 3876.917 | 47.1947
389.416 | 3877.691 | 47.2017
389.528 | 3879.174 | 47.2177
389.607 | 3879.684 | 47.2245
389.711 | 3880.87 | 47.2355
389.825 | 3881.925 | 47.2512
389.909 | 3882.501 | 47.2598
390.023 | 3884.099 | 47.273
390.113 | 3884.593 | 47.2827
390.206 | 3885.367 | 47.2932
390.334 | 3886.998 | 47.3055
390.41 | 3887.591 | 47.3151
390.509 | 3889.024 | 47.3244
390.61 | 3889.584 | 47.3361
390.703 | 3890.342 | 47.3487
390.823 | 3892.121 | 47.3593
390.903 | 3892.615 | 47.3659
391.002 | 3893.983 | 47.379
391.13 | 3895.333 | 47.3889
391.221 | 3895.91 | 47.3987
391.317 | 3897.442 | 47.4099
391.432 | 3897.87 | 47.4191
391.509 | 3898.578 | 47.4229
391.624 | 3900.127 | 47.4403
391.718 | 3901.428 | 47.452
391.815 | 3901.856 | 47.4635
391.925 | 3903.174 | 47.4716
392.004 | 3903.635 | 47.4767
392.111 | 3904.871 | 47.4906
392.214 | 3906.057 | 47.5048
392.312 | 3906.633 | 47.5121
392.415 | 3907.721 | 47.5278
392.503 | 3908.923 | 47.5335
392.611 | 3910.307 | 47.5509
392.71 | 3911.312 | 47.5608
392.827 | 3911.987 | 47.5745
392.904 | 3912.514 | 47.5798
393.014 | 3914.211 | 47.5944
393.102 | 3914.787 | 47.6025
393.214 | 3915.825 | 47.6166
393.317 | 3917.225 | 47.626
393.415 | 3918.016 | 47.6373
393.502 | 3918.51 | 47.6424
393.628 | 3919.976 | 47.6579
393.718 | 3920.52 | 47.6685
393.806 | 3921.459 | 47.6812
393.91 | 3923.32 | 47.6898
394.006 | 3924.44 | 47.7043
394.104 | 3925.264 | 47.7138
394.241 | 3925.824 | 47.7159
394.311 | 3926.977 | 47.7284
394.406 | 3927.521 | 47.736
394.527 | 3929.201 | 47.7479
394.611 | 3930.058 | 47.7598
394.717 | 3930.799 | 47.7678
394.812 | 3931.441 | 47.7798
394.902 | 3933.237 | 47.7882
395.027 | 3933.83 | 47.8015
395.11 | 3934.983 | 47.8095
395.209 | 3936.103 | 47.823
395.318 | 3936.696 | 47.832
395.407 | 3937.75 | 47.8408
395.509 | 3939.15 | 47.8542
395.602 | 3939.645 | 47.8629
395.703 | 3941.078 | 47.872
395.814 | 3941.654 | 47.8835
395.915 | 3942.544 | 47.8924
396.01 | 3944.29 | 47.905
396.1 | 3944.817 | 47.9157
396.213 | 3945.361 | 47.9233
396.315 | 3947.123 | 47.9377
396.412 | 3948.079 | 47.9461
396.5 | 3948.935 | 47.9573
396.609 | 3949.512 | 47.9702
396.735 | 3951.571 | 47.9804
396.808 | 3952.114 | 47.986
396.932 | 3953.136 | 48.0026
397.012 | 3953.679 | 48.0092
397.128 | 3955.491 | 48.0254
397.202 | 3955.491 | 48.0291
397.326 | 3957.172 | 48.0442
397.429 | 3958.176 | 48.053
397.505 | 3958.687 | 48.0584
397.63 | 3959.955 | 48.0738
397.714 | 3960.515 | 48.0788
397.81 | 3961.85 | 48.0888
397.928 | 3963.316 | 48.1021
398.015 | 3963.876 | 48.1091
398.111 | 3965.012 | 48.1196
398.228 | 3966.314 | 48.1344
398.305 | 3966.923 | 48.1389
398.441 | 3968.356 | 48.1537
398.529 | 3969.147 | 48.1637
398.6 | 3969.839 | 48.1724
398.724 | 3971.256 | 48.184
398.813 | 3971.865 | 48.191
398.939 | 3973.002 | 48.2018
399.036 | 3974.303 | 48.2122
399.128 | 3975.308 | 48.22
399.2 | 3975.868 | 48.2279
399.324 | 3976.774 | 48.2425
399.422 | 3978.092 | 48.2511
399.53 | 3978.998 | 48.265
399.601 | 3979.558 | 48.268
399.726 | 3981.172 | 48.2859
399.816 | 3982.193 | 48.2905
399.931 | 3982.77 | 48.2372
400.018 | 3984.401 | 48.2337
400.128 | 3985.191 | 48.2346
400.235 | 3986.015 | 48.2389
400.314 | 3986.592 | 48.2418
400.418 | 3988.387 | 48.245
400.512 | 3988.387 | 48.2515
400.613 | 3990.166 | 48.2593
400.735 | 3990.759 | 48.2652
400.82 | 3991.912 | 48.2694
400.901 | 3992.703 | 48.2753
401.011 | 3994.169 | 48.2853
401.124 | 3994.927 | 48.293
401.217 | 3996.409 | 48.2981
401.302 | 3996.871 | 48.3049
401.409 | 3998.254 | 48.3116
401.524 | 3999.177 | 48.31
401.633 | 3999.869 | 48.3144
401.715 | 4001.055 | 48.3233
401.81 | 4002.29 | 48.3297
401.907 | 4002.801 | 48.3337
402.017 | 4004.069 | 48.3404
402.113 | 4004.58 | 48.3471
402.211 | 4006.161 | 48.3539
402.322 | 4006.754 | 48.3615
402.419 | 4007.742 | 48.3696
402.509 | 4008.583 | 48.3772
402.616 | 4010.18 | 48.3834
402.722 | 4010.724 | 48.3925
402.814 | 4011.762 | 48.3989
402.904 | 4013.228 | 48.4064
403.008 | 4013.903 | 48.4128
403.105 | 4015.254 | 48.4263
403.218 | 4016.111 | 48.4311
403.312 | 4016.802 | 48.4382
403.418 | 4017.807 | 48.4389
403.506 | 4019.29 | 48.3929
403.605 | 4019.718 | 48.3768
403.713 | 4021.135 | 48.3639
403.81 | 4021.975 | 48.3618
403.903 | 4023.227 | 48.3557
404.005 | 4023.968 | 48.3526
404.114 | 4024.66 | 48.355
404.211 | 4025.813 | 48.351
404.307 | 4027.098 | 48.3534
404.41 | 4027.757 | 48.3504
404.5 | 4029.206 | 48.3496
404.609 | 4030.277 | 48.3507
404.707 | 4030.771 | 48.3474
404.801 | 4032.204 | 48.349
404.942 | 4033.308 | 48.3493
405.01 | 4034.296 | 48.3547
405.132 | 4034.972 | 48.341
405.216 | 4035.532 | 48.3301
405.33 | 4037.212 | 48.309
405.43 | 4038.332 | 48.3042
405.513 | 4038.859 | 48.287
405.625 | 4039.914 | 48.2814
405.71 | 4040.507 | 48.2765
405.803 | 4041.66 | 48.2756
405.947 | 4043.109 | 48.2764
406.017 | 4043.719 | 48.2755
406.105 | 4044.707 | 48.2729
406.227 | 4046.19 | 48.27
406.314 | 4046.881 | 48.2642
406.402 | 4047.952 | 48.267
406.529 | 4049.517 | 48.2634
406.626 | 4050.275 | 48.2664
406.704 | 4050.769 | 48.2651
406.834 | 4052.219 | 48.2673
406.911 | 4052.729 | 48.2684
407.028 | 4054.294 | 48.2744
407.111 | 4054.871 | 48.2744
407.23 | 4055.826 | 48.2793
407.311 | 4056.633 | 48.2792
407.427 | 4058.313 | 48.2833
407.503 | 4058.742 | 48.2824
407.633 | 4060.208 | 48.2833
407.737 | 4060.735 | 48.2812
407.809 | 4061.624 | 48.2814
407.922 | 4063.074 | 48.2855
408.002 | 4063.568 | 48.284
408.141 | 4064.82 | 48.1994
408.232 | 4065.94 | 48.148
408.326 | 4066.55 | 48.1345
408.42 | 4068.23 | 48.1287
408.504 | 4068.757 | 48.1237
408.617 | 4069.828 | 48.1172
408.712 | 4071.294 | 48.115
408.801 | 4071.87 | 48.1126
408.915 | 4073.155 | 48.1131
409.036 | 4073.781 | 48.112
409.127 | 4074.885 | 48.1088
409.214 | 4076.335 | 48.1079
409.315 | 4077.175 | 48.1085
409.438 | 4077.751 | 48.1087
409.526 | 4078.805 | 48.1091
409.601 | 4079.547 | 48.1089
409.713 | 4080.996 | 48.1109
409.808 | 4082.281 | 48.1111
409.933 | 4082.874 | 48.1146
410.023 | 4083.879 | 48.1215
410.11 | 4085.345 | 48.1206
410.22 | 4085.905 | 48.1234
410.307 | 4086.959 | 48.1266
410.415 | 4087.684 | 48.1264
410.524 | 4088.821 | 48.1305
410.607 | 4090.106 | 48.1349
410.72 | 4090.732 | 48.1387
410.809 | 4091.555 | 48.1399
410.913 | 4093.17 | 48.1445
411.016 | 4093.812 | 48.1479
411.107 | 4094.372 | 48.1507
411.221 | 4096.135 | 48.1561
411.309 | 4097.123 | 48.1577
411.407 | 4097.897 | 48.1643
411.502 | 4099.231 | 48.1668
411.622 | 4099.726 | 48.1726
411.71 | 4101.291 | 48.1797
411.819 | 4101.801 | 48.1833
411.911 | 4102.724 | 48.1865
412.006 | 4103.333 | 48.1912
412.118 | 4105.112 | 48.1983
412.208 | 4105.804 | 48.2059
412.303 | 4107.221 | 48.2132
412.403 | 4107.929 | 48.2158
412.55 | 4109.164 | 48.2183
412.621 | 4109.741 | 48.2239
412.702 | 4110.911 | 48.2295
412.81 | 4112.13 | 48.2388
412.91 | 4112.64 | 48.2445
413.008 | 4113.76 | 48.2529
413.1 | 4115.177 | 48.2597
413.241 | 4115.968 | 48.2687
413.308 | 4116.643 | 48.2679
413.438 | 4118.62 | 48.2817
413.504 | 4118.62 | 48.2837
413.612 | 4119.839 | 48.2897
413.704 | 4120.679 | 48.2947
413.808 | 4122.277 | 48.302
413.903 | 4122.936 | 48.3092
414.031 | 4124.336 | 48.3152
414.108 | 4124.797 | 48.3197
414.229 | 4126.181 | 48.3257
414.319 | 4126.691 | 48.3319
414.431 | 4128.322 | 48.3427
414.527 | 4129.129 | 48.3482
414.603 | 4129.623 | 48.3535
414.708 | 4130.842 | 48.3574
414.8 | 4131.913 | 48.3666
414.928 | 4133.313 | 48.3759
415.004 | 4133.873 | 48.3775
415.132 | 4135.241 | 48.3859
415.23 | 4135.834 | 48.3961
415.323 | 4137.431 | 48.3984
415.405 | 4137.431 | 48.4033
415.528 | 4138.881 | 48.4142
415.611 | 4139.507 | 48.4182
415.732 | 4140.957 | 48.4281
415.821 | 4141.533 | 48.4321
415.931 | 4143.131 | 48.4364
416.018 | 4144.185 | 48.4458
416.133 | 4144.762 | 48.4558
416.205 | 4145.569 | 48.4628
416.327 | 4147.15 | 48.4697
416.428 | 4148.139 | 48.4747
416.507 | 4148.765 | 48.4567
416.601 | 4149.786 | 48.4619
416.724 | 4151.137 | 48.4661
416.836 | 4151.779 | 48.4673
416.907 | 4152.586 | 48.4684
417.024 | 4154.267 | 48.4766
417.109 | 4154.81 | 48.4822
417.216 | 4155.98 | 48.4895
417.314 | 4157.133 | 48.497
417.422 | 4157.742 | 48.4974
417.518 | 4159.192 | 48.5
417.613 | 4160.312 | 48.5107
417.707 | 4160.79 | 48.5144
417.827 | 4162.19 | 48.521
417.929 | 4162.865 | 48.5265
418.02 | 4163.804 | 48.5311
418.11 | 4164.43 | 48.5405
418.224 | 4166.143 | 48.5496
418.327 | 4166.736 | 48.5529
418.412 | 4167.478 | 48.5601
418.508 | 4169.257 | 48.5728
418.628 | 4169.85 | 48.5753
418.707 | 4170.492 | 48.5846
418.815 | 4172.189 | 48.5905
418.91 | 4173.012 | 48.598
419.001 | 4173.704 | 48.6025
419.113 | 4174.709 | 48.6128
419.213 | 4176.29 | 48.6178
419.305 | 4176.818 | 48.6247
419.418 | 4177.361 | 48.6341
419.504 | 4179.058 | 48.639
419.613 | 4179.601 | 48.6508
419.707 | 4180.458 | 48.6582
419.807 | 4182.089 | 48.6647
419.916 | 4182.649 | 48.6724
420.015 | 4183.802 | 48.6741
420.108 | 4185.252 | 48.6831
420.204 | 4185.91 | 48.6923
420.31 | 4187.129 | 48.7003
420.414 | 4187.657 | 48.708
420.516 | 4188.348 | 48.7139
420.611 | 4189.386 | 48.7205
420.703 | 4191.033 | 48.7286
420.814 | 4191.643 | 48.7346
420.907 | 4193.274 | 48.7432
421.005 | 4193.718 | 48.7521
421.112 | 4194.839 | 48.757
421.239 | 4195.86 | 48.7673
421.309 | 4196.585 | 48.7742
421.404 | 4198.215 | 48.7804
421.514 | 4198.808 | 48.7857
421.607 | 4199.665 | 48.7917
421.711 | 4201.279 | 48.7992
421.802 | 4201.856 | 48.8081
421.932 | 4203.322 | 48.8144
422.028 | 4204.129 | 48.8231
422.104 | 4204.64 | 48.8273
422.207 | 4206.254 | 48.8325
422.302 | 4206.913 | 48.8362
422.403 | 4207.671 | 48.8405
422.546 | 4209.104 | 48.8469
422.632 | 4209.697 | 48.8486
422.702 | 4210.866 | 48.8583
422.828 | 4212.135 | 48.8667
422.929 | 4212.596 | 48.8743
423.002 | 4213.469 | 48.8795
423.113 | 4214.853 | 48.8841
423.203 | 4215.676 | 48.8919
423.323 | 4217.126 | 48.9008
423.417 | 4217.67 | 48.9044
423.5 | 4218.839 | 48.9113
423.628 | 4220.141 | 48.9202
423.706 | 4220.618 | 48.9218
423.835 | 4222.002 | 48.9361
423.931 | 4223.336 | 48.9429
424.023 | 4224.44 | 48.9498
424.13 | 4225.231 | 48.9574
424.218 | 4226.104 | 48.9666
424.317 | 4227.174 | 48.973
424.423 | 4228.443 | 48.9835
424.523 | 4229.135 | 48.9897
424.632 | 4229.843 | 48.9979
424.709 | 4230.798 | 49.0023
424.82 | 4231.82 | 49.0122
424.903 | 4232.413 | 49.0162
425.025 | 4233.895 | 49.0228
425.1 | 4234.455 | 49.0292
425.201 | 4235.526 | 49.037
425.32 | 4237.124 | 49.0479
425.424 | 4238.244 | 49.0557
425.501 | 4238.656 | 49.0608
425.631 | 4240.221 | 49.0707
425.711 | 4241.11 | 49.0797
425.805 | 4241.786 | 49.087
425.921 | 4242.741 | 49.0977
426.011 | 4244.306 | 49.1022
426.103 | 4244.751 | 49.1093
426.226 | 4246.184 | 49.1197
426.313 | 4247.156 | 49.1257
426.408 | 4248.276 | 49.1348
426.535 | 4248.852 | 49.1427
426.62 | 4250.038 | 49.1513
426.722 | 4250.549 | 49.157
426.811 | 4252.13 | 49.1675
426.903 | 4252.723 | 49.1708
427.012 | 4253.728 | 49.1834
427.129 | 4254.799 | 49.1882
427.216 | 4255.837 | 49.1991
427.308 | 4257.253 | 49.2015
427.424 | 4257.731 | 49.2117
427.509 | 4258.439 | 49.2164
427.61 | 4260.12 | 49.2267
427.722 | 4260.729 | 49.235
427.811 | 4261.717 | 49.2434
427.927 | 4262.805 | 49.2509
428.017 | 4263.793 | 49.2634
428.108 | 4265.259 | 49.2676
428.203 | 4266 | 49.279
428.324 | 4266.791 | 49.2881
428.41 | 4267.598 | 49.2961
428.501 | 4269.18 | 49.3031
428.601 | 4270.02 | 49.3078
428.714 | 4270.629 | 49.3168
428.803 | 4271.519 | 49.3205
428.914 | 4272.853 | 49.3296
429 | 4273.891 | 49.3373
429.1 | 4275.159 | 49.346
429.238 | 4276.213 | 49.3557
429.321 | 4276.724 | 49.3619
429.4 | 4277.762 | 49.3698
429.5 | 4279.014 | 49.3793
429.611 | 4279.557 | 49.3847
429.706 | 4280.48 | 49.395
429.844 | 4282.193 | 49.4076
429.909 | 4282.802 | 49.4093
430.015 | 4283.807 | 49.4194
430.107 | 4285.059 | 49.4224
430.202 | 4285.553 | 49.4349
430.31 | 4286.805 | 49.4435
430.402 | 4287.645 | 49.4505
430.505 | 4288.222 | 49.4543
430.644 | 4290.182 | 49.4677
430.708 | 4290.808 | 49.4755
430.834 | 4291.912 | 49.4856
430.904 | 4292.554 | 49.492
431 | 4293.987 | 49.4976
431.104 | 4294.63 | 49.5088
431.224 | 4296.096 | 49.5205
431.303 | 4296.59 | 49.5246
431.4 | 4298.007 | 49.5374
431.508 | 4298.797 | 49.5475
431.61 | 4299.44 | 49.5549
431.728 | 4301.136 | 49.5671
431.83 | 4302.158 | 49.5712
431.908 | 4302.652 | 49.5793
432.032 | 4304.2 | 49.5926
432.121 | 4305.09 | 49.6013
432.237 | 4305.979 | 49.6083
432.312 | 4306.572 | 49.6105
432.4 | 4307.627 | 49.6201
432.52 | 4309.06 | 49.6336
432.604 | 4309.521 | 49.6349
432.736 | 4310.954 | 49.6456
432.819 | 4311.564 | 49.6498
432.92 | 4313.211 | 49.6639
433.002 | 4313.705 | 49.6707
433.103 | 4314.529 | 49.6805
433.228 | 4316.143 | 49.6904
433.301 | 4316.835 | 49.6962
433.415 | 4318.153 | 49.7097
433.506 | 4318.762 | 49.7135
433.624 | 4319.882 | 49.7258
433.717 | 4321.414 | 49.7359
433.815 | 4321.826 | 49.744
433.923 | 4323.111 | 49.7581
434.02 | 4324.396 | 49.7631
434.103 | 4324.874 | 49.7649
434.215 | 4326.142 | 49.772
434.327 | 4326.768 | 49.7727
434.435 | 4327.855 | 49.777
434.512 | 4328.712 | 49.7799
434.621 | 4329.321 | 49.784
434.716 | 4331.15 | 49.7903
434.836 | 4331.726 | 49.7989
434.905 | 4332.599 | 49.8025
435.016 | 4333.999 | 49.8094
435.108 | 4335.235 | 49.8171
435.208 | 4335.943 | 49.8222
435.317 | 4337.179 | 49.8338
435.414 | 4337.772 | 49.8405
435.524 | 4339.073 | 49.8491
435.606 | 4339.946 | 49.8552
435.725 | 4341.165 | 49.8616
435.812 | 4341.84 | 49.8705
435.912 | 4343.273 | 49.8795
436.007 | 4343.768 | 49.8831
436.104 | 4345.036 | 49.8964
436.204 | 4345.547 | 49.9012
436.319 | 4347.079 | 49.9101
436.42 | 4347.853 | 49.9177
436.519 | 4348.709 | 49.9275
436.609 | 4349.698 | 49.9343
436.722 | 4350.274 | 49.9459
436.807 | 4352.07 | 49.9505
436.903 | 4352.844 | 49.9583
437.011 | 4354.112 | 49.9676
437.111 | 4354.953 | 49.9772
437.206 | 4356.204 | 49.9847
437.302 | 4356.814 | 49.9928
437.403 | 4358.016 | 49.9997
437.523 | 4358.577 | 50.0074
437.605 | 4360.24 | 50.0174
437.711 | 4360.817 | 50.0253
437.811 | 4361.97 | 50.0284
437.908 | 4362.925 | 50.0376
438.005 | 4364.21 | 50.0454
438.14 | 4364.82 | 50.063
438.212 | 4365.66 | 50.0676
438.304 | 4366.352 | 50.0759
438.438 | 4368.114 | 50.0853
438.502 | 4368.724 | 50.0913
438.641 | 4370.14 | 50.1043
438.724 | 4370.733 | 50.1097
438.804 | 4371.903 | 50.1165
438.9 | 4373.155 | 50.1236
439.001 | 4373.863 | 50.1302
439.148 | 4375.395 | 50.1424
439.239 | 4376.268 | 50.1488
439.334 | 4377.059 | 50.1595
439.4 | 4377.685 | 50.1633
439.533 | 4378.97 | 50.1782
439.604 | 4379.513 | 50.182
439.706 | 4380.798 | 50.1881
439.824 | 4382.445 | 50.2007
439.929 | 4383.137 | 50.2081
440.003 | 4383.73 | 50.2118
440.108 | 4384.719 | 50.2227
440.203 | 4385.295 | 50.2312
440.32 | 4387.074 | 50.2376
440.437 | 4387.815 | 50.2452
440.516 | 4387.815 | 50.2507
440.635 | 4389.99 | 50.2572
440.709 | 4390.55 | 50.2643
440.821 | 4392.197 | 50.2755
440.918 | 4393.367 | 50.2831
441.04 | 4394.124 | 50.2909
441.106 | 4394.767 | 50.2944
441.225 | 4396.151 | 50.3047
441.317 | 4396.793 | 50.311
441.407 | 4397.485 | 50.3137
441.518 | 4399.066 | 50.324
441.634 | 4399.84 | 50.3289
441.716 | 4400.994 | 50.3371
441.816 | 4402.13 | 50.3455
441.905 | 4402.641 | 50.3492
442.028 | 4403.893 | 50.3612
442.102 | 4404.469 | 50.3672
442.214 | 4406.133 | 50.378
442.307 | 4406.594 | 50.3854
442.425 | 4408.159 | 50.3954
442.517 | 4409.131 | 50.4023
442.603 | 4409.741 | 50.4072
442.717 | 4410.795 | 50.4197
442.804 | 4411.371 | 50.4258
442.915 | 4412.986 | 50.4401
443.013 | 4413.595 | 50.4458
443.116 | 4414.666 | 50.4498
443.209 | 4415.967 | 50.4608
443.314 | 4417.005 | 50.4682
443.414 | 4417.598 | 50.4737
443.503 | 4418.323 | 50.4792
443.618 | 4420.349 | 50.4897
443.707 | 4420.958 | 50.4936
443.815 | 4422.029 | 50.5041
443.9 | 4422.721 | 50.5086
444.017 | 4424.335 | 50.5169
444.104 | 4425.192 | 50.5272
444.204 | 4425.752 | 50.5323
444.309 | 4426.921 | 50.5441
444.404 | 4428.19 | 50.5478
444.516 | 4428.981 | 50.5583
444.609 | 4429.475 | 50.5619
444.709 | 4431.073 | 50.5695
444.804 | 4432.226 | 50.5794
444.929 | 4432.769 | 50.5881
445.01 | 4433.955 | 50.5958
445.106 | 4434.433 | 50.5994
445.205 | 4436.031 | 50.6085
445.303 | 4436.525 | 50.616
445.419 | 4438.057 | 50.6249
445.508 | 4438.946 | 50.6345
445.603 | 4439.836 | 50.64
445.702 | 4441.187 | 50.648
445.836 | 4441.846 | 50.6578
445.914 | 4442.538 | 50.6641
446.001 | 4444.168 | 50.6717
446.133 | 4445.321 | 50.6854
446.204 | 4445.865 | 50.6905
446.306 | 4446.886 | 50.6952
446.405 | 4447.875 | 50.7047
446.506 | 4448.682 | 50.7144
446.608 | 4449.884 | 50.7247
446.706 | 4450.906 | 50.7327
446.809 | 4451.696 | 50.7401
446.931 | 4453.195 | 50.7492
447.01 | 4453.64 | 50.7564
447.107 | 4454.843 | 50.7629
447.202 | 4455.847 | 50.7741
447.34 | 4457.231 | 50.785
447.409 | 4457.231 | 50.7885
447.533 | 4459.504 | 50.7992
447.607 | 4459.504 | 50.8063
447.701 | 4460.987 | 50.8127
447.836 | 4462.239 | 50.8245
447.907 | 4462.239 | 50.828
448.041 | 4463.985 | 50.8363
448.117 | 4464.594 | 50.8454
448.206 | 4465.649 | 50.8493
448.326 | 4467.148 | 50.8636
448.41 | 4467.807 | 50.8716
448.537 | 4468.96 | 50.8781
448.61 | 4469.553 | 50.8861
448.731 | 4471.183 | 50.8951
448.804 | 4471.183 | 50.9021
448.905 | 4472.946 | 50.911
449.024 | 4474.412 | 50.9218
449.121 | 4475.071 | 50.9315
449.203 | 4475.549 | 50.9352
449.322 | 4476.85 | 50.9484
449.404 | 4477.361 | 50.9537
449.517 | 4479.024 | 50.9694
449.617 | 4480.326 | 50.9755
449.716 | 4481.133 | 50.9854
449.806 | 4481.726 | 50.993
449.916 | 4483.324 | 51.0044
450.002 | 4483.834 | 51.013
450.125 | 4485.119 | 51.0225
450.22 | 4485.861 | 51.0312
450.329 | 4486.915 | 51.0398
450.415 | 4487.475 | 51.048
450.52 | 4488.282 | 51.0554
450.615 | 4490.16 | 51.0653
450.718 | 4490.835 | 51.0721
450.814 | 4492.318 | 51.0808
450.915 | 4492.795 | 51.0901
451.025 | 4494.064 | 51.0955
451.103 | 4494.607 | 51.1044
451.211 | 4496.271 | 51.1143
451.315 | 4497.276 | 51.1216
451.409 | 4497.754 | 51.1332
451.503 | 4498.495 | 51.1367
451.618 | 4500.142 | 51.149
451.718 | 4500.735 | 51.1579
451.826 | 4501.872 | 51.1639
451.919 | 4502.761 | 51.1771
452.024 | 4504.112 | 51.1832
452.115 | 4504.985 | 51.1924
452.208 | 4505.727 | 51.199
452.305 | 4507.209 | 51.2123
452.431 | 4507.753 | 51.2185
452.513 | 4508.988 | 51.2323
452.608 | 4510.224 | 51.2397
452.718 | 4510.734 | 51.2463
452.804 | 4512.019 | 51.2569
452.916 | 4512.464 | 51.2644
453.007 | 4514.193 | 51.2738
453.119 | 4515.083 | 51.2817
453.214 | 4515.676 | 51.2912
453.311 | 4517.093 | 51.2985
453.409 | 4517.933 | 51.3044
453.504 | 4519.185 | 51.315
453.604 | 4519.679 | 51.3247
453.707 | 4520.881 | 51.335
453.808 | 4521.804 | 51.3412
453.902 | 4523.155 | 51.3496
454.007 | 4523.879 | 51.3569
454.112 | 4524.571 | 51.3664
454.216 | 4525.708 | 51.3748
454.304 | 4527.207 | 51.3827
454.412 | 4527.767 | 51.3912
454.539 | 4529.233 | 51.4045
454.611 | 4530.254 | 51.4106
454.708 | 4530.93 | 51.421
454.842 | 4532.264 | 51.4289
454.903 | 4532.264 | 51.4384
455.014 | 4534.01 | 51.4445
455.119 | 4534.652 | 51.4573
455.207 | 4535.69 | 51.465
455.327 | 4537.09 | 51.4751
455.404 | 4537.601 | 51.482
455.509 | 4538.968 | 51.4887
455.6 | 4539.66 | 51.4979
455.727 | 4541.093 | 51.5083
455.806 | 4541.587 | 51.5119
455.911 | 4542.79 | 51.5255
456.024 | 4544.437 | 51.5358
456.127 | 4545.129 | 51.5444
456.203 | 4545.59 | 51.5504
456.308 | 4546.974 | 51.56
456.424 | 4547.781 | 51.5721
456.507 | 4548.44 | 51.5799
456.634 | 4550.054 | 51.5881
456.741 | 4550.647 | 51.5951
456.812 | 4551.603 | 51.5989
456.928 | 4553.25 | 51.6139
457.004 | 4553.827 | 51.6213
457.118 | 4555.161 | 51.6364
457.205 | 4555.935 | 51.6422
457.334 | 4556.825 | 51.6523
457.419 | 4557.549 | 51.6553
457.529 | 4559.279 | 51.6667
457.631 | 4560.185 | 51.671
457.733 | 4560.926 | 51.6767
457.806 | 4561.503 | 51.6844
457.919 | 4563.002 | 51.6906
458.008 | 4563.48 | 51.7007
458.126 | 4565.061 | 51.7083
458.204 | 4565.621 | 51.7132
458.319 | 4567.169 | 51.7225
458.432 | 4568.191 | 51.7324
458.505 | 4568.191 | 51.7392
458.629 | 4569.871 | 51.7458
458.713 | 4571.288 | 51.7591
458.816 | 4571.782 | 51.7679
458.927 | 4573.083 | 51.7727
459.004 | 4573.61 | 51.778
459.119 | 4575.175 | 51.7909
459.229 | 4575.752 | 51.7977
459.312 | 4577.267 | 51.8013
459.435 | 4577.827 | 51.8116
459.529 | 4579.03 | 51.8195
459.613 | 4579.623 | 51.8287
459.72 | 4580.578 | 51.8354
459.81 | 4582.077 | 51.8443
459.928 | 4582.604 | 51.8536
460.021 | 4583.444 | 51.8638
460.119 | 4584.4 | 51.8718
460.219 | 4586.327 | 51.8823
460.318 | 4586.986 | 51.8882
460.414 | 4587.661 | 51.8983
460.517 | 4588.765 | 51.9028
460.605 | 4590.198 | 51.9151
460.717 | 4590.758 | 51.9169
460.806 | 4591.516 | 51.9283
460.91 | 4593.229 | 51.9387
461.005 | 4593.806 | 51.9511
461.115 | 4595.14 | 51.9576
461.214 | 4595.947 | 51.9664
461.311 | 4597.084 | 51.9736
461.413 | 4597.743 | 51.978
461.508 | 4598.27 | 51.988
461.612 | 4600.065 | 51.9938
461.721 | 4600.609 | 52.0039
461.807 | 4602.042 | 52.0072
461.911 | 4602.701 | 52.0175
462.016 | 4604.052 | 52.0259
462.102 | 4605.139 | 52.0335
462.205 | 4605.682 | 52.0432
462.315 | 4606.934 | 52.0526
462.409 | 4607.807 | 52.0591
462.515 | 4608.417 | 52.0647
462.6 | 4610.179 | 52.0747
462.714 | 4610.674 | 52.0851
462.837 | 4611.958 | 52.0981
462.915 | 4612.535 | 52.1016
463.004 | 4613.77 | 52.1067
463.108 | 4614.627 | 52.1152
463.229 | 4616.159 | 52.1255
463.308 | 4616.587 | 52.1306
463.418 | 4617.658 | 52.1391
463.501 | 4618.811 | 52.1476
463.631 | 4620.096 | 52.1589
463.705 | 4620.607 | 52.1666
463.809 | 4621.957 | 52.1707
463.901 | 4622.814 | 52.1823
464.037 | 4623.934 | 52.1931
464.102 | 4624.511 | 52.2005
464.23 | 4626.124 | 52.2097
464.303 | 4627.146 | 52.2157
464.41 | 4627.772 | 52.2201
464.5 | 4628.859 | 52.2272
464.628 | 4629.748 | 52.2378
464.707 | 4630.457 | 52.2426
464.807 | 4631.659 | 52.2518
464.93 | 4633.142 | 52.2605
465.013 | 4633.801 | 52.2672
465.102 | 4634.954 | 52.2732
465.233 | 4635.744 | 52.2874
465.308 | 4636.486 | 52.2902
465.421 | 4638.034 | 52.3013
465.505 | 4638.512 | 52.3055
465.603 | 4639.204 | 52.3137
465.7 | 4640.208 | 52.3259
465.819 | 4642.053 | 52.336
465.902 | 4642.482 | 52.3389
466.023 | 4644.08 | 52.3492
466.12 | 4644.854 | 52.3582
466.231 | 4645.974 | 52.3652
466.315 | 4646.6 | 52.3731
466.419 | 4647.671 | 52.3812
466.504 | 4648.346 | 52.3879
466.626 | 4650.141 | 52.3966
466.729 | 4650.817 | 52.4061
466.825 | 4652.085 | 52.4166
466.902 | 4652.695 | 52.4217
467.019 | 4653.815 | 52.4306
467.12 | 4655.166 | 52.4363
467.234 | 4655.956 | 52.4468
467.31 | 4656.5 | 52.4524
467.426 | 4657.62 | 52.4622
467.513 | 4658.46 | 52.4701
467.612 | 4660.091 | 52.4802
467.735 | 4660.684 | 52.4888
467.827 | 4661.837 | 52.4974
467.918 | 4662.447 | 52.5048
468.015 | 4663.32 | 52.5097
468.111 | 4665.049 | 52.5246
468.222 | 4665.626 | 52.5316
468.309 | 4667.207 | 52.5367
468.412 | 4667.932 | 52.5437
468.529 | 4669.151 | 52.5576
468.608 | 4670.057 | 52.5636
468.729 | 4670.749 | 52.57
468.818 | 4671.77 | 52.5787
468.913 | 4672.347 | 52.5866
469.005 | 4673.994 | 52.5964
469.117 | 4674.57 | 52.6061
469.211 | 4676.086 | 52.611
469.306 | 4677.19 | 52.6196
469.425 | 4677.684 | 52.6296
469.523 | 4678.409 | 52.6357
469.618 | 4679.413 | 52.6437
469.711 | 4681.225 | 52.6536
469.813 | 4681.752 | 52.663
469.902 | 4682.428 | 52.6662
470.003 | 4683.531 | 52.677
470.113 | 4684.965 | 52.6822
470.208 | 4685.92 | 52.6923
470.315 | 4686.579 | 52.6946
470.404 | 4687.436 | 52.7059
470.504 | 4688.16 | 52.711
470.61 | 4689.659 | 52.7188
470.702 | 4691.125 | 52.7272
470.809 | 4691.801 | 52.7338
470.905 | 4693.168 | 52.7433
471.017 | 4693.679 | 52.7474
471.139 | 4694.947 | 52.76
471.209 | 4695.54 | 52.7622
471.304 | 4696.677 | 52.7731
471.401 | 4698.143 | 52.7826
471.527 | 4699.378 | 52.79
471.629 | 4700.119 | 52.7963
471.736 | 4700.811 | 52.8046
471.81 | 4701.931 | 52.8105
471.911 | 4702.64 | 52.8163
472.034 | 4703.908 | 52.8284
472.118 | 4704.485 | 52.8346
472.201 | 4705.951 | 52.8374
472.308 | 4706.659 | 52.8459
472.425 | 4708.076 | 52.8546
472.543 | 4709.311 | 52.8667
472.612 | 4709.311 | 52.8684
472.728 | 4711.074 | 52.8789
472.807 | 4711.568 | 52.8852
472.931 | 4712.853 | 52.8968
473.014 | 4713.446 | 52.9017
473.103 | 4714.368 | 52.9072
473.225 | 4716.081 | 52.9183
473.304 | 4716.543 | 52.9254
473.409 | 4717.762 | 52.9295
473.503 | 4718.898 | 52.938
473.627 | 4720.216 | 52.9497
473.713 | 4720.793 | 52.9495
473.827 | 4721.83 | 52.964
473.909 | 4722.407 | 52.968
474.031 | 4723.873 | 52.9796
474.106 | 4724.466 | 52.9862
474.218 | 4726.146 | 52.9997
474.306 | 4726.739 | 53.0003
474.431 | 4727.843 | 53.009
474.522 | 4728.485 | 53.019
474.61 | 4729.375 | 53.0233
474.72 | 4731.039 | 53.0334
474.806 | 4731.829 | 53.0366
474.919 | 4733.328 | 53.0474
475.015 | 4734.119 | 53.0573
475.124 | 4734.712 | 53.061
475.222 | 4736.376 | 53.0711
475.303 | 4737.018 | 53.0771
475.424 | 4737.693 | 53.0866
475.5 | 4738.369 | 53.0922
475.629 | 4740.164 | 53.1018
475.705 | 4740.84 | 53.1053
475.824 | 4742.092 | 53.1158
475.911 | 4742.767 | 53.1266
476.027 | 4743.508 | 53.1326
476.119 | 4745.156 | 53.1421
476.21 | 4745.666 | 53.1506
476.312 | 4747.231 | 53.155
476.419 | 4747.725 | 53.1651
476.503 | 4748.483 | 53.1683
476.609 | 4749.554 | 53.1766
476.713 | 4751.086 | 53.1859
476.808 | 4752.239 | 53.1929
476.917 | 4752.766 | 53.1962
477.017 | 4753.721 | 53.1888
477.109 | 4755.204 | 53.1841
477.206 | 4755.896 | 53.1828
477.306 | 4756.505 | 53.1749
477.429 | 4757.774 | 53.173
477.519 | 4758.795 | 53.1769
477.614 | 4759.355 | 53.1807
477.703 | 4761.167 | 53.1857
477.816 | 4761.612 | 53.1908
477.912 | 4763.078 | 53.196
478.009 | 4764.214 | 53.2034
478.118 | 4764.659 | 53.2068
478.222 | 4765.713 | 53.215
478.309 | 4767.196 | 53.2217
478.407 | 4767.723 | 53.2247
478.502 | 4768.481 | 53.2302
478.639 | 4769.947 | 53.2355
478.712 | 4770.523 | 53.2389
478.801 | 4772.105 | 53.2484
478.919 | 4772.615 | 53.2553
479.032 | 4774.296 | 53.2633
479.125 | 4774.707 | 53.2674
479.233 | 4775.778 | 53.279
479.316 | 4776.454 | 53.2848
479.4 | 4777.936 | 53.2906
479.517 | 4778.529 | 53.2962
479.608 | 4780.012 | 53.3047
479.708 | 4780.539 | 53.3129
479.811 | 4781.873 | 53.3181
479.94 | 4783.191 | 53.3231
480.02 | 4783.685 | 53.3265
480.102 | 4784.723 | 53.3317
480.201 | 4786.107 | 53.338
480.309 | 4786.568 | 53.3463
480.466 | 4788.05 | 53.3497
480.503 | 4789.154 | 53.3554
480.61 | 4789.731 | 53.3612
480.724 | 4790.851 | 53.3659
480.803 | 4791.543 | 53.3721
480.907 | 4792.926 | 53.3823
481.033 | 4794.261 | 53.3869
481.108 | 4794.722 | 53.3921
481.231 | 4796.138 | 53.4016
481.323 | 4797.028 | 53.406
481.408 | 4797.72 | 53.4099
481.522 | 4799.367 | 53.4194
481.625 | 4800.042 | 53.4256
481.713 | 4800.767 | 53.4284
481.825 | 4802.398 | 53.4414
481.926 | 4803.073 | 53.4484
482.003 | 4803.535 | 53.4509
482.108 | 4804.754 | 53.4587
482.238 | 4806.22 | 53.4649
482.326 | 4807.208 | 53.4711
482.435 | 4807.801 | 53.4777
482.528 | 4808.839 | 53.4846
482.6 | 4809.399 | 53.4873
482.725 | 4811.392 | 53.4949
482.821 | 4812.034 | 53.5011
482.901 | 4812.479 | 53.5039
483.022 | 4814.011 | 53.5104
483.107 | 4814.72 | 53.515
483.223 | 4816.169 | 53.5214
483.308 | 4816.729 | 53.5258
483.416 | 4817.932 | 53.5323
483.503 | 4818.409 | 53.5395
483.622 | 4820.007 | 53.5438
483.702 | 4820.518 | 53.5484
483.82 | 4822.033 | 53.5587
483.907 | 4822.725 | 53.5615
484.025 | 4824.092 | 53.5699
484.131 | 4824.768 | 53.5741
484.214 | 4825.937 | 53.5825
484.313 | 4827.074 | 53.5883
484.433 | 4827.634 | 53.5957
484.525 | 4828.787 | 53.6006
484.611 | 4830.22 | 53.6044
484.71 | 4830.994 | 53.6128
484.801 | 4831.637 | 53.6143
484.917 | 4832.79 | 53.6238
485.012 | 4834.24 | 53.6328
485.112 | 4834.849 | 53.6361
485.22 | 4835.623 | 53.6413
485.317 | 4836.743 | 53.6488
485.418 | 4838.275 | 53.6551
485.522 | 4838.737 | 53.6615
485.608 | 4840.021 | 53.6666
485.715 | 4841.257 | 53.6727
485.802 | 4841.784 | 53.6783
485.916 | 4842.69 | 53.6847
486.007 | 4844.024 | 53.695
486.117 | 4845.26 | 53.6996
486.214 | 4845.952 | 53.7039
486.321 | 4846.676 | 53.7145
486.414 | 4847.681 | 53.7206
486.501 | 4849.081 | 53.7293
486.607 | 4849.889 | 53.7385
486.701 | 4851.14 | 53.7406
486.808 | 4852.03 | 53.7503
486.927 | 4852.59 | 53.7574
487.008 | 4854.237 | 53.7622
487.106 | 4854.83 | 53.7657
487.205 | 4855.819 | 53.7713
487.309 | 4857.054 | 53.7778
487.425 | 4857.565 | 53.788
487.514 | 4858.603 | 53.7917
487.604 | 4860.135 | 53.7983
487.7 | 4860.629 | 53.8056
487.838 | 4861.897 | 53.8099
487.907 | 4862.49 | 53.8132
488.015 | 4863.643 | 53.8201
488.106 | 4864.467 | 53.8256
488.227 | 4866.065 | 53.8342
488.314 | 4866.542 | 53.8379
488.41 | 4867.514 | 53.8463
488.5 | 4868.931 | 53.8499
488.629 | 4870.232 | 53.8572
488.706 | 4870.809 | 53.8603
488.841 | 4871.797 | 53.8697
488.935 | 4873.296 | 53.8727
489.001 | 4873.296 | 53.8759
489.104 | 4874.812 | 53.8822
489.243 | 4875.767 | 53.8879
489.316 | 4876.574 | 53.8924
489.423 | 4878.337 | 53.9005
489.506 | 4878.337 | 53.904
489.626 | 4880.066 | 53.9086
489.712 | 4880.594 | 53.9146
489.823 | 4882.356 | 53.9226
489.927 | 4883.081 | 53.9282
490.006 | 4883.657 | 53.9325
490.106 | 4884.514 | 53.9382
490.227 | 4886.095 | 53.9432
490.304 | 4886.557 | 53.9459
490.405 | 4887.644 | 53.9529
490.503 | 4888.533 | 53.9606
490.623 | 4889.538 | 53.9621
490.704 | 4890.477 | 53.9697
490.82 | 4892.157 | 53.9779
490.918 | 4892.602 | 53.9846
491.022 | 4893.969 | 53.9889
491.121 | 4895.337 | 53.9908
491.234 | 4895.781 | 53.9951
491.337 | 4896.819 | 54.0007
491.407 | 4897.577 | 54.0048
491.528 | 4898.845 | 54.0128
491.625 | 4900.212 | 54.0173
491.742 | 4900.756 | 54.0254
491.833 | 4901.893 | 54.028
491.914 | 4903.276 | 54.0337
492.002 | 4903.803 | 54.0392
492.124 | 4905.055 | 54.0509
492.213 | 4906.044 | 54.055
492.335 | 4906.653 | 54.0602
492.401 | 4907.477 | 54.0624
492.513 | 4908.943 | 54.0684
492.612 | 4909.487 | 54.0724
492.716 | 4910.59 | 54.0846
492.812 | 4912.221 | 54.0893
492.9 | 4912.765 | 54.0904
493.019 | 4914.132 | 54.0992
493.119 | 4914.939 | 54.1027
493.215 | 4915.861 | 54.1101
493.314 | 4917.245 | 54.1124
493.413 | 4917.953 | 54.1015
493.533 | 4918.645 | 54.1078
493.611 | 4919.485 | 54.1114
493.716 | 4921.248 | 54.1154
493.81 | 4921.792 | 54.117
493.915 | 4923.109 | 54.1215
494.015 | 4923.851 | 54.1259
494.111 | 4924.46 | 54.1267
494.21 | 4926.19 | 54.1322
494.304 | 4926.766 | 54.1333
494.425 | 4928.084 | 54.1387
494.507 | 4928.891 | 54.1455
494.61 | 4929.913 | 54.1486
494.725 | 4930.621 | 54.1504
494.801 | 4931.692 | 54.1567
494.912 | 4932.911 | 54.1537
495.008 | 4934.195 | 54.1606
495.106 | 4934.673 | 54.1663
495.215 | 4935.777 | 54.1672
495.309 | 4937.243 | 54.1718
495.408 | 4937.671 | 54.176
495.506 | 4938.989 | 54.1808
495.602 | 4939.813 | 54.1875
495.71 | 4941.032 | 54.1916
495.809 | 4941.839 | 54.1977
495.903 | 4943.124 | 54.2023
496.001 | 4943.733 | 54.2049
496.111 | 4944.87 | 54.2117
496.206 | 4945.858 | 54.2143
496.311 | 4946.435 | 54.2231
496.401 | 4947.934 | 54.2251
496.53 | 4949.219 | 54.2322
496.648 | 4950.026 | 54.2373
496.724 | 4950.602 | 54.2389
496.827 | 4951.706 | 54.2484
496.911 | 4952.398 | 54.2524
497.048 | 4954.045 | 54.2565
497.118 | 4954.622 | 54.2597
497.201 | 4955.791 | 54.2648
497.329 | 4957.076 | 54.2691
497.408 | 4957.537 | 54.2735
497.51 | 4958.937 | 54.2795
497.609 | 4959.728 | 54.2877
497.726 | 4961.375 | 54.292
497.827 | 4962.067 | 54.2987
497.942 | 4962.99 | 54.3008
498.012 | 4963.55 | 54.301
498.139 | 4965.065 | 54.3091
498.204 | 4965.675 | 54.3068
498.324 | 4967.157 | 54.3124
498.409 | 4967.717 | 54.3142
498.53 | 4969.216 | 54.3171
498.614 | 4969.76 | 54.3201
498.702 | 4970.847 | 54.3251
498.834 | 4972.165 | 54.3297
498.901 | 4972.741 | 54.3361
499.029 | 4974.109 | 54.3396
499.11 | 4974.751 | 54.3423
499.224 | 4975.772 | 54.3524
499.301 | 4976.349 | 54.3553
499.431 | 4977.848 | 54.3632
499.532 | 4978.441 | 54.3641
499.608 | 4979.462 | 54.3706
499.702 | 4980.187 | 54.3707
499.818 | 4981.818 | 54.3829
499.92 | 4982.954 | 54.3902
500.016 | 4984.256 | 54.396
500.134 | 4984.75 | 54.3964
500.207 | 4985.458 | 54.4007
500.326 | 4987.073 | 54.4085
500.415 | 4987.83 | 54.4127
500.523 | 4988.901 | 54.4205
500.631 | 4989.692 | 54.4273
500.73 | 4990.45 | 54.4288
500.813 | 4992.212 | 54.435
500.917 | 4993.085 | 54.4407
501.015 | 4993.777 | 54.4453
501.119 | 4994.963 | 54.4529
501.217 | 4996.248 | 54.4591
501.312 | 4996.726 | 54.4597
501.43 | 4998.109 | 54.4665
501.516 | 4998.9 | 54.4681
501.621 | 4999.789 | 54.4731
501.709 | 5001.173 | 54.4826
501.808 | 5001.865 | 54.4863
501.926 | 5003.084 | 54.4897
502.007 | 5003.891 | 54.497
502.112 | 5004.929 | 54.5037
502.2 | 5005.621 | 54.5025
502.31 | 5006.675 | 54.5085
502.409 | 5007.845 | 54.5113
502.516 | 5008.734 | 54.5198
502.609 | 5010.019 | 54.5256
502.705 | 5011.139 | 54.5161
502.827 | 5011.716 | 54.5166
502.921 | 5012.885 | 54.5196
503.008 | 5013.495 | 54.5265
503.104 | 5015.126 | 54.5318
503.229 | 5015.719 | 54.5374
503.307 | 5016.789 | 54.5434
503.413 | 5017.662 | 54.5516
503.511 | 5018.255 | 54.5586
503.603 | 5019.244 | 54.5627
503.71 | 5020.874 | 54.5677
503.815 | 5022.093 | 54.5737
503.901 | 5022.67 | 54.5781
504.016 | 5023.378 | 54.5871
504.1 | 5024.301 | 54.5945
504.211 | 5025.932 | 54.6007
504.315 | 5026.739 | 54.6046
504.407 | 5027.579 | 54.6094
504.523 | 5028.864 | 54.6112
504.603 | 5029.737 | 54.6201
504.701 | 5031.12 | 54.6231
504.827 | 5032.339 | 54.6031
504.953 | 5033.064 | 54.5653
505.005 | 5033.954 | 54.557
505.1 | 5034.761 | 54.55
505.23 | 5036.046 | 54.5418
505.306 | 5036.556 | 54.5412
505.41 | 5037.924 | 54.5433
505.512 | 5038.78 | 54.5394
505.64 | 5040.065 | 54.5429
505.733 | 5040.691 | 54.5459
505.836 | 5042.272 | 54.5425
505.903 | 5042.948 | 54.5461
506.008 | 5043.722 | 54.5482
506.128 | 5045.056 | 54.5522
506.212 | 5045.765 | 54.5537
506.34 | 5046.835 | 54.5586
506.413 | 5047.511 | 54.5628
506.5 | 5048.565 | 54.5649
506.621 | 5049.998 | 54.569
506.703 | 5050.443 | 54.5738
506.822 | 5052.024 | 54.5795
506.904 | 5052.782 | 54.5802
507.041 | 5054.215 | 54.5827
507.114 | 5054.775 | 54.5894
507.222 | 5055.648 | 54.5905
507.303 | 5056.307 | 54.5917
507.42 | 5057.987 | 54.5936
507.501 | 5058.449 | 54.5962
507.64 | 5059.7 | 54.6003
507.732 | 5060.821 | 54.6041
507.818 | 5061.447 | 54.6041
507.925 | 5063.061 | 54.6099
508.026 | 5064.016 | 54.6148
508.105 | 5064.527 | 54.6154
508.216 | 5066.075 | 54.621
508.302 | 5066.751 | 54.6256
508.434 | 5067.673 | 54.6292
508.508 | 5068.464 | 54.6309
508.627 | 5070.078 | 54.6364
508.717 | 5070.737 | 54.6386
508.823 | 5071.973 | 54.6448
508.916 | 5072.961 | 54.6506
509.001 | 5073.636 | 54.6511
509.11 | 5075.218 | 54.6566
509.212 | 5075.712 | 54.6597
509.321 | 5077.013 | 54.6664
509.42 | 5077.606 | 54.6696
509.518 | 5079.253 | 54.6761
509.6 | 5079.715 | 54.6766
509.73 | 5081.115 | 54.687
509.815 | 5081.889 | 54.6922
509.922 | 5082.779 | 54.6936
510.019 | 5084.146 | 54.701
510.121 | 5084.656 | 54.7049
510.224 | 5086.073 | 54.7066
510.329 | 5086.699 | 54.7112
510.407 | 5087.836 | 54.7147
510.503 | 5087.836 | 54.715
510.611 | 5089.895 | 54.7254
510.715 | 5090.916 | 54.7315
510.819 | 5091.69 | 54.7362
510.909 | 5092.992 | 54.7367
511.012 | 5093.651 | 54.7437
511.104 | 5094.787 | 54.7426
511.211 | 5095.495 | 54.7465
511.308 | 5097.159 | 54.7551
511.433 | 5097.736 | 54.7548
511.504 | 5098.806 | 54.7592
511.61 | 5099.482 | 54.7649
511.707 | 5101.146 | 54.7653
511.804 | 5101.623 | 54.77
511.939 | 5102.925 | 54.7778
512.012 | 5103.485 | 54.7769
512.11 | 5105 | 54.7809
512.211 | 5105.626 | 54.7839
512.342 | 5107.059 | 54.7903
512.415 | 5107.636 | 54.7906
512.516 | 5108.575 | 54.7958
512.605 | 5109.777 | 54.7968
512.748 | 5111.046 | 54.7985
512.808 | 5111.737 | 54.7989
512.9 | 5112.38 | 54.8034
513.004 | 5113.961 | 54.8101
513.106 | 5114.472 | 54.8164
513.227 | 5116.515 | 54.8183
513.307 | 5116.515 | 54.8244
513.406 | 5117.783 | 54.8296
513.527 | 5119.348 | 54.8359
513.609 | 5119.348 | 54.8367
513.704 | 5120.979 | 54.8395
513.8 | 5121.786 | 54.8478
513.912 | 5122.741 | 54.849
514.028 | 5124.191 | 54.8562
514.103 | 5124.751 | 54.8617
514.2 | 5126.085 | 54.8605
514.314 | 5126.579 | 54.8661
514.407 | 5127.815 | 54.8725
514.543 | 5129.231 | 54.8761
514.601 | 5129.231 | 54.8756
514.741 | 5131.027 | 54.8875
514.807 | 5131.686 | 54.8838
514.941 | 5133.218 | 54.8894
515.012 | 5133.877 | 54.8937
515.137 | 5134.684 | 54.8978
515.211 | 5135.491 | 54.8993
515.331 | 5137.089 | 54.9057
515.405 | 5137.88 | 54.9046
515.505 | 5138.868 | 54.9112
515.609 | 5139.527 | 54.9141
515.72 | 5141.306 | 54.9081
515.815 | 5141.734 | 54.9062
515.922 | 5142.755 | 54.9033
516.039 | 5144.024 | 54.9074
516.103 | 5144.502 | 54.9125
516.228 | 5145.77 | 54.9119
516.307 | 5146.346 | 54.9109
516.423 | 5148.043 | 54.917
516.502 | 5148.62 | 54.9148
516.615 | 5150.234 | 54.9179
516.716 | 5151.025 | 54.9233
516.806 | 5151.535 | 54.9239
516.926 | 5153.067 | 54.9263
517.023 | 5154.154 | 54.932
517.113 | 5154.748 | 54.9329
517.207 | 5155.472 | 54.9353
517.301 | 5156.642 | 54.9387
517.417 | 5157.927 | 54.9417
517.515 | 5159.212 | 54.9408
517.638 | 5159.788 | 54.9438
517.719 | 5161.287 | 54.9468
517.816 | 5162.078 | 54.9492
517.924 | 5162.869 | 54.9549
518.001 | 5163.363 | 54.9539
518.123 | 5165.043 | 54.9543
518.206 | 5165.702 | 54.9556
518.311 | 5166.888 | 54.9604
518.404 | 5167.349 | 54.96
518.513 | 5168.897 | 54.9625
518.617 | 5169.705 | 54.9661
518.712 | 5171.039 | 54.9713
518.837 | 5171.78 | 54.9725
518.906 | 5173.131 | 54.9681
519.016 | 5173.592 | 54.9699
519.109 | 5174.926 | 54.9694
519.207 | 5176.145 | 54.9693
519.305 | 5176.656 | 54.9723
519.402 | 5177.924 | 54.9752
519.511 | 5179.193 | 54.9698
519.606 | 5179.786 | 54.9634
519.702 | 5181.104 | 54.9589
519.8 | 5181.614 | 54.958
519.919 | 5182.339 | 54.9615
520.015 | 5183.278 | 54.9623
520.109 | 5184.283 | 54.963
520.202 | 5185.897 | 54.9647
520.312 | 5186.507 | 54.9627
520.407 | 5187.973 | 54.9583
520.519 | 5189.06 | 54.9572
520.645 | 5190.23 | 54.9569
520.709 | 5190.74 | 54.9599
520.808 | 5191.646 | 54.9614
520.903 | 5193.096 | 54.9607
521.029 | 5194.331 | 54.9647
521.102 | 5194.331 | 54.96
521.201 | 5196.061 | 54.9635
521.304 | 5196.621 | 54.9623
521.431 | 5198.021 | 54.9585
521.547 | 5198.532 | 54.9598
521.603 | 5199.273 | 54.9585
521.71 | 5200.64 | 54.9584
521.807 | 5201.233 | 54.9584
521.926 | 5203.045 | 54.9571
522.007 | 5203.506 | 54.9554
522.107 | 5204.874 | 54.9577
522.2 | 5205.714 | 54.9564
522.325 | 5207.361 | 54.9498
522.436 | 5208.004 | 54.947
522.503 | 5208.465 | 54.9493
522.639 | 5210.211 | 54.9495
522.727 | 5211.051 | 54.9515
522.803 | 5211.496 | 54.9503
522.922 | 5212.945 | 54.9496
523.003 | 5213.423 | 54.9513
523.127 | 5215.021 | 54.9541
523.206 | 5215.532 | 54.9537
523.328 | 5217.36 | 54.9552
523.403 | 5217.36 | 54.9531
523.533 | 5218.843 | 54.9546
523.602 | 5219.419 | 54.9531
523.728 | 5221.066 | 54.9558
523.8 | 5222.055 | 54.957
523.92 | 5222.615 | 54.9595
524.006 | 5223.29 | 54.9555
524.106 | 5224.608 | 54.9598
524.223 | 5226.025 | 54.9612
524.32 | 5226.799 | 54.9568
524.417 | 5227.952 | 54.9553
524.517 | 5228.924 | 54.9549
524.616 | 5230.044 | 54.9602
524.711 | 5230.489 | 54.9617
524.83 | 5232.119 | 54.9632
524.917 | 5232.762 | 54.9621
525.023 | 5233.553 | 54.9653
525.128 | 5235.348 | 54.9673
525.231 | 5236.089 | 54.971
525.305 | 5236.781 | 54.9723
525.415 | 5238.05 | 54.97
525.502 | 5238.643 | 54.9719
525.619 | 5240.306 | 54.9708
525.701 | 5240.751 | 54.9726
525.813 | 5241.69 | 54.9731
525.927 | 5243.074 | 54.9744
526.035 | 5243.733 | 54.9791
526.118 | 5244.902 | 54.9803
526.212 | 5246.171 | 54.9843
526.31 | 5246.994 | 54.9821
526.421 | 5247.571 | 54.986
526.524 | 5248.493 | 54.9852
526.61 | 5250.19 | 54.9731
526.71 | 5250.651 | 54.9705
526.808 | 5252.134 | 54.9683
526.917 | 5253.254 | 54.9678
527.013 | 5254.012 | 54.9715
527.116 | 5255.082 | 54.9707
527.222 | 5255.609 | 54.9672
527.309 | 5256.631 | 54.9677
527.413 | 5258.031 | 54.968
527.51 | 5258.838 | 54.9693
527.603 | 5260.09 | 54.9641
527.708 | 5260.765 | 54.9657
527.821 | 5261.638 | 54.9652
527.911 | 5262.297 | 54.9686
528.002 | 5264.076 | 54.9694
528.112 | 5264.9 | 54.9698
528.213 | 5265.938 | 54.9704
528.323 | 5266.63 | 54.9723
528.405 | 5267.816 | 54.9707
528.513 | 5268.738 | 54.9712
528.61 | 5270.171 | 54.9703
528.723 | 5270.649 | 54.9705
528.813 | 5271.654 | 54.9762
528.918 | 5272.214 | 54.9726
529.002 | 5273.878 | 54.9719
529.11 | 5274.322 | 54.972
529.218 | 5275.607 | 54.9758
529.301 | 5276.777 | 54.9587
529.452 | 5278.029 | 54.9546
529.515 | 5278.638 | 54.9514
529.617 | 5279.231 | 54.9424
529.702 | 5281.093 | 54.9394
529.831 | 5282.196 | 54.9423
529.905 | 5282.756 | 54.9423
530.03 | 5283.679 | 54.9381
530.113 | 5284.371 | 54.9408
530.229 | 5286.034 | 54.9363
530.305 | 5286.545 | 54.9318
530.409 | 5287.896 | 54.93
530.504 | 5289.065 | 54.9254
530.635 | 5289.856 | 54.926
530.725 | 5290.416 | 54.9211
530.804 | 5291.355 | 54.9168
530.902 | 5292.887 | 54.9098
531.003 | 5293.562 | 54.9059
531.124 | 5294.979 | 54.8984
531.204 | 5295.457 | 54.8557
531.304 | 5296.84 | 54.8519
531.436 | 5297.664 | 54.8478
531.526 | 5298.455 | 54.8497
531.604 | 5299.377 | 54.8465
531.707 | 5300.679 | 54.8466
531.83 | 5302.178 | 54.8469
531.905 | 5302.754 | 54.8437
532 | 5303.742 | 54.841
532.125 | 5304.632 | 54.8426
532.203 | 5305.324 | 54.8404
532.335 | 5306.971 | 54.8393
532.421 | 5308.289 | 54.8366
532.501 | 5308.289 | 54.8315
532.621 | 5309.722 | 54.7556
532.705 | 5310.299 | 54.7351
532.818 | 5312.028 | 54.7202
532.934 | 5313.132 | 54.7075
533.024 | 5313.692 | 54.697
533.105 | 5314.433 | 54.6961
533.219 | 5316.08 | 54.6837
533.33 | 5316.706 | 54.6753
533.411 | 5317.546 | 54.6692
533.528 | 5319.078 | 54.6603
533.603 | 5319.754 | 54.6567
533.713 | 5321.022 | 54.6474
533.812 | 5321.533 | 54.6406
533.911 | 5322.982 | 54.6362
534.002 | 5323.46 | 54.634
534.114 | 5324.893 | 54.6219
534.212 | 5326.013 | 54.621
534.323 | 5326.606 | 54.6127
534.404 | 5327.447 | 54.6122
534.517 | 5329.028 | 54.6031
534.603 | 5329.621 | 54.6029
534.717 | 5330.675 | 54.6008
534.804 | 5331.367 | 54.5974
534.908 | 5333.163 | 54.5901
535.01 | 5334.003 | 54.5886
535.122 | 5334.579 | 54.5784
535.214 | 5335.469 | 54.578
535.309 | 5337.182 | 54.573
535.426 | 5337.66 | 54.5709
535.514 | 5338.681 | 54.5671
535.613 | 5339.834 | 54.5587
535.714 | 5340.773 | 54.5465
535.809 | 5341.349 | 54.5383
535.908 | 5342.947 | 54.5194
536.005 | 5344.084 | 54.5111
536.116 | 5344.562 | 54.5033
536.212 | 5346.011 | 54.4958
536.307 | 5346.571 | 54.4899
536.413 | 5347.856 | 54.4835
536.501 | 5348.746 | 54.4824
536.617 | 5349.652 | 54.4759
536.712 | 5351.019 | 54.4656
536.814 | 5351.711 | 54.4572
536.913 | 5352.847 | 54.448
537.009 | 5354.149 | 54.4433
537.106 | 5354.808 | 54.4381
537.213 | 5356.027 | 54.4352
537.303 | 5356.801 | 54.4314
537.409 | 5358.135 | 54.4316
537.505 | 5358.942 | 54.4261
537.613 | 5359.733 | 54.4225
537.701 | 5361.067 | 54.4228
537.807 | 5361.726 | 54.4184
537.911 | 5362.599 | 54.4125
538.047 | 5364.049 | 54.4146
538.111 | 5364.724 | 54.4146
538.201 | 5365.498 | 54.4049
538.305 | 5366.931 | 54.3983
538.404 | 5367.442 | 54.395
538.537 | 5368.842 | 54.3889
538.643 | 5370.226 | 54.389
538.706 | 5370.967 | 54.388
538.827 | 5371.758 | 54.3831
538.906 | 5372.334 | 54.3814
539.004 | 5373.257 | 54.3811
539.104 | 5374.114 | 54.3781
539.226 | 5375.761 | 54.3746
539.31 | 5376.321 | 54.3717
539.425 | 5377.968 | 54.3721
539.504 | 5378.479 | 54.3694
539.606 | 5379.665 | 54.3671
539.722 | 5380.703 | 54.3634
539.807 | 5381.296 | 54.3649
539.93 | 5382.778 | 54.3648
540.015 | 5383.355 | 54.3596
540.103 | 5384.425 | 54.3633
540.233 | 5385.793 | 54.3602
540.34 | 5387.16 | 54.3638
540.414 | 5387.753 | 54.363
540.501 | 5388.889 | 54.3614
540.621 | 5389.466 | 54.3609
540.7 | 5390.504 | 54.3613
540.806 | 5391.822 | 54.3598
540.907 | 5392.826 | 54.3634
541.019 | 5393.683 | 54.3597
541.104 | 5394.243 | 54.3646
541.224 | 5395.709 | 54.3652
541.302 | 5396.302 | 54.3661
541.424 | 5397.966 | 54.3673
541.503 | 5398.46 | 54.3693
541.606 | 5399.646 | 54.3723
541.72 | 5400.717 | 54.3745
541.807 | 5401.277 | 54.3644
541.921 | 5402.924 | 54.363
542.013 | 5404.176 | 54.3698
542.113 | 5404.967 | 54.3674
542.23 | 5405.642 | 54.3693
542.319 | 5407.075 | 54.3681
542.415 | 5407.668 | 54.3693
542.522 | 5408.508 | 54.3696
542.606 | 5409.266 | 54.3722
542.726 | 5411.045 | 54.3693
542.817 | 5412.017 | 54.3691
542.912 | 5412.824 | 54.3684
543.03 | 5414.06 | 54.3683
543.109 | 5414.933 | 54.3688
543.227 | 5415.509 | 54.3669
543.308 | 5417.14 | 54.3621
543.41 | 5417.997 | 54.3634
543.52 | 5418.557 | 54.3645
543.615 | 5420.039 | 54.3641
543.725 | 5420.649 | 54.3643
543.821 | 5421.752 | 54.3634
543.915 | 5423.054 | 54.3651
544.013 | 5423.894 | 54.3658
544.108 | 5425.146 | 54.3646
544.219 | 5425.623 | 54.3648
544.302 | 5427.221 | 54.3657
544.4 | 5427.682 | 54.3675
544.513 | 5429.017 | 54.3686
544.621 | 5429.577 | 54.3731
544.703 | 5430.73 | 54.3739
544.831 | 5431.801 | 54.3779
544.909 | 5432.723 | 54.3781
545.015 | 5433.613 | 54.3787
545.102 | 5435.095 | 54.3849
545.213 | 5435.622 | 54.3851
545.304 | 5436.38 | 54.3869
545.408 | 5438.11 | 54.3899
545.502 | 5438.587 | 54.3932
545.609 | 5439.395 | 54.3968
545.709 | 5440.663 | 54.3958
545.832 | 5442.047 | 54.4009
545.904 | 5442.87 | 54.4059
546.03 | 5444.32 | 54.4068
546.15 | 5445.012 | 54.4121
546.22 | 5445.588 | 54.413
546.304 | 5446.725 | 54.4133
546.4 | 5447.861 | 54.4161
546.509 | 5448.438 | 54.4154
546.604 | 5449.723 | 54.4151
546.702 | 5450.645 | 54.4212
546.806 | 5451.551 | 54.423
546.904 | 5452.144 | 54.424
547.025 | 5454.006 | 54.4286
547.11 | 5454.681 | 54.4221
547.238 | 5456.164 | 54.4082
547.31 | 5456.164 | 54.4097
547.4 | 5457.745 | 54.4088
547.503 | 5458.717 | 54.4119
547.626 | 5459.985 | 54.4187
547.708 | 5460.776 | 54.4158
547.823 | 5462.259 | 54.4189
547.922 | 5462.967 | 54.4235
548.005 | 5463.642 | 54.4251
548.134 | 5465.125 | 54.4286
548.205 | 5465.125 | 54.4297
548.328 | 5466.723 | 54.437
548.413 | 5467.332 | 54.4337
548.5 | 5468.238 | 54.4375
548.612 | 5469.704 | 54.4404
548.726 | 5470.643 | 54.4451
548.811 | 5471.318 | 54.4478
548.929 | 5473.065 | 54.4486
549.013 | 5473.707 | 54.4517
549.127 | 5474.745 | 54.452
549.211 | 5475.338 | 54.4557
549.302 | 5476.392 | 54.4525
549.428 | 5478.039 | 54.4521
549.519 | 5479.011 | 54.4579
549.604 | 5479.637 | 54.4572
549.731 | 5480.691 | 54.4592
549.815 | 5482.223 | 54.4656
549.918 | 5483.063 | 54.4693
550.028 | 5483.64 | 54.4704
550.107 | 5484.513 | 54.4688
550.225 | 5486.012 | 54.4767
550.33 | 5486.687 | 54.475
550.413 | 5487.841 | 54.4821
550.522 | 5488.697 | 54.4816
550.603 | 5489.422 | 54.4825
550.717 | 5490.871 | 54.4873
550.809 | 5492.156 | 54.4742
550.911 | 5492.716 | 54.4766
551.016 | 5494.034 | 54.4756
551.114 | 5494.808 | 54.4785
551.211 | 5496.176 | 54.4772
551.309 | 5496.653 | 54.4818
551.418 | 5497.922 | 54.4816
551.501 | 5498.432 | 54.4833
551.618 | 5499.948 | 54.4881
551.707 | 5500.837 | 54.4913
551.827 | 5501.365 | 54.4969
551.924 | 5503.012 | 54.4963
552.026 | 5503.654 | 54.5013
552.114 | 5504.676 | 54.5031
552.207 | 5506.076 | 54.5037
552.315 | 5506.553 | 54.51
552.413 | 5508.168 | 54.5125
552.507 | 5508.629 | 54.5165
552.603 | 5510.062 | 54.5205
552.716 | 5510.573 | 54.5237
552.827 | 5511.627 | 54.5245
552.907 | 5512.698 | 54.5315
553.012 | 5513.406 | 54.5331
553.11 | 5514.79 | 54.5374
553.211 | 5515.86 | 54.5391
553.307 | 5517.079 | 54.5434
553.403 | 5517.722 | 54.5435
553.516 | 5518.677 | 54.5472
553.609 | 5520.143 | 54.5493
553.707 | 5520.753 | 54.5515
553.804 | 5521.741 | 54.5567
553.932 | 5523.01 | 54.558
554.01 | 5523.52 | 54.5613
554.104 | 5524.723 | 54.5636
554.21 | 5525.596 | 54.5667
554.3 | 5527.045 | 54.5688
554.425 | 5527.622 | 54.5714
554.516 | 5528.66 | 54.5775
554.611 | 5529.203 | 54.5793
554.707 | 5530.208 | 54.5839
554.838 | 5531.987 | 54.5876
554.935 | 5532.597 | 54.591
555.003 | 5533.42 | 54.5919
555.11 | 5534.689 | 54.5978
555.238 | 5536.122 | 54.6016
555.328 | 5536.995 | 54.6052
555.412 | 5537.703 | 54.6074
555.527 | 5538.741 | 54.6109
555.602 | 5539.301 | 54.6141
555.725 | 5540.948 | 54.6177
555.803 | 5541.459 | 54.6201
555.907 | 5542.81 | 54.6249
556.027 | 5544.128 | 54.6319
556.105 | 5544.721 | 54.6313
556.21 | 5545.61 | 54.6374
556.306 | 5546.187 | 54.6371
556.428 | 5548.015 | 54.6416
556.52 | 5548.592 | 54.6452
556.638 | 5550.14 | 54.6508
556.731 | 5551.013 | 54.6557
556.806 | 5551.639 | 54.6604
556.921 | 5553.056 | 54.664
557.009 | 5553.665 | 54.6655
557.139 | 5554.719 | 54.6727
557.211 | 5555.461 | 54.6759
557.304 | 5556.581 | 54.6749
557.427 | 5558.03 | 54.6846
557.53 | 5558.689 | 54.6905
557.633 | 5560.089 | 54.6909
557.716 | 5560.93 | 54.6985
557.822 | 5561.951 | 54.6998
557.906 | 5562.626 | 54.7045
558.035 | 5563.697 | 54.7082
558.108 | 5564.405 | 54.7088
558.226 | 5566.02 | 54.7163
558.314 | 5566.695 | 54.7208
558.434 | 5568.095 | 54.7223
558.514 | 5569.149 | 54.7283
558.605 | 5569.742 | 54.73
558.716 | 5570.994 | 54.7337
558.803 | 5571.604 | 54.7351
558.921 | 5573.251 | 54.7411
559.032 | 5573.679 | 54.7457
559.12 | 5574.717 | 54.7517
559.223 | 5576.249 | 54.756
559.33 | 5577.056 | 54.7608
559.421 | 5577.946 | 54.7608
559.508 | 5578.621 | 54.7585
559.62 | 5579.642 | 54.7661
559.72 | 5580.219 | 54.7687
559.828 | 5582.015 | 54.7714
559.916 | 5582.871 | 54.7805
560.007 | 5583.497 | 54.7818
560.116 | 5585.029 | 54.7892
560.217 | 5586.034 | 54.7934
560.314 | 5586.841 | 54.7985
560.403 | 5587.302 | 54.8033
560.506 | 5589.114 | 54.8091
560.631 | 5589.641 | 54.8141
560.712 | 5590.811 | 54.8209
560.807 | 5592.096 | 54.8259
560.904 | 5592.606 | 54.8224
561.011 | 5593.381 | 54.826
561.128 | 5594.946 | 54.8301
561.208 | 5595.819 | 54.8356
561.301 | 5597.021 | 54.8384
561.404 | 5597.532 | 54.8431
561.512 | 5598.948 | 54.8464
561.625 | 5599.574 | 54.8528
561.704 | 5600.629 | 54.8566
561.822 | 5601.963 | 54.8617
561.91 | 5602.506 | 54.8682
562.017 | 5603.923 | 54.872
562.11 | 5604.796 | 54.874
562.2 | 5605.686 | 54.877
562.303 | 5606.163 | 54.8807
562.408 | 5607.778 | 54.8841
562.502 | 5609.046 | 54.8896
562.601 | 5609.705 | 54.8951
562.71 | 5610.809 | 54.8938
562.808 | 5612.094 | 54.9012
562.935 | 5612.687 | 54.9079
563.012 | 5613.428 | 54.9085
563.148 | 5615.24 | 54.9157
563.212 | 5615.24 | 54.9186
563.303 | 5616.722 | 54.9227
563.403 | 5618.057 | 54.9275
563.536 | 5618.781 | 54.9357
563.609 | 5619.391 | 54.94
563.712 | 5620.511 | 54.9422
563.808 | 5621.186 | 54.9472
563.904 | 5622.109 | 54.9534
564.008 | 5623.773 | 54.9579
564.143 | 5624.712 | 54.9615
564.217 | 5625.486 | 54.9646
564.336 | 5627.101 | 54.9709
564.406 | 5627.727 | 54.9729
564.538 | 5629.144 | 54.9805
564.631 | 5629.984 | 54.9865
564.708 | 5630.495 | 54.9894
564.814 | 5631.714 | 54.9941
564.93 | 5633.031 | 54.9987
565 | 5634.02 | 55.0034
565.12 | 5634.942 | 55.0095
565.23 | 5635.601 | 55.0153
565.302 | 5636.359 | 55.0169
565.425 | 5637.973 | 55.0211
565.527 | 5638.978 | 55.0226
565.605 | 5639.472 | 55.0292
565.711 | 5640.675 | 55.0326
565.829 | 5641.745 | 55.0388
565.906 | 5642.355 | 55.0443
566.028 | 5644.019 | 55.0504
566.103 | 5644.562 | 55.0511
566.215 | 5645.847 | 55.0568
566.304 | 5646.325 | 55.0589
566.423 | 5647.956 | 55.0675
566.518 | 5649.24 | 55.068
566.611 | 5649.669 | 55.0715
566.72 | 5650.674 | 55.0803
566.804 | 5651.234 | 55.0813
566.925 | 5652.716 | 55.0881
567.033 | 5654.1 | 55.0895
567.108 | 5654.643 | 55.0868
567.229 | 5656.06 | 55.0896
567.318 | 5657.048 | 55.0918
567.422 | 5657.707 | 55.0947
567.513 | 5658.992 | 55.1006
567.628 | 5659.766 | 55.1047
567.717 | 5661.183 | 55.1085
567.813 | 5661.743 | 55.1112
567.911 | 5663.11 | 55.113
568.018 | 5663.588 | 55.1155
568.126 | 5664.362 | 55.12
568.2 | 5665.334 | 55.1243
568.317 | 5666.916 | 55.1289
568.403 | 5667.542 | 55.1316
568.511 | 5668.579 | 55.1367
568.623 | 5669.947 | 55.1407
568.709 | 5670.853 | 55.1413
568.807 | 5672.104 | 55.1431
568.925 | 5672.549 | 55.145
569.011 | 5673.29 | 55.1449
569.116 | 5674.411 | 55.1538
569.208 | 5676.091 | 55.1568
569.313 | 5676.634 | 55.1599
569.404 | 5677.293 | 55.1616
569.504 | 5678.726 | 55.1667
569.602 | 5680.077 | 55.1686
569.713 | 5680.555 | 55.1748
569.81 | 5681.296 | 55.1791
569.911 | 5682.943 | 55.183
570.007 | 5683.438 | 55.1859
570.131 | 5684.673 | 55.1913
570.221 | 5685.711 | 55.1923
570.309 | 5687.111 | 55.2001
570.405 | 5687.605 | 55.2015
570.518 | 5688.923 | 55.2049
570.609 | 5689.648 | 55.2104
570.736 | 5690.719 | 55.2194
570.818 | 5691.394 | 55.2205
570.903 | 5692.86 | 55.2259
571.043 | 5694.128 | 55.2331
571.107 | 5694.639 | 55.2378
571.206 | 5695.578 | 55.2432
571.3 | 5696.995 | 55.2467
571.428 | 5698.279 | 55.2537
571.539 | 5699.449 | 55.2603
571.63 | 5699.993 | 55.2609
571.706 | 5700.701 | 55.2634
571.837 | 5701.656 | 55.2672
571.921 | 5702.398 | 55.2699
572.003 | 5704.061 | 55.273
572.114 | 5704.539 | 55.2745
572.23 | 5706.153 | 55.278
572.306 | 5706.713 | 55.2813
572.401 | 5707.619 | 55.2854
572.508 | 5708.147 | 55.2833
572.604 | 5709.118 | 55.2848
572.728 | 5710.98 | 55.2919
572.807 | 5711.705 | 55.2936
572.9 | 5712.693 | 55.2956
573.028 | 5713.978 | 55.3029
573.107 | 5714.571 | 55.3047
573.22 | 5716.037 | 55.3127
573.307 | 5716.63 | 55.3129
573.437 | 5717.717 | 55.319
573.509 | 5718.409 | 55.32
573.62 | 5720.04 | 55.3239
573.707 | 5720.649 | 55.3266
573.835 | 5721.786 | 55.3298
573.918 | 5722.379 | 55.3369
574.023 | 5724.224 | 55.3394
574.112 | 5724.652 | 55.3407
574.222 | 5725.657 | 55.3487
574.338 | 5726.975 | 55.3489
574.418 | 5728.227 | 55.3527
574.51 | 5728.655 | 55.3544
574.622 | 5729.693 | 55.3625
574.722 | 5731.208 | 55.3631
574.807 | 5731.719 | 55.3649
574.924 | 5732.674 | 55.3652
575.008 | 5733.267 | 55.3701
575.137 | 5734.75 | 55.3717
575.221 | 5736.199 | 55.3734
575.324 | 5736.694 | 55.3791
575.414 | 5737.27 | 55.3743
575.524 | 5738.917 | 55.3667
575.627 | 5739.692 | 55.3281
575.715 | 5741.158 | 55.3259
575.8 | 5741.652 | 55.3244
575.921 | 5743.052 | 55.3327
576.033 | 5743.662 | 55.3385
576.116 | 5744.831 | 55.3433
576.204 | 5745.309 | 55.3465
576.315 | 5746.857 | 55.3516
576.419 | 5747.533 | 55.3572
576.523 | 5748.653 | 55.3638
576.61 | 5750.135 | 55.3665
576.718 | 5750.695 | 55.3706
576.817 | 5751.881 | 55.38
576.917 | 5753.166 | 55.3847
577.011 | 5753.627 | 55.3917
577.107 | 5754.929 | 55.3944
577.218 | 5755.505 | 55.3963
577.321 | 5756.658 | 55.4048
577.409 | 5757.268 | 55.4111
577.508 | 5758.948 | 55.4167
577.61 | 5759.376 | 55.4249
577.722 | 5760.958 | 55.4284
577.813 | 5761.93 | 55.4368
577.903 | 5762.72 | 55.4393
578.002 | 5764.022 | 55.446
578.103 | 5764.714 | 55.4515
578.213 | 5765.965 | 55.4598
578.307 | 5766.756 | 55.4658
578.401 | 5767.992 | 55.4701
578.507 | 5768.733 | 55.4798
578.61 | 5769.408 | 55.4834
578.708 | 5771.088 | 55.4937
578.804 | 5771.698 | 55.5017
578.908 | 5772.538 | 55.5045
579.005 | 5773.724 | 55.5125
579.114 | 5774.63 | 55.5229
579.202 | 5776.047 | 55.527
579.312 | 5776.491 | 55.5301
579.436 | 5778.369 | 55.5374
579.552 | 5778.946 | 55.5454
579.605 | 5780.05 | 55.552
579.713 | 5780.494 | 55.5558
579.808 | 5781.614 | 55.5595
579.904 | 5783.064 | 55.5655
580 | 5783.542 | 55.5729
580.104 | 5784.481 | 55.5767
580.207 | 5785.601 | 55.5859
580.312 | 5786.441 | 55.5883
580.401 | 5787.149 | 55.5977
580.531 | 5789.06 | 55.6052
580.608 | 5789.735 | 55.6058
580.7 | 5790.592 | 55.6172
580.809 | 5791.152 | 55.6176
580.901 | 5792.997 | 55.6208
581.024 | 5794.282 | 55.6339
581.121 | 5794.941 | 55.6387
581.218 | 5795.451 | 55.6415
581.337 | 5797.132 | 55.65
581.427 | 5798.005 | 55.6575
581.513 | 5798.664 | 55.6625
581.632 | 5799.833 | 55.6692
581.71 | 5800.492 | 55.6744
581.818 | 5801.892 | 55.6789
581.919 | 5803.21 | 55.69
582.014 | 5803.21 | 55.6932
582.135 | 5804.857 | 55.6994
582.205 | 5805.384 | 55.703
582.322 | 5806.916 | 55.7119
582.403 | 5807.361 | 55.7166
582.521 | 5808.91 | 55.7245
582.627 | 5809.733 | 55.7336
582.716 | 5810.689 | 55.7381
582.818 | 5812.023 | 55.7458
582.924 | 5812.682 | 55.7508
583.005 | 5813.258 | 55.7565
583.114 | 5815.169 | 55.7633
583.228 | 5815.663 | 55.7721
583.31 | 5816.421 | 55.7737
583.402 | 5817.508 | 55.7836
583.527 | 5818.974 | 55.7881
583.627 | 5819.979 | 55.7965
583.712 | 5820.836 | 55.8019
583.802 | 5821.281 | 55.8058
583.923 | 5822.961 | 55.8142
584.01 | 5824.081 | 55.8226
584.116 | 5825.003 | 55.8284
584.225 | 5825.563 | 55.8336
584.319 | 5827.211 | 55.8385
584.401 | 5827.672 | 55.844
584.514 | 5828.973 | 55.852
584.609 | 5830.225 | 55.862
584.717 | 5830.719 | 55.8684
584.815 | 5831.741 | 55.8749
584.909 | 5833.108 | 55.8775
585.024 | 5833.997 | 55.8875
585.108 | 5834.788 | 55.8929
585.218 | 5835.463 | 55.9002
585.313 | 5837.127 | 55.9084
585.425 | 5837.704 | 55.9143
585.503 | 5838.445 | 55.9214
585.609 | 5839.302 | 55.9273
585.705 | 5840.109 | 55.931
585.814 | 5841.888 | 55.9414
585.911 | 5842.926 | 55.9461
586.008 | 5844.095 | 55.953
586.111 | 5844.622 | 55.9577
586.209 | 5845.413 | 55.9639
586.302 | 5847.011 | 55.9695
586.424 | 5847.571 | 55.9757
586.502 | 5848.263 | 55.9762
586.607 | 5850.075 | 55.982
586.703 | 5850.684 | 55.9873
586.803 | 5852.018 | 55.9923
586.905 | 5852.463 | 55.9981
587.005 | 5854.078 | 56.0045
587.113 | 5854.638 | 56.0117
587.21 | 5855.791 | 56.0194
587.351 | 5857.24 | 56.0284
587.437 | 5857.998 | 56.0324
587.514 | 5858.657 | 56.0371
587.633 | 5860.139 | 56.0467
587.75 | 5860.963 | 56.0527
587.821 | 5861.54 | 56.0572
587.909 | 5862.561 | 56.0593
588.001 | 5864.011 | 56.0639
588.125 | 5864.587 | 56.0719
588.233 | 5865.625 | 56.0808
588.311 | 5866.35 | 56.0828
588.406 | 5867.404 | 56.0926
588.538 | 5868.985 | 56.1037
588.605 | 5869.562 | 56.1081
588.71 | 5870.27 | 56.1128
588.831 | 5872.016 | 56.1261
588.91 | 5872.461 | 56.1299
589.031 | 5873.746 | 56.1376
589.117 | 5874.306 | 56.1425
589.206 | 5875.393 | 56.151
589.302 | 5876.069 | 56.1573
589.4 | 5877.073 | 56.1628
589.522 | 5878.902 | 56.174
589.603 | 5879.347 | 56.178
589.727 | 5880.944 | 56.1856
589.806 | 5881.439 | 56.1914
589.928 | 5882.707 | 56.2011
590.002 | 5883.267 | 56.2059
590.134 | 5884.717 | 56.2159
590.242 | 5886.133 | 56.2214
590.314 | 5886.677 | 56.2228
590.4 | 5887.731 | 56.2313
590.527 | 5888.95 | 56.2415
590.619 | 5890.186 | 56.2452
590.718 | 5890.713 | 56.2528
590.812 | 5891.437 | 56.2582
590.92 | 5893.233 | 56.2654
591.024 | 5893.941 | 56.274
591.137 | 5895.094 | 56.284
591.212 | 5895.654 | 56.2857
591.328 | 5897.088 | 56.2965
591.404 | 5897.549 | 56.3001
591.519 | 5899.031 | 56.3122
591.608 | 5899.591 | 56.3156
591.72 | 5901.222 | 56.3249
591.82 | 5901.914 | 56.3334
591.904 | 5902.491 | 56.3403
592.024 | 5903.94 | 56.3454
592.108 | 5904.599 | 56.3501
592.214 | 5905.489 | 56.366
592.317 | 5907.004 | 56.3726
592.414 | 5907.811 | 56.3771
592.502 | 5908.273 | 56.3833
592.61 | 5909.903 | 56.3936
592.721 | 5910.348 | 56.3974
592.818 | 5912.16 | 56.4078
592.909 | 5912.621 | 56.4133
593.002 | 5913.247 | 56.4195
593.118 | 5914.812 | 56.4313
593.213 | 5916.097 | 56.4329
593.323 | 5916.706 | 56.4404
593.408 | 5917.415 | 56.4496
593.516 | 5918.98 | 56.4548
593.613 | 5919.787 | 56.4628
593.709 | 5921.105 | 56.4675
593.806 | 5921.549 | 56.4734
593.912 | 5922.768 | 56.484
594.013 | 5923.707 | 56.4898
594.109 | 5925.058 | 56.4971
594.205 | 5925.635 | 56.503
594.302 | 5927.002 | 56.5078
594.427 | 5927.578 | 56.5172
594.509 | 5928.748 | 56.5245
594.606 | 5929.687 | 56.5327
594.719 | 5930.461 | 56.5393
594.807 | 5931.351 | 56.5462
594.91 | 5933.064 | 56.5543
595.008 | 5933.756 | 56.5643
595.116 | 5934.448 | 56.5717
595.209 | 5936.111 | 56.5784
595.321 | 5936.556 | 56.5874
595.412 | 5937.561 | 56.5943
595.502 | 5939.027 | 56.5997
595.61 | 5939.472 | 56.6073
595.707 | 5940.707 | 56.6167
595.803 | 5941.695 | 56.62
595.901 | 5942.832 | 56.63
596.028 | 5944.1 | 56.6399
596.107 | 5944.677 | 56.6438
596.203 | 5945.599 | 56.6496
596.307 | 5946.505 | 56.6574
596.404 | 5947.082 | 56.6646
596.507 | 5948.713 | 56.6744
596.603 | 5949.701 | 56.6818
596.705 | 5950.492 | 56.6882
596.828 | 5951.974 | 56.705
596.906 | 5952.452 | 56.7039
597.01 | 5953.819 | 56.7122
597.112 | 5954.511 | 56.7246
597.228 | 5955.928 | 56.7302
597.305 | 5956.438 | 56.7349
597.435 | 5957.888 | 56.7445
597.5 | 5958.399 | 56.7499
597.634 | 5959.782 | 56.7607
597.727 | 5960.359 | 56.766
597.842 | 5962.138 | 56.7749
597.925 | 5962.978 | 56.7803
598.028 | 5964.065 | 56.7886
598.104 | 5964.658 | 56.7905
598.241 | 5966.141 | 56.8048
598.329 | 5966.915 | 56.8106
598.435 | 5967.805 | 56.8233
598.509 | 5968.381 | 56.8247
598.619 | 5970.012 | 56.8389
598.742 | 5970.605 | 56.8472
598.833 | 5971.758 | 56.8514
598.918 | 5973.175 | 56.8602
599.024 | 5973.916 | 56.8684
599.139 | 5974.674 | 56.8705
599.223 | 5975.398 | 56.8747
599.302 | 5976.601 | 56.8838
599.423 | 5977.935 | 56.8943
599.528 | 5978.578 | 56.9039
599.627 | 5979.945 | 56.9139
599.705 | 5980.423 | 56.9153
599.826 | 5981.971 | 56.9263
599.927 | 5982.959 | 56.934
600.024 | 5983.898 | 56.9409
600.104 | 5984.425 | 56.9458
600.224 | 5985.941 | 56.9529
600.3 | 5986.633 | 56.9562
600.412 | 5987.918 | 56.9678
600.511 | 5989.104 | 56.9749
600.605 | 5989.68 | 56.9821
600.716 | 5990.965 | 56.9915
600.81 | 5991.575 | 56.997
600.92 | 5992.892 | 57.0067
601.002 | 5993.403 | 57.0083
601.119 | 5994.902 | 57.0186
601.227 | 5995.528 | 57.0284
601.307 | 5996.615 | 57.0329
601.417 | 5998.164 | 57.0425
601.503 | 5998.641 | 57.0479
601.618 | 5999.58 | 57.0583
601.706 | 6001.03 | 57.0649
601.816 | 6001.837 | 57.0724
601.905 | 6002.298 | 57.0798
602.014 | 6003.962 | 57.0875
602.108 | 6004.555 | 57.0963
602.219 | 6005.84 | 57.1014
602.311 | 6007.075 | 57.1127
602.421 | 6007.8 | 57.1192
602.52 | 6008.393 | 57.1245
602.614 | 6009.958 | 57.1357
602.711 | 6010.666 | 57.1408
602.801 | 6011.984 | 57.1495
602.905 | 6012.561 | 57.1558
603.002 | 6013.846 | 57.1633
603.123 | 6014.406 | 57.1713
603.217 | 6015.196 | 57.1806
603.303 | 6016.218 | 57.1844
603.402 | 6017.832 | 57.196
603.513 | 6018.425 | 57.2017
603.617 | 6019.578 | 57.2107
603.711 | 6020.188 | 57.2145
603.805 | 6021.868 | 57.2231
603.914 | 6022.395 | 57.2331
604.001 | 6023.466 | 57.2399
604.105 | 6024.866 | 57.2491
604.206 | 6026.019 | 57.2538
604.331 | 6027.123 | 57.2614
604.407 | 6027.584 | 57.2644
604.501 | 6029.017 | 57.2745
604.611 | 6029.61 | 57.2824
604.739 | 6030.796 | 57.2928
604.807 | 6031.372 | 57.2987
604.913 | 6032.509 | 57.3076
605.044 | 6034.025 | 57.261
605.11 | 6034.601 | 57.2607
605.233 | 6035.639 | 57.2639
605.304 | 6036.314 | 57.2702
605.401 | 6037.813 | 57.2729
605.531 | 6039.115 | 57.2805
605.625 | 6039.922 | 57.2828
605.741 | 6041.124 | 57.2887
605.803 | 6041.124 | 57.2935
605.903 | 6042.722 | 57.2975
606.034 | 6043.645 | 57.3047
606.103 | 6044.353 | 57.3097
606.225 | 6045.901 | 57.3143
606.31 | 6046.643 | 57.3225
606.426 | 6048.059 | 57.3283
606.512 | 6048.636 | 57.3327
606.625 | 6049.706 | 57.34
606.711 | 6050.234 | 57.3419
606.82 | 6051.831 | 57.3419
606.91 | 6052.622 | 57.3436
607.027 | 6054.286 | 57.3472
607.101 | 6054.286 | 57.3526
607.225 | 6055.917 | 57.3605
607.303 | 6056.394 | 57.3626
607.409 | 6057.597 | 57.3694
607.535 | 6058.651 | 57.3763
607.611 | 6059.343 | 57.3771
607.721 | 6061.023 | 57.3891
607.807 | 6061.6 | 57.3928
607.927 | 6063.263 | 57.4005
608.014 | 6063.922 | 57.4069
608.119 | 6064.515 | 57.415
608.215 | 6066.08 | 57.4195
608.314 | 6066.953 | 57.4252
608.419 | 6067.695 | 57.4305
608.52 | 6068.864 | 57.4378
608.615 | 6070.133 | 57.4457
608.712 | 6070.907 | 57.4523
608.802 | 6071.533 | 57.4549
608.927 | 6072.571 | 57.465
609.015 | 6074.102 | 57.4558
609.111 | 6074.745 | 57.4565
609.208 | 6075.404 | 57.4586
609.314 | 6077.1 | 57.462
609.417 | 6077.974 | 57.467
609.512 | 6078.748 | 57.4716
609.625 | 6079.934 | 57.4779
609.715 | 6080.626 | 57.4825
609.815 | 6081.713 | 57.487
609.909 | 6083.047 | 57.4915
610.007 | 6083.673 | 57.4991
610.106 | 6084.299 | 57.5023
610.21 | 6086.095 | 57.5077
610.325 | 6086.589 | 57.5145
610.417 | 6087.594 | 57.5204
610.504 | 6088.994 | 57.5218
610.616 | 6089.85 | 57.5331
610.711 | 6090.756 | 57.5349
610.807 | 6092.025 | 57.5426
610.906 | 6092.535 | 57.5473
611.015 | 6093.787 | 57.553
611.11 | 6095.056 | 57.5566
611.206 | 6095.747 | 57.5637
611.306 | 6097.032 | 57.5721
611.4 | 6097.691 | 57.5759
611.517 | 6098.597 | 57.5813
611.652 | 6099.981 | 57.5893
611.705 | 6101.019 | 57.5928
611.813 | 6101.48 | 57.5991
611.909 | 6102.864 | 57.6045
612.045 | 6103.704 | 57.6132
612.116 | 6104.478 | 57.6186
612.206 | 6105.483 | 57.6241
612.308 | 6107.048 | 57.6302
612.408 | 6107.756 | 57.6348
612.503 | 6108.366 | 57.6428
612.63 | 6109.947 | 57.6508
612.71 | 6110.441 | 57.6573
612.808 | 6111.874 | 57.6498
612.91 | 6112.368 | 57.6475
613.031 | 6113.933 | 57.655
613.109 | 6114.46 | 57.6587
613.203 | 6115.663 | 57.6626
613.301 | 6116.668 | 57.671
613.438 | 6118.051 | 57.6784
613.5 | 6118.051 | 57.6797
613.63 | 6119.715 | 57.6879
613.717 | 6120.292 | 57.6922
613.829 | 6121.939 | 57.7023
613.907 | 6122.4 | 57.7028
614.03 | 6123.982 | 57.7086
614.101 | 6124.97 | 57.7145
614.211 | 6125.464 | 57.7228
614.326 | 6126.93 | 57.7301
614.421 | 6128.166 | 57.7378
614.505 | 6128.66 | 57.7411
614.629 | 6130.093 | 57.7505
614.706 | 6130.669 | 57.7526
614.822 | 6131.691 | 57.7653
614.903 | 6132.35 | 57.7701
615.02 | 6133.849 | 57.7805
615.125 | 6134.919 | 57.7865
615.203 | 6135.381 | 57.7899
615.307 | 6136.583 | 57.7957
615.424 | 6137.637 | 57.8028
615.508 | 6138.23 | 57.8074
615.629 | 6139.696 | 57.8168
615.716 | 6141.13 | 57.8239
615.807 | 6141.591 | 57.8293
615.926 | 6143.073 | 57.8405
616.027 | 6143.535 | 57.8465
616.116 | 6145.099 | 57.8531
616.214 | 6145.808 | 57.8598
616.302 | 6146.533 | 57.8625
616.42 | 6147.653 | 57.8709
616.51 | 6148.328 | 57.8743
616.614 | 6149.761 | 57.885
616.702 | 6150.239 | 57.8895
616.813 | 6151.804 | 57.8957
616.917 | 6152.792 | 57.9015
617.006 | 6153.286 | 57.9084
617.118 | 6154.851 | 57.919
617.234 | 6155.642 | 57.9222
617.317 | 6156.844 | 57.9294
617.417 | 6157.965 | 57.9344
617.526 | 6158.525 | 57.9428
617.603 | 6159.414 | 57.9491
617.72 | 6160.897 | 57.9555
617.826 | 6161.572 | 57.9656
617.907 | 6163.203 | 57.9701
618.017 | 6163.681 | 57.978
618.115 | 6164.718 | 57.9851
618.215 | 6165.954 | 57.992
618.308 | 6166.712 | 57.9974
618.41 | 6167.156 | 58.0061
618.522 | 6168.919 | 58.0096
618.611 | 6169.594 | 58.0171
618.707 | 6171.044 | 58.0264
618.815 | 6171.604 | 58.0338
618.905 | 6172.263 | 58.0386
619.012 | 6173.927 | 58.0454
619.107 | 6174.75 | 58.0524
619.22 | 6175.294 | 58.0595
619.303 | 6177.007 | 58.07
619.413 | 6177.551 | 58.0734
619.507 | 6179.017 | 58.0832
619.602 | 6179.989 | 58.0921
619.703 | 6180.697 | 58.0945
619.813 | 6181.405 | 58.101
619.914 | 6182.13 | 58.1108
620.008 | 6183.86 | 58.1159
620.11 | 6184.436 | 58.1238
620.206 | 6186.067 | 58.1323
620.307 | 6186.676 | 58.1389
620.41 | 6187.517 | 58.1477
620.523 | 6188.093 | 58.1511
620.61 | 6190.07 | 58.1598
620.72 | 6190.564 | 58.1674
620.804 | 6191.832 | 58.1747
620.905 | 6192.343 | 58.1808
621 | 6193.035 | 58.1907
621.113 | 6194.814 | 58.1969
621.204 | 6195.802 | 58.203
621.312 | 6196.626 | 58.2093
621.407 | 6197.664 | 58.2191
621.534 | 6198.603 | 58.2281
621.61 | 6199.294 | 58.2319
621.707 | 6200.497 | 58.2393
621.801 | 6201.057 | 58.2458
621.931 | 6202.721 | 58.2536
622.01 | 6203.264 | 58.2572
622.131 | 6204.961 | 58.2661
622.211 | 6205.455 | 58.2714
622.301 | 6206.114 | 58.2768
622.403 | 6207.976 | 58.2831
622.525 | 6208.651 | 58.2912
622.607 | 6209.194 | 58.2983
622.704 | 6210.529 | 58.306
622.81 | 6211.451 | 58.3098
622.931 | 6212.983 | 58.3195
623.008 | 6213.56 | 58.3238
623.131 | 6214.976 | 58.3357
623.201 | 6214.976 | 58.3396
623.3 | 6216.69 | 58.3481
623.428 | 6218.073 | 58.3562
623.504 | 6218.534 | 58.3591
623.62 | 6219.984 | 58.3713
623.707 | 6220.577 | 58.3731
623.802 | 6221.697 | 58.3794
623.905 | 6222.356 | 58.3849
624.01 | 6223.575 | 58.3936
624.137 | 6224.761 | 58.4056
624.201 | 6225.354 | 58.4079
624.316 | 6226.441 | 58.4222
624.418 | 6228.138 | 58.4232
624.527 | 6228.616 | 58.4293
624.614 | 6229.934 | 58.4386
624.723 | 6230.494 | 58.4441
624.824 | 6232.009 | 58.4491
624.906 | 6232.553 | 58.4556
625.023 | 6234.216 | 58.4644
625.136 | 6234.776 | 58.4718
625.213 | 6235.798 | 58.476
625.325 | 6237.198 | 58.4821
625.405 | 6237.198 | 58.4885
625.523 | 6238.829 | 58.4976
625.603 | 6239.356 | 58.4992
625.716 | 6240.937 | 58.5087
625.803 | 6241.514 | 58.5135
625.914 | 6242.535 | 58.5228
626.02 | 6244.149 | 58.5281
626.115 | 6244.808 | 58.535
626.201 | 6245.253 | 58.5392
626.31 | 6246.851 | 58.5476
626.418 | 6247.477 | 58.5579
626.514 | 6248.926 | 58.5652
626.603 | 6249.536 | 58.5694
626.715 | 6250.524 | 58.579
626.812 | 6251.15 | 58.588
626.913 | 6252.929 | 58.5939
627.024 | 6253.522 | 58.6019
627.105 | 6254.56 | 58.6105
627.204 | 6255.796 | 58.6157
627.312 | 6256.422 | 58.6213
627.412 | 6257.921 | 58.6273
627.505 | 6258.711 | 58.6378
627.607 | 6259.123 | 58.6429
627.708 | 6260.902 | 58.6538
627.809 | 6261.676 | 58.6627
627.92 | 6262.632 | 58.6699
628.01 | 6263.521 | 58.6756
628.106 | 6264.081 | 58.684
628.211 | 6265.712 | 58.6933
628.303 | 6266.684 | 58.6999
628.401 | 6267.936 | 58.7072
628.5 | 6268.628 | 58.7136
628.615 | 6269.353 | 58.722
628.702 | 6270.983 | 58.7255
628.801 | 6271.593 | 58.7333
628.951 | 6272.927 | 58.7408
629.025 | 6273.487 | 58.7471
629.101 | 6274.591 | 58.7548
629.207 | 6275.134 | 58.7602
629.302 | 6276.04 | 58.7654
629.405 | 6277.721 | 58.7754
629.502 | 6278.989 | 58.7797
629.634 | 6280.126 | 58.7884
629.711 | 6280.587 | 58.7915
629.8 | 6281.41 | 58.7953
629.904 | 6282.811 | 58.7956
630 | 6283.535 | 58.7996
630.136 | 6284.557 | 58.8055
630.207 | 6285.315 | 58.8091
630.304 | 6286.846 | 58.7886
630.406 | 6287.357 | 58.7929
630.501 | 6288.23 | 58.7992
630.601 | 6289.416 | 58.807
630.735 | 6290.866 | 58.8145
630.802 | 6291.311 | 58.8192
630.928 | 6292.892 | 58.8306
631.004 | 6293.386 | 58.8359
631.11 | 6294.605 | 58.8455
631.225 | 6295.643 | 58.8538
631.302 | 6296.219 | 58.8593
631.429 | 6297.965 | 58.8664
631.513 | 6298.624 | 58.8731
631.631 | 6300.09 | 58.8825
631.729 | 6300.898 | 58.8899
631.805 | 6301.375 | 58.895
631.913 | 6302.611 | 58.9038
632.038 | 6303.681 | 58.9145
632.113 | 6304.357 | 58.9167
632.229 | 6305.461 | 58.9295
632.328 | 6307.075 | 58.935
632.412 | 6307.585 | 58.9424
632.521 | 6309.183 | 58.9493
632.623 | 6309.892 | 58.9597
632.717 | 6311.144 | 58.9684
632.815 | 6311.77 | 58.9734
632.933 | 6312.527 | 58.9831
633.004 | 6313.301 | 58.9878
633.114 | 6314.932 | 58.998
633.2 | 6314.932 | 59.0021
633.312 | 6316.547 | 59.0123
633.419 | 6317.782 | 59.0213
633.519 | 6318.787 | 59.0285
633.607 | 6319.314 | 59.0358
633.732 | 6320.731 | 59.0445
633.802 | 6321.291 | 59.0506
633.92 | 6322.987 | 59.0618
634.028 | 6323.58 | 59.0682
634.111 | 6324.75 | 59.0741
634.219 | 6326.002 | 59.0815
634.318 | 6326.809 | 59.0849
634.416 | 6328.127 | 59.0956
634.509 | 6328.555 | 59.1023
634.609 | 6329.856 | 59.1103
634.702 | 6330.334 | 59.1168
634.815 | 6331.767 | 59.124
634.909 | 6333.019 | 59.1326
635.017 | 6333.546 | 59.1398
635.102 | 6334.271 | 59.1461
635.209 | 6335.342 | 59.1543
635.307 | 6337.039 | 59.1641
635.405 | 6337.615 | 59.1695
635.505 | 6338.636 | 59.1809
635.615 | 6339.246 | 59.1868
635.709 | 6340.86 | 59.1935
635.802 | 6341.354 | 59.2001
635.902 | 6342.969 | 59.207
636.013 | 6343.529 | 59.2173
636.11 | 6344.352 | 59.2254
636.208 | 6346 | 59.2277
636.302 | 6346.477 | 59.2372
636.414 | 6348.075 | 59.2446
636.51 | 6348.751 | 59.2469
636.606 | 6349.986 | 59.2538
636.715 | 6350.48 | 59.2612
636.811 | 6351.6 | 59.265
636.902 | 6352.424 | 59.2702
637.033 | 6353.956 | 59.2793
637.103 | 6354.944 | 59.2823
637.21 | 6355.422 | 59.2881
637.307 | 6356.723 | 59.2952
637.404 | 6357.481 | 59.3014
637.532 | 6358.931 | 59.3092
637.612 | 6359.408 | 59.3128
637.705 | 6360.627 | 59.3062
637.804 | 6361.55 | 59.309
637.933 | 6362.901 | 59.3198
638.014 | 6363.411 | 59.327
638.102 | 6364.416 | 59.3322
638.235 | 6365.866 | 59.3446
638.31 | 6366.558 | 59.3504
638.41 | 6367.628 | 59.3559
638.533 | 6368.715 | 59.369
638.62 | 6369.308 | 59.3723
638.708 | 6370.379 | 59.3821
638.8 | 6371.746 | 59.3876
638.926 | 6373.015 | 59.4005
639.012 | 6373.624 | 59.4056
639.102 | 6374.662 | 59.4117
639.236 | 6376.046 | 59.4209
639.31 | 6376.046 | 59.4305
639.4 | 6377.644 | 59.4378
639.521 | 6379.143 | 59.451
639.627 | 6380.197 | 59.4559
639.736 | 6381.004 | 59.4642
639.801 | 6381.004 | 59.4687
639.925 | 6383.211 | 59.4782
640.001 | 6383.211 | 59.4861
640.132 | 6384.99 | 59.4961
640.222 | 6385.979 | 59.5073
640.3 | 6386.555 | 59.5099
640.424 | 6387.56 | 59.5208
640.523 | 6389.158 | 59.5246
640.603 | 6389.158 | 59.5259
640.725 | 6390.624 | 59.5438
640.818 | 6391.909 | 59.5463
640.902 | 6392.485 | 59.5527
641.028 | 6393.951 | 59.563
641.118 | 6394.742 | 59.572
641.206 | 6395.533 | 59.5763
641.331 | 6396.669 | 59.5866
641.426 | 6397.279 | 59.594
641.514 | 6399.074 | 59.6005
641.628 | 6399.865 | 59.6065
641.706 | 6400.392 | 59.6125
641.821 | 6401.974 | 59.6267
641.908 | 6402.567 | 59.6289
642.021 | 6403.572 | 59.6402
642.112 | 6404.889 | 59.6506
642.221 | 6405.433 | 59.6574
642.317 | 6407.097 | 59.6665
642.411 | 6407.591 | 59.6727
642.509 | 6408.826 | 59.6824
642.618 | 6409.304 | 59.6898
642.708 | 6411.05 | 59.6979
642.809 | 6411.857 | 59.7064
642.91 | 6412.368 | 59.7165
643.026 | 6413.933 | 59.7203
643.108 | 6414.74 | 59.7294
643.211 | 6415.877 | 59.7389
643.325 | 6416.486 | 59.7448
643.417 | 6418.133 | 59.7518
643.511 | 6418.71 | 59.7596
643.607 | 6420.011 | 59.7706
643.718 | 6420.522 | 59.7755
643.8 | 6421.28 | 59.7804
643.915 | 6422.779 | 59.7915
644.01 | 6424.031 | 59.7996
644.108 | 6424.525 | 59.8051
644.214 | 6425.711 | 59.8128
644.309 | 6426.748 | 59.8232
644.408 | 6428.033 | 59.8305
644.506 | 6428.495 | 59.8364
644.626 | 6429.285 | 59.8447
644.7 | 6430.224 | 59.8519
644.808 | 6431.74 | 59.8643
644.907 | 6433.008 | 59.8677
645.004 | 6433.618 | 59.8769
645.115 | 6434.375 | 59.8828
645.202 | 6435.43 | 59.8915
645.305 | 6436.962 | 59.8984
645.404 | 6437.703 | 59.9095
645.513 | 6438.378 | 59.9155
645.617 | 6439.564 | 59.9227
645.707 | 6440.833 | 59.9314
645.802 | 6441.623 | 59.9406
645.929 | 6442.925 | 59.954
646.023 | 6443.501 | 59.9595
646.103 | 6444.555 | 59.9668
646.209 | 6445.461 | 59.9763
646.33 | 6446.911 | 59.9869
646.407 | 6447.405 | 59.9912
646.511 | 6448.789 | 60.0004
646.612 | 6449.481 | 60.0093
646.73 | 6450.897 | 60.0179
646.809 | 6451.392 | 59.9994
646.91 | 6452.775 | 60.0088
647.032 | 6454.291 | 60.0263
647.101 | 6454.933 | 60.0245
647.247 | 6456.119 | 60.0446
647.304 | 6456.119 | 60.052
647.426 | 6457.651 | 60.0614
647.528 | 6459.035 | 60.0604
647.626 | 6459.875 | 60.0576
647.705 | 6460.369 | 60.0497
647.8 | 6461.555 | 60.0377
647.904 | 6462.428 | 59.9861
648.002 | 6463.021 | 59.8873
648.121 | 6464.767 | 60.0338
648.203 | 6465.311 | 60.0111
648.311 | 6466.563 | 60.1208
648.401 | 6467.419 | 60.1428
648.522 | 6468.853 | 60.146
648.635 | 6469.973 | 60.1477
648.711 | 6470.566 | 60.1559
648.827 | 6472.048 | 60.1546
648.911 | 6472.575 | 60.1713
649.028 | 6474.223 | 60.1717
649.107 | 6474.223 | 60.1744
649.228 | 6475.919 | 60.1824
649.302 | 6476.479 | 60.1875
649.418 | 6477.945 | 60.1981
649.506 | 6478.538 | 60.203
649.618 | 6479.576 | 60.2125
649.719 | 6480.63 | 60.2234
649.83 | 6481.734 | 60.2296
649.912 | 6482.508 | 60.2371
650.022 | 6483.876 | 60.2423
650.102 | 6484.37 | 60.2493
650.213 | 6485.622 | 60.2572
650.33 | 6486.956 | 60.2633
650.406 | 6487.5 | 60.2677
650.512 | 6488.751 | 60.197
650.616 | 6489.575 | 60.2853
650.705 | 6490.218 | 60.2852
650.815 | 6491.782 | 60.2985
650.92 | 6492.623 | 60.2989
651.002 | 6493.281 | 60.3067
651.11 | 6494.023 | 60.3133
651.202 | 6495.011 | 60.3183
651.312 | 6496.741 | 60.323
651.433 | 6497.564 | 60.336
651.513 | 6498.586 | 60.338
651.607 | 6499.986 | 60.349
651.728 | 6500.678 | 60.3581
651.835 | 6501.238 | 60.3614
651.923 | 6502.523 | 60.3729
652.004 | 6503.956 | 60.3776
652.115 | 6504.466 | 60.3896
652.212 | 6506.081 | 60.3931
652.323 | 6506.542 | 60.4001
652.408 | 6507.514 | 60.4001
652.501 | 6508.173 | 60.4026
652.615 | 6510.067 | 60.1733
652.712 | 6510.874 | 60.1561
652.815 | 6511.352 | 60.183
652.908 | 6512.999 | 60.158
653 | 6513.543 | 60.0655
653.114 | 6514.185 | 59.9683
653.24 | 6515.898 | 59.9295
653.305 | 6516.491 | 59.8696
653.401 | 6517.941 | 59.8008
653.51 | 6519.012 | 59.7149
653.605 | 6519.638 | 59.6916
653.7 | 6520.988 | 59.6764
653.813 | 6521.417 | 59.6838
653.911 | 6522.537 | 59.6617
654.019 | 6523.492 | 59.5631
654.129 | 6524.909 | 59.5089
654.203 | 6525.947 | 59.4695
654.311 | 6526.408 | 59.4144
654.404 | 6527.594 | 59.3253
654.503 | 6528.632 | 59.6725
654.607 | 6529.093 | 60.0366
654.728 | 6530.905 | 60.0613
654.804 | 6531.383 | 60.0697
654.911 | 6532.552 | 60.0797
655.032 | 6534.051 | 60.0912
655.127 | 6534.891 | 60.0761
655.207 | 6535.336 | 60.1004
655.317 | 6536.44 | 60.1075
655.412 | 6537.576 | 60.1178
655.544 | 6538.828 | 60.129
655.606 | 6539.718 | 60.135
655.7 | 6540.508 | 60.1388
655.806 | 6541.085 | 60.1449
655.903 | 6542.007 | 60.1524
656.004 | 6543.506 | 60.1582
656.111 | 6544.462 | 60.1639
656.206 | 6545.088 | 60.1724
656.302 | 6545.994 | 60.178
656.423 | 6547.855 | 60.1846
656.52 | 6548.448 | 60.16
656.636 | 6550.013 | 60.185
656.726 | 6550.87 | 60.024
656.804 | 6551.315 | 59.9079
656.927 | 6552.896 | 59.8363
657.043 | 6553.901 | 59.8862
657.107 | 6554.395 | 59.9573
657.204 | 6555.482 | 59.9927
657.319 | 6556.932 | 59.9921
657.405 | 6557.492 | 59.8442
657.502 | 6558.645 | 59.897
657.605 | 6559.337 | 60.2304
657.711 | 6560.556 | 60.243
657.825 | 6561.643 | 60.2659
657.904 | 6562.186 | 60.2636
658.027 | 6563.9 | 60.2283
658.104 | 6564.443 | 60.2619
658.224 | 6565.876 | 60.2845
658.336 | 6566.519 | 60.2922
658.428 | 6567.622 | 60.2971
658.523 | 6568.248 | 60.0985
658.615 | 6569.896 | 59.9265
658.702 | 6570.505 | 59.8051
658.83 | 6571.543 | 59.6284
658.911 | 6573.091 | 59.5128
659.002 | 6573.569 | 59.4923
659.117 | 6574.442 | 59.5046
659.203 | 6575.117 | 59.5007
659.323 | 6576.616 | 59.2493
659.412 | 6578.017 | 59.1249
659.508 | 6578.544 | 59.158
659.616 | 6579.269 | 59.1768
659.717 | 6581.081 | 60.2153
659.812 | 6581.608 | 60.2877
659.916 | 6582.53 | 59.9509
660.001 | 6583.09 | 60.0123
660.12 | 6584.853 | 59.7222
660.226 | 6585.528 | 59.6532
660.315 | 6586.549 | 59.7193
660.411 | 6587.11 | 59.8848
660.509 | 6588.016 | 59.9712
660.628 | 6589.531 | 59.718
660.714 | 6590.552 | 60.1183
660.804 | 6591.985 | 60.125
660.913 | 6592.414 | 60.1341
661.013 | 6593.764 | 60.14
661.122 | 6594.473 | 60.0936
661.204 | 6595.626 | 60.1577
661.304 | 6596.944 | 60.1574
661.412 | 6598.064 | 60.1627
661.525 | 6598.509 | 60.2707
661.603 | 6599.53 | 60.1654
661.711 | 6600.716 | 60.2013
661.801 | 6601.622 | 60.2057
661.915 | 6602.495 | 60.2165
662.003 | 6603.994 | 60.1978
662.135 | 6605.081 | 60.0556
662.204 | 6605.641 | 59.9487
662.31 | 6606.745 | 59.753
662.419 | 6607.437 | 59.6052
662.507 | 6608.458 | 59.496
662.642 | 6609.908 | 59.3239
662.705 | 6610.352 | 59.2291
662.812 | 6611.571 | 59.1027
662.928 | 6613.186 | 58.9066
663.012 | 6613.186 | 58.9096
663.147 | 6614.849 | 58.8665
663.217 | 6615.442 | 59.8904
663.313 | 6616.579 | 60.014
663.441 | 6617.864 | 59.8417
663.506 | 6618.375 | 59.7757
663.613 | 6619.594 | 59.2317
663.701 | 6620.664 | 58.7717
663.802 | 6621.389 | 57.9616
663.905 | 6622.608 | 57.5282
664.001 | 6623.613 | 57.9363
664.107 | 6624.404 | 57.9724
664.228 | 6625.804 | 58.0601
664.305 | 6626.363 | 58.1106
664.401 | 6627.615 | 59.1516
664.525 | 6628.867 | 59.9355
664.601 | 6628.867 | 60.1481
664.733 | 6630.679 | 59.5719
664.813 | 6631.256 | 59.3483
664.93 | 6632.919 | 60.2268
665.011 | 6633.364 | 60.2469
665.138 | 6634.583 | 60.2669
665.221 | 6635.753 | 60.275
665.303 | 6636.263 | 60.2823
665.435 | 6637.713 | 60.2934
665.504 | 6638.289 | 60.302
665.62 | 6639.788 | 60.3148
665.702 | 6640.233 | 60.3209
665.801 | 6640.974 | 60.3295
665.915 | 6642.803 | 60.3401
666.032 | 6643.594 | 60.3532
666.115 | 6644.73 | 60.3598
666.206 | 6645.241 | 60.3659
666.316 | 6646.756 | 60.3778
666.426 | 6647.646 | 60.3851
666.501 | 6648.206 | 60.3908
666.612 | 6649.853 | 60.3999
666.723 | 6650.446 | 60.4109
666.823 | 6651.978 | 60.4195
666.9 | 6651.978 | 60.4253
667.012 | 6653.51 | 60.4396
667.123 | 6654.96 | 60.4451
667.234 | 6655.569 | 60.4551
667.31 | 6656.591 | 60.4614
667.413 | 6658.024 | 60.4712
667.51 | 6658.699 | 60.4764
667.603 | 6659.276 | 60.4875
667.714 | 6660.742 | 60.495
667.804 | 6661.186 | 60.5032
667.914 | 6662.751 | 60.5133
668.032 | 6663.558 | 60.5232
668.114 | 6664.712 | 60.531
668.212 | 6665.865 | 60.5383
668.301 | 6666.425 | 60.5444
668.41 | 6667.479 | 60.5537
668.518 | 6668.698 | 60.5631
668.61 | 6669.719 | 60.5719
668.707 | 6670.955 | 60.5802
668.805 | 6671.663 | 60.5877
668.913 | 6673.047 | 60.5962
669.021 | 6673.821 | 60.6054
669.107 | 6674.661 | 60.6138
669.203 | 6675.732 | 60.624
669.32 | 6676.341 | 60.6336
669.413 | 6678.038 | 60.6385
669.506 | 6678.664 | 60.6492
669.607 | 6679.29 | 60.6574
669.711 | 6680.706 | 60.6477
669.812 | 6681.168 | 60.6831
669.909 | 6682.815 | 60.6838
670.01 | 6683.457 | 60.6899
670.107 | 6684.001 | 60.7004
670.209 | 6685.846 | 60.7138
670.319 | 6686.406 | 60.7251
670.402 | 6687.625 | 60.7345
670.512 | 6688.07 | 60.7344
670.607 | 6689.618 | 60.7451
670.706 | 6690.639 | 60.7524
670.833 | 6691.875 | 60.7633
670.911 | 6692.534 | 60.7742
671.003 | 6693.39 | 60.7804
671.106 | 6694.791 | 60.7806
671.203 | 6695.927 | 60.7909
671.328 | 6697.014 | 60.7995
671.407 | 6697.624 | 60.8054
671.505 | 6698.612 | 60.8119
671.606 | 6699.139 | 60.8254
671.736 | 6700.721 | 60.8333
671.81 | 6701.281 | 60.8405
671.912 | 6702.384 | 60.8484
672.008 | 6703.076 | 60.8594
672.115 | 6704.74 | 60.8686
672.234 | 6705.564 | 60.8736
672.312 | 6706.239 | 60.88
672.4 | 6707.919 | 60.8902
672.5 | 6708.595 | 60.8987
672.632 | 6709.286 | 60.9058
672.724 | 6710.275 | 60.9138
672.809 | 6711.148 | 60.9182
672.903 | 6712.004 | 60.9276
673.038 | 6713.602 | 60.9379
673.103 | 6714.673 | 60.9461
673.206 | 6715.447 | 60.9547
673.329 | 6716.88 | 60.9603
673.408 | 6717.342 | 60.9674
673.519 | 6719.121 | 60.9793
673.617 | 6719.565 | 60.9826
673.721 | 6720.455 | 60.9919
673.805 | 6721.13 | 60.9986
673.92 | 6722.81 | 61.0092
674.002 | 6723.255 | 61.0133
674.125 | 6724.738 | 61.0273
674.222 | 6726.105 | 61.0323
674.319 | 6726.632 | 61.0424
674.425 | 6727.39 | 61.0505
674.528 | 6729.169 | 61.0599
674.603 | 6729.169 | 61.0659
674.724 | 6730.619 | 61.0744
674.801 | 6731.195 | 61.083
674.902 | 6732.249 | 61.091
675.021 | 6733.814 | 61.1006
675.118 | 6735.099 | 61.1096
675.217 | 6735.906 | 61.1173
675.307 | 6736.466 | 61.1218
675.415 | 6737.521 | 61.1372
675.52 | 6738.921 | 61.1438
675.615 | 6739.695 | 61.151
675.703 | 6740.206 | 61.1578
675.809 | 6741.803 | 61.1705
675.918 | 6743.105 | 61.1767
676.023 | 6743.862 | 61.1871
676.113 | 6744.867 | 61.1929
676.225 | 6745.889 | 61.1983
676.302 | 6746.432 | 61.2074
676.423 | 6747.519 | 61.2183
676.507 | 6748.162 | 61.2216
676.608 | 6749.826 | 61.2326
676.708 | 6750.303 | 61.2411
676.813 | 6751.852 | 61.2483
676.91 | 6752.708 | 61.2558
677.008 | 6753.153 | 61.2636
677.104 | 6754.932 | 61.2731
677.206 | 6755.492 | 61.2787
677.311 | 6756.695 | 61.2869
677.408 | 6757.963 | 61.2961
677.502 | 6758.49 | 61.3049
677.615 | 6759.199 | 61.3133
677.712 | 6760.846 | 61.3204
677.82 | 6761.439 | 61.3291
677.911 | 6762.46 | 61.3354
678.015 | 6763.02 | 61.3466
678.111 | 6764.7 | 61.3539
678.207 | 6765.952 | 61.3906
678.301 | 6766.743 | 61.4097
678.406 | 6767.435 | 61.3914
678.503 | 6767.962 | 61.3807
678.607 | 6769.955 | 61.3921
678.701 | 6770.433 | 61.4025
678.807 | 6771.191 | 61.4108
678.949 | 6772.871 | 61.4532
679.02 | 6773.431 | 61.4249
679.104 | 6774.567 | 61.4328
679.2 | 6775.539 | 61.4069
679.303 | 6776.363 | 61.4181
679.431 | 6777.895 | 61.4136
679.5 | 6778.9 | 61.4529
679.611 | 6779.509 | 61.4747
679.702 | 6780.349 | 61.4835
679.827 | 6781.848 | 61.4907
679.912 | 6782.54 | 61.4928
680.036 | 6783.693 | 61.5068
680.113 | 6784.303 | 61.5132
680.213 | 6785.374 | 61.518
680.335 | 6786.905 | 61.5269
680.41 | 6787.416 | 61.5345
680.521 | 6788.042 | 61.5397
680.632 | 6790.216 | 61.555
680.704 | 6790.216 | 61.5586
680.83 | 6791.864 | 61.5686
680.909 | 6792.358 | 61.5721
681.03 | 6793.61 | 61.5821
681.116 | 6794.219 | 61.5883
681.204 | 6795.125 | 61.5957
681.326 | 6796.855 | 61.6089
681.403 | 6797.3 | 61.6129
681.525 | 6798.618 | 61.6229
681.629 | 6799.886 | 61.6337
681.7 | 6800.347 | 61.6377
681.822 | 6801.797 | 61.6479
681.903 | 6802.258 | 61.652
682.036 | 6803.708 | 61.6636
682.131 | 6804.284 | 61.6725
682.203 | 6805.19 | 61.6781
682.311 | 6806.541 | 61.6868
682.424 | 6808.122 | 61.6945
682.528 | 6808.863 | 61.7039
682.612 | 6809.572 | 61.7095
682.717 | 6810.725 | 61.7177
682.808 | 6811.203 | 61.7218
682.928 | 6812.899 | 61.7331
683.01 | 6813.525 | 61.7375
683.126 | 6814.497 | 61.7498
683.206 | 6815.205 | 61.7555
683.327 | 6816.902 | 61.7618
683.434 | 6817.545 | 61.7709
683.5 | 6818.731 | 61.7767
683.635 | 6819.966 | 61.7867
683.731 | 6820.658 | 61.7947
683.82 | 6821.416 | 61.8017
683.933 | 6822.206 | 61.812
684.022 | 6823.821 | 61.8229
684.106 | 6824.48 | 61.8243
684.222 | 6825.929 | 61.834
684.316 | 6826.506 | 61.8413
684.408 | 6827.346 | 61.8461
684.519 | 6828.911 | 61.8583
684.622 | 6829.833 | 61.8626
684.73 | 6830.509 | 61.8727
684.813 | 6831.678 | 61.8791
684.904 | 6832.205 | 61.8788
685.019 | 6833.572 | 61.8939
685.123 | 6834.33 | 61.9013
685.21 | 6836.027 | 61.907
685.303 | 6836.455 | 61.9181
685.412 | 6837.476 | 61.9229
685.515 | 6838.844 | 61.9316
685.612 | 6839.684 | 61.9415
685.717 | 6840.145 | 61.9512
685.809 | 6841.067 | 61.9556
685.904 | 6842.748 | 61.9665
686.011 | 6843.472 | 61.9721
686.109 | 6844.988 | 61.9815
686.217 | 6845.515 | 61.9912
686.323 | 6846.586 | 61.9991
686.419 | 6847.146 | 62.0056
686.513 | 6848.826 | 62.0116
686.607 | 6849.287 | 62.0229
686.715 | 6850.704 | 62.0298
686.81 | 6851.215 | 62.0372
686.91 | 6852.796 | 62.0437
687.004 | 6853.389 | 62.0528
687.113 | 6854.559 | 62.0583
687.218 | 6855.25 | 62.0644
687.307 | 6856.997 | 62.074
687.414 | 6857.54 | 62.0797
687.5 | 6858.561 | 62.0901
687.621 | 6859.813 | 62.0923
687.709 | 6860.686 | 62.1033
687.8 | 6861.905 | 62.1107
687.9 | 6862.4 | 62.1178
688.016 | 6863.767 | 62.1277
688.121 | 6864.409 | 62.1342
688.21 | 6865.43 | 62.1417
688.302 | 6866.024 | 62.1503
688.45 | 6867.835 | 62.1603
688.523 | 6868.429 | 62.167
688.603 | 6869.483 | 62.1751
688.732 | 6870.899 | 62.1849
688.808 | 6871.361 | 62.1914
688.937 | 6872.81 | 62.2049
689.002 | 6873.304 | 62.2099
689.106 | 6874.655 | 62.2164
689.235 | 6875.676 | 62.2296
689.326 | 6876.237 | 62.2376
689.413 | 6877.159 | 62.2397
689.505 | 6878.674 | 62.2521
689.634 | 6879.564 | 62.2584
689.733 | 6880.865 | 62.2639
689.831 | 6881.788 | 62.2746
689.937 | 6882.694 | 62.2814
690.01 | 6883.27 | 62.2859
690.101 | 6884.358 | 62.2933
690.202 | 6885.066 | 62.3012
690.303 | 6886.631 | 62.3095
690.406 | 6887.454 | 62.3162
690.511 | 6887.454 | 62.3232
690.626 | 6889.546 | 62.3335
690.701 | 6890.139 | 62.3415
690.819 | 6892.149 | 62.3483
690.92 | 6892.824 | 62.3572
691.03 | 6893.352 | 62.3632
691.117 | 6894.192 | 62.3695
691.233 | 6895.724 | 62.3784
691.32 | 6896.778 | 62.3849
691.412 | 6897.239 | 62.393
691.52 | 6898.788 | 62.3986
691.607 | 6899.496 | 62.4071
691.723 | 6900.945 | 62.4197
691.81 | 6901.506 | 62.4268
691.913 | 6902.576 | 62.4312
692.001 | 6903.252 | 62.4386
692.128 | 6904.899 | 62.4473
692.218 | 6905.574 | 62.458
692.325 | 6906.777 | 62.4667
692.426 | 6907.798 | 62.4721
692.518 | 6909.099 | 62.4805
692.616 | 6909.874 | 62.4869
692.713 | 6910.697 | 62.4931
692.83 | 6911.9 | 62.503
692.91 | 6912.707 | 62.5105
693.016 | 6913.333 | 62.5215
693.111 | 6914.997 | 62.5264
693.211 | 6915.474 | 62.5358
693.3 | 6916.133 | 62.5412
693.41 | 6917.665 | 62.5524
693.513 | 6919.049 | 62.5566
693.608 | 6919.477 | 62.5653
693.702 | 6920.218 | 62.5713
693.81 | 6921.306 | 62.5802
693.913 | 6922.854 | 62.5868
694.009 | 6923.628 | 62.5963
694.101 | 6924.122 | 62.6003
694.208 | 6925.654 | 62.6107
694.312 | 6926.297 | 62.6158
694.408 | 6927.944 | 62.6227
694.503 | 6928.438 | 62.6299
694.613 | 6930.036 | 62.6394
694.71 | 6930.81 | 62.6455
694.803 | 6931.914 | 62.6513
694.92 | 6932.836 | 62.6591
695.003 | 6933.594 | 62.6639
695.115 | 6935.011 | 62.6747
695.208 | 6935.587 | 62.6833
695.303 | 6936.889 | 62.6883
695.401 | 6937.416 | 62.695
695.516 | 6938.767 | 62.702
695.622 | 6939.426 | 62.7113
695.704 | 6940.612 | 62.717
695.802 | 6941.88 | 62.7276
695.925 | 6942.473 | 62.7346
696.021 | 6943.61 | 62.743
696.102 | 6944.878 | 62.7515
696.211 | 6945.389 | 62.7584
696.305 | 6946.986 | 62.7664
696.407 | 6947.596 | 62.7747
696.503 | 6948.568 | 62.7789
696.601 | 6949.886 | 62.7887
696.743 | 6950.973 | 62.7948
696.805 | 6951.484 | 62.8
696.927 | 6952.867 | 62.8108
697.028 | 6954.185 | 62.8181
697.102 | 6954.185 | 62.8239
697.233 | 6955.651 | 62.832
697.319 | 6956.228 | 62.8378
697.432 | 6957.858 | 62.8469
697.508 | 6958.353 | 62.8519
697.633 | 6959.621 | 62.8617
697.706 | 6960.181 | 62.867
697.831 | 6961.861 | 62.8736
697.909 | 6962.339 | 62.8809
698.032 | 6963.624 | 62.8884
698.106 | 6964.2 | 62.8922
698.2 | 6965.699 | 62.9015
698.308 | 6966.49 | 62.9077
698.434 | 6967.643 | 62.9204
698.514 | 6968.22 | 62.9242
698.625 | 6969.834 | 62.9328
698.708 | 6970.493 | 62.9368
698.833 | 6971.893 | 62.9477
698.915 | 6972.667 | 62.9489
699.038 | 6973.722 | 62.964
699.108 | 6974.282 | 62.9646
699.23 | 6975.879 | 62.9786
699.301 | 6975.879 | 62.9802
699.426 | 6978.136 | 62.9926
699.518 | 6978.845 | 62.9966
699.604 | 6979.289 | 63.0027
699.704 | 6980.409 | 63.013
699.816 | 6981.843 | 63.0231
699.933 | 6982.452 | 63.0301
700.004 | 6983.226 | 63.0323
700.121 | 6984.906 | 63.0457
700.204 | 6985.467 | 63.0499
700.32 | 6986.389 | 63.0579
700.459 | 6987.806 | 63.0653
700.535 | 6988.86 | 63.0771
700.613 | 6989.601 | 63.0837
700.712 | 6990.293 | 63.0899
700.83 | 6991.924 | 63.0984
700.902 | 6991.924 | 63.1037
701.022 | 6993.505 | 63.1135
701.115 | 6994.823 | 63.1183
701.235 | 6995.416 | 63.1284
701.303 | 6996.223 | 63.1327
701.411 | 6997.969 | 63.1424
701.505 | 6997.969 | 63.1451
701.62 | 6999.6 | 63.1594
701.716 | 7000.868 | 63.1638
701.828 | 7001.478 | 63.1727
701.909 | 7002.615 | 63.1793
702.014 | 7003.208 | 63.1895
702.103 | 7004.048 | 63.1938
702.208 | 7006.008 | 63.1999
702.309 | 7006.799 | 63.2104
702.416 | 7007.474 | 63.2164
702.509 | 7008.018 | 63.2218
702.611 | 7009.698 | 63.2324
702.712 | 7010.126 | 63.2386
702.808 | 7011.806 | 63.2473
702.918 | 7012.251 | 63.2536
703.015 | 7013.684 | 63.2626
703.108 | 7014.953 | 63.2692
703.205 | 7015.48 | 63.2766
703.321 | 7016.814 | 63.2873
703.4 | 7017.358 | 63.2913
703.516 | 7018.264 | 63.2996
703.609 | 7019.054 | 63.3038
703.702 | 7020.866 | 63.3137
703.8 | 7021.542 | 63.3192
703.91 | 7022.942 | 63.3281
704.006 | 7023.436 | 63.3372
704.103 | 7024.869 | 63.3437
704.208 | 7025.462 | 63.3508
704.3 | 7026.088 | 63.3611
704.404 | 7027.752 | 63.3654
704.504 | 7028.262 | 63.3732
704.609 | 7029.794 | 63.3783
704.748 | 7030.832 | 63.3898
704.809 | 7031.376 | 63.3939
704.901 | 7032.858 | 63.4018
705.028 | 7033.978 | 63.4111
705.107 | 7034.571 | 63.4153
705.204 | 7035.477 | 63.4268
705.308 | 7036.054 | 63.4307
705.403 | 7036.993 | 63.4414
705.534 | 7039.233 | 63.4494
705.608 | 7039.233 | 63.4539
705.701 | 7040.567 | 63.4634
705.828 | 7041.819 | 63.474
705.943 | 7043.055 | 63.4785
706.011 | 7043.055 | 63.4837
706.107 | 7044.241 | 63.4924
706.228 | 7045.839 | 63.5033
706.305 | 7046.3 | 63.5093
706.428 | 7047.618 | 63.5198
706.504 | 7048.145 | 63.5226
706.628 | 7049.809 | 63.5324
706.721 | 7051.093 | 63.5409
706.807 | 7051.571 | 63.548
706.924 | 7053.169 | 63.5599
707.028 | 7053.861 | 63.5675
707.104 | 7054.306 | 63.5724
707.204 | 7055.409 | 63.575
707.329 | 7056.875 | 63.5886
707.402 | 7057.337 | 63.5938
707.524 | 7058.77 | 63.605
707.623 | 7059.939 | 63.6117
707.701 | 7060.483 | 63.6188
707.825 | 7061.949 | 63.6253
707.917 | 7062.575 | 63.6311
708.02 | 7063.744 | 63.6379
708.109 | 7064.222 | 63.6431
708.228 | 7065.886 | 63.655
708.337 | 7066.528 | 63.6609
708.419 | 7067.78 | 63.6667
708.511 | 7068.225 | 63.6732
708.619 | 7069.757 | 63.6875
708.717 | 7070.564 | 63.6922
708.826 | 7071.602 | 63.6973
708.907 | 7072.178 | 63.703
709.02 | 7073.76 | 63.7159
709.137 | 7074.567 | 63.7256
709.219 | 7075.769 | 63.7282
709.313 | 7076.988 | 63.7377
709.425 | 7077.862 | 63.7445
709.536 | 7078.537 | 63.7518
709.632 | 7079.706 | 63.7594
709.715 | 7081.008 | 63.7661
709.809 | 7081.535 | 63.7746
709.901 | 7082.111 | 63.778
710.021 | 7083.808 | 63.7879
710.128 | 7084.484 | 63.7968
710.21 | 7085.637 | 63.8026
710.311 | 7086.246 | 63.8066
710.417 | 7087.366 | 63.819
710.508 | 7088.042 | 63.8233
710.621 | 7088.948 | 63.8325
710.706 | 7090.908 | 63.8379
710.818 | 7091.386 | 63.8466
710.908 | 7092.094 | 63.8541
711.016 | 7092.983 | 63.8609
711.12 | 7094.779 | 63.8677
711.232 | 7095.52 | 63.8733
711.312 | 7096.673 | 63.8781
711.412 | 7097.958 | 63.8859
711.506 | 7098.436 | 63.8926
711.615 | 7099.523 | 63.8993
711.703 | 7100.561 | 63.9056
711.812 | 7101.236 | 63.9134
711.906 | 7102.9 | 63.9185
712.004 | 7103.707 | 63.9287
712.113 | 7104.317 | 63.9372
712.217 | 7105.19 | 63.9428
712.315 | 7106.046 | 63.949
712.418 | 7107.035 | 63.9579
712.505 | 7108.632 | 63.9653
712.617 | 7109.324 | 63.9707
712.713 | 7110.049 | 63.9787
712.834 | 7111.861 | 63.9878
712.911 | 7112.355 | 63.9937
713.035 | 7113.64 | 64.0063
713.113 | 7114.217 | 64.0112
713.21 | 7115.221 | 64.0148
713.329 | 7117.165 | 64.0258
713.429 | 7117.824 | 64.0372
713.507 | 7118.565 | 64.0377
713.601 | 7119.554 | 64.0439
713.711 | 7120.493 | 64.0527
713.826 | 7121.926 | 64.062
713.914 | 7122.519 | 64.0632
714.001 | 7123.705 | 64.0703
714.132 | 7124.99 | 64.0834
714.21 | 7125.434 | 64.0849
714.341 | 7126.999 | 64.0951
714.401 | 7127.839 | 64.0957
714.525 | 7128.449 | 64.1073
714.61 | 7129.24 | 64.1147
714.742 | 7131.002 | 64.1191
714.804 | 7131.875 | 64.126
714.925 | 7132.551 | 64.1351
715.032 | 7134 | 64.1426
715.125 | 7134.791 | 64.1482
715.211 | 7135.499 | 64.1534
715.322 | 7136.521 | 64.1589
715.407 | 7137.064 | 64.1676
715.529 | 7138.827 | 64.1763
715.605 | 7139.535 | 64.1802
715.704 | 7140.342 | 64.1856
715.825 | 7141.792 | 64.1952
715.905 | 7142.253 | 64.2017
716.025 | 7143.785 | 64.2101
716.109 | 7144.46 | 64.2158
716.218 | 7145.465 | 64.2239
716.317 | 7147.047 | 64.2324
716.403 | 7147.047 | 64.2351
716.503 | 7148.611 | 64.2416
716.623 | 7150.094 | 64.251
716.72 | 7150.868 | 64.2565
716.826 | 7151.346 | 64.264
716.932 | 7152.911 | 64.2676
717.015 | 7153.982 | 64.2781
717.126 | 7154.789 | 64.2853
717.208 | 7155.464 | 64.2893
717.313 | 7156.963 | 64.2977
717.421 | 7157.573 | 64.3025
717.522 | 7158.709 | 64.3113
717.603 | 7159.236 | 64.3152
717.721 | 7160.768 | 64.3272
717.813 | 7161.658 | 64.3312
717.92 | 7162.366 | 64.3363
718.022 | 7163.223 | 64.3454
718.127 | 7164.853 | 64.3525
718.238 | 7165.529 | 64.3606
718.32 | 7166.715 | 64.3654
718.409 | 7167.967 | 64.3743
718.513 | 7168.461 | 64.3804
718.62 | 7169.696 | 64.3878
718.708 | 7170.619 | 64.3908
718.816 | 7171.492 | 64.404
718.92 | 7172.134 | 64.4076
719.006 | 7173.913 | 64.4117
719.121 | 7174.375 | 64.423
719.216 | 7175.857 | 64.4277
719.325 | 7176.434 | 64.4328
719.421 | 7177.603 | 64.441
719.504 | 7178.905 | 64.4464
719.613 | 7179.564 | 64.4511
719.712 | 7180.305 | 64.4619
719.811 | 7181.787 | 64.4698
719.903 | 7182.891 | 64.4778
720.029 | 7183.468 | 64.4868
720.112 | 7184.604 | 64.4882
720.208 | 7185.905 | 64.4973
720.303 | 7186.4 | 64.5014
720.402 | 7187.849 | 64.5102
720.516 | 7188.739 | 64.5189
720.602 | 7188.739 | 64.5258
720.701 | 7190.88 | 64.5313
720.811 | 7191.358 | 64.538
720.914 | 7192.742 | 64.5483
721.006 | 7193.565 | 64.5532
721.102 | 7194.9 | 64.5593
721.2 | 7195.476 | 64.5671
721.307 | 7196.481 | 64.5743
721.406 | 7197.601 | 64.5788
721.5 | 7198.079 | 64.5854
721.638 | 7199.66 | 64.5939
721.722 | 7200.237 | 64.6003
721.803 | 7201.06 | 64.6062
721.911 | 7202.477 | 64.6105
722.037 | 7203.548 | 64.6215
722.113 | 7204.223 | 64.6274
722.202 | 7205.953 | 64.633
722.311 | 7206.48 | 64.6396
722.44 | 7207.962 | 64.65
722.526 | 7208.835 | 64.6526
722.604 | 7209.28 | 64.6565
722.734 | 7210.746 | 64.6703
722.834 | 7212.015 | 64.6772
722.937 | 7212.805 | 64.6806
723.005 | 7213.415 | 64.6861
723.123 | 7214.782 | 64.6973
723.206 | 7215.424 | 64.7041
723.3 | 7216.347 | 64.7084
723.408 | 7217.599 | 64.7165
723.54 | 7218.505 | 64.7239
723.614 | 7219.279 | 64.7293
723.725 | 7220.91 | 64.7364
723.815 | 7221.519 | 64.747
723.927 | 7222.475 | 64.7543
724.012 | 7223.15 | 64.7549
724.126 | 7224.781 | 64.7671
724.203 | 7225.275 | 64.7701
724.318 | 7226.807 | 64.7789
724.41 | 7227.351 | 64.7836
724.5 | 7228.042 | 64.7922
724.622 | 7229.772 | 64.801
724.736 | 7230.925 | 64.8096
724.812 | 7231.469 | 64.8124
724.918 | 7232.474 | 64.8215
725.025 | 7233.775 | 64.832
725.133 | 7234.516 | 64.8395
725.213 | 7235.521 | 64.8452
725.31 | 7236.246 | 64.8474
725.428 | 7237.366 | 64.8584
725.514 | 7238.14 | 64.8648
725.613 | 7239.689 | 64.8706
725.723 | 7240.891 | 64.8793
725.834 | 7241.517 | 64.8875
725.919 | 7242.703 | 64.8933
726.006 | 7243.23 | 64.8982
726.109 | 7244.63 | 64.9083
726.228 | 7245.849 | 64.9126
726.319 | 7246.722 | 64.918
726.427 | 7247.447 | 64.9287
726.502 | 7248.403 | 64.9298
726.627 | 7249.539 | 64.9408
726.72 | 7250.132 | 64.9466
726.815 | 7251.977 | 64.9558
726.909 | 7252.438 | 64.9631
727.017 | 7253.872 | 64.9692
727.116 | 7254.432 | 64.9779
727.213 | 7255.305 | 64.9865
727.312 | 7256.804 | 64.9904
727.406 | 7257.248 | 64.9967
727.515 | 7258.83 | 65.005
727.616 | 7259.736 | 65.0098
727.708 | 7260.609 | 65.0166
727.804 | 7261.877 | 65.0263
727.915 | 7262.371 | 65.0321
728.016 | 7263.739 | 65.0399
728.109 | 7264.595 | 65.043
728.203 | 7265.847 | 65.0525
728.324 | 7266.358 | 65.0562
728.409 | 7267.956 | 65.0627
728.522 | 7268.417 | 65.0704
728.604 | 7269.586 | 65.0758
728.704 | 7270.871 | 65.0831
728.826 | 7271.431 | 65.0904
728.919 | 7272.634 | 65.0976
729.02 | 7273.227 | 65.1053
729.106 | 7274.083 | 65.1075
729.217 | 7275.731 | 65.114
729.305 | 7276.373 | 65.1244
729.4 | 7277.856 | 65.13
729.5 | 7278.548 | 65.1373
729.651 | 7279.783 | 65.147
729.721 | 7280.376 | 65.1527
729.81 | 7281.414 | 65.1543
729.932 | 7282.83 | 65.168
730.011 | 7283.308 | 65.1686
730.106 | 7284.544 | 65.1738
730.202 | 7285.433 | 65.1805
730.307 | 7286.339 | 65.1899
730.473 | 7287.822 | 65.2017
730.551 | 7288.596 | 65.2055
730.602 | 7289.354 | 65.2137
730.702 | 7290.012 | 65.2179
730.81 | 7291.446 | 65.2239
730.927 | 7292.928 | 65.2343
731.012 | 7293.488 | 65.2383
731.139 | 7294.625 | 65.2484
731.212 | 7295.267 | 65.2557
731.325 | 7296.898 | 65.2611
731.411 | 7297.491 | 65.2664
731.5 | 7298.545 | 65.2732
731.602 | 7299.303 | 65.2818
731.721 | 7300.407 | 65.2881
731.828 | 7301.527 | 65.2985
731.914 | 7302.136 | 65.3006
732.002 | 7303.207 | 65.3084
732.123 | 7304.657 | 65.319
732.204 | 7305.233 | 65.3232
732.321 | 7306.765 | 65.3329
732.404 | 7307.391 | 65.3362
732.53 | 7308.445 | 65.3487
732.622 | 7309.154 | 65.3548
732.738 | 7310.933 | 65.3578
732.821 | 7311.756 | 65.368
732.934 | 7312.778 | 65.3738
733.034 | 7313.354 | 65.3807
733.116 | 7314.82 | 65.3895
733.208 | 7315.314 | 65.3911
733.328 | 7316.83 | 65.4027
733.421 | 7317.769 | 65.4109
733.502 | 7318.329 | 65.4138
733.624 | 7319.779 | 65.4227
733.706 | 7320.24 | 65.4283
733.819 | 7321.821 | 65.4357
733.907 | 7322.431 | 65.4447
734.035 | 7323.501 | 65.4485
734.12 | 7324.193 | 65.4555
734.225 | 7325.313 | 65.4615
734.326 | 7326.137 | 65.4708
734.412 | 7327.768 | 65.4778
734.523 | 7328.377 | 65.4854
734.604 | 7329.217 | 65.488
734.71 | 7330.931 | 65.4998
734.812 | 7331.787 | 65.5027
734.922 | 7332.347 | 65.5089
735.025 | 7333.401 | 65.5184
735.101 | 7334.093 | 65.5214
735.211 | 7335.773 | 65.5329
735.334 | 7336.35 | 65.5382
735.409 | 7337.207 | 65.5443
735.518 | 7338.821 | 65.5512
735.61 | 7339.315 | 65.5559
735.706 | 7340.732 | 65.5641
735.827 | 7341.522 | 65.5711
735.901 | 7342.115 | 65.5775
736.005 | 7343.236 | 65.5874
736.12 | 7344.043 | 65.5914
736.203 | 7345.706 | 65.5986
736.324 | 7346.267 | 65.6042
736.409 | 7347.403 | 65.6142
736.509 | 7348.919 | 65.6245
736.602 | 7349.363 | 65.6327
736.72 | 7350.764 | 65.6408
736.81 | 7351.67 | 65.6466
736.918 | 7352.361 | 65.6508
737.01 | 7353.366 | 65.6575
737.112 | 7354.569 | 65.6598
737.208 | 7355.59 | 65.6705
737.305 | 7356.512 | 65.6793
737.441 | 7357.979 | 65.6865
737.501 | 7358.819 | 65.6923
737.607 | 7359.28 | 65.7008
737.706 | 7360.878 | 65.7057
737.803 | 7361.372 | 65.716
737.909 | 7362.574 | 65.7182
738.008 | 7363.596 | 65.7284
738.106 | 7364.864 | 65.7341
738.227 | 7366.149 | 65.7433
738.301 | 7366.149 | 65.7475
738.434 | 7367.615 | 65.7589
738.518 | 7368.192 | 65.7638
738.608 | 7369.081 | 65.7757
738.729 | 7370.811 | 65.7833
738.807 | 7371.519 | 65.7878
738.903 | 7372.54 | 65.7944
739.007 | 7373.002 | 65.8005
739.103 | 7373.941 | 65.8065
739.202 | 7374.896 | 65.8134
739.323 | 7376.741 | 65.8221
739.404 | 7377.202 | 65.8285
739.534 | 7378.602 | 65.8395
739.627 | 7379.212 | 65.8483
739.742 | 7380.974 | 65.8507
739.801 | 7381.65 | 65.855
739.935 | 7382.375 | 65.865
740.027 | 7384.088 | 65.8728
740.114 | 7384.499 | 65.878
740.23 | 7386.13 | 65.8864
740.328 | 7386.806 | 65.8913
740.404 | 7387.267 | 65.8973
740.504 | 7387.893 | 65.9014
740.607 | 7389.227 | 65.9096
740.705 | 7389.919 | 65.9203
740.823 | 7391.731 | 65.9248
740.924 | 7392.868 | 65.9319
741.009 | 7393.461 | 65.9398
741.123 | 7394.515 | 65.9464
741.206 | 7395.223 | 65.9508
741.326 | 7396.821 | 65.9632
741.417 | 7397.809 | 65.9687
741.528 | 7398.369 | 65.9742
741.605 | 7399.292 | 65.9802
741.713 | 7400.363 | 65.984
741.807 | 7400.989 | 65.9908
741.918 | 7402.718 | 66.0053
742.005 | 7403.443 | 66.005
742.12 | 7404.86 | 66.0146
742.229 | 7405.453 | 66.0234
742.333 | 7406.408 | 66.0307
742.405 | 7407.182 | 66.0338
742.521 | 7408.879 | 66.0459
742.606 | 7409.423 | 66.0447
742.711 | 7410.625 | 66.057
742.833 | 7411.893 | 66.0644
742.92 | 7412.684 | 66.074
743.016 | 7413.376 | 66.0789
743.104 | 7414.134 | 66.0833
743.218 | 7415.567 | 66.0934
743.319 | 7417 | 66.0996
743.403 | 7417.494 | 66.1034
743.509 | 7418.911 | 66.1171
743.636 | 7419.487 | 66.1203
743.721 | 7420.657 | 66.1311
743.813 | 7421.184 | 66.1357
743.913 | 7422.782 | 66.1432
744.034 | 7423.342 | 66.1503
744.116 | 7424.577 | 66.1583
744.218 | 7425.17 | 66.1638
744.31 | 7426.768 | 66.1727
744.42 | 7427.361 | 66.1797
744.512 | 7428.383 | 66.1891
744.63 | 7429.453 | 66.1949
744.709 | 7430.508 | 66.2011
744.814 | 7431.414 | 66.2052
744.911 | 7432.007 | 66.2128
745.028 | 7433.654 | 66.2214
745.108 | 7434.527 | 66.2265
745.205 | 7435.878 | 66.2353
745.315 | 7436.504 | 66.2414
745.412 | 7437.508 | 66.247
745.512 | 7438.414 | 66.2547
745.604 | 7439.09 | 66.2619
745.704 | 7440.671 | 66.2669
745.832 | 7441.972 | 66.2804
745.907 | 7442.73 | 66.2832
746.013 | 7443.406 | 66.2876
746.101 | 7444.872 | 66.2978
746.201 | 7445.448 | 66.3028
746.311 | 7446.206 | 66.3152
746.435 | 7447.804 | 66.3218
746.512 | 7448.446 | 66.3248
746.652 | 7450.044 | 66.3347
746.707 | 7450.044 | 66.3385
746.845 | 7451.708 | 66.3461
746.915 | 7452.284 | 66.3545
747.031 | 7453.948 | 66.3599
747.138 | 7454.772 | 66.3707
747.207 | 7455.233 | 66.3766
747.327 | 7456.781 | 66.3854
747.43 | 7457.77 | 66.3899
747.507 | 7458.28 | 66.3969
747.611 | 7459.483 | 66.4055
747.701 | 7460.504 | 66.4075
747.829 | 7461.789 | 66.4187
747.907 | 7462.283 | 66.4229
748.03 | 7463.535 | 66.4304
748.118 | 7464.128 | 66.4357
748.206 | 7465.232 | 66.4411
748.301 | 7465.874 | 66.4464
748.428 | 7467.802 | 66.4593
748.505 | 7468.477 | 66.463
748.637 | 7469.927 | 66.4716
748.701 | 7469.927 | 66.4751
748.803 | 7471.574 | 66.4812
748.938 | 7472.925 | 66.4892
749.018 | 7473.979 | 66.4996
749.132 | 7474.588 | 66.4999
749.202 | 7475.379 | 66.5097
749.323 | 7476.73 | 66.5206
749.438 | 7477.405 | 66.5281
749.527 | 7478.904 | 66.5349
749.602 | 7479.398 | 66.5387
749.724 | 7480.766 | 66.5495
749.841 | 7481.441 | 66.5571
749.908 | 7482.265 | 66.5589
750.02 | 7483.714 | 66.5701
750.114 | 7484.933 | 66.5778
750.217 | 7485.427 | 66.5858
750.306 | 7486.185 | 66.5882
750.414 | 7487.14 | 66.6002
750.524 | 7488.887 | 66.6059
750.623 | 7489.463 | 66.6124
750.706 | 7490.204 | 66.6153
750.828 | 7491.819 | 66.6255
750.904 | 7492.478 | 66.631
751.022 | 7493.417 | 66.6372
751.105 | 7494.042 | 66.641
751.228 | 7495.822 | 66.6495
751.315 | 7496.563 | 66.6577
751.421 | 7497.304 | 66.661
751.512 | 7498.045 | 66.671
751.628 | 7499.808 | 66.6757
751.708 | 7500.615 | 66.683
751.814 | 7501.785 | 66.69
751.922 | 7502.229 | 66.6988
752.002 | 7503.498 | 66.7024
752.107 | 7504.354 | 66.7119
752.21 | 7505.606 | 66.7207
752.302 | 7506.1 | 66.7237
752.413 | 7507.385 | 66.7361
752.521 | 7507.945 | 66.7397
752.616 | 7509.774 | 66.7466
752.72 | 7510.35 | 66.7548
752.812 | 7511.372 | 66.7608
752.904 | 7512.838 | 66.7662
753.026 | 7513.381 | 66.7665
753.102 | 7514.436 | 66.7784
753.213 | 7514.996 | 66.7818
753.301 | 7516.824 | 66.7883
753.41 | 7517.401 | 66.7988
753.521 | 7518.751 | 66.7997
753.605 | 7519.493 | 66.8097
753.713 | 7520.267 | 66.815
753.811 | 7521.222 | 66.8202
753.938 | 7522.804 | 66.828
754.016 | 7523.331 | 66.8326
754.134 | 7524.962 | 66.8408
754.208 | 7525.423 | 66.8452
754.308 | 7526.872 | 66.8496
754.403 | 7527.35 | 66.8595
754.5 | 7528.8 | 66.8669
754.624 | 7529.393 | 66.8684
754.708 | 7530.529 | 66.8783
754.806 | 7531.864 | 66.8863
754.912 | 7532.325 | 66.8923
755.009 | 7533 | 66.9001
755.103 | 7534.565 | 66.9037
755.209 | 7535.01 | 66.9112
755.306 | 7535.932 | 66.9181
755.426 | 7537.81 | 66.9254
755.549 | 7538.486 | 66.9328
755.601 | 7539.639 | 66.9375
755.731 | 7540.94 | 66.9488
755.807 | 7541.418 | 66.9517
755.93 | 7542.834 | 66.9564
756.005 | 7542.834 | 66.963
756.128 | 7544.696 | 66.9727
756.206 | 7545.388 | 66.9756
756.33 | 7546.524 | 66.9868
756.407 | 7547.084 | 66.9904
756.541 | 7548.797 | 67.0024
756.608 | 7549.407 | 67.0054
756.722 | 7550.857 | 67.0185
756.832 | 7552.125 | 67.021
756.927 | 7552.718 | 67.0264
757.007 | 7553.657 | 67.0335
757.105 | 7554.233 | 67.0394
757.218 | 7555.667 | 67.0509
757.304 | 7556.177 | 67.0514
757.401 | 7557.1 | 67.0601
757.5 | 7557.841 | 67.0667
757.626 | 7559.488 | 67.0721
757.71 | 7560.131 | 67.0803
757.801 | 7561.168 | 67.0849
757.917 | 7562.832 | 67.0916
758.006 | 7563.508 | 67.0994
758.114 | 7564.941 | 67.1054
758.207 | 7565.435 | 67.1109
758.322 | 7566.687 | 67.1186
758.405 | 7567.164 | 67.1241
758.514 | 7568.795 | 67.1305
758.603 | 7569.372 | 67.1316
758.73 | 7570.426 | 67.1432
758.803 | 7571.134 | 67.1465
758.912 | 7572.93 | 67.1588
759.005 | 7573.391 | 67.1634
759.128 | 7574.528 | 67.1706
759.216 | 7575.961 | 67.1764
759.303 | 7576.472 | 67.1839
759.41 | 7577.559 | 67.1899
759.501 | 7578.036 | 67.1927
759.625 | 7579.486 | 67.2053
759.716 | 7580.787 | 67.2126
759.809 | 7581.891 | 67.2174
759.902 | 7582.369 | 67.2246
760.015 | 7583.785 | 67.2315
760.126 | 7584.411 | 67.2407
760.218 | 7585.433 | 67.2466
760.303 | 7585.993 | 67.249
760.408 | 7587.591 | 67.2604
760.508 | 7587.591 | 67.2652
760.608 | 7589.716 | 67.2735
760.708 | 7590.21 | 67.2816
760.816 | 7591.939 | 67.2883
760.9 | 7592.433 | 67.2921
761.008 | 7593.718 | 67.3002
761.118 | 7594.311 | 67.3075
761.212 | 7595.481 | 67.3166
761.303 | 7596.057 | 67.32
761.413 | 7597.754 | 67.3268
761.503 | 7598.413 | 67.3303
761.602 | 7599.83 | 67.3424
761.701 | 7600.505 | 67.3485
761.81 | 7601.164 | 67.355
761.904 | 7602.828 | 67.3624
762.001 | 7603.305 | 67.3701
762.117 | 7604.706 | 67.3789
762.222 | 7605.348 | 67.3842
762.312 | 7606.287 | 67.3932
762.413 | 7607.489 | 67.4003
762.519 | 7608.33 | 67.4033
762.601 | 7609.038 | 67.4126
762.709 | 7609.829 | 67.4206
762.801 | 7611.624 | 67.4266
762.906 | 7612.201 | 67.4339
763.037 | 7613.766 | 67.4416
763.147 | 7614.474 | 67.4498
763.21 | 7615.61 | 67.4506
763.339 | 7617.011 | 67.4622
763.407 | 7617.702 | 67.4663
763.535 | 7618.592 | 67.4801
763.611 | 7619.333 | 67.4791
763.703 | 7620.239 | 67.4894
763.827 | 7621.771 | 67.4959
763.913 | 7622.48 | 67.5037
764.007 | 7623.6 | 67.5093
764.135 | 7624.473 | 67.5208
764.205 | 7625.165 | 67.5247
764.326 | 7626.762 | 67.5343
764.413 | 7627.47 | 67.5369
764.522 | 7629.035 | 67.5497
764.626 | 7629.76 | 67.5514
764.712 | 7630.468 | 67.5578
764.826 | 7632.05 | 67.5627
764.9 | 7632.05 | 67.5697
765.03 | 7633.549 | 67.5782
765.121 | 7634.109 | 67.584
765.209 | 7635.048 | 67.5894
765.32 | 7636.678 | 67.5952
765.404 | 7637.387 | 67.6026
765.52 | 7638.853 | 67.6093
765.637 | 7639.396 | 67.6143
765.709 | 7640.187 | 67.6197
765.826 | 7641.884 | 67.6309
765.9 | 7642.427 | 67.6342
766.034 | 7643.86 | 67.6457
766.108 | 7644.404 | 67.6498
766.217 | 7645.952 | 67.6587
766.304 | 7645.952 | 67.6628
766.431 | 7647.55 | 67.672
766.509 | 7648.292 | 67.6775
766.617 | 7649.807 | 67.6869
766.718 | 7650.482 | 67.6921
766.815 | 7651.932 | 67.7
766.901 | 7652.542 | 67.7041
767.03 | 7653.349 | 67.7155
767.116 | 7654.106 | 67.7182
767.222 | 7655.721 | 67.7287
767.321 | 7656.511 | 67.7347
767.408 | 7657.154 | 67.7404
767.511 | 7658.916 | 67.7516
767.625 | 7659.411 | 67.7572
767.71 | 7660.893 | 67.7659
767.82 | 7661.47 | 67.7699
767.915 | 7662.969 | 67.778
768.027 | 7663.43 | 67.7883
768.114 | 7664.748 | 67.7947
768.208 | 7665.193 | 67.8001
768.314 | 7666.576 | 67.8039
768.413 | 7667.614 | 67.8091
768.51 | 7668.882 | 67.8174
768.62 | 7669.377 | 67.8321
768.716 | 7670.299 | 67.8501
768.815 | 7671.93 | 67.8636
768.908 | 7672.424 | 67.8741
769.018 | 7673.61 | 67.8815
769.104 | 7674.532 | 67.8867
769.22 | 7675.438 | 67.8925
769.316 | 7676.789 | 67.9018
769.405 | 7677.349 | 67.8996
769.504 | 7678.634 | 67.8976
769.614 | 7679.079 | 67.9015
769.721 | 7679.968 | 67.916
769.808 | 7681.698 | 67.9143
769.9 | 7682.258 | 67.926
770.009 | 7683.938 | 67.9346
770.108 | 7684.383 | 67.9339
770.212 | 7685.339 | 67.9585
770.308 | 7685.965 | 67.9603
770.4 | 7686.87 | 67.9599
770.514 | 7687.809 | 67.9773
770.606 | 7689.704 | 67.9854
770.701 | 7690.462 | 67.9916
770.838 | 7691.582 | 67.9787
770.922 | 7692.175 | 67.9874
771.004 | 7693.822 | 67.9923
771.113 | 7694.333 | 67.9991
771.21 | 7695.403 | 68.013
771.307 | 7696.54 | 68.0131
771.402 | 7697.034 | 68.0172
771.505 | 7698.681 | 68.0479
771.613 | 7699.258 | 68.0173
771.701 | 7699.966 | 68.0252
771.828 | 7701.811 | 68.0353
771.9 | 7702.783 | 68.0407
772 | 7703.508 | 68.0482
772.146 | 7704.974 | 68.0541
772.225 | 7705.732 | 68.0625
772.31 | 7706.407 | 68.0669
772.436 | 7707.56 | 68.0754
772.543 | 7708.96 | 68.081
772.602 | 7709.784 | 68.0848
772.727 | 7710.476 | 68.0928
772.803 | 7711.069 | 68.0973
772.925 | 7712.864 | 68.1056
773.012 | 7713.441 | 68.1114
773.138 | 7714.528 | 68.12
773.231 | 7716.076 | 68.1293
773.305 | 7716.076 | 68.1332
773.428 | 7717.51 | 68.1253
773.502 | 7718.053 | 68.1265
773.625 | 7720.079 | 68.133
773.727 | 7720.755 | 68.135
773.801 | 7721.348 | 68.1375
773.907 | 7722.353 | 68.1449
774.003 | 7722.896 | 68.1494
774.135 | 7724.725 | 68.1557
774.223 | 7725.318 | 68.1617
774.309 | 7726.042 | 68.1635
774.419 | 7727.673 | 68.1727
774.519 | 7728.48 | 68.1753
774.619 | 7729.666 | 68.1821
774.709 | 7730.144 | 68.1839
774.803 | 7730.885 | 68.1925
774.925 | 7732.73 | 68.1956
775.033 | 7733.455 | 68.2039
775.124 | 7734.493 | 68.2086
775.227 | 7735.761 | 68.2136
775.32 | 7736.486 | 68.2211
775.42 | 7737.656 | 68.2277
775.507 | 7738.133 | 68.2266
775.613 | 7739.731 | 68.2374
775.736 | 7740.341 | 68.2422
775.803 | 7741.197 | 68.2434
775.911 | 7742.894 | 68.2528
776.011 | 7743.388 | 68.2592
776.109 | 7744.706 | 68.2656
776.203 | 7745.167 | 68.2698
776.315 | 7746.6 | 68.29
776.408 | 7747.061 | 68.2997
776.509 | 7748.692 | 68.3112
776.605 | 7749.154 | 68.3152
776.715 | 7750.587 | 68.33
776.809 | 7751.855 | 68.3352
776.906 | 7752.366 | 68.3441
777.026 | 7753.782 | 68.3423
777.118 | 7754.655 | 68.3401
777.204 | 7755.347 | 68.346
777.306 | 7756.55 | 68.3562
777.426 | 7757.769 | 68.3557
777.515 | 7758.757 | 68.3562
777.611 | 7759.581 | 68.3719
777.711 | 7760.701 | 68.3758
777.821 | 7761.244 | 68.3776
777.921 | 7762.332 | 68.3921
778.002 | 7763.814 | 68.3999
778.103 | 7764.473 | 68.4003
778.212 | 7765.346 | 68.4333
778.326 | 7766.384 | 68.4355
778.416 | 7767.389 | 68.4419
778.505 | 7768.855 | 68.4486
778.618 | 7769.283 | 68.4385
778.723 | 7770.321 | 68.4457
778.81 | 7771.853 | 68.455
778.909 | 7772.578 | 68.452
779.033 | 7774.126 | 68.4636
779.102 | 7774.785 | 68.4744
779.21 | 7775.246 | 68.4444
779.319 | 7776.333 | 68.4546
779.4 | 7777.783 | 68.4568
779.543 | 7778.92 | 68.4674
779.607 | 7779.414 | 68.4723
779.713 | 7780.237 | 68.4774
779.8 | 7781.802 | 68.4831
779.911 | 7782.28 | 68.4886
780.038 | 7783.713 | 68.4972
780.104 | 7784.207 | 68.5005
780.201 | 7785.492 | 68.5102
780.33 | 7786.744 | 68.5182
780.409 | 7787.238 | 68.5223
780.52 | 7787.914 | 68.5239
780.601 | 7789.231 | 68.5298
780.738 | 7790.566 | 68.5246
780.848 | 7791.966 | 68.531
780.925 | 7792.724 | 68.5349
781.015 | 7793.284 | 68.542
781.101 | 7794.585 | 68.5441
781.227 | 7795.87 | 68.5517
781.338 | 7796.43 | 68.5573
781.427 | 7797.336 | 68.5614
781.512 | 7798.061 | 68.5639
781.634 | 7799.856 | 68.572
781.705 | 7799.856 | 68.5763
781.805 | 7801.569 | 68.5852
781.932 | 7802.92 | 68.5922
782.025 | 7803.711 | 68.6005
782.121 | 7804.979 | 68.6056
782.202 | 7804.979 | 68.612
782.335 | 7806.857 | 68.6181
782.427 | 7807.763 | 68.6229
782.521 | 7808.636 | 68.629
782.603 | 7809.114 | 68.6337
782.729 | 7810.695 | 68.6402
782.806 | 7811.206 | 68.6413
782.911 | 7812.425 | 68.6412
783.017 | 7813.496 | 68.6498
783.134 | 7814.846 | 68.6558
783.22 | 7815.538 | 68.6637
783.327 | 7816.329 | 68.6688
783.402 | 7817.054 | 68.6712
783.534 | 7818.849 | 68.6769
783.622 | 7819.623 | 68.684
783.719 | 7820.579 | 68.6922
783.809 | 7821.122 | 68.6928
783.912 | 7822.572 | 68.7046
784.03 | 7823.824 | 68.7102
784.109 | 7824.499 | 68.7158
784.214 | 7825.916 | 68.7219
784.31 | 7826.394 | 68.728
784.409 | 7827.843 | 68.7382
784.533 | 7828.436 | 68.7384
784.615 | 7829.491 | 68.7463
784.71 | 7830.858 | 68.7561
784.83 | 7831.368 | 68.7586
784.92 | 7832.834 | 68.7664
785.043 | 7833.378 | 68.7698
785.111 | 7834.564 | 68.7761
785.208 | 7835.882 | 68.7826
785.32 | 7836.327 | 68.7922
785.415 | 7837.776 | 68.7996
785.524 | 7838.369 | 68.8024
785.618 | 7839.555 | 68.8112
785.717 | 7840.939 | 68.8175
785.806 | 7841.664 | 68.8235
785.91 | 7842.356 | 68.8305
786.004 | 7843.805 | 68.8353
786.103 | 7844.464 | 68.8419
786.214 | 7845.205 | 68.8464
786.313 | 7846.737 | 68.859
786.408 | 7847.182 | 68.8627
786.503 | 7848.78 | 68.8691
786.621 | 7849.389 | 68.8741
786.701 | 7850.757 | 68.8793
786.807 | 7851.564 | 68.8867
786.903 | 7852.453 | 68.8943
787.012 | 7853.524 | 68.9025
787.108 | 7854.562 | 68.9088
787.214 | 7855.369 | 68.9155
787.31 | 7855.946 | 68.9227
787.431 | 7857.758 | 68.932
787.507 | 7858.252 | 68.9338
787.606 | 7859.52 | 68.9408
787.704 | 7860.805 | 68.948
787.838 | 7861.48 | 68.9568
787.912 | 7862.139 | 68.9626
788 | 7862.93 | 68.9677
788.103 | 7864.775 | 68.975
788.239 | 7865.401 | 68.9826
788.308 | 7866.175 | 68.9854
788.406 | 7867.476 | 68.9933
788.502 | 7868.481 | 69.0006
788.63 | 7869.783 | 69.0085
788.71 | 7870.244 | 69.012
788.836 | 7872.188 | 69.0225
788.903 | 7872.188 | 69.0223
789.03 | 7873.72 | 69.0317
789.108 | 7874.247 | 69.0369
789.205 | 7874.906 | 69.0458
789.326 | 7876.487 | 69.0552
789.411 | 7877.031 | 69.0563
789.533 | 7878.562 | 69.0651
789.624 | 7879.106 | 69.072
789.73 | 7880.885 | 69.0759
789.821 | 7881.659 | 69.0855
789.905 | 7882.483 | 69.0885
790.031 | 7883.801 | 69.0979
790.101 | 7883.801 | 69.1011
790.223 | 7885.448 | 69.1122
790.3 | 7886.008 | 69.1154
790.422 | 7887.639 | 69.1219
790.524 | 7888.743 | 69.1271
790.641 | 7889.369 | 69.1348
790.733 | 7890.505 | 69.1394
790.817 | 7891.938 | 69.1496
790.904 | 7892.465 | 69.151
791.022 | 7893.322 | 69.1623
791.119 | 7894.623 | 69.1662
791.22 | 7895.546 | 69.1726
791.304 | 7896.254 | 69.1791
791.427 | 7897.737 | 69.187
791.509 | 7898.214 | 69.1926
791.625 | 7899.763 | 69.2019
791.718 | 7900.389 | 69.2065
791.814 | 7901.904 | 69.2131
791.923 | 7902.678 | 69.2196
792.004 | 7903.189 | 69.2237
792.124 | 7904.457 | 69.2327
792.232 | 7905.825 | 69.2395
792.312 | 7906.698 | 69.2478
792.412 | 7907.142 | 69.2546
792.518 | 7908.954 | 69.2547
792.604 | 7909.416 | 69.2615
792.709 | 7910.536 | 69.2703
792.831 | 7911.788 | 69.2786
792.924 | 7912.727 | 69.2846
793.026 | 7913.517 | 69.2889
793.106 | 7914.357 | 69.2921
793.227 | 7915.346 | 69.3047
793.309 | 7916.054 | 69.3108
793.428 | 7917.767 | 69.3199
793.51 | 7918.558 | 69.3254
793.619 | 7919.777 | 69.3314
793.706 | 7920.502 | 69.3385
793.813 | 7921.194 | 69.3469
793.905 | 7922.841 | 69.3515
794.01 | 7923.5 | 69.3561
794.115 | 7924.225 | 69.3647
794.213 | 7925.213 | 69.3709
794.311 | 7926.86 | 69.3783
794.404 | 7927.404 | 69.3859
794.516 | 7928.919 | 69.3894
794.602 | 7929.578 | 69.3964
794.722 | 7930.138 | 69.4039
794.804 | 7931.802 | 69.408
794.905 | 7932.51 | 69.4174
795.012 | 7933.894 | 69.4226
795.107 | 7934.372 | 69.4268
795.203 | 7935.772 | 69.4297
795.304 | 7936.299 | 69.4379
795.411 | 7937.716 | 69.4436
795.508 | 7938.506 | 69.452
795.602 | 7939.001 | 69.4533
795.702 | 7940.615 | 69.4623
795.801 | 7941.06 | 69.4728
795.905 | 7942.559 | 69.4816
796.003 | 7943.778 | 69.4839
796.103 | 7944.601 | 69.4957
796.202 | 7945.079 | 69.4997
796.313 | 7946.611 | 69.5035
796.401 | 7947.616 | 69.5143
796.5 | 7948.406 | 69.5195
796.601 | 7949.049 | 69.5242
796.734 | 7950.531 | 69.5333
796.817 | 7951.124 | 69.5386
796.907 | 7951.948 | 69.5497
797.039 | 7953.546 | 69.5546
797.138 | 7954.88 | 69.5609
797.204 | 7955.786 | 69.5685
797.327 | 7956.511 | 69.5756
797.412 | 7957.153 | 69.5791
797.5 | 7958.208 | 69.5857
797.606 | 7959.805 | 69.5906
797.738 | 7960.86 | 69.5986
797.801 | 7960.86 | 69.604
797.929 | 7962.507 | 69.614
798.023 | 7964.022 | 69.6177
798.102 | 7964.022 | 69.6245
798.235 | 7965.834 | 69.6335
798.31 | 7965.834 | 69.6378
798.427 | 7967.482 | 69.6453
798.513 | 7968.025 | 69.6484
798.604 | 7969.129 | 69.6567
798.731 | 7970.793 | 69.666
798.803 | 7970.793 | 69.6685
798.922 | 7972.424 | 69.6778
799.006 | 7972.984 | 69.6793
799.127 | 7974.73 | 69.6931
799.209 | 7975.422 | 69.6946
799.326 | 7976.591 | 69.7057
799.413 | 7977.151 | 69.7099
799.503 | 7978.057 | 69.7147
799.602 | 7979.391 | 69.7218
799.716 | 7980.709 | 69.7282
799.807 | 7981.352 | 69.7335
799.915 | 7982.373 | 69.7415
800.018 | 7983.773 | 69.7504
800.108 | 7984.383 | 69.7519
800.222 | 7985.997 | 69.7635
800.322 | 7986.821 | 69.7667
800.417 | 7987.661 | 69.7748
800.513 | 7988.468 | 69.7806
800.619 | 7989.242 | 69.7861
800.703 | 7989.967 | 69.7911
800.817 | 7991.581 | 69.8027
800.912 | 7992.883 | 69.8062
801.009 | 7993.459 | 69.8148
801.101 | 7994.003 | 69.8203
801.218 | 7995.617 | 69.8254
801.315 | 7996.885 | 69.8322
801.41 | 7997.511 | 69.8381
801.523 | 7998.269 | 69.8446
801.604 | 7999.159 | 69.851
801.72 | 8000.18 | 69.8592
801.807 | 8001.811 | 69.8637
801.921 | 8001.811 | 69.8715
802.005 | 8003.623 | 69.8786
802.112 | 8004.183 | 69.8833
802.208 | 8005.171 | 69.8901
802.305 | 8006.654 | 69.8964
802.416 | 8007.263 | 69.9005
802.523 | 8008.054 | 69.9072
802.616 | 8009.009 | 69.9158
802.7 | 8009.965 | 69.9184
802.81 | 8011.167 | 69.9276
802.912 | 8012.716 | 69.9348
803.015 | 8013.391 | 69.9387
803.107 | 8014.808 | 69.947
803.2 | 8015.368 | 69.9549
803.303 | 8016.01 | 69.961
803.424 | 8017.311 | 69.9672
803.505 | 8018.382 | 69.9749
803.614 | 8019.403 | 69.979
803.72 | 8020.425 | 69.9891
803.833 | 8021.776 | 69.9956
803.91 | 8022.484 | 69.9985
804 | 8023.456 | 70.0019
804.101 | 8023.917 | 70.0078
804.25 | 8025.564 | 70.0198
804.304 | 8026.273 | 70.0257
804.414 | 8027.426 | 70.0273
804.504 | 8028.249 | 70.0375
804.633 | 8029.518 | 70.0435
804.72 | 8030.094 | 70.0478
804.807 | 8031.198 | 70.055
804.941 | 8032.713 | 70.0672
805.006 | 8033.208 | 70.0678
805.113 | 8034.426 | 70.0756
805.2 | 8035.382 | 70.0804
805.314 | 8036.551 | 70.0911
805.426 | 8037.853 | 70.0972
805.535 | 8038.413 | 70.099
805.604 | 8039.286 | 70.1056
805.707 | 8040.653 | 70.1132
805.833 | 8041.526 | 70.1175
805.911 | 8042.103 | 70.1237
806.007 | 8043.141 | 70.1304
806.129 | 8044.738 | 70.1431
806.223 | 8046.007 | 70.1475
806.305 | 8046.649 | 70.1518
806.407 | 8047.094 | 70.1582
806.528 | 8048.708 | 70.1691
806.607 | 8049.367 | 70.1712
806.727 | 8050.718 | 70.1807
806.8 | 8051.739 | 70.1835
806.934 | 8052.843 | 70.1929
807.011 | 8053.485 | 70.1992
807.128 | 8054.474 | 70.2068
807.219 | 8055.923 | 70.2138
807.303 | 8055.923 | 70.2183
807.424 | 8057.669 | 70.2233
807.523 | 8058.806 | 70.2311
807.614 | 8059.366 | 70.2367
807.725 | 8061.046 | 70.2459
807.821 | 8061.689 | 70.2501
807.917 | 8062.957 | 70.2599
808.029 | 8063.418 | 70.2626
808.124 | 8064.621 | 70.2683
808.223 | 8065.675 | 70.2775
808.318 | 8066.96 | 70.2806
808.411 | 8067.388 | 70.2873
808.52 | 8068.41 | 70.2936
808.605 | 8068.986 | 70.296
808.724 | 8070.699 | 70.3043
808.814 | 8071.375 | 70.3135
808.922 | 8072.198 | 70.3162
809.022 | 8073.813 | 70.3227
809.133 | 8074.406 | 70.3286
809.215 | 8075.559 | 70.3355
809.305 | 8076.036 | 70.3386
809.43 | 8077.502 | 70.3475
809.521 | 8078.062 | 70.3536
809.613 | 8079.874 | 70.359
809.722 | 8080.665 | 70.3666
809.818 | 8081.324 | 70.3704
809.9 | 8082.065 | 70.3774
810.015 | 8083.729 | 70.3884
810.11 | 8084.306 | 70.3897
810.22 | 8085.59 | 70.4003
810.318 | 8086.628 | 70.4054
810.414 | 8087.88 | 70.4127
810.506 | 8087.88 | 70.42
810.618 | 8088.819 | 70.426
810.709 | 8089.923 | 70.4279
810.821 | 8091.685 | 70.4356
810.914 | 8092.575 | 70.4395
811.02 | 8093.267 | 70.4472
811.111 | 8094.304 | 70.4527
811.208 | 8094.865 | 70.4608
811.31 | 8096.693 | 70.4633
811.406 | 8097.286 | 70.4687
811.504 | 8098.769 | 70.4744
811.622 | 8099.444 | 70.4811
811.701 | 8100.02 | 70.4884
811.805 | 8101.816 | 70.4922
811.903 | 8102.261 | 70.5002
812.053 | 8103.99 | 70.506
812.156 | 8104.715 | 70.51
812.212 | 8105.374 | 70.5162
812.301 | 8106.412 | 70.5164
812.401 | 8107.367 | 70.5251
812.503 | 8108.224 | 70.5281
812.614 | 8109.41 | 70.5326
812.701 | 8110.431 | 70.5415
812.803 | 8111.041 | 70.5401
812.936 | 8113.116 | 70.5418
813.005 | 8113.643 | 70.544
813.108 | 8114.418 | 70.5531
813.232 | 8115.884 | 70.5602
813.306 | 8116.444 | 70.5631
813.413 | 8117.35 | 70.5657
813.532 | 8118.7 | 70.5767
813.602 | 8119.59 | 70.5782
813.721 | 8120.15 | 70.5824
813.802 | 8121.797 | 70.589
813.915 | 8122.242 | 70.5959
814.033 | 8123.873 | 70.6036
814.107 | 8124.449 | 70.61
814.213 | 8125.355 | 70.6133
814.308 | 8125.915 | 70.619
814.428 | 8127.711 | 70.622
814.506 | 8128.222 | 70.6264
814.612 | 8129.375 | 70.6335
814.701 | 8130.478 | 70.6395
814.828 | 8131.846 | 70.6476
814.906 | 8132.439 | 70.6523
815.02 | 8133.773 | 70.6577
815.107 | 8134.349 | 70.6588
815.226 | 8136.013 | 70.6672
815.324 | 8136.705 | 70.6724
815.403 | 8137.15 | 70.677
815.528 | 8138.599 | 70.683
815.608 | 8139.061 | 70.6888
815.723 | 8140.675 | 70.6946
815.807 | 8141.268 | 70.6957
815.918 | 8142.734 | 70.6992
816.004 | 8143.311 | 70.7033
816.117 | 8144.381 | 70.7101
816.225 | 8145.831 | 70.7154
816.302 | 8145.831 | 70.7185
816.423 | 8147.379 | 70.728
816.524 | 8148.977 | 70.7307
816.618 | 8149.438 | 70.7399
816.716 | 8150.608 | 70.7426
816.806 | 8151.053 | 70.7455
816.916 | 8152.601 | 70.7526
817.033 | 8153.425 | 70.7583
817.117 | 8154.611 | 70.7665
817.23 | 8155.797 | 70.7699
817.321 | 8156.999 | 70.779
817.405 | 8157.444 | 70.7809
817.522 | 8158.712 | 70.7856
817.614 | 8159.701 | 70.7904
817.724 | 8160.261 | 70.7974
817.82 | 8161.974 | 70.803
817.918 | 8162.715 | 70.8075
818.01 | 8163.325 | 70.817
818.109 | 8164.807 | 70.8209
818.22 | 8165.582 | 70.8249
818.315 | 8166.883 | 70.8285
818.425 | 8167.492 | 70.8321
818.524 | 8168.3 | 70.8375
818.627 | 8169.321 | 70.8405
818.708 | 8170.062 | 70.8474
818.816 | 8171.693 | 70.8535
818.906 | 8172.5 | 70.8613
819.001 | 8172.978 | 70.8621
819.116 | 8174.642 | 70.8666
819.212 | 8175.547 | 70.8705
819.305 | 8175.992 | 70.8801
819.408 | 8177.623 | 70.8826
819.514 | 8178.183 | 70.8887
819.611 | 8179.666 | 70.8917
819.72 | 8180.275 | 70.8988
819.803 | 8181.445 | 70.9039
819.91 | 8182.482 | 70.9064
820.008 | 8183.421 | 70.912
820.107 | 8184.789 | 70.9144
820.204 | 8185.25 | 70.9189
820.302 | 8186.584 | 70.9275
820.417 | 8187.144 | 70.9327
820.523 | 8188.248 | 70.9404
820.639 | 8189.862 | 70.9481
820.7 | 8190.719 | 70.951
820.817 | 8191.378 | 70.9564
820.914 | 8191.954 | 70.9626
821.012 | 8192.926 | 70.9716
821.14 | 8194.573 | 70.9784
821.223 | 8195.133 | 70.9844
821.313 | 8196.204 | 70.9879
821.401 | 8197.769 | 70.993
821.508 | 8198.346 | 70.9989
821.627 | 8199.976 | 71.0088
821.727 | 8200.701 | 71.0134
821.81 | 8201.393 | 71.0149
821.912 | 8202.332 | 71.0194
822.026 | 8203.815 | 71.0309
822.104 | 8204.309 | 71.0346
822.201 | 8205.561 | 71.0396
822.337 | 8206.829 | 71.0467
822.403 | 8206.829 | 71.0467
822.502 | 8208.592 | 71.053
822.603 | 8209.267 | 71.0609
822.705 | 8210.14 | 71.0659
822.801 | 8210.815 | 71.0757
822.93 | 8212.759 | 71.079
823.005 | 8213.435 | 71.0846
823.124 | 8214.357 | 71.094
823.21 | 8214.999 | 71.0982
823.323 | 8216.63 | 71.1055
823.406 | 8217.091 | 71.1073
823.537 | 8218.541 | 71.115
823.622 | 8219.991 | 71.1192
823.738 | 8220.617 | 71.1247
823.827 | 8221.72 | 71.1316
823.911 | 8222.396 | 71.1355
824.027 | 8223.829 | 71.1473
824.135 | 8224.389 | 71.1507
824.226 | 8225.427 | 71.1571
824.303 | 8226.003 | 71.163
824.419 | 8227.617 | 71.1684
824.537 | 8228.408 | 71.1752
824.617 | 8229.479 | 71.1803
824.707 | 8230.055 | 71.1828
824.8 | 8230.797 | 71.1938
824.928 | 8232.477 | 71.2006
825.02 | 8233.037 | 71.2035
825.114 | 8234.882 | 71.2112
825.242 | 8235.425 | 71.2151
825.32 | 8236.513 | 71.2234
825.403 | 8237.089 | 71.2247
825.522 | 8238.654 | 71.2336
825.623 | 8239.642 | 71.2413
825.704 | 8240.17 | 71.2455
825.817 | 8241.735 | 71.2521
825.912 | 8242.311 | 71.2564
826.036 | 8243.283 | 71.2658
826.132 | 8244.42 | 71.2713
826.21 | 8245.26 | 71.2762
826.33 | 8246.726 | 71.2783
826.409 | 8247.335 | 71.2886
826.501 | 8247.961 | 71.2907
826.622 | 8249.674 | 71.299
826.713 | 8250.366 | 71.3049
826.81 | 8251.651 | 71.3113
826.932 | 8252.261 | 71.3157
827.028 | 8253.364 | 71.321
827.101 | 8254.204 | 71.3262
827.205 | 8255.786 | 71.3345
827.336 | 8256.362 | 71.3387
827.408 | 8257.515 | 71.3438
827.51 | 8258.207 | 71.3498
827.604 | 8259.789 | 71.3593
827.709 | 8260.447 | 71.3627
827.816 | 8261.172 | 71.3692
827.921 | 8262.655 | 71.377
828.011 | 8263.66 | 71.3818
828.117 | 8264.434 | 71.3874
828.212 | 8265.472 | 71.3971
828.3 | 8266.411 | 71.4035
828.416 | 8267.317 | 71.4073
828.511 | 8267.91 | 71.4135
828.607 | 8268.848 | 71.4171
828.711 | 8270.578 | 71.4276
828.822 | 8271.286 | 71.4349
828.904 | 8272.423 | 71.4399
829.003 | 8273.741 | 71.4458
829.13 | 8274.976 | 71.4524
829.207 | 8275.767 | 71.4575
829.306 | 8276.409 | 71.4621
829.4 | 8277.414 | 71.4669
829.536 | 8278.501 | 71.4771
829.61 | 8279.078 | 71.479
829.704 | 8280.758 | 71.4838
829.804 | 8281.236 | 71.4934
829.935 | 8282.521 | 71.5035
830.011 | 8283.064 | 71.5063
830.126 | 8284.679 | 71.5129
830.208 | 8285.321 | 71.5198
830.336 | 8286.408 | 71.5263
830.425 | 8287.084 | 71.5318
830.512 | 8288.401 | 71.5351
830.627 | 8290.016 | 71.5447
830.702 | 8290.016 | 71.5475
830.832 | 8291.482 | 71.5544
830.919 | 8292.042 | 71.5591
831.005 | 8293.195 | 71.5666
831.102 | 8293.804 | 71.5718
831.2 | 8294.76 | 71.578
831.322 | 8296.621 | 71.5849
831.404 | 8297.099 | 71.5918
831.537 | 8298.664 | 71.5991
831.62 | 8299.29 | 71.604
831.726 | 8300.311 | 71.6148
831.812 | 8300.987 | 71.6221
831.901 | 8302.469 | 71.625
832.018 | 8303.952 | 71.633
832.103 | 8304.396 | 71.6354
832.222 | 8305.286 | 71.6447
832.318 | 8306.686 | 71.648
832.436 | 8307.263 | 71.6515
832.521 | 8308.762 | 71.6591
832.616 | 8309.206 | 71.6657
832.716 | 8310.705 | 71.6742
832.819 | 8311.414 | 71.6817
832.92 | 8312.567 | 71.6887
833.009 | 8313.077 | 71.6922
833.114 | 8314.576 | 71.6947
833.233 | 8315.252 | 71.7053
833.325 | 8316.438 | 71.7104
833.414 | 8317.855 | 71.7151
833.513 | 8318.695 | 71.7251
833.607 | 8319.106 | 71.7259
833.724 | 8320.655 | 71.7342
833.813 | 8321.347 | 71.7418
833.907 | 8322.022 | 71.7462
834.025 | 8323.702 | 71.753
834.128 | 8324.246 | 71.7581
834.213 | 8325.844 | 71.7629
834.31 | 8326.47 | 71.7693
834.428 | 8327.178 | 71.78
834.505 | 8328.035 | 71.783
834.612 | 8329.88 | 71.7893
834.714 | 8330.67 | 71.7941
834.824 | 8331.214 | 71.799
834.924 | 8332.136 | 71.8082
835.021 | 8332.993 | 71.8158
835.107 | 8334.805 | 71.8181
835.222 | 8335.266 | 71.8236
835.325 | 8336.139 | 71.83
835.413 | 8336.979 | 71.8368
835.514 | 8338.857 | 71.8398
835.604 | 8339.351 | 71.8456
835.726 | 8340.686 | 71.8505
835.82 | 8341.657 | 71.8595
835.902 | 8342.432 | 71.8619
836.007 | 8343.14 | 71.8694
836.104 | 8344.738 | 71.8764
836.226 | 8345.314 | 71.8827
836.311 | 8346.533 | 71.8885
836.406 | 8347.456 | 71.8974
836.519 | 8347.884 | 71.8981
836.601 | 8349.762 | 71.904
836.708 | 8350.437 | 71.9116
836.801 | 8351.755 | 71.9136
836.902 | 8352.249 | 71.9176
837.052 | 8353.666 | 71.9267
837.122 | 8354.276 | 71.9328
837.207 | 8355.494 | 71.9377
837.301 | 8356.285 | 71.9437
837.452 | 8357.702 | 71.9514
837.522 | 8358.295 | 71.9572
837.616 | 8359.464 | 71.9644
837.713 | 8360.7 | 71.968
837.837 | 8361.425 | 71.9748
837.912 | 8362.084 | 71.9801
838.001 | 8363.78 | 71.9841
838.111 | 8364.357 | 71.991
838.236 | 8365.395 | 71.9989
838.309 | 8366.103 | 72.0048
838.404 | 8367.585 | 72.0079
838.502 | 8368.113 | 72.0148
838.639 | 8369.694 | 72.022
838.722 | 8370.254 | 72.0258
838.803 | 8371.44 | 72.0322
838.902 | 8372.544 | 72.0424
839.01 | 8373.285 | 72.0462
839.127 | 8374.784 | 72.0565
839.202 | 8375.278 | 72.0591
839.301 | 8376.547 | 72.0638
839.407 | 8377.387 | 72.0698
839.532 | 8378.474 | 72.0792
839.609 | 8379.017 | 72.0825
839.738 | 8380.516 | 72.0886
839.815 | 8381.126 | 72.0932
839.907 | 8382.23 | 72.096
840.04 | 8383.811 | 72.1057
840.13 | 8384.618 | 72.1133
840.235 | 8385.524 | 72.1179
840.306 | 8386.084 | 72.1195
840.411 | 8387.353 | 72.1301
840.521 | 8387.353 | 72.1368
840.628 | 8389.692 | 72.1431
840.707 | 8390.153 | 72.1491
840.829 | 8391.438 | 72.157
840.911 | 8392.031 | 72.1601
841.024 | 8393.958 | 72.1691
841.124 | 8394.65 | 72.1749
841.219 | 8395.918 | 72.1792
841.303 | 8396.363 | 72.1834
841.415 | 8397.664 | 72.1945
841.506 | 8398.241 | 72.1975
841.627 | 8399.394 | 72.2051
841.722 | 8400.02 | 72.213
841.813 | 8401.651 | 72.2214
841.905 | 8402.129 | 72.2221
842.025 | 8403.66 | 72.2328
842.102 | 8404.204 | 72.2365
842.212 | 8405.67 | 72.2478
842.322 | 8406.922 | 72.254
842.42 | 8407.367 | 72.2607
842.518 | 8408.882 | 72.2674
842.612 | 8409.36 | 72.2709
842.721 | 8410.744 | 72.2812
842.819 | 8411.567 | 72.2863
842.913 | 8412.819 | 72.29
843.016 | 8413.577 | 72.2993
843.124 | 8414.252 | 72.305
843.218 | 8415.916 | 72.3111
843.315 | 8416.476 | 72.3172
843.409 | 8417.481 | 72.3238
843.509 | 8418.766 | 72.3288
843.632 | 8419.359 | 72.3359
843.715 | 8420.528 | 72.3374
843.81 | 8421.797 | 72.3499
843.905 | 8422.39 | 72.3564
844.01 | 8423.428 | 72.3615
844.126 | 8424.169 | 72.3677
844.207 | 8425.833 | 72.3752
844.31 | 8426.409 | 72.3805
844.419 | 8427.183 | 72.3842
844.508 | 8428.073 | 72.394
844.612 | 8429.803 | 72.3968
844.706 | 8430.33 | 72.4071
844.803 | 8431.73 | 72.4094
844.901 | 8432.422 | 72.4151
845.01 | 8433.789 | 72.4218
845.146 | 8434.415 | 72.4286
845.21 | 8435.222 | 72.4324
845.3 | 8436.688 | 72.439
845.413 | 8437.182 | 72.4457
845.506 | 8438.582 | 72.4508
845.634 | 8439.851 | 72.4608
845.71 | 8440.444 | 72.4602
845.807 | 8441.498 | 72.4667
845.911 | 8442.075 | 72.4769
846 | 8443.755 | 72.4838
846.106 | 8444.183 | 72.4909
846.248 | 8445.649 | 72.4958
846.324 | 8446.226 | 72.4972
846.44 | 8447.346 | 72.5095
846.51 | 8448.169 | 72.5105
846.634 | 8449.471 | 72.5181
846.721 | 8450.047 | 72.5244
846.801 | 8451.168 | 72.528
846.9 | 8452.502 | 72.5312
847.032 | 8453.77 | 72.5436
847.106 | 8453.77 | 72.5488
847.201 | 8455.385 | 72.5528
847.328 | 8456.686 | 72.5591
847.408 | 8457.131 | 72.5658
847.53 | 8458.728 | 72.5756
847.614 | 8459.404 | 72.5763
847.73 | 8460.853 | 72.5857
847.836 | 8461.644 | 72.5907
847.902 | 8462.287 | 72.5924
848.001 | 8463.176 | 72.5988
848.105 | 8463.901 | 72.6061
848.2 | 8464.774 | 72.6135
848.321 | 8466.586 | 72.6222
848.404 | 8467.097 | 72.628
848.502 | 8467.821 | 72.6331
848.62 | 8469.716 | 72.6397
848.722 | 8470.655 | 72.6454
848.801 | 8471.33 | 72.6498
848.928 | 8472.813 | 72.6576
849.038 | 8473.406 | 72.6629
849.12 | 8474.592 | 72.6685
849.211 | 8475.053 | 72.6712
849.32 | 8476.601 | 72.6786
849.435 | 8477.623 | 72.6897
849.527 | 8478.446 | 72.694
849.632 | 8479.764 | 72.7002
849.714 | 8480.324 | 72.7055
849.831 | 8481.741 | 72.7102
849.902 | 8481.741 | 72.7134
850.014 | 8483.849 | 72.7242
850.115 | 8484.656 | 72.7284
850.229 | 8485.266 | 72.7332
850.301 | 8486.139 | 72.7388
850.416 | 8487.704 | 72.7441
850.502 | 8487.704 | 72.751
850.611 | 8489.631 | 72.7574
850.731 | 8490.208 | 72.7623
850.822 | 8491.344 | 72.7707
850.907 | 8491.921 | 72.7745
851.01 | 8493.469 | 72.7787
851.121 | 8494.738 | 72.7891
851.231 | 8495.331 | 72.7945
851.31 | 8496.385 | 72.8012
851.408 | 8497.769 | 72.8091
851.533 | 8498.345 | 72.8149
851.614 | 8499.449 | 72.8187
851.714 | 8500.816 | 72.8269
851.824 | 8501.294 | 72.8295
851.918 | 8502.875 | 72.8416
852.012 | 8503.468 | 72.8435
852.11 | 8504.506 | 72.8481
852.206 | 8505.725 | 72.8539
852.303 | 8506.252 | 72.8619
852.415 | 8507.487 | 72.8679
852.51 | 8508.509 | 72.8747
852.61 | 8509.069 | 72.8771
852.708 | 8509.958 | 72.8856
852.823 | 8511.622 | 72.8911
852.922 | 8512.61 | 72.8992
853.015 | 8513.582 | 72.9033
853.102 | 8514.291 | 72.9101
853.214 | 8515.839 | 72.9173
853.312 | 8516.481 | 72.9229
853.42 | 8517.173 | 72.9299
853.53 | 8518.162 | 72.9364
853.611 | 8519.381 | 72.9415
853.75 | 8520.666 | 72.9496
853.822 | 8521.242 | 72.9528
853.901 | 8522.296 | 72.9597
854.007 | 8523.005 | 72.9706
854.104 | 8523.779 | 72.9758
854.205 | 8525.772 | 72.9786
854.316 | 8526.217 | 72.9893
854.432 | 8527.831 | 72.995
854.518 | 8528.408 | 73.0008
854.605 | 8529.577 | 73.0068
854.711 | 8530.269 | 73.0126
854.83 | 8531.702 | 73.0176
854.908 | 8532.163 | 73.0216
855.01 | 8533.531 | 73.0284
855.113 | 8534.305 | 73.035
855.212 | 8535.013 | 73.0425
855.327 | 8536.66 | 73.0525
855.413 | 8537.352 | 73.0571
855.528 | 8538.456 | 73.0646
855.608 | 8538.967 | 73.0677
855.728 | 8540.812 | 73.0796
855.814 | 8541.372 | 73.0809
855.943 | 8542.426 | 73.089
856.012 | 8543.134 | 73.0968
856.108 | 8544.304 | 73.0982
856.23 | 8545.391 | 73.102
856.305 | 8545.984 | 73.0932
856.422 | 8547.368 | 73.1005
856.511 | 8547.895 | 73.107
856.623 | 8549.591 | 73.1163
856.705 | 8550.069 | 73.1193
856.842 | 8551.667 | 73.1262
856.908 | 8552.161 | 73.1337
857.022 | 8553.594 | 73.1396
857.105 | 8554.056 | 73.1446
857.218 | 8555.555 | 73.1498
857.307 | 8556.279 | 73.1509
857.418 | 8557.877 | 73.1604
857.504 | 8558.388 | 73.1621
857.623 | 8559.327 | 73.1712
857.724 | 8560.925 | 73.1781
857.826 | 8561.649 | 73.1779
857.913 | 8562.325 | 73.1844
858.026 | 8563.396 | 73.1904
858.126 | 8564.746 | 73.1935
858.203 | 8565.273 | 73.1968
858.319 | 8566.707 | 73.204
858.408 | 8567.3 | 73.2081
858.532 | 8568.238 | 73.2173
858.601 | 8569.046 | 73.2209
858.724 | 8570.248 | 73.2247
858.818 | 8571.862 | 73.2292
858.912 | 8572.521 | 73.2386
859.023 | 8573.197 | 73.2414
859.102 | 8574.07 | 73.2433
859.205 | 8574.745 | 73.249
859.32 | 8576.458 | 73.2551
859.409 | 8577.035 | 73.2577
859.525 | 8578.171 | 73.2643
859.621 | 8579.753 | 73.2696
859.713 | 8580.659 | 73.274
859.822 | 8581.202 | 73.2801
859.904 | 8582.043 | 73.2849
860.018 | 8583.591 | 73.287
860.111 | 8584.431 | 73.2921
860.206 | 8585.288 | 73.2931
860.315 | 8586.688 | 73.2918
860.419 | 8587.363 | 73.2578
860.506 | 8588.286 | 73.2596
860.615 | 8589.258 | 73.2681
860.729 | 8590.822 | 73.274
860.814 | 8591.531 | 73.281
860.909 | 8592.783 | 73.2836
861.003 | 8593.425 | 73.2919
861.103 | 8594.002 | 73.296
861.201 | 8595.682 | 73.303
861.321 | 8596.242 | 73.3105
861.403 | 8597.428 | 73.3165
861.504 | 8597.922 | 73.3235
861.616 | 8599.586 | 73.3283
861.708 | 8600.442 | 73.3331
861.803 | 8601.711 | 73.3439
861.932 | 8602.831 | 73.35
862.051 | 8603.638 | 73.3544
862.121 | 8604.215 | 73.3559
862.203 | 8605.45 | 73.3643
862.303 | 8606.702 | 73.3701
862.417 | 8607.246 | 73.3793
862.507 | 8608.794 | 73.3869
862.602 | 8609.338 | 73.3893
862.729 | 8610.985 | 73.3973
862.8 | 8610.985 | 73.3981
862.913 | 8612.55 | 73.4084
863.005 | 8613.472 | 73.4109
863.133 | 8614.84 | 73.4203
863.227 | 8615.647 | 73.4278
863.3 | 8616.124 | 73.431
863.403 | 8617.722 | 73.4374
863.512 | 8618.151 | 73.4433
863.601 | 8619.172 | 73.4495
863.724 | 8620.638 | 73.4569
863.811 | 8621.313 | 73.4645
863.938 | 8622.318 | 73.4697
864.009 | 8623.125 | 73.4741
864.106 | 8624.377 | 73.4782
864.2 | 8625.399 | 73.4865
864.329 | 8626.684 | 73.4929
864.409 | 8627.129 | 73.5015
864.533 | 8628.463 | 73.5061
864.614 | 8629.024 | 73.5097
864.731 | 8630.654 | 73.5192
864.808 | 8631.165 | 73.5223
864.904 | 8632.236 | 73.5264
865.027 | 8633.669 | 73.537
865.112 | 8634.328 | 73.5407
865.228 | 8635.777 | 73.5517
865.304 | 8636.239 | 73.5553
865.421 | 8637.705 | 73.5641
865.538 | 8638.281 | 73.5692
865.608 | 8639.088 | 73.5738
865.72 | 8640.703 | 73.5816
865.837 | 8641.806 | 73.5856
865.904 | 8642.366 | 73.5924
866.034 | 8643.75 | 73.5987
866.127 | 8644.656 | 73.6066
866.2 | 8645.331 | 73.6116
866.336 | 8646.765 | 73.6192
866.426 | 8647.539 | 73.6224
866.522 | 8648.577 | 73.6306
866.603 | 8649.071 | 73.6337
866.713 | 8650.504 | 73.6416
866.812 | 8651.113 | 73.6463
866.928 | 8652.217 | 73.6563
867.006 | 8652.991 | 73.66
867.132 | 8654.737 | 73.6671
867.227 | 8655.264 | 73.675
867.305 | 8655.989 | 73.6799
867.424 | 8657.653 | 73.6862
867.513 | 8658.641 | 73.6951
867.619 | 8659.119 | 73.701
867.715 | 8660.635 | 73.7071
867.808 | 8661.755 | 73.7161
867.9 | 8662.331 | 73.7222
868.017 | 8663.27 | 73.7277
868.123 | 8664.654 | 73.7331
868.231 | 8665.329 | 73.7394
868.315 | 8666.482 | 73.747
868.413 | 8667.652 | 73.7523
868.513 | 8668.08 | 73.7573
868.617 | 8669.662 | 73.7652
868.705 | 8670.205 | 73.7679
868.824 | 8671.556 | 73.7734
868.905 | 8672.445 | 73.7838
869.006 | 8673.467 | 73.7879
869.11 | 8674.504 | 73.7935
869.209 | 8675.756 | 73.8028
869.304 | 8676.251 | 73.8065
869.415 | 8677.437 | 73.8165
869.501 | 8678.392 | 73.8209
869.608 | 8679.067 | 73.8258
869.712 | 8680.056 | 73.8338
869.803 | 8681.703 | 73.839
869.926 | 8682.28 | 73.847
870.009 | 8683.449 | 73.853
870.108 | 8684.75 | 73.8596
870.2 | 8685.821 | 73.8635
870.351 | 8686.645 | 73.8736
870.439 | 8687.205 | 73.8783
870.5 | 8687.205 | 73.8805
870.631 | 8689.824 | 73.8926
870.71 | 8690.615 | 73.8977
870.836 | 8691.208 | 73.9041
870.905 | 8692.427 | 73.9115
871.048 | 8693.646 | 73.9184
871.102 | 8694.305 | 73.9233
871.215 | 8695.276 | 73.9277
871.312 | 8695.869 | 73.938
871.408 | 8696.841 | 73.9417
871.528 | 8698.637 | 73.9542
871.606 | 8699.131 | 73.9581
871.705 | 8700.531 | 73.964
871.806 | 8701.075 | 73.9725
871.928 | 8702.64 | 73.9777
872.008 | 8703.117 | 73.9857
872.112 | 8704.336 | 73.9862
872.201 | 8705.391 | 73.9943
872.33 | 8706.807 | 74.0089
872.406 | 8707.285 | 74.0108
872.526 | 8708.652 | 74.0176
872.601 | 8709.311 | 74.0243
872.727 | 8710.794 | 74.016
872.807 | 8711.37 | 73.9999
872.939 | 8712.82 | 74.0044
873 | 8713.66 | 74.0074
873.128 | 8714.764 | 74.0161
873.207 | 8715.373 | 74.0172
873.331 | 8716.971 | 74.0248
873.404 | 8716.971 | 74.0281
873.501 | 8718.421 | 74.0368
873.624 | 8719.887 | 74.0411
873.725 | 8720.611 | 74.0488
873.801 | 8721.303 | 74.0533
873.923 | 8722.918 | 74.0607
874.025 | 8723.626 | 74.067
874.114 | 8724.334 | 74.071
874.202 | 8725.405 | 74.0792
874.328 | 8726.789 | 74.0889
874.406 | 8727.365 | 74.0904
874.527 | 8728.255 | 74.0976
874.619 | 8728.963 | 74.1024
874.709 | 8729.885 | 74.1059
874.83 | 8731.401 | 74.1148
874.903 | 8731.994 | 74.1171
875.014 | 8733.526 | 74.1262
875.114 | 8734.119 | 74.1318
875.226 | 8735.667 | 74.1371
875.333 | 8736.31 | 74.1426
875.426 | 8737.545 | 74.1513
875.509 | 8738.105 | 74.1539
875.61 | 8739.736 | 74.163
875.708 | 8740.23 | 74.168
875.81 | 8741.136 | 74.1745
875.927 | 8742.652 | 74.18
876.009 | 8743.607 | 74.1846
876.103 | 8744.052 | 74.1892
876.211 | 8744.941 | 74.1973
876.311 | 8746.753 | 74.2027
876.42 | 8747.89 | 74.2098
876.509 | 8748.351 | 74.2183
876.616 | 8749.29 | 74.2222
876.712 | 8750.756 | 74.2277
876.806 | 8751.234 | 74.2348
876.911 | 8752.041 | 74.2429
877.007 | 8752.799 | 74.2444
877.11 | 8754.496 | 74.2525
877.205 | 8755.731 | 74.2571
877.318 | 8756.192 | 74.2652
877.405 | 8757.708 | 74.272
877.509 | 8758.383 | 74.2772
877.606 | 8759.404 | 74.283
877.702 | 8760.689 | 74.2919
877.802 | 8761.398 | 74.2958
877.911 | 8762.073 | 74.3017
878.005 | 8763.72 | 74.3074
878.103 | 8764.544 | 74.3148
878.214 | 8765.104 | 74.3232
878.31 | 8766.603 | 74.3301
878.419 | 8767.18 | 74.3355
878.502 | 8768.382 | 74.3447
878.642 | 8770.112 | 74.3507
878.709 | 8770.112 | 74.3554
878.808 | 8771.742 | 74.3584
878.902 | 8772.204 | 74.3659
879.029 | 8773.67 | 74.3753
879.127 | 8774.246 | 74.3809
879.23 | 8775.317 | 74.3872
879.308 | 8775.976 | 74.39
879.428 | 8777.673 | 74.3996
879.509 | 8778.101 | 74.4056
879.606 | 8779.732 | 74.4079
879.7 | 8780.292 | 74.4138
879.81 | 8780.967 | 74.4195
879.912 | 8782.548 | 74.4283
880.018 | 8783.191 | 74.4327
880.112 | 8784.377 | 74.4355
880.205 | 8784.97 | 74.4463
880.304 | 8786.156 | 74.4528
880.403 | 8787.54 | 74.4584
880.503 | 8787.54 | 74.4633
880.631 | 8789.599 | 74.4709
880.707 | 8790.142 | 74.477
880.804 | 8790.801 | 74.4854
880.925 | 8792.383 | 74.489
881.003 | 8792.943 | 74.4912
881.135 | 8794.606 | 74.5042
881.218 | 8795.166 | 74.5061
881.341 | 8796.814 | 74.5137
881.431 | 8797.819 | 74.5166
881.537 | 8798.576 | 74.5244
881.605 | 8799.071 | 74.5291
881.726 | 8800.619 | 74.5364
881.81 | 8801.294 | 74.5399
881.903 | 8802.316 | 74.5477
882.028 | 8803.386 | 74.5545
882.117 | 8804.819 | 74.5601
882.202 | 8805.412 | 74.5647
882.303 | 8806.236 | 74.5711
882.416 | 8807.817 | 74.5808
882.533 | 8808.707 | 74.5852
882.616 | 8809.514 | 74.5884
882.702 | 8810.239 | 74.5927
882.816 | 8811.837 | 74.6021
882.902 | 8811.837 | 74.6079
883.02 | 8813.303 | 74.6146
883.124 | 8814.621 | 74.6202
883.233 | 8815.28 | 74.6275
883.318 | 8816.499 | 74.6357
883.407 | 8817.009 | 74.6356
883.513 | 8818.492 | 74.6461
883.619 | 8819.184 | 74.6549
883.715 | 8820.798 | 74.6603
883.811 | 8821.259 | 74.6679
883.913 | 8822.626 | 74.6724
884.02 | 8823.186 | 74.6785
884.111 | 8824.801 | 74.6824
884.215 | 8825.328 | 74.69
884.321 | 8826.547 | 74.6972
884.419 | 8827.898 | 74.7036
884.529 | 8828.309 | 74.7084
884.623 | 8829.331 | 74.7151
884.711 | 8830.072 | 74.7237
884.831 | 8831.34 | 74.7287
884.919 | 8832.675 | 74.7374
885.01 | 8833.449 | 74.7439
885.112 | 8834.058 | 74.7473
885.209 | 8835.393 | 74.7543
885.322 | 8836.332 | 74.7637
885.409 | 8836.908 | 74.7668
885.506 | 8838.753 | 74.7764
885.633 | 8839.297 | 74.7796
885.705 | 8840.417 | 74.7883
885.816 | 8841.273 | 74.7922
885.91 | 8842.739 | 74.8043
886.007 | 8843.201 | 74.8069
886.101 | 8844.667 | 74.8117
886.224 | 8845.227 | 74.8181
886.306 | 8846.314 | 74.8253
886.405 | 8847.022 | 74.8314
886.502 | 8848.505 | 74.8371
886.611 | 8849.032 | 74.8451
886.71 | 8850.745 | 74.849
886.803 | 8851.206 | 74.856
886.92 | 8852.59 | 74.8631
887.008 | 8853.315 | 74.8662
887.107 | 8854.55 | 74.8701
887.207 | 8855.061 | 74.8747
887.3 | 8856.511 | 74.8808
887.422 | 8857.054 | 74.8852
887.5 | 8857.878 | 74.895
887.604 | 8859.673 | 74.899
887.715 | 8860.151 | 74.905
887.802 | 8860.843 | 74.9093
887.932 | 8862.408 | 74.9179
888.017 | 8862.984 | 74.9215
888.106 | 8863.89 | 74.927
888.204 | 8864.747 | 74.9341
888.305 | 8865.719 | 74.9387
888.412 | 8867.3 | 74.9457
888.501 | 8868.354 | 74.9499
888.604 | 8869.129 | 74.9514
888.704 | 8870.232 | 74.9586
888.814 | 8871.468 | 74.968
888.928 | 8872.967 | 74.9751
889 | 8872.967 | 74.9821
889.132 | 8874.4 | 74.988
889.216 | 8874.993 | 74.9949
889.305 | 8876.047 | 74.9964
889.426 | 8877.612 | 75.0035
889.519 | 8878.221 | 75.0072
889.626 | 8879.342 | 75.0134
889.703 | 8879.918 | 75.0194
889.833 | 8881.483 | 75.0272
889.904 | 8882.027 | 75.0323
890.04 | 8883.542 | 75.04
890.132 | 8884.811 | 75.0445
890.207 | 8885.239 | 75.0472
890.32 | 8886.853 | 75.0569
890.415 | 8887.331 | 75.0601
890.521 | 8887.331 | 75.0651
890.604 | 8888.83 | 75.0717
890.728 | 8890.658 | 75.0809
890.803 | 8891.334 | 75.0844
890.922 | 8892.207 | 75.0935
891.008 | 8892.899 | 75.0951
891.126 | 8894.645 | 75.1054
891.209 | 8895.287 | 75.1101
891.336 | 8896.358 | 75.115
891.412 | 8897.033 | 75.1195
891.52 | 8898.862 | 75.1263
891.631 | 8899.306 | 75.1325
891.713 | 8900.245 | 75.1393
891.812 | 8901.58 | 75.1428
891.905 | 8902.057 | 75.1511
892.016 | 8903.655 | 75.1589
892.115 | 8904.808 | 75.1652
892.223 | 8905.335 | 75.1691
892.328 | 8906.373 | 75.1773
892.422 | 8906.983 | 75.1832
892.51 | 8908.778 | 75.1921
892.626 | 8909.338 | 75.1956
892.719 | 8910.112 | 75.2029
892.816 | 8911.809 | 75.2112
892.911 | 8912.419 | 75.2145
893.014 | 8913.012 | 75.2232
893.112 | 8913.852 | 75.2263
893.217 | 8915.516 | 75.2322
893.311 | 8916.751 | 75.2375
893.408 | 8917.262 | 75.2434
893.516 | 8918.448 | 75.2497
893.615 | 8919.469 | 75.2539
893.71 | 8920.013 | 75.2615
893.804 | 8921.709 | 75.2638
893.92 | 8922.582 | 75.2733
894.005 | 8923.422 | 75.2785
894.111 | 8924.23 | 75.2815
894.209 | 8925.564 | 75.2883
894.317 | 8926.173 | 75.2942
894.413 | 8927.804 | 75.2995
894.508 | 8928.397 | 75.307
894.606 | 8929.303 | 75.3132
894.717 | 8930.308 | 75.3197
894.803 | 8931.379 | 75.3272
894.912 | 8932.334 | 75.3327
895.007 | 8933.701 | 75.3398
895.117 | 8934.36 | 75.3434
895.201 | 8935.299 | 75.347
895.35 | 8936.617 | 75.3579
895.423 | 8937.194 | 75.3635
895.514 | 8938.248 | 75.3664
895.604 | 8938.973 | 75.3744
895.752 | 8940.883 | 75.384
895.801 | 8940.883 | 75.3879
895.909 | 8941.691 | 75.3921
896.001 | 8943.651 | 75.3972
896.112 | 8944.128 | 75.4055
896.238 | 8945.611 | 75.4152
896.314 | 8946.303 | 75.4183
896.43 | 8947.967 | 75.4264
896.5 | 8947.967 | 75.4284
896.603 | 8949.334 | 75.4374
896.7 | 8950.372 | 75.4416
896.826 | 8951.624 | 75.4504
896.938 | 8952.628 | 75.4535
897.007 | 8953.073 | 75.4582
897.106 | 8954.704 | 75.4644
897.211 | 8955.28 | 75.4718
897.324 | 8956.928 | 75.4762
897.426 | 8957.603 | 75.4831
897.5 | 8958.213 | 75.4879
897.638 | 8959.777 | 75.4952
897.703 | 8959.777 | 75.5016
897.831 | 8961.408 | 75.5097
897.922 | 8961.968 | 75.5146
898.037 | 8963.78 | 75.523
898.107 | 8963.78 | 75.5243
898.231 | 8965.362 | 75.5344
898.306 | 8965.988 | 75.5355
898.436 | 8967.734 | 75.5471
898.501 | 8967.734 | 75.5482
898.629 | 8969.414 | 75.5573
898.721 | 8970.864 | 75.5626
898.818 | 8971.522 | 75.5684
898.908 | 8972.214 | 75.554
899.017 | 8973.269 | 75.5613
899.108 | 8973.96 | 75.566
899.22 | 8975.542 | 75.5755
899.307 | 8976.25 | 75.5763
899.401 | 8977.238 | 75.5842
899.522 | 8978.589 | 75.5899
899.606 | 8979.248 | 75.5913
899.733 | 8980.434 | 75.5993
899.809 | 8981.011 | 75.6035
899.901 | 8982.131 | 75.6062
900.018 | 8983.547 | 75.6167
900.128 | 8984.173 | 75.6201
900.23 | 8985.112 | 75.6224
900.32 | 8986.677 | 75.6304
900.422 | 8987.715 | 75.6368
900.517 | 8987.715 | 75.6425
900.629 | 8989.296 | 75.6455
900.718 | 8990.795 | 75.65
900.813 | 8991.323 | 75.6553
900.906 | 8991.916 | 75.6577
901.023 | 8993.332 | 75.6642
901.103 | 8994.073 | 75.6677
901.22 | 8995.095 | 75.6746
901.304 | 8995.902 | 75.6782
901.414 | 8997.516 | 75.6894
901.531 | 8998.274 | 75.6927
901.613 | 8999.477 | 75.7003
901.726 | 9000.663 | 75.7054
901.822 | 9001.206 | 75.7152
901.909 | 9002.046 | 75.7199
902.012 | 9003.463 | 75.7254
902.108 | 9004.715 | 75.7327
902.206 | 9005.242 | 75.7326
902.314 | 9006.626 | 75.7359
902.427 | 9007.235 | 75.7436
902.52 | 9008.438 | 75.7489
902.623 | 9009.014 | 75.7562
902.708 | 9009.904 | 75.7622
902.81 | 9011.469 | 75.768
902.905 | 9012.029 | 75.7738
903.006 | 9013.692 | 75.7795
903.112 | 9014.252 | 75.7857
903.204 | 9014.895 | 75.7944
903.3 | 9016.625 | 75.7973
903.4 | 9017.316 | 75.8045
903.505 | 9018.041 | 75.8126
903.652 | 9019.639 | 75.8208
903.709 | 9020.199 | 75.8248
903.801 | 9021.286 | 75.829
903.9 | 9022.126 | 75.8319
904.037 | 9023.428 | 75.8429
904.111 | 9024.004 | 75.8471
904.205 | 9025.668 | 75.8477
904.304 | 9026.492 | 75.86
904.405 | 9027.167 | 75.8646
904.511 | 9028.732 | 75.8677
904.605 | 9029.407 | 75.8723
904.701 | 9030.33 | 75.8784
904.837 | 9031.45 | 75.8915
904.91 | 9032.043 | 75.8922
905.001 | 9033.69 | 75.8976
905.11 | 9034.25 | 75.9058
905.236 | 9035.436 | 75.9099
905.319 | 9036.029 | 75.913
905.402 | 9037.66 | 75.9243
905.54 | 9038.286 | 75.9278
905.619 | 9039.077 | 75.9303
905.725 | 9040.707 | 75.9406
905.812 | 9041.301 | 75.9461
905.903 | 9042.371 | 75.9524
906.03 | 9043.755 | 75.9619
906.132 | 9044.233 | 75.9628
906.224 | 9045.863 | 75.9723
906.311 | 9045.863 | 75.9761
906.434 | 9047.445 | 75.9832
906.51 | 9047.988 | 75.9888
906.627 | 9049.603 | 75.999
906.702 | 9050.64 | 76.0012
906.826 | 9051.909 | 76.0083
906.924 | 9052.584 | 76.0155
907.006 | 9053.029 | 76.0155
907.107 | 9053.721 | 76.0243
907.229 | 9055.648 | 76.0328
907.305 | 9056.208 | 76.0396
907.422 | 9057.658 | 76.048
907.51 | 9058.234 | 76.0458
907.603 | 9059.387 | 76.0561
907.705 | 9060.063 | 76.0629
907.826 | 9061.348 | 76.0672
907.903 | 9061.908 | 76.0709
908.002 | 9063.011 | 76.0769
908.122 | 9064.593 | 76.0844
908.225 | 9065.746 | 76.0899
908.303 | 9066.289 | 76.0969
908.418 | 9067.245 | 76.1042
908.525 | 9068.678 | 76.1087
908.616 | 9069.535 | 76.1163
908.716 | 9070.095 | 76.1193
908.803 | 9070.951 | 76.1269
908.927 | 9072.648 | 76.1335
909.019 | 9073.323 | 76.1409
909.114 | 9074.608 | 76.1468
909.206 | 9075.234 | 76.1505
909.315 | 9076.239 | 76.1595
909.42 | 9077.837 | 76.1645
909.507 | 9078.413 | 76.1734
909.613 | 9079.402 | 76.1803
909.725 | 9080.621 | 76.1831
909.819 | 9081.181 | 76.1875
909.922 | 9081.873 | 76.195
910.014 | 9083.619 | 76.202
910.117 | 9084.245 | 76.2065
910.212 | 9084.805 | 76.2127
910.315 | 9086.6 | 76.2186
910.412 | 9087.111 | 76.2239
910.505 | 9088.725 | 76.2318
910.607 | 9089.532 | 76.2431
910.725 | 9090.109 | 76.2443
910.811 | 9091.591 | 76.2486
910.905 | 9092.399 | 76.2565
911.006 | 9092.926 | 76.2584
911.12 | 9094.557 | 76.269
911.212 | 9095.248 | 76.2724
911.315 | 9095.907 | 76.276
911.402 | 9097.67 | 76.2863
911.503 | 9098.345 | 76.2896
911.611 | 9099.021 | 76.2975
911.707 | 9100.701 | 76.3045
911.815 | 9101.294 | 76.3077
911.938 | 9102.43 | 76.3171
912.014 | 9103.023 | 76.3209
912.106 | 9104.506 | 76.3256
912.233 | 9105.626 | 76.3337
912.311 | 9106.137 | 76.3363
912.402 | 9106.796 | 76.3419
912.504 | 9108.509 | 76.348
912.603 | 9109.036 | 76.3534
912.729 | 9110.617 | 76.363
912.822 | 9111.194 | 76.3645
912.902 | 9112.265 | 76.371
913 | 9113.648 | 76.3768
913.113 | 9114.126 | 76.3834
913.248 | 9115.609 | 76.3928
913.318 | 9116.119 | 76.3973
913.426 | 9117.898 | 76.4046
913.5 | 9118.623 | 76.4084
913.607 | 9119.051 | 76.4141
913.713 | 9120.303 | 76.4198
913.801 | 9121.357 | 76.4253
913.903 | 9122.148 | 76.431
914.034 | 9123.45 | 76.4413
914.12 | 9123.993 | 76.4432
914.2 | 9125.08 | 76.4515
914.335 | 9126.431 | 76.4574
914.407 | 9127.041 | 76.46
914.522 | 9128.573 | 76.4716
914.603 | 9129.264 | 76.4742
914.704 | 9130.121 | 76.4796
914.827 | 9131.62 | 76.4874
914.917 | 9132.295 | 76.4938
915.025 | 9133.333 | 76.4992
915.103 | 9133.91 | 76.5048
915.22 | 9135.162 | 76.5088
915.321 | 9136.842 | 76.5187
915.405 | 9137.435 | 76.5215
915.522 | 9138.275 | 76.5067
915.617 | 9139.79 | 76.5105
915.719 | 9140.466 | 76.5119
915.803 | 9141.042 | 76.5165
915.916 | 9142.574 | 76.5213
916.003 | 9143.184 | 76.5212
916.116 | 9144.221 | 76.5322
916.21 | 9144.963 | 76.5341
916.32 | 9146.544 | 76.539
916.43 | 9147.22 | 76.5445
916.501 | 9147.977 | 76.546
916.618 | 9149.625 | 76.5534
916.706 | 9150.218 | 76.5592
916.835 | 9151.354 | 76.5633
916.922 | 9152.145 | 76.5681
917.003 | 9153.001 | 76.5731
917.112 | 9154.566 | 76.5797
917.224 | 9155.159 | 76.5816
917.32 | 9156.823 | 76.5886
917.416 | 9157.317 | 76.5933
917.513 | 9158.569 | 76.6003
917.604 | 9159.179 | 76.6029
917.726 | 9160.233 | 76.611
917.803 | 9160.892 | 76.6146
917.91 | 9162.539 | 76.622
918.021 | 9163.05 | 76.6275
918.102 | 9163.873 | 76.6272
918.214 | 9165.768 | 76.635
918.309 | 9166.361 | 76.6444
918.406 | 9167.25 | 76.6462
918.517 | 9168.617 | 76.6512
918.605 | 9169.128 | 76.6559
918.724 | 9170.709 | 76.663
918.809 | 9171.434 | 76.6679
918.931 | 9172.126 | 76.6742
919.007 | 9173.164 | 76.6782
919.103 | 9174.63 | 76.6624
919.222 | 9175.305 | 76.6673
919.305 | 9176.063 | 76.6721
919.401 | 9177.447 | 76.6773
919.518 | 9178.205 | 76.6819
919.604 | 9178.83 | 76.6866
919.702 | 9180.626 | 76.6916
919.802 | 9181.351 | 76.6986
919.915 | 9182.01 | 76.7027
920.005 | 9183.706 | 76.707
920.118 | 9184.135 | 76.7151
920.223 | 9185.172 | 76.7224
920.323 | 9185.864 | 76.7266
920.406 | 9187.676 | 76.7321
920.5 | 9188.632 | 76.7391
920.612 | 9189.258 | 76.7448
920.718 | 9190.197 | 76.7492
920.806 | 9191.696 | 76.7572
920.914 | 9192.256 | 76.7631
921.029 | 9193.936 | 76.7696
921.101 | 9193.936 | 76.773
921.206 | 9195.501 | 76.7818
921.302 | 9196.357 | 76.7827
921.441 | 9197.395 | 76.7898
921.502 | 9197.395 | 76.7957
921.636 | 9199.553 | 76.7992
921.73 | 9200.13 | 76.8076
921.811 | 9201.283 | 76.8102
921.934 | 9202.403 | 76.8197
922.004 | 9202.946 | 76.8214
922.127 | 9204.594 | 76.8298
922.23 | 9205.582 | 76.833
922.308 | 9206.076 | 76.8368
922.404 | 9206.768 | 76.8454
922.506 | 9208.399 | 76.8477
922.625 | 9209.272 | 76.8538
922.71 | 9209.865 | 76.8573
922.838 | 9211.282 | 76.8648
922.932 | 9212.945 | 76.8687
923.009 | 9212.945 | 76.8719
923.132 | 9214.378 | 76.8783
923.242 | 9215.746 | 76.883
923.301 | 9215.746 | 76.8856
923.422 | 9217.294 | 76.8925
923.501 | 9217.838 | 76.8983
923.621 | 9219.534 | 76.9036
923.704 | 9219.979 | 76.905
923.835 | 9221.429 | 76.9146
923.937 | 9222.829 | 76.9194
924.02 | 9223.405 | 76.9264
924.112 | 9223.998 | 76.9289
924.22 | 9225.497 | 76.9344
924.306 | 9226.222 | 76.9423
924.428 | 9227.639 | 76.9491
924.518 | 9228.627 | 76.952
924.64 | 9229.204 | 76.9611
924.722 | 9230.851 | 76.9633
924.824 | 9231.543 | 76.9699
924.91 | 9232.251 | 76.9744
925.012 | 9233.338 | 76.9816
925.112 | 9234.574 | 76.9868
925.232 | 9235.134 | 76.9929
925.318 | 9236.814 | 76.9986
925.411 | 9237.374 | 77.0025
925.53 | 9238.198 | 77.0082
925.622 | 9239.796 | 77.0159
925.719 | 9240.52 | 77.0219
925.805 | 9241.212 | 77.0215
925.908 | 9242.25 | 77.0286
926.018 | 9242.975 | 77.0328
926.122 | 9244.112 | 77.0395
926.215 | 9245.759 | 77.0438
926.309 | 9246.352 | 77.0455
926.421 | 9247.093 | 77.0554
926.51 | 9248.757 | 77.063
926.625 | 9249.235 | 77.0652
926.708 | 9250.371 | 77.0691
926.805 | 9251.656 | 77.0715
926.904 | 9252.463 | 77.0753
927.019 | 9253.221 | 77.0794
927.111 | 9253.814 | 77.0804
927.207 | 9255.675 | 77.0853
927.304 | 9256.351 | 77.0912
927.419 | 9257.24 | 77.0968
927.506 | 9257.833 | 77.0979
927.604 | 9259.48 | 77.1046
927.706 | 9259.991 | 77.1105
927.812 | 9261.737 | 77.1157
927.901 | 9262.297 | 77.1218
928.005 | 9263.384 | 77.1283
928.105 | 9263.978 | 77.1223
928.211 | 9265.427 | 77.1218
928.335 | 9266.168 | 77.117
928.404 | 9267.387 | 77.1173
928.5 | 9268.606 | 77.1222
928.635 | 9269.298 | 77.1229
928.721 | 9270.006 | 77.1294
928.807 | 9270.912 | 77.1328
928.9 | 9272.461 | 77.1361
929.011 | 9273.021 | 77.1423
929.113 | 9273.927 | 77.1461
929.202 | 9275.673 | 77.1512
929.313 | 9276.101 | 77.1557
929.43 | 9277.732 | 77.1619
929.506 | 9278.292 | 77.1634
929.629 | 9279.215 | 77.1673
929.713 | 9279.907 | 77.1724
929.803 | 9280.796 | 77.178
929.907 | 9282.295 | 77.1821
930.002 | 9283.333 | 77.1878
930.131 | 9284.601 | 77.1912
930.21 | 9285.079 | 77.1961
930.346 | 9286.809 | 77.2018
930.407 | 9286.809 | 77.2035
930.511 | 9287.698 | 77.2079
930.636 | 9289.428 | 77.2172
930.742 | 9290.746 | 77.2226
930.802 | 9291.635 | 77.2239
930.938 | 9292.228 | 77.2272
931.01 | 9293.002 | 77.2351
931.132 | 9294.633 | 77.2388
931.216 | 9295.621 | 77.2439
931.338 | 9296.313 | 77.2493
931.427 | 9297.697 | 77.2565
931.506 | 9297.697 | 77.257
931.626 | 9299.328 | 77.2636
931.731 | 9300.744 | 77.2666
931.808 | 9301.239 | 77.2719
931.901 | 9302.178 | 77.2778
932.024 | 9303.561 | 77.2835
932.112 | 9304.286 | 77.2884
932.226 | 9305.719 | 77.2952
932.317 | 9306.279 | 77.2999
932.418 | 9307.449 | 77.3038
932.507 | 9307.976 | 77.3081
932.601 | 9308.701 | 77.317
932.728 | 9310.612 | 77.3034
932.804 | 9311.303 | 77.2966
932.924 | 9312.242 | 77.3098
933.01 | 9312.852 | 77.3186
933.123 | 9314.664 | 77.3264
933.214 | 9315.24 | 77.3328
933.324 | 9316.278 | 77.3458
933.404 | 9316.888 | 77.3517
933.525 | 9318.551 | 77.3609
933.611 | 9319.721 | 77.3687
933.713 | 9320.577 | 77.3756
933.837 | 9321.154 | 77.3795
933.929 | 9322.34 | 77.3845
934.024 | 9322.933 | 77.3905
934.116 | 9324.762 | 77.3826
934.223 | 9325.223 | 77.3837
934.308 | 9326.491 | 77.382
934.403 | 9326.985 | 77.3826
934.52 | 9328.534 | 77.3874
934.608 | 9329.193 | 77.3845
934.714 | 9330 | 77.3954
934.817 | 9331.598 | 77.403
934.912 | 9332.405 | 77.3985
935.01 | 9333.706 | 77.4163
935.104 | 9334.2 | 77.4015
935.215 | 9335.765 | 77.4514
935.313 | 9336.358 | 77.4404
935.417 | 9337.067 | 77.4431
935.51 | 9338.697 | 77.4479
935.604 | 9339.373 | 77.4459
935.714 | 9340.048 | 77.4367
935.811 | 9341.712 | 77.4395
935.921 | 9342.255 | 77.4317
936.006 | 9342.98 | 77.4015
936.112 | 9344.545 | 77.404
936.216 | 9345.221 | 77.4077
936.302 | 9346.621 | 77.4142
936.403 | 9347.131 | 77.4188
936.552 | 9348.581 | 77.4204
936.626 | 9349.157 | 77.4237
936.704 | 9350.261 | 77.4283
936.808 | 9350.937 | 77.4327
936.938 | 9352.419 | 77.4359
937.022 | 9352.996 | 77.4351
937.107 | 9354.643 | 77.4435
937.214 | 9355.104 | 77.443
937.306 | 9355.812 | 77.4495
937.402 | 9356.702 | 77.452
937.506 | 9358.497 | 77.4564
937.606 | 9358.992 | 77.4595
937.71 | 9360.211 | 77.4635
937.847 | 9361.528 | 77.4684
937.92 | 9362.105 | 77.4743
938.03 | 9363.884 | 77.4793
938.132 | 9364.609 | 77.4843
938.21 | 9365.301 | 77.4874
938.331 | 9366.915 | 77.4904
938.405 | 9366.915 | 77.4946
938.5 | 9368.397 | 77.4994
938.612 | 9368.958 | 77.5026
938.702 | 9370.654 | 77.5035
938.816 | 9371.099 | 77.5032
938.91 | 9372.236 | 77.5078
939.026 | 9373.685 | 77.5103
939.102 | 9374.146 | 77.5149
939.2 | 9375.431 | 77.5181
939.329 | 9376.716 | 77.5231
939.414 | 9377.276 | 77.5259
939.502 | 9378.363 | 77.5289
939.633 | 9379.747 | 77.5381
939.738 | 9380.554 | 77.541
939.804 | 9381.18 | 77.5393
939.926 | 9382.564 | 77.5496
940.02 | 9383.585 | 77.5501
940.109 | 9384.063 | 77.5546
940.228 | 9385.611 | 77.5564
940.305 | 9386.303 | 77.5606
940.437 | 9387.72 | 77.5586
940.509 | 9387.72 | 77.5537
940.625 | 9389.845 | 77.561
940.735 | 9390.454 | 77.563
940.815 | 9391.41 | 77.5696
940.906 | 9391.92 | 77.5705
941.022 | 9393.502 | 77.5788
941.105 | 9393.963 | 77.5795
941.206 | 9394.688 | 77.5856
941.324 | 9396.549 | 77.5908
941.419 | 9397.801 | 77.5932
941.516 | 9398.411 | 77.6015
941.615 | 9399.415 | 77.6038
941.714 | 9400.552 | 77.611
941.829 | 9401.326 | 77.6166
941.91 | 9401.952 | 77.6177
942.015 | 9403.731 | 77.6252
942.109 | 9404.242 | 77.6309
942.204 | 9404.95 | 77.6326
942.324 | 9406.565 | 77.6395
942.401 | 9407.256 | 77.6425
942.519 | 9408.162 | 77.6473
942.61 | 9409.694 | 77.6542
942.718 | 9410.452 | 77.6611
942.815 | 9411.721 | 77.661
942.91 | 9412.346 | 77.668
943.009 | 9413.681 | 77.6741
943.131 | 9414.241 | 77.6775
943.214 | 9415.443 | 77.6784
943.325 | 9416.036 | 77.6886
943.409 | 9416.909 | 77.6893
943.504 | 9418.639 | 77.693
943.614 | 9419.397 | 77.6997
943.71 | 9420.682 | 77.7059
943.805 | 9421.324 | 77.7066
943.905 | 9422.625 | 77.7145
944.027 | 9423.202 | 77.7182
944.11 | 9424.404 | 77.7201
944.207 | 9425.656 | 77.7266
944.315 | 9426.118 | 77.7315
944.403 | 9427.452 | 77.7377
944.516 | 9427.979 | 77.7427
944.613 | 9428.786 | 77.7482
944.701 | 9430.582 | 77.7506
944.812 | 9431.092 | 77.7565
944.907 | 9432.41 | 77.7594
945.019 | 9432.937 | 77.7689
945.115 | 9434.272 | 77.7706
945.207 | 9435.128 | 77.777
945.314 | 9436.709 | 77.7816
945.402 | 9437.352 | 77.7892
945.508 | 9438.126 | 77.7916
945.643 | 9439.543 | 77.7947
945.707 | 9440.053 | 77.8031
945.811 | 9441.454 | 77.8066
945.907 | 9442.36 | 77.8135
946.048 | 9443.826 | 77.8215
946.111 | 9443.826 | 77.8244
946.203 | 9445.424 | 77.8297
946.301 | 9446.297 | 77.8329
946.442 | 9447.548 | 77.842
946.507 | 9448.043 | 77.8438
946.605 | 9449.295 | 77.849
946.7 | 9450.283 | 77.8546
946.803 | 9450.859 | 77.862
946.933 | 9452.391 | 77.8652
947.007 | 9452.935 | 77.866
947.103 | 9454.615 | 77.8735
947.212 | 9455.076 | 77.8805
947.325 | 9456.543 | 77.8848
947.413 | 9457.267 | 77.8888
947.502 | 9458.355 | 77.8933
947.632 | 9459.722 | 77.9001
947.706 | 9460.298 | 77.9034
947.829 | 9461.896 | 77.9081
947.906 | 9461.896 | 77.9132
948.024 | 9463.362 | 77.9205
948.12 | 9464.795 | 77.9255
948.226 | 9465.454 | 77.9305
948.308 | 9466.212 | 77.934
948.435 | 9467.299 | 77.9376
948.507 | 9467.942 | 77.945
948.621 | 9469.457 | 77.9485
948.704 | 9469.951 | 77.9505
948.817 | 9471.566 | 77.9557
948.908 | 9472.027 | 77.963
949.019 | 9473.493 | 77.9687
949.11 | 9473.938 | 77.9734
949.22 | 9475.47 | 77.9784
949.301 | 9476.211 | 77.9849
949.426 | 9477.199 | 77.9919
949.503 | 9477.875 | 77.9923
949.603 | 9478.962 | 77.9956
949.724 | 9480.527 | 77.9985
949.836 | 9481.663 | 78.0057
949.902 | 9481.663 | 78.01
950.013 | 9483.706 | 78.0159
950.123 | 9484.282 | 78.0206
950.219 | 9485.436 | 78.021
950.316 | 9486.753 | 78.0311
950.417 | 9487.445 | 78.0333
950.516 | 9488.582 | 78.0384
950.62 | 9489.307 | 78.0416
950.719 | 9490.608 | 78.0485
950.81 | 9491.695 | 78.0519
950.912 | 9492.502 | 78.0578
951.021 | 9493.046 | 78.0593
951.118 | 9494.743 | 78.0628
951.21 | 9495.401 | 78.0633
951.309 | 9496.011 | 78.073
951.407 | 9497.642 | 78.0756
951.529 | 9498.202 | 78.0801
951.623 | 9499.371 | 78.0854
951.705 | 9500.623 | 78.092
951.836 | 9501.101 | 78.0952
951.915 | 9502.32 | 78.098
952.011 | 9503.687 | 78.1036
952.106 | 9504.231 | 78.1066
952.201 | 9504.807 | 78.1112
952.314 | 9506.735 | 78.1152
952.425 | 9507.179 | 78.1219
952.503 | 9508.662 | 78.1241
952.607 | 9509.107 | 78.132
952.702 | 9510.606 | 78.137
952.812 | 9511.166 | 78.1405
952.908 | 9512.648 | 78.1472
953.002 | 9513.192 | 78.1483
953.101 | 9514.592 | 78.1543
953.204 | 9515.152 | 78.1605
953.301 | 9516.256 | 78.1647
953.416 | 9517.063 | 78.1665
953.532 | 9518.727 | 78.1752
953.639 | 9520.028 | 78.1795
953.732 | 9520.588 | 78.1815
953.833 | 9521.379 | 78.1894
953.901 | 9522.4 | 78.1962
954.017 | 9523.01 | 78.198
954.114 | 9523.767 | 78.2051
954.21 | 9524.756 | 78.2107
954.331 | 9526.551 | 78.2121
954.402 | 9527.045 | 78.217
954.501 | 9528.61 | 78.2203
954.618 | 9529.104 | 78.2292
954.702 | 9530.439 | 78.2291
954.802 | 9530.9 | 78.2309
954.932 | 9532.58 | 78.2331
955.001 | 9533.585 | 78.2363
955.101 | 9534.409 | 78.239
955.227 | 9535.562 | 78.249
955.306 | 9536.254 | 78.2491
955.401 | 9537.308 | 78.2538
955.529 | 9538.593 | 78.2599
955.609 | 9539.054 | 78.2653
955.727 | 9540.553 | 78.269
955.8 | 9541.607 | 78.2741
955.927 | 9542.843 | 78.2791
956.007 | 9542.843 | 78.2809
956.129 | 9544.309 | 78.2876
956.223 | 9544.902 | 78.2976
956.337 | 9546.664 | 78.2985
956.4 | 9546.664 | 78.3028
956.523 | 9548.509 | 78.3085
956.62 | 9549.086 | 78.3135
956.708 | 9549.827 | 78.3156
956.828 | 9551.59 | 78.3225
956.902 | 9552.133 | 78.3285
957.025 | 9553.155 | 78.3355
957.103 | 9553.846 | 78.341
957.2 | 9554.851 | 78.341
957.328 | 9556.597 | 78.3474
957.434 | 9557.273 | 78.3538
957.512 | 9557.948 | 78.354
957.629 | 9559.595 | 78.3646
957.712 | 9560.221 | 78.3655
957.802 | 9561.341 | 78.3683
957.921 | 9562.231 | 78.3744
958.003 | 9562.84 | 78.377
958.114 | 9564.438 | 78.3864
958.217 | 9565.427 | 78.3899
958.308 | 9565.888 | 78.395
958.435 | 9567.502 | 78.4035
958.532 | 9568.112 | 78.4036
958.623 | 9569.248 | 78.408
958.711 | 9570.681 | 78.4146
958.81 | 9571.373 | 78.4179
958.906 | 9571.999 | 78.4234
959.024 | 9573.531 | 78.4265
959.113 | 9574.536 | 78.4265
959.208 | 9575.228 | 78.4314
959.319 | 9576.76 | 78.4364
959.404 | 9577.254 | 78.4391
959.508 | 9578.671 | 78.446
959.607 | 9579.165 | 78.4515
959.703 | 9579.906 | 78.4552
959.808 | 9581.059 | 78.4624
959.921 | 9582.492 | 78.4659
960.016 | 9583.464 | 78.4713
960.126 | 9584.156 | 78.477
960.208 | 9584.881 | 78.4836
960.315 | 9586.577 | 78.4865
960.419 | 9587.154 | 78.4907
960.531 | 9588.159 | 78.4944
960.623 | 9589.279 | 78.5017
960.706 | 9589.839 | 78.5073
960.812 | 9591.519 | 78.5129
960.904 | 9592.293 | 78.5196
961.021 | 9593.496 | 78.5227
961.114 | 9594.023 | 78.5255
961.209 | 9595.67 | 78.5314
961.317 | 9596.28 | 78.5365
961.441 | 9597.861 | 78.5451
961.523 | 9598.668 | 78.547
961.609 | 9599.245 | 78.5556
961.702 | 9600.579 | 78.5577
961.81 | 9601.37 | 78.5643
961.902 | 9602.292 | 78.5687
962.008 | 9603.66 | 78.5739
962.101 | 9604.137 | 78.5789
962.201 | 9605.406 | 78.5867
962.322 | 9605.966 | 78.5903
962.407 | 9607.135 | 78.5943
962.504 | 9608.601 | 78.5935
962.6 | 9609.112 | 78.5992
962.705 | 9610.463 | 78.6029
962.806 | 9611.253 | 78.6104
962.91 | 9611.962 | 78.6153
963.004 | 9613.461 | 78.6178
963.126 | 9614.844 | 78.6289
963.226 | 9615.553 | 78.6328
963.312 | 9616.228 | 78.6361
963.437 | 9617.184 | 78.6441
963.511 | 9618.007 | 78.6473
963.616 | 9619.045 | 78.6523
963.7 | 9620.593 | 78.661
963.83 | 9621.714 | 78.6662
963.908 | 9622.175 | 78.6685
964 | 9623.031 | 78.6747
964.106 | 9624.267 | 78.68
964.223 | 9625.832 | 78.6884
964.303 | 9625.832 | 78.6897
964.431 | 9627.314 | 78.6987
964.521 | 9627.874 | 78.7045
964.61 | 9628.829 | 78.7074
964.731 | 9630.328 | 78.7152
964.805 | 9630.921 | 78.7185
964.926 | 9632.536 | 78.7262
965.007 | 9633.178 | 78.7289
965.132 | 9634.348 | 78.7376
965.224 | 9634.973 | 78.7434
965.313 | 9635.863 | 78.7469
965.425 | 9637.378 | 78.7538
965.508 | 9637.955 | 78.7585
965.626 | 9639.553 | 78.7666
965.737 | 9640.689 | 78.7686
965.828 | 9641.233 | 78.775
965.925 | 9642.567 | 78.7802
966.003 | 9643.243 | 78.7855
966.125 | 9644.248 | 78.7899
966.234 | 9645.648 | 78.7984
966.31 | 9646.175 | 78.7991
966.417 | 9647.064 | 78.8114
966.515 | 9648.58 | 78.8107
966.627 | 9649.354 | 78.8169
966.712 | 9650.062 | 78.8221
966.821 | 9651.413 | 78.8285
966.917 | 9652.418 | 78.8336
967.013 | 9653.686 | 78.8377
967.12 | 9653.686 | 78.8439
967.221 | 9655.465 | 78.8491
967.32 | 9656.058 | 78.8563
967.417 | 9657.574 | 78.8636
967.518 | 9658.002 | 78.8702
967.604 | 9658.743 | 78.8729
967.723 | 9660.523 | 78.8802
967.8 | 9661.181 | 78.884
967.918 | 9662.17 | 78.8902
968.023 | 9663.537 | 78.8952
968.117 | 9664.41 | 78.8997
968.213 | 9665.711 | 78.9076
968.312 | 9666.502 | 78.912
968.416 | 9667.293 | 78.9182
968.504 | 9667.869 | 78.9213
968.619 | 9669.022 | 78.9292
968.711 | 9669.78 | 78.934
968.807 | 9671.477 | 78.9368
968.911 | 9671.938 | 78.944
969.015 | 9673.701 | 78.9497
969.11 | 9674.195 | 78.956
969.205 | 9675.463 | 78.9595
969.311 | 9676.122 | 78.9658
969.412 | 9677.506 | 78.9687
969.512 | 9678.016 | 78.9777
969.608 | 9679.631 | 78.9806
969.714 | 9680.092 | 78.9888
969.81 | 9681.196 | 78.9906
969.917 | 9682.151 | 78.9996
970.002 | 9683.601 | 79.0048
970.102 | 9684.194 | 79.0058
970.22 | 9685.083 | 79.0165
970.307 | 9685.808 | 79.0172
970.401 | 9686.945 | 79.025
970.532 | 9688.575 | 79.0337
970.625 | 9689.168 | 79.035
970.705 | 9690.354 | 79.0427
970.811 | 9690.947 | 79.0479
970.932 | 9692.545 | 79.0507
971.013 | 9693.056 | 79.0588
971.101 | 9693.748 | 79.0619
971.204 | 9695.428 | 79.0668
971.333 | 9696.729 | 79.0765
971.409 | 9697.191 | 79.078
971.5 | 9698.014 | 79.0864
971.607 | 9698.591 | 79.0864
971.701 | 9700.551 | 79.0912
971.834 | 9701.226 | 79.098
971.932 | 9701.951 | 79.1013
972.015 | 9702.857 | 79.1063
972.13 | 9704.9 | 79.1128
972.2 | 9704.9 | 79.117
972.333 | 9706.3 | 79.1219
972.417 | 9706.909 | 79.1268
972.506 | 9708.013 | 79.1326
972.627 | 9709.529 | 79.1378
972.708 | 9709.99 | 79.1444
972.827 | 9711.538 | 79.1484
972.9 | 9712.543 | 79.1506
973.021 | 9713.087 | 79.158
973.105 | 9713.795 | 79.1623
973.219 | 9715.426 | 79.171
973.306 | 9715.986 | 79.1766
973.429 | 9717.567 | 79.1782
973.514 | 9718.243 | 79.1816
973.618 | 9719.429 | 79.1871
973.71 | 9719.89 | 79.1877
973.801 | 9720.681 | 79.1944
973.904 | 9722.147 | 79.1968
974.015 | 9723.728 | 79.2051
974.117 | 9724.552 | 79.2102
974.208 | 9725.062 | 79.2116
974.326 | 9726.545 | 79.2178
974.411 | 9727.204 | 79.2207
974.513 | 9728.258 | 79.2255
974.615 | 9728.95 | 79.2308
974.73 | 9730.086 | 79.2406
974.818 | 9730.894 | 79.2442
974.912 | 9732.656 | 79.2498
975.025 | 9733.546 | 79.2531
975.123 | 9734.353 | 79.2572
975.205 | 9734.929 | 79.2611
975.315 | 9736.527 | 79.2714
975.427 | 9737.12 | 79.2723
975.507 | 9738.01 | 79.2767
975.623 | 9739.525 | 79.2837
975.716 | 9740.53 | 79.2876
975.803 | 9741.123 | 79.2916
975.919 | 9742.787 | 79.3004
976.018 | 9743.578 | 79.3001
976.114 | 9744.385 | 79.3113
976.219 | 9745.587 | 79.3116
976.335 | 9746.213 | 79.329
976.417 | 9747.465 | 79.3301
976.513 | 9748.124 | 79.3346
976.611 | 9748.964 | 79.3393
976.722 | 9750.397 | 79.3456
976.815 | 9751.418 | 79.3497
976.912 | 9752.67 | 79.3541
977.012 | 9753.379 | 79.3605
977.119 | 9754.087 | 79.3627
977.202 | 9755.751 | 79.3641
977.325 | 9756.196 | 79.3739
977.408 | 9757.645 | 79.3762
977.509 | 9758.255 | 79.3809
977.619 | 9759.029 | 79.3879
977.707 | 9759.885 | 79.3932
977.81 | 9761.648 | 79.3982
977.905 | 9762.142 | 79.4033
978.009 | 9763.279 | 79.41
978.112 | 9763.987 | 79.4159
978.215 | 9765.157 | 79.4212
978.304 | 9766.639 | 79.4229
978.406 | 9767.084 | 79.4284
978.512 | 9768.286 | 79.4349
978.609 | 9769.341 | 79.4444
978.711 | 9769.868 | 79.4508
978.815 | 9771.433 | 79.4523
978.9 | 9772.19 | 79.4578
979.015 | 9772.866 | 79.4602
979.104 | 9774.612 | 79.4675
979.208 | 9775.057 | 79.4708
979.304 | 9775.88 | 79.4776
979.412 | 9776.622 | 79.481
979.531 | 9778.582 | 79.4867
979.603 | 9779.554 | 79.4889
979.714 | 9780.163 | 79.4944
979.827 | 9781.646 | 79.5034
979.906 | 9782.222 | 79.508
980 | 9783.227 | 79.5128
980.126 | 9784.825 | 79.5175
980.201 | 9784.825 | 79.5225
980.337 | 9786.456 | 79.5315
980.428 | 9786.966 | 79.5346
980.529 | 9788.218 | 79.5415
980.633 | 9789.24 | 79.5438
980.705 | 9789.931 | 79.5472
980.808 | 9790.623 | 79.5533
980.904 | 9791.661 | 79.5557
981.025 | 9793.358 | 79.5667
981.106 | 9793.951 | 79.5667
981.214 | 9795.219 | 79.5748
981.337 | 9796.619 | 79.579
981.424 | 9797.427 | 79.5857
981.519 | 9798.464 | 79.589
981.601 | 9798.926 | 79.5938
981.727 | 9800.836 | 79.5999
981.827 | 9801.528 | 79.6045
981.906 | 9802.072 | 79.6081
982.018 | 9803.554 | 79.6172
982.107 | 9804.147 | 79.6198
982.226 | 9805.63 | 79.6284
982.312 | 9806.206 | 79.6329
982.4 | 9807.294 | 79.6373
982.523 | 9808.809 | 79.6453
982.626 | 9809.517 | 79.6488
982.733 | 9810.209 | 79.6559
982.8 | 9811.28 | 79.6608
982.932 | 9812.598 | 79.6681
983.007 | 9813.24 | 79.6696
983.127 | 9814.146 | 79.6775
983.221 | 9815.579 | 79.6837
983.304 | 9816.107 | 79.689
983.422 | 9817.77 | 79.6942
983.519 | 9818.231 | 79.6989
983.616 | 9819.401 | 79.7046
983.712 | 9820.653 | 79.7064
983.812 | 9821.46 | 79.7161
983.92 | 9822.761 | 79.7196
984.017 | 9823.536 | 79.7228
984.112 | 9824.326 | 79.726
984.209 | 9825.628 | 79.7281
984.32 | 9826.418 | 79.7215
984.413 | 9827.67 | 79.7271
984.501 | 9828.197 | 79.7314
984.616 | 9829.136 | 79.7361
984.707 | 9830.586 | 79.7401
984.829 | 9831.179 | 79.7457
984.911 | 9832.349 | 79.7516
985.011 | 9833.65 | 79.76
985.116 | 9834.754 | 79.7636
985.21 | 9835.165 | 79.7646
985.311 | 9836.253 | 79.7732
985.409 | 9837.603 | 79.7801
985.517 | 9838.196 | 79.7835
985.612 | 9839.382 | 79.7886
985.711 | 9840.651 | 79.7977
985.824 | 9841.128 | 79.7992
985.905 | 9842.117 | 79.8079
986.012 | 9843.303 | 79.8093
986.107 | 9844.225 | 79.8144
986.205 | 9845.609 | 79.8207
986.302 | 9846.136 | 79.8238
986.411 | 9847.19 | 79.8313
986.513 | 9848.673 | 79.8367
986.619 | 9849.266 | 79.845
986.713 | 9850.254 | 79.8492
986.805 | 9850.913 | 79.8532
986.911 | 9852.313 | 79.86
987.005 | 9853.582 | 79.8634
987.115 | 9854.224 | 79.8678
987.242 | 9855.509 | 79.8774
987.309 | 9856.02 | 79.879
987.413 | 9856.712 | 79.8866
987.5 | 9858.589 | 79.8892
987.614 | 9859.051 | 79.8959
987.713 | 9859.742 | 79.9025
987.8 | 9861.587 | 79.9055
987.932 | 9862.872 | 79.9103
988.043 | 9863.548 | 79.9168
988.109 | 9863.992 | 79.9195
988.23 | 9865.541 | 79.9264
988.315 | 9866.216 | 79.9298
988.425 | 9867.238 | 79.9381
988.514 | 9867.929 | 79.9403
988.607 | 9869.033 | 79.9461
988.711 | 9869.774 | 79.951
988.805 | 9870.664 | 79.9565
988.907 | 9872.146 | 79.9649
989.029 | 9873.184 | 79.9678
989.116 | 9873.876 | 79.9739
989.24 | 9875.507 | 79.9808
989.308 | 9875.985 | 79.9877
989.421 | 9877.434 | 79.9899
989.504 | 9877.912 | 79.9931
989.64 | 9879.543 | 80.0011
989.722 | 9880.136 | 80.0049
989.819 | 9881.75 | 80.0113
989.919 | 9882.228 | 80.0188
990.035 | 9883.134 | 80.0229
990.113 | 9883.924 | 80.0239
990.202 | 9885.061 | 80.0307
990.329 | 9886.362 | 80.0395
990.407 | 9886.873 | 80.0415
990.522 | 9887.631 | 80.0467
990.617 | 9889.706 | 80.0536
990.701 | 9889.706 | 80.0576
990.821 | 9891.189 | 80.0625
990.908 | 9891.732 | 80.0659
991.026 | 9893.544 | 80.0754
991.121 | 9894.533 | 80.076
991.207 | 9895.142 | 80.0826
991.321 | 9896.773 | 80.0882
991.434 | 9897.218 | 80.0922
991.516 | 9898.272 | 80.0968
991.607 | 9898.865 | 80.1
991.719 | 9900.265 | 80.1069
991.822 | 9901.764 | 80.111
991.917 | 9902.407 | 80.1184
992.015 | 9903.494 | 80.1224
992.103 | 9904.103 | 80.1248
992.217 | 9905.751 | 80.1332
992.316 | 9906.212 | 80.1399
992.408 | 9907.645 | 80.1423
992.514 | 9908.337 | 80.1481
992.619 | 9909.029 | 80.1581
992.728 | 9910.033 | 80.1596
992.82 | 9911.187 | 80.1675
992.922 | 9911.763 | 80.1724
993.019 | 9913.542 | 80.177
993.131 | 9914.168 | 80.1791
993.211 | 9915.255 | 80.1876
993.311 | 9915.964 | 80.1919
993.408 | 9917.347 | 80.1962
993.515 | 9918.006 | 80.2018
993.611 | 9918.978 | 80.2077
993.722 | 9920.494 | 80.2141
993.804 | 9921.284 | 80.2208
993.902 | 9922.536 | 80.2234
994.012 | 9923.327 | 80.2288
994.106 | 9924.612 | 80.2387
994.203 | 9925.221 | 80.2414
994.305 | 9926.424 | 80.2454
994.412 | 9926.967 | 80.2499
994.511 | 9928.499 | 80.2576
994.611 | 9929.109 | 80.263
994.704 | 9930.558 | 80.2669
994.812 | 9931.102 | 80.2689
994.908 | 9932.453 | 80.2802
995.003 | 9933.145 | 80.2818
995.142 | 9934.364 | 80.2914
995.225 | 9934.94 | 80.2921
995.314 | 9936.044 | 80.2958
995.41 | 9936.703 | 80.302
995.514 | 9938.416 | 80.3089
995.612 | 9939.009 | 80.3148
995.703 | 9940.59 | 80.3201
995.816 | 9941.216 | 80.3245
995.901 | 9942.27 | 80.3319
996.029 | 9943.671 | 80.336
996.131 | 9944.132 | 80.3443
996.21 | 9944.857 | 80.3496
996.306 | 9946.076 | 80.357
996.413 | 9946.636 | 80.36
996.532 | 9948.283 | 80.3665
996.62 | 9948.909 | 80.3676
996.732 | 9950.688 | 80.3764
996.827 | 9951.479 | 80.3804
996.906 | 9951.973 | 80.3846
997.002 | 9953.389 | 80.3932
997.126 | 9954.131 | 80.3992
997.209 | 9954.938 | 80.4028
997.315 | 9956.206 | 80.4059
997.441 | 9957.26 | 80.4117
997.523 | 9957.952 | 80.4178
997.612 | 9958.759 | 80.4208
997.722 | 9960.571 | 80.4317
997.81 | 9961.164 | 80.4337
997.901 | 9962.252 | 80.4375
998.033 | 9963.207 | 80.445
998.128 | 9963.915 | 80.453
998.213 | 9964.788 | 80.4532
998.305 | 9965.744 | 80.4571
998.424 | 9967.408 | 80.4663
998.537 | 9968.083 | 80.4701
998.604 | 9968.956 | 80.4747
998.719 | 9970.521 | 80.4806
998.832 | 9971.097 | 80.4867
998.906 | 9971.888 | 80.4882
999.021 | 9973.535 | 80.4923
999.106 | 9974.128 | 80.5019
999.235 | 9975.216 | 80.5087
999.32 | 9975.907 | 80.5147
999.425 | 9977.061 | 80.5198
999.533 | 9978.609 | 80.5257
999.614 | 9979.482 | 80.5325
999.733 | 9980.059 | 80.5339
999.824 | 9981.212 | 80.5412
999.91 | 9981.805 | 80.5448
1000.033 | 9983.337 | 80.554
1000.109 | 9983.897 | 80.5568
1000.218 | 9985.527 | 80.5636
1000.311 | 9986.137 | 80.5679
1000.432 | 9987.076 | 80.573
1000.508 | 9988.262 | 80.5792
1000.625 | 9989.135 | 80.5861
1000.709 | 9990.601 | 80.5919
1000.827 | 9991.128 | 80.597
1000.904 | 9991.82 | 80.6015
1001.018 | 9993.533 | 80.6082
1001.114 | 9994.357 | 80.6131
1001.209 | 9995.609 | 80.6182
1001.317 | 9996.07 | 80.6256
1001.422 | 9996.844 | 80.6294
1001.511 | 9998.656 | 80.633
1001.637 | 9999.101 | 80.6381
1001.726 | 10000.27 | 80.6438
1001.823 | 10000.831 | 80.6534
1001.907 | 10001.753 | 80.6584
1002.011 | 10003.483 | 80.6627
1002.119 | 10004.043 | 80.671
1002.223 | 10005.229 | 80.6705
1002.318 | 10005.805 | 80.681
1002.416 | 10006.744 | 80.6875
1002.509 | 10008.26 | 80.6935
1002.61 | 10009.693 | 80.6973
1002.725 | 10010.121 | 80.703
1002.816 | 10011.077 | 80.7103
1002.905 | 10012.23 | 80.7125
1003.008 | 10013.07 | 80.7171
1003.11 | 10014.486 | 80.7225
1003.221 | 10015.096 | 80.7294
1003.304 | 10016.265 | 80.7332
1003.404 | 10017.567 | 80.7391
1003.513 | 10017.995 | 80.7444
1003.611 | 10019.642 | 80.7527
1003.717 | 10020.219 | 80.7575
1003.8 | 10021.306 | 80.7618
1003.929 | 10022.657 | 80.7684
1004.01 | 10023.25 | 80.7703
1004.102 | 10024.255 | 80.7771
1004.213 | 10025.177 | 80.7808
1004.336 | 10026.314 | 80.7901
1004.412 | 10026.874 | 80.7905
1004.502 | 10028.57 | 80.7985
1004.615 | 10029.015 | 80.8049
1004.727 | 10030.646 | 80.8112
1004.807 | 10031.206 | 80.8159
1004.93 | 10032.129 | 80.8189
1005.013 | 10032.82 | 80.8269
1005.128 | 10034.501 | 80.8337
1005.2 | 10034.962 | 80.8343
1005.302 | 10036.395 | 80.8454
1005.415 | 10036.939 | 80.8472
1005.523 | 10038.734 | 80.8523
1005.606 | 10038.734 | 80.8593
1005.714 | 10040.184 | 80.8677
1005.801 | 10041.254 | 80.8661
1005.907 | 10042.226 | 80.8746
1006.029 | 10043.528 | 80.8776
1006.112 | 10044.17 | 80.8875
1006.225 | 10045.158 | 80.8922
1006.311 | 10045.784 | 80.8959
1006.425 | 10047.498 | 80.9039
1006.512 | 10048.189 | 80.9051
1006.628 | 10049.244 | 80.9137
1006.705 | 10049.837 | 80.9213
1006.829 | 10051.517 | 80.9301
1006.904 | 10052.06 | 80.93
1007.017 | 10053.51 | 80.9365
1007.105 | 10054.12 | 80.9411
1007.23 | 10055.256 | 80.944
1007.32 | 10055.882 | 80.9442
1007.416 | 10057.513 | 80.9449
1007.505 | 10058.089 | 80.9482
1007.631 | 10059.16 | 80.9511
1007.731 | 10059.868 | 80.9595
1007.814 | 10061.664 | 80.9632
1007.914 | 10062.471 | 80.9709
1008.037 | 10063.064 | 80.9745
1008.126 | 10063.937 | 80.9807
1008.214 | 10065.667 | 80.9853
1008.313 | 10066.458 | 80.987
1008.404 | 10066.952 | 80.9907
1008.524 | 10068.5 | 80.9972
1008.613 | 10069.472 | 81.0019
1008.718 | 10070.197 | 81.0064
1008.805 | 10070.724 | 81.0123
1008.924 | 10072.47 | 81.0192
1009.014 | 10073.162 | 81.0263
1009.123 | 10074.595 | 81.0319
1009.229 | 10075.155 | 81.035
1009.32 | 10076.555 | 81.0357
1009.43 | 10077.132 | 81.0438
1009.51 | 10078.186 | 81.048
1009.607 | 10079.57 | 81.0519
1009.703 | 10080.047 | 81.0558
1009.807 | 10080.937 | 81.0639
1009.908 | 10082.255 | 81.0663
1010 | 10083.029 | 81.0715
1010.124 | 10084.199 | 81.0758
1010.209 | 10084.808 | 81.0801
1010.31 | 10086.439 | 81.0836
1010.408 | 10086.917 | 81.0907
1010.511 | 10087.625 | 81.0945
1010.607 | 10088.646 | 81.1003
1010.717 | 10089.799 | 81.1055
1010.81 | 10091.43 | 81.108
1010.901 | 10091.974 | 81.1113
1011.016 | 10092.781 | 81.1155
1011.11 | 10094.313 | 81.118
1011.207 | 10095.581 | 81.1215
1011.301 | 10096.108 | 81.1271
1011.402 | 10097.344 | 81.1315
1011.517 | 10098.118 | 81.1328
1011.611 | 10098.727 | 81.1401
1011.715 | 10100.161 | 81.1425
1011.805 | 10101.034 | 81.1504
1011.913 | 10101.594 | 81.1545
1012.003 | 10103.175 | 81.1599
1012.118 | 10103.834 | 81.1654
1012.215 | 10105.382 | 81.1707
1012.322 | 10106.041 | 81.1741
1012.429 | 10107.161 | 81.1813
1012.515 | 10107.82 | 81.1861
1012.629 | 10109.484 | 81.1908
1012.7 | 10109.995 | 81.196
1012.812 | 10111.345 | 81.1957
1012.903 | 10112.367 | 81.204
1013.031 | 10113.635 | 81.2086
1013.127 | 10114.475 | 81.2151
1013.206 | 10115.2 | 81.2229
1013.3 | 10116.106 | 81.2224
1013.429 | 10117.473 | 81.2332
1013.507 | 10117.951 | 81.2342
1013.613 | 10119.17 | 81.24
1013.701 | 10120.241 | 81.2463
1013.832 | 10121.657 | 81.252
1013.906 | 10122.217 | 81.2561
1014.002 | 10123.206 | 81.2614
1014.123 | 10124.441 | 81.2707
1014.212 | 10125.149 | 81.2714
1014.324 | 10126.566 | 81.2783
1014.405 | 10127.176 | 81.281
1014.526 | 10128.18 | 81.2899
1014.602 | 10128.773 | 81.2924
1014.7 | 10129.778 | 81.2977
1014.821 | 10131.376 | 81.3089
1014.905 | 10131.854 | 81.3081
1015.004 | 10132.612 | 81.3137
1015.119 | 10134.555 | 81.324
1015.203 | 10134.555 | 81.3254
1015.326 | 10136.203 | 81.3318
1015.411 | 10136.779 | 81.3326
1015.532 | 10138.575 | 81.3414
1015.619 | 10139.217 | 81.3456
1015.726 | 10140.008 | 81.3495
1015.805 | 10140.798 | 81.3519
1015.9 | 10141.787 | 81.3566
1016.019 | 10143.434 | 81.3649
1016.109 | 10143.879 | 81.3676
1016.219 | 10145.378 | 81.3718
1016.306 | 10145.954 | 81.3792
1016.413 | 10147.701 | 81.384
1016.527 | 10148.162 | 81.3879
1016.623 | 10148.936 | 81.3925
1016.708 | 10149.875 | 81.3988
1016.828 | 10151.506 | 81.4068
1016.902 | 10152.181 | 81.4101
1017.021 | 10153.746 | 81.4211
1017.123 | 10154.471 | 81.4221
1017.201 | 10155.064 | 81.4265
1017.315 | 10156.497 | 81.4354
1017.404 | 10157.106 | 81.4403
1017.517 | 10158.128 | 81.4439
1017.62 | 10158.82 | 81.4528
1017.715 | 10160.368 | 81.4563
1017.811 | 10161.603 | 81.4634
1017.928 | 10162.147 | 81.4638
1018.021 | 10162.855 | 81.4732
1018.113 | 10164.519 | 81.4771
1018.227 | 10165.079 | 81.483
1018.315 | 10166.133 | 81.4893
1018.407 | 10167.55 | 81.4938
1018.528 | 10168.11 | 81.4989
1018.612 | 10169.296 | 81.5023
1018.707 | 10170.565 | 81.5108
1018.813 | 10171.092 | 81.5187
1018.919 | 10171.816 | 81.5201
1019.003 | 10172.689 | 81.5257
1019.109 | 10174.32 | 81.5329
1019.219 | 10174.963 | 81.5397
1019.321 | 10176.066 | 81.5455
1019.418 | 10176.775 | 81.5525
1019.514 | 10177.681 | 81.5556
1019.603 | 10179.542 | 81.5597
1019.74 | 10180.217 | 81.5704
1019.824 | 10180.909 | 81.573
1019.905 | 10182.029 | 81.5808
1020.004 | 10183.364 | 81.5824
1020.114 | 10183.94 | 81.586
1020.216 | 10185.027 | 81.597
1020.306 | 10186.592 | 81.5972
1020.405 | 10187.021 | 81.604
1020.518 | 10187.696 | 81.6095
1020.609 | 10188.717 | 81.6141
1020.704 | 10190.233 | 81.6203
1020.833 | 10191.518 | 81.6284
1020.912 | 10191.979 | 81.6318
1021.001 | 10192.687 | 81.6381
1021.127 | 10194.466 | 81.6471
1021.212 | 10195.158 | 81.6476
1021.331 | 10196.657 | 81.6572
1021.425 | 10197.464 | 81.6632
1021.501 | 10197.893 | 81.6641
1021.636 | 10199.705 | 81.6703
1021.703 | 10200.281 | 81.6727
1021.835 | 10201.105 | 81.6803
1021.919 | 10201.846 | 81.6847
1022.008 | 10202.95 | 81.6911
1022.129 | 10204.498 | 81.6937
1022.21 | 10204.959 | 81.6963
1022.321 | 10206.442 | 81.7009
1022.409 | 10207.117 | 81.7044
1022.5 | 10208.204 | 81.7095
1022.627 | 10209.588 | 81.694
1022.702 | 10210.049 | 81.6957
1022.808 | 10211.087 | 81.6986
1022.904 | 10211.631 | 81.7093
1023.001 | 10212.553 | 81.7114
1023.129 | 10214.25 | 81.7169
1023.222 | 10214.794 | 81.7229
1023.3 | 10215.749 | 81.7258
1023.423 | 10217.759 | 81.7348
1023.525 | 10218.45 | 81.7383
1023.602 | 10219.142 | 81.74
1023.722 | 10220.147 | 81.7514
1023.825 | 10221.597 | 81.7548
1023.927 | 10222.091 | 81.7613
1024.021 | 10222.816 | 81.7669
1024.116 | 10224.479 | 81.7721
1024.225 | 10225.072 | 81.7789
1024.304 | 10225.896 | 81.7832
1024.415 | 10227.346 | 81.7871
1024.506 | 10227.84 | 81.791
1024.619 | 10229.388 | 81.8007
1024.712 | 10230.327 | 81.8036
1024.83 | 10231.151 | 81.8082
1024.923 | 10232.32 | 81.8148
1025.008 | 10232.913 | 81.8175
1025.11 | 10234.577 | 81.825
1025.216 | 10235.483 | 81.8332
1025.312 | 10236.29 | 81.8364
1025.409 | 10237.575 | 81.8421
1025.509 | 10238.382 | 81.8471
1025.616 | 10238.975 | 81.8519
1025.712 | 10240.458 | 81.8547
1025.824 | 10241.034 | 81.8621
1025.91 | 10241.94 | 81.8702
1026.016 | 10243.489 | 81.8725
1026.112 | 10244.312 | 81.8791
1026.207 | 10245.564 | 81.8852
1026.326 | 10246.207 | 81.8908
1026.416 | 10247.656 | 81.8958
1026.503 | 10248.151 | 81.8972
1026.607 | 10249.254 | 81.9066
1026.724 | 10249.831 | 81.9111
1026.805 | 10251.527 | 81.9165
1026.901 | 10252.137 | 81.9203
1027.006 | 10253.587 | 81.9278
1027.135 | 10254.13 | 81.9335
1027.205 | 10255.25 | 81.9387
1027.311 | 10256.601 | 81.9425
1027.407 | 10257.227 | 81.949
1027.504 | 10258.528 | 81.9525
1027.604 | 10259.237 | 81.9548
1027.713 | 10260.62 | 81.9624
1027.808 | 10261.279 | 81.9701
1027.903 | 10262.531 | 81.9754
1028 | 10263.322 | 81.9782
1028.112 | 10263.915 | 81.9857
1028.214 | 10265.019 | 81.9933
1028.308 | 10266.567 | 81.9973
1028.413 | 10267.144 | 82.0039
1028.535 | 10268.165 | 82.0065
1028.613 | 10268.824 | 82.0156
1028.701 | 10269.878 | 82.0188
1028.803 | 10271.525 | 82.0217
1028.925 | 10272.069 | 82.0301
1029.004 | 10273.14 | 82.0337
1029.102 | 10274.49 | 82.0374
1029.202 | 10275.232 | 82.0464
1029.313 | 10275.973 | 82.047
1029.414 | 10276.978 | 82.0552
1029.5 | 10278.559 | 82.06
1029.612 | 10279.119 | 82.0617
1029.737 | 10280.569 | 82.0723
1029.81 | 10280.569 | 82.0738
1029.908 | 10282.282 | 82.0781
1030.002 | 10283.237 | 82.0878
1030.127 | 10284.605 | 82.0931
1030.204 | 10285.066 | 82.0966
1030.309 | 10285.758 | 82.1048
1030.402 | 10287.355 | 82.1075
1030.513 | 10288.459 | 82.1118
1030.625 | 10289.563 | 82.1196
1030.716 | 10290.008 | 82.1246
1030.832 | 10291.638 | 82.131
1030.926 | 10292.429 | 82.1372
1031.005 | 10292.89 | 82.14
1031.102 | 10294.126 | 82.1473
1031.237 | 10295.608 | 82.1554
1031.303 | 10295.608 | 82.1579
1031.432 | 10297.256 | 82.1673
1031.522 | 10297.816 | 82.1711
1031.61 | 10298.771 | 82.1736
1031.731 | 10300.254 | 82.1847
1031.804 | 10300.83 | 82.1882
1031.918 | 10302.346 | 82.195
1032.008 | 10302.84 | 82.1991
1032.101 | 10303.597 | 82.2028
1032.223 | 10305.426 | 82.2124
1032.305 | 10305.838 | 82.2159
1032.418 | 10307.501 | 82.2215
1032.505 | 10308.062 | 82.2266
1032.617 | 10309.692 | 82.2313
1032.722 | 10310.697 | 82.2386
1032.802 | 10311.125 | 82.2389
1032.918 | 10311.999 | 82.2484
1033 | 10312.674 | 82.2508
1033.123 | 10314.453 | 82.2607
1033.212 | 10315.128 | 82.2678
1033.315 | 10316.479 | 82.2721
1033.402 | 10317.056 | 82.2745
1033.519 | 10318.505 | 82.2848
1033.626 | 10319.098 | 82.2909
1033.717 | 10319.988 | 82.2999
1033.803 | 10320.713 | 82.2982
1033.922 | 10322.442 | 82.3048
1034 | 10323.134 | 82.3076
1034.117 | 10324.106 | 82.3165
1034.218 | 10325.193 | 82.319
1034.315 | 10326.363 | 82.3264
1034.416 | 10327.631 | 82.3295
1034.507 | 10328.175 | 82.3377
1034.601 | 10328.735 | 82.3403
1034.723 | 10330.184 | 82.3502
1034.811 | 10330.761 | 82.3527
1034.906 | 10332.589 | 82.3555
1035.034 | 10333.182 | 82.362
1035.105 | 10334.385 | 82.3694
1035.21 | 10335.324 | 82.3713
1035.315 | 10335.867 | 82.3801
1035.414 | 10336.757 | 82.3863
1035.511 | 10338.256 | 82.386
1035.611 | 10339.294 | 82.3961
1035.707 | 10340.562 | 82.4023
1035.804 | 10341.056 | 82.4085
1035.914 | 10342.259 | 82.4125
1036.009 | 10343.297 | 82.4197
1036.116 | 10343.857 | 82.4263
1036.203 | 10345.57 | 82.4355
1036.329 | 10346.097 | 82.434
1036.403 | 10347.168 | 82.4394
1036.51 | 10348.584 | 82.4452
1036.602 | 10349.227 | 82.4437
1036.705 | 10349.836 | 82.4467
1036.801 | 10351.352 | 82.451
1036.921 | 10352.06 | 82.4536
1037.004 | 10353.213 | 82.4552
1037.101 | 10354.498 | 82.4625
1037.229 | 10355.585 | 82.4687
1037.307 | 10356.178 | 82.4705
1037.402 | 10357.199 | 82.4763
1037.5 | 10358.468 | 82.4774
1037.628 | 10359.588 | 82.486
1037.705 | 10360.099 | 82.4864
1037.8 | 10361.515 | 82.492
1037.914 | 10361.993 | 82.4932
1038.029 | 10363.492 | 82.5022
1038.107 | 10364.184 | 82.5038
1038.229 | 10365.106 | 82.5082
1038.315 | 10365.798 | 82.5094
1038.416 | 10366.688 | 82.5136
1038.53 | 10368.5 | 82.5228
1038.613 | 10369.126 | 82.5211
1038.701 | 10370.196 | 82.5267
1038.832 | 10371.531 | 82.5319
1038.914 | 10372.173 | 82.5336
1039.004 | 10373.244 | 82.5398
1039.124 | 10374.183 | 82.5432
1039.209 | 10374.759 | 82.5455
1039.323 | 10376.423 | 82.5522
1039.405 | 10376.884 | 82.5538
1039.537 | 10378.301 | 82.5592
1039.616 | 10378.894 | 82.5613
1039.726 | 10380.558 | 82.5656
1039.802 | 10380.986 | 82.5696
1039.923 | 10382.057 | 82.574
1040.019 | 10383.457 | 82.5763
1040.137 | 10384.033 | 82.5807
1040.204 | 10384.906 | 82.5837
1040.315 | 10386.339 | 82.5883
1040.426 | 10387.081 | 82.5931
1040.517 | 10387.081 | 82.5934
1040.617 | 10389.469 | 82.598
1040.708 | 10390.079 | 82.601
1040.835 | 10391.166 | 82.605
1040.924 | 10392.747 | 82.6094
1041.003 | 10393.159 | 82.6116
1041.124 | 10394.131 | 82.6213
1041.213 | 10394.724 | 82.6222
1041.324 | 10396.47 | 82.6256
1041.432 | 10397.162 | 82.6292
1041.516 | 10398.299 | 82.6332
1041.605 | 10398.809 | 82.6337
1041.723 | 10400.325 | 82.6416
1041.806 | 10400.835 | 82.642
1041.914 | 10402.301 | 82.6487
1042.012 | 10403.422 | 82.6544
1042.12 | 10404.674 | 82.6574
1042.212 | 10405.332 | 82.6605
1042.32 | 10406.403 | 82.6625
1042.411 | 10407.177 | 82.6685
1042.503 | 10407.737 | 82.6693
1042.627 | 10409.154 | 82.673
1042.707 | 10410.587 | 82.6798
1042.811 | 10411.411 | 82.6821
1042.908 | 10411.889 | 82.6873
1043.017 | 10413.503 | 82.6933
1043.127 | 10414.079 | 82.6989
1043.21 | 10415.232 | 82.699
1043.308 | 10416.55 | 82.7014
1043.431 | 10417.127 | 82.7083
1043.514 | 10418.28 | 82.7128
1043.609 | 10419.565 | 82.716
1043.723 | 10420.174 | 82.721
1043.803 | 10421.08 | 82.7249
1043.915 | 10422.266 | 82.7294
1044.016 | 10423.123 | 82.7301
1044.12 | 10424.457 | 82.7376
1044.203 | 10425.1 | 82.741
1044.301 | 10426.302 | 82.7482
1044.41 | 10426.895 | 82.7493
1044.505 | 10428.361 | 82.7535
1044.606 | 10428.855 | 82.7561
1044.701 | 10430.338 | 82.7615
1044.823 | 10431.046 | 82.7647
1044.907 | 10432.249 | 82.7673
1045.001 | 10433.188 | 82.7719
1045.116 | 10433.632 | 82.7739
1045.209 | 10435.411 | 82.778
1045.321 | 10436.004 | 82.7793
1045.412 | 10437.059 | 82.7827
1045.511 | 10437.784 | 82.7878
1045.615 | 10438.904 | 82.7946
1045.737 | 10440.419 | 82.7982
1045.803 | 10440.996 | 82.8013
1045.9 | 10442.478 | 82.8019
1046.009 | 10443.022 | 82.8095
1046.105 | 10444.521 | 82.8153
1046.24 | 10445.13 | 82.8156
1046.31 | 10445.888 | 82.8235
1046.435 | 10447.552 | 82.8256
1046.505 | 10448.507 | 82.8309
1046.603 | 10449.216 | 82.8329
1046.731 | 10450.599 | 82.8347
1046.807 | 10451.176 | 82.8402
1046.911 | 10452.065 | 82.8433
1047.004 | 10452.625 | 82.8429
1047.127 | 10454.767 | 82.8481
1047.228 | 10455.459 | 82.848
1047.307 | 10456.398 | 82.8484
1047.425 | 10457.056 | 82.8516
1047.511 | 10457.748 | 82.8531
1047.636 | 10459.379 | 82.8561
1047.706 | 10459.989 | 82.8567
1047.808 | 10460.911 | 82.8637
1047.929 | 10462.46 | 82.8671
1048.008 | 10462.921 | 82.8695
1048.121 | 10464.403 | 82.8746
1048.231 | 10465.771 | 82.875
1048.329 | 10466.594 | 82.8781
1048.42 | 10467.088 | 82.8823
1048.504 | 10467.797 | 82.8814
1048.624 | 10469.427 | 82.8871
1048.716 | 10470.465 | 82.8924
1048.82 | 10471.157 | 82.8939
1048.918 | 10472.36 | 82.9001
1049.012 | 10472.837 | 82.8993
1049.132 | 10474.237 | 82.9054
1049.205 | 10474.814 | 82.9083
1049.324 | 10476.428 | 82.9143
1049.402 | 10476.972 | 82.9112
1049.532 | 10478.52 | 82.918
1049.6 | 10478.52 | 82.9236
1049.725 | 10480.151 | 82.9258
1049.803 | 10480.777 | 82.9311
1049.912 | 10482.408 | 82.9333
1050.025 | 10483.017 | 82.9372
1050.117 | 10484.681 | 82.9442
1050.214 | 10485.439 | 82.9462
1050.322 | 10485.949 | 82.95
1050.421 | 10487.514 | 82.943
1050.51 | 10487.514 | 82.9441
1050.614 | 10489.293 | 82.945
1050.705 | 10489.771 | 82.9464
1050.814 | 10491.303 | 82.9457
1050.932 | 10492.143 | 82.9467
1051.013 | 10493.181 | 82.9507
1051.111 | 10494.581 | 82.9516
1051.205 | 10495.174 | 82.9541
1051.305 | 10495.784 | 82.9543
1051.421 | 10496.937 | 82.9588
1051.515 | 10498.452 | 82.959
1051.605 | 10499.128 | 82.9632
1051.71 | 10499.803 | 82.9671
1051.819 | 10500.627 | 82.9667
1051.914 | 10502.439 | 82.9707
1052.006 | 10503.114 | 82.9738
1052.102 | 10504.316 | 82.9779
1052.221 | 10504.877 | 82.983
1052.317 | 10505.7 | 82.983
1052.41 | 10507.397 | 82.9866
1052.503 | 10508.632 | 82.9908
1052.602 | 10509.489 | 82.9931
1052.723 | 10510.032 | 82.9956
1052.805 | 10511.054 | 83.0011
1052.901 | 10512.47 | 83.003
1053.012 | 10512.965 | 83.0063
1053.109 | 10514.2 | 83.0124
1053.205 | 10515.221 | 83.0163
1053.301 | 10516.473 | 83.0179
1053.42 | 10517.066 | 83.0243
1053.5 | 10517.725 | 83.0242
1053.6 | 10519.504 | 83.0301
1053.718 | 10520.163 | 83.0349
1053.843 | 10521.58 | 83.0357
1053.911 | 10522.189 | 83.0415
1054.003 | 10523.128 | 83.0414
1054.104 | 10524.479 | 83.048
1054.211 | 10525.088 | 83.052
1054.302 | 10525.945 | 83.0566
1054.435 | 10527.378 | 83.0586
1054.505 | 10527.889 | 83.0621
1054.628 | 10529.437 | 83.0656
1054.729 | 10529.997 | 83.0691
1054.845 | 10531.134 | 83.0718
1054.916 | 10531.958 | 83.0769
1055.037 | 10533.572 | 83.0832
1055.101 | 10533.572 | 83.0836
1055.231 | 10535.779 | 83.0908
1055.306 | 10535.779 | 83.0946
1055.424 | 10537.295 | 83.0993
1055.509 | 10537.838 | 83.1017
1055.613 | 10539.14 | 83.1056
1055.731 | 10540.803 | 83.1111
1055.802 | 10540.803 | 83.113
1055.925 | 10542.418 | 83.1189
1056.005 | 10542.879 | 83.1231
1056.13 | 10544.345 | 83.1248
1056.204 | 10544.938 | 83.1286
1056.336 | 10546.388 | 83.1362
1056.418 | 10547.014 | 83.1389
1056.527 | 10548.167 | 83.1473
1056.604 | 10548.76 | 83.1493
1056.731 | 10550.028 | 83.1553
1056.809 | 10550.835 | 83.158
1056.918 | 10552.499 | 83.163
1057.006 | 10553.042 | 83.1642
1057.121 | 10554.706 | 83.1701
1057.226 | 10555.398 | 83.1757
1057.307 | 10556.008 | 83.1807
1057.404 | 10556.963 | 83.1842
1057.515 | 10558.446 | 83.1876
1057.622 | 10559.401 | 83.1932
1057.706 | 10559.862 | 83.1981
1057.813 | 10561.279 | 83.2021
1057.904 | 10561.74 | 83.2048
1058.02 | 10563.354 | 83.2125
1058.124 | 10564.54 | 83.2176
1058.216 | 10565.463 | 83.2155
1058.303 | 10565.99 | 83.2205
1058.428 | 10567.16 | 83.2262
1058.531 | 10568.51 | 83.2338
1058.613 | 10569.07 | 83.2349
1058.706 | 10569.729 | 83.2369
1058.825 | 10571.179 | 83.2389
1058.916 | 10572.579 | 83.2444
1059.011 | 10573.139 | 83.2499
1059.111 | 10573.897 | 83.2497
1059.216 | 10575.248 | 83.2533
1059.315 | 10576.318 | 83.2612
1059.411 | 10577.554 | 83.2669
1059.523 | 10578.048 | 83.2727
1059.61 | 10578.872 | 83.2754
1059.729 | 10580.107 | 83.2786
1059.82 | 10581.128 | 83.2822
1059.912 | 10582.578 | 83.2854
1060.004 | 10583.616 | 83.2891
1060.113 | 10584.126 | 83.2985
1060.219 | 10585.098 | 83.3004
1060.314 | 10585.691 | 83.3013
1060.408 | 10587.355 | 83.3063
1060.504 | 10588.195 | 83.3133
1060.613 | 10589.266 | 83.3176
1060.708 | 10590.534 | 83.3221
1060.803 | 10591.061 | 83.3265
1060.922 | 10591.753 | 83.3297
1061.019 | 10592.725 | 83.3321
1061.115 | 10593.664 | 83.3422
1061.201 | 10595.492 | 83.3456
1061.308 | 10595.97 | 83.3451
1061.41 | 10597.37 | 83.3523
1061.521 | 10597.996 | 83.3546
1061.603 | 10599.182 | 83.3593
1061.739 | 10600.27 | 83.3615
1061.81 | 10600.879 | 83.3687
1061.915 | 10601.719 | 83.3739
1062.011 | 10602.642 | 83.3783
1062.131 | 10604.454 | 83.3822
1062.204 | 10604.948 | 83.385
1062.307 | 10606.348 | 83.392
1062.407 | 10606.859 | 83.3936
1062.503 | 10608.325 | 83.3975
1062.647 | 10609.659 | 83.4033
1062.706 | 10610.515 | 83.4062
1062.802 | 10611.125 | 83.4128
1062.906 | 10611.982 | 83.4167
1063.011 | 10613.349 | 83.4187
1063.104 | 10613.975 | 83.4243
1063.227 | 10615.194 | 83.4319
1063.315 | 10615.754 | 83.432
1063.427 | 10617.368 | 83.4387
1063.505 | 10617.879 | 83.4457
1063.626 | 10619.427 | 83.4467
1063.731 | 10620.416 | 83.448
1063.809 | 10620.926 | 83.4526
1063.906 | 10622.145 | 83.4578
1064.027 | 10623.15 | 83.4636
1064.102 | 10623.71 | 83.4693
1064.226 | 10625.539 | 83.4698
1064.305 | 10626.016 | 83.4766
1064.423 | 10627.416 | 83.4824
1064.531 | 10628.404 | 83.484
1064.609 | 10628.948 | 83.4884
1064.704 | 10629.59 | 83.4918
1064.826 | 10631.122 | 83.498
1064.913 | 10631.715 | 83.4994
1065.027 | 10633.544 | 83.5046
1065.115 | 10634.104 | 83.5084
1065.202 | 10635.207 | 83.5101
1065.321 | 10635.998 | 83.5164
1065.401 | 10636.69 | 83.5151
1065.503 | 10637.975 | 83.5216
1065.623 | 10639.391 | 83.5264
1065.704 | 10640.034 | 83.529
1065.833 | 10641.121 | 83.5356
1065.921 | 10642.653 | 83.5394
1066.016 | 10643.279 | 83.5435
1066.115 | 10644.597 | 83.5468
1066.208 | 10645.058 | 83.5494
1066.315 | 10645.948 | 83.5553
1066.42 | 10647.644 | 83.5564
1066.512 | 10648.138 | 83.5645
1066.627 | 10648.863 | 83.5678
1066.721 | 10650.675 | 83.5708
1066.817 | 10651.12 | 83.5781
1066.927 | 10652.471 | 83.5827
1067.01 | 10653.377 | 83.5826
1067.104 | 10653.937 | 83.5887
1067.215 | 10655.617 | 83.5925
1067.312 | 10656.391 | 83.5975
1067.409 | 10657.198 | 83.6026
1067.518 | 10658.483 | 83.6071
1067.617 | 10659.307 | 83.6088
1067.711 | 10660.592 | 83.6129
1067.811 | 10661.284 | 83.6145
1067.902 | 10661.959 | 83.6169
1068.024 | 10663.013 | 83.6229
1068.111 | 10663.738 | 83.6212
1068.206 | 10665.533 | 83.6304
1068.316 | 10666.127 | 83.6348
1068.428 | 10666.769 | 83.6379
1068.515 | 10668.466 | 83.6423
1068.622 | 10669.009 | 83.6473
1068.704 | 10670.047 | 83.6501
1068.813 | 10671.25 | 83.6538
1068.911 | 10672.287 | 83.6572
1069.007 | 10673.523 | 83.6627
1069.12 | 10673.984 | 83.6667
1069.225 | 10675.022 | 83.6702
1069.314 | 10675.73 | 83.6725
1069.415 | 10676.603 | 83.6797
1069.508 | 10678.514 | 83.6811
1069.6 | 10678.975 | 83.6844
1069.711 | 10680.211 | 83.6868
1069.807 | 10681.199 | 83.6951
1069.911 | 10681.99 | 83.6961
1070.005 | 10682.583 | 83.7006
1070.1 | 10684.329 | 83.6993
1070.208 | 10685.218 | 83.7056
1070.305 | 10686.503 | 83.7085
1070.411 | 10686.981 | 83.7113
1070.511 | 10688.085 | 83.712
1070.614 | 10688.776 | 83.7175
1070.711 | 10689.616 | 83.7168
1070.803 | 10691.297 | 83.6937
1070.916 | 10691.857 | 83.6987
1071.014 | 10692.977 | 83.7029
1071.104 | 10693.619 | 83.7078
1071.202 | 10695.448 | 83.7105
1071.327 | 10696.535 | 83.7155
1071.432 | 10697.046 | 83.7243
1071.509 | 10697.787 | 83.7255
1071.637 | 10699.632 | 83.7292
1071.711 | 10700.208 | 83.7351
1071.832 | 10701.197 | 83.7407
1071.905 | 10701.757 | 83.7407
1072.033 | 10703.437 | 83.7485
1072.109 | 10703.915 | 83.7517
1072.231 | 10705.447 | 83.7565
1072.321 | 10706.402 | 83.7605
1072.41 | 10707.045 | 83.7627
1072.528 | 10708.544 | 83.7703
1072.604 | 10709.038 | 83.7692
1072.727 | 10710.405 | 83.7749
1072.801 | 10711.459 | 83.7796
1072.925 | 10712.513 | 83.7855
1073.006 | 10713.139 | 83.7905
1073.118 | 10714.49 | 83.7978
1073.21 | 10715.067 | 83.7961
1073.325 | 10716.697 | 83.8087
1073.426 | 10717.406 | 83.8096
1073.511 | 10718.131 | 83.8131
1073.628 | 10719.135 | 83.8177
1073.726 | 10720.404 | 83.8243
1073.804 | 10720.849 | 83.8251
1073.926 | 10722.43 | 83.8305
1074.009 | 10723.072 | 83.8358
1074.133 | 10724.094 | 83.844
1074.202 | 10724.835 | 83.8471
1074.314 | 10726.07 | 83.8521
1074.419 | 10726.713 | 83.8573
1074.51 | 10727.652 | 83.8619
1074.629 | 10729.151 | 83.8697
1074.714 | 10730.6 | 83.8724
1074.813 | 10731.095 | 83.8781
1074.906 | 10731.737 | 83.88
1075.013 | 10733.285 | 83.887
1075.105 | 10733.829 | 83.8862
1075.215 | 10735.427 | 83.8932
1075.305 | 10736.003 | 83.8993
1075.428 | 10737.091 | 83.9024
1075.519 | 10738.606 | 83.9076
1075.616 | 10739.117 | 83.9102
1075.723 | 10740.286 | 83.9161
1075.807 | 10741.341 | 83.921
1075.925 | 10742.131 | 83.9259
1076.012 | 10742.724 | 83.9286
1076.118 | 10743.844 | 83.9319
1076.211 | 10744.652 | 83.9402
1076.306 | 10746.315 | 83.9458
1076.415 | 10746.842 | 83.949
1076.514 | 10748.391 | 83.9535
1076.623 | 10748.951 | 83.9562
1076.711 | 10749.84 | 83.963
1076.814 | 10751.57 | 83.9663
1076.909 | 10752.163 | 83.9705
1077 | 10752.674 | 83.9755
1077.124 | 10754.156 | 83.9783
1077.217 | 10754.7 | 83.9831
1077.311 | 10756.38 | 83.9869
1077.419 | 10756.99 | 83.9889
1077.502 | 10758.126 | 83.9965
1077.602 | 10759.296 | 84.0027
1077.717 | 10760.037 | 84.0079
1077.807 | 10760.646 | 84.0122
1077.903 | 10762.475 | 84.0181
1078.012 | 10762.936 | 84.0206
1078.148 | 10764.419 | 84.0269
1078.219 | 10764.979 | 84.0295
1078.303 | 10766.132 | 84.0311
1078.442 | 10767.417 | 84.0394
1078.51 | 10767.894 | 84.0417
1078.605 | 10769.311 | 84.0465
1078.701 | 10770.118 | 84.0524
1078.841 | 10771.42 | 84.0556
1078.91 | 10771.914 | 84.0627
1079.006 | 10773.347 | 84.0631
1079.106 | 10773.841 | 84.0665
1079.229 | 10775.406 | 84.0676
1079.31 | 10775.9 | 84.0696
1079.408 | 10777.498 | 84.0701
1079.5 | 10778.009 | 84.0768
1079.603 | 10778.766 | 84.078
1079.747 | 10780.348 | 84.0839
1079.817 | 10780.957 | 84.086
1079.9 | 10782.127 | 84.0948
1080.024 | 10783.708 | 84.0987
1080.126 | 10784.449 | 84.1046
1080.216 | 10785.125 | 84.106
1080.331 | 10786.574 | 84.116
1080.463 | 10787.398 | 84.1159
1080.508 | 10788.255 | 84.1183
1080.643 | 10789.309 | 84.1241
1080.706 | 10789.968 | 84.1276
1080.801 | 10790.758 | 84.1293
1080.923 | 10792.373 | 84.138
1081.005 | 10792.834 | 84.1393
1081.113 | 10794.102 | 84.1454
1081.227 | 10795.568 | 84.1504
1081.305 | 10796.128 | 84.1485
1081.428 | 10797.034 | 84.1566
1081.506 | 10797.759 | 84.1591
1081.62 | 10798.995 | 84.1647
1081.723 | 10800.378 | 84.1679
1081.804 | 10800.84 | 84.1715
1081.917 | 10802.454 | 84.1772
1082.007 | 10803.031 | 84.1802
1082.124 | 10804.513 | 84.1893
1082.21 | 10805.073 | 84.1773
1082.328 | 10806.144 | 84.1671
1082.405 | 10806.753 | 84.1686
1082.526 | 10808.417 | 84.1742
1082.606 | 10808.977 | 84.175
1082.714 | 10810.427 | 84.1761
1082.816 | 10810.921 | 84.1779
1082.92 | 10812.403 | 84.1836
1083.002 | 10812.947 | 84.1839
1083.125 | 10814.051 | 84.1865
1083.228 | 10815.434 | 84.1925
1083.32 | 10816.143 | 84.1941
1083.418 | 10817.213 | 84.1945
1083.513 | 10818.564 | 84.1991
1083.61 | 10819.058 | 84.1996
1083.704 | 10819.767 | 84.2044
1083.818 | 10821.463 | 84.211
1083.928 | 10822.056 | 84.2084
1084.011 | 10823.226 | 84.2156
1084.108 | 10824.511 | 84.2198
1084.207 | 10825.186 | 84.2234
1084.314 | 10825.878 | 84.2269
1084.41 | 10826.883 | 84.2278
1084.515 | 10827.838 | 84.2324
1084.605 | 10829.486 | 84.2353
1084.719 | 10829.947 | 84.2413
1084.81 | 10831.561 | 84.2443
1084.905 | 10832.105 | 84.2477
1085.017 | 10833.604 | 84.2526
1085.13 | 10834.048 | 84.257
1085.21 | 10835.136 | 84.2595
1085.305 | 10836.47 | 84.2656
1085.404 | 10836.981 | 84.2727
1085.502 | 10838.447 | 84.2767
1085.637 | 10839.007 | 84.2794
1085.706 | 10840.193 | 84.2828
1085.816 | 10841.115 | 84.2906
1085.913 | 10842.235 | 84.2948
1086.009 | 10843.504 | 84.2978
1086.114 | 10844.311 | 84.3015
1086.205 | 10845.2 | 84.3054
1086.316 | 10845.859 | 84.3091
1086.417 | 10846.947 | 84.3144
1086.512 | 10847.622 | 84.3159
1086.605 | 10849.302 | 84.3214
1086.714 | 10849.829 | 84.3248
1086.818 | 10850.916 | 84.3309
1086.904 | 10852.498 | 84.3178
1087.012 | 10853.091 | 84.3159
1087.139 | 10854.162 | 84.3109
1087.212 | 10854.837 | 84.3148
1087.313 | 10855.908 | 84.3156
1087.409 | 10856.6 | 84.3184
1087.53 | 10858.412 | 84.323
1087.611 | 10858.889 | 84.3259
1087.731 | 10860.454 | 84.3331
1087.802 | 10861.426 | 84.3337
1087.928 | 10862.744 | 84.3385
1088.029 | 10863.419 | 84.3414
1088.103 | 10864.012 | 84.3458
1088.208 | 10864.671 | 84.35
1088.311 | 10866.302 | 84.3571
1088.433 | 10867.076 | 84.359
1088.524 | 10867.768 | 84.3587
1088.613 | 10868.74 | 84.3653
1088.704 | 10870.206 | 84.3675
1088.825 | 10871.688 | 84.3737
1088.926 | 10872.38 | 84.3765
1089.001 | 10873.072 | 84.3769
1089.122 | 10874.67 | 84.383
1089.21 | 10874.67 | 84.3857
1089.322 | 10876.35 | 84.3893
1089.404 | 10876.762 | 84.3953
1089.506 | 10877.52 | 84.397
1089.624 | 10879.365 | 84.4042
1089.716 | 10879.925 | 84.4064
1089.825 | 10880.979 | 84.412
1089.907 | 10881.654 | 84.4177
1090 | 10882.511 | 84.42
1090.104 | 10884.208 | 84.4233
1090.226 | 10884.998 | 84.4307
1090.317 | 10886.431 | 84.4307
1090.404 | 10886.959 | 84.4365
1090.511 | 10886.959 | 84.4425
1090.608 | 10889.051 | 84.4447
1090.738 | 10890.105 | 84.452
1090.806 | 10890.83 | 84.4565
1090.927 | 10892.016 | 84.4544
1091.024 | 10893.548 | 84.4621
1091.11 | 10894.058 | 84.4619
1091.217 | 10894.915 | 84.4704
1091.313 | 10896.546 | 84.4733
1091.43 | 10897.089 | 84.4758
1091.515 | 10898.226 | 84.4805
1091.604 | 10898.737 | 84.4805
1091.71 | 10900.236 | 84.4872
1091.813 | 10901.586 | 84.4914
1091.9 | 10902.064 | 84.4949
1092.018 | 10903.036 | 84.4995
1092.122 | 10904.634 | 84.5047
1092.219 | 10905.326 | 84.5089
1092.307 | 10906.001 | 84.5129
1092.418 | 10907.039 | 84.5176
1092.531 | 10908.439 | 84.5216
1092.619 | 10909.295 | 84.5267
1092.708 | 10910.481 | 84.5329
1092.814 | 10911.206 | 84.5375
1092.919 | 10911.931 | 84.5421
1093.009 | 10912.771 | 84.5477
1093.116 | 10914.418 | 84.55
1093.201 | 10914.946 | 84.552
1093.314 | 10916 | 84.5564
1093.418 | 10917.169 | 84.5586
1093.511 | 10918.207 | 84.5652
1093.608 | 10919.508 | 84.5685
1093.704 | 10919.986 | 84.5731
1093.815 | 10921.288 | 84.575
1093.925 | 10922.029 | 84.5825
1094.004 | 10923.495 | 84.5848
1094.109 | 10923.923 | 84.5905
1094.208 | 10924.681 | 84.5966
1094.313 | 10926.378 | 84.6017
1094.405 | 10926.855 | 84.6056
1094.504 | 10928.321 | 84.6172
1094.6 | 10929.079 | 84.6308
1094.701 | 10930.232 | 84.6394
1094.822 | 10930.776 | 84.6495
1094.91 | 10931.698 | 84.6538
1095.004 | 10933.28 | 84.6614
1095.116 | 10933.84 | 84.6543
1095.216 | 10934.943 | 84.6541
1095.31 | 10935.602 | 84.6618
1095.432 | 10937.414 | 84.6644
1095.51 | 10937.892 | 84.6645
1095.61 | 10938.567 | 84.674
1095.706 | 10940.165 | 84.6735
1095.827 | 10941.714 | 84.6784
1095.949 | 10942.422 | 84.6857
1096.013 | 10942.422 | 84.6788
1096.107 | 10944.119 | 84.6969
1096.238 | 10945.535 | 84.6981
1096.311 | 10945.535 | 84.696
1096.431 | 10947.166 | 84.7058
1096.516 | 10947.759 | 84.7116
1096.605 | 10948.616 | 84.7063
1096.726 | 10950.378 | 84.7213
1096.806 | 10950.823 | 84.7287
1096.927 | 10952.388 | 84.7342
1097.011 | 10953.096 | 84.7598
1097.101 | 10953.92 | 84.7628
1097.234 | 10955.353 | 84.7619
1097.306 | 10955.831 | 84.7625
1097.441 | 10957.396 | 84.7511
1097.509 | 10958.236 | 84.76
1097.608 | 10958.977 | 84.7596
1097.731 | 10960.443 | 84.7726
1097.814 | 10960.937 | 84.7572
1097.907 | 10961.827 | 84.7546
1098.032 | 10963.144 | 84.7623
1098.113 | 10963.754 | 84.7658
1098.222 | 10965.352 | 84.7713
1098.307 | 10966.027 | 84.7743
1098.423 | 10967.493 | 84.7782
1098.512 | 10968.053 | 84.7827
1098.636 | 10969.124 | 84.7873
1098.729 | 10969.816 | 84.7953
1098.824 | 10971.628 | 84.7983
1098.9 | 10971.628 | 84.8013
1099.023 | 10973.077 | 84.8072
1099.109 | 10973.67 | 84.8095
1099.223 | 10975.482 | 84.8173
1099.305 | 10975.944 | 84.8172
1099.414 | 10977.377 | 84.8288
1099.504 | 10977.97 | 84.8282
1099.628 | 10979.123 | 84.8339
1099.728 | 10980.54 | 84.8421
1099.812 | 10981.149 | 84.8437
1099.916 | 10981.791 | 84.848
1100.02 | 10982.599 | 84.8522
1100.116 | 10984.542 | 84.8575
1100.224 | 10985.053 | 84.8615
1100.306 | 10985.811 | 84.8642
1100.414 | 10986.882 | 84.8695
1100.514 | 10987.557 | 84.8725
1100.609 | 10989.534 | 84.8787
1100.741 | 10990.11 | 84.8832
1100.81 | 10991.214 | 84.8856
1100.932 | 10992.037 | 84.8916
1101.024 | 10993.108 | 84.8969
1101.112 | 10993.849 | 84.9013
1101.208 | 10995.48 | 84.904
1101.33 | 10996.057 | 84.9101
1101.412 | 10997.243 | 84.9165
1101.509 | 10998.495 | 84.9167
1101.634 | 10999.071 | 84.9235
1101.706 | 11000.158 | 84.9281
1101.801 | 11000.834 | 84.9275
1101.914 | 11002.003 | 84.9352
1102.019 | 11003.222 | 84.9396
1102.103 | 11004.145 | 84.9442
1102.211 | 11005.529 | 84.9478
1102.307 | 11006.006 | 84.9526
1102.405 | 11007.456 | 84.9562
1102.504 | 11007.95 | 84.9588
1102.612 | 11009.383 | 84.9661
1102.722 | 11009.976 | 84.9705
1102.804 | 11011.146 | 84.9724
1102.915 | 11012.2 | 84.9794
1103.009 | 11013.221 | 84.9836
1103.111 | 11013.65 | 84.9879
1103.208 | 11015.116 | 84.9924
1103.308 | 11015.956 | 84.9995
1103.412 | 11017.521 | 85.0024
1103.502 | 11018.476 | 85.0057
1103.606 | 11018.937 | 85.0127
1103.701 | 11020.42 | 85.0174
1103.841 | 11021.507 | 85.0242
1103.899 | 11021.507 | 85.0297
1104.004 | 11023.138 | 85.0313
1104.115 | 11024.077 | 85.0356
1104.236 | 11025.493 | 85.0431
1104.309 | 11025.493 | 85.0433
1104.401 | 11027.239 | 85.0472
1104.5 | 11028.096 | 85.0508
1104.637 | 11029.233 | 85.0609
1104.721 | 11029.776 | 85.0634
1104.811 | 11030.863 | 85.0679
1104.9 | 11032.445 | 85.0709
1105.027 | 11033.499 | 85.0785
1105.105 | 11034.092 | 85.0807
1105.227 | 11035.031 | 85.0859
1105.305 | 11035.706 | 85.0913
1105.435 | 11037.485 | 85.0941
1105.51 | 11038.161 | 85.0962
1105.635 | 11039.413 | 85.1024
1105.712 | 11039.973 | 85.106
1105.827 | 11041.357 | 85.1151
1105.908 | 11041.818 | 85.102
1106.02 | 11043.284 | 85.0879
1106.105 | 11043.762 | 85.0577
1106.202 | 11044.47 | 85.0506
1106.334 | 11046.348 | 85.0514
1106.406 | 11046.941 | 85.0545
1106.506 | 11047.83 | 85.0598
1106.627 | 11049.379 | 85.0592
1106.704 | 11049.955 | 85.062
1106.817 | 11051.405 | 85.0654
1106.911 | 11052.014 | 85.0671
1107.024 | 11053.678 | 85.0763
1107.125 | 11054.37 | 85.0785
1107.219 | 11055.259 | 85.0777
1107.3 | 11055.721 | 85.0832
1107.42 | 11057.038 | 85.0878
1107.521 | 11058.62 | 85.0911
1107.618 | 11059.098 | 85.0932
1107.719 | 11060.415 | 85.0983
1107.804 | 11060.975 | 85.1005
1107.921 | 11062.639 | 85.1088
1108.034 | 11063.084 | 85.1114
1108.122 | 11064.089 | 85.1163
1108.212 | 11064.649 | 85.1195
1108.321 | 11066.461 | 85.1235
1108.418 | 11067.136 | 85.1271
1108.53 | 11068.438 | 85.1325
1108.6 | 11069.014 | 85.1325
1108.728 | 11070.414 | 85.1379
1108.818 | 11071.188 | 85.1397
1108.913 | 11072.243 | 85.1466
1109.004 | 11072.687 | 85.1489
1109.114 | 11074.269 | 85.1516
1109.204 | 11074.944 | 85.1551
1109.321 | 11075.834 | 85.1616
1109.407 | 11077.497 | 85.1656
1109.507 | 11077.942 | 85.1622
1109.626 | 11078.964 | 85.1702
1109.727 | 11079.705 | 85.178
1109.811 | 11081.5 | 85.1795
1109.909 | 11082.176 | 85.1852
1110.014 | 11083.115 | 85.1881
1110.113 | 11084.136 | 85.1901
1110.216 | 11085.075 | 85.1934
1110.321 | 11086.343 | 85.1989
1110.415 | 11087.035 | 85.2035
1110.527 | 11088.205 | 85.2092
1110.611 | 11089.193 | 85.2125
1110.708 | 11090.313 | 85.2185
1110.817 | 11090.873 | 85.2198
1110.921 | 11091.927 | 85.2235
1111.01 | 11092.636 | 85.2264
1111.119 | 11094.349 | 85.2331
1111.205 | 11095.14 | 85.2401
1111.301 | 11095.799 | 85.2408
1111.407 | 11097.331 | 85.2455
1111.519 | 11097.907 | 85.2528
1111.6 | 11099.143 | 85.254
1111.739 | 11100.197 | 85.2634
1111.809 | 11100.79 | 85.2626
1111.906 | 11102.47 | 85.2699
1112.042 | 11103.03 | 85.2711
1112.11 | 11103.854 | 85.2745
1112.212 | 11105.27 | 85.2792
1112.303 | 11106.127 | 85.2842
1112.416 | 11106.703 | 85.2862
1112.53 | 11108.4 | 85.2931
1112.606 | 11108.977 | 85.2983
1112.711 | 11109.866 | 85.3043
1112.807 | 11110.558 | 85.3064
1112.9 | 11111.497 | 85.3063
1113.015 | 11113.095 | 85.314
1113.103 | 11114.264 | 85.3187
1113.224 | 11115.665 | 85.3205
1113.303 | 11115.665 | 85.3243
1113.434 | 11117.757 | 85.3295
1113.509 | 11117.757 | 85.3311
1113.626 | 11119.387 | 85.3387
1113.709 | 11120.013 | 85.3411
1113.832 | 11121.035 | 85.3455
1113.92 | 11121.743 | 85.3502
1114.011 | 11122.632 | 85.3538
1114.133 | 11124.181 | 85.3595
1114.21 | 11124.774 | 85.3604
1114.329 | 11126.388 | 85.3671
1114.4 | 11127.41 | 85.3694
1114.53 | 11128.48 | 85.3753
1114.621 | 11129.106 | 85.3805
1114.729 | 11130.144 | 85.3882
1114.815 | 11130.737 | 85.3905
1114.902 | 11131.791 | 85.3946
1115.034 | 11133.34 | 85.3967
1115.1 | 11133.916 | 85.3998
1115.217 | 11135.58 | 85.4028
1115.325 | 11136.321 | 85.4066
1115.405 | 11136.799 | 85.4119
1115.519 | 11138.446 | 85.4148
1115.603 | 11138.94 | 85.4193
1115.702 | 11139.813 | 85.4237
1115.823 | 11141.329 | 85.4266
1115.919 | 11142.597 | 85.4336
1116.031 | 11143.026 | 85.4378
1116.135 | 11144.08 | 85.442
1116.202 | 11144.788 | 85.4471
1116.327 | 11146.007 | 85.451
1116.402 | 11146.699 | 85.452
1116.511 | 11148.494 | 85.4595
1116.604 | 11148.972 | 85.4626
1116.719 | 11150.438 | 85.47
1116.814 | 11150.998 | 85.4714
1116.919 | 11151.838 | 85.4773
1117.023 | 11152.613 | 85.4815
1117.119 | 11154.408 | 85.4846
1117.215 | 11155.215 | 85.4908
1117.308 | 11156.484 | 85.499
1117.418 | 11156.978 | 85.5034
1117.5 | 11157.719 | 85.5055
1117.615 | 11159.383 | 85.5114
1117.724 | 11159.976 | 85.5163
1117.816 | 11161.014 | 85.521
1117.921 | 11161.59 | 85.5235
1118.012 | 11163.221 | 85.5277
1118.113 | 11164.522 | 85.5349
1118.224 | 11165.066 | 85.5411
1118.315 | 11166.598 | 85.546
1118.403 | 11167.422 | 85.5499
1118.515 | 11168.229 | 85.5538
1118.609 | 11168.822 | 85.5584
1118.705 | 11170.453 | 85.5646
1118.828 | 11170.996 | 85.5676
1118.91 | 11172.199 | 85.5725
1119.01 | 11173.516 | 85.5737
1119.104 | 11173.928 | 85.5792
1119.219 | 11175.328 | 85.5876
1119.309 | 11176.004 | 85.5927
1119.406 | 11177.305 | 85.5952
1119.501 | 11178.129 | 85.5977
1119.618 | 11178.672 | 85.6036
1119.749 | 11180.369 | 85.6096
1119.819 | 11180.929 | 85.6122
1119.915 | 11182.099 | 85.6163
1120.009 | 11183.334 | 85.6215
1120.107 | 11183.993 | 85.6261
1120.213 | 11184.948 | 85.6296
1120.309 | 11185.574 | 85.6363
1120.405 | 11186.497 | 85.6396
1120.515 | 11187.436 | 85.6448
1120.637 | 11189.462 | 85.6507
1120.706 | 11189.923 | 85.6546
1120.83 | 11191.373 | 85.6603
1120.911 | 11191.867 | 85.6639
1121.029 | 11193.399 | 85.67
1121.103 | 11194.404 | 85.6718
1121.212 | 11194.898 | 85.6734
1121.303 | 11195.59 | 85.6796
1121.425 | 11197.352 | 85.6905
1121.511 | 11198.044 | 85.6917
1121.636 | 11199.082 | 85.7
1121.713 | 11199.774 | 85.701
1121.801 | 11200.894 | 85.7057
1121.944 | 11202.393 | 85.7124
1122.001 | 11203.019 | 85.7156
1122.123 | 11204.452 | 85.7217
1122.214 | 11205.062 | 85.7254
1122.302 | 11206.149 | 85.7175
1122.436 | 11207.071 | 85.7236
1122.532 | 11207.763 | 85.7268
1122.622 | 11209.608 | 85.7309
1122.731 | 11210.333 | 85.7373
1122.81 | 11211.025 | 85.7401
1122.926 | 11212.474 | 85.7443
1123.014 | 11213.034 | 85.7525
1123.101 | 11214.121 | 85.7565
1123.21 | 11214.83 | 85.7599
1123.304 | 11216.016 | 85.7682
1123.42 | 11217.284 | 85.772
1123.536 | 11218.487 | 85.7753
1123.61 | 11218.997 | 85.778
1123.727 | 11220.496 | 85.787
1123.838 | 11220.908 | 85.7921
1123.912 | 11221.781 | 85.7966
1124.022 | 11223.626 | 85.8022
1124.125 | 11224.334 | 85.8077
1124.234 | 11225.059 | 85.8113
1124.328 | 11226.245 | 85.8167
1124.424 | 11227.448 | 85.8196
1124.521 | 11228.156 | 85.8252
1124.619 | 11229.606 | 85.829
1124.732 | 11230.018 | 85.8303
1124.813 | 11231.072 | 85.8385
1124.904 | 11231.698 | 85.8403
1125.024 | 11233.329 | 85.8477
1125.111 | 11234.004 | 85.8507
1125.212 | 11235.19 | 85.8583
1125.31 | 11236.475 | 85.8611
1125.434 | 11237.068 | 85.867
1125.527 | 11238.237 | 85.8692
1125.616 | 11238.83 | 85.8753
1125.72 | 11239.703 | 85.8788
1125.802 | 11240.642 | 85.8854
1125.921 | 11242.323 | 85.8877
1126.013 | 11243.146 | 85.8957
1126.107 | 11244.168 | 85.9014
1126.206 | 11245.436 | 85.907
1126.329 | 11246.012 | 85.9109
1126.412 | 11247.133 | 85.9147
1126.525 | 11247.841 | 85.9226
1126.604 | 11248.681 | 85.9257
1126.715 | 11250.378 | 85.9302
1126.809 | 11250.888 | 85.933
1126.904 | 11252.404 | 85.9354
1127.019 | 11253.31 | 85.9445
1127.104 | 11254.133 | 85.9474
1127.215 | 11254.792 | 85.9527
1127.311 | 11255.731 | 85.9583
1127.407 | 11257.099 | 85.9633
1127.514 | 11257.856 | 85.9684
1127.607 | 11259.504 | 85.9699
1127.706 | 11260.08 | 85.978
1127.803 | 11261.134 | 85.9834
1127.904 | 11261.727 | 85.9891
1128.036 | 11263.226 | 85.9985
1128.113 | 11263.737 | 86.001
1128.21 | 11264.775 | 86.0076
1128.32 | 11265.533 | 86.0108
1128.441 | 11267.312 | 86.0147
1128.506 | 11268.481 | 86.0233
1128.603 | 11269.041 | 86.0259
1128.74 | 11270.095 | 86.0328
1128.812 | 11270.787 | 86.0363
1128.902 | 11272.435 | 86.0411
1129.029 | 11272.896 | 86.0485
1129.132 | 11274.527 | 86.0548
1129.208 | 11275.07 | 86.0585
1129.331 | 11276.141 | 86.0622
1129.416 | 11276.734 | 86.067
1129.543 | 11278.365 | 86.0741
1129.609 | 11278.859 | 86.0782
1129.724 | 11280.325 | 86.0836
1129.811 | 11281.017 | 86.0873
1129.937 | 11282.005 | 86.0925
1130.014 | 11282.796 | 86.0952
1130.125 | 11284.443 | 86.1027
1130.211 | 11285.02 | 86.108
1130.328 | 11286.683 | 86.1121
1130.4 | 11286.683 | 86.1197
1130.517 | 11287.375 | 86.123
1130.621 | 11289.385 | 86.1292
1130.707 | 11289.978 | 86.1315
1130.824 | 11291.642 | 86.1389
1130.924 | 11292.35 | 86.1453
1131.001 | 11293.009 | 86.1484
1131.136 | 11294.475 | 86.1562
1131.228 | 11295.381 | 86.1589
1131.337 | 11296.089 | 86.1678
1131.403 | 11297.143 | 86.1699
1131.537 | 11298.478 | 86.1773
1131.602 | 11298.478 | 86.1831
1131.727 | 11300.125 | 86.1891
1131.821 | 11300.669 | 86.1949
1131.925 | 11302.481 | 86.1948
1132.019 | 11303.271 | 86.2015
1132.127 | 11304.359 | 86.2068
1132.204 | 11304.935 | 86.2099
1132.315 | 11306.5 | 86.2167
1132.421 | 11307.093 | 86.221
1132.502 | 11307.933 | 86.2247
1132.625 | 11308.938 | 86.2311
1132.718 | 11309.663 | 86.2333
1132.816 | 11310.585 | 86.2427
1132.923 | 11311.574 | 86.2469
1133.021 | 11313.567 | 86.2509
1133.102 | 11314.028 | 86.2525
1133.217 | 11314.901 | 86.2579
1133.314 | 11315.593 | 86.2615
1133.418 | 11317.537 | 86.2679
1133.512 | 11318.13 | 86.2751
1133.613 | 11318.739 | 86.2801
1133.72 | 11320.403 | 86.2816
1133.817 | 11321.243 | 86.2877
1133.914 | 11322.495 | 86.2914
1134.008 | 11322.973 | 86.2954
1134.108 | 11324.307 | 86.3014
1134.203 | 11324.752 | 86.3033
1134.319 | 11326.3 | 86.3109
1134.422 | 11326.975 | 86.3142
1134.527 | 11328.129 | 86.3196
1134.617 | 11329.545 | 86.3229
1134.714 | 11330.253 | 86.3292
1134.822 | 11330.929 | 86.3359
1134.914 | 11331.967 | 86.3406
1135.003 | 11333.4 | 86.3454
1135.126 | 11333.96 | 86.355
1135.207 | 11335.08 | 86.3602
1135.327 | 11336.365 | 86.3638
1135.414 | 11337.057 | 86.3686
1135.509 | 11338.556 | 86.3751
1135.607 | 11338.951 | 86.3778
1135.705 | 11339.725 | 86.3855
1135.802 | 11341.224 | 86.3909
1135.909 | 11342.476 | 86.3943
1136.006 | 11343.086 | 86.4008
1136.105 | 11343.992 | 86.4095
1136.204 | 11345.425 | 86.4113
1136.312 | 11345.837 | 86.4153
1136.415 | 11346.545 | 86.4195
1136.503 | 11348.439 | 86.424
1136.612 | 11349.032 | 86.4299
1136.701 | 11350.07 | 86.4333
1136.817 | 11350.729 | 86.4403
1136.911 | 11351.536 | 86.4403
1137.032 | 11353.365 | 86.4509
1137.111 | 11353.842 | 86.4519
1137.211 | 11355.226 | 86.4557
1137.334 | 11356.33 | 86.463
1137.435 | 11357.565 | 86.4714
1137.501 | 11358.026 | 86.4735
1137.647 | 11359.278 | 86.4797
1137.719 | 11359.871 | 86.4854
1137.829 | 11361.502 | 86.4896
1137.927 | 11362.342 | 86.4932
1138.006 | 11362.82 | 86.4955
1138.103 | 11364.253 | 86.5013
1138.237 | 11364.978 | 86.5091
1138.333 | 11365.818 | 86.5125
1138.407 | 11366.707 | 86.5145
1138.53 | 11368.371 | 86.5228
1138.601 | 11369.376 | 86.5275
1138.733 | 11370.134 | 86.532
1138.811 | 11370.71 | 86.5387
1138.903 | 11371.88 | 86.5402
1139.005 | 11372.588 | 86.5465
1139.103 | 11373.445 | 86.5534
1139.214 | 11375.043 | 86.5594
1139.306 | 11376.146 | 86.5598
1139.437 | 11376.953 | 86.5682
1139.503 | 11377.761 | 86.5735
1139.625 | 11379.424 | 86.5759
1139.701 | 11380.017 | 86.5805
1139.806 | 11380.907 | 86.5822
1139.926 | 11382.192 | 86.5928
1140.006 | 11382.785 | 86.5956
1140.111 | 11384.004 | 86.6016
1140.225 | 11385.651 | 86.6074
1140.302 | 11385.651 | 86.6089
1140.428 | 11387.364 | 86.6165
1140.519 | 11387.364 | 86.6213
1140.616 | 11389.506 | 86.6253
1140.727 | 11390.362 | 86.6322
1140.821 | 11391.07 | 86.6378
1140.919 | 11392.224 | 86.6425
1141.013 | 11392.767 | 86.6447
1141.127 | 11394.266 | 86.6528
1141.204 | 11394.859 | 86.6538
1141.325 | 11395.963 | 86.6616
1141.421 | 11396.622 | 86.6684
1141.514 | 11398.318 | 86.6749
1141.634 | 11398.895 | 86.6787
1141.725 | 11400.081 | 86.6839
1141.815 | 11401.498 | 86.6893
1141.91 | 11402.058 | 86.6943
1142.003 | 11402.618 | 86.6975
1142.112 | 11404.166 | 86.7035
1142.209 | 11405.451 | 86.7078
1142.308 | 11406.011 | 86.7117
1142.407 | 11407.411 | 86.7178
1142.53 | 11408.021 | 86.7221
1142.613 | 11409.223 | 86.7278
1142.724 | 11410.327 | 86.7286
1142.818 | 11411.052 | 86.7365
1142.918 | 11411.859 | 86.74
1143.019 | 11412.781 | 86.7468
1143.113 | 11414.346 | 86.7508
1143.205 | 11414.989 | 86.757
1143.305 | 11416.422 | 86.7612
1143.426 | 11416.982 | 86.7655
1143.509 | 11418.168 | 86.7702
1143.607 | 11419.42 | 86.7739
1143.702 | 11420.211 | 86.7774
1143.814 | 11420.787 | 86.7834
1143.911 | 11422.467 | 86.7887
1144.004 | 11423.044 | 86.7932
1144.12 | 11424.296 | 86.7978
1144.204 | 11424.938 | 86.8011
1144.32 | 11426.141 | 86.8074
1144.409 | 11426.734 | 86.8166
1144.507 | 11427.491 | 86.8184
1144.601 | 11429.188 | 86.8233
1144.724 | 11429.765 | 86.83
1144.811 | 11430.885 | 86.8321
1144.933 | 11432.351 | 86.8425
1145.011 | 11432.894 | 86.8464
1145.102 | 11433.553 | 86.8522
1145.209 | 11435.431 | 86.8542
1145.302 | 11436.09 | 86.8622
1145.429 | 11437.474 | 86.8655
1145.501 | 11437.474 | 86.8672
1145.605 | 11439.138 | 86.8725
1145.707 | 11439.895 | 86.8738
1145.829 | 11441.361 | 86.8813
1145.933 | 11441.954 | 86.8871
1146.01 | 11442.712 | 86.8885
1146.126 | 11443.964 | 86.8948
1146.231 | 11445.512 | 86.9009
1146.327 | 11445.974 | 86.9056
1146.434 | 11447.572 | 86.9103
1146.507 | 11447.572 | 86.9131
1146.628 | 11449.301 | 86.9203
1146.706 | 11449.812 | 86.9229
1146.811 | 11451.031 | 86.9258
1146.903 | 11452.085 | 86.9344
1147.03 | 11453.485 | 86.9351
1147.105 | 11453.946 | 86.937
1147.233 | 11455.38 | 86.9449
1147.331 | 11456.006 | 86.947
1147.412 | 11456.829 | 86.9506
1147.524 | 11458.262 | 86.9552
1147.605 | 11458.773 | 86.9558
1147.722 | 11460.305 | 86.9487
1147.802 | 11460.305 | 86.9495
1147.918 | 11462.166 | 86.9561
1148.021 | 11463.566 | 86.9622
1148.113 | 11464.028 | 86.9653
1148.221 | 11464.917 | 86.9752
1148.307 | 11465.593 | 86.9766
1148.429 | 11467.092 | 86.982
1148.503 | 11467.685 | 86.9837
1148.602 | 11468.772 | 86.9909
1148.723 | 11470.304 | 86.9936
1148.818 | 11470.781 | 86.9987
1148.912 | 11471.589 | 87.0001
1149.032 | 11473.17 | 87.0088
1149.108 | 11473.697 | 87.0111
1149.223 | 11475.41 | 87.0162
1149.313 | 11475.855 | 87.018
1149.421 | 11477.585 | 87.023
1149.526 | 11478.309 | 87.0306
1149.632 | 11479.051 | 87.033
1149.714 | 11480.105 | 87.0392
1149.814 | 11481.324 | 87.0416
1149.934 | 11481.917 | 87.0427
1150.018 | 11483.103 | 87.0476
1150.11 | 11483.811 | 87.0486
1150.208 | 11484.618 | 87.0546
1150.316 | 11486.2 | 87.0565
1150.434 | 11487.023 | 87.0595
1150.512 | 11488.094 | 87.0658
1150.605 | 11488.918 | 87.0715
1150.718 | 11489.989 | 87.0744
1150.806 | 11490.647 | 87.0773
1150.921 | 11491.817 | 87.0808
1151.013 | 11493.333 | 87.0856
1151.107 | 11494.008 | 87.0908
1151.217 | 11495.359 | 87.0935
1151.315 | 11496.083 | 87.0981
1151.412 | 11497.434 | 87.104
1151.507 | 11498.044 | 87.1112
1151.618 | 11498.867 | 87.1141
1151.721 | 11499.74 | 87.1171
1151.818 | 11500.58 | 87.1217
1151.906 | 11501.552 | 87.1256
1152.002 | 11502.442 | 87.1239
1152.102 | 11504.221 | 87.1305
1152.202 | 11504.633 | 87.1351
1152.307 | 11506.412 | 87.1396
1152.401 | 11506.988 | 87.1443
1152.505 | 11507.614 | 87.1507
1152.611 | 11509.459 | 87.155
1152.717 | 11509.953 | 87.161
1152.81 | 11510.892 | 87.1616
1152.902 | 11512.375 | 87.1697
1153.023 | 11512.935 | 87.1695
1153.105 | 11513.989 | 87.1742
1153.202 | 11515.373 | 87.1793
1153.312 | 11515.982 | 87.1837
1153.434 | 11517.02 | 87.1914
1153.518 | 11517.728 | 87.1945
1153.608 | 11518.569 | 87.1951
1153.741 | 11520.331 | 87.2078
1153.828 | 11520.924 | 87.2087
1153.93 | 11522.011 | 87.2171
1154.019 | 11522.654 | 87.2173
1154.132 | 11524.383 | 87.2254
1154.207 | 11525.273 | 87.2251
1154.33 | 11526.014 | 87.232
1154.401 | 11526.673 | 87.2354
1154.536 | 11528.419 | 87.2449
1154.626 | 11529.309 | 87.2465
1154.706 | 11529.803 | 87.2496
1154.827 | 11531.318 | 87.2611
1154.911 | 11532.01 | 87.2628
1155.025 | 11533.443 | 87.2655
1155.113 | 11534.003 | 87.269
1155.202 | 11535.091 | 87.2738
1155.331 | 11536.474 | 87.2791
1155.407 | 11536.936 | 87.2856
1155.542 | 11538.517 | 87.2907
1155.61 | 11538.517 | 87.2936
1155.729 | 11540.329 | 87.2981
1155.808 | 11540.971 | 87.3003
1155.93 | 11542.059 | 87.3043
1156.013 | 11542.668 | 87.3092
1156.123 | 11544.282 | 87.3125
1156.206 | 11544.958 | 87.3178
1156.329 | 11545.979 | 87.3216
1156.413 | 11546.654 | 87.3237
1156.528 | 11548.302 | 87.3322
1156.624 | 11549.603 | 87.3379
1156.725 | 11550.311 | 87.3431
1156.802 | 11550.987 | 87.3464
1156.923 | 11551.893 | 87.3497
1157.007 | 11552.601 | 87.3547
1157.116 | 11554.314 | 87.3598
1157.205 | 11555.039 | 87.3652
1157.323 | 11555.863 | 87.37
1157.426 | 11557.609 | 87.3717
1157.525 | 11558.301 | 87.3767
1157.606 | 11558.877 | 87.3793
1157.714 | 11560.343 | 87.3889
1157.84 | 11560.903 | 87.3918
1157.919 | 11561.974 | 87.3963
1158.011 | 11562.715 | 87.3969
1158.102 | 11563.473 | 87.3993
1158.211 | 11565.153 | 87.4053
1158.319 | 11565.845 | 87.4089
1158.419 | 11567.509 | 87.4153
1158.512 | 11568.184 | 87.4179
1158.609 | 11568.843 | 87.4222
1158.719 | 11570.359 | 87.4242
1158.816 | 11571.182 | 87.4339
1158.915 | 11572.335 | 87.436
1159.007 | 11572.978 | 87.4391
1159.118 | 11574.361 | 87.4488
1159.216 | 11575.218 | 87.4523
1159.325 | 11575.926 | 87.4568
1159.408 | 11577.162 | 87.4618
1159.506 | 11578.545 | 87.4618
1159.613 | 11579.105 | 87.4672
1159.71 | 11580.127 | 87.4732
1159.807 | 11581.445 | 87.4795
1159.918 | 11581.889 | 87.481
1160.022 | 11583.042 | 87.4865
1160.116 | 11583.619 | 87.4892
1160.221 | 11585.299 | 87.4983
1160.318 | 11585.892 | 87.5004
1160.415 | 11586.979 | 87.5069
1160.5 | 11588.05 | 87.5081
1160.612 | 11589.137 | 87.5154
1160.701 | 11590.06 | 87.5178
1160.805 | 11590.686 | 87.5247
1160.911 | 11592.152 | 87.528
1161.007 | 11593.404 | 87.5363
1161.102 | 11594.03 | 87.541
1161.211 | 11595.315 | 87.5453
1161.342 | 11596.468 | 87.5475
1161.414 | 11596.929 | 87.5504
1161.513 | 11597.489 | 87.5573
1161.652 | 11599.597 | 87.5623
1161.701 | 11599.597 | 87.5663
1161.861 | 11601.344 | 87.5682
1161.915 | 11602.035 | 87.5724
1162.001 | 11603.073 | 87.5743
1162.147 | 11604.556 | 87.5849
1162.216 | 11604.556 | 87.5856
1162.303 | 11606.384 | 87.5925
1162.417 | 11606.812 | 87.5963
1162.528 | 11608.476 | 87.6036
1162.607 | 11609.053 | 87.604
1162.728 | 11609.975 | 87.6106
1162.814 | 11610.634 | 87.6154
1162.9 | 11611.54 | 87.6205
1163.03 | 11613.121 | 87.6211
1163.109 | 11613.665 | 87.6262
1163.23 | 11615.329 | 87.6325
1163.311 | 11615.79 | 87.639
1163.426 | 11617.322 | 87.644
1163.509 | 11617.981 | 87.6492
1163.625 | 11618.953 | 87.6541
1163.712 | 11619.776 | 87.6584
1163.804 | 11620.897 | 87.6637
1163.907 | 11621.77 | 87.669
1164.03 | 11623.236 | 87.6708
1164.11 | 11623.796 | 87.6765
1164.208 | 11624.471 | 87.678
1164.327 | 11626.037 | 87.6855
1164.404 | 11626.63 | 87.6862
1164.534 | 11628.393 | 87.691
1164.624 | 11629.282 | 87.6959
1164.712 | 11629.974 | 87.7015
1164.836 | 11631.045 | 87.7088
1164.918 | 11631.72 | 87.7103
1165.026 | 11633.466 | 87.7137
1165.131 | 11634.026 | 87.718
1165.227 | 11635.674 | 87.7241
1165.306 | 11635.674 | 87.7247
1165.416 | 11637.189 | 87.7304
1165.501 | 11638.079 | 87.7356
1165.622 | 11639.001 | 87.7423
1165.715 | 11639.578 | 87.7463
1165.815 | 11641.192 | 87.7498
1165.909 | 11641.192 | 87.753
1166.022 | 11642.954 | 87.7597
1166.105 | 11643.58 | 87.7645
1166.222 | 11645.046 | 87.772
1166.311 | 11646.463 | 87.7774
1166.409 | 11646.974 | 87.7793
1166.521 | 11648.012 | 87.7852
1166.6 | 11648.687 | 87.7855
1166.724 | 11649.972 | 87.7942
1166.813 | 11651.454 | 87.7997
1166.928 | 11651.932 | 87.8039
1167.022 | 11652.673 | 87.8069
1167.118 | 11654.222 | 87.8133
1167.228 | 11654.93 | 87.8193
1167.32 | 11656.034 | 87.8256
1167.4 | 11656.709 | 87.827
1167.524 | 11657.928 | 87.8357
1167.626 | 11658.62 | 87.8376
1167.716 | 11660.218 | 87.8433
1167.834 | 11660.992 | 87.845
1167.914 | 11662.096 | 87.8526
1168.012 | 11663.463 | 87.8572
1168.124 | 11663.924 | 87.862
1168.205 | 11664.945 | 87.8688
1168.32 | 11666.263 | 87.8676
1168.423 | 11666.807 | 87.8739
1168.509 | 11668.421 | 87.877
1168.615 | 11668.915 | 87.8829
1168.713 | 11670.53 | 87.888
1168.839 | 11670.941 | 87.8924
1168.91 | 11672.111 | 87.8936
1169.006 | 11673.033 | 87.8974
1169.1 | 11673.89 | 87.9038
1169.202 | 11674.598 | 87.9087
1169.311 | 11676.443 | 87.9094
1169.406 | 11677.119 | 87.9161
1169.516 | 11677.778 | 87.9215
1169.61 | 11679.425 | 87.9228
1169.71 | 11680.034 | 87.9282
1169.804 | 11681.089 | 87.9346
1169.901 | 11682.324 | 87.9339
1170.036 | 11682.999 | 87.9428
1170.123 | 11683.741 | 87.9449
1170.211 | 11684.844 | 87.9478
1170.332 | 11686.376 | 87.953
1170.41 | 11686.821 | 87.9557
1170.512 | 11687.496 | 87.9578
1170.611 | 11688.814 | 87.9638
1170.732 | 11690.346 | 87.9693
1170.812 | 11690.807 | 87.971
1170.927 | 11692.306 | 87.9791
1171.013 | 11692.982 | 87.9841
1171.103 | 11694.053 | 87.9812
1171.21 | 11694.81 | 87.9882
1171.304 | 11695.519 | 87.9931
1171.43 | 11697.644 | 88.0001
1171.506 | 11697.644 | 88.0022
1171.636 | 11699.143 | 88.0065
1171.708 | 11699.686 | 88.0113
1171.835 | 11701.268 | 88.0137
1171.914 | 11701.844 | 88.0198
1172.003 | 11702.519 | 88.021
1172.133 | 11703.92 | 88.0315
1172.215 | 11704.661 | 88.0325
1172.306 | 11705.814 | 88.038
1172.427 | 11707.313 | 88.0458
1172.504 | 11707.89 | 88.0471
1172.619 | 11709.702 | 88.0538
1172.713 | 11709.702 | 88.057
1172.802 | 11711.085 | 88.0597
1172.919 | 11712.551 | 88.0672
1173.005 | 11712.551 | 88.0691
1173.137 | 11714.166 | 88.0746
1173.213 | 11714.726 | 88.082
1173.329 | 11715.862 | 88.0804
1173.423 | 11716.653 | 88.0868
1173.513 | 11717.625 | 88.0886
1173.603 | 11718.712 | 88.0918
1173.722 | 11720.211 | 88.0961
1173.805 | 11720.755 | 88.1009
1173.933 | 11722.402 | 88.0512
1174.025 | 11723.259 | 88.0356
1174.119 | 11724.132 | 88.0367
1174.206 | 11724.692 | 88.0402
1174.313 | 11726.141 | 88.0452
1174.414 | 11727.294 | 88.0493
1174.514 | 11727.723 | 88.0478
1174.621 | 11729.551 | 88.054
1174.731 | 11730.144 | 88.0571
1174.81 | 11730.819 | 88.0571
1174.92 | 11732.384 | 88.0637
1175.016 | 11733.208 | 88.0663
1175.111 | 11733.752 | 88.0707
1175.217 | 11734.872 | 88.0745
1175.305 | 11735.531 | 88.0761
1175.422 | 11737.293 | 88.0825
1175.501 | 11737.985 | 88.0842
1175.619 | 11738.842 | 88.0902
1175.721 | 11740.275 | 88.0934
1175.813 | 11741.494 | 88.0915
1175.9 | 11741.971 | 88.0983
1176.008 | 11743.438 | 88.1054
1176.134 | 11743.981 | 88.1087
1176.216 | 11745.217 | 88.1132
1176.312 | 11746.155 | 88.1142
1176.407 | 11747.407 | 88.118
1176.534 | 11748 | 88.1232
1176.605 | 11749.219 | 88.1257
1176.713 | 11749.779 | 88.1297
1176.804 | 11751.394 | 88.1365
1176.908 | 11751.888 | 88.1371
1177.001 | 11753.321 | 88.1419
1177.126 | 11753.914 | 88.1457
1177.22 | 11755.133 | 88.147
1177.309 | 11755.71 | 88.152
1177.416 | 11757.027 | 88.1556
1177.522 | 11757.868 | 88.1579
1177.609 | 11759.416 | 88.1601
1177.743 | 11760.009 | 88.1675
1177.815 | 11760.833 | 88.1661
1177.911 | 11762.183 | 88.1743
1178.009 | 11763.139 | 88.177
1178.105 | 11764.358 | 88.1832
1178.214 | 11764.984 | 88.1883
1178.331 | 11766.466 | 88.1893
1178.406 | 11767.043 | 88.1936
1178.529 | 11768.641 | 88.1969
1178.616 | 11768.641 | 88.1967
1178.728 | 11770.321 | 88.2056
1178.822 | 11770.897 | 88.2101
1178.906 | 11772.1 | 88.2119
1179 | 11773.006 | 88.2169
1179.1 | 11773.484 | 88.2194
1179.208 | 11774.917 | 88.2212
1179.31 | 11775.592 | 88.2273
1179.402 | 11776.498 | 88.2293
1179.535 | 11778.096 | 88.2361
1179.63 | 11778.705 | 88.2411
1179.705 | 11780.386 | 88.2431
1179.802 | 11781.045 | 88.2458
1179.927 | 11782.28 | 88.2529
1180.005 | 11782.889 | 88.2538
1180.128 | 11784.29 | 88.2603
1180.201 | 11785.327 | 88.2622
1180.322 | 11786.53 | 88.2661
1180.408 | 11786.53 | 88.2703
1180.505 | 11787.436 | 88.2726
1180.607 | 11788.787 | 88.2771
1180.702 | 11789.413 | 88.2791
1180.806 | 11791.126 | 88.2828
1180.914 | 11791.719 | 88.2854
1181.025 | 11793.267 | 88.2909
1181.111 | 11793.943 | 88.2943
1181.222 | 11795.359 | 88.2976
1181.328 | 11796.463 | 88.3028
1181.413 | 11796.99 | 88.3044
1181.52 | 11797.847 | 88.3125
1181.623 | 11799.296 | 88.3142
1181.716 | 11800.499 | 88.3198
1181.816 | 11800.96 | 88.3236
1181.925 | 11802.311 | 88.3275
1182.03 | 11802.871 | 88.3339
1182.136 | 11804.139 | 88.3368
1182.229 | 11805.095 | 88.3369
1182.304 | 11805.655 | 88.3417
1182.426 | 11807.318 | 88.3453
1182.506 | 11807.878 | 88.3488
1182.614 | 11809.279 | 88.3549
1182.705 | 11809.905 | 88.3565
1182.831 | 11810.959 | 88.364
1182.908 | 11811.651 | 88.3623
1183.013 | 11813.479 | 88.369
1183.112 | 11814.27 | 88.3704
1183.223 | 11814.995 | 88.3769
1183.32 | 11815.719 | 88.3802
1183.409 | 11817.416 | 88.3809
1183.506 | 11817.91 | 88.3843
1183.63 | 11819.08 | 88.3864
1183.72 | 11820.513 | 88.3927
1183.818 | 11821.188 | 88.3963
1183.908 | 11821.913 | 88.3976
1184.014 | 11822.918 | 88.3999
1184.116 | 11824.318 | 88.4034
1184.222 | 11824.812 | 88.4103
1184.318 | 11825.57 | 88.411
1184.413 | 11826.542 | 88.4161
1184.519 | 11828.502 | 88.4213
1184.615 | 11829.194 | 88.4256
1184.705 | 11829.902 | 88.4263
1184.807 | 11830.94 | 88.4315
1184.903 | 11832.34 | 88.4366
1185.012 | 11833.065 | 88.4376
1185.112 | 11834.449 | 88.441
1185.22 | 11835.009 | 88.4459
1185.302 | 11835.75 | 88.4518
1185.422 | 11836.607 | 88.4524
1185.515 | 11837.546 | 88.4553
1185.605 | 11839.424 | 88.458
1185.718 | 11839.835 | 88.459
1185.8 | 11841.367 | 88.466
1185.925 | 11841.894 | 88.4707
1186.005 | 11842.949 | 88.4739
1186.102 | 11844.332 | 88.4755
1186.213 | 11844.827 | 88.4783
1186.332 | 11846.309 | 88.4843
1186.419 | 11846.984 | 88.4863
1186.502 | 11848.006 | 88.493
1186.601 | 11849.324 | 88.4949
1186.735 | 11850.032 | 88.5007
1186.821 | 11850.658 | 88.5035
1186.902 | 11852.322 | 88.5027
1187.04 | 11853.425 | 88.508
1187.101 | 11853.425 | 88.5113
1187.203 | 11855.089 | 88.5122
1187.306 | 11856.028 | 88.5155
1187.429 | 11857.412 | 88.5209
1187.509 | 11857.988 | 88.5228
1187.606 | 11859.042 | 88.5241
1187.703 | 11860.327 | 88.5275
1187.828 | 11861.414 | 88.5344
1187.926 | 11862.255 | 88.5396
1188.006 | 11862.732 | 88.5379
1188.133 | 11864.33 | 88.5425
1188.212 | 11864.791 | 88.5494
1188.308 | 11866.027 | 88.552
1188.43 | 11867.641 | 88.5551
1188.509 | 11867.641 | 88.5595
1188.629 | 11869.288 | 88.5627
1188.709 | 11869.783 | 88.567
1188.831 | 11871.315 | 88.5729
1188.902 | 11872.336 | 88.5733
1189 | 11873.011 | 88.5799
1189.137 | 11874.214 | 88.5836
1189.204 | 11875.153 | 88.5801
1189.332 | 11876.306 | 88.585
1189.402 | 11876.816 | 88.5875
1189.524 | 11878.398 | 88.5916
1189.611 | 11878.974 | 88.592
1189.73 | 11880.045 | 88.5973
1189.809 | 11880.654 | 88.6007
1189.922 | 11882.532 | 88.6081
1190.026 | 11883.274 | 88.6116
1190.1 | 11883.965 | 88.6113
1190.235 | 11885.399 | 88.6181
1190.325 | 11886.156 | 88.6229
1190.42 | 11887.194 | 88.6265
1190.507 | 11888.001 | 88.6303
1190.626 | 11888.907 | 88.6326
1190.722 | 11890.357 | 88.6382
1190.801 | 11890.868 | 88.641
1190.919 | 11892.334 | 88.6468
1191.007 | 11892.927 | 88.647
1191.12 | 11894.541 | 88.6542
1191.218 | 11895.019 | 88.657
1191.318 | 11896.485 | 88.6584
1191.411 | 11897.061 | 88.6664
1191.51 | 11897.901 | 88.6697
1191.62 | 11899.318 | 88.6725
1191.723 | 11899.829 | 88.6751
1191.81 | 11901.426 | 88.679
1191.922 | 11901.904 | 88.6833
1192.017 | 11903.519 | 88.69
1192.142 | 11903.947 | 88.6953
1192.211 | 11905.116 | 88.6961
1192.311 | 11906.434 | 88.7042
1192.432 | 11906.994 | 88.7069
1192.515 | 11908.131 | 88.709
1192.612 | 11909.432 | 88.7122
1192.709 | 11910.223 | 88.7175
1192.808 | 11910.717 | 88.7246
1192.916 | 11912.183 | 88.7247
1193.012 | 11913.419 | 88.7281
1193.124 | 11913.913 | 88.733
1193.214 | 11915.478 | 88.735
1193.315 | 11916.054 | 88.7383
1193.41 | 11917.125 | 88.7439
1193.509 | 11918.393 | 88.748
1193.606 | 11919.069 | 88.7485
1193.716 | 11919.761 | 88.756
1193.812 | 11921.408 | 88.7568
1193.906 | 11921.869 | 88.759
1194.004 | 11923.203 | 88.7638
1194.101 | 11923.747 | 88.7651
1194.234 | 11925.114 | 88.7725
1194.323 | 11925.707 | 88.7744
1194.408 | 11926.58 | 88.7796
1194.503 | 11928.145 | 88.7843
1194.611 | 11928.722 | 88.7871
1194.707 | 11930.188 | 88.7909
1194.805 | 11930.715 | 88.7952
1194.912 | 11931.967 | 88.7997
1195.005 | 11932.774 | 88.8
1195.11 | 11933.35 | 88.8021
1195.204 | 11935.047 | 88.809
1195.351 | 11936.53 | 88.8143
1195.43 | 11937.287 | 88.8184
1195.52 | 11937.864 | 88.817
1195.602 | 11939.033 | 88.8273
1195.701 | 11940.318 | 88.8325
1195.824 | 11940.878 | 88.8332
1195.936 | 11942.559 | 88.8398
1196.008 | 11942.559 | 88.8425
1196.102 | 11944.156 | 88.8431
1196.236 | 11945.524 | 88.8497
1196.306 | 11945.524 | 88.8538
1196.44 | 11947.056 | 88.8592
1196.525 | 11947.731 | 88.861
1196.634 | 11948.983 | 88.8665
1196.705 | 11949.625 | 88.8691
1196.804 | 11951.339 | 88.8717
1196.937 | 11952.409 | 88.8794
1197.028 | 11953.414 | 88.8819
1197.107 | 11953.991 | 88.8801
1197.23 | 11955.605 | 88.8903
1197.303 | 11955.605 | 88.8914
1197.433 | 11957.12 | 88.9002
1197.531 | 11958.455 | 88.9006
1197.615 | 11958.982 | 88.9039
1197.737 | 11960.415 | 88.9049
1197.829 | 11961.42 | 88.9125
1197.917 | 11961.996 | 88.9141
1198.027 | 11963.018 | 88.9172
1198.102 | 11963.561 | 88.9179
1198.224 | 11965.044 | 88.9238
1198.306 | 11965.736 | 88.9268
1198.4 | 11966.444 | 88.9311
1198.537 | 11968.404 | 88.939
1198.616 | 11969.475 | 88.9416
1198.726 | 11970.266 | 88.943
1198.811 | 11970.957 | 88.9469
1198.901 | 11972.045 | 88.9492
1199.018 | 11972.835 | 88.9564
1199.121 | 11974.532 | 88.9567
1199.234 | 11974.96 | 88.9608
1199.313 | 11976.015 | 88.9676
1199.411 | 11976.706 | 88.9693
1199.515 | 11978.502 | 88.9733
1199.63 | 11978.963 | 88.9795
1199.713 | 11979.984 | 88.9809
1199.805 | 11980.577 | 88.9864
1199.926 | 11982.011 | 88.9897
1200.018 | 11983.46 | 88.9937
1200.103 | 11983.938 | 88.9953
1200.217 | 11984.811 | 89.0013
1200.323 | 11986.491 | 89.0023
1200.416 | 11987.315 | 89.0098
1200.521 | 11988.155 | 89.0111
1200.61 | 11989.094 | 89.0171
1200.721 | 11989.802 | 89.0191
1200.813 | 11991.482 | 89.0208
1200.915 | 11992.273 | 89.0291
1201.006 | 11992.85 | 89.0312
1201.117 | 11994.019 | 89.0321
1201.213 | 11995.057 | 89.0382
1201.312 | 11995.979 | 89.0411
1201.406 | 11997.347 | 89.0454
1201.509 | 11998.22 | 89.0474
1201.624 | 11998.961 | 89.0535
1201.702 | 11999.57 | 89.0568
1201.802 | 12001.317 | 89.0595
1201.912 | 12001.317 | 89.0656
1202.019 | 12002.47 | 89.0672
1202.113 | 12004.117 | 89.0722
1202.201 | 12005.303 | 89.0766
1202.303 | 12005.978 | 89.0787
1202.405 | 12006.637 | 89.083
1202.509 | 12008.136 | 89.0896
1202.607 | 12009.339 | 89.0935
1202.717 | 12010.031 | 89.0927
1202.845 | 12011.414 | 89.0963
1202.911 | 12012.024 | 89.1028
1203.009 | 12013.061 | 89.1077
1203.104 | 12014.313 | 89.1074
1203.231 | 12015.598 | 89.1149
1203.301 | 12015.598 | 89.119
1203.434 | 12017.081 | 89.1205
1203.518 | 12017.641 | 89.1219
1203.632 | 12019.305 | 89.1292
1203.716 | 12019.782 | 89.1322
1203.802 | 12020.441 | 89.1355
1203.908 | 12022.352 | 89.1389
1204.003 | 12022.994 | 89.1412
1204.141 | 12024.246 | 89.1457
1204.206 | 12024.757 | 89.1478
1204.312 | 12025.927 | 89.1509
1204.427 | 12026.931 | 89.1577
1204.51 | 12027.574 | 89.1573
1204.615 | 12028.447 | 89.1629
1204.701 | 12029.468 | 89.1663
1204.809 | 12030.885 | 89.1729
1204.924 | 12032.582 | 89.1765
1205.027 | 12033.257 | 89.1787
1205.111 | 12033.949 | 89.1803
1205.237 | 12035.02 | 89.1885
1205.311 | 12035.744 | 89.1878
1205.424 | 12037.359 | 89.1947
1205.51 | 12037.952 | 89.1979
1205.637 | 12039.022 | 89.2001
1205.714 | 12039.698 | 89.2039
1205.805 | 12040.834 | 89.2094
1205.92 | 12042.317 | 89.2133
1206.008 | 12042.893 | 89.2121
1206.133 | 12044.03 | 89.22
1206.208 | 12044.689 | 89.2238
1206.301 | 12045.826 | 89.2307
1206.404 | 12046.6 | 89.2327
1206.526 | 12048.247 | 89.2343
1206.606 | 12048.708 | 89.2373
1206.703 | 12050.043 | 89.2395
1206.823 | 12050.833 | 89.2456
1206.9 | 12051.558 | 89.2487
1207.028 | 12052.843 | 89.2541
1207.105 | 12053.634 | 89.2561
1207.234 | 12055.363 | 89.2632
1207.3 | 12055.363 | 89.263
1207.428 | 12057.027 | 89.2683
1207.522 | 12057.603 | 89.2737
1207.61 | 12058.542 | 89.2775
1207.718 | 12060.157 | 89.2801
1207.823 | 12060.997 | 89.2878
1207.917 | 12062.15 | 89.2852
1208.008 | 12062.644 | 89.2914
1208.116 | 12064.143 | 89.2979
1208.228 | 12064.868 | 89.3011
1208.315 | 12066.466 | 89.3077
1208.429 | 12066.96 | 89.3072
1208.52 | 12067.915 | 89.3122
1208.606 | 12068.657 | 89.3134
1208.724 | 12070.254 | 89.3202
1208.829 | 12070.897 | 89.3268
1208.909 | 12071.968 | 89.3271
1209.013 | 12072.692 | 89.3314
1209.118 | 12074.455 | 89.3349
1209.217 | 12075.196 | 89.3394
1209.322 | 12075.872 | 89.3414
1209.415 | 12076.893 | 89.3464
1209.53 | 12077.964 | 89.3504
1209.615 | 12079.084 | 89.3553
1209.711 | 12080.402 | 89.3608
1209.804 | 12081.044 | 89.3648
1209.905 | 12081.604 | 89.3666
1210.012 | 12083.268 | 89.3773
1210.122 | 12083.861 | 89.3799
1210.207 | 12085.063 | 89.3814
1210.323 | 12085.755 | 89.385
1210.407 | 12087.337 | 89.3876
1210.501 | 12087.337 | 89.3917
1210.611 | 12089.132 | 89.3979
1210.732 | 12089.923 | 89.4043
1210.803 | 12091.01 | 89.4034
1210.915 | 12091.702 | 89.4069
1211.01 | 12092.493 | 89.4105
1211.115 | 12094.173 | 89.4129
1211.236 | 12094.996 | 89.4167
1211.315 | 12095.672 | 89.4218
1211.412 | 12096.709 | 89.4266
1211.532 | 12098.291 | 89.4285
1211.611 | 12098.769 | 89.4284
1211.701 | 12099.427 | 89.4339
1211.808 | 12101.223 | 89.4392
1211.911 | 12101.997 | 89.4442
1212.036 | 12103.117 | 89.4479
1212.102 | 12103.661 | 89.4472
1212.236 | 12105.292 | 89.4549
1212.316 | 12105.819 | 89.4553
1212.428 | 12107.252 | 89.4614
1212.507 | 12107.73 | 89.4643
1212.604 | 12109.163 | 89.4686
1212.738 | 12109.904 | 89.4724
1212.823 | 12110.711 | 89.4743
1212.932 | 12111.947 | 89.4785
1213.009 | 12112.606 | 89.4801
1213.132 | 12114.302 | 89.4869
1213.213 | 12114.763 | 89.4905
1213.335 | 12116.213 | 89.4948
1213.419 | 12116.806 | 89.4953
1213.53 | 12118.585 | 89.503
1213.6 | 12119.293 | 89.5037
1213.721 | 12119.854 | 89.5082
1213.828 | 12120.924 | 89.5131
1213.931 | 12122.44 | 89.5145
1214.039 | 12123.197 | 89.5228
1214.109 | 12123.725 | 89.5261
1214.206 | 12124.4 | 89.5297
1214.331 | 12126.41 | 89.5349
1214.425 | 12127.25 | 89.5373
1214.506 | 12127.711 | 89.54
1214.623 | 12129.226 | 89.5449
1214.703 | 12129.902 | 89.548
1214.821 | 12130.923 | 89.5545
1214.922 | 12132.488 | 89.5582
1215.018 | 12132.966 | 89.5602
1215.125 | 12133.773 | 89.5618
1215.201 | 12134.547 | 89.5679
1215.317 | 12135.601 | 89.5753
1215.42 | 12137.479 | 89.5741
1215.516 | 12138.171 | 89.5786
1215.634 | 12138.863 | 89.5824
1215.705 | 12139.67 | 89.586
1215.822 | 12141.317 | 89.5893
1215.904 | 12141.795 | 89.5932
1216.014 | 12143.245 | 89.5999
1216.13 | 12143.838 | 89.6018
1216.221 | 12145.04 | 89.6097
1216.315 | 12146.407 | 89.6073
1216.422 | 12147.083 | 89.6116
1216.505 | 12147.709 | 89.6108
1216.613 | 12148.582 | 89.6215
1216.71 | 12150.229 | 89.6237
1216.826 | 12151.283 | 89.6265
1216.91 | 12152.074 | 89.6273
1217.006 | 12152.667 | 89.6317
1217.109 | 12154.215 | 89.6377
1217.213 | 12155.105 | 89.6409
1217.329 | 12156.324 | 89.6442
1217.421 | 12157.23 | 89.6502
1217.512 | 12158.119 | 89.6518
1217.627 | 12158.696 | 89.6544
1217.705 | 12160.343 | 89.6586
1217.832 | 12160.903 | 89.6626
1217.905 | 12162.007 | 89.6673
1218.015 | 12162.699 | 89.6678
1218.109 | 12164.198 | 89.6709
1218.217 | 12164.774 | 89.6728
1218.321 | 12165.829 | 89.6797
1218.414 | 12166.52 | 89.6851
1218.52 | 12168.02 | 89.687
1218.605 | 12169.008 | 89.6903
1218.715 | 12169.716 | 89.6925
1218.817 | 12170.655 | 89.6953
1218.915 | 12171.462 | 89.7014
1219.032 | 12173.077 | 89.7095
1219.102 | 12174.131 | 89.7075
1219.217 | 12174.922 | 89.7114
1219.312 | 12175.515 | 89.7171
1219.409 | 12176.453 | 89.7207
1219.503 | 12178.117 | 89.7266
1219.614 | 12178.743 | 89.7264
1219.703 | 12180.308 | 89.7294
1219.815 | 12180.934 | 89.73
1219.902 | 12182.021 | 89.7265
1220.011 | 12183.372 | 89.7285
1220.107 | 12184.097 | 89.7324
1220.202 | 12184.97 | 89.7342
1220.329 | 12186.255 | 89.7418
1220.408 | 12186.716 | 89.74
1220.502 | 12187.457 | 89.7456
1220.612 | 12188.94 | 89.7521
1220.702 | 12189.599 | 89.7521
1220.808 | 12191.098 | 89.7578
1220.929 | 12191.905 | 89.7642
1221.007 | 12192.597 | 89.7671
1221.104 | 12193.618 | 89.7698
1221.211 | 12194.343 | 89.7737
1221.336 | 12196.221 | 89.7807
1221.415 | 12196.682 | 89.7799
1221.501 | 12198.131 | 89.7813
1221.608 | 12198.741 | 89.7891
1221.724 | 12200.256 | 89.793
1221.808 | 12200.899 | 89.7943
1221.936 | 12201.986 | 89.8003
1222.013 | 12202.645 | 89.8054
1222.122 | 12204.342 | 89.8101
1222.211 | 12204.902 | 89.8128
1222.336 | 12206.071 | 89.8156
1222.411 | 12206.681 | 89.8185
1222.523 | 12208.328 | 89.8226
1222.603 | 12208.921 | 89.8232
1222.722 | 12209.942 | 89.8309
1222.826 | 12211.524 | 89.8341
1222.919 | 12211.968 | 89.8405
1223.018 | 12213.451 | 89.8413
1223.113 | 12214.028 | 89.8429
1223.226 | 12215.016 | 89.8485
1223.305 | 12215.708 | 89.8522
1223.424 | 12217.19 | 89.8551
1223.501 | 12217.932 | 89.8575
1223.605 | 12218.64 | 89.8623
1223.715 | 12220.287 | 89.8665
1223.803 | 12220.287 | 89.8669
1223.914 | 12222.429 | 89.8738
1224.007 | 12222.84 | 89.8769
1224.115 | 12224.422 | 89.8807
1224.228 | 12224.916 | 89.8838
1224.312 | 12226.217 | 89.889
1224.404 | 12226.86 | 89.8913
1224.526 | 12227.996 | 89.8953
1224.618 | 12229.429 | 89.8993
1224.712 | 12229.924 | 89.9009
1224.81 | 12231.357 | 89.9051
1224.933 | 12231.933 | 89.9059
1225.016 | 12233.004 | 89.9069
1225.115 | 12234.256 | 89.9111
1225.224 | 12234.849 | 89.9157
1225.319 | 12236.299 | 89.9158
1225.403 | 12236.776 | 89.9197
1225.507 | 12238.374 | 89.923
1225.635 | 12238.835 | 89.9281
1225.726 | 12240.005 | 89.9312
1225.817 | 12241.438 | 89.9339
1225.926 | 12241.899 | 89.9391
1226.006 | 12242.921 | 89.9426
1226.11 | 12243.678 | 89.9428
1226.215 | 12245.128 | 89.9465
1226.304 | 12246.33 | 89.95
1226.407 | 12246.858 | 89.9508
1226.505 | 12248.307 | 89.9569
1226.608 | 12249.444 | 89.9594
1226.738 | 12249.872 | 89.9627
1226.809 | 12251.042 | 89.9667
1226.9 | 12251.519 | 89.9736
1227.023 | 12252.919 | 89.9768
1227.103 | 12254.369 | 89.9814
1227.221 | 12254.863 | 89.9854
1227.319 | 12256.082 | 89.9885
1227.401 | 12256.988 | 89.9913
1227.522 | 12257.68 | 89.9973
1227.608 | 12259.163 | 89.9969
1227.708 | 12259.69 | 90.0002
1227.805 | 12260.382 | 90.0055
1227.95 | 12262.243 | 90.0079
1228.02 | 12262.819 | 90.0119
1228.102 | 12263.989 | 90.0134
1228.212 | 12264.912 | 90.0169
1228.319 | 12265.9 | 90.0194
1228.408 | 12267.185 | 90.0211
1228.502 | 12267.877 | 90.0228
1228.639 | 12269.096 | 90.0286
1228.728 | 12269.656 | 90.0295
1228.807 | 12270.578 | 90.0341
1228.906 | 12272.159 | 90.036
1229.014 | 12272.67 | 90.0372
1229.129 | 12274.284 | 90.0421
1229.219 | 12274.828 | 90.0428
1229.302 | 12275.948 | 90.046
1229.403 | 12276.591 | 90.0495
1229.534 | 12278.073 | 90.0543
1229.62 | 12278.617 | 90.0555
1229.713 | 12279.753 | 90.0607
1229.805 | 12280.593 | 90.0605
1229.926 | 12282.224 | 90.0658
1230.007 | 12282.702 | 90.0664
1230.107 | 12283.954 | 90.0689
1230.225 | 12284.893 | 90.0738
1230.309 | 12285.535 | 90.0765
1230.423 | 12287.199 | 90.0775
1230.509 | 12287.199 | 90.0824
1230.628 | 12289.242 | 90.0834
1230.732 | 12290.049 | 90.0892
1230.807 | 12290.609 | 90.0892
1230.92 | 12292.19 | 90.0907
1231.01 | 12292.866 | 90.0933
1231.124 | 12294.546 | 90.0964
1231.227 | 12295.221 | 90.0993
1231.312 | 12295.897 | 90.0992
1231.436 | 12296.967 | 90.1066
1231.518 | 12298.483 | 90.108
1231.624 | 12299.208 | 90.1087
1231.71 | 12299.916 | 90.1144
1231.836 | 12300.97 | 90.1177
1231.913 | 12301.645 | 90.1168
1232.019 | 12303.474 | 90.1238
1232.104 | 12303.902 | 90.121
1232.224 | 12305.533 | 90.1248
1232.324 | 12306.241 | 90.1287
1232.435 | 12306.95 | 90.132
1232.53 | 12308.07 | 90.1335
1232.615 | 12309.108 | 90.1386
1232.728 | 12309.816 | 90.1412
1232.82 | 12310.903 | 90.1451
1232.916 | 12312.419 | 90.1466
1233.016 | 12313.226 | 90.1484
1233.104 | 12313.835 | 90.1527
1233.227 | 12314.889 | 90.1551
1233.304 | 12315.548 | 90.156
1233.408 | 12316.701 | 90.1578
1233.508 | 12318.036 | 90.1627
1233.614 | 12319.452 | 90.1678
1233.708 | 12320.325 | 90.1664
1233.812 | 12320.885 | 90.1687
1233.92 | 12321.709 | 90.1711
1234.013 | 12322.467 | 90.169
1234.116 | 12324.246 | 90.1764
1234.226 | 12324.872 | 90.1761
1234.311 | 12326.074 | 90.1772
1234.432 | 12326.733 | 90.182
1234.514 | 12328.018 | 90.1847
1234.611 | 12329.385 | 90.1868
1234.722 | 12329.814 | 90.1883
1234.805 | 12330.868 | 90.1927
1234.904 | 12332.12 | 90.1998
1235.018 | 12332.68 | 90.2033
1235.111 | 12334.195 | 90.2091
1235.221 | 12334.739 | 90.2174
1235.323 | 12335.859 | 90.2211
1235.413 | 12337.408 | 90.2245
1235.508 | 12338.066 | 90.2282
1235.609 | 12338.676 | 90.2326
1235.705 | 12339.384 | 90.2347
1235.828 | 12340.85 | 90.2305
1235.904 | 12341.938 | 90.2376
1236.011 | 12342.811 | 90.2414
1236.108 | 12344.408 | 90.2444
1236.25 | 12345.265 | 90.2394
1236.32 | 12345.809 | 90.2445
1236.414 | 12347.011 | 90.2511
1236.516 | 12347.604 | 90.2465
1236.607 | 12348.444 | 90.2548
1236.711 | 12350.207 | 90.2533
1236.816 | 12350.75 | 90.262
1236.91 | 12351.821 | 90.2523
1237.001 | 12352.562 | 90.2549
1237.137 | 12354.654 | 90.26
1237.21 | 12354.654 | 90.2594
1237.304 | 12356.137 | 90.2672
1237.415 | 12356.648 | 90.2685
1237.507 | 12357.784 | 90.2729
1237.61 | 12358.542 | 90.2695
1237.706 | 12359.366 | 90.2722
1237.826 | 12361.243 | 90.2818
1237.906 | 12361.721 | 90.2863
1238 | 12363.27 | 90.2906
1238.102 | 12363.978 | 90.2881
1238.24 | 12365.18 | 90.2922
1238.323 | 12366.202 | 90.2884
1238.433 | 12366.894 | 90.2925
1238.508 | 12368.047 | 90.2921
1238.606 | 12368.854 | 90.295
1238.731 | 12370.303 | 90.2998
1238.804 | 12370.303 | 90.2996
1238.937 | 12371.984 | 90.3051
1239.008 | 12372.659 | 90.3076
1239.124 | 12374.339 | 90.309
1239.246 | 12374.899 | 90.3145
1239.32 | 12376.151 | 90.3182
1239.406 | 12376.81 | 90.3173
1239.52 | 12378.49 | 90.3237
1239.614 | 12378.935 | 90.325
1239.728 | 12379.956 | 90.3299
1239.826 | 12381.241 | 90.3345
1239.921 | 12381.966 | 90.3374
1240.017 | 12383.152 | 90.3378
1240.134 | 12383.712 | 90.3403
1240.214 | 12385.376 | 90.346
1240.304 | 12385.903 | 90.3447
1240.416 | 12386.941 | 90.3489
1240.509 | 12387.435 | 90.3472
1240.62 | 12388.753 | 90.3535
1240.715 | 12389.478 | 90.3551
1240.813 | 12391.405 | 90.355
1240.927 | 12391.883 | 90.3582
1241.023 | 12393.085 | 90.3619
1241.107 | 12393.629 | 90.3626
1241.214 | 12395.226 | 90.3637
1241.311 | 12395.77 | 90.3636
1241.406 | 12396.363 | 90.3635
1241.523 | 12398.241 | 90.3665
1241.616 | 12398.883 | 90.3698
1241.712 | 12399.707 | 90.3708
1241.808 | 12400.662 | 90.3698
1241.908 | 12402.178 | 90.3713
1242.009 | 12402.606 | 90.3712
1242.116 | 12404.418 | 90.3717
1242.226 | 12404.896 | 90.3773
1242.319 | 12405.884 | 90.3758
1242.433 | 12406.922 | 90.3822
1242.506 | 12408.026 | 90.3816
1242.608 | 12408.685 | 90.3847
1242.715 | 12410.266 | 90.3864
1242.831 | 12410.859 | 90.3851
1242.912 | 12412.094 | 90.3886
1243.007 | 12413.363 | 90.3933
1243.134 | 12413.906 | 90.3894
1243.205 | 12415.109 | 90.3908
1243.312 | 12415.685 | 90.3932
1243.41 | 12417.349 | 90.395
1243.504 | 12417.827 | 90.3951
1243.614 | 12419.013 | 90.3973
1243.713 | 12420.1 | 90.3971
1243.809 | 12421.056 | 90.3944
1243.918 | 12421.797 | 90.4004
1244.001 | 12422.95 | 90.3995
1244.113 | 12424.218 | 90.3985
1244.224 | 12424.844 | 90.4007
1244.303 | 12425.915 | 90.4025
1244.411 | 12426.804 | 90.4035
1244.505 | 12428.32 | 90.4005
1244.608 | 12428.847 | 90.407
1244.71 | 12429.819 | 90.4052
1244.805 | 12431.285 | 90.4064
1244.913 | 12431.763 | 90.4074
1245.005 | 12433.295 | 90.4093
1245.105 | 12433.904 | 90.4097
1245.235 | 12435.42 | 90.4091
1245.31 | 12435.881 | 90.4097
1245.414 | 12436.589 | 90.4099
1245.511 | 12437.429 | 90.4082
1245.608 | 12438.385 | 90.412
1245.728 | 12440.263 | 90.4132
1245.809 | 12440.707 | 90.411
1245.909 | 12441.366 | 90.4132
1246.024 | 12443.211 | 90.4179
1246.128 | 12444.216 | 90.4155
1246.207 | 12444.677 | 90.4186
1246.325 | 12446.226 | 90.4187
1246.41 | 12446.852 | 90.4204
1246.535 | 12448.054 | 90.4214
1246.61 | 12448.647 | 90.4241
1246.722 | 12450.278 | 90.4266
1246.831 | 12450.887 | 90.4257
1246.912 | 12451.728 | 90.4249
1247.033 | 12453.243 | 90.4274
1247.109 | 12453.968 | 90.4262
1247.226 | 12454.824 | 90.4307
1247.31 | 12455.533 | 90.4344
1247.435 | 12457.164 | 90.4337
1247.507 | 12457.79 | 90.4362
1247.63 | 12459.387 | 90.4326
1247.725 | 12460.227 | 90.4324
1247.807 | 12460.689 | 90.436
1247.913 | 12461.891 | 90.4388
1248.029 | 12462.978 | 90.4355
1248.107 | 12463.588 | 90.44
1248.222 | 12465.136 | 90.4456
1248.302 | 12465.993 | 90.4397
1248.424 | 12466.833 | 90.4431
1248.519 | 12468.233 | 90.4449
1248.635 | 12468.843 | 90.4465
1248.727 | 12469.946 | 90.4467
1248.802 | 12470.572 | 90.4457
1248.915 | 12472.401 | 90.4487
1249.004 | 12472.813 | 90.4492
1249.125 | 12473.85 | 90.4521
1249.236 | 12475.3 | 90.4542
1249.308 | 12475.844 | 90.4545
1249.419 | 12477.474 | 90.4553
1249.534 | 12477.919 | 90.4566
1249.605 | 12478.611 | 90.4598
1249.712 | 12480.192 | 90.4603
1249.825 | 12480.752 | 90.4622
1249.903 | 12481.642 | 90.4633
1250.015 | 12483.075 | 90.4635
1250.109 | 12484.327 | 90.4671
1250.218 | 12484.838 | 90.4658
1250.314 | 12485.612 | 90.4635
1250.422 | 12486.518 | 90.4679
1250.5 | 12487.49 | 90.4676
1250.608 | 12489.17 | 90.4716
1250.713 | 12489.631 | 90.475
1250.818 | 12491.278 | 90.4743
1250.909 | 12491.838 | 90.4729
1251.025 | 12493.239 | 90.4753
1251.118 | 12493.782 | 90.4728
1251.214 | 12495.199 | 90.4755
1251.312 | 12496.072 | 90.4754
1251.434 | 12496.797 | 90.4788
1251.527 | 12497.95 | 90.479
1251.601 | 12498.526 | 90.4817
1251.71 | 12500.19 | 90.4786
1251.806 | 12500.964 | 90.4841
1251.901 | 12502.084 | 90.4839
1252.011 | 12502.925 | 90.4859
1252.109 | 12503.633 | 90.4849
1252.209 | 12505.346 | 90.4865
1252.306 | 12505.774 | 90.4877
1252.4 | 12507.24 | 90.4845
1252.522 | 12507.817 | 90.4834
1252.605 | 12508.97 | 90.4871
1252.714 | 12509.909 | 90.4863
1252.839 | 12511.639 | 90.4821
1252.909 | 12512.133 | 90.4809
1253.011 | 12513.105 | 90.4781
1253.115 | 12513.912 | 90.4735
1253.237 | 12515.048 | 90.408
1253.302 | 12515.625 | 90.4073
1253.407 | 12516.564 | 90.4098
1253.501 | 12518.244 | 90.4081
1253.638 | 12518.936 | 90.4084
1253.71 | 12519.644 | 90.4121
1253.812 | 12520.386 | 90.4141
1253.909 | 12521.44 | 90.4125
1254 | 12523.071 | 90.4111
1254.133 | 12524.306 | 90.415
1254.209 | 12524.306 | 90.4142
1254.326 | 12525.97 | 90.4157
1254.414 | 12526.497 | 90.4178
1254.528 | 12528.21 | 90.4175
1254.607 | 12528.902 | 90.4158
1254.727 | 12530.533 | 90.4171
1254.801 | 12530.533 | 90.416
1254.933 | 12532.015 | 90.4226
1255.008 | 12532.575 | 90.4249
1255.1 | 12533.679 | 90.4219
1255.239 | 12535.211 | 90.4255
1255.321 | 12536.463 | 90.4257
1255.408 | 12536.957 | 90.4259
1255.53 | 12538.374 | 90.4267
1255.64 | 12539.214 | 90.4262
1255.72 | 12539.856 | 90.4256
1255.836 | 12540.581 | 90.4273
1255.912 | 12541.619 | 90.4263
1256.033 | 12543.035 | 90.4243
1256.109 | 12543.595 | 90.426
1256.226 | 12545.21 | 90.4246
1256.305 | 12545.885 | 90.4281
1256.436 | 12547.022 | 90.4259
1256.51 | 12547.664 | 90.4284
1256.601 | 12548.751 | 90.4281
1256.725 | 12549.855 | 90.431
1256.803 | 12550.497 | 90.4279
1256.93 | 12551.766 | 90.4318
1257 | 12552.589 | 90.4307
1257.119 | 12554.237 | 90.4304
1257.208 | 12554.83 | 90.4351
1257.322 | 12556.477 | 90.4327
1257.425 | 12557.169 | 90.4349
1257.516 | 12558.091 | 90.4393
1257.608 | 12558.553 | 90.4396
1257.722 | 12559.936 | 90.439
1257.819 | 12561.452 | 90.442
1257.927 | 12561.88 | 90.4426
1258.012 | 12563.181 | 90.4438
1258.12 | 12563.807 | 90.4443
1258.232 | 12564.895 | 90.4464
1258.318 | 12566.394 | 90.4467
1258.41 | 12566.937 | 90.4508
1258.509 | 12568.288 | 90.4497
1258.633 | 12568.897 | 90.4527
1258.713 | 12570.05 | 90.4522
1258.826 | 12570.643 | 90.4515
1258.924 | 12572.11 | 90.4556
1259.017 | 12573.114 | 90.456
1259.114 | 12574.383 | 90.4566
1259.21 | 12575.19 | 90.4588
1259.307 | 12575.882 | 90.4573
1259.404 | 12577.249 | 90.4601
1259.503 | 12577.76 | 90.4592
1259.618 | 12578.666 | 90.4589
1259.714 | 12579.456 | 90.461
1259.81 | 12581.186 | 90.4636
1259.914 | 12581.828 | 90.4358
1260.013 | 12582.652 | 90.4272
1260.11 | 12584.332 | 90.4199
1260.202 | 12584.843 | 90.4146
1260.315 | 12586.391 | 90.4134
1260.401 | 12587.083 | 90.4118
1260.513 | 12588.203 | 90.4069
1260.602 | 12588.796 | 90.4075
1260.722 | 12589.521 | 90.4038
1260.809 | 12591.333 | 90.4033
1260.905 | 12591.943 | 90.4038
1261.001 | 12592.964 | 90.4007
1261.152 | 12594.216 | 90.4022
1261.227 | 12594.792 | 90.3963
1261.3 | 12595.913 | 90.3995
1261.405 | 12596.967 | 90.3941
1261.507 | 12597.774 | 90.3965
1261.613 | 12599.339 | 90.3944
1261.709 | 12600.031 | 90.3959
1261.802 | 12600.953 | 90.3954
1261.929 | 12602.189 | 90.3981
1262.008 | 12602.847 | 90.3925
1262.113 | 12603.77 | 90.3962
1262.234 | 12605.269 | 90.3957
1262.301 | 12605.747 | 90.3982
1262.429 | 12607.279 | 90.399
1262.506 | 12607.905 | 90.3975
1262.601 | 12608.959 | 90.4009
1262.729 | 12610.194 | 90.3983
1262.81 | 12610.804 | 90.4
1262.93 | 12611.957 | 90.3999
1263.018 | 12612.533 | 90.401
1263.105 | 12613.719 | 90.399
1263.201 | 12614.345 | 90.3991
1263.327 | 12616.19 | 90.3954
1263.411 | 12616.866 | 90.3986
1263.526 | 12618.529 | 90.397
1263.602 | 12618.529 | 90.3963
1263.732 | 12620.572 | 90.3979
1263.807 | 12620.572 | 90.3981
1263.943 | 12622.186 | 90.394
1264.008 | 12622.697 | 90.3983
1264.122 | 12624.147 | 90.3976
1264.205 | 12624.575 | 90.3974
1264.33 | 12626.222 | 90.3982
1264.407 | 12626.732 | 90.3993
1264.525 | 12628.314 | 90.399
1264.61 | 12628.857 | 90.4
1264.737 | 12629.911 | 90.3949
1264.807 | 12630.62 | 90.3989
1264.9 | 12631.69 | 90.4004
1265.023 | 12633.157 | 90.401
1265.136 | 12633.799 | 90.4014
1265.207 | 12634.639 | 90.401
1265.3 | 12635.792 | 90.3979
1265.416 | 12637.061 | 90.4004
1265.531 | 12638.247 | 90.398
1265.615 | 12639.054 | 90.3985
1265.726 | 12639.762 | 90.3983
1265.813 | 12641.376 | 90.3974
1265.909 | 12641.838 | 90.3974
1266.032 | 12642.925 | 90.3956
1266.109 | 12643.567 | 90.3964
1266.223 | 12644.687 | 90.3975
1266.302 | 12645.495 | 90.4002
1266.41 | 12647.142 | 90.3974
1266.521 | 12647.801 | 90.3968
1266.604 | 12648.608 | 90.3988
1266.712 | 12650.025 | 90.3939
1266.809 | 12651.293 | 90.3941
1266.918 | 12652.084 | 90.3908
1267.004 | 12652.561 | 90.3915
1267.108 | 12654.34 | 90.3898
1267.213 | 12655.197 | 90.3907
1267.306 | 12656.004 | 90.388
1267.4 | 12656.696 | 90.3908
1267.51 | 12658.343 | 90.3925
1267.607 | 12658.804 | 90.3851
1267.707 | 12660.287 | 90.3864
1267.813 | 12661.061 | 90.3842
1267.913 | 12662.363 | 90.3846
1268.008 | 12662.84 | 90.3841
1268.107 | 12664.273 | 90.3831
1268.209 | 12664.751 | 90.3846
1268.311 | 12666.168 | 90.3831
1268.421 | 12666.761 | 90.3848
1268.503 | 12667.963 | 90.3847
1268.613 | 12669.05 | 90.3785
1268.711 | 12669.578 | 90.38
1268.801 | 12671.274 | 90.3816
1268.92 | 12672.147 | 90.38
1269.001 | 12673.07 | 90.3783
1269.115 | 12673.663 | 90.3816
1269.234 | 12675.244 | 90.3773
1269.308 | 12675.936 | 90.3781
1269.444 | 12677.353 | 90.3761
1269.51 | 12677.962 | 90.3778
1269.632 | 12679.626 | 90.3757
1269.709 | 12679.626 | 90.3725
1269.831 | 12681.191 | 90.3701
1269.911 | 12681.718 | 90.3685
1270 | 12682.393 | 90.3651
1270.114 | 12683.925 | 90.3646
1270.216 | 12684.551 | 90.3641
1270.304 | 12685.424 | 90.3612
1270.428 | 12687.203 | 90.3623
1270.504 | 12688.109 | 90.3626
1270.603 | 12688.9 | 90.3605
1270.729 | 12690.333 | 90.3618
1270.815 | 12690.91 | 90.3562
1270.901 | 12692.079 | 90.3283
1271.025 | 12692.689 | 90.3274
1271.142 | 12694.369 | 90.3295
1271.207 | 12694.369 | 90.3285
1271.302 | 12696.098 | 90.3281
1271.41 | 12696.873 | 90.332
1271.501 | 12697.515 | 90.3317
1271.633 | 12699.574 | 90.3278
1271.715 | 12699.574 | 90.3336
1271.835 | 12701.057 | 90.3329
1271.901 | 12701.633 | 90.332
1272.023 | 12703.116 | 90.3359
1272.107 | 12703.577 | 90.3352
1272.228 | 12705.076 | 90.3344
1272.306 | 12705.784 | 90.3351
1272.42 | 12707.448 | 90.3375
1272.514 | 12707.893 | 90.3329
1272.602 | 12708.931 | 90.3345
1272.733 | 12709.886 | 90.3311
1272.824 | 12711.434 | 90.3337
1272.9 | 12711.434 | 90.3315
1273.026 | 12713.082 | 90.3324
1273.105 | 12713.51 | 90.3351
1273.229 | 12715.256 | 90.3359
1273.302 | 12715.256 | 90.3391
1273.425 | 12717.052 | 90.3386
1273.508 | 12717.595 | 90.3381
1273.627 | 12719.243 | 90.3399
1273.705 | 12719.918 | 90.3416
1273.823 | 12720.774 | 90.3423
1273.911 | 12721.466 | 90.3415
1274.023 | 12723.278 | 90.3445
1274.109 | 12723.855 | 90.3439
1274.214 | 12724.959 | 90.3453
1274.326 | 12726.21 | 90.351
1274.423 | 12727.116 | 90.348
1274.504 | 12727.594 | 90.3485
1274.617 | 12729.208 | 90.3499
1274.724 | 12729.785 | 90.3499
1274.81 | 12731.284 | 90.3511
1274.931 | 12731.861 | 90.3526
1275.015 | 12733.047 | 90.3541
1275.113 | 12734.167 | 90.3547
1275.209 | 12734.628 | 90.3544
1275.316 | 12736.209 | 90.3547
1275.412 | 12736.786 | 90.3572
1275.516 | 12737.626 | 90.3569
1275.61 | 12738.417 | 90.3583
1275.714 | 12740.097 | 90.3594
1275.815 | 12741.382 | 90.3632
1275.91 | 12741.826 | 90.3656
1276.005 | 12743.095 | 90.366
1276.107 | 12743.589 | 90.3661
1276.213 | 12745.022 | 90.3673
1276.31 | 12746.307 | 90.37
1276.405 | 12746.917 | 90.3763
1276.514 | 12748.185 | 90.3766
1276.62 | 12748.877 | 90.3754
1276.708 | 12750.31 | 90.3812
1276.806 | 12750.903 | 90.382
1276.911 | 12751.677 | 90.3838
1277.02 | 12752.501 | 90.3864
1277.111 | 12753.456 | 90.3877
1277.202 | 12755.219 | 90.3882
1277.307 | 12755.911 | 90.3871
1277.405 | 12756.537 | 90.3902
1277.51 | 12758.167 | 90.3905
1277.618 | 12758.727 | 90.393
1277.703 | 12759.897 | 90.3965
1277.813 | 12760.951 | 90.3937
1277.906 | 12761.857 | 90.386
1278.011 | 12762.763 | 90.3889
1278.103 | 12763.356 | 90.3869
1278.21 | 12764.839 | 90.3868
1278.315 | 12765.531 | 90.3868
1278.404 | 12767.277 | 90.3865
1278.514 | 12767.705 | 90.3878
1278.631 | 12769.369 | 90.3885
1278.71 | 12769.896 | 90.388
1278.803 | 12770.934 | 90.3897
1278.915 | 12771.889 | 90.3877
1279.038 | 12772.927 | 90.391
1279.111 | 12773.586 | 90.3902
1279.211 | 12774.689 | 90.3925
1279.304 | 12776.106 | 90.3945
1279.435 | 12777.012 | 90.3949
1279.514 | 12777.589 | 90.3975
1279.617 | 12778.725 | 90.3953
1279.706 | 12779.433 | 90.3976
1279.841 | 12781.18 | 90.3987
1279.906 | 12781.641 | 90.4015
1280.027 | 12783.206 | 90.3984
1280.101 | 12784.211 | 90.4018
1280.235 | 12784.886 | 90.4055
1280.323 | 12785.594 | 90.4022
1280.421 | 12787.242 | 90.407
1280.513 | 12787.242 | 90.4079
1280.602 | 12788.839 | 90.4081
1280.731 | 12790.223 | 90.4111
1280.806 | 12790.223 | 90.4097
1280.918 | 12792.381 | 90.4156
1281.01 | 12793.106 | 90.4141
1281.131 | 12793.847 | 90.4167
1281.229 | 12795.346 | 90.4149
1281.305 | 12795.346 | 90.4206
1281.402 | 12796.236 | 90.4197
1281.529 | 12798.212 | 90.4219
1281.627 | 12799.151 | 90.4244
1281.716 | 12799.991 | 90.4241
1281.823 | 12801.457 | 90.4299
1281.9 | 12801.457 | 90.4302
1282.02 | 12802.891 | 90.4339
1282.105 | 12803.566 | 90.4336
1282.203 | 12804.307 | 90.4378
1282.334 | 12806.169 | 90.4357
1282.405 | 12806.729 | 90.4391
1282.516 | 12808.211 | 90.4432
1282.606 | 12808.804 | 90.4422
1282.729 | 12809.858 | 90.4461
1282.812 | 12811.39 | 90.4471
1282.916 | 12812.181 | 90.4494
1283.027 | 12812.791 | 90.4516
1283.128 | 12813.861 | 90.455
1283.218 | 12815.377 | 90.4543
1283.314 | 12815.986 | 90.4591
1283.406 | 12816.513 | 90.459
1283.519 | 12818.111 | 90.4618
1283.614 | 12818.671 | 90.4671
1283.713 | 12819.478 | 90.4662
1283.814 | 12821.323 | 90.4659
1283.919 | 12822.427 | 90.4671
1284.017 | 12823.218 | 90.47
1284.121 | 12823.695 | 90.4768
1284.217 | 12824.437 | 90.4775
1284.321 | 12825.442 | 90.4759
1284.424 | 12827.188 | 90.4785
1284.515 | 12828.094 | 90.4818
1284.623 | 12828.785 | 90.4853
1284.706 | 12829.972 | 90.487
1284.804 | 12831.256 | 90.4894
1284.929 | 12831.784 | 90.4868
1285.009 | 12832.887 | 90.4885
1285.106 | 12834.271 | 90.4902
1285.208 | 12834.963 | 90.492
1285.312 | 12835.622 | 90.4924
1285.411 | 12837.318 | 90.4943
1285.506 | 12837.961 | 90.5009
1285.606 | 12838.406 | 90.4983
1285.712 | 12840.036 | 90.5031
1285.825 | 12840.761 | 90.5032
1285.904 | 12841.848 | 90.5058
1286.002 | 12843.051 | 90.5074
1286.112 | 12843.644 | 90.4961
1286.213 | 12844.369 | 90.4999
1286.307 | 12845.999 | 90.4996
1286.4 | 12846.856 | 90.5009
1286.511 | 12847.943 | 90.5045
1286.608 | 12848.964 | 90.5054
1286.706 | 12850.266 | 90.5036
1286.831 | 12851.518 | 90.5093
1286.903 | 12851.518 | 90.5101
1287.034 | 12852.984 | 90.5122
1287.12 | 12853.544 | 90.5145
1287.201 | 12854.664 | 90.5168
1287.337 | 12856.015 | 90.5131
1287.415 | 12856.608 | 90.5152
1287.512 | 12857.613 | 90.5181
1287.632 | 12859.21 | 90.5232
1287.711 | 12859.705 | 90.525
1287.825 | 12861.121 | 90.5243
1287.907 | 12861.632 | 90.5247
1288.008 | 12862.324 | 90.5271
1288.104 | 12863.312 | 90.5292
1288.224 | 12865.157 | 90.5311
1288.305 | 12865.618 | 90.5314
1288.438 | 12867.101 | 90.538
1288.545 | 12868.303 | 90.5362
1288.605 | 12868.303 | 90.5343
1288.731 | 12869.901 | 90.5407
1288.813 | 12870.544 | 90.5432
1288.928 | 12872.108 | 90.5483
1289.02 | 12872.767 | 90.5457
1289.124 | 12873.558 | 90.5493
1289.213 | 12874.464 | 90.5508
1289.335 | 12876.013 | 90.5558
1289.419 | 12877.396 | 90.553
1289.527 | 12878.17 | 90.5568
1289.611 | 12878.862 | 90.5581
1289.734 | 12879.917 | 90.5627
1289.81 | 12880.575 | 90.5641
1289.921 | 12882.256 | 90.565
1290.002 | 12882.816 | 90.5652
1290.123 | 12884.446 | 90.5697
1290.216 | 12885.204 | 90.5715
1290.333 | 12885.863 | 90.5674
1290.418 | 12887.033 | 90.57
1290.518 | 12887.889 | 90.574
1290.61 | 12888.598 | 90.5748
1290.72 | 12890.245 | 90.5806
1290.811 | 12890.821 | 90.5808
1290.911 | 12891.892 | 90.5817
1291.021 | 12893.259 | 90.5844
1291.133 | 12893.852 | 90.5888
1291.215 | 12895.055 | 90.5919
1291.308 | 12895.533 | 90.5935
1291.417 | 12897.065 | 90.5942
1291.52 | 12898.069 | 90.6014
1291.614 | 12899.321 | 90.6027
1291.718 | 12900.063 | 90.6018
1291.822 | 12900.787 | 90.6056
1291.917 | 12902.402 | 90.6069
1292.016 | 12902.978 | 90.6076
1292.11 | 12904.032 | 90.6117
1292.21 | 12905.268 | 90.6147
1292.306 | 12905.976 | 90.6186
1292.415 | 12907.393 | 90.618
1292.511 | 12907.92 | 90.6234
1292.602 | 12908.447 | 90.6232
1292.725 | 12909.913 | 90.6289
1292.814 | 12911.313 | 90.631
1292.911 | 12911.939 | 90.6333
1293.01 | 12913.29 | 90.636
1293.107 | 12913.998 | 90.6377
1293.217 | 12914.624 | 90.6409
1293.313 | 12916.321 | 90.6416
1293.406 | 12916.947 | 90.6442
1293.502 | 12918.232 | 90.6455
1293.602 | 12918.726 | 90.6454
1293.717 | 12919.385 | 90.649
1293.811 | 12921.164 | 90.6545
1293.916 | 12921.724 | 90.6558
1294 | 12922.877 | 90.6592
1294.11 | 12923.898 | 90.6598
1294.205 | 12924.953 | 90.663
1294.304 | 12926.221 | 90.667
1294.414 | 12926.798 | 90.6672
1294.512 | 12927.506 | 90.6719
1294.608 | 12928.972 | 90.6737
1294.706 | 12929.614 | 90.6789
1294.802 | 12931.196 | 90.6819
1294.911 | 12931.756 | 90.6811
1295.007 | 12933.255 | 90.6852
1295.105 | 12934.062 | 90.6882
1295.231 | 12935.363 | 90.692
1295.326 | 12936.171 | 90.6904
1295.405 | 12936.615 | 90.6979
1295.503 | 12937.933 | 90.7008
1295.609 | 12938.872 | 90.7014
1295.713 | 12939.465 | 90.705
1295.805 | 12940.388 | 90.7063
1295.905 | 12942.084 | 90.7113
1296.014 | 12942.578 | 90.7134
1296.108 | 12943.929 | 90.7174
1296.233 | 12945.543 | 90.72
1296.307 | 12945.543 | 90.7207
1296.404 | 12946.268 | 90.7249
1296.526 | 12948.113 | 90.728
1296.619 | 12948.723 | 90.7254
1296.733 | 12950.337 | 90.7343
1296.803 | 12950.337 | 90.7362
1296.909 | 12952.017 | 90.7403
1297.005 | 12952.693 | 90.7422
1297.109 | 12953.632 | 90.7432
1297.227 | 12955.163 | 90.7454
1297.309 | 12955.641 | 90.7458
1297.413 | 12956.333 | 90.7507
1297.518 | 12958.063 | 90.7543
1297.604 | 12958.557 | 90.7554
1297.725 | 12960.138 | 90.7602
1297.806 | 12960.599 | 90.7618
1297.931 | 12962.164 | 90.7645
1298.036 | 12963.037 | 90.7669
1298.113 | 12963.597 | 90.7703
1298.216 | 12964.751 | 90.7739
1298.333 | 12965.508 | 90.7763
1298.415 | 12967.32 | 90.7781
1298.52 | 12967.897 | 90.782
1298.631 | 12969.116 | 90.783
1298.714 | 12969.692 | 90.7819
1298.821 | 12970.714 | 90.7875
1298.907 | 12971.455 | 90.7862
1299.021 | 12973.217 | 90.7924
1299.1 | 12973.811 | 90.7943
1299.223 | 12974.733 | 90.8003
1299.304 | 12975.425 | 90.8033
1299.419 | 12976.891 | 90.8045
1299.516 | 12978.373 | 90.8077
1299.611 | 12978.901 | 90.8114
1299.713 | 12979.428 | 90.812
1299.82 | 12981.091 | 90.8176
1299.907 | 12981.569 | 90.8152
1300.008 | 12983.299 | 90.8211
1300.119 | 12983.793 | 90.8257
1300.201 | 12984.534 | 90.8248
1300.316 | 12986.198 | 90.8319
1300.411 | 12986.774 | 90.8342
1300.501 | 12987.829 | 90.8372
1300.605 | 12989.377 | 90.8383
1300.716 | 12990.151 | 90.842
1300.809 | 12991.304 | 90.8463
1300.907 | 12991.766 | 90.846
1301.017 | 12993.034 | 90.8506
1301.116 | 12994.352 | 90.8529
1301.215 | 12995.044 | 90.8565
1301.321 | 12995.736 | 90.8585
1301.402 | 12996.79 | 90.8628
1301.508 | 12997.366 | 90.8632
1301.61 | 12998.981 | 90.8636
1301.708 | 13000.266 | 90.868
1301.802 | 13000.908 | 90.8716
1301.904 | 13002.061 | 90.8737
1302.011 | 13002.868 | 90.8717
1302.109 | 13004.252 | 90.8764
1302.216 | 13004.861 | 90.8757
1302.322 | 13005.883 | 90.8768
1302.414 | 13007.316 | 90.8828
1302.545 | 13008.024 | 90.8866
1302.622 | 13008.683 | 90.8882
1302.732 | 13010.33 | 90.8927
1302.809 | 13010.907 | 90.8927
1302.904 | 13011.961 | 90.8967
1303.01 | 13012.752 | 90.9001
1303.131 | 13014.201 | 90.9035
1303.224 | 13014.761 | 90.9058
1303.333 | 13015.832 | 90.9128
1303.42 | 13016.541 | 90.9141
1303.516 | 13017.463 | 90.9148
1303.635 | 13018.962 | 90.9193
1303.722 | 13019.571 | 90.9198
1303.801 | 13020.692 | 90.922
1303.931 | 13022.191 | 90.9263
1304.01 | 13022.652 | 90.9286
1304.137 | 13024.118 | 90.9321
1304.205 | 13024.596 | 90.9346
1304.312 | 13025.831 | 90.9376
1304.447 | 13027.379 | 90.9395
1304.528 | 13028.17 | 90.9404
1304.605 | 13028.846 | 90.9428
1304.737 | 13029.883 | 90.9456
1304.822 | 13030.592 | 90.9474
1304.941 | 13032.305 | 90.9517
1305.006 | 13032.305 | 90.9538
1305.105 | 13033.969 | 90.9544
1305.211 | 13034.644 | 90.9554
1305.331 | 13036.209 | 90.9619
1305.408 | 13036.884 | 90.9645
1305.522 | 13037.741 | 90.9682
1305.609 | 13038.4 | 90.9735
1305.725 | 13040.162 | 90.9781
1305.811 | 13040.805 | 90.9755
1305.937 | 13041.908 | 90.9822
1306.017 | 13043.391 | 90.9831
1306.127 | 13044.149 | 90.9879
1306.218 | 13045.384 | 90.9909
1306.311 | 13045.845 | 90.9913
1306.434 | 13046.735 | 90.998
1306.515 | 13048.382 | 90.9989
1306.602 | 13048.382 | 91
1306.721 | 13049.848 | 91.0066
1306.828 | 13051.446 | 91.0092
1306.904 | 13051.446 | 91.0103
1307.024 | 13052.912 | 91.0151
1307.103 | 13053.456 | 91.0163
1307.214 | 13055.103 | 91.0161
1307.324 | 13055.712 | 91.0223
1307.417 | 13057.178 | 91.0222
1307.522 | 13058.249 | 91.0294
1307.625 | 13059.188 | 91.0286
1307.735 | 13059.864 | 91.0349
1307.818 | 13061.082 | 91.0343
1307.916 | 13062.334 | 91.0391
1308.001 | 13062.812 | 91.0356
1308.115 | 13063.768 | 91.0433
1308.22 | 13065.184 | 91.0442
1308.313 | 13065.975 | 91.0455
1308.409 | 13067.26 | 91.0491
1308.52 | 13067.754 | 91.0506
1308.617 | 13069.335 | 91.0553
1308.707 | 13069.961 | 91.0556
1308.822 | 13070.752 | 91.0577
1308.918 | 13072.366 | 91.0598
1309.031 | 13072.827 | 91.0621
1309.115 | 13073.981 | 91.0629
1309.213 | 13075.134 | 91.0673
1309.305 | 13075.793 | 91.0713
1309.405 | 13076.501 | 91.0727
1309.513 | 13078.148 | 91.0748
1309.622 | 13078.758 | 91.0773
1309.704 | 13079.927 | 91.0806
1309.8 | 13080.372 | 91.0787
1309.91 | 13081.986 | 91.0746
1310.011 | 13083.271 | 91.0636
1310.104 | 13083.749 | 91.0579
1310.208 | 13084.523 | 91.0568
1310.311 | 13086.137 | 91.0524
1310.422 | 13086.747 | 91.0535
1310.512 | 13086.747 | 91.0488
1310.608 | 13089.069 | 91.0478
1310.706 | 13090.288 | 91.0465
1310.848 | 13091.129 | 91.0457
1310.92 | 13091.689 | 91.0417
1311 | 13092.792 | 91.0419
1311.106 | 13094.242 | 91.0395
1311.206 | 13094.802 | 91.0389
1311.312 | 13095.741 | 91.0354
1311.409 | 13096.317 | 91.031
1311.502 | 13098.014 | 91.0311
1311.615 | 13098.558 | 91.0295
1311.712 | 13099.595 | 91.0294
1311.805 | 13100.32 | 91.0263
1311.911 | 13101.803 | 91.0247
1312.032 | 13102.841 | 91.0221
1312.119 | 13103.516 | 91.0218
1312.228 | 13105.427 | 91.019
1312.304 | 13105.427 | 91.0192
1312.405 | 13107.255 | 91.0202
1312.514 | 13107.815 | 91.0173
1312.602 | 13108.886 | 91.0172
1312.728 | 13110.27 | 91.015
1312.805 | 13110.846 | 91.0175
1312.93 | 13112.494 | 91.0118
1313.006 | 13112.494 | 91.013
1313.136 | 13113.976 | 91.0111
1313.203 | 13114.536 | 91.0101
1313.342 | 13115.838 | 91.009
1313.418 | 13116.628 | 91.0076
1313.534 | 13117.781 | 91.0071
1313.612 | 13118.555 | 91.0067
1313.721 | 13120.203 | 91.0079
1313.808 | 13120.796 | 91.0088
1313.924 | 13122.41 | 91.0004
1314.025 | 13123.151 | 90.9987
1314.113 | 13123.843 | 90.9971
1314.237 | 13124.881 | 90.9914
1314.322 | 13125.589 | 90.9922
1314.423 | 13127.237 | 90.9904
1314.508 | 13127.698 | 90.9915
1314.636 | 13129.279 | 90.9905
1314.728 | 13130.185 | 90.9868
1314.822 | 13130.877 | 90.9825
1314.918 | 13132.096 | 90.9805
1315.01 | 13132.541 | 90.9803
1315.101 | 13133.331 | 90.9806
1315.213 | 13135.11 | 90.9795
1315.333 | 13135.687 | 90.976
1315.413 | 13137.334 | 90.9736
1315.5 | 13137.779 | 90.9706
1315.62 | 13139.212 | 90.9678
1315.71 | 13139.805 | 90.9668
1315.814 | 13140.892 | 90.9637
1315.907 | 13141.485 | 90.9599
1316.027 | 13143.166 | 90.9601
1316.105 | 13143.857 | 90.9554
1316.21 | 13144.698 | 90.9501
1316.319 | 13146.23 | 90.9504
1316.449 | 13146.839 | 90.9454
1316.515 | 13148.058 | 90.8906
1316.623 | 13148.635 | 90.8744
1316.725 | 13150.183 | 90.8637
1316.808 | 13150.974 | 90.8553
1316.913 | 13151.913 | 90.8486
1317.015 | 13153.313 | 90.8372
1317.109 | 13153.807 | 90.8346
1317.214 | 13154.565 | 90.8261
1317.307 | 13155.948 | 90.8183
1317.411 | 13157.069 | 90.8089
1317.511 | 13157.447 | 90.7739
1317.621 | 13158.979 | 90.7751
1317.705 | 13159.935 | 90.774
1317.813 | 13160.627 | 90.7687
1317.908 | 13161.582 | 90.7683
1318.014 | 13162.57 | 90.7651
1318.109 | 13163.345 | 90.7611
1318.214 | 13165.058 | 90.7567
1318.323 | 13165.733 | 90.7545
1318.413 | 13166.672 | 90.7502
1318.507 | 13167.858 | 90.7504
1318.62 | 13168.813 | 90.7446
1318.721 | 13169.39 | 90.7421
1318.808 | 13171.251 | 90.7382
1318.913 | 13171.729 | 90.7377
1319.012 | 13173.129 | 90.7337
1319.106 | 13173.986 | 90.7324
1319.206 | 13175.04 | 90.7322
1319.301 | 13175.732 | 90.7308
1319.408 | 13176.902 | 90.73
1319.5 | 13177.857 | 90.7265
1319.606 | 13179.208 | 90.7231
1319.715 | 13179.718 | 90.719
1319.829 | 13181.151 | 90.7212
1319.902 | 13181.613 | 90.7217
1320.004 | 13183.046 | 90.7209
1320.1 | 13184.15 | 90.7144
1320.212 | 13184.677 | 90.7151
1320.306 | 13185.352 | 90.7066
1320.406 | 13186.917 | 90.7032
1320.511 | 13187.872 | 90.7051
1320.625 | 13189.454 | 90.6994
1320.729 | 13190.129 | 90.6978
1320.807 | 13190.854 | 90.6971
1320.901 | 13191.859 | 90.695
1321.004 | 13192.336 | 90.6891
1321.101 | 13193.226 | 90.6873
1321.236 | 13195.071 | 90.6832
1321.303 | 13195.565 | 90.6811
1321.402 | 13196.998 | 90.6813
1321.526 | 13198.25 | 90.6803
1321.613 | 13198.827 | 90.6784
1321.738 | 13199.996 | 90.6752
1321.815 | 13200.556 | 90.6703
1321.926 | 13202.253 | 90.671
1322.007 | 13202.714 | 90.6702
1322.108 | 13203.587 | 90.67
1322.209 | 13204.806 | 90.668
1322.326 | 13206.239 | 90.669
1322.435 | 13206.799 | 90.6639
1322.524 | 13207.887 | 90.6619
1322.602 | 13208.43 | 90.6625
1322.73 | 13210.16 | 90.6603
1322.812 | 13210.819 | 90.6601
1322.927 | 13211.889 | 90.6602
1323.03 | 13212.581 | 90.6578
1323.106 | 13213.537 | 90.6571
1323.221 | 13215.069 | 90.6594
1323.331 | 13215.793 | 90.6563
1323.435 | 13216.93 | 90.653
1323.513 | 13217.54 | 90.6563
1323.62 | 13219.22 | 90.6525
1323.709 | 13219.78 | 90.6559
1323.834 | 13220.851 | 90.6547
1323.903 | 13221.542 | 90.6558
1324.02 | 13223.19 | 90.6518
1324.109 | 13223.783 | 90.6519
1324.212 | 13225.002 | 90.6565
1324.312 | 13226.254 | 90.6552
1324.433 | 13226.83 | 90.6552
1324.518 | 13228 | 90.6565
1324.607 | 13228.494 | 90.6554
1324.709 | 13229.976 | 90.6535
1324.821 | 13230.586 | 90.6547
1324.909 | 13231.442 | 90.655
1325.012 | 13232.941 | 90.655
1325.108 | 13233.65 | 90.6539
1325.209 | 13235.231 | 90.654
1325.308 | 13235.956 | 90.6547
1325.419 | 13237.027 | 90.6523
1325.539 | 13237.834 | 90.6535
1325.609 | 13238.954 | 90.6521
1325.723 | 13239.811 | 90.6531
1325.815 | 13240.404 | 90.6538
1325.92 | 13242.018 | 90.6513
1326.005 | 13243.023 | 90.6527
1326.116 | 13243.616 | 90.6552
1326.216 | 13245.148 | 90.6527
1326.309 | 13245.955 | 90.6537
1326.418 | 13247.355 | 90.6522
1326.514 | 13248.113 | 90.6526
1326.608 | 13249.282 | 90.6557
1326.706 | 13249.744 | 90.6523
1326.802 | 13251.177 | 90.6524
1326.928 | 13251.737 | 90.6526
1327.008 | 13252.989 | 90.6562
1327.111 | 13254.241 | 90.6528
1327.209 | 13254.702 | 90.652
1327.304 | 13255.41 | 90.6497
1327.41 | 13257.074 | 90.6492
1327.507 | 13257.897 | 90.651
1327.604 | 13259.199 | 90.6507
1327.714 | 13259.66 | 90.6527
1327.815 | 13260.335 | 90.6511
1327.91 | 13262.23 | 90.6515
1328.002 | 13262.823 | 90.6545
1328.1 | 13264.174 | 90.6513
1328.211 | 13264.618 | 90.6524
1328.337 | 13266.101 | 90.6547
1328.415 | 13266.809 | 90.6553
1328.539 | 13268.275 | 90.6536
1328.604 | 13268.275 | 90.655
1328.732 | 13269.939 | 90.6546
1328.809 | 13270.499 | 90.657
1328.9 | 13271.504 | 90.6581
1329.009 | 13272.986 | 90.6593
1329.132 | 13274.502 | 90.6577
1329.208 | 13274.502 | 90.6607
1329.305 | 13275.21 | 90.6575
1329.402 | 13276.215 | 90.6602
1329.53 | 13278.126 | 90.6616
1329.608 | 13278.834 | 90.6619
1329.736 | 13280.267 | 90.6612
1329.81 | 13280.267 | 90.6622
1329.903 | 13281.964 | 90.664
1330.026 | 13282.87 | 90.6661
1330.113 | 13283.43 | 90.6626
1330.204 | 13284.567 | 90.6673
1330.328 | 13286.148 | 90.6651
1330.414 | 13286.856 | 90.6677
1330.517 | 13288.042 | 90.6647
1330.623 | 13289.41 | 90.67
1330.725 | 13290.134 | 90.6656
1330.833 | 13290.942 | 90.6686
1330.935 | 13291.979 | 90.6692
1331.004 | 13292.539 | 90.6692
1331.121 | 13293.808 | 90.6691
1331.204 | 13294.533 | 90.6649
1331.317 | 13296.279 | 90.6685
1331.422 | 13296.872 | 90.6685
1331.531 | 13298.074 | 90.6724
1331.601 | 13298.634 | 90.6734
1331.72 | 13299.787 | 90.6701
1331.808 | 13300.38 | 90.6732
1331.926 | 13302.126 | 90.6753
1332.004 | 13302.835 | 90.673
1332.121 | 13303.724 | 90.6758
1332.205 | 13304.367 | 90.6733
1332.324 | 13306.146 | 90.6744
1332.411 | 13306.788 | 90.6759
1332.514 | 13307.991 | 90.677
1332.629 | 13308.732 | 90.6756
1332.71 | 13310.264 | 90.6807
1332.829 | 13310.791 | 90.6793
1332.913 | 13311.961 | 90.682
1333.004 | 13312.471 | 90.6794
1333.109 | 13313.904 | 90.6836
1333.223 | 13314.827 | 90.686
1333.309 | 13316.227 | 90.6878
1333.437 | 13316.837 | 90.6831
1333.509 | 13318.072 | 90.6906
1333.622 | 13318.813 | 90.6878
1333.715 | 13320.312 | 90.6906
1333.809 | 13320.757 | 90.6909
1333.907 | 13322.207 | 90.6888
1334.016 | 13322.898 | 90.6899
1334.112 | 13324.266 | 90.6915
1334.221 | 13324.859 | 90.6917
1334.308 | 13325.567 | 90.6928
1334.427 | 13326.77 | 90.6918
1334.507 | 13327.774 | 90.6919
1334.613 | 13328.384 | 90.6942
1334.707 | 13330.212 | 90.6917
1334.816 | 13330.657 | 90.6975
1334.914 | 13332.14 | 90.6949
1335.007 | 13332.799 | 90.6988
1335.103 | 13334.182 | 90.702
1335.203 | 13334.907 | 90.7014
1335.305 | 13336.225 | 90.7013
1335.423 | 13336.735 | 90.7037
1335.502 | 13337.74 | 90.7044
1335.604 | 13338.416 | 90.7041
1335.75 | 13340.392 | 90.7075
1335.809 | 13341.051 | 90.7103
1335.901 | 13341.957 | 90.7079
1336.033 | 13343.292 | 90.7101
1336.1 | 13344.115 | 90.7094
1336.221 | 13344.856 | 90.7105
1336.342 | 13345.812 | 90.7126
1336.415 | 13346.586 | 90.712
1336.53 | 13348.299 | 90.7149
1336.617 | 13348.843 | 90.7161
1336.706 | 13349.897 | 90.7139
1336.81 | 13350.704 | 90.7176
1336.924 | 13351.446 | 90.721
1337.003 | 13353.208 | 90.7185
1337.114 | 13353.818 | 90.7196
1337.212 | 13354.757 | 90.7199
1337.303 | 13355.63 | 90.7237
1337.404 | 13356.733 | 90.7219
1337.51 | 13357.656 | 90.7248
1337.606 | 13358.249 | 90.7243
1337.727 | 13360.143 | 90.7276
1337.806 | 13360.818 | 90.7267
1337.941 | 13362.301 | 90.7311
1338.008 | 13362.301 | 90.7281
1338.102 | 13363.207 | 90.7305
1338.25 | 13364.821 | 90.7331
1338.316 | 13365.694 | 90.7348
1338.43 | 13367.276 | 90.7327
1338.507 | 13367.885 | 90.7355
1338.607 | 13368.692 | 90.7362
1338.726 | 13370.142 | 90.7381
1338.811 | 13370.817 | 90.7371
1338.932 | 13371.806 | 90.7412
1339.011 | 13372.465 | 90.7455
1339.119 | 13374.178 | 90.7548
1339.229 | 13374.754 | 90.7629
1339.333 | 13375.924 | 90.7651
1339.413 | 13376.5 | 90.7685
1339.528 | 13378.263 | 90.7708
1339.603 | 13378.263 | 90.7695
1339.726 | 13380.026 | 90.7577
1339.805 | 13380.553 | 90.7635
1339.911 | 13381.772 | 90.7673
1340.014 | 13382.842 | 90.7608
1340.115 | 13384.111 | 90.7634
1340.221 | 13384.852 | 90.7648
1340.318 | 13385.989 | 90.7555
1340.418 | 13387.125 | 90.7626
1340.503 | 13387.125 | 90.7627
1340.621 | 13389.02 | 90.7866
1340.725 | 13389.86 | 90.7895
1340.823 | 13391.227 | 90.7937
1340.937 | 13391.738 | 90.7939
1341.006 | 13392.512 | 90.7946
1341.12 | 13394.176 | 90.7792
1341.204 | 13394.62 | 90.7791
1341.309 | 13396.086 | 90.7853
1341.424 | 13396.663 | 90.8037
1341.524 | 13397.569 | 90.7925
1341.61 | 13398.425 | 90.7931
1341.714 | 13400.122 | 90.7635
1341.811 | 13400.534 | 90.7693
1341.918 | 13402.165 | 90.7685
1342.013 | 13402.972 | 90.7697
1342.105 | 13403.697 | 90.7677
1342.208 | 13405.212 | 90.7728
1342.333 | 13405.756 | 90.7737
1342.41 | 13406.925 | 90.7773
1342.507 | 13408.227 | 90.7789
1342.625 | 13409.133 | 90.7785
1342.71 | 13409.841 | 90.785
1342.812 | 13410.961 | 90.788
1342.91 | 13412.213 | 90.7832
1343.006 | 13412.855 | 90.7865
1343.108 | 13413.399 | 90.788
1343.214 | 13414.948 | 90.788
1343.309 | 13416.232 | 90.7896
1343.404 | 13416.825 | 90.7923
1343.509 | 13418.275 | 90.7922
1343.61 | 13418.769 | 90.7929
1343.716 | 13419.708 | 90.795
1343.804 | 13421.224 | 90.7936
1343.918 | 13421.652 | 90.7968
1344.003 | 13422.344 | 90.7995
1344.108 | 13424.057 | 90.8013
1344.203 | 13424.864 | 90.8042
1344.311 | 13425.671 | 90.8032
1344.454 | 13427.104 | 90.8084
1344.522 | 13427.714 | 90.8069
1344.606 | 13428.883 | 90.8105
1344.711 | 13429.822 | 90.815
1344.811 | 13430.399 | 90.8109
1344.934 | 13431.914 | 90.8108
1345.021 | 13432.491 | 90.8149
1345.107 | 13433.611 | 90.8128
1345.202 | 13434.22 | 90.8131
1345.338 | 13436.065 | 90.8121
1345.406 | 13436.56 | 90.8127
1345.507 | 13437.235 | 90.8145
1345.627 | 13439.129 | 90.8131
1345.708 | 13439.574 | 90.8128
1345.826 | 13441.155 | 90.789
1345.9 | 13442.16 | 90.7918
1346.025 | 13443.231 | 90.7915
1346.107 | 13443.857 | 90.7927
1346.243 | 13444.779 | 90.7947
1346.321 | 13445.57 | 90.7978
1346.411 | 13446.41 | 90.7989
1346.514 | 13447.267 | 90.7991
1346.629 | 13449.112 | 90.8038
1346.712 | 13449.804 | 90.8032
1346.828 | 13451.22 | 90.8058
1346.907 | 13451.83 | 90.8079
1347.028 | 13452.769 | 90.8102
1347.114 | 13453.444 | 90.8088
1347.201 | 13454.581 | 90.8128
1347.329 | 13456.146 | 90.8126
1347.406 | 13456.837 | 90.8181
1347.524 | 13457.776 | 90.8207
1347.612 | 13458.402 | 90.8185
1347.725 | 13460.214 | 90.8251
1347.809 | 13460.708 | 90.8249
1347.916 | 13462.109 | 90.8246
1348.032 | 13462.916 | 90.8303
1348.105 | 13463.492 | 90.8286
1348.205 | 13464.827 | 90.8305
1348.326 | 13466.408 | 90.8325
1348.4 | 13466.408 | 90.8355
1348.515 | 13467.973 | 90.8385
1348.602 | 13468.797 | 90.842
1348.724 | 13469.785 | 90.8417
1348.806 | 13470.411 | 90.8436
1348.922 | 13471.86 | 90.8435
1349.005 | 13472.552 | 90.8462
1349.123 | 13474.2 | 90.8502
1349.214 | 13474.76 | 90.8503
1349.323 | 13476.094 | 90.8518
1349.431 | 13476.769 | 90.851
1349.513 | 13477.824 | 90.8507
1349.607 | 13478.433 | 90.8528
1349.714 | 13479.948 | 90.8565
1349.833 | 13480.805 | 90.8592
1349.914 | 13481.843 | 90.8608
1350.006 | 13482.419 | 90.8625
1350.109 | 13484.017 | 90.8671
1350.211 | 13484.544 | 90.8661
1350.306 | 13486.225 | 90.8717
1350.439 | 13486.818 | 90.8701
1350.527 | 13486.818 | 90.8709
1350.601 | 13488.399 | 90.8731
1350.714 | 13490.112 | 90.8761
1350.81 | 13490.919 | 90.8787
1350.903 | 13491.364 | 90.8776
1351.004 | 13492.978 | 90.8834
1351.126 | 13493.423 | 90.8855
1351.213 | 13495.252 | 90.8877
1351.305 | 13495.696 | 90.8889
1351.402 | 13497.162 | 90.8927
1351.527 | 13497.755 | 90.8957
1351.609 | 13498.908 | 90.8938
1351.708 | 13500.21 | 90.8966
1351.804 | 13501.001 | 90.8957
1351.914 | 13502.269 | 90.8993
1352.012 | 13502.977 | 90.8973
1352.119 | 13503.653 | 90.8988
1352.202 | 13504.822 | 90.9014
1352.311 | 13505.992 | 90.9007
1352.407 | 13506.914 | 90.9008
1352.513 | 13507.688 | 90.9036
1352.635 | 13509.154 | 90.907
1352.713 | 13509.632 | 90.9059
1352.802 | 13510.291 | 90.9094
1352.937 | 13512.087 | 90.8658
1353.001 | 13512.647 | 90.8542
1353.137 | 13513.915 | 90.8465
1353.201 | 13514.508 | 90.8453
1353.306 | 13515.628 | 90.8402
1353.402 | 13517.16 | 90.8392
1353.528 | 13518.396 | 90.8356
1353.607 | 13519.203 | 90.8346
1353.706 | 13519.928 | 90.8364
1353.801 | 13520.834 | 90.8306
1353.913 | 13521.987 | 90.8293
1354.035 | 13523.189 | 90.8133
1354.111 | 13523.848 | 90.8027
1354.201 | 13524.82 | 90.7906
1354.328 | 13526.105 | 90.7834
1354.434 | 13526.533 | 90.7766
1354.516 | 13527.456 | 90.7717
1354.607 | 13528.938 | 90.7689
1354.701 | 13529.844 | 90.7651
1354.823 | 13531.195 | 90.7582
1354.915 | 13531.788 | 90.7549
1355.028 | 13533.435 | 90.7519
1355.104 | 13533.435 | 90.75
1355.221 | 13535.346 | 90.7426
1355.308 | 13535.824 | 90.7407
1355.425 | 13537.405 | 90.7334
1355.502 | 13537.405 | 90.7277
1355.624 | 13539.019 | 90.7238
1355.708 | 13539.546 | 90.7193
1355.818 | 13541.128 | 90.7175
1355.907 | 13541.721 | 90.7147
1356.03 | 13542.775 | 90.7087
1356.11 | 13543.45 | 90.7048
1356.237 | 13545.246 | 90.6879
1356.329 | 13546.037 | 90.6874
1356.423 | 13547.058 | 90.6885
1356.52 | 13547.536 | 90.6874
1356.627 | 13549.101 | 90.6881
1356.709 | 13549.743 | 90.6883
1356.817 | 13550.616 | 90.6907
1356.914 | 13552.247 | 90.6868
1357.005 | 13552.774 | 90.688
1357.105 | 13553.631 | 90.6883
1357.225 | 13555.097 | 90.6915
1357.335 | 13555.756 | 90.6922
1357.415 | 13556.859 | 90.6901
1357.508 | 13557.403 | 90.6918
1357.627 | 13559.132 | 90.6919
1357.733 | 13559.791 | 90.6947
1357.816 | 13560.977 | 90.6956
1357.913 | 13562.246 | 90.6982
1358.011 | 13562.921 | 90.6973
1358.122 | 13563.514 | 90.6978
1358.22 | 13565.178 | 90.6979
1358.31 | 13565.919 | 90.6994
1358.409 | 13567.188 | 90.699
1358.533 | 13567.781 | 90.696
1358.618 | 13568.967 | 90.6928
1358.726 | 13569.675 | 90.6954
1358.807 | 13570.877 | 90.6941
1358.922 | 13571.47 | 90.692
1359.016 | 13573.002 | 90.6924
1359.11 | 13573.711 | 90.6912
1359.217 | 13575.111 | 90.6948
1359.31 | 13575.852 | 90.6987
1359.414 | 13576.593 | 90.6973
1359.514 | 13578.241 | 90.6939
1359.606 | 13578.751 | 90.6983
1359.707 | 13580.168 | 90.6964
1359.804 | 13580.728 | 90.7004
1359.912 | 13581.486 | 90.7003
1360.022 | 13583.133 | 90.7009
1360.104 | 13583.891 | 90.7022
1360.222 | 13584.813 | 90.7056
1360.312 | 13586.23 | 90.7038
1360.412 | 13586.955 | 90.7074
1360.511 | 13586.955 | 90.7099
1360.612 | 13588.931 | 90.7098
1360.718 | 13589.788 | 90.7074
1360.801 | 13590.348 | 90.7088
1360.904 | 13591.995 | 90.7113
1361.043 | 13593.247 | 90.7069
1361.109 | 13593.84 | 90.7064
1361.231 | 13594.763 | 90.7072
1361.316 | 13595.438 | 90.7075
1361.43 | 13597.102 | 90.7077
1361.502 | 13597.596 | 90.709
1361.607 | 13599.21 | 90.7087
1361.715 | 13599.77 | 90.7061
1361.84 | 13601.236 | 90.7023
1361.9 | 13601.236 | 90.6995
1362.044 | 13602.884 | 90.6961
1362.101 | 13603.592 | 90.6942
1362.229 | 13605.075 | 90.6897
1362.308 | 13605.618 | 90.6869
1362.425 | 13607.084 | 90.6833
1362.512 | 13607.743 | 90.6795
1362.6 | 13608.814 | 90.6783
1362.705 | 13609.736 | 90.6791
1362.814 | 13610.346 | 90.678
1362.908 | 13611.285 | 90.6764
1363.004 | 13612.24 | 90.6772
1363.1 | 13613.212 | 90.6791
1363.228 | 13615.106 | 90.6737
1363.314 | 13615.848 | 90.6769
1363.429 | 13617.231 | 90.6804
1363.508 | 13617.841 | 90.6784
1363.62 | 13619.373 | 90.6815
1363.715 | 13619.752 | 90.6831
1363.826 | 13621.432 | 90.6849
1363.927 | 13622.107 | 90.6826
1364.021 | 13622.997 | 90.6824
1364.105 | 13623.475 | 90.684
1364.204 | 13624.249 | 90.6839
1364.324 | 13626.06 | 90.6872
1364.404 | 13626.505 | 90.6845
1364.53 | 13628.103 | 90.6849
1364.612 | 13628.696 | 90.6858
1364.732 | 13629.799 | 90.6823
1364.81 | 13630.475 | 90.6813
1364.919 | 13632.139 | 90.6869
1365.008 | 13632.715 | 90.6888
1365.131 | 13633.769 | 90.6868
1365.214 | 13635.301 | 90.6876
1365.317 | 13635.795 | 90.6893
1365.413 | 13637.064 | 90.6914
1365.531 | 13637.69 | 90.6922
1365.613 | 13638.925 | 90.6915
1365.713 | 13639.716 | 90.6925
1365.823 | 13640.82 | 90.6923
1365.908 | 13641.544 | 90.695
1366.014 | 13642.434 | 90.6942
1366.122 | 13643.307 | 90.6946
1366.227 | 13645.119 | 90.6936
1366.326 | 13645.696 | 90.6968
1366.414 | 13647.244 | 90.6964
1366.504 | 13647.788 | 90.6918
1366.61 | 13649.204 | 90.6965
1366.712 | 13650.061 | 90.6959
1366.802 | 13650.604 | 90.6817
1366.922 | 13651.708 | 90.6652
1367 | 13652.367 | 90.6654
1367.11 | 13654.064 | 90.6601
1367.231 | 13654.64 | 90.663
1367.313 | 13656.271 | 90.6629
1367.425 | 13656.716 | 90.6638
1367.521 | 13657.885 | 90.6609
1367.601 | 13658.363 | 90.6654
1367.72 | 13660.043 | 90.6634
1367.801 | 13660.768 | 90.6656
1367.915 | 13661.707 | 90.6673
1368.008 | 13662.827 | 90.6659
1368.109 | 13663.469 | 90.6648
1368.217 | 13664.244 | 90.6596
1368.312 | 13666.056 | 90.6508
1368.419 | 13666.632 | 90.6508
1368.522 | 13667.67 | 90.6477
1368.612 | 13669.235 | 90.6439
1368.71 | 13669.96 | 90.6428
1368.802 | 13670.849 | 90.6404
1368.903 | 13672.151 | 90.6384
1369.001 | 13672.809 | 90.6395
1369.121 | 13673.65 | 90.636
1369.205 | 13674.819 | 90.6391
1369.315 | 13675.742 | 90.6373
1369.408 | 13676.862 | 90.6353
1369.506 | 13678.163 | 90.6336
1369.602 | 13678.773 | 90.6339
1369.701 | 13679.975 | 90.6355
1369.814 | 13680.502 | 90.6355
1369.907 | 13681.589 | 90.6378
1370.008 | 13682.38 | 90.6369
1370.113 | 13683.978 | 90.6355
1370.212 | 13684.571 | 90.6341
1370.3 | 13685.263 | 90.6359
1370.404 | 13686.992 | 90.6387
1370.518 | 13688.03 | 90.6381
1370.626 | 13689.397 | 90.6393
1370.727 | 13690.073 | 90.6406
1370.812 | 13690.748 | 90.6388
1370.903 | 13691.852 | 90.639
1371.028 | 13693.219 | 90.6372
1371.116 | 13693.779 | 90.6373
1371.211 | 13694.949 | 90.6403
1371.302 | 13695.838 | 90.6397
1371.428 | 13697.222 | 90.6423
1371.504 | 13697.683 | 90.64
1371.626 | 13698.688 | 90.6417
1371.732 | 13700.253 | 90.6418
1371.8 | 13700.253 | 90.6418
1371.93 | 13701.884 | 90.6409
1372.025 | 13702.427 | 90.6451
1372.1 | 13703.399 | 90.6442
1372.225 | 13705.392 | 90.6436
1372.324 | 13706.068 | 90.6446
1372.419 | 13706.957 | 90.6462
1372.509 | 13707.435 | 90.644
1372.601 | 13708.209 | 90.6457
1372.723 | 13710.005 | 90.648
1372.837 | 13711.207 | 90.6498
1372.902 | 13711.207 | 90.6485
1373.027 | 13712.805 | 90.6504
1373.105 | 13713.53 | 90.6531
1373.226 | 13715.045 | 90.653
1373.329 | 13715.754 | 90.6519
1373.419 | 13716.462 | 90.657
1373.526 | 13718.34 | 90.653
1373.618 | 13719.114 | 90.6588
1373.703 | 13719.839 | 90.6559
1373.83 | 13720.63 | 90.6586
1373.925 | 13721.453 | 90.6601
1374.016 | 13723.199 | 90.6617
1374.107 | 13723.776 | 90.664
1374.226 | 13724.814 | 90.6629
1374.303 | 13725.571 | 90.6643
1374.421 | 13727.136 | 90.6701
1374.503 | 13727.696 | 90.6674
1374.612 | 13728.635 | 90.669
1374.707 | 13729.393 | 90.6667
1374.818 | 13731.106 | 90.6685
1374.912 | 13731.683 | 90.6693
1375.009 | 13732.852 | 90.6689
1375.108 | 13734.17 | 90.6726
1375.217 | 13734.944 | 90.6712
1375.315 | 13736.246 | 90.674
1375.408 | 13736.723 | 90.6729
1375.514 | 13737.514 | 90.6763
1375.612 | 13738.239 | 90.673
1375.706 | 13740.15 | 90.6775
1375.823 | 13740.693 | 90.6755
1375.905 | 13741.83 | 90.6775
1376.015 | 13742.868 | 90.6805
1376.11 | 13743.806 | 90.6806
1376.205 | 13745.141 | 90.681
1376.312 | 13746.047 | 90.6834
1376.404 | 13746.854 | 90.6825
1376.511 | 13747.513 | 90.6856
1376.61 | 13749.012 | 90.6827
1376.711 | 13749.506 | 90.6799
1376.804 | 13750.247 | 90.6828
1376.901 | 13751.927 | 90.6858
1377.024 | 13752.471 | 90.6879
1377.11 | 13753.394 | 90.6879
1377.203 | 13754.958 | 90.6841
1377.303 | 13756.144 | 90.6838
1377.409 | 13756.902 | 90.6855
1377.517 | 13757.627 | 90.6864
1377.6 | 13758.797 | 90.6883
1377.712 | 13759.818 | 90.6896
1377.805 | 13760.773 | 90.6917
1377.901 | 13762.141 | 90.693
1378.007 | 13762.865 | 90.6888
1378.131 | 13764.298 | 90.6931
1378.205 | 13764.809 | 90.6916
1378.302 | 13765.83 | 90.6929
1378.407 | 13766.605 | 90.6932
1378.511 | 13767.708 | 90.6937
1378.634 | 13769.158 | 90.6919
1378.704 | 13770.146 | 90.6929
1378.83 | 13771.25 | 90.6942
1378.907 | 13772.008 | 90.6976
1379.036 | 13773.177 | 90.6969
1379.113 | 13773.754 | 90.7002
1379.201 | 13774.841 | 90.6984
1379.335 | 13776.192 | 90.7002
1379.411 | 13776.192 | 90.699
1379.501 | 13777.971 | 90.7035
1379.631 | 13779.239 | 90.703
1379.727 | 13780.063 | 90.707
1379.806 | 13780.524 | 90.7082
1379.927 | 13782.056 | 90.7105
1380.01 | 13782.698 | 90.7118
1380.133 | 13783.67 | 90.7148
1380.227 | 13784.51 | 90.7119
1380.32 | 13786.289 | 90.7135
1380.405 | 13786.899 | 90.7158
1380.525 | 13788.348 | 90.7166
1380.6 | 13788.348 | 90.7181
1380.73 | 13789.09 | 90.7237
1380.821 | 13790.424 | 90.7234
1380.903 | 13791.346 | 90.723
1381.022 | 13793.142 | 90.7234
1381.101 | 13793.719 | 90.7233
1381.223 | 13794.657 | 90.7286
1381.32 | 13795.349 | 90.7312
1381.416 | 13797.244 | 90.7368
1381.514 | 13798.199 | 90.7356
1381.616 | 13798.199 | 90.7339
1381.726 | 13800.192 | 90.7335
1381.822 | 13801.016 | 90.7323
1381.9 | 13801.444 | 90.7297
1382.014 | 13803.075 | 90.7319
1382.114 | 13803.586 | 90.7299
1382.222 | 13805.134 | 90.734
1382.317 | 13805.875 | 90.7347
1382.409 | 13806.452 | 90.7368
1382.511 | 13807.869 | 90.734
1382.62 | 13809.153 | 90.738
1382.715 | 13809.977 | 90.7387
1382.809 | 13811.196 | 90.7402
1382.919 | 13811.871 | 90.7389
1383.009 | 13812.992 | 90.74
1383.125 | 13813.782 | 90.7444
1383.209 | 13815.199 | 90.7425
1383.309 | 13815.693 | 90.7427
1383.411 | 13816.434 | 90.7469
1383.517 | 13818.115 | 90.7477
1383.613 | 13818.922 | 90.7502
1383.715 | 13819.366 | 90.7483
1383.823 | 13821.063 | 90.7497
1383.906 | 13821.87 | 90.7489
1384.021 | 13822.743 | 90.7517
1384.112 | 13823.353 | 90.7548
1384.207 | 13825.132 | 90.7567
1384.305 | 13825.873 | 90.7571
1384.412 | 13826.532 | 90.7588
1384.508 | 13827.52 | 90.7606
1384.604 | 13829.151 | 90.7659
1384.731 | 13829.711 | 90.7614
1384.802 | 13830.798 | 90.7662
1384.915 | 13831.49 | 90.7638
1385.006 | 13833.138 | 90.7661
1385.116 | 13833.632 | 90.7726
1385.219 | 13834.472 | 90.7705
1385.317 | 13835.328 | 90.7742
1385.405 | 13836.3 | 90.7759
1385.505 | 13838.145 | 90.777
1385.602 | 13838.804 | 90.7792
1385.725 | 13839.463 | 90.7819
1385.809 | 13840.418 | 90.7849
1385.9 | 13841.769 | 90.7873
1386.042 | 13843.219 | 90.7879
1386.138 | 13844.059 | 90.7872
1386.209 | 13844.767 | 90.7902
1386.3 | 13845.789 | 90.7916
1386.403 | 13846.826 | 90.7943
1386.511 | 13847.881 | 90.7972
1386.604 | 13848.638 | 90.8012
1386.741 | 13850.203 | 90.7999
1386.813 | 13850.203 | 90.8016
1386.904 | 13852.114 | 90.8068
1387.007 | 13852.756 | 90.807
1387.107 | 13853.646 | 90.8105
1387.21 | 13854.733 | 90.8113
1387.306 | 13855.689 | 90.8104
1387.417 | 13856.743 | 90.8172
1387.504 | 13857.814 | 90.8188
1387.629 | 13859.197 | 90.8188
1387.724 | 13860.367 | 90.8205
1387.825 | 13861.026 | 90.8223
1387.912 | 13861.734 | 90.8226
1388.024 | 13862.887 | 90.8257
1388.113 | 13863.464 | 90.8248
1388.222 | 13865.127 | 90.8322
1388.311 | 13865.72 | 90.8302
1388.436 | 13866.89 | 90.8323
1388.506 | 13867.483 | 90.8333
1388.621 | 13869.13 | 90.8319
1388.722 | 13869.608 | 90.8383
1388.827 | 13871.189 | 90.8397
1388.924 | 13871.931 | 90.8397
1389.018 | 13872.606 | 90.8419
1389.126 | 13873.792 | 90.8451
1389.214 | 13874.385 | 90.8456
1389.318 | 13876.082 | 90.8483
1389.414 | 13876.741 | 90.8468
1389.53 | 13877.91 | 90.8492
1389.609 | 13878.388 | 90.8508
1389.723 | 13880.002 | 90.8524
1389.804 | 13880.628 | 90.8519
1389.937 | 13882.177 | 90.856
1390.004 | 13882.177 | 90.857
1390.124 | 13883.989 | 90.857
1390.221 | 13884.466 | 90.859
1390.322 | 13886.114 | 90.8608
1390.405 | 13886.657 | 90.8621
1390.519 | 13887.645 | 90.8642
1390.613 | 13889.26 | 90.8677
1390.727 | 13889.721 | 90.8694
1390.809 | 13890.512 | 90.869
1390.916 | 13891.599 | 90.8736
1391.001 | 13892.241 | 90.8725
1391.114 | 13893.609 | 90.8762
1391.211 | 13894.515 | 90.8743
1391.331 | 13895.618 | 90.8778
1391.409 | 13896.442 | 90.8799
1391.516 | 13898.056 | 90.8811
1391.607 | 13898.682 | 90.8816
1391.707 | 13899.753 | 90.885
1391.808 | 13900.412 | 90.8859
1391.919 | 13902.108 | 90.8898
1392.025 | 13902.652 | 90.8899
1392.119 | 13903.822 | 90.8955
1392.206 | 13905.156 | 90.8928
1392.313 | 13905.93 | 90.8979
1392.412 | 13907.198 | 90.8999
1392.506 | 13907.808 | 90.9013
1392.616 | 13908.862 | 90.9035
1392.713 | 13909.949 | 90.904
1392.812 | 13910.921 | 90.9073
1392.905 | 13911.613 | 90.9089
1393.002 | 13912.371 | 90.9121
1393.106 | 13913.508 | 90.9148
1393.21 | 13915.023 | 90.9164
1393.313 | 13915.484 | 90.9189
1393.411 | 13916.258 | 90.9189
1393.503 | 13917.181 | 90.9205
1393.61 | 13918.911 | 90.9214
1393.719 | 13919.602 | 90.9223
1393.802 | 13920.788 | 90.9224
1393.903 | 13921.266 | 90.9249
1394.009 | 13923.029 | 90.9258
1394.11 | 13923.49 | 90.9276
1394.203 | 13925.104 | 90.93
1394.345 | 13926.208 | 90.9339
1394.402 | 13926.719 | 90.9349
1394.505 | 13927.46 | 90.9368
1394.615 | 13928.761 | 90.9353
1394.732 | 13930.227 | 90.9372
1394.809 | 13931.018 | 90.9392
1394.919 | 13931.578 | 90.9378
1395 | 13932.698 | 90.9388
1395.129 | 13934.049 | 90.9412
1395.208 | 13934.543 | 90.9452
1395.305 | 13935.762 | 90.9458
1395.4 | 13936.8 | 90.9457
1395.535 | 13938.134 | 90.9499
1395.608 | 13939.024 | 90.948
1395.702 | 13940.127 | 90.9534
1395.812 | 13940.704 | 90.9535
1395.936 | 13941.807 | 90.9561
1396.033 | 13942.466 | 90.958
1396.115 | 13943.389 | 90.9592
1396.226 | 13945.053 | 90.9616
1396.31 | 13945.744 | 90.9623
1396.432 | 13946.733 | 90.9652
1396.542 | 13948.232 | 90.9666
1396.609 | 13948.232 | 90.9687
1396.705 | 13949.863 | 90.9706
1396.82 | 13950.736 | 90.9723
1396.907 | 13951.411 | 90.973
1397.014 | 13952.745 | 90.9753
1397.125 | 13954.376 | 90.979
1397.23 | 13955.068 | 90.981
1397.316 | 13955.776 | 90.9829
1397.401 | 13956.847 | 90.9833
1397.526 | 13958.181 | 90.9881
1397.638 | 13958.791 | 90.9912
1397.706 | 13959.878 | 90.9892
1397.836 | 13961.179 | 90.9904
1397.926 | 13962.036 | 90.9941
1398.005 | 13962.645 | 90.9924
1398.128 | 13963.733 | 90.9964
1398.213 | 13964.391 | 90.9969
1398.326 | 13965.874 | 90.9994
1398.405 | 13966.352 | 91.0042
1398.527 | 13967.785 | 91.0009
1398.607 | 13968.361 | 91.0044
1398.713 | 13970.075 | 91.0063
1398.808 | 13970.536 | 91.0047
1398.925 | 13972.084 | 91.007
1399.03 | 13972.71 | 91.0108
1399.123 | 13973.764 | 91.013
1399.214 | 13974.473 | 91.0138
1399.319 | 13975.955 | 91.0165
1399.41 | 13977.224 | 91.0204
1399.525 | 13977.701 | 91.0232
1399.604 | 13978.64 | 91.0219
1399.718 | 13980.271 | 91.021
1399.815 | 13980.864 | 91.0256
1399.912 | 13981.754 | 91.0282
1400.004 | 13982.347 | 91.0295
1400.12 | 13983.912 | 91.0319
1400.215 | 13985.196 | 91.0311
1400.325 | 13985.839 | 91.0339
1400.408 | 13987.008 | 91.038
1400.502 | 13987.585 | 91.0396
1400.613 | 13989.216 | 91.0403
1400.712 | 13989.726 | 91.0417
1400.811 | 13991.011 | 91.0451
1400.904 | 13991.67 | 91.0461
1401.032 | 13992.675 | 91.0463
1401.109 | 13993.795 | 91.0516
1401.203 | 13995.146 | 91.0529
1401.321 | 13996.002 | 91.0527
1401.404 | 13996.793 | 91.0546
1401.525 | 13997.485 | 91.0561
1401.61 | 13999.165 | 91.0578
1401.702 | 13999.659 | 91.0602
1401.803 | 14000.928 | 91.0611
1401.905 | 14001.817 | 91.0655
1402.021 | 14002.624 | 91.0672
1402.114 | 14003.827 | 91.066
1402.216 | 14004.371 | 91.0691
1402.311 | 14005.935 | 91.0688
1402.421 | 14006.611 | 91.0702
1402.502 | 14007.747 | 91.0733
1402.602 | 14009.098 | 91.0759
1402.742 | 14010.301 | 91.0758
1402.808 | 14011.157 | 91.0744
1402.903 | 14011.635 | 91.0713
1403.001 | 14012.887 | 91.073
1403.122 | 14013.447 | 91.0724
1403.214 | 14014.682 | 91.074
1403.303 | 14016.116 | 91.0749
1403.413 | 14016.659 | 91.0724
1403.537 | 14017.829 | 91.0473
1403.614 | 14018.438 | 91.0463
1403.741 | 14019.723 | 91.05
1403.818 | 14020.547 | 91.0533
1403.906 | 14021.7 | 91.0532
1404.026 | 14023.067 | 91.0603
1404.116 | 14023.594 | 91.0594
1404.234 | 14025.225 | 91.0632
1404.326 | 14026.032 | 91.064
1404.43 | 14026.46 | 91.0663
1404.514 | 14027.366 | 91.0674
1404.629 | 14029.047 | 91.0697
1404.71 | 14029.557 | 91.0746
1404.827 | 14031.04 | 91.0745
1404.912 | 14031.715 | 91.0771
1405 | 14032.769 | 91.079
1405.115 | 14033.478 | 91.082
1405.224 | 14035.141 | 91.0827
1405.312 | 14035.685 | 91.0858
1405.439 | 14036.69 | 91.0914
1405.52 | 14038.288 | 91.0932
1405.625 | 14039.309 | 91.098
1405.716 | 14039.754 | 91.0972
1405.836 | 14040.89 | 91.1024
1405.921 | 14042.307 | 91.1044
1406.028 | 14042.818 | 91.1021
1406.116 | 14044.218 | 91.1046
1406.204 | 14044.218 | 91.1085
1406.333 | 14046.096 | 91.112
1406.427 | 14047.002 | 91.1139
1406.512 | 14047.694 | 91.1169
1406.6 | 14048.814 | 91.1213
1406.713 | 14049.473 | 91.1201
1406.828 | 14050.576 | 91.1269
1406.923 | 14051.383 | 91.1283
1407.01 | 14052.306 | 91.1283
1407.118 | 14053.937 | 91.1351
1407.207 | 14054.744 | 91.1332
1407.316 | 14056.21 | 91.1353
1407.401 | 14056.704 | 91.137
1407.518 | 14057.676 | 91.1388
1407.624 | 14059.29 | 91.1425
1407.73 | 14059.735 | 91.1407
1407.815 | 14060.921 | 91.1432
1407.917 | 14061.596 | 91.1475
1408.018 | 14062.684 | 91.1529
1408.116 | 14063.837 | 91.1499
1408.211 | 14064.891 | 91.1504
1408.318 | 14065.698 | 91.1526
1408.411 | 14066.275 | 91.1587
1408.507 | 14067.988 | 91.1571
1408.626 | 14068.63 | 91.1601
1408.708 | 14069.866 | 91.1641
1408.81 | 14070.327 | 91.1638
1408.905 | 14071.925 | 91.1671
1409.006 | 14073.177 | 91.1721
1409.107 | 14073.654 | 91.1719
1409.215 | 14074.429 | 91.1755
1409.304 | 14075.351 | 91.177
1409.406 | 14076.57 | 91.1805
1409.524 | 14078.053 | 91.1811
1409.606 | 14078.975 | 91.1863
1409.715 | 14079.535 | 91.1884
1409.819 | 14080.705 | 91.1915
1409.909 | 14082.171 | 91.1941
1410.016 | 14082.764 | 91.195
1410.103 | 14083.834 | 91.1972
1410.212 | 14084.51 | 91.2016
1410.307 | 14085.976 | 91.2008
1410.417 | 14086.552 | 91.206
1410.509 | 14087.623 | 91.2085
1410.616 | 14088.2 | 91.2119
1410.707 | 14089.979 | 91.217
1410.805 | 14090.802 | 91.2174
1410.901 | 14092.054 | 91.2162
1411.005 | 14092.054 | 91.2227
1411.134 | 14094.443 | 91.2271
1411.21 | 14094.443 | 91.2265
1411.304 | 14095.958 | 91.2304
1411.423 | 14096.485 | 91.2321
1411.514 | 14097.54 | 91.2396
1411.602 | 14099.138 | 91.2381
1411.713 | 14099.566 | 91.2402
1411.832 | 14101.18 | 91.2437
1411.921 | 14101.74 | 91.2463
1412.027 | 14103.338 | 91.2496
1412.105 | 14103.338 | 91.252
1412.211 | 14104.936 | 91.2521
1412.306 | 14105.858 | 91.2563
1412.429 | 14107.357 | 91.2602
1412.534 | 14108.115 | 91.2588
1412.602 | 14108.774 | 91.2612
1412.724 | 14110.306 | 91.264
1412.817 | 14110.751 | 91.2694
1412.9 | 14111.789 | 91.2696
1413.034 | 14113.139 | 91.274
1413.102 | 14113.139 | 91.2755
1413.222 | 14114.984 | 91.2748
1413.311 | 14115.676 | 91.2775
1413.434 | 14117.126 | 91.2779
1413.51 | 14117.126 | 91.2776
1413.62 | 14118.74 | 91.2747
1413.71 | 14119.415 | 91.2765
1413.833 | 14121.096 | 91.2784
1413.906 | 14121.754 | 91.2787
1414.027 | 14122.759 | 91.2784
1414.105 | 14123.352 | 91.2792
1414.227 | 14125.148 | 91.2825
1414.336 | 14125.724 | 91.2855
1414.428 | 14126.795 | 91.287
1414.531 | 14128.113 | 91.2876
1414.617 | 14128.92 | 91.2884
1414.725 | 14129.612 | 91.287
1414.805 | 14130.468 | 91.2918
1414.919 | 14132.083 | 91.292
1415.01 | 14132.528 | 91.2954
1415.124 | 14134.125 | 91.2967
1415.212 | 14134.685 | 91.2977
1415.314 | 14135.921 | 91.3035
1415.438 | 14136.613 | 91.3038
1415.507 | 14137.486 | 91.3044
1415.62 | 14139.084 | 91.3096
1415.708 | 14139.627 | 91.3016
1415.833 | 14140.764 | 91.2993
1415.922 | 14142.296 | 91.3007
1416.009 | 14142.757 | 91.3033
1416.113 | 14143.927 | 91.3062
1416.215 | 14144.487 | 91.3056
1416.311 | 14146.167 | 91.3143
1416.431 | 14146.776 | 91.3115
1416.517 | 14147.864 | 91.3139
1416.605 | 14148.374 | 91.3157
1416.708 | 14149.956 | 91.3174
1416.806 | 14150.45 | 91.3185
1416.918 | 14151.949 | 91.3207
1417.011 | 14152.888 | 91.3238
1417.133 | 14153.596 | 91.325
1417.225 | 14154.766 | 91.327
1417.321 | 14155.359 | 91.331
1417.415 | 14157.006 | 91.3289
1417.527 | 14158.06 | 91.3314
1417.618 | 14158.851 | 91.3341
1417.705 | 14159.79 | 91.3325
1417.809 | 14160.449 | 91.3382
1417.913 | 14161.454 | 91.3387
1418.009 | 14162.244 | 91.342
1418.112 | 14164.023 | 91.3422
1418.223 | 14164.616 | 91.3434
1418.307 | 14165.786 | 91.3469
1418.4 | 14166.296 | 91.3468
1418.503 | 14167.746 | 91.3483
1418.6 | 14169.064 | 91.3513
1418.708 | 14169.953 | 91.3536
1418.802 | 14170.777 | 91.3556
1418.901 | 14171.452 | 91.3545
1419.002 | 14172.243 | 91.3559
1419.101 | 14173.116 | 91.3617
1419.204 | 14175.093 | 91.3635
1419.351 | 14176.279 | 91.3652
1419.459 | 14177.02 | 91.3656
1419.512 | 14177.926 | 91.3737
1419.604 | 14178.602 | 91.3736
1419.714 | 14179.804 | 91.37
1419.833 | 14180.842 | 91.3778
1419.911 | 14181.385 | 91.3793
1420.033 | 14183.082 | 91.3777
1420.115 | 14183.543 | 91.3809
1420.206 | 14184.235 | 91.3823
1420.331 | 14185.8 | 91.3849
1420.416 | 14186.377 | 91.3871
1420.529 | 14188.04 | 91.3914
1420.608 | 14188.502 | 91.3893
1420.712 | 14189.193 | 91.393
1420.8 | 14191.055 | 91.3981
1420.913 | 14191.549 | 91.3973
1421.011 | 14192.257 | 91.399
1421.112 | 14193.592 | 91.4037
1421.208 | 14194.201 | 91.4064
1421.328 | 14196.063 | 91.4023
1421.41 | 14196.491 | 91.4058
1421.528 | 14198.039 | 91.409
1421.607 | 14198.039 | 91.4115
1421.73 | 14199.983 | 91.4169
1421.808 | 14200.527 | 91.4163
1421.921 | 14202.388 | 91.4188
1422.007 | 14202.388 | 91.4189
1422.103 | 14203.146 | 91.4231
1422.227 | 14205.04 | 91.4238
1422.305 | 14205.6 | 91.4271
1422.419 | 14207.05 | 91.4283
1422.508 | 14207.626 | 91.4297
1422.622 | 14209.307 | 91.4318
1422.721 | 14209.768 | 91.4338
1422.801 | 14210.789 | 91.4377
1422.935 | 14212.123 | 91.4415
1423.002 | 14212.123 | 91.4432
1423.119 | 14213.935 | 91.4458
1423.237 | 14215.138 | 91.4468
1423.318 | 14215.138 | 91.4528
1423.423 | 14216.983 | 91.4509
1423.522 | 14217.444 | 91.4579
1423.613 | 14219.19 | 91.4617
1423.713 | 14219.882 | 91.461
1423.805 | 14220.508 | 91.4611
1423.918 | 14222.073 | 91.4652
1424.001 | 14222.682 | 91.4676
1424.119 | 14224.28 | 91.4712
1424.224 | 14225.021 | 91.472
1424.332 | 14225.713 | 91.4726
1424.415 | 14226.883 | 91.4779
1424.506 | 14227.377 | 91.4823
1424.618 | 14228.843 | 91.4834
1424.724 | 14229.387 | 91.4863
1424.822 | 14230.293 | 91.4877
1424.907 | 14232.138 | 91.4875
1425.023 | 14232.599 | 91.4946
1425.112 | 14233.455 | 91.4953
1425.215 | 14235.02 | 91.491
1425.312 | 14235.514 | 91.4937
1425.405 | 14237.129 | 91.4927
1425.534 | 14237.656 | 91.4993
1425.612 | 14238.793 | 91.4993
1425.716 | 14239.484 | 91.5009
1425.811 | 14240.786 | 91.5065
1425.903 | 14242.104 | 91.502
1426.027 | 14242.647 | 91.5053
1426.11 | 14243.817 | 91.5069
1426.209 | 14245.134 | 91.5097
1426.302 | 14245.695 | 91.5112
1426.413 | 14246.914 | 91.512
1426.506 | 14248.149 | 91.5148
1426.617 | 14248.627 | 91.5158
1426.701 | 14249.368 | 91.5159
1426.821 | 14250.34 | 91.5219
1426.907 | 14252.135 | 91.5234
1427.017 | 14252.712 | 91.523
1427.104 | 14253.799 | 91.5264
1427.211 | 14254.705 | 91.5272
1427.309 | 14255.759 | 91.5278
1427.405 | 14256.698 | 91.5311
1427.548 | 14258.016 | 91.5323
1427.611 | 14258.691 | 91.538
1427.706 | 14260.158 | 91.5359
1427.819 | 14260.718 | 91.5396
1427.913 | 14261.755 | 91.5423
1428.014 | 14262.381 | 91.546
1428.13 | 14264.029 | 91.5472
1428.222 | 14264.589 | 91.5498
1428.331 | 14266.368 | 91.5542
1428.403 | 14266.368 | 91.5559
1428.549 | 14267.998 | 91.5571
1428.603 | 14268.591 | 91.5589
1428.704 | 14269.926 | 91.5628
1428.811 | 14270.634 | 91.5678
1428.925 | 14271.968 | 91.5679
1429.007 | 14272.463 | 91.5699
1429.103 | 14273.912 | 91.5617
1429.206 | 14274.406 | 91.5593
1429.313 | 14275.905 | 91.554
1429.433 | 14277.256 | 91.5593
1429.506 | 14277.717 | 91.5581
1429.624 | 14279.299 | 91.5627
1429.701 | 14279.299 | 91.5625
1429.822 | 14280.946 | 91.5645
1429.908 | 14281.407 | 91.5674
1430.002 | 14282.165 | 91.5715
1430.131 | 14284.076 | 91.5686
1430.202 | 14284.603 | 91.5738
1430.325 | 14285.608 | 91.5699
1430.41 | 14286.283 | 91.5722
1430.531 | 14287.799 | 91.5768
1430.619 | 14289.248 | 91.578
1430.72 | 14289.693 | 91.579
1430.814 | 14290.418 | 91.579
1430.906 | 14291.439 | 91.5822
1431.005 | 14292.114 | 91.5867
1431.116 | 14294.075 | 91.5897
1431.224 | 14294.849 | 91.5925
1431.317 | 14295.409 | 91.5951
1431.437 | 14297.023 | 91.5947
1431.52 | 14297.946 | 91.5957
1431.625 | 14298.638 | 91.5969
1431.714 | 14300.137 | 91.5996
1431.814 | 14300.894 | 91.6013
1431.916 | 14301.685 | 91.6021
1432.013 | 14302.838 | 91.6003
1432.104 | 14303.332 | 91.6038
1432.221 | 14304.881 | 91.6064
1432.305 | 14305.375 | 91.6058
1432.412 | 14306.973 | 91.6109
1432.53 | 14307.566 | 91.6101
1432.613 | 14308.356 | 91.6092
1432.721 | 14310.086 | 91.6144
1432.8 | 14310.663 | 91.6124
1432.916 | 14311.552 | 91.6167
1433.008 | 14313.117 | 91.6156
1433.116 | 14313.858 | 91.6166
1433.215 | 14315.16 | 91.6217
1433.311 | 14315.786 | 91.6237
1433.42 | 14316.527 | 91.6226
1433.518 | 14318.059 | 91.6258
1433.625 | 14318.635 | 91.628
1433.71 | 14319.805 | 91.6272
1433.802 | 14320.283 | 91.6261
1433.915 | 14321.683 | 91.6261
1434.013 | 14323.132 | 91.6284
1434.108 | 14323.627 | 91.6285
1434.221 | 14324.977 | 91.6315
1434.305 | 14325.817 | 91.6331
1434.425 | 14326.641 | 91.6344
1434.519 | 14327.827 | 91.6362
1434.61 | 14328.404 | 91.6401
1434.702 | 14329.145 | 91.6427
1434.81 | 14330.726 | 91.6433
1434.905 | 14331.715 | 91.6437
1435.01 | 14332.423 | 91.644
1435.104 | 14333.889 | 91.6281
1435.206 | 14334.63 | 91.6228
1435.31 | 14335.849 | 91.6229
1435.403 | 14336.739 | 91.6239
1435.504 | 14337.184 | 91.6225
1435.604 | 14338.09 | 91.6214
1435.719 | 14339.127 | 91.6227
1435.801 | 14341.104 | 91.6233
1435.905 | 14341.763 | 91.6259
1436.041 | 14343.196 | 91.625
1436.101 | 14343.196 | 91.6258
1436.204 | 14344.893 | 91.6281
1436.316 | 14345.436 | 91.6257
1436.41 | 14346.243 | 91.6286
1436.507 | 14347.94 | 91.6299
1436.609 | 14348.434 | 91.6288
1436.743 | 14349.999 | 91.6272
1436.808 | 14350.642 | 91.6286
1436.914 | 14351.646 | 91.6279
1437.003 | 14352.882 | 91.6315
1437.109 | 14353.607 | 91.6313
1437.236 | 14354.727 | 91.6323
1437.332 | 14355.386 | 91.6285
1437.42 | 14356.325 | 91.6331
1437.533 | 14358.17 | 91.6343
1437.608 | 14358.631 | 91.6329
1437.725 | 14360.097 | 91.6355
1437.8 | 14360.608 | 91.6359
1437.93 | 14361.925 | 91.6359
1438.01 | 14362.485 | 91.6395
1438.128 | 14364.001 | 91.6392
1438.219 | 14364.528 | 91.6379
1438.334 | 14366.208 | 91.642
1438.407 | 14366.768 | 91.6419
1438.531 | 14367.625 | 91.6414
1438.614 | 14368.366 | 91.6441
1438.728 | 14369.882 | 91.6473
1438.81 | 14370.475 | 91.6473
1438.921 | 14372.089 | 91.6492
1439.012 | 14372.666 | 91.6513
1439.136 | 14373.637 | 91.6538
1439.23 | 14374.428 | 91.6522
1439.322 | 14376.24 | 91.6537
1439.406 | 14376.751 | 91.6548
1439.521 | 14377.607 | 91.6577
1439.618 | 14378.25 | 91.6601
1439.72 | 14379.238 | 91.6598
1439.821 | 14381.05 | 91.6619
1439.921 | 14381.544 | 91.662
1440.024 | 14383.109 | 91.6667
1440.128 | 14383.801 | 91.6626
1440.223 | 14384.328 | 91.6609
1440.308 | 14385.284 | 91.6561
1440.422 | 14386.964 | 91.6556
1440.505 | 14387.474 | 91.6514
1440.623 | 14388.99 | 91.6503
1440.713 | 14389.649 | 91.6548
1440.824 | 14391.016 | 91.6503
1440.934 | 14391.741 | 91.6526
1441.029 | 14391.741 | 91.6571
1441.113 | 14393.306 | 91.6572
1441.212 | 14394.953 | 91.655
1441.303 | 14395.53 | 91.6568
1441.423 | 14396.699 | 91.6545
1441.529 | 14398.033 | 91.6504
1441.609 | 14398.808 | 91.6554
1441.708 | 14400.125 | 91.6557
1441.814 | 14400.883 | 91.659
1441.912 | 14401.443 | 91.6607
1442.005 | 14403.123 | 91.6591
1442.127 | 14403.585 | 91.6582
1442.224 | 14404.359 | 91.6602
1442.301 | 14405.331 | 91.659
1442.411 | 14406.945 | 91.6588
1442.51 | 14407.423 | 91.6585
1442.611 | 14409.152 | 91.6583
1442.725 | 14409.647 | 91.6599
1442.809 | 14410.964 | 91.6542
1442.909 | 14411.426 | 91.6506
1443.013 | 14412.991 | 91.6491
1443.125 | 14413.6 | 91.6489
1443.208 | 14414.803 | 91.6449
1443.32 | 14415.709 | 91.6485
1443.424 | 14416.615 | 91.6464
1443.505 | 14417.306 | 91.6477
1443.61 | 14419.102 | 91.6456
1443.703 | 14419.794 | 91.6433
1443.8 | 14420.601 | 91.6453
1443.913 | 14421.754 | 91.6455
1444.047 | 14422.709 | 91.6409
1444.117 | 14423.517 | 91.6418
1444.232 | 14425.18 | 91.6402
1444.302 | 14425.18 | 91.6412
1444.408 | 14426.795 | 91.6447
1444.506 | 14428.079 | 91.641
1444.63 | 14429.167 | 91.6409
1444.71 | 14429.743 | 91.6405
1444.832 | 14430.732 | 91.643
1444.915 | 14431.358 | 91.6434
1445.027 | 14432.84 | 91.645
1445.115 | 14433.45 | 91.6478
1445.215 | 14434.537 | 91.6453
1445.302 | 14435.196 | 91.6437
1445.405 | 14436.349 | 91.6477
1445.528 | 14437.98 | 91.6472
1445.606 | 14438.457 | 91.6503
1445.701 | 14439.874 | 91.6449
1445.803 | 14440.417 | 91.646
1445.909 | 14441.225 | 91.6446
1446.033 | 14442.79 | 91.646
1446.11 | 14443.366 | 91.6471
1446.242 | 14445.03 | 91.6465
1446.31 | 14445.623 | 91.6473
1446.402 | 14446.512 | 91.6486
1446.528 | 14447.978 | 91.6523
1446.601 | 14449.033 | 91.6484
1446.733 | 14449.708 | 91.6521
1446.811 | 14450.4 | 91.6515
1446.921 | 14452.014 | 91.652
1447.011 | 14452.64 | 91.6482
1447.118 | 14453.694 | 91.6504
1447.218 | 14455.177 | 91.647
1447.32 | 14455.721 | 91.6502
1447.407 | 14456.396 | 91.6502
1447.524 | 14457.862 | 91.6504
1447.607 | 14458.439 | 91.6505
1447.717 | 14459.888 | 91.6523
1447.805 | 14460.366 | 91.6525
1447.908 | 14461.651 | 91.6523
1448.023 | 14463.051 | 91.6504
1448.113 | 14463.66 | 91.6545
1448.215 | 14465.159 | 91.6512
1448.308 | 14465.621 | 91.6548
1448.414 | 14466.543 | 91.6559
1448.522 | 14468.223 | 91.6557
1448.613 | 14468.767 | 91.6585
1448.713 | 14469.393 | 91.6577
1448.822 | 14471.09 | 91.656
1448.915 | 14471.633 | 91.6565
1449.014 | 14472.819 | 91.6599
1449.107 | 14473.33 | 91.6583
1449.215 | 14474.862 | 91.6583
1449.334 | 14475.669 | 91.6618
1449.425 | 14476.74 | 91.659
1449.507 | 14477.316 | 91.6586
1449.623 | 14478.881 | 91.6615
1449.718 | 14480.215 | 91.6628
1449.815 | 14481.023 | 91.665
1449.908 | 14482.093 | 91.6643
1450.035 | 14482.719 | 91.662
1450.117 | 14483.79 | 91.6663
1450.214 | 14485.141 | 91.6657
1450.311 | 14485.816 | 91.6659
1450.405 | 14486.458 | 91.6677
1450.517 | 14488.023 | 91.6662
1450.627 | 14488.583 | 91.666
1450.712 | 14489.852 | 91.6672
1450.825 | 14490.412 | 91.6707
1450.92 | 14491.301 | 91.6713
1451.03 | 14492.191 | 91.672
1451.117 | 14493.921 | 91.6706
1451.208 | 14494.711 | 91.6717
1451.303 | 14495.766 | 91.6754
1451.416 | 14497.149 | 91.675
1451.513 | 14497.874 | 91.6774
1451.611 | 14498.451 | 91.6752
1451.706 | 14500.048 | 91.6783
1451.803 | 14500.724 | 91.6787
1451.911 | 14501.416 | 91.681
1452.013 | 14502.272 | 91.6768
1452.101 | 14504.051 | 91.6814
1452.211 | 14504.529 | 91.6827
1452.31 | 14505.731 | 91.6832
1452.404 | 14506.769 | 91.6809
1452.515 | 14507.692 | 91.6818
1452.642 | 14509.125 | 91.6824
1452.738 | 14509.998 | 91.6863
1452.808 | 14510.706 | 91.6852
1452.937 | 14512.106 | 91.6858
1453.01 | 14512.65 | 91.6888
1453.116 | 14513.523 | 91.6939
1453.206 | 14514.215 | 91.6907
1453.306 | 14515.121 | 91.6945
1453.402 | 14516.834 | 91.6935
1453.534 | 14517.822 | 91.6966
1453.612 | 14518.366 | 91.7
1453.703 | 14519.387 | 91.7047
1453.802 | 14520.853 | 91.7062
1453.904 | 14521.628 | 91.7071
1454.03 | 14522.995 | 91.7117
1454.102 | 14524.033 | 91.712
1454.211 | 14524.609 | 91.7154
1454.335 | 14525.779 | 91.7169
1454.434 | 14527.195 | 91.7186
1454.505 | 14527.195 | 91.7195
1454.626 | 14529.304 | 91.7141
1454.727 | 14529.979 | 91.7129
1454.817 | 14530.671 | 91.7167
1454.901 | 14531.775 | 91.7168
1455.029 | 14533.125 | 91.7132
1455.124 | 14533.718 | 91.7159
1455.22 | 14534.921 | 91.717
1455.303 | 14535.399 | 91.7173
1455.435 | 14536.799 | 91.7166
1455.509 | 14537.392 | 91.7164
1455.609 | 14538.726 | 91.7123
1455.724 | 14540.291 | 91.719
1455.801 | 14540.291 | 91.7167
1455.928 | 14542.021 | 91.7161
1456.008 | 14542.745 | 91.7147
1456.136 | 14544.096 | 91.7177
1456.208 | 14544.623 | 91.7181
1456.326 | 14546.106 | 91.7286
1456.4 | 14546.551 | 91.7269
1456.516 | 14548 | 91.7295
1456.608 | 14548.61 | 91.7294
1456.721 | 14550.257 | 91.7194
1456.835 | 14550.685 | 91.7223
1456.914 | 14551.772 | 91.7218
1457.025 | 14552.464 | 91.729
1457.123 | 14554.079 | 91.7227
1457.207 | 14554.589 | 91.7228
1457.317 | 14556.022 | 91.7234
1457.405 | 14556.582 | 91.7236
1457.52 | 14558.246 | 91.7209
1457.632 | 14558.674 | 91.7233
1457.714 | 14559.729 | 91.723
1457.807 | 14560.338 | 91.7248
1457.927 | 14562.002 | 91.7239
1458.021 | 14562.974 | 91.7252
1458.116 | 14563.929 | 91.727
1458.224 | 14564.588 | 91.729
1458.319 | 14565.774 | 91.7274
1458.417 | 14566.795 | 91.7298
1458.515 | 14567.85 | 91.7265
1458.605 | 14568.344 | 91.729
1458.705 | 14569.777 | 91.7291
1458.817 | 14571.012 | 91.7278
1458.905 | 14571.754 | 91.721
1459.026 | 14572.396 | 91.7258
1459.103 | 14574.06 | 91.7245
1459.223 | 14574.538 | 91.7197
1459.305 | 14575.757 | 91.7219
1459.423 | 14576.564 | 91.7225
1459.505 | 14577.634 | 91.7213
1459.608 | 14578.689 | 91.7206
1459.713 | 14579.463 | 91.7221
1459.803 | 14580.303 | 91.7191
1459.907 | 14582.099 | 91.7205
1460.017 | 14582.527 | 91.7181
1460.118 | 14583.219 | 91.7195
1460.217 | 14584.915 | 91.72
1460.307 | 14585.706 | 91.7211
1460.401 | 14586.727 | 91.7189
1460.502 | 14587.864 | 91.7184
1460.617 | 14588.671 | 91.7194
1460.731 | 14590.022 | 91.7196
1460.809 | 14590.846 | 91.7186
1460.93 | 14591.982 | 91.7212
1461.014 | 14592.888 | 91.7204
1461.112 | 14593.844 | 91.7194
1461.218 | 14594.568 | 91.7164
1461.312 | 14595.606 | 91.7181
1461.428 | 14597.122 | 91.7216
1461.538 | 14597.698 | 91.7176
1461.607 | 14598.538 | 91.7204
1461.729 | 14600.037 | 91.7196
1461.807 | 14600.943 | 91.7219
1461.912 | 14601.52 | 91.723
1462.009 | 14602.162 | 91.7244
1462.129 | 14603.974 | 91.7234
1462.232 | 14605.045 | 91.7239
1462.3 | 14605.045 | 91.722
1462.432 | 14606.923 | 91.7214
1462.528 | 14607.681 | 91.7205
1462.611 | 14608.455 | 91.7227
1462.722 | 14609.937 | 91.7237
1462.806 | 14610.366 | 91.7197
1462.9 | 14611.98 | 91.7185
1463.008 | 14612.589 | 91.7233
1463.123 | 14614.055 | 91.7206
1463.212 | 14614.665 | 91.7168
1463.3 | 14615.736 | 91.7163
1463.428 | 14617.119 | 91.7114
1463.515 | 14617.679 | 91.7116
1463.6 | 14618.865 | 91.7161
1463.726 | 14619.442 | 91.7111
1463.8 | 14620.249 | 91.7131
1463.902 | 14621.534 | 91.7149
1464.027 | 14622.967 | 91.7113
1464.102 | 14623.626 | 91.7136
1464.224 | 14625.076 | 91.7105
1464.314 | 14625.636 | 91.7118
1464.402 | 14626.74 | 91.7117
1464.522 | 14628.239 | 91.7079
1464.628 | 14628.964 | 91.7041
1464.715 | 14629.673 | 91.7086
1464.803 | 14630.776 | 91.7078
1464.923 | 14631.649 | 91.7093
1465.008 | 14632.209 | 91.7088
1465.119 | 14634.054 | 91.7085
1465.21 | 14634.614 | 91.7065
1465.312 | 14635.718 | 91.7043
1465.418 | 14636.393 | 91.7058
1465.524 | 14637.201 | 91.7062
1465.616 | 14639.161 | 91.7038
1465.712 | 14639.935 | 91.705
1465.805 | 14640.545 | 91.7055
1465.928 | 14641.632 | 91.7046
1466.005 | 14642.307 | 91.7056
1466.114 | 14643.987 | 91.705
1466.239 | 14644.564 | 91.7065
1466.32 | 14645.651 | 91.7046
1466.42 | 14647.216 | 91.7025
1466.511 | 14647.76 | 91.7043
1466.607 | 14648.583 | 91.7033
1466.712 | 14649.193 | 91.7019
1466.815 | 14650.972 | 91.7
1466.925 | 14651.565 | 91.7029
1467.007 | 14652.685 | 91.7005
1467.102 | 14653.245 | 91.7051
1467.223 | 14654.695 | 91.7009
1467.321 | 14655.271 | 91.7023
1467.405 | 14657.067 | 91.6992
1467.51 | 14657.775 | 91.7
1467.627 | 14658.45 | 91.7003
1467.711 | 14659.653 | 91.6987
1467.808 | 14661.086 | 91.6991
1467.919 | 14661.58 | 91.6986
1468.022 | 14662.667 | 91.6971
1468.124 | 14664.1 | 91.6926
1468.211 | 14664.809 | 91.6911
1468.32 | 14665.451 | 91.6907
1468.424 | 14666.571 | 91.6883
1468.516 | 14667.28 | 91.6892
1468.609 | 14668.927 | 91.6834
1468.703 | 14669.75 | 91.6825
1468.827 | 14670.426 | 91.6776
1468.918 | 14671.645 | 91.676
1469.039 | 14672.979 | 91.6717
1469.117 | 14673.523 | 91.6743
1469.234 | 14675.203 | 91.6731
1469.31 | 14675.714 | 91.6721
1469.434 | 14676.636 | 91.6735
1469.519 | 14677.311 | 91.6684
1469.614 | 14678.217 | 91.6697
1469.739 | 14679.964 | 91.669
1469.82 | 14680.54 | 91.6691
1469.903 | 14681.71 | 91.6652
1470.004 | 14682.187 | 91.6649
1470.112 | 14683.835 | 91.6663
1470.232 | 14684.642 | 91.66
1470.319 | 14685.301 | 91.6613
1470.405 | 14686.503 | 91.6615
1470.526 | 14687.92 | 91.6637
1470.605 | 14688.414 | 91.6613
1470.711 | 14689.649 | 91.6585
1470.836 | 14690.605 | 91.6617
1470.914 | 14691.379 | 91.6605
1471.006 | 14692.895 | 91.6584
1471.117 | 14693.471 | 91.6596
1471.225 | 14695.3 | 91.6599
1471.3 | 14695.3 | 91.6603
1471.422 | 14696.897 | 91.66
1471.506 | 14697.359 | 91.6605
1471.605 | 14698.116 | 91.6576
1471.725 | 14699.961 | 91.6574
1471.807 | 14700.439 | 91.6565
1471.94 | 14701.872 | 91.6534
1472.001 | 14702.416 | 91.6565
1472.1 | 14703.437 | 91.6565
1472.222 | 14704.87 | 91.655
1472.305 | 14705.381 | 91.6542
1472.429 | 14706.962 | 91.6525
1472.507 | 14707.588 | 91.6514
1472.623 | 14709.054 | 91.6524
1472.732 | 14709.614 | 91.651
1472.836 | 14710.8 | 91.6505
1472.912 | 14711.41 | 91.6544
1473.018 | 14712.382 | 91.6528
1473.122 | 14714.045 | 91.6535
1473.213 | 14714.951 | 91.6544
1473.308 | 14715.462 | 91.6508
1473.421 | 14717.043 | 91.6502
1473.511 | 14717.636 | 91.653
1473.612 | 14718.674 | 91.6515
1473.73 | 14719.366 | 91.6501
1473.813 | 14721.129 | 91.6498
1473.906 | 14721.672 | 91.649
1474.011 | 14722.842 | 91.6478
1474.11 | 14724.077 | 91.6498
1474.218 | 14724.884 | 91.6464
1474.306 | 14725.362 | 91.6453
1474.421 | 14726.894 | 91.6447
1474.509 | 14727.586 | 91.6434
1474.618 | 14728.69 | 91.6433
1474.723 | 14729.661 | 91.6408
1474.811 | 14731.078 | 91.6394
1474.912 | 14732.099 | 91.6398
1475.027 | 14732.528 | 91.6364
1475.106 | 14734.076 | 91.6373
1475.212 | 14734.636 | 91.6327
1475.325 | 14735.97 | 91.6336
1475.407 | 14736.794 | 91.6324
1475.515 | 14737.486 | 91.6273
1475.618 | 14738.293 | 91.6275
1475.709 | 14739.907 | 91.6273
1475.822 | 14740.5 | 91.624
1475.923 | 14741.571 | 91.6173
1476.012 | 14743.12 | 91.6141
1476.1 | 14743.597 | 91.61
1476.206 | 14744.75 | 91.6021
1476.322 | 14745.442 | 91.5876
1476.408 | 14747.089 | 91.5877
1476.507 | 14747.567 | 91.5831
1476.605 | 14748.358 | 91.5826
1476.714 | 14749.725 | 91.578
1476.809 | 14750.812 | 91.5753
1476.909 | 14752.081 | 91.5747
1477.003 | 14752.674 | 91.5674
1477.105 | 14753.168 | 91.5667
1477.251 | 14754.98 | 91.5542
1477.321 | 14755.54 | 91.5308
1477.404 | 14756.726 | 91.5229
1477.505 | 14757.187 | 91.5224
1477.601 | 14758.802 | 91.5242
1477.725 | 14759.345 | 91.5199
1477.804 | 14760.498 | 91.5204
1477.931 | 14761.964 | 91.5205
1478.011 | 14762.475 | 91.5188
1478.1 | 14764.023 | 91.5188
1478.215 | 14764.649 | 91.5148
1478.302 | 14765.704 | 91.5099
1478.429 | 14767.087 | 91.5073
1478.506 | 14767.68 | 91.5056
1478.601 | 14768.735 | 91.5054
1478.706 | 14769.558 | 91.5049
1478.841 | 14770.958 | 91.505
1478.907 | 14771.453 | 91.5011
1479.011 | 14772.111 | 91.4992
1479.107 | 14773.182 | 91.4998
1479.238 | 14774.961 | 91.5003
1479.32 | 14775.521 | 91.4989
1479.427 | 14776.707 | 91.4977
1479.514 | 14777.267 | 91.4977
1479.625 | 14779.277 | 91.4973
1479.727 | 14779.952 | 91.4956
1479.805 | 14780.628 | 91.4952
1479.937 | 14782.11 | 91.4914
1480.005 | 14782.11 | 91.4893
1480.122 | 14783.906 | 91.4853
1480.216 | 14784.466 | 91.4839
1480.325 | 14785.57 | 91.4822
1480.4 | 14786.228 | 91.4805
1480.528 | 14787.975 | 91.4803
1480.613 | 14788.633 | 91.4797
1480.701 | 14789.721 | 91.4758
1480.819 | 14791.253 | 91.4717
1480.9 | 14791.253 | 91.4706
1481.017 | 14791.977 | 91.4669
1481.105 | 14793.411 | 91.4649
1481.227 | 14794.959 | 91.4625
1481.322 | 14795.7 | 91.4606
1481.42 | 14796.886 | 91.46
1481.51 | 14797.578 | 91.4557
1481.633 | 14798.665 | 91.4537
1481.703 | 14799.357 | 91.4534
1481.818 | 14801.004 | 91.4528
1481.908 | 14801.581 | 91.4502
1482.035 | 14802.668 | 91.4452
1482.112 | 14803.376 | 91.444
1482.218 | 14805.007 | 91.4426
1482.313 | 14805.501 | 91.4441
1482.41 | 14807.083 | 91.4392
1482.536 | 14807.659 | 91.4365
1482.618 | 14808.829 | 91.433
1482.713 | 14809.438 | 91.4337
1482.819 | 14810.509 | 91.4321
1482.905 | 14811.184 | 91.4275
1483.019 | 14813.013 | 91.4256
1483.113 | 14813.573 | 91.4214
1483.218 | 14814.413 | 91.4233
1483.309 | 14816.06 | 91.422
1483.431 | 14816.62 | 91.4185
1483.525 | 14817.806 | 91.4148
1483.601 | 14818.416 | 91.4132
1483.708 | 14819.882 | 91.4121
1483.826 | 14820.656 | 91.4082
1483.901 | 14821.282 | 91.4073
1484.005 | 14822.402 | 91.4039
1484.111 | 14823.901 | 91.4022
1484.206 | 14824.774 | 91.3989
1484.314 | 14825.4 | 91.3929
1484.416 | 14826.273 | 91.3919
1484.521 | 14827.921 | 91.3889
1484.632 | 14828.58 | 91.3829
1484.702 | 14829.683 | 91.3789
1484.817 | 14830.606 | 91.3725
1484.905 | 14831.166 | 91.3709
1485.001 | 14832.83 | 91.3673
1485.117 | 14833.406 | 91.3663
1485.209 | 14834.526 | 91.3651
1485.309 | 14836.075 | 91.3627
1485.417 | 14836.618 | 91.3608
1485.501 | 14837.771 | 91.3608
1485.627 | 14838.381 | 91.357
1485.711 | 14839.501 | 91.3524
1485.802 | 14841 | 91.3559
1485.912 | 14841.478 | 91.3495
1486.016 | 14842.137 | 91.3505
1486.109 | 14843.158 | 91.3463
1486.243 | 14845.003 | 91.3447
1486.312 | 14845.546 | 91.3409
1486.432 | 14846.634 | 91.3411
1486.522 | 14847.325 | 91.3369
1486.611 | 14848.446 | 91.337
1486.709 | 14849.269 | 91.3341
1486.803 | 14851.015 | 91.3329
1486.915 | 14851.509 | 91.3305
1487.007 | 14852.498 | 91.328
1487.139 | 14853.98 | 91.3267
1487.221 | 14854.491 | 91.3262
1487.33 | 14856.287 | 91.3206
1487.407 | 14856.287 | 91.3187
1487.502 | 14857.061 | 91.3172
1487.615 | 14858.675 | 91.317
1487.707 | 14859.762 | 91.3176
1487.8 | 14860.767 | 91.3164
1487.929 | 14862.085 | 91.3127
1488.008 | 14862.678 | 91.3137
1488.139 | 14864.128 | 91.31
1488.205 | 14864.128 | 91.3097
1488.319 | 14865.89 | 91.3058
1488.407 | 14866.681 | 91.3002
1488.502 | 14867.471 | 91.3022
1488.622 | 14868.921 | 91.3008
1488.705 | 14869.563 | 91.2985
1488.819 | 14871.194 | 91.2923
1488.908 | 14871.672 | 91.2926
1489.023 | 14872.561 | 91.2927
1489.119 | 14873.945 | 91.2879
1489.23 | 14874.538 | 91.2819
1489.319 | 14875.757 | 91.2756
1489.412 | 14876.334 | 91.2726
1489.524 | 14877.932 | 91.2691
1489.606 | 14878.409 | 91.2655
1489.725 | 14879.941 | 91.2623
1489.831 | 14880.633 | 91.2612
1489.924 | 14881.918 | 91.2566
1490.023 | 14882.873 | 91.2545
1490.122 | 14883.384 | 91.2483
1490.221 | 14884.965 | 91.2477
1490.321 | 14885.46 | 91.2406
1490.421 | 14887.206 | 91.2372
1490.518 | 14887.65 | 91.2375
1490.628 | 14888.771 | 91.231
1490.714 | 14889.479 | 91.2267
1490.812 | 14891.077 | 91.2246
1490.921 | 14891.917 | 91.217
1491.01 | 14893.086 | 91.2149
1491.128 | 14893.976 | 91.2086
1491.221 | 14895.178 | 91.2084
1491.305 | 14895.656 | 91.2054
1491.422 | 14896.562 | 91.1979
1491.526 | 14897.962 | 91.1967
1491.622 | 14898.555 | 91.1947
1491.706 | 14900.021 | 91.1885
1491.828 | 14900.598 | 91.1832
1491.921 | 14901.751 | 91.1817
1492.012 | 14902.36 | 91.1758
1492.117 | 14903.761 | 91.1728
1492.213 | 14904.815 | 91.1654
1492.312 | 14906.083 | 91.1599
1492.411 | 14906.792 | 91.158
1492.519 | 14907.418 | 91.1551
1492.622 | 14908.357 | 91.1517
1492.715 | 14909.23 | 91.1456
1492.81 | 14911.058 | 91.1412
1492.917 | 14911.618 | 91.1393
1493.015 | 14913.101 | 91.1337
1493.1 | 14913.809 | 91.1206
1493.205 | 14914.731 | 91.0937
1493.311 | 14915.143 | 91.0622
1493.405 | 14916.066 | 91.0599
1493.51 | 14917.795 | 91.0501
1493.6 | 14919.014 | 91.051
1493.707 | 14919.492 | 91.0508
1493.807 | 14920.233 | 91.0468
1493.9 | 14921.765 | 91.0436
1494.014 | 14922.556 | 91.0418
1494.134 | 14924.006 | 91.0369
1494.247 | 14925.159 | 91.0373
1494.311 | 14926.081 | 91.0347
1494.407 | 14926.773 | 91.0302
1494.502 | 14927.662 | 91.0254
1494.602 | 14928.98 | 91.0208
1494.736 | 14930.331 | 91.016
1494.8 | 14930.99 | 91.0137
1494.903 | 14931.846 | 91.0123
1495.03 | 14933.082 | 90.9761
1495.128 | 14933.955 | 90.9665
1495.242 | 14934.861 | 90.9605
1495.329 | 14935.438 | 90.9607
1495.401 | 14936.706 | 90.959
1495.525 | 14938.024 | 90.9557
1495.615 | 14938.617 | 90.9556
1495.703 | 14939.72 | 90.9527
1495.831 | 14941.071 | 90.9509
1495.924 | 14941.895 | 90.9483
1496.006 | 14942.405 | 90.9465
1496.103 | 14943.97 | 90.9434
1496.201 | 14944.679 | 90.9417
1496.322 | 14945.881 | 90.9412
1496.408 | 14946.639 | 90.9394
1496.525 | 14947.677 | 90.9389
1496.603 | 14948.253 | 90.939
1496.709 | 14949.769 | 90.9381
1496.807 | 14950.378 | 90.9346
1496.92 | 14952.009 | 90.9326
1497.009 | 14952.569 | 90.9341
1497.132 | 14953.656 | 90.9321
1497.235 | 14954.315 | 90.9299
1497.313 | 14955.353 | 90.9283
1497.435 | 14956.77 | 90.9254
1497.519 | 14958.137 | 90.9233
1497.627 | 14958.96 | 90.9224
1497.714 | 14959.619 | 90.925
1497.826 | 14961.234 | 90.9221
1497.906 | 14961.234 | 90.9179
1498.025 | 14962.93 | 90.9187
1498.1 | 14963.556 | 90.9164
1498.237 | 14965.055 | 90.9141
1498.311 | 14965.714 | 90.9164
1498.426 | 14966.571 | 90.9176
1498.516 | 14968.136 | 90.9137
1498.603 | 14968.613 | 90.9091
1498.722 | 14969.766 | 90.9113
1498.82 | 14971.018 | 90.9131
1498.924 | 14971.48 | 90.9123
1499.012 | 14973.127 | 90.9124
1499.107 | 14973.555 | 90.9082
1499.228 | 14974.576 | 90.9089
1499.312 | 14976.125 | 90.9072
1499.401 | 14976.586 | 90.9038
1499.516 | 14977.542 | 90.9053
1499.607 | 14978.151 | 90.9026
1499.722 | 14979.897 | 90.9041
1499.827 | 14980.556 | 90.899
1499.903 | 14981.248 | 90.9005
1500.024 | 14982.928 | 90.9003
1500.129 | 14983.554 | 90.9003
1500.215 | 14984.806 | 90.8967
1500.306 | 14986.008 | 90.8953
1500.433 | 14986.585 | 90.8962
1500.518 | 14987.82 | 90.894
1500.613 | 14989.072 | 90.8966
1500.704 | 14989.517 | 90.8976
1500.804 | 14990.588 | 90.8945
1500.917 | 14991.724 | 90.8927
1501.007 | 14991.724 | 90.8938
1501.113 | 14993.355 | 90.8933
1501.231 | 14994.657 | 90.8954
1501.303 | 14995.711 | 90.8941
1501.41 | 14996.666 | 90.8907
1501.51 | 14997.902 | 90.8923
1501.602 | 14998.692 | 90.8932
1501.701 | 14999.78 | 90.8914
1501.816 | 15000.373 | 90.8889
1501.914 | 15001.18 | 90.8905
1502 | 15002.959 | 90.8882
1502.118 | 15003.469 | 90.8909
1502.218 | 15004.886 | 90.89
1502.308 | 15005.529 | 90.8895
1502.414 | 15006.204 | 90.8917
1502.5 | 15007.802 | 90.8883
1502.617 | 15008.592 | 90.889
1502.708 | 15009.169 | 90.8856
1502.807 | 15010.091 | 90.889
1502.913 | 15011.821 | 90.8891
1503.009 | 15012.562 | 90.8904
1503.109 | 15014.028 | 90.8918
1503.204 | 15014.72 | 90.8916
1503.312 | 15015.659 | 90.8892
1503.4 | 15016.12 | 90.8883
1503.531 | 15017.735 | 90.8903
1503.617 | 15018.295 | 90.8884
1503.721 | 15019.184 | 90.8884
1503.801 | 15020.436 | 90.8836
1503.945 | 15021.886 | 90.8809
1504.018 | 15022.446 | 90.8834
1504.137 | 15023.566 | 90.8802
1504.215 | 15024.39 | 90.8791
1504.325 | 15026.021 | 90.8765
1504.411 | 15026.614 | 90.8805
1504.502 | 15027.701 | 90.8783
1504.605 | 15028.508 | 90.8768
1504.728 | 15029.941 | 90.8803
1504.818 | 15030.468 | 90.877
1504.931 | 15032.082 | 90.8746
1505.023 | 15032.708 | 90.8743
1505.13 | 15033.73 | 90.8692
1505.216 | 15034.273 | 90.8718
1505.305 | 15035.179 | 90.8687
1505.431 | 15036.695 | 90.8687
1505.521 | 15037.271 | 90.865
1505.613 | 15038.227 | 90.8648
1505.704 | 15039.709 | 90.8622
1505.83 | 15040.665 | 90.8627
1505.937 | 15042.048 | 90.8632
1506.016 | 15042.74 | 90.8621
1506.101 | 15043.613 | 90.858
1506.218 | 15045.162 | 90.8556
1506.323 | 15045.903 | 90.8597
1506.417 | 15046.809 | 90.8598
1506.51 | 15047.303 | 90.8573
1506.625 | 15048.868 | 90.8566
1506.721 | 15050.153 | 90.8581
1506.83 | 15050.664 | 90.8594
1506.913 | 15051.652 | 90.8582
1507.007 | 15052.245 | 90.8583
1507.121 | 15053.826 | 90.8572
1507.205 | 15054.353 | 90.8511
1507.32 | 15055.869 | 90.848
1507.417 | 15056.791 | 90.8475
1507.502 | 15057.516 | 90.8468
1507.617 | 15058.949 | 90.8472
1507.713 | 15059.559 | 90.8407
1507.806 | 15060.514 | 90.8421
1507.927 | 15061.568 | 90.8431
1508.032 | 15062.26 | 90.8417
1508.12 | 15063.298 | 90.8428
1508.213 | 15064.896 | 90.8431
1508.327 | 15065.571 | 90.841
1508.423 | 15066.28 | 90.8401
1508.515 | 15068.092 | 90.8427
1508.613 | 15068.915 | 90.8387
1508.732 | 15069.475 | 90.8374
1508.824 | 15070.661 | 90.84
1508.901 | 15071.221 | 90.8401
1509.009 | 15072.869 | 90.8385
1509.104 | 15073.561 | 90.8407
1509.209 | 15074.269 | 90.8404
1509.315 | 15076.064 | 90.8403
1509.407 | 15076.559 | 90.8355
1509.512 | 15077.349 | 90.8398
1509.608 | 15078.107 | 90.8382
1509.701 | 15079.787 | 90.8386
1509.826 | 15080.331 | 90.8391
1509.911 | 15081.27 | 90.8391
1510.055 | 15082.95 | 90.8379
1510.112 | 15083.526 | 90.8384
1510.233 | 15084.614 | 90.8371
1510.319 | 15085.289 | 90.8341
1510.432 | 15086.986 | 90.8336
1510.505 | 15087.414 | 90.8309
1510.602 | 15088.995 | 90.8311
1510.715 | 15089.621 | 90.83
1510.801 | 15090.758 | 90.8303
1510.941 | 15092.059 | 90.8256
1511.015 | 15092.059 | 90.8286
1511.111 | 15093.081 | 90.8293
1511.232 | 15094.942 | 90.8261
1511.311 | 15095.436 | 90.8266
1511.438 | 15097.38 | 90.8274
1511.51 | 15097.38 | 90.8272
1511.631 | 15098.945 | 90.8256
1511.713 | 15099.439 | 90.8277
1511.801 | 15100.147 | 90.8262
1511.906 | 15101.811 | 90.8251
1512.026 | 15102.552 | 90.8274
1512.106 | 15103.359 | 90.8245
1512.201 | 15104.644 | 90.8263
1512.302 | 15105.715 | 90.826
1512.438 | 15107.066 | 90.8259
1512.507 | 15107.066 | 90.8276
1512.622 | 15108.861 | 90.8258
1512.719 | 15109.421 | 90.8291
1512.839 | 15110.575 | 90.8249
1512.915 | 15111.382 | 90.8281
1513.002 | 15112.518 | 90.8277
1513.121 | 15113.984 | 90.8262
1513.211 | 15114.577 | 90.8257
1513.334 | 15116.027 | 90.8279
1513.41 | 15116.027 | 90.823
1513.519 | 15117.822 | 90.8258
1513.606 | 15118.317 | 90.8288
1513.729 | 15119.914 | 90.8273
1513.804 | 15120.409 | 90.8302
1513.937 | 15122.056 | 90.829
1514.012 | 15122.632 | 90.8298
1514.127 | 15124.033 | 90.8279
1514.217 | 15124.626 | 90.8312
1514.32 | 15125.861 | 90.8274
1514.414 | 15126.536 | 90.8303
1514.524 | 15128.217 | 90.8289
1514.627 | 15128.892 | 90.8312
1514.716 | 15129.567 | 90.8312
1514.815 | 15130.77 | 90.8281
1514.907 | 15131.264 | 90.8305
1515.028 | 15132.664 | 90.8293
1515.109 | 15133.241 | 90.8323
1515.216 | 15134.921 | 90.8301
1515.333 | 15135.498 | 90.8371
1515.427 | 15137.194 | 90.8331
1515.523 | 15137.952 | 90.8349
1515.61 | 15138.562 | 90.8365
1515.721 | 15139.649 | 90.8349
1515.812 | 15140.275 | 90.837
1515.918 | 15141.971 | 90.8383
1516.028 | 15142.564 | 90.8377
1516.11 | 15143.75 | 90.8382
1516.212 | 15144.245 | 90.8405
1516.32 | 15145.842 | 90.8402
1516.415 | 15146.534 | 90.8385
1516.509 | 15147.259 | 90.8391
1516.609 | 15149.005 | 90.8389
1516.731 | 15149.598 | 90.8375
1516.814 | 15150.817 | 90.8397
1516.915 | 15151.921 | 90.8407
1517.016 | 15152.514 | 90.8399
1517.125 | 15153.272 | 90.8452
1517.212 | 15155.084 | 90.8439
1517.322 | 15155.545 | 90.8449
1517.405 | 15156.698 | 90.8466
1517.532 | 15157.604 | 90.8449
1517.604 | 15158.691 | 90.8469
1517.722 | 15159.498 | 90.8424
1517.803 | 15160.618 | 90.8446
1517.904 | 15161.986 | 90.8449
1518.026 | 15162.546 | 90.8425
1518.108 | 15163.715 | 90.8429
1518.208 | 15164.638 | 90.8459
1518.301 | 15165.61 | 90.8433
1518.443 | 15166.927 | 90.8463
1518.509 | 15167.422 | 90.8448
1518.603 | 15168.986 | 90.8449
1518.701 | 15169.596 | 90.8407
1518.824 | 15170.387 | 90.8437
1518.908 | 15171.589 | 90.8424
1519.012 | 15172.33 | 90.8418
1519.101 | 15173.368 | 90.8412
1519.213 | 15174.653 | 90.8392
1519.334 | 15175.74 | 90.8366
1519.42 | 15176.3 | 90.8378
1519.506 | 15177.173 | 90.8388
1519.612 | 15178.821 | 90.8386
1519.721 | 15179.496 | 90.8369
1519.801 | 15180.682 | 90.8374
1519.932 | 15182.263 | 90.8371
1520.006 | 15182.263 | 90.8339
1520.134 | 15184.322 | 90.8356
1520.211 | 15184.322 | 90.8359
1520.306 | 15185.047 | 90.8378
1520.428 | 15186.925 | 90.8338
1520.508 | 15187.386 | 90.8232
1520.626 | 15188.902 | 90.8206
1520.713 | 15189.429 | 90.8225
1520.809 | 15190.516 | 90.8153
1520.903 | 15191.389 | 90.8163
1521.007 | 15192.147 | 90.8145
1521.107 | 15193.382 | 90.8162
1521.229 | 15194.947 | 90.8142
1521.308 | 15195.639 | 90.8165
1521.427 | 15196.66 | 90.8113
1521.513 | 15197.188 | 90.8123
1521.602 | 15198.159 | 90.8099
1521.727 | 15199.889 | 90.8093
1521.823 | 15200.482 | 90.8123
1521.912 | 15201.207 | 90.8146
1522.003 | 15202.706 | 90.8111
1522.13 | 15203.628 | 90.8119
1522.236 | 15205.062 | 90.8109
1522.321 | 15205.852 | 90.8101
1522.408 | 15206.544 | 90.8091
1522.522 | 15208.191 | 90.8082
1522.605 | 15208.603 | 90.8081
1522.723 | 15209.526 | 90.8052
1522.811 | 15210.168 | 90.8043
1522.902 | 15211.305 | 90.7857
1523.02 | 15212.82 | 90.7839
1523.113 | 15214.072 | 90.7807
1523.201 | 15214.072 | 90.7811
1523.322 | 15215.653 | 90.7805
1523.417 | 15217.103 | 90.781
1523.501 | 15217.103 | 90.7801
1523.611 | 15218.849 | 90.7795
1523.704 | 15219.492 | 90.7779
1523.815 | 15220.43 | 90.7785
1523.911 | 15222.012 | 90.779
1524.008 | 15222.852 | 90.7799
1524.116 | 15224.153 | 90.7788
1524.246 | 15224.598 | 90.7789
1524.315 | 15225.784 | 90.7792
1524.409 | 15227.036 | 90.7761
1524.52 | 15227.81 | 90.7767
1524.619 | 15228.453 | 90.7739
1524.707 | 15230.067 | 90.7746
1524.813 | 15230.907 | 90.7784
1524.934 | 15231.451 | 90.7777
1525.026 | 15232.686 | 90.7773
1525.113 | 15234.086 | 90.7759
1525.211 | 15234.663 | 90.778
1525.305 | 15235.684 | 90.7777
1525.4 | 15236.162 | 90.7794
1525.513 | 15237.595 | 90.7802
1525.612 | 15239.028 | 90.7807
1525.706 | 15239.654 | 90.7826
1525.807 | 15240.148 | 90.7834
1525.904 | 15241.828 | 90.782
1526.024 | 15242.504 | 90.7845
1526.106 | 15243.575 | 90.7843
1526.218 | 15244.596 | 90.7858
1526.311 | 15245.765 | 90.785
1526.411 | 15247.017 | 90.7867
1526.505 | 15247.627 | 90.7842
1526.603 | 15248.978 | 90.7898
1526.703 | 15249.669 | 90.7875
1526.813 | 15250.328 | 90.786
1526.937 | 15251.992 | 90.7899
1527.017 | 15252.602 | 90.7923
1527.138 | 15253.722 | 90.7929
1527.213 | 15254.364 | 90.7951
1527.317 | 15255.484 | 90.7944
1527.408 | 15256.291 | 90.7932
1527.501 | 15257.939 | 90.7935
1527.636 | 15258.663 | 90.7967
1527.721 | 15259.273 | 90.7962
1527.808 | 15260.426 | 90.7993
1527.907 | 15261.035 | 90.7996
1528.031 | 15262.93 | 90.7995
1528.116 | 15263.622 | 90.7978
1528.228 | 15265.22 | 90.8003
1528.304 | 15265.22 | 90.8001
1528.435 | 15266.719 | 90.8006
1528.521 | 15267.262 | 90.7988
1528.601 | 15268.415 | 90.8015
1528.701 | 15269.931 | 90.805
1528.812 | 15270.392 | 90.8041
1528.906 | 15271.084 | 90.8023
1529.014 | 15272.566 | 90.8075
1529.137 | 15273.555 | 90.8102
1529.207 | 15274.345 | 90.8112
1529.325 | 15275.976 | 90.811
1529.414 | 15276.586 | 90.8099
1529.525 | 15278.216 | 90.8157
1529.603 | 15278.216 | 90.8139
1529.725 | 15279.897 | 90.8136
1529.811 | 15280.556 | 90.8178
1529.926 | 15282.219 | 90.8156
1530.029 | 15282.911 | 90.8187
1530.117 | 15283.619 | 90.8168
1530.202 | 15284.69 | 90.8201
1530.31 | 15285.366 | 90.8198
1530.432 | 15286.568 | 90.8207
1530.521 | 15287.276 | 90.8237
1530.619 | 15288.94 | 90.8248
1530.729 | 15289.5 | 90.824
1530.811 | 15290.39 | 90.8254
1530.926 | 15291.905 | 90.8243
1531.024 | 15292.762 | 90.8283
1531.118 | 15293.816 | 90.8309
1531.208 | 15294.409 | 90.8288
1531.315 | 15296.122 | 90.8296
1531.435 | 15297.028 | 90.8275
1531.518 | 15297.819 | 90.8289
1531.631 | 15298.478 | 90.8317
1531.719 | 15299.73 | 90.8296
1531.816 | 15300.372 | 90.834
1531.925 | 15301.492 | 90.8349
1532.023 | 15302.975 | 90.8386
1532.118 | 15303.831 | 90.8385
1532.22 | 15304.408 | 90.8413
1532.312 | 15305.314 | 90.841
1532.4 | 15306.335 | 90.8432
1532.519 | 15307.834 | 90.8444
1532.606 | 15308.279 | 90.843
1532.72 | 15309.827 | 90.8437
1532.822 | 15310.651 | 90.8438
1532.92 | 15311.837 | 90.8457
1533.016 | 15312.792 | 90.8471
1533.11 | 15313.501 | 90.8447
1533.215 | 15314.341 | 90.8491
1533.324 | 15315.082 | 90.85
1533.414 | 15316.779 | 90.8497
1533.509 | 15318.031 | 90.8503
1533.609 | 15318.492 | 90.8503
1533.717 | 15319.958 | 90.8517
1533.801 | 15320.551 | 90.8542
1533.917 | 15321.457 | 90.8563
1534.004 | 15323.006 | 90.8544
1534.103 | 15323.434 | 90.8561
1534.221 | 15324.488 | 90.8557
1534.317 | 15325.18 | 90.857
1534.413 | 15326.893 | 90.8596
1534.505 | 15327.799 | 90.8573
1534.616 | 15328.376 | 90.8589
1534.717 | 15329.282 | 90.8585
1534.81 | 15330.846 | 90.8614
1534.903 | 15331.538 | 90.8614
1535.012 | 15332.56 | 90.8623
1535.108 | 15333.597 | 90.8609
1535.212 | 15334.256 | 90.8642
1535.308 | 15335.063 | 90.8646
1535.403 | 15336.777 | 90.8673
1535.517 | 15337.337 | 90.8651
1535.619 | 15338.473 | 90.8715
1535.704 | 15339.972 | 90.8697
1535.814 | 15340.417 | 90.8723
1535.908 | 15341.554 | 90.873
1536.012 | 15342.246 | 90.8703
1536.1 | 15343.959 | 90.8743
1536.213 | 15344.552 | 90.8767
1536.339 | 15345.985 | 90.8745
1536.406 | 15346.627 | 90.8768
1536.503 | 15347.665 | 90.8749
1536.637 | 15348.62 | 90.8761
1536.712 | 15349.329 | 90.8768
1536.809 | 15350.119 | 90.8768
1536.94 | 15351.635 | 90.8763
1537.014 | 15352.343 | 90.8807
1537.144 | 15354.089 | 90.8796
1537.211 | 15354.089 | 90.8781
1537.334 | 15355.934 | 90.8812
1537.415 | 15356.428 | 90.8814
1537.527 | 15357.829 | 90.8836
1537.605 | 15358.356 | 90.8835
1537.733 | 15359.838 | 90.8827
1537.813 | 15360.415 | 90.8811
1537.906 | 15361.123 | 90.8932
1538.022 | 15362.836 | 90.8963
1538.107 | 15363.331 | 90.9
1538.227 | 15364.928 | 90.9107
1538.311 | 15365.373 | 90.9165
1538.402 | 15366.065 | 90.9174
1538.525 | 15367.613 | 90.9201
1538.629 | 15369.047 | 90.9211
1538.739 | 15369.64 | 90.9257
1538.82 | 15370.496 | 90.9208
1538.925 | 15371.435 | 90.9174
1539.002 | 15372.193 | 90.9181
1539.117 | 15373.807 | 90.9181
1539.235 | 15374.598 | 90.9204
1539.319 | 15375.817 | 90.913
1539.408 | 15376.262 | 90.9133
1539.518 | 15377.81 | 90.9179
1539.62 | 15378.732 | 90.9133
1539.714 | 15379.375 | 90.9213
1539.822 | 15380.479 | 90.9383
1539.925 | 15382.175 | 90.944
1540.025 | 15382.884 | 90.9456
1540.1 | 15382.884 | 90.9457
1540.214 | 15384.696 | 90.9319
1540.305 | 15385.19 | 90.927
1540.424 | 15386.919 | 90.9351
1540.506 | 15387.446 | 90.9447
1540.623 | 15389.011 | 90.9293
1540.714 | 15389.703 | 90.9283
1540.821 | 15390.428 | 90.912
1540.91 | 15391.268 | 90.9094
1541.012 | 15393.064 | 90.9109
1541.113 | 15393.854 | 90.9086
1541.223 | 15394.447 | 90.9056
1541.305 | 15395.353 | 90.9062
1541.407 | 15397.017 | 90.9055
1541.507 | 15397.511 | 90.9062
1541.602 | 15398.269 | 90.9066
1541.724 | 15399.406 | 90.9027
1541.806 | 15401.02 | 90.9061
1541.907 | 15401.514 | 90.9015
1542 | 15402.288 | 90.9046
1542.122 | 15403.886 | 90.9037
1542.216 | 15404.907 | 90.9031
1542.312 | 15405.863 | 90.9021
1542.404 | 15406.439 | 90.908
1542.514 | 15408.07 | 90.9037
1542.601 | 15408.548 | 90.9069
1542.714 | 15409.437 | 90.9037
1542.811 | 15410.096 | 90.9045
1542.909 | 15412.057 | 90.9081
1543.025 | 15412.534 | 90.9072
1543.11 | 15413.704 | 90.9062
1543.221 | 15414.429 | 90.9045
1543.322 | 15415.499 | 90.9062
1543.414 | 15417.048 | 90.9056
1543.512 | 15417.641 | 90.9056
1543.603 | 15418.563 | 90.909
1543.742 | 15419.716 | 90.9054
1543.812 | 15420.359 | 90.9062
1543.915 | 15421.067 | 90.9099
1544.011 | 15422.088 | 90.9083
1544.132 | 15423.933 | 90.9074
1544.213 | 15424.395 | 90.9096
1544.304 | 15425.07 | 90.9126
1544.407 | 15426.964 | 90.9104
1544.515 | 15427.442 | 90.9112
1544.6 | 15428.134 | 90.912
1544.734 | 15429.946 | 90.9091
1544.827 | 15430.868 | 90.9123
1544.926 | 15431.692 | 90.9091
1545.012 | 15432.763 | 90.9092
1545.133 | 15433.537 | 90.9101
1545.221 | 15434.278 | 90.9103
1545.331 | 15435.892 | 90.9101
1545.426 | 15436.337 | 90.9116
1545.524 | 15437.984 | 90.9116
1545.614 | 15438.545 | 90.9116
1545.703 | 15439.764 | 90.9118
1545.823 | 15441.18 | 90.9134
1545.901 | 15441.18 | 90.9159
1546.025 | 15442.86 | 90.9134
1546.101 | 15443.503 | 90.9152
1546.226 | 15445.002 | 90.9152
1546.307 | 15445.595 | 90.9147
1546.428 | 15446.534 | 90.9145
1546.521 | 15447.193 | 90.9171
1546.626 | 15449.005 | 90.9145
1546.707 | 15449.713 | 90.914
1546.829 | 15450.635 | 90.9144
1546.907 | 15451.196 | 90.9126
1547.027 | 15453.008 | 90.9111
1547.116 | 15453.584 | 90.9146
1547.202 | 15454.655 | 90.9119
1547.325 | 15455.478 | 90.8867
1547.417 | 15457.109 | 90.8451
1547.529 | 15457.883 | 90.8433
1547.616 | 15458.46 | 90.8378
1547.736 | 15459.531 | 90.8323
1547.816 | 15460.321 | 90.8319
1547.926 | 15461.985 | 90.8284
1548.014 | 15462.545 | 90.8278
1548.127 | 15463.599 | 90.8238
1548.207 | 15464.209 | 90.825
1548.322 | 15465.823 | 90.8195
1548.412 | 15467.042 | 90.819
1548.53 | 15467.981 | 90.8207
1548.614 | 15468.755 | 90.822
1548.723 | 15470.106 | 90.8149
1548.802 | 15470.106 | 90.8174
1548.912 | 15471.605 | 90.8167
1549.014 | 15472.297 | 90.815
1549.115 | 15473.483 | 90.8134
1549.233 | 15475.048 | 90.8135
1549.313 | 15475.641 | 90.8147
1549.407 | 15476.184 | 90.8135
1549.518 | 15478.128 | 90.8108
1549.601 | 15478.128 | 90.8118
1549.708 | 15479.71 | 90.8111
1549.828 | 15480.451 | 90.8093
1549.928 | 15481.62 | 90.8125
1550.021 | 15482.23 | 90.8083
1550.113 | 15483.729 | 90.8098
1550.209 | 15484.981 | 90.8079
1550.311 | 15485.739 | 90.8077
1550.424 | 15486.595 | 90.8049
1550.508 | 15487.205 | 90.8057
1550.616 | 15488.177 | 90.805
1550.724 | 15489.083 | 90.804
1550.803 | 15490.779 | 90.8018
1550.903 | 15491.29 | 90.8028
1551.002 | 15492.954 | 90.8026
1551.112 | 15492.954 | 90.8004
1551.203 | 15494.947 | 90.7994
1551.312 | 15495.392 | 90.7986
1551.401 | 15496.907 | 90.7991
1551.505 | 15497.451 | 90.8007
1551.618 | 15498.703 | 90.8004
1551.738 | 15499.757 | 90.7978
1551.811 | 15500.267 | 90.791
1551.907 | 15501.964 | 90.7926
1552.032 | 15503.035 | 90.7905
1552.142 | 15504.336 | 90.7876
1552.209 | 15504.336 | 90.7872
1552.307 | 15505.951 | 90.7864
1552.403 | 15506.758 | 90.7841
1552.541 | 15508.01 | 90.7851
1552.61 | 15508.619 | 90.7841
1552.705 | 15509.64 | 90.7824
1552.802 | 15510.925 | 90.782
1552.948 | 15512.095 | 90.7782
1553 | 15512.095 | 90.7823
1553.104 | 15513.792 | 90.7791
1553.234 | 15515.06 | 90.7758
1553.309 | 15515.538 | 90.7748
1553.415 | 15516.509 | 90.7726
1553.535 | 15517.827 | 90.7748
1553.618 | 15518.404 | 90.7728
1553.703 | 15519.162 | 90.7722
1553.808 | 15520.611 | 90.7691
1553.931 | 15522.225 | 90.7677
1554.006 | 15522.225 | 90.7688
1554.132 | 15523.922 | 90.7715
1554.232 | 15524.499 | 90.7678
1554.309 | 15525.24 | 90.7645
1554.424 | 15526.014 | 90.7615
1554.529 | 15528.04 | 90.7602
1554.61 | 15528.6 | 90.7568
1554.728 | 15530.215 | 90.7542
1554.807 | 15530.215 | 90.7538
1554.927 | 15531.846 | 90.7525
1555.007 | 15532.323 | 90.7516
1555.1 | 15533.048 | 90.7496
1555.238 | 15534.613 | 90.7468
1555.309 | 15535.305 | 90.7411
1555.404 | 15536.491 | 90.7296
1555.529 | 15537.594 | 90.7287
1555.613 | 15538.237 | 90.7291
1555.703 | 15539.093 | 90.7253
1555.817 | 15540.757 | 90.7222
1555.903 | 15541.68 | 90.7198
1556.037 | 15542.487 | 90.718
1556.111 | 15543.31 | 90.721
1556.218 | 15544.925 | 90.7186
1556.322 | 15545.946 | 90.7161
1556.401 | 15546.638 | 90.7151
1556.521 | 15548.137 | 90.7143
1556.614 | 15548.862 | 90.7121
1556.72 | 15549.784 | 90.7105
1556.813 | 15551.02 | 90.7075
1556.933 | 15551.514 | 90.7071
1557.007 | 15552.305 | 90.7056
1557.116 | 15553.886 | 90.7016
1557.211 | 15554.528 | 90.7044
1557.321 | 15555.616 | 90.7041
1557.413 | 15556.258 | 90.7036
1557.518 | 15557.922 | 90.7032
1557.614 | 15558.498 | 90.7042
1557.712 | 15559.997 | 90.7013
1557.813 | 15560.739 | 90.7004
1557.906 | 15561.266 | 90.6973
1558.02 | 15562.831 | 90.6963
1558.122 | 15563.506 | 90.6963
1558.212 | 15564.165 | 90.6921
1558.319 | 15565.796 | 90.6935
1558.415 | 15566.504 | 90.6925
1558.51 | 15567.838 | 90.6926
1558.606 | 15568.645 | 90.6885
1558.719 | 15570.078 | 90.6874
1558.806 | 15570.754 | 90.6886
1558.924 | 15571.462 | 90.6905
1559.017 | 15572.549 | 90.6852
1559.111 | 15573.225 | 90.6868
1559.222 | 15574.856 | 90.6773
1559.324 | 15575.498 | 90.6672
1559.405 | 15576.602 | 90.663
1559.504 | 15577.936 | 90.6593
1559.603 | 15578.71 | 90.654
1559.712 | 15579.287 | 90.6563
1559.812 | 15580.044 | 90.6511
1559.919 | 15581.807 | 90.6488
1560.027 | 15582.482 | 90.6473
1560.1 | 15583.586 | 90.6466
1560.213 | 15584.459 | 90.6428
1560.309 | 15585.085 | 90.6432
1560.414 | 15586.073 | 90.6358
1560.507 | 15587.655 | 90.6361
1560.622 | 15588.281 | 90.631
1560.709 | 15589.187 | 90.6286
1560.815 | 15590.752 | 90.627
1560.915 | 15591.345 | 90.6218
1561.021 | 15592.036 | 90.6189
1561.107 | 15593.091 | 90.6159
1561.215 | 15594.754 | 90.6124
1561.325 | 15595.463 | 90.6107
1561.429 | 15597.192 | 90.608
1561.533 | 15597.851 | 90.606
1561.601 | 15598.873 | 90.604
1561.709 | 15599.35 | 90.6019
1561.803 | 15600.965 | 90.6014
1561.905 | 15601.409 | 90.5969
1562.029 | 15602.908 | 90.592
1562.109 | 15603.353 | 90.5882
1562.237 | 15604.803 | 90.5863
1562.307 | 15605.297 | 90.5855
1562.405 | 15606.351 | 90.5812
1562.526 | 15607.85 | 90.5813
1562.618 | 15608.575 | 90.5785
1562.701 | 15609.629 | 90.5779
1562.824 | 15610.469 | 90.5747
1562.927 | 15612.15 | 90.5715
1563.006 | 15612.15 | 90.5692
1563.125 | 15613.583 | 90.5659
1563.204 | 15614.159 | 90.5629
1563.326 | 15615.971 | 90.5613
1563.417 | 15616.581 | 90.5579
1563.501 | 15617.651 | 90.5592
1563.625 | 15619.134 | 90.5411
1563.73 | 15619.859 | 90.5142
1563.816 | 15620.567 | 90.5015
1563.902 | 15621.654 | 90.4818
1564.035 | 15623.022 | 90.4718
1564.102 | 15623.022 | 90.467
1564.219 | 15624.768 | 90.4584
1564.302 | 15625.245 | 90.4576
1564.421 | 15626.81 | 90.443
1564.522 | 15627.584 | 90.435
1564.619 | 15628.819 | 90.4321
1564.713 | 15629.264 | 90.426
1564.815 | 15630.845 | 90.4173
1564.905 | 15631.438 | 90.4173
1565.019 | 15632.657 | 90.4112
1565.117 | 15634.041 | 90.4111
1565.212 | 15634.651 | 90.4072
1565.312 | 15635.985 | 90.4056
1565.433 | 15636.594 | 90.398
1565.515 | 15637.731 | 90.3949
1565.609 | 15638.192 | 90.3937
1565.71 | 15639.79 | 90.3867
1565.804 | 15640.268 | 90.3867
1565.915 | 15641.899 | 90.3843
1566.011 | 15642.475 | 90.3815
1566.108 | 15643.546 | 90.3793
1566.213 | 15645.078 | 90.379
1566.306 | 15645.572 | 90.3755
1566.424 | 15646.56 | 90.3705
1566.51 | 15647.993 | 90.3683
1566.632 | 15648.57 | 90.3644
1566.705 | 15649.624 | 90.3612
1566.818 | 15650.563 | 90.3612
1566.909 | 15651.963 | 90.3592
1567.007 | 15652.771 | 90.3573
1567.114 | 15653.347 | 90.3528
1567.209 | 15654.978 | 90.352
1567.311 | 15655.834 | 90.344
1567.417 | 15656.362 | 90.3404
1567.521 | 15657.482 | 90.3324
1567.604 | 15658.981 | 90.3325
1567.707 | 15659.458 | 90.3232
1567.821 | 15660.826 | 90.3233
1567.905 | 15661.649 | 90.3181
1568.014 | 15662.292 | 90.3181
1568.106 | 15663.972 | 90.3153
1568.205 | 15664.548 | 90.3119
1568.311 | 15665.454 | 90.3079
1568.415 | 15666.739 | 90.3036
1568.533 | 15667.563 | 90.2994
1568.616 | 15668.387 | 90.3011
1568.732 | 15670.017 | 90.2953
1568.801 | 15670.017 | 90.2938
1568.908 | 15671.665 | 90.2889
1569.007 | 15672.291 | 90.2892
1569.113 | 15673.773 | 90.287
1569.212 | 15674.333 | 90.2809
1569.313 | 15675.074 | 90.2821
1569.41 | 15676.079 | 90.2783
1569.53 | 15677.891 | 90.276
1569.611 | 15678.369 | 90.2724
1569.713 | 15679.044 | 90.2683
1569.802 | 15680.049 | 90.2656
1569.902 | 15681.911 | 90.261
1570.011 | 15682.471 | 90.256
1570.119 | 15683.377 | 90.248
1570.202 | 15684.76 | 90.2295
1570.325 | 15686.128 | 90.2261
1570.402 | 15686.128 | 90.2248
1570.506 | 15687.676 | 90.2265
1570.628 | 15689.175 | 90.2256
1570.705 | 15689.175 | 90.2208
1570.81 | 15690.707 | 90.2206
1570.907 | 15691.415 | 90.2159
1571.005 | 15692.667 | 90.2156
1571.135 | 15693.705 | 90.2142
1571.213 | 15694.265 | 90.2125
1571.323 | 15695.945 | 90.2126
1571.405 | 15696.538 | 90.2123
1571.528 | 15698.169 | 90.2109
1571.601 | 15698.169 | 90.2093
1571.704 | 15699.652 | 90.2081
1571.825 | 15700.475 | 90.2068
1571.906 | 15701.134 | 90.2084
1572 | 15701.958 | 90.2026
1572.115 | 15703.539 | 90.1984
1572.204 | 15704.659 | 90.201
1572.324 | 15706.109 | 90.1988
1572.401 | 15706.109 | 90.1977
1572.52 | 15707.756 | 90.194
1572.637 | 15708.975 | 90.1937
1572.728 | 15709.898 | 90.1889
1572.801 | 15709.898 | 90.189
1572.923 | 15711.759 | 90.1866
1573.006 | 15712.27 | 90.1836
1573.121 | 15713.785 | 90.182
1573.217 | 15714.724 | 90.1809
1573.327 | 15715.465 | 90.1778
1573.424 | 15716.19 | 90.1764
1573.509 | 15717.096 | 90.1773
1573.631 | 15718.661 | 90.1749
1573.725 | 15720.111 | 90.1725
1573.82 | 15720.901 | 90.1702
1573.913 | 15721.676 | 90.168
1574.005 | 15722.17 | 90.167
1574.125 | 15723.866 | 90.1661
1574.206 | 15724.575 | 90.1651
1574.316 | 15725.728 | 90.1617
1574.415 | 15726.354 | 90.1621
1574.516 | 15727.079 | 90.1584
1574.602 | 15728.017 | 90.1578
1574.713 | 15729.846 | 90.1577
1574.826 | 15730.439 | 90.1559
1574.93 | 15731.51 | 90.1563
1575.02 | 15732.202 | 90.1539
1575.115 | 15733.865 | 90.153
1575.219 | 15734.458 | 90.1509
1575.313 | 15735.282 | 90.1497
1575.41 | 15736.04 | 90.1463
1575.513 | 15737.852 | 90.1442
1575.622 | 15738.428 | 90.1442
1575.718 | 15739.598 | 90.141
1575.805 | 15740.899 | 90.1392
1575.911 | 15741.459 | 90.1348
1576.008 | 15742.283 | 90.1309
1576.11 | 15743.601 | 90.1283
1576.215 | 15744.325 | 90.1048
1576.319 | 15745.165 | 90.1033
1576.407 | 15746.961 | 90.1038
1576.517 | 15747.521 | 90.1007
1576.601 | 15748.691 | 90.1028
1576.718 | 15749.317 | 90.1008
1576.809 | 15750.799 | 90.1007
1576.915 | 15751.54 | 90.0992
1577.007 | 15752.232 | 90.0963
1577.113 | 15752.941 | 90.0973
1577.208 | 15754.72 | 90.0938
1577.303 | 15755.395 | 90.0918
1577.401 | 15756.153 | 90.0944
1577.511 | 15757.652 | 90.0911
1577.609 | 15758.937 | 90.0952
1577.706 | 15759.628 | 90.0893
1577.8 | 15760.551 | 90.0906
1577.928 | 15761.819 | 90.0906
1578.007 | 15762.313 | 90.0886
1578.106 | 15763.928 | 90.0876
1578.213 | 15764.504 | 90.0879
1578.331 | 15766.02 | 90.0907
1578.407 | 15766.563 | 90.0831
1578.504 | 15767.601 | 90.0819
1578.639 | 15768.326 | 90.0824
1578.703 | 15769.298 | 90.0824
1578.806 | 15770.434 | 90.0826
1578.906 | 15771.917 | 90.0848
1579.036 | 15772.625 | 90.0792
1579.111 | 15773.235 | 90.0811
1579.207 | 15774.026 | 90.0787
1579.323 | 15775.788 | 90.0769
1579.411 | 15776.463 | 90.0746
1579.534 | 15777.468 | 90.0759
1579.622 | 15778.243 | 90.0742
1579.709 | 15779.429 | 90.0766
1579.805 | 15780.022 | 90.0735
1579.919 | 15782.097 | 90.0725
1580.026 | 15782.871 | 90.0729
1580.113 | 15783.53 | 90.0718
1580.236 | 15784.568 | 90.0704
1580.311 | 15785.276 | 90.0706
1580.422 | 15786.924 | 90.0703
1580.506 | 15787.385 | 90.0675
1580.63 | 15789.016 | 90.0678
1580.707 | 15789.493 | 90.0667
1580.828 | 15790.482 | 90.0627
1580.915 | 15792.03 | 90.065
1581.015 | 15792.854 | 90.058
1581.126 | 15793.842 | 90.0613
1581.221 | 15794.336 | 90.0598
1581.3 | 15795.391 | 90.0564
1581.421 | 15796.461 | 90.057
1581.5 | 15797.104 | 90.0554
1581.6 | 15798.454 | 90.057
1581.723 | 15799.822 | 90.0528
1581.808 | 15800.464 | 90.0549
1581.934 | 15801.584 | 90.0519
1582.003 | 15802.21 | 90.0522
1582.125 | 15803.857 | 90.049
1582.213 | 15804.5 | 90.0487
1582.309 | 15805.982 | 90.0468
1582.432 | 15806.394 | 90.0476
1582.523 | 15807.564 | 90.0469
1582.604 | 15808.14 | 90.0445
1582.719 | 15809.903 | 90.0436
1582.837 | 15810.529 | 90.0417
1582.91 | 15811.649 | 90.0435
1583.003 | 15812.357 | 90.0397
1583.11 | 15813.823 | 90.0389
1583.221 | 15814.416 | 90.0367
1583.313 | 15815.339 | 90.036
1583.421 | 15816.146 | 90.035
1583.523 | 15817.826 | 90.0326
1583.618 | 15818.419 | 90.0335
1583.716 | 15819.786 | 90.0314
1583.826 | 15820.462 | 90.0318
1583.908 | 15821.582 | 90.0282
1584.009 | 15822.257 | 90.0278
1584.107 | 15822.982 | 90.0282
1584.213 | 15824.745 | 90.0255
1584.322 | 15825.47 | 90.0244
1584.404 | 15826.606 | 90.0234
1584.5 | 15827.084 | 90.0204
1584.612 | 15828.83 | 90.0177
1584.711 | 15829.67 | 90.0201
1584.811 | 15830.296 | 90.0179
1584.906 | 15831.746 | 90.0163
1585.002 | 15832.586 | 90.0145
1585.11 | 15833.953 | 90.0143
1585.203 | 15834.562 | 90.0132
1585.317 | 15835.913 | 90.01
1585.411 | 15836.967 | 90.0096
1585.538 | 15837.824 | 90.0071
1585.608 | 15838.401 | 90.0072
1585.707 | 15839.142 | 90.0067
1585.806 | 15839.916 | 90.0038
1585.912 | 15841.728 | 90.0043
1586.029 | 15842.848 | 90.0015
1586.106 | 15842.848 | 90.0031
1586.228 | 15844.858 | 89.9986
1586.321 | 15845.401 | 89.9987
1586.404 | 15846.555 | 89.9974
1586.527 | 15847.839 | 89.9965
1586.6 | 15848.63 | 89.9965
1586.731 | 15849.866 | 89.9964
1586.81 | 15850.607 | 89.9946
1586.931 | 15851.974 | 89.992
1587.001 | 15851.974 | 89.9933
1587.107 | 15853.671 | 89.9904
1587.229 | 15854.494 | 89.9929
1587.317 | 15855.153 | 89.9916
1587.427 | 15856.965 | 89.9898
1587.509 | 15857.525 | 89.9896
1587.628 | 15858.497 | 89.9892
1587.725 | 15859.189 | 89.9897
1587.802 | 15860.111 | 89.9856
1587.931 | 15862.039 | 89.9814
1588.042 | 15862.566 | 89.9832
1588.113 | 15863.307 | 89.9874
1588.219 | 15864.444 | 89.9804
1588.307 | 15865.07 | 89.9791
1588.408 | 15866.552 | 89.9789
1588.506 | 15867.31 | 89.9764
1588.627 | 15868.71 | 89.9786
1588.707 | 15869.303 | 89.9765
1588.82 | 15870.769 | 89.9679
1588.907 | 15871.198 | 89.9655
1589.025 | 15872.861 | 89.961
1589.106 | 15873.438 | 89.9599
1589.218 | 15875.036 | 89.9574
1589.322 | 15875.695 | 89.9545
1589.415 | 15876.831 | 89.9548
1589.539 | 15877.408 | 89.9534
1589.618 | 15878.33 | 89.9455
1589.731 | 15879.879 | 89.9441
1589.817 | 15880.735 | 89.9413
1589.923 | 15881.575 | 89.9367
1590.019 | 15882.745 | 89.9344
1590.133 | 15883.931 | 89.935
1590.229 | 15884.524 | 89.9295
1590.319 | 15886.089 | 89.9256
1590.406 | 15886.534 | 89.9169
1590.522 | 15887.473 | 89.898
1590.625 | 15888.098 | 89.8909
1590.725 | 15889.153 | 89.891
1590.818 | 15890.866 | 89.889
1590.913 | 15891.607 | 89.8875
1591.017 | 15892.497 | 89.8825
1591.113 | 15893.205 | 89.8781
1591.217 | 15894.885 | 89.8802
1591.314 | 15895.61 | 89.8757
1591.426 | 15896.829 | 89.872
1591.507 | 15897.587 | 89.8758
1591.617 | 15898.888 | 89.8697
1591.715 | 15899.728 | 89.8703
1591.809 | 15900.436 | 89.8651
1591.911 | 15901.128 | 89.8644
1592.018 | 15902.759 | 89.8612
1592.113 | 15903.434 | 89.8603
1592.225 | 15904.835 | 89.8561
1592.31 | 15905.642 | 89.8576
1592.403 | 15906.614 | 89.8559
1592.514 | 15907.306 | 89.8569
1592.614 | 15908.986 | 89.8548
1592.711 | 15909.678 | 89.8525
1592.799 | 15910.304 | 89.8507
1592.922 | 15911.391 | 89.8502
1593.006 | 15912.956 | 89.8501
1593.12 | 15913.417 | 89.8462
1593.213 | 15914.438 | 89.8461
1593.305 | 15915.163 | 89.8469
1593.411 | 15916.678 | 89.8429
1593.519 | 15917.387 | 89.8454
1593.601 | 15918.425 | 89.8434
1593.727 | 15919.973 | 89.8415
1593.81 | 15920.698 | 89.8415
1593.921 | 15921.373 | 89.8407
1594.013 | 15922.444 | 89.838
1594.107 | 15923.169 | 89.8414
1594.25 | 15924.799 | 89.8387
1594.31 | 15925.36 | 89.8357
1594.408 | 15926.167 | 89.8347
1594.517 | 15927.485 | 89.8345
1594.621 | 15928.407 | 89.8359
1594.723 | 15929.214 | 89.8344
1594.801 | 15930.351 | 89.8321
1594.929 | 15931.833 | 89.8348
1595.008 | 15932.344 | 89.8312
1595.104 | 15933.728 | 89.8285
1595.214 | 15934.271 | 89.8288
1595.328 | 15935.836 | 89.83
1595.432 | 15936.413 | 89.8273
1595.536 | 15938.06 | 89.8241
1595.628 | 15938.637 | 89.8255
1595.727 | 15939.855 | 89.8298
1595.808 | 15940.3 | 89.8266
1595.923 | 15941.733 | 89.8252
1596.006 | 15942.228 | 89.8258
1596.128 | 15943.792 | 89.826
1596.208 | 15944.287 | 89.8244
1596.312 | 15944.962 | 89.8237
1596.419 | 15946.873 | 89.8227
1596.514 | 15947.318 | 89.8197
1596.605 | 15948.273 | 89.8234
1596.714 | 15949.508 | 89.8222
1596.8 | 15950.579 | 89.8211
1596.935 | 15951.436 | 89.8185
1597.012 | 15952.243 | 89.8188
1597.116 | 15954.022 | 89.8193
1597.223 | 15954.714 | 89.817
1597.312 | 15955.307 | 89.8168
1597.418 | 15957.036 | 89.8168
1597.509 | 15957.547 | 89.8175
1597.624 | 15958.502 | 89.8182
1597.708 | 15959.128 | 89.8171
1597.83 | 15960.578 | 89.8149
1597.909 | 15961.171 | 89.8186
1598.026 | 15962.967 | 89.8171
1598.129 | 15963.873 | 89.8145
1598.215 | 15964.696 | 89.8188
1598.333 | 15965.536 | 89.8161
1598.414 | 15966.689 | 89.8159
1598.515 | 15967.826 | 89.8148
1598.608 | 15968.32 | 89.8154
1598.728 | 15969.836 | 89.8102
1598.806 | 15970.511 | 89.8098
1598.91 | 15971.961 | 89.8103
1599.004 | 15972.422 | 89.8102
1599.112 | 15973.41 | 89.8089
1599.208 | 15974.926 | 89.8079
1599.31 | 15975.585 | 89.8064
1599.429 | 15976.425 | 89.8023
1599.522 | 15978.039 | 89.7995
1599.607 | 15978.649 | 89.7965
1599.718 | 15979.653 | 89.7998
1599.818 | 15980.51 | 89.7947
1599.932 | 15981.515 | 89.7942
1600.026 | 15982.717 | 89.794
1600.11 | 15983.294 | 89.7918
1600.209 | 15984.743 | 89.7915
1600.309 | 15985.271 | 89.7881
1600.404 | 15986.885 | 89.7852
1600.51 | 15987.593 | 89.7853
1600.606 | 15988.499 | 89.7798
1600.706 | 15989.883 | 89.7654
1600.806 | 15990.624 | 89.7621
1600.9 | 15991.135 | 89.7608
1601.007 | 15992.255 | 89.7617
1601.13 | 15993.54 | 89.7571
1601.221 | 15994.545 | 89.7562
1601.305 | 15995.945 | 89.755
1601.407 | 15996.422 | 89.7554
1601.507 | 15997.526 | 89.7523
1601.6 | 15998.564 | 89.7498
1601.717 | 15999.519 | 89.748
1601.812 | 16000.079 | 89.7464
1601.91 | 16001.002 | 89.7455
1602.009 | 16001.957 | 89.7454
1602.132 | 16003.852 | 89.7381
1602.218 | 16004.543 | 89.7407
1602.304 | 16005.598 | 89.7402
1602.431 | 16006.981 | 89.7363
1602.508 | 16007.542 | 89.735
1602.647 | 16008.53 | 89.7323
1602.721 | 16009.337 | 89.7343
1602.832 | 16011.001 | 89.7265
1602.911 | 16011.577 | 89.7269
1603.003 | 16012.599 | 89.7278
1603.101 | 16013.883 | 89.7256
1603.216 | 16014.328 | 89.7242
1603.303 | 16015.02 | 89.7208
1603.427 | 16016.832 | 89.7223
1603.507 | 16017.359 | 89.7202
1603.605 | 16018.315 | 89.7201
1603.703 | 16018.957 | 89.717
1603.843 | 16020.604 | 89.7159
1603.908 | 16021.296 | 89.7107
1604.033 | 16022.993 | 89.6975
1604.11 | 16023.553 | 89.6948
1604.231 | 16025.184 | 89.6891
1604.308 | 16025.184 | 89.6874
1604.404 | 16025.925 | 89.6776
1604.501 | 16026.913 | 89.6712
1604.622 | 16028.725 | 89.6641
1604.707 | 16029.203 | 89.6566
1604.829 | 16030.718 | 89.6516
1604.91 | 16031.279 | 89.6486
1605.005 | 16031.987 | 89.6458
1605.121 | 16033.371 | 89.6394
1605.21 | 16034.079 | 89.6379
1605.301 | 16034.952 | 89.6262
1605.43 | 16036.83 | 89.6173
1605.506 | 16037.522 | 89.6152
1605.621 | 16038.527 | 89.6098
1605.701 | 16039.054 | 89.6095
1605.821 | 16040.717 | 89.5995
1605.907 | 16041.195 | 89.5958
1606.004 | 16041.953 | 89.5944
1606.127 | 16043.831 | 89.5891
1606.236 | 16044.506 | 89.5863
1606.301 | 16045.577 | 89.5866
1606.409 | 16046.186 | 89.5832
1606.526 | 16047.834 | 89.5753
1606.602 | 16048.492 | 89.5727
1606.713 | 16050.008 | 89.572
1606.802 | 16050.469 | 89.5724
1606.917 | 16051.458 | 89.5667
1607.023 | 16053.072 | 89.564
1607.133 | 16053.5 | 89.5618
1607.212 | 16054.538 | 89.5603
1607.305 | 16055.147 | 89.5545
1607.42 | 16056.531 | 89.5474
1607.523 | 16057.305 | 89.5501
1607.629 | 16058.87 | 89.5486
1607.725 | 16059.546 | 89.5433
1607.82 | 16060.765 | 89.5447
1607.93 | 16061.456 | 89.5405
1608.012 | 16062.659 | 89.5394
1608.105 | 16063.12 | 89.5359
1608.218 | 16064.702 | 89.5332
1608.31 | 16065.262 | 89.532
1608.413 | 16066.794 | 89.5303
1608.522 | 16067.403 | 89.5255
1608.627 | 16068.457 | 89.5263
1608.709 | 16070.006 | 89.5212
1608.805 | 16070.731 | 89.5197
1608.924 | 16071.356 | 89.5181
1609.004 | 16072.477 | 89.5157
1609.106 | 16073.185 | 89.5097
1609.212 | 16074.684 | 89.5087
1609.322 | 16075.392 | 89.5107
1609.406 | 16076.595 | 89.507
1609.515 | 16077.287 | 89.5058
1609.623 | 16078.44 | 89.5049
1609.71 | 16079.247 | 89.5025
1609.8 | 16080.828 | 89.4994
1609.905 | 16081.57 | 89.4991
1610.012 | 16082.261 | 89.4958
1610.111 | 16083.942 | 89.4942
1610.203 | 16084.535 | 89.4926
1610.306 | 16085.161 | 89.4867
1610.41 | 16086.676 | 89.4865
1610.521 | 16087.384 | 89.4821
1610.604 | 16088.57 | 89.4815
1610.702 | 16089.855 | 89.4745
1610.805 | 16090.382 | 89.4665
1610.929 | 16091.815 | 89.4618
1611.023 | 16092.359 | 89.4566
1611.132 | 16093.973 | 89.4517
1611.209 | 16093.973 | 89.4503
1611.336 | 16095.769 | 89.4252
1611.433 | 16096.477 | 89.4168
1611.501 | 16097.696 | 89.4108
1611.628 | 16098.981 | 89.4053
1611.718 | 16099.492 | 89.3966
1611.804 | 16100.628 | 89.3973
1611.93 | 16101.963 | 89.3886
1612.001 | 16102.572 | 89.3836
1612.145 | 16103.758 | 89.3802
1612.216 | 16104.335 | 89.378
1612.332 | 16105.998 | 89.3701
1612.411 | 16106.575 | 89.3688
1612.533 | 16107.497 | 89.3627
1612.617 | 16108.173 | 89.3623
1612.706 | 16109.046 | 89.3589
1612.826 | 16110.66 | 89.3549
1612.906 | 16111.253 | 89.3514
1613.01 | 16111.962 | 89.349
1613.103 | 16112.966 | 89.3472
1613.226 | 16114.811 | 89.3386
1613.308 | 16115.256 | 89.3365
1613.419 | 16116.755 | 89.3342
1613.528 | 16118.155 | 89.3293
1613.627 | 16118.715 | 89.3276
1613.721 | 16119.638 | 89.3232
1613.806 | 16120.247 | 89.3222
1613.927 | 16121.812 | 89.3162
1614.032 | 16122.389 | 89.3157
1614.103 | 16123.196 | 89.3108
1614.22 | 16124.876 | 89.3094
1614.3 | 16125.436 | 89.306
1614.433 | 16126.886 | 89.3003
1614.527 | 16127.792 | 89.2999
1614.602 | 16128.484 | 89.2949
1614.722 | 16129.39 | 89.2913
1614.806 | 16130.048 | 89.2894
1614.921 | 16131.745 | 89.2818
1615.006 | 16132.19 | 89.2852
1615.114 | 16133.656 | 89.2799
1615.207 | 16134.117 | 89.278
1615.329 | 16135.863 | 89.2715
1615.405 | 16136.522 | 89.2714
1615.521 | 16137.395 | 89.2702
1615.614 | 16138.779 | 89.2653
1615.706 | 16139.257 | 89.2639
1615.822 | 16140.789 | 89.2626
1615.902 | 16141.464 | 89.2583
1616.019 | 16142.419 | 89.2509
1616.125 | 16143.803 | 89.2453
1616.208 | 16144.577 | 89.2387
1616.314 | 16145.286 | 89.232
1616.426 | 16146.785 | 89.2131
1616.516 | 16147.46 | 89.2106
1616.618 | 16149.008 | 89.2101
1616.713 | 16149.634 | 89.2054
1616.809 | 16150.919 | 89.2014
1616.916 | 16151.413 | 89.1997
1617.014 | 16152.995 | 89.1998
1617.103 | 16153.884 | 89.1995
1617.212 | 16154.774 | 89.1971
1617.31 | 16155.235 | 89.1942
1617.414 | 16156.503 | 89.1953
1617.52 | 16157.409 | 89.1905
1617.614 | 16158.085 | 89.1868
1617.72 | 16159.765 | 89.1846
1617.8 | 16160.44 | 89.1867
1617.907 | 16161.939 | 89.1835
1618.023 | 16162.434 | 89.1818
1618.105 | 16163.57 | 89.1827
1618.201 | 16164.839 | 89.1812
1618.3 | 16165.53 | 89.1759
1618.415 | 16166.486 | 89.1758
1618.51 | 16167.029 | 89.1778
1618.61 | 16167.985 | 89.1726
1618.713 | 16169.682 | 89.1712
1618.822 | 16170.39 | 89.1675
1618.907 | 16171.609 | 89.1684
1619 | 16172.301 | 89.1662
1619.132 | 16173.981 | 89.1651
1619.21 | 16174.525 | 89.1639
1619.345 | 16175.48 | 89.1607
1619.42 | 16176.304 | 89.163
1619.53 | 16177.934 | 89.1556
1619.621 | 16178.527 | 89.1567
1619.701 | 16179.582 | 89.1542
1619.831 | 16180.801 | 89.1503
1619.914 | 16181.295 | 89.1531
1620.029 | 16182.81 | 89.1496
1620.115 | 16183.486 | 89.1468
1620.201 | 16184.573 | 89.1467
1620.33 | 16185.94 | 89.1397
1620.405 | 16186.434 | 89.1366
1620.501 | 16187.439 | 89.1323
1620.6 | 16188.394 | 89.1322
1620.712 | 16189.778 | 89.1296
1620.834 | 16190.487 | 89.1279
1620.923 | 16191.178 | 89.1269
1621.007 | 16192.315 | 89.1233
1621.103 | 16192.941 | 89.1221
1621.227 | 16193.913 | 89.1217
1621.322 | 16195.89 | 89.1204
1621.402 | 16196.483 | 89.1177
1621.535 | 16197.899 | 89.1185
1621.601 | 16197.899 | 89.1154
1621.727 | 16199.579 | 89.1169
1621.813 | 16200.123 | 89.1153
1621.903 | 16200.996 | 89.1113
1622.027 | 16202.775 | 89.1077
1622.111 | 16203.434 | 89.1078
1622.226 | 16204.653 | 89.1071
1622.323 | 16205.23 | 89.1079
1622.419 | 16206.465 | 89.1055
1622.5 | 16207.157 | 89.1035
1622.618 | 16208.837 | 89.1024
1622.709 | 16209.397 | 89.1006
1622.83 | 16210.451 | 89.0985
1622.922 | 16211.868 | 89.096
1623.008 | 16212.412 | 89.0971
1623.123 | 16214.092 | 89.097
1623.225 | 16214.767 | 89.0966
1623.332 | 16215.492 | 89.093
1623.417 | 16216.678 | 89.0941
1623.526 | 16217.37 | 89.09
1623.624 | 16218.902 | 89.0908
1623.732 | 16219.462 | 89.0882
1623.817 | 16220.648 | 89.0881
1623.908 | 16221.142 | 89.0871
1624.009 | 16222.608 | 89.0833
1624.126 | 16223.498 | 89.0816
1624.23 | 16224.107 | 89.0831
1624.305 | 16225.145 | 89.0812
1624.418 | 16226.562 | 89.0774
1624.523 | 16227.122 | 89.0774
1624.617 | 16228.983 | 89.0632
1624.713 | 16229.444 | 89.0624
1624.807 | 16230.894 | 89.0609
1624.92 | 16231.339 | 89.0632
1625.016 | 16232.969 | 89.0595
1625.115 | 16233.661 | 89.0609
1625.223 | 16234.337 | 89.0628
1625.325 | 16235.407 | 89.0597
1625.416 | 16237.005 | 89.061
1625.504 | 16237.565 | 89.0612
1625.605 | 16238.587 | 89.0569
1625.703 | 16239.822 | 89.0608
1625.805 | 16240.547 | 89.0574
1625.913 | 16241.239 | 89.0559
1626.01 | 16242.112 | 89.0536
1626.109 | 16243.512 | 89.0559
1626.214 | 16244.253 | 89.053
1626.31 | 16245.752 | 89.056
1626.418 | 16246.329 | 89.0523
1626.503 | 16247.531 | 89.0532
1626.6 | 16248.8 | 89.0501
1626.706 | 16249.623 | 89.0525
1626.808 | 16250.2 | 89.048
1626.933 | 16251.831 | 89.0515
1627.012 | 16252.325 | 89.0482
1627.11 | 16253.527 | 89.0499
1627.205 | 16254.598 | 89.0491
1627.3 | 16255.488 | 89.0478
1627.401 | 16256.064 | 89.0471
1627.547 | 16257.777 | 89.0471
1627.618 | 16258.354 | 89.0501
1627.714 | 16259.457 | 89.0501
1627.838 | 16260.528 | 89.0477
1627.915 | 16261.22 | 89.0447
1628.011 | 16261.994 | 89.0452
1628.108 | 16263.197 | 89.0485
1628.228 | 16264.795 | 89.05
1628.31 | 16265.272 | 89.0496
1628.415 | 16265.964 | 89.047
1628.506 | 16266.985 | 89.049
1628.63 | 16268.797 | 89.0485
1628.708 | 16269.308 | 89.0451
1628.813 | 16270.478 | 89.0445
1628.903 | 16271.581 | 89.0457
1629.024 | 16273.097 | 89.0439
1629.131 | 16273.789 | 89.0407
1629.21 | 16274.662 | 89.0429
1629.311 | 16275.502 | 89.0441
1629.401 | 16276.54 | 89.0429
1629.527 | 16277.907 | 89.0407
1629.604 | 16278.368 | 89.0406
1629.707 | 16279.241 | 89.0404
1629.828 | 16280.773 | 89.039
1629.908 | 16281.267 | 89.0421
1630.021 | 16282.865 | 89.0404
1630.131 | 16283.442 | 89.0394
1630.234 | 16284.611 | 89.0408
1630.305 | 16285.188 | 89.0406
1630.416 | 16286.967 | 89.0425
1630.506 | 16286.967 | 89.042
1630.625 | 16288.795 | 89.0422
1630.724 | 16289.635 | 89.0408
1630.806 | 16290.228 | 89.0376
1630.913 | 16291.596 | 89.0396
1631.023 | 16292.518 | 89.0346
1631.104 | 16293.177 | 89.041
1631.214 | 16294.495 | 89.039
1631.311 | 16295.45 | 89.0397
1631.423 | 16296.537 | 89.0414
1631.506 | 16297.114 | 89.0414
1631.624 | 16298.778 | 89.0411
1631.716 | 16299.469 | 89.0391
1631.832 | 16300.886 | 89.0418
1631.937 | 16301.512 | 89.0413
1632.022 | 16302.747 | 89.0425
1632.11 | 16303.423 | 89.0424
1632.21 | 16304.51 | 89.0415
1632.311 | 16305.91 | 89.0414
1632.41 | 16306.717 | 89.0416
1632.514 | 16307.261 | 89.0419
1632.613 | 16308.941 | 89.0349
1632.72 | 16309.551 | 89.0354
1632.827 | 16310.819 | 89.0355
1632.914 | 16311.462 | 89.0327
1633.014 | 16312.17 | 89.0331
1633.113 | 16313.092 | 89.0323
1633.208 | 16314.756 | 89.0308
1633.314 | 16315.135 | 89.0312
1633.411 | 16316.766 | 89.033
1633.504 | 16317.359 | 89.0309
1633.605 | 16318.561 | 89.0301
1633.721 | 16319.237 | 89.0327
1633.81 | 16320.933 | 89.0307
1633.908 | 16321.526 | 89.0297
1634.02 | 16322.3 | 89.0278
1634.124 | 16323.371 | 89.03
1634.213 | 16324.047 | 89.0265
1634.319 | 16325.859 | 89.0231
1634.407 | 16326.6 | 89.0213
1634.502 | 16327.226 | 89.0198
1634.61 | 16328.741 | 89.017
1634.707 | 16329.581 | 89.0186
1634.799 | 16330.257 | 89.018
1634.909 | 16331.36 | 89.0167
1635.017 | 16331.904 | 89.0174
1635.113 | 16332.975 | 89.0146
1635.21 | 16333.98 | 89.0144
1635.306 | 16334.919 | 89.0107
1635.408 | 16336.533 | 89.0092
1635.531 | 16337.587 | 89.007
1635.609 | 16338.131 | 89.006
1635.732 | 16339.959 | 89.0057
1635.811 | 16340.519 | 89.0077
1635.905 | 16341.557 | 89.0058
1636.004 | 16342.842 | 89.0054
1636.152 | 16344.028 | 89.0008
1636.208 | 16344.028 | 89.0013
1636.307 | 16345.626 | 88.9987
1636.428 | 16347.092 | 88.9943
1636.506 | 16347.092 | 88.9941
1636.633 | 16348.805 | 88.9925
1636.711 | 16348.805 | 88.9897
1636.8 | 16350.831 | 88.9677
1636.913 | 16351.424 | 88.9636
1637.037 | 16353.187 | 88.9584
1637.131 | 16353.813 | 88.9595
1637.21 | 16354.504 | 88.9579
1637.323 | 16356.036 | 88.9607
1637.413 | 16356.036 | 88.9568
1637.523 | 16357.848 | 88.9546
1637.633 | 16358.441 | 88.9556
1637.727 | 16359.71 | 88.9551
1637.812 | 16360.27 | 88.9565
1637.913 | 16360.945 | 88.9539
1638.025 | 16362.741 | 88.9512
1638.111 | 16363.449 | 88.9544
1638.231 | 16364.487 | 88.9537
1638.319 | 16365.986 | 88.9529
1638.435 | 16366.48 | 88.9503
1638.503 | 16367.205 | 88.9535
1638.627 | 16368.918 | 88.9497
1638.706 | 16369.462 | 88.9485
1638.817 | 16370.434 | 88.9483
1638.909 | 16371.142 | 88.9476
1639.029 | 16372.806 | 88.9449
1639.103 | 16373.382 | 88.9447
1639.225 | 16374.37 | 88.9459
1639.305 | 16375.029 | 88.9483
1639.424 | 16376.726 | 88.9487
1639.526 | 16377.533 | 88.9488
1639.624 | 16378.077 | 88.9471
1639.709 | 16379.032 | 88.9464
1639.825 | 16380.712 | 88.9491
1639.902 | 16381.24 | 88.9509
1640.024 | 16382.36 | 88.9509
1640.124 | 16383.875 | 88.9488
1640.222 | 16384.616 | 88.954
1640.308 | 16385.177 | 88.9513
1640.424 | 16386.758 | 88.9503
1640.528 | 16387.812 | 88.946
1640.613 | 16388.504 | 88.9394
1640.716 | 16389.426 | 88.9362
1640.82 | 16390.975 | 88.9356
1640.913 | 16391.568 | 88.9337
1641.01 | 16392.342 | 88.9328
1641.103 | 16393.05 | 88.9321
1641.225 | 16393.874 | 88.9317
1641.316 | 16395.966 | 88.9293
1641.402 | 16396.411 | 88.927
1641.514 | 16397.284 | 88.9281
1641.624 | 16397.976 | 88.9285
1641.719 | 16399.046 | 88.928
1641.806 | 16400.908 | 88.9289
1641.904 | 16401.336 | 88.9301
1642.022 | 16402.39 | 88.9259
1642.113 | 16403.939 | 88.9237
1642.222 | 16404.417 | 88.9251
1642.315 | 16405.487 | 88.9174
1642.408 | 16406.113 | 88.9186
1642.517 | 16406.904 | 88.9177
1642.601 | 16408.782 | 88.9126
1642.711 | 16409.375 | 88.9155
1642.805 | 16410.1 | 88.9161
1642.9 | 16411.829 | 88.9129
1643.01 | 16412.735 | 88.9194
1643.1 | 16413.822 | 88.9152
1643.215 | 16414.3 | 88.91
1643.318 | 16415.008 | 88.9167
1643.414 | 16416.013 | 88.9162
1643.501 | 16417.842 | 88.9192
1643.607 | 16418.336 | 88.918
1643.703 | 16419.127 | 88.9194
1643.806 | 16420.708 | 88.9194
1643.91 | 16421.235 | 88.9205
1644.005 | 16421.894 | 88.9236
1644.141 | 16423.788 | 88.9218
1644.207 | 16424.266 | 88.9204
1644.308 | 16424.941 | 88.9227
1644.402 | 16425.6 | 88.9215
1644.511 | 16427.758 | 88.9177
1644.632 | 16429.142 | 88.9276
1644.711 | 16429.142 | 88.9271
1644.806 | 16429.916 | 88.9219
1644.927 | 16431.745 | 88.9154
1645.007 | 16432.255 | 88.9223
1645.11 | 16432.931 | 88.9207
1645.241 | 16434.776 | 88.9197
1645.311 | 16435.402 | 88.9179
1645.433 | 16437.131 | 88.9131
1645.51 | 16437.131 | 88.9152
1645.633 | 16438.828 | 88.913
1645.712 | 16439.536 | 88.9113
1645.831 | 16440.475 | 88.9098
1645.92 | 16441.134 | 88.9097
1646.024 | 16442.337 | 88.9103
1646.11 | 16443.061 | 88.9097
1646.213 | 16443.951 | 88.9088
1646.32 | 16445.648 | 88.9068
1646.404 | 16446.175 | 88.9007
1646.527 | 16447.888 | 88.8919
1646.62 | 16448.464 | 88.8891
1646.73 | 16449.552 | 88.8839
1646.811 | 16450.128 | 88.8805
1646.926 | 16451.742 | 88.8804
1647.006 | 16452.253 | 88.8797
1647.137 | 16453.9 | 88.8791
1647.211 | 16454.444 | 88.8769
1647.332 | 16455.35 | 88.8804
1647.427 | 16456.141 | 88.8787
1647.52 | 16458.018 | 88.8791
1647.617 | 16458.776 | 88.8764
1647.711 | 16459.254 | 88.8593
1647.815 | 16460.967 | 88.8331
1647.922 | 16460.967 | 88.8171
1648.018 | 16462.828 | 88.8189
1648.124 | 16463.784 | 88.8137
1648.222 | 16464.739 | 88.8133
1648.321 | 16465.711 | 88.8105
1648.412 | 16466.897 | 88.8153
1648.529 | 16467.391 | 88.8103
1648.625 | 16468.1 | 88.8101
1648.721 | 16469.994 | 88.8129
1648.812 | 16470.521 | 88.8104
1648.908 | 16471.081 | 88.81
1649.019 | 16472.679 | 88.8112
1649.106 | 16473.173 | 88.8107
1649.22 | 16474.722 | 88.8117
1649.3 | 16475.265 | 88.8107
1649.422 | 16476.682 | 88.8092
1649.507 | 16477.16 | 88.8097
1649.615 | 16478.758 | 88.8086
1649.706 | 16479.828 | 88.8085
1649.816 | 16480.339 | 88.8089
1649.914 | 16481.937 | 88.8101
1650.001 | 16482.414 | 88.8113
1650.116 | 16483.337 | 88.8109
1650.213 | 16484.77 | 88.8097
1650.319 | 16485.314 | 88.8095
1650.407 | 16486.038 | 88.811
1650.526 | 16487.768 | 88.8117
1650.607 | 16488.493 | 88.8107
1650.713 | 16489.942 | 88.8119
1650.81 | 16490.453 | 88.8145
1650.915 | 16491.425 | 88.8133
1651.02 | 16492.71 | 88.8168
1651.13 | 16493.402 | 88.8143
1651.222 | 16494.522 | 88.8148
1651.311 | 16495.741 | 88.8117
1651.42 | 16496.317 | 88.8139
1651.501 | 16497.388 | 88.8151
1651.613 | 16498.492 | 88.8141
1651.709 | 16499.612 | 88.813
1651.807 | 16500.567 | 88.8076
1651.9 | 16501.341 | 88.803
1652.018 | 16501.918 | 88.8008
1652.115 | 16503.681 | 88.7995
1652.211 | 16504.57 | 88.7944
1652.3 | 16505.476 | 88.7959
1652.411 | 16506.514 | 88.7927
1652.549 | 16507.486 | 88.7895
1652.604 | 16508.309 | 88.7895
1652.734 | 16509.94 | 88.7895
1652.812 | 16510.764 | 88.7884
1652.932 | 16511.587 | 88.7875
1653.012 | 16512.131 | 88.7862
1653.126 | 16514.058 | 88.7863
1653.216 | 16514.058 | 88.7863
1653.304 | 16514.981 | 88.7856
1653.402 | 16516.678 | 88.786
1653.538 | 16517.419 | 88.7837
1653.613 | 16518.209 | 88.7839
1653.744 | 16519.956 | 88.7825
1653.827 | 16520.763 | 88.7815
1653.905 | 16520.763 | 88.7841
1654.001 | 16521.553 | 88.7818
1654.11 | 16523.464 | 88.7801
1654.233 | 16524.963 | 88.7842
1654.302 | 16524.963 | 88.78
1654.433 | 16526.578 | 88.7816
1654.509 | 16527.138 | 88.7826
1654.611 | 16527.928 | 88.7846
1654.721 | 16529.707 | 88.7804
1654.808 | 16530.366 | 88.7816
1654.921 | 16532.014 | 88.7797
1655.008 | 16532.475 | 88.7778
1655.106 | 16533.249 | 88.7791
1655.203 | 16533.908 | 88.7806
1655.32 | 16535.44 | 88.7726
1655.403 | 16536.576 | 88.7662
1655.517 | 16537.927 | 88.758
1655.608 | 16538.388 | 88.7573
1655.729 | 16539.311 | 88.7557
1655.808 | 16540.102 | 88.7529
1655.917 | 16541.765 | 88.7501
1656.03 | 16542.358 | 88.7473
1656.11 | 16543.1 | 88.7518
1656.213 | 16544.763 | 88.7482
1656.305 | 16545.274 | 88.7474
1656.402 | 16546.279 | 88.7452
1656.528 | 16547.794 | 88.7498
1656.607 | 16548.486 | 88.75
1656.725 | 16549.343 | 88.7514
1656.814 | 16550.051 | 88.7506
1656.928 | 16551.797 | 88.7528
1657.007 | 16552.473 | 88.7475
1657.11 | 16553.379 | 88.7519
1657.221 | 16554.812 | 88.7527
1657.316 | 16555.553 | 88.7554
1657.419 | 16556.706 | 88.7528
1657.528 | 16557.365 | 88.753
1657.61 | 16558.469 | 88.7515
1657.713 | 16559.062 | 88.7501
1657.819 | 16560.692 | 88.754
1657.907 | 16561.368 | 88.7538
1658.008 | 16562.504 | 88.7564
1658.12 | 16563.18 | 88.7568
1658.206 | 16564.036 | 88.7549
1658.315 | 16565.766 | 88.7582
1658.412 | 16566.623 | 88.757
1658.519 | 16567.314 | 88.7568
1658.605 | 16568.813 | 88.7548
1658.727 | 16569.373 | 88.7526
1658.822 | 16570.576 | 88.756
1658.923 | 16571.713 | 88.7558
1659.007 | 16572.322 | 88.7587
1659.12 | 16573.047 | 88.7584
1659.206 | 16574.875 | 88.7565
1659.309 | 16575.468 | 88.759
1659.417 | 16576.275 | 88.757
1659.509 | 16577.923 | 88.7555
1659.606 | 16578.384 | 88.7571
1659.713 | 16579.372 | 88.7615
1659.814 | 16580.46 | 88.7645
1659.912 | 16581.349 | 88.763
1660.002 | 16582.848 | 88.7613
1660.109 | 16583.326 | 88.7605
1660.208 | 16584.051 | 88.7602
1660.315 | 16585.665 | 88.7594
1660.422 | 16586.34 | 88.7623
1660.507 | 16587.543 | 88.7631
1660.616 | 16588.268 | 88.7635
1660.731 | 16589.931 | 88.7653
1660.809 | 16590.722 | 88.7617
1660.911 | 16591.2 | 88.7636
1661 | 16592.83 | 88.7569
1661.113 | 16593.275 | 88.75
1661.216 | 16593.934 | 88.7516
1661.318 | 16595.318 | 88.7494
1661.427 | 16596.504 | 88.7474
1661.516 | 16597.047 | 88.7529
1661.626 | 16598.859 | 88.7504
1661.715 | 16599.436 | 88.7516
1661.804 | 16600.54 | 88.7525
1661.924 | 16602.039 | 88.7536
1662.003 | 16602.039 | 88.7487
1662.104 | 16602.78 | 88.7519
1662.206 | 16603.884 | 88.7493
1662.339 | 16605.646 | 88.7534
1662.409 | 16606.272 | 88.753
1662.502 | 16606.931 | 88.754
1662.632 | 16608.661 | 88.7566
1662.702 | 16609.254 | 88.7526
1662.825 | 16610.835 | 88.7559
1662.917 | 16611.428 | 88.7551
1663 | 16612.515 | 88.7544
1663.127 | 16613.882 | 88.7506
1663.22 | 16614.459 | 88.7552
1663.32 | 16615.579 | 88.7517
1663.413 | 16616.139 | 88.7542
1663.501 | 16616.93 | 88.7563
1663.624 | 16618.693 | 88.7506
1663.717 | 16619.895 | 88.7555
1663.835 | 16620.883 | 88.7559
1663.919 | 16621.658 | 88.7544
1664.011 | 16622.481 | 88.7547
1664.119 | 16623.799 | 88.7565
1664.222 | 16624.293 | 88.7564
1664.321 | 16625.034 | 88.7575
1664.429 | 16625.99 | 88.756
1664.523 | 16627.982 | 88.7582
1664.616 | 16628.444 | 88.7595
1664.727 | 16629.778 | 88.7607
1664.807 | 16630.355 | 88.7599
1664.918 | 16631.261 | 88.7617
1665.02 | 16632.941 | 88.7612
1665.114 | 16633.6 | 88.7582
1665.207 | 16634.242 | 88.762
1665.324 | 16635.758 | 88.762
1665.429 | 16636.416 | 88.7628
1665.522 | 16637.454 | 88.7638
1665.613 | 16638.047 | 88.7641
1665.709 | 16639.711 | 88.7593
1665.829 | 16640.403 | 88.7527
1665.911 | 16641.572 | 88.7516
1666.006 | 16642.017 | 88.7476
1666.12 | 16643.73 | 88.75
1666.209 | 16644.867 | 88.7468
1666.313 | 16645.361 | 88.7432
1666.41 | 16646.58 | 88.7443
1666.502 | 16647.272 | 88.7467
1666.613 | 16648.919 | 88.7392
1666.715 | 16649.743 | 88.7316
1666.825 | 16650.27 | 88.7242
1666.918 | 16651.39 | 88.7095
1667.016 | 16652.922 | 88.7116
1667.104 | 16653.647 | 88.7086
1667.22 | 16654.322 | 88.7119
1667.303 | 16655.36 | 88.7092
1667.414 | 16656.645 | 88.7075
1667.51 | 16657.584 | 88.7048
1667.605 | 16658.852 | 88.7076
1667.708 | 16659.28 | 88.7069
1667.817 | 16660.038 | 88.7058
1667.908 | 16661.57 | 88.7036
1668.009 | 16662.855 | 88.7034
1668.107 | 16663.333 | 88.7045
1668.211 | 16663.992 | 88.704
1668.31 | 16665.639 | 88.7019
1668.405 | 16666.528 | 88.703
1668.502 | 16667.83 | 88.6999
1668.615 | 16668.406 | 88.7011
1668.735 | 16669.543 | 88.6963
1668.822 | 16670.119 | 88.6973
1668.918 | 16671.091 | 88.6968
1669.029 | 16672.722 | 88.6906
1669.115 | 16673.315 | 88.6944
1669.206 | 16674.32 | 88.6899
1669.307 | 16674.995 | 88.6897
1669.414 | 16676.643 | 88.6896
1669.512 | 16677.351 | 88.6876
1669.607 | 16678.059 | 88.6874
1669.736 | 16679.805 | 88.6876
1669.815 | 16680.3 | 88.6863
1669.915 | 16681.634 | 88.684
1670.045 | 16682.474 | 88.681
1670.102 | 16683.248 | 88.6768
1670.204 | 16684.269 | 88.6746
1670.311 | 16685.587 | 88.6733
1670.43 | 16686.51 | 88.669
1670.52 | 16687.07 | 88.6677
1670.605 | 16688.256 | 88.6689
1670.711 | 16689.491 | 88.6679
1670.83 | 16691.106 | 88.6668
1670.917 | 16691.106 | 88.6616
1671.005 | 16692.555 | 88.6606
1671.137 | 16693.659 | 88.659
1671.206 | 16694.334 | 88.6566
1671.326 | 16695.339 | 88.6535
1671.405 | 16696.047 | 88.6544
1671.52 | 16696.822 | 88.6544
1671.62 | 16698.947 | 88.653
1671.715 | 16699.424 | 88.6489
1671.836 | 16700.462 | 88.6474
1671.909 | 16701.17 | 88.6504
1672.023 | 16702.702 | 88.6492
1672.132 | 16703.378 | 88.6441
1672.217 | 16704.267 | 88.6434
1672.3 | 16705.256 | 88.641
1672.416 | 16706.738 | 88.6376
1672.505 | 16706.738 | 88.6335
1672.622 | 16708.682 | 88.6264
1672.706 | 16709.39 | 88.6226
1672.827 | 16710.395 | 88.6185
1672.923 | 16711.07 | 88.6144
1673.016 | 16712.899 | 88.6117
1673.106 | 16713.377 | 88.6067
1673.221 | 16714.81 | 88.578
1673.309 | 16715.37 | 88.5793
1673.411 | 16716.589 | 88.5804
1673.505 | 16717.05 | 88.5733
1673.623 | 16718.73 | 88.5753
1673.711 | 16719.389 | 88.5771
1673.814 | 16720.625 | 88.5742
1673.912 | 16721.613 | 88.5793
1674.02 | 16722.288 | 88.5788
1674.114 | 16723.936 | 88.5767
1674.215 | 16724.743 | 88.5752
1674.305 | 16725.319 | 88.5743
1674.426 | 16726.39 | 88.5765
1674.504 | 16727.082 | 88.5756
1674.605 | 16728.828 | 88.5785
1674.724 | 16729.734 | 88.5783
1674.82 | 16730.31 | 88.5808
1674.916 | 16731.777 | 88.5819
1675.01 | 16732.353 | 88.5819
1675.108 | 16733.16 | 88.5819
1675.233 | 16734.56 | 88.5839
1675.307 | 16735.549 | 88.5808
1675.424 | 16736.488 | 88.5802
1675.521 | 16737.311 | 88.5848
1675.6 | 16738.267 | 88.5836
1675.721 | 16739.239 | 88.5803
1675.802 | 16740.029 | 88.5857
1675.909 | 16741.693 | 88.5849
1676.012 | 16742.171 | 88.5829
1676.116 | 16743.62 | 88.5845
1676.229 | 16744.362 | 88.5857
1676.306 | 16745.465 | 88.5824
1676.4 | 16746.8 | 88.5848
1676.514 | 16747.426 | 88.5838
1676.603 | 16748.084 | 88.5845
1676.737 | 16749.748 | 88.5833
1676.818 | 16750.424 | 88.5826
1676.902 | 16751.56 | 88.5835
1677.007 | 16752.861 | 88.5863
1677.111 | 16753.471 | 88.5856
1677.202 | 16754.393 | 88.5855
1677.331 | 16755.777 | 88.5854
1677.411 | 16756.238 | 88.5869
1677.514 | 16756.93 | 88.5868
1677.61 | 16757.968 | 88.5842
1677.73 | 16759.764 | 88.5858
1677.814 | 16760.208 | 88.5836
1677.907 | 16760.966 | 88.5858
1678.005 | 16762.514 | 88.5858
1678.112 | 16763.355 | 88.5882
1678.208 | 16764.195 | 88.5852
1678.313 | 16765.265 | 88.5847
1678.425 | 16766.748 | 88.5848
1678.514 | 16767.242 | 88.5854
1678.601 | 16767.95 | 88.5837
1678.727 | 16769.762 | 88.5861
1678.815 | 16770.405 | 88.5868
1678.903 | 16771.624 | 88.5847
1679.035 | 16772.464 | 88.5867
1679.125 | 16773.139 | 88.5863
1679.229 | 16774.342 | 88.5904
1679.314 | 16775.067 | 88.5869
1679.4 | 16776.187 | 88.5843
1679.522 | 16777.686 | 88.5844
1679.61 | 16778.131 | 88.585
1679.711 | 16778.888 | 88.5824
1679.833 | 16780.536 | 88.5842
1679.906 | 16781.129 | 88.5818
1680.016 | 16782.413 | 88.5812
1680.137 | 16783.468 | 88.5622
1680.207 | 16784.176 | 88.5597
1680.301 | 16785.197 | 88.5644
1680.417 | 16786.597 | 88.5627
1680.516 | 16787.899 | 88.5626
1680.607 | 16788.376 | 88.5624
1680.723 | 16789.826 | 88.5586
1680.811 | 16790.37 | 88.5597
1680.902 | 16791.506 | 88.5621
1681.032 | 16792.33 | 88.5606
1681.103 | 16793.137 | 88.5594
1681.224 | 16794.34 | 88.5608
1681.32 | 16795.031 | 88.5645
1681.427 | 16796.86 | 88.5611
1681.5 | 16796.86 | 88.5659
1681.623 | 16797.766 | 88.5632
1681.735 | 16799.808 | 88.5637
1681.8 | 16800.517 | 88.5645
1681.929 | 16801.423 | 88.5641
1682.024 | 16802.082 | 88.5667
1682.112 | 16803.894 | 88.5695
1682.226 | 16804.371 | 88.5662
1682.307 | 16805.195 | 88.5705
1682.42 | 16806.776 | 88.5686
1682.527 | 16807.386 | 88.5691
1682.605 | 16808.308 | 88.5701
1682.718 | 16809.972 | 88.5674
1682.828 | 16810.417 | 88.5706
1682.919 | 16811.405 | 88.5705
1683.026 | 16812.723 | 88.5715
1683.119 | 16813.958 | 88.5707
1683.232 | 16814.42 | 88.5719
1683.305 | 16815.49 | 88.5737
1683.404 | 16816.825 | 88.5723
1683.509 | 16817.319 | 88.5732
1683.62 | 16818.027 | 88.5742
1683.706 | 16819.625 | 88.5739
1683.808 | 16820.317 | 88.5742
1683.904 | 16821.058 | 88.5737
1684.024 | 16822.195 | 88.5795
1684.128 | 16823.035 | 88.5783
1684.201 | 16824.797 | 88.5778
1684.32 | 16825.308 | 88.5805
1684.401 | 16826.362 | 88.579
1684.514 | 16827.614 | 88.5805
1684.622 | 16828.29 | 88.5794
1684.705 | 16829.509 | 88.5806
1684.801 | 16830.217 | 88.5831
1684.913 | 16831.485 | 88.5848
1685.006 | 16832.523 | 88.5854
1685.112 | 16833.33 | 88.5835
1685.249 | 16834.73 | 88.585
1685.326 | 16835.422 | 88.5869
1685.401 | 16836.575 | 88.5865
1685.507 | 16837.547 | 88.5888
1685.6 | 16838.453 | 88.5913
1685.708 | 16838.865 | 88.595
1685.83 | 16840.743 | 88.5939
1685.918 | 16841.385 | 88.5922
1686 | 16842.39 | 88.5928
1686.14 | 16844.136 | 88.5931
1686.211 | 16844.136 | 88.5937
1686.311 | 16844.911 | 88.594
1686.407 | 16845.899 | 88.5945
1686.528 | 16847.711 | 88.5956
1686.611 | 16848.205 | 88.5971
1686.703 | 16848.897 | 88.5988
1686.813 | 16850.347 | 88.6007
1686.9 | 16851.434 | 88.6008
1687.034 | 16852.389 | 88.5997
1687.117 | 16853.114 | 88.596
1687.23 | 16854.728 | 88.5985
1687.313 | 16855.206 | 88.6017
1687.434 | 16856.804 | 88.6026
1687.509 | 16857.446 | 88.5995
1687.624 | 16858.418 | 88.5966
1687.714 | 16859.011 | 88.5979
1687.833 | 16860.757 | 88.5922
1687.907 | 16860.757 | 88.5528
1688 | 16862.487 | 88.5483
1688.134 | 16863.409 | 88.5448
1688.212 | 16864.118 | 88.545
1688.319 | 16865.798 | 88.5468
1688.409 | 16866.341 | 88.547
1688.524 | 16868.038 | 88.5456
1688.628 | 16868.713 | 88.5473
1688.718 | 16869.636 | 88.551
1688.803 | 16870.081 | 88.5499
1688.925 | 16871.695 | 88.5509
1689.019 | 16872.222 | 88.5529
1689.117 | 16873.408 | 88.5522
1689.211 | 16874.182 | 88.5551
1689.319 | 16875.978 | 88.5556
1689.425 | 16876.736 | 88.5547
1689.505 | 16877.411 | 88.5571
1689.623 | 16878.301 | 88.5587
1689.709 | 16879.025 | 88.5584
1689.819 | 16880.524 | 88.556
1689.906 | 16881.101 | 88.5607
1690.021 | 16882.699 | 88.5608
1690.117 | 16883.605 | 88.5601
1690.224 | 16884.972 | 88.5633
1690.319 | 16885.779 | 88.5633
1690.4 | 16886.339 | 88.5678
1690.52 | 16887.361 | 88.5665
1690.611 | 16887.986 | 88.5699
1690.715 | 16889.617 | 88.5668
1690.806 | 16890.111 | 88.5677
1690.917 | 16891.594 | 88.5691
1691.022 | 16892.269 | 88.5705
1691.124 | 16893.175 | 88.5727
1691.206 | 16894.806 | 88.5752
1691.315 | 16894.806 | 88.5726
1691.423 | 16895.893 | 88.5768
1691.502 | 16896.717 | 88.5771
1691.607 | 16898.858 | 88.5776
1691.709 | 16899.353 | 88.583
1691.804 | 16900.604 | 88.5829
1691.909 | 16901.132 | 88.5825
1692.019 | 16901.889 | 88.5853
1692.104 | 16903.784 | 88.5882
1692.212 | 16903.784 | 88.5899
1692.316 | 16905.645 | 88.5933
1692.427 | 16906.337 | 88.5933
1692.508 | 16907.523 | 88.5941
1692.61 | 16908.808 | 88.5927
1692.705 | 16909.483 | 88.5973
1692.812 | 16910.192 | 88.5966
1692.908 | 16911.163 | 88.6012
1693.004 | 16912.102 | 88.601
1693.103 | 16913.618 | 88.6019
1693.217 | 16914.063 | 88.6052
1693.31 | 16915.677 | 88.6094
1693.407 | 16916.286 | 88.6088
1693.501 | 16917.324 | 88.608
1693.612 | 16918.477 | 88.6111
1693.739 | 16919.96 | 88.612
1693.808 | 16920.8 | 88.6133
1693.929 | 16922.052 | 88.6138
1694.005 | 16922.052 | 88.6163
1694.109 | 16923.551 | 88.6198
1694.218 | 16924.259 | 88.6223
1694.3 | 16925.346 | 88.6235
1694.429 | 16926.697 | 88.6259
1694.509 | 16927.224 | 88.6281
1694.612 | 16927.867 | 88.628
1694.708 | 16928.855 | 88.6268
1694.803 | 16929.876 | 88.6288
1694.918 | 16931.425 | 88.6312
1695.006 | 16932.528 | 88.6278
1695.133 | 16933.896 | 88.6318
1695.227 | 16934.703 | 88.631
1695.324 | 16935.296 | 88.6313
1695.444 | 16936.4 | 88.6334
1695.527 | 16937.207 | 88.6348
1695.624 | 16939.002 | 88.6383
1695.701 | 16939.002 | 88.6396
1695.823 | 16940.666 | 88.6388
1695.931 | 16941.374 | 88.63
1696.024 | 16943.022 | 88.6304
1696.128 | 16943.73 | 88.6291
1696.212 | 16944.471 | 88.631
1696.301 | 16945.492 | 88.6292
1696.427 | 16946.843 | 88.6288
1696.521 | 16947.453 | 88.6291
1696.619 | 16948.507 | 88.6299
1696.713 | 16949.083 | 88.6299
1696.826 | 16950.681 | 88.634
1696.929 | 16951.505 | 88.6327
1697.019 | 16952.049 | 88.6343
1697.118 | 16953.564 | 88.6372
1697.21 | 16954.058 | 88.6365
1697.331 | 16955.508 | 88.6404
1697.415 | 16956.924 | 88.6387
1697.506 | 16957.402 | 88.6439
1697.636 | 16958.819 | 88.6411
1697.703 | 16958.819 | 88.6452
1697.819 | 16960.614 | 88.6456
1697.911 | 16961.076 | 88.6478
1698.014 | 16962.69 | 88.65
1698.125 | 16963.283 | 88.6478
1698.217 | 16964.205 | 88.6501
1698.314 | 16965.342 | 88.6525
1698.409 | 16966.133 | 88.6529
1698.53 | 16967.401 | 88.6536
1698.629 | 16968.06 | 88.6548
1698.722 | 16969.032 | 88.6574
1698.803 | 16969.987 | 88.6562
1698.91 | 16971.651 | 88.6593
1699.023 | 16972.112 | 88.6618
1699.115 | 16973.875 | 88.664
1699.213 | 16974.6 | 88.6654
1699.305 | 16975.275 | 88.6669
1699.426 | 16976.362 | 88.6694
1699.509 | 16977.861 | 88.6694
1699.639 | 16978.339 | 88.6724
1699.707 | 16979.772 | 88.6705
1699.804 | 16980.381 | 88.6722
1699.923 | 16981.304 | 88.6713
1700.011 | 16981.996 | 88.6727
1700.107 | 16983.643 | 88.6743
1700.21 | 16984.137 | 88.6796
1700.314 | 16985.57 | 88.6805
1700.424 | 16986.328 | 88.6815
1700.507 | 16987.349 | 88.6819
1700.609 | 16987.942 | 88.6859
1700.715 | 16989.59 | 88.6861
1700.824 | 16990.298 | 88.6872
1700.909 | 16991.517 | 88.6887
1701.019 | 16992.242 | 88.6959
1701.109 | 16993.312 | 88.6931
1701.216 | 16993.988 | 88.6952
1701.314 | 16994.927 | 88.6984
1701.408 | 16995.915 | 88.6995
1701.522 | 16996.854 | 88.7026
1701.61 | 16998.221 | 88.7028
1701.716 | 16998.946 | 88.7064
1701.806 | 16999.918 | 88.7085
1701.911 | 17001.466 | 88.708
1702 | 17002.554 | 88.712
1702.107 | 17003.525 | 88.7111
1702.203 | 17004.464 | 88.7143
1702.326 | 17005.156 | 88.7191
1702.435 | 17006.408 | 88.7164
1702.525 | 17007.1 | 88.7187
1702.64 | 17008.879 | 88.7235
1702.705 | 17008.879 | 88.724
1702.828 | 17010.691 | 88.7229
1702.906 | 17011.169 | 88.7226
1703.034 | 17012.717 | 88.7294
1703.115 | 17013.228 | 88.7308
1703.228 | 17014.842 | 88.7318
1703.349 | 17015.402 | 88.734
1703.424 | 17016.687 | 88.7388
1703.512 | 17017.33 | 88.7372
1703.633 | 17018.483 | 88.7391
1703.709 | 17019.076 | 88.742
1703.835 | 17020.641 | 88.7435
1703.914 | 17021.217 | 88.743
1704.026 | 17022.815 | 88.7444
1704.117 | 17023.408 | 88.7493
1704.203 | 17024.495 | 88.7498
1704.322 | 17025.945 | 88.7517
1704.408 | 17025.945 | 88.7535
1704.529 | 17027.707 | 88.7556
1704.603 | 17027.707 | 88.7552
1704.736 | 17029.519 | 88.7602
1704.803 | 17030.096 | 88.7638
1704.919 | 17031.414 | 88.7667
1705.017 | 17032.188 | 88.7678
1705.121 | 17033.292 | 88.7701
1705.209 | 17033.95 | 88.7721
1705.323 | 17035.779 | 88.7748
1705.413 | 17036.339 | 88.7746
1705.526 | 17038.019 | 88.7799
1705.628 | 17038.727 | 88.7798
1705.734 | 17039.419 | 88.7825
1705.831 | 17040.523 | 88.7862
1705.914 | 17041.577 | 88.7873
1706.005 | 17042.137 | 88.7872
1706.128 | 17043.735 | 88.7896
1706.207 | 17043.735 | 88.7939
1706.306 | 17044.789 | 88.7957
1706.431 | 17046.783 | 88.7985
1706.524 | 17047.54 | 88.7991
1706.615 | 17048.595 | 88.7982
1706.72 | 17049.171 | 88.8018
1706.823 | 17050.818 | 88.8045
1706.933 | 17051.395 | 88.8055
1707.018 | 17052.614 | 88.8102
1707.109 | 17053.289 | 88.8095
1707.22 | 17054.953 | 88.813
1707.333 | 17055.414 | 88.816
1707.418 | 17056.584 | 88.8168
1707.515 | 17057.869 | 88.8201
1707.611 | 17058.544 | 88.8213
1707.709 | 17059.516 | 88.8245
1707.816 | 17060.158 | 88.8245
1707.916 | 17061.888 | 88.8309
1708.024 | 17062.333 | 88.8345
1708.126 | 17063.338 | 88.8364
1708.219 | 17064.919 | 88.8353
1708.315 | 17065.578 | 88.8358
1708.421 | 17066.253 | 88.8397
1708.526 | 17067.357 | 88.8402
1708.617 | 17068.872 | 88.8435
1708.705 | 17069.597 | 88.8445
1708.821 | 17070.273 | 88.8481
1708.907 | 17071.492 | 88.85
1709.015 | 17072.167 | 88.8518
1709.111 | 17073.847 | 88.8525
1709.22 | 17074.275 | 88.8544
1709.302 | 17075.445 | 88.8558
1709.415 | 17076.054 | 88.8594
1709.506 | 17076.878 | 88.8591
1709.604 | 17078.756 | 88.8639
1709.732 | 17079.448 | 88.863
1709.814 | 17080.568 | 88.8691
1709.91 | 17081.589 | 88.871
1710.008 | 17082.528 | 88.8731
1710.101 | 17083.088 | 88.8729
1710.216 | 17084.62 | 88.8774
1710.339 | 17086.152 | 88.8791
1710.421 | 17086.152 | 88.8811
1710.504 | 17087.767 | 88.8862
1710.616 | 17088.244 | 88.8871
1710.707 | 17088.936 | 88.8889
1710.807 | 17090.534 | 88.8921
1710.902 | 17091.456 | 88.8974
1711.008 | 17091.868 | 88.8988
1711.116 | 17092.824 | 88.902
1711.204 | 17093.878 | 88.9018
1711.304 | 17095.476 | 88.9066
1711.412 | 17096.316 | 88.9062
1711.542 | 17097.617 | 88.9108
1711.602 | 17098.342 | 88.911
1711.703 | 17099.462 | 88.9153
1711.837 | 17100.829 | 88.918
1711.906 | 17100.829 | 88.9178
1712 | 17102.559 | 88.923
1712.1 | 17103.416 | 88.9238
1712.215 | 17104.025 | 88.9259
1712.326 | 17105.656 | 88.93
1712.407 | 17106.133 | 88.9296
1712.521 | 17107.731 | 88.9336
1712.641 | 17108.324 | 88.931
1712.708 | 17109.56 | 88.9359
1712.809 | 17110.153 | 88.9388
1712.913 | 17110.828 | 88.9405
1713.005 | 17111.866 | 88.9445
1713.101 | 17112.805 | 88.9458
1713.23 | 17114.716 | 88.9465
1713.309 | 17115.441 | 88.9522
1713.427 | 17116.594 | 88.9517
1713.525 | 17117.253 | 88.9549
1713.608 | 17118.142 | 88.9566
1713.718 | 17119.707 | 88.9603
1713.809 | 17120.3 | 88.9625
1713.924 | 17121.98 | 88.9651
1714.035 | 17122.54 | 88.9679
1714.118 | 17123.627 | 88.9716
1714.208 | 17124.352 | 88.9708
1714.332 | 17125.406 | 88.9718
1714.412 | 17126.065 | 88.9778
1714.519 | 17127.729 | 88.9815
1714.627 | 17128.306 | 88.9839
1714.712 | 17129.195 | 88.9834
1714.827 | 17130.711 | 88.9915
1714.931 | 17131.386 | 88.9916
1715.014 | 17132.704 | 88.9913
1715.133 | 17133.297 | 88.9937
1715.203 | 17134.071 | 88.9985
1715.323 | 17135.29 | 89.0012
1715.411 | 17136.838 | 89.0011
1715.539 | 17137.382 | 89.0022
1715.623 | 17138.683 | 89.0057
1715.73 | 17139.342 | 89.0077
1715.813 | 17140.545 | 89.0123
1715.907 | 17141.023 | 89.0113
1716.007 | 17142.489 | 89.0165
1716.118 | 17143.46 | 89.0177
1716.224 | 17144.037 | 89.0217
1716.327 | 17145.717 | 89.023
1716.416 | 17146.294 | 89.0266
1716.5 | 17147.035 | 89.0272
1716.607 | 17148.781 | 89.0296
1716.724 | 17149.308 | 89.0321
1716.828 | 17150.346 | 89.0354
1716.918 | 17151.005 | 89.0358
1717.019 | 17151.96 | 89.0404
1717.116 | 17152.932 | 89.043
1717.215 | 17153.871 | 89.05
1717.307 | 17154.843 | 89.0478
1717.419 | 17156.639 | 89.0548
1717.512 | 17157.561 | 89.0543
1717.603 | 17158.764 | 89.0605
1717.717 | 17159.208 | 89.0609
1717.816 | 17159.966 | 89.0676
1717.916 | 17161.63 | 89.0702
1718.001 | 17162.404 | 89.0714
1718.105 | 17163.162 | 89.0725
1718.201 | 17163.936 | 89.0758
1718.302 | 17164.776 | 89.0787
1718.407 | 17166.506 | 89.085
1718.532 | 17167.692 | 89.0866
1718.613 | 17168.202 | 89.0859
1718.729 | 17169.701 | 89.09
1718.816 | 17170.344 | 89.0917
1718.905 | 17171.464 | 89.0957
1719.029 | 17172.979 | 89.1001
1719.111 | 17172.979 | 89.1018
1719.233 | 17174.676 | 89.1018
1719.315 | 17175.335 | 89.108
1719.403 | 17176.406 | 89.1113
1719.517 | 17177.081 | 89.1122
1719.638 | 17178.679 | 89.1148
1719.73 | 17179.75 | 89.1182
1719.813 | 17180.211 | 89.1196
1719.906 | 17180.886 | 89.1253
1720.035 | 17182.632 | 89.1282
1720.105 | 17183.225 | 89.1292
1720.228 | 17184.807 | 89.1297
1720.311 | 17185.4 | 89.1344
1720.428 | 17186.421 | 89.1379
1720.505 | 17187.014 | 89.1398
1720.628 | 17188.826 | 89.1428
1720.71 | 17189.403 | 89.1493
1720.826 | 17190.44 | 89.1519
1720.905 | 17190.968 | 89.151
1721.033 | 17192.78 | 89.1583
1721.102 | 17192.78 | 89.1585
1721.225 | 17194.69 | 89.1622
1721.305 | 17194.69 | 89.1655
1721.402 | 17195.745 | 89.1679
1721.52 | 17196.766 | 89.171
1721.618 | 17198.71 | 89.1738
1721.71 | 17199.319 | 89.1764
1721.823 | 17200.555 | 89.18
1721.92 | 17201.23 | 89.18
1722.002 | 17202.482 | 89.1848
1722.103 | 17203.075 | 89.1864
1722.204 | 17203.75 | 89.1916
1722.328 | 17205.743 | 89.194
1722.408 | 17206.402 | 89.1977
1722.522 | 17207.292 | 89.1993
1722.625 | 17208.791 | 89.2075
1722.721 | 17209.285 | 89.2074
1722.801 | 17210.455 | 89.2105
1722.914 | 17211.427 | 89.215
1723.013 | 17212.827 | 89.2207
1723.124 | 17213.403 | 89.223
1723.229 | 17214.606 | 89.2241
1723.311 | 17215.166 | 89.226
1723.42 | 17216.269 | 89.2273
1723.511 | 17217.077 | 89.23
1723.611 | 17218.279 | 89.2354
1723.72 | 17219.646 | 89.2367
1723.821 | 17220.734 | 89.2417
1723.914 | 17220.734 | 89.2423
1724.009 | 17222.826 | 89.2429
1724.103 | 17223.32 | 89.2461
1724.219 | 17224.325 | 89.2503
1724.306 | 17224.901 | 89.253
1724.417 | 17226.713 | 89.2528
1724.527 | 17227.29 | 89.2528
1724.613 | 17228.542 | 89.2557
1724.733 | 17229.233 | 89.258
1724.806 | 17230.469 | 89.2626
1724.915 | 17231.853 | 89.2647
1725.026 | 17232.33 | 89.2679
1725.119 | 17233.352 | 89.27
1725.204 | 17234.735 | 89.2721
1725.327 | 17235.312 | 89.2762
1725.404 | 17236.448 | 89.2726
1725.506 | 17237.486 | 89.2676
1725.618 | 17238.162 | 89.2702
1725.721 | 17239.117 | 89.2653
1725.814 | 17239.974 | 89.2682
1725.909 | 17241.786 | 89.2693
1726.02 | 17242.263 | 89.2676
1726.114 | 17243.828 | 89.2675
1726.208 | 17244.537 | 89.2699
1726.318 | 17245.393 | 89.2705
1726.418 | 17246.184 | 89.2726
1726.505 | 17246.925 | 89.2774
1726.604 | 17247.798 | 89.2763
1726.736 | 17249.659 | 89.2793
1726.816 | 17250.351 | 89.2835
1726.939 | 17251.521 | 89.286
1727.016 | 17252.081 | 89.2874
1727.111 | 17253.267 | 89.2891
1727.208 | 17253.86 | 89.2884
1727.329 | 17255.688 | 89.2916
1727.409 | 17256.166 | 89.2964
1727.512 | 17256.825 | 89.2966
1727.6 | 17257.846 | 89.3017
1727.744 | 17259.642 | 89.3047
1727.822 | 17260.317 | 89.3064
1727.935 | 17262.063 | 89.3087
1728.007 | 17262.063 | 89.3113
1728.103 | 17262.805 | 89.3137
1728.226 | 17264.699 | 89.3165
1728.317 | 17265.391 | 89.3196
1728.403 | 17266.478 | 89.32
1728.536 | 17267.812 | 89.3249
1728.624 | 17268.554 | 89.3273
1728.706 | 17269.493 | 89.3331
1728.833 | 17270.876 | 89.3367
1728.901 | 17270.876 | 89.3343
1729.024 | 17272.622 | 89.3381
1729.106 | 17273.117 | 89.3425
1729.215 | 17273.825 | 89.3401
1729.328 | 17275.653 | 89.3484
1729.441 | 17276.823 | 89.3482
1729.535 | 17277.416 | 89.3498
1729.607 | 17278.256 | 89.3532
1729.732 | 17279.788 | 89.3569
1729.809 | 17280.381 | 89.358
1729.929 | 17281.369 | 89.3604
1730.016 | 17282.028 | 89.3616
1730.103 | 17283.181 | 89.3648
1730.224 | 17284.631 | 89.3686
1730.323 | 17285.899 | 89.3753
1730.415 | 17286.328 | 89.3736
1730.535 | 17287.53 | 89.3789
1730.633 | 17288.09 | 89.381
1730.701 | 17289.013 | 89.3819
1730.815 | 17290.561 | 89.3846
1730.908 | 17291.022 | 89.3837
1731.027 | 17292.719 | 89.3885
1731.11 | 17293.213 | 89.3916
1731.218 | 17294.696 | 89.3929
1731.307 | 17295.272 | 89.3957
1731.43 | 17296.359 | 89.3994
1731.505 | 17297.578 | 89.404
1731.613 | 17298.83 | 89.4014
1731.71 | 17299.308 | 89.4066
1731.808 | 17299.95 | 89.4063
1731.923 | 17301.664 | 89.408
1732.006 | 17302.372 | 89.4105
1732.115 | 17303.541 | 89.4146
1732.204 | 17304.283 | 89.4162
1732.326 | 17305.288 | 89.4213
1732.418 | 17305.963 | 89.4249
1732.513 | 17307.643 | 89.426
1732.625 | 17308.236 | 89.4289
1732.719 | 17309.34 | 89.4337
1732.809 | 17310.806 | 89.433
1732.9 | 17311.317 | 89.435
1733.016 | 17312.206 | 89.4371
1733.108 | 17313.754 | 89.441
1733.208 | 17314.611 | 89.4447
1733.301 | 17315.303 | 89.4441
1733.416 | 17316.176 | 89.447
1733.512 | 17316.851 | 89.4481
1733.618 | 17318.713 | 89.4494
1733.711 | 17319.52 | 89.4532
1733.802 | 17320.755 | 89.4546
1733.903 | 17321.25 | 89.458
1734.015 | 17322.567 | 89.4605
1734.11 | 17323.259 | 89.4636
1734.214 | 17324.099 | 89.4654
1734.311 | 17324.857 | 89.4669
1734.417 | 17326.603 | 89.4694
1734.512 | 17327.147 | 89.4723
1734.604 | 17328.778 | 89.4724
1734.719 | 17329.239 | 89.4749
1734.833 | 17330.804 | 89.4781
1734.9 | 17330.804 | 89.4813
1735.008 | 17332.5 | 89.4814
1735.109 | 17333.489 | 89.4871
1735.213 | 17334.115 | 89.4924
1735.308 | 17335.795 | 89.4914
1735.41 | 17336.371 | 89.4969
1735.501 | 17337.327 | 89.4999
1735.607 | 17338.612 | 89.5044
1735.71 | 17339.122 | 89.5016
1735.811 | 17339.864 | 89.5102
1735.9 | 17341.676 | 89.5098
1736.004 | 17342.466 | 89.512
1736.101 | 17343.405 | 89.5144
1736.237 | 17344.377 | 89.5198
1736.306 | 17345.102 | 89.5234
1736.404 | 17346.189 | 89.5272
1736.513 | 17346.782 | 89.5316
1736.611 | 17347.82 | 89.5379
1736.708 | 17348.841 | 89.5407
1736.804 | 17349.813 | 89.5457
1736.926 | 17351.674 | 89.5447
1737.018 | 17352.366 | 89.5482
1737.103 | 17353.404 | 89.5528
1737.23 | 17354.837 | 89.5547
1737.31 | 17355.397 | 89.5519
1737.442 | 17356.814 | 89.5541
1737.508 | 17356.814 | 89.5538
1737.603 | 17357.769 | 89.5545
1737.724 | 17359.614 | 89.5587
1737.824 | 17360.916 | 89.558
1737.906 | 17360.916 | 89.559
1738.022 | 17362.645 | 89.561
1738.124 | 17363.419 | 89.5608
1738.221 | 17364.589 | 89.5645
1738.307 | 17365.05 | 89.5624
1738.4 | 17365.808 | 89.5655
1738.532 | 17367.356 | 89.5723
1738.621 | 17368.065 | 89.5843
1738.719 | 17369.696 | 89.5911
1738.799 | 17370.272 | 89.587
1738.931 | 17371.376 | 89.5845
1739.023 | 17372.051 | 89.5841
1739.125 | 17373.254 | 89.5922
1739.211 | 17374.011 | 89.5848
1739.325 | 17375.757 | 89.5884
1739.401 | 17376.285 | 89.5664
1739.522 | 17377.306 | 89.5651
1739.615 | 17377.932 | 89.566
1739.712 | 17379.81 | 89.5662
1739.834 | 17380.37 | 89.5619
1739.916 | 17381.556 | 89.5673
1740.011 | 17382.017 | 89.5661
1740.112 | 17383.615 | 89.5695
1740.22 | 17384.439 | 89.5709
1740.317 | 17385.855 | 89.5675
1740.412 | 17386.481 | 89.5696
1740.505 | 17386.942 | 89.5571
1740.619 | 17388.573 | 89.5527
1740.713 | 17389.858 | 89.5509
1740.8 | 17389.858 | 89.554
1740.917 | 17391.571 | 89.5516
1741.009 | 17392.477 | 89.5505
1741.114 | 17393.153 | 89.5496
1741.211 | 17394.619 | 89.5503
1741.305 | 17395.739 | 89.5503
1741.408 | 17396.233 | 89.5529
1741.529 | 17397.238 | 89.5506
1741.615 | 17398.539 | 89.5563
1741.724 | 17399.214 | 89.56
1741.803 | 17400.302 | 89.5575
1741.92 | 17401.01 | 89.5563
1742.026 | 17402.46 | 89.558
1742.113 | 17403.53 | 89.5598
1742.203 | 17404.305 | 89.5593
1742.316 | 17405.458 | 89.563
1742.402 | 17406.512 | 89.5659
1742.524 | 17407.055 | 89.5644
1742.613 | 17407.978 | 89.5625
1742.705 | 17408.818 | 89.5658
1742.824 | 17410.284 | 89.5673
1742.904 | 17411.355 | 89.5687
1743.004 | 17412.722 | 89.5704
1743.104 | 17413.43 | 89.571
1743.211 | 17414.106 | 89.571
1743.314 | 17414.929 | 89.572
1743.41 | 17415.885 | 89.5757
1743.52 | 17416.824 | 89.5741
1743.604 | 17417.894 | 89.5749
1743.732 | 17419.706 | 89.5783
1743.807 | 17420.728 | 89.5778
1743.929 | 17421.98 | 89.5768
1744.003 | 17421.98 | 89.5809
1744.105 | 17423.561 | 89.58
1744.229 | 17424.978 | 89.5847
1744.306 | 17424.978 | 89.5827
1744.4 | 17426.493 | 89.5861
1744.545 | 17427.383 | 89.5924
1744.611 | 17428.14 | 89.5904
1744.705 | 17429.162 | 89.5926
1744.803 | 17429.771 | 89.5909
1744.933 | 17431.501 | 89.5941
1745.019 | 17431.995 | 89.5931
1745.105 | 17433.198 | 89.5962
1745.211 | 17434.285 | 89.5959
1745.331 | 17435.322 | 89.5934
1745.408 | 17436.014 | 89.5931
1745.5 | 17437.036 | 89.594
1745.6 | 17438.535 | 89.5949
1745.707 | 17439.128 | 89.5972
1745.805 | 17439.803 | 89.5978
1745.937 | 17441.533 | 89.5997
1746.011 | 17442.109 | 89.5985
1746.114 | 17442.85 | 89.5993
1746.226 | 17444.646 | 89.5923
1746.32 | 17445.601 | 89.594
1746.414 | 17446.096 | 89.5948
1746.522 | 17447.595 | 89.5946
1746.608 | 17448.056 | 89.595
1746.729 | 17449.538 | 89.5939
1746.808 | 17450 | 89.5926
1746.926 | 17451.647 | 89.5941
1747.013 | 17452.322 | 89.5944
1747.102 | 17453.426 | 89.5923
1747.216 | 17454.315 | 89.5936
1747.325 | 17455.765 | 89.5954
1747.42 | 17456.572 | 89.5922
1747.521 | 17457.165 | 89.5936
1747.61 | 17457.923 | 89.5921
1747.727 | 17459.669 | 89.5922
1747.807 | 17460.361 | 89.5916
1747.922 | 17461.366 | 89.5912
1748.015 | 17461.876 | 89.592
1748.112 | 17463.639 | 89.5928
1748.215 | 17464.314 | 89.5902
1748.313 | 17465.467 | 89.5888
1748.427 | 17466.67 | 89.5872
1748.524 | 17467.378 | 89.57
1748.615 | 17468.564 | 89.57
1748.712 | 17469.816 | 89.5663
1748.809 | 17470.294 | 89.5742
1748.923 | 17471.892 | 89.573
1749.02 | 17472.715 | 89.5724
1749.116 | 17473.539 | 89.5749
1749.209 | 17474.741 | 89.5757
1749.334 | 17475.318 | 89.5783
1749.418 | 17476.57 | 89.5802
1749.509 | 17477.245 | 89.5777
1749.609 | 17478.365 | 89.5797
1749.709 | 17478.926 | 89.5805
1749.818 | 17480.606 | 89.5777
1749.926 | 17481.265 | 89.5773
1750.013 | 17482.484 | 89.5747
1750.121 | 17483.175 | 89.5746
1750.224 | 17484.296 | 89.5658
1750.331 | 17484.938 | 89.566
1750.414 | 17486.272 | 89.5671
1750.508 | 17487.738 | 89.5674
1750.616 | 17488.298 | 89.5686
1750.716 | 17488.99 | 89.5705
1750.813 | 17490.506 | 89.5697
1750.918 | 17491.181 | 89.572
1751.001 | 17492.235 | 89.5752
1751.103 | 17493.685 | 89.5731
1751.246 | 17494.525 | 89.5759
1751.303 | 17495.201 | 89.5745
1751.441 | 17496.798 | 89.5775
1751.509 | 17496.798 | 89.5785
1751.606 | 17498.726 | 89.5799
1751.719 | 17499.203 | 89.5806
1751.822 | 17499.912 | 89.5808
1751.95 | 17501.641 | 89.5808
1752.021 | 17502.234 | 89.5828
1752.105 | 17503.437 | 89.5858
1752.232 | 17504.804 | 89.5875
1752.301 | 17504.804 | 89.5858
1752.406 | 17506.501 | 89.5862
1752.512 | 17507.094 | 89.5876
1752.606 | 17507.786 | 89.5856
1752.705 | 17508.774 | 89.5886
1752.83 | 17510.668 | 89.5876
1752.907 | 17510.668 | 89.5911
1753.031 | 17512.579 | 89.5906
1753.113 | 17513.156 | 89.5888
1753.229 | 17514.671 | 89.5767
1753.307 | 17515.347 | 89.5773
1753.401 | 17516.368 | 89.5801
1753.523 | 17517.916 | 89.5796
1753.609 | 17517.916 | 89.5825
1753.716 | 17519.349 | 89.5817
1753.837 | 17520.288 | 89.5812
1753.917 | 17521.079 | 89.5856
1754.024 | 17522.743 | 89.5858
1754.114 | 17523.352 | 89.5876
1754.227 | 17524.423 | 89.5894
1754.309 | 17525.082 | 89.5848
1754.404 | 17526.235 | 89.5901
1754.519 | 17527.652 | 89.5907
1754.613 | 17528.294 | 89.5905
1754.734 | 17529.365 | 89.5898
1754.818 | 17530.897 | 89.5903
1754.918 | 17531.358 | 89.5827
1755.029 | 17532.511 | 89.5819
1755.108 | 17532.972 | 89.5771
1755.227 | 17534.669 | 89.5682
1755.316 | 17535.871 | 89.5662
1755.431 | 17536.316 | 89.571
1755.501 | 17537.025 | 89.5724
1755.616 | 17537.963 | 89.5705
1755.706 | 17538.836 | 89.5714
1755.809 | 17539.792 | 89.5726
1755.901 | 17541.044 | 89.5746
1756.028 | 17542.724 | 89.5781
1756.134 | 17543.35 | 89.5783
1756.214 | 17544.388 | 89.5773
1756.307 | 17545.08 | 89.5806
1756.428 | 17546.299 | 89.5797
1756.512 | 17547.863 | 89.5837
1756.641 | 17548.308 | 89.5861
1756.714 | 17549.494 | 89.5871
1756.809 | 17550.087 | 89.5877
1756.923 | 17551.652 | 89.5894
1757.015 | 17552.69 | 89.5892
1757.109 | 17553.365 | 89.5911
1757.206 | 17554.09 | 89.5929
1757.318 | 17555.672 | 89.5935
1757.427 | 17556.265 | 89.5972
1757.514 | 17557.5 | 89.5969
1757.622 | 17558.175 | 89.5921
1757.713 | 17559.856 | 89.594
1757.817 | 17560.646 | 89.5956
1757.909 | 17561.453 | 89.5974
1758.01 | 17562.755 | 89.5998
1758.131 | 17563.298 | 89.5981
1758.217 | 17564.517 | 89.6028
1758.323 | 17565.209 | 89.6052
1758.405 | 17566.313 | 89.6062
1758.508 | 17566.873 | 89.6093
1758.603 | 17568.537 | 89.6094
1758.714 | 17569.031 | 89.6082
1758.823 | 17570.612 | 89.6145
1758.912 | 17571.304 | 89.6145
1759.003 | 17571.93 | 89.6163
1759.115 | 17573.182 | 89.6204
1759.21 | 17573.841 | 89.6182
1759.317 | 17575.57 | 89.622
1759.426 | 17576.246 | 89.6254
1759.511 | 17577.481 | 89.6261
1759.618 | 17578.173 | 89.6253
1759.701 | 17579.26 | 89.6266
1759.803 | 17579.837 | 89.6288
1759.909 | 17581.484 | 89.6334
1760.005 | 17582.094 | 89.6354
1760.101 | 17583.494 | 89.6355
1760.224 | 17584.087 | 89.6369
1760.316 | 17585.306 | 89.6401
1760.403 | 17586.739 | 89.644
1760.516 | 17587.299 | 89.6471
1760.6 | 17588.469 | 89.648
1760.71 | 17588.963 | 89.6501
1760.804 | 17590.429 | 89.6494
1760.904 | 17591.697 | 89.6518
1761.027 | 17592.933 | 89.6565
1761.101 | 17592.933 | 89.6565
1761.242 | 17594.432 | 89.6603
1761.317 | 17595.091 | 89.6599
1761.463 | 17596.771 | 89.6628
1761.502 | 17596.771 | 89.6661
1761.636 | 17598.879 | 89.6699
1761.706 | 17599.472 | 89.6704
1761.807 | 17600.345 | 89.6727
1761.906 | 17601.465 | 89.6734
1762.03 | 17602.289 | 89.6799
1762.105 | 17602.964 | 89.6771
1762.229 | 17604.793 | 89.683
1762.323 | 17605.254 | 89.6838
1762.408 | 17606.045 | 89.6801
1762.507 | 17606.786 | 89.6847
1762.63 | 17608.598 | 89.6842
1762.709 | 17609.109 | 89.6872
1762.822 | 17610.624 | 89.6842
1762.917 | 17611.168 | 89.6878
1763.019 | 17612.848 | 89.6895
1763.101 | 17612.848 | 89.6919
1763.224 | 17614.561 | 89.6899
1763.304 | 17615.269 | 89.696
1763.436 | 17616.34 | 89.6993
1763.512 | 17617.065 | 89.7
1763.616 | 17618.828 | 89.7047
1763.733 | 17619.717 | 89.7058
1763.82 | 17620.541 | 89.7035
1763.937 | 17621.381 | 89.7098
1764.024 | 17622.6 | 89.7098
1764.121 | 17623.143 | 89.7095
1764.213 | 17623.934 | 89.7125
1764.321 | 17625.565 | 89.7152
1764.439 | 17626.159 | 89.7212
1764.513 | 17627.131 | 89.718
1764.624 | 17628.251 | 89.7227
1764.713 | 17629.766 | 89.7242
1764.824 | 17630.705 | 89.7279
1764.911 | 17631.249 | 89.729
1765.01 | 17632.369 | 89.7312
1765.114 | 17632.946 | 89.7318
1765.221 | 17634.56 | 89.7345
1765.3 | 17635.268 | 89.7309
1765.412 | 17636.207 | 89.7346
1765.511 | 17637.756 | 89.7381
1765.608 | 17638.233 | 89.7389
1765.716 | 17639.65 | 89.7385
1765.838 | 17640.227 | 89.7464
1765.914 | 17641.495 | 89.749
1766.022 | 17642.599 | 89.7513
1766.115 | 17643.241 | 89.7541
1766.228 | 17644.79 | 89.7515
1766.306 | 17645.333 | 89.7533
1766.418 | 17646.7 | 89.7549
1766.505 | 17647.425 | 89.7588
1766.61 | 17648.232 | 89.7609
1766.713 | 17648.924 | 89.7618
1766.817 | 17650.555 | 89.7639
1766.927 | 17651.263 | 89.7684
1767.012 | 17652.499 | 89.7716
1767.119 | 17653.207 | 89.7743
1767.202 | 17654.245 | 89.7764
1767.3 | 17654.854 | 89.7756
1767.414 | 17656.535 | 89.7793
1767.512 | 17657.49 | 89.7823
1767.618 | 17658.198 | 89.7884
1767.72 | 17659.22 | 89.7899
1767.816 | 17659.878 | 89.791
1767.951 | 17661.641 | 89.793
1768.018 | 17662.333 | 89.7921
1768.101 | 17663.371 | 89.7945
1768.203 | 17663.964 | 89.7963
1768.336 | 17665.66 | 89.8001
1768.429 | 17666.204 | 89.8001
1768.51 | 17667.011 | 89.8074
1768.61 | 17668.609 | 89.8041
1768.707 | 17669.449 | 89.8086
1768.801 | 17670.256 | 89.8122
1768.914 | 17671.393 | 89.8121
1769.034 | 17672.348 | 89.8159
1769.112 | 17673.04 | 89.8166
1769.201 | 17674.341 | 89.8201
1769.31 | 17675.297 | 89.8226
1769.433 | 17676.318 | 89.823
1769.522 | 17676.994 | 89.8258
1769.607 | 17678.163 | 89.8271
1769.704 | 17678.773 | 89.8295
1769.81 | 17680.486 | 89.8328
1769.944 | 17681.326 | 89.8361
1770.031 | 17682.116 | 89.8369
1770.131 | 17683.813 | 89.8377
1770.206 | 17684.258 | 89.8427
1770.329 | 17685.263 | 89.8422
1770.407 | 17685.971 | 89.8426
1770.531 | 17687.8 | 89.8438
1770.638 | 17688.36 | 89.8486
1770.721 | 17689.595 | 89.8475
1770.814 | 17690.27 | 89.8509
1770.9 | 17691.391 | 89.8524
1771.004 | 17692.297 | 89.8558
1771.126 | 17693.631 | 89.8588
1771.204 | 17694.273 | 89.862
1771.32 | 17695.245 | 89.8654
1771.428 | 17695.871 | 89.8677
1771.537 | 17696.925 | 89.8733
1771.602 | 17698.013 | 89.8692
1771.704 | 17698.853 | 89.8754
1771.8 | 17699.709 | 89.876
1771.927 | 17701.62 | 89.882
1772.005 | 17702.312 | 89.8831
1772.124 | 17703.35 | 89.8858
1772.206 | 17703.926 | 89.886
1772.316 | 17705.343 | 89.8882
1772.423 | 17705.969 | 89.8919
1772.516 | 17706.941 | 89.8914
1772.618 | 17708.176 | 89.8962
1772.725 | 17709.362 | 89.8988
1772.812 | 17710.795 | 89.9046
1772.915 | 17711.471 | 89.9048
1773.013 | 17712.459 | 89.9107
1773.104 | 17713.167 | 89.9083
1773.223 | 17714.353 | 89.9137
1773.317 | 17714.93 | 89.9168
1773.411 | 17715.852 | 89.9195
1773.527 | 17717.664 | 89.9241
1773.607 | 17718.34 | 89.9229
1773.712 | 17719.476 | 89.9241
1773.811 | 17720.761 | 89.9315
1773.921 | 17721.19 | 89.931
1774.023 | 17721.881 | 89.933
1774.119 | 17722.919 | 89.9345
1774.218 | 17723.858 | 89.9381
1774.306 | 17724.814 | 89.9411
1774.411 | 17726.576 | 89.9488
1774.525 | 17727.235 | 89.9459
1774.621 | 17728.322 | 89.9504
1774.708 | 17729.706 | 89.9525
1774.829 | 17730.266 | 89.9554
1774.906 | 17731.419 | 89.955
1775.009 | 17732.457 | 89.9601
1775.11 | 17733.033 | 89.9648
1775.221 | 17733.775 | 89.9675
1775.311 | 17735.768 | 89.968
1775.423 | 17736.641 | 89.9714
1775.509 | 17737.432 | 89.9737
1775.615 | 17738.074 | 89.9762
1775.71 | 17739.211 | 89.9818
1775.809 | 17740.726 | 89.9801
1775.91 | 17741.171 | 89.9847
1776.007 | 17741.962 | 89.9891
1776.105 | 17743.543 | 89.9926
1776.223 | 17744.235 | 89.9908
1776.316 | 17745.305 | 89.9944
1776.431 | 17746.64 | 89.9993
1776.512 | 17747.101 | 90.0002
1776.614 | 17747.826 | 90.0015
1776.701 | 17749.704 | 90.0064
1776.813 | 17750.264 | 90.0108
1776.91 | 17751.483 | 90.0131
1777.033 | 17752.405 | 90.0171
1777.109 | 17752.965 | 90.0164
1777.231 | 17754.777 | 90.0214
1777.312 | 17755.304 | 90.0214
1777.431 | 17756.441 | 90.0263
1777.51 | 17756.985 | 90.0254
1777.605 | 17757.742 | 90.0316
1777.701 | 17758.714 | 90.0339
1777.836 | 17761.053 | 90.0386
1777.909 | 17761.053 | 90.0382
1778.03 | 17762.668 | 90.0444
1778.114 | 17763.112 | 90.0443
1778.206 | 17763.804 | 90.0475
1778.304 | 17765.419 | 90.0532
1778.438 | 17766.226 | 90.0575
1778.502 | 17767.049 | 90.0589
1778.602 | 17768.252 | 90.0599
1778.706 | 17768.861 | 90.0634
1778.805 | 17769.734 | 90.0692
1778.905 | 17770.756 | 90.0682
1779.03 | 17772.617 | 90.0758
1779.109 | 17772.617 | 90.0752
1779.209 | 17773.737 | 90.0798
1779.301 | 17774.726 | 90.0834
1779.423 | 17776.571 | 90.087
1779.507 | 17777.032 | 90.0901
1779.641 | 17778.613 | 90.0952
1779.708 | 17779.256 | 90.0986
1779.824 | 17780.705 | 90.0975
1779.913 | 17781.282 | 90.1001
1780 | 17782.385 | 90.1028
1780.126 | 17783.736 | 90.1051
1780.218 | 17784.313 | 90.1118
1780.304 | 17785.4 | 90.1148
1780.437 | 17786.224 | 90.1152
1780.507 | 17787.047 | 90.1197
1780.628 | 17788.266 | 90.1226
1780.732 | 17788.958 | 90.1286
1780.812 | 17789.996 | 90.125
1780.914 | 17791.577 | 90.1334
1781.004 | 17792.17 | 90.133
1781.115 | 17793.784 | 90.1403
1781.202 | 17794.279 | 90.1401
1781.334 | 17795.201 | 90.1463
1781.412 | 17796.025 | 90.1444
1781.515 | 17797.507 | 90.1485
1781.613 | 17798.364 | 90.1538
1781.725 | 17799.616 | 90.1585
1781.82 | 17800.209 | 90.1592
1781.923 | 17801.345 | 90.1636
1782.005 | 17801.922 | 90.1632
1782.121 | 17803.668 | 90.1702
1782.223 | 17804.623 | 90.1739
1782.317 | 17805.496 | 90.1751
1782.416 | 17806.781 | 90.178
1782.5 | 17807.259 | 90.1792
1782.607 | 17808.396 | 90.1839
1782.713 | 17809.417 | 90.1868
1782.819 | 17810.109 | 90.1904
1782.91 | 17811.394 | 90.1953
1783.006 | 17811.888 | 90.1944
1783.12 | 17813.585 | 90.1954
1783.205 | 17814.688 | 90.2023
1783.312 | 17815.38 | 90.2047
1783.42 | 17816.154 | 90.2039
1783.512 | 17817.834 | 90.2091
1783.628 | 17818.395 | 90.2103
1783.702 | 17819.366 | 90.2138
1783.81 | 17820.009 | 90.2206
1783.906 | 17820.767 | 90.2226
1784.018 | 17822.43 | 90.2263
1784.11 | 17823.468 | 90.2252
1784.215 | 17824.391 | 90.2309
1784.308 | 17824.984 | 90.2348
1784.414 | 17826.499 | 90.2353
1784.523 | 17827.207 | 90.2376
1784.645 | 17828.295 | 90.2435
1784.72 | 17829.102 | 90.2448
1784.818 | 17830.304 | 90.2471
1784.917 | 17830.848 | 90.2505
1785.01 | 17831.803 | 90.2499
1785.101 | 17833.665 | 90.2551
1785.225 | 17834.208 | 90.2606
1785.312 | 17835.444 | 90.2618
1785.402 | 17836.399 | 90.2644
1785.506 | 17837.157 | 90.2693
1785.627 | 17838.606 | 90.2756
1785.72 | 17839.183 | 90.2763
1785.831 | 17840.303 | 90.2787
1785.927 | 17841.094 | 90.2829
1786.028 | 17842.922 | 90.2871
1786.102 | 17842.922 | 90.2914
1786.232 | 17844.57 | 90.2928
1786.316 | 17845.245 | 90.2947
1786.436 | 17846.414 | 90.2899
1786.525 | 17847.024 | 90.2922
1786.602 | 17848.226 | 90.2952
1786.71 | 17849.231 | 90.2944
1786.803 | 17849.923 | 90.2991
1786.907 | 17851.455 | 90.2994
1787.027 | 17852.295 | 90.3022
1787.117 | 17852.921 | 90.3045
1787.235 | 17854.7 | 90.3047
1787.327 | 17855.606 | 90.308
1787.417 | 17856.331 | 90.3101
1787.502 | 17857.402 | 90.3139
1787.634 | 17858.324 | 90.3165
1787.73 | 17859 | 90.321
1787.829 | 17859.971 | 90.3237
1787.908 | 17860.927 | 90.3231
1788.003 | 17862.063 | 90.3257
1788.122 | 17863.497 | 90.3284
1788.205 | 17864.156 | 90.3294
1788.339 | 17865.243 | 90.3362
1788.41 | 17866.05 | 90.3374
1788.518 | 17867.186 | 90.3359
1788.608 | 17867.961 | 90.3375
1788.737 | 17869.723 | 90.3399
1788.826 | 17870.25 | 90.338
1788.91 | 17871.058 | 90.3392
1789.025 | 17872.606 | 90.3393
1789.112 | 17873.265 | 90.3401
1789.224 | 17874.929 | 90.339
1789.314 | 17875.604 | 90.3408
1789.407 | 17876.164 | 90.3436
1789.515 | 17877.63 | 90.3421
1789.609 | 17878.207 | 90.3457
1789.728 | 17879.244 | 90.3464
1789.825 | 17879.953 | 90.344
1789.917 | 17880.958 | 90.3456
1790 | 17882.111 | 90.3486
1790.123 | 17883.511 | 90.3539
1790.206 | 17883.989 | 90.3551
1790.31 | 17885.735 | 90.3599
1790.411 | 17885.735 | 90.3603
1790.521 | 17887.497 | 90.3625
1790.624 | 17888.123 | 90.3654
1790.712 | 17889.787 | 90.367
1790.801 | 17890.215 | 90.3677
1790.908 | 17891.401 | 90.3719
1791.007 | 17892.686 | 90.3696
1791.117 | 17893.642 | 90.3729
1791.237 | 17894.235 | 90.3731
1791.306 | 17895.355 | 90.3762
1791.431 | 17896.277 | 90.3824
1791.519 | 17896.277 | 90.3796
1791.604 | 17898.666 | 90.3819
1791.722 | 17899.176 | 90.3871
1791.815 | 17900.807 | 90.3888
1791.927 | 17901.252 | 90.394
1792.009 | 17902.421 | 90.3935
1792.109 | 17903.69 | 90.3964
1792.217 | 17904.513 | 90.3989
1792.326 | 17905.222 | 90.4016
1792.411 | 17906.441 | 90.4011
1792.523 | 17907.149 | 90.4041
1792.6 | 17907.907 | 90.4067
1792.721 | 17909.06 | 90.4132
1792.815 | 17909.851 | 90.4154
1792.937 | 17911.63 | 90.4201
1793.006 | 17912.173 | 90.4187
1793.104 | 17912.849 | 90.4213
1793.211 | 17914.479 | 90.4241
1793.318 | 17915.138 | 90.4265
1793.404 | 17916.374 | 90.4274
1793.532 | 17917.774 | 90.4297
1793.602 | 17917.774 | 90.4331
1793.708 | 17919.553 | 90.4352
1793.814 | 17920.278 | 90.4378
1793.902 | 17921.348 | 90.4428
1794.005 | 17922.716 | 90.4429
1794.109 | 17923.177 | 90.4455
1794.209 | 17923.902 | 90.4465
1794.3 | 17924.709 | 90.4495
1794.434 | 17926.389 | 90.453
1794.524 | 17926.966 | 90.4573
1794.608 | 17928.185 | 90.4609
1794.728 | 17929.601 | 90.4622
1794.81 | 17930.046 | 90.4629
1794.912 | 17930.771 | 90.4659
1795.007 | 17931.743 | 90.4696
1795.104 | 17932.698 | 90.46
1795.214 | 17934.362 | 90.4563
1795.324 | 17935.564 | 90.4568
1795.403 | 17936.24 | 90.4573
1795.528 | 17937.739 | 90.4576
1795.611 | 17938.315 | 90.4573
1795.733 | 17939.963 | 90.4579
1795.806 | 17939.963 | 90.4595
1795.921 | 17941.577 | 90.4609
1796.006 | 17942.236 | 90.4588
1796.128 | 17943.257 | 90.4614
1796.207 | 17943.9 | 90.4645
1796.327 | 17945.58 | 90.4653
1796.41 | 17946.024 | 90.4692
1796.51 | 17947.342 | 90.469
1796.63 | 17948.94 | 90.4733
1796.711 | 17948.94 | 90.4758
1796.824 | 17950.538 | 90.476
1796.908 | 17951.016 | 90.4779
1797.034 | 17952.696 | 90.478
1797.116 | 17953.256 | 90.485
1797.218 | 17954.804 | 90.4851
1797.333 | 17955.299 | 90.4895
1797.4 | 17956.369 | 90.4883
1797.521 | 17957.852 | 90.4938
1797.6 | 17957.852 | 90.4951
1797.72 | 17959.499 | 90.4966
1797.814 | 17959.96 | 90.4981
1797.914 | 17961.575 | 90.5026
1798.035 | 17962.168 | 90.5026
1798.116 | 17963.403 | 90.5087
1798.215 | 17964.342 | 90.5083
1798.307 | 17964.935 | 90.513
1798.411 | 17966.516 | 90.514
1798.513 | 17967.834 | 90.5207
1798.604 | 17968.279 | 90.5197
1798.725 | 17969.366 | 90.525
1798.81 | 17970.47 | 90.5258
1798.91 | 17971.079 | 90.527
1799.018 | 17972.825 | 90.5307
1799.117 | 17973.386 | 90.5324
1799.218 | 17974.835 | 90.5345
1799.333 | 17975.296 | 90.534
1799.411 | 17976.367 | 90.5399
1799.513 | 17977.751 | 90.5454
1799.605 | 17978.36 | 90.5429
1799.733 | 17978.953 | 90.5501
1799.815 | 17980.008 | 90.5507
1799.912 | 17981.737 | 90.5561
1800.005 | 17982.347 | 90.556
1800.11 | 17982.907 | 90.5605
1800.212 | 17984.768 | 90.5611
1800.325 | 17985.213 | 90.5637
1800.419 | 17986.317 | 90.5692
1800.518 | 17987.255 | 90.5687
1800.617 | 17987.997 | 90.571
1800.717 | 17988.82 | 90.5771
1800.813 | 17989.858 | 90.5765
1800.902 | 17991.654 | 90.5802
1801.013 | 17992.197 | 90.5838
1801.108 | 17993.713 | 90.5823
1801.221 | 17994.157 | 90.5864
1801.301 | 17995.278 | 90.5907
1801.418 | 17996.53 | 90.5883
1801.5 | 17996.53 | 90.5896
1801.609 | 17998.704 | 90.5958
1801.733 | 17999.758 | 90.5997
1801.814 | 18000.598 | 90.6006
1801.907 | 18001.685 | 90.6025
1802.005 | 18002.18 | 90.6052
1802.11 | 18003.333 | 90.607
1802.201 | 18004.469 | 90.6094
1802.316 | 18005.046 | 90.613
1802.404 | 18006.051 | 90.6135
1802.507 | 18006.841 | 90.6159
1802.615 | 18008.456 | 90.6188
1802.706 | 18009.197 | 90.6212
1802.805 | 18010.103 | 90.6227
1802.946 | 18011.618 | 90.625
1803.015 | 18012.129 | 90.6294
1803.127 | 18013.727 | 90.6339
1803.217 | 18014.287 | 90.6347
1803.305 | 18015.407 | 90.6385
1803.401 | 18016.313 | 90.6408
1803.524 | 18017.697 | 90.6412
1803.602 | 18018.191 | 90.6481
1803.707 | 18018.85 | 90.6475
1803.804 | 18019.723 | 90.6513
1803.9 | 18020.695 | 90.6556
1804.021 | 18022.507 | 90.6578
1804.107 | 18022.968 | 90.6598
1804.24 | 18024.599 | 90.6627
1804.306 | 18025.175 | 90.6636
1804.422 | 18026.658 | 90.6656
1804.507 | 18027.136 | 90.6692
1804.623 | 18028.849 | 90.6731
1804.727 | 18029.623 | 90.6745
1804.819 | 18030.529 | 90.6797
1804.921 | 18031.056 | 90.6785
1805.023 | 18032.292 | 90.6847
1805.127 | 18033.873 | 90.6809
1805.219 | 18034.482 | 90.6868
1805.315 | 18034.993 | 90.6891
1805.435 | 18036.41 | 90.6916
1805.513 | 18037.003 | 90.6965
1805.623 | 18038.699 | 90.6997
1805.717 | 18039.243 | 90.7002
1805.816 | 18040.479 | 90.7011
1805.906 | 18041.187 | 90.704
1806.019 | 18042.241 | 90.708
1806.107 | 18042.949 | 90.7072
1806.233 | 18044.679 | 90.7115
1806.316 | 18044.679 | 90.7134
1806.421 | 18046.524 | 90.7132
1806.506 | 18047.002 | 90.7181
1806.611 | 18048.567 | 90.7187
1806.724 | 18049.193 | 90.7251
1806.823 | 18050.016 | 90.728
1806.918 | 18051.795 | 90.728
1807.039 | 18052.405 | 90.7317
1807.119 | 18053.195 | 90.732
1807.203 | 18053.937 | 90.7347
1807.324 | 18055.09 | 90.7398
1807.428 | 18055.864 | 90.7402
1807.507 | 18056.935 | 90.7412
1807.625 | 18058.582 | 90.7434
1807.716 | 18059.274 | 90.7476
1807.825 | 18060.427 | 90.7492
1807.909 | 18061.514 | 90.7499
1808.013 | 18062.453 | 90.7501
1808.115 | 18063.441 | 90.7532
1808.223 | 18063.936 | 90.7569
1808.313 | 18064.842 | 90.7602
1808.409 | 18065.764 | 90.7601
1808.522 | 18067.065 | 90.7602
1808.612 | 18067.856 | 90.7641
1808.709 | 18069.52 | 90.7677
1808.817 | 18070.113 | 90.7689
1808.922 | 18071.019 | 90.7722
1809.012 | 18071.875 | 90.7572
1809.13 | 18072.765 | 90.7541
1809.217 | 18073.901 | 90.7551
1809.316 | 18074.659 | 90.7479
1809.417 | 18074.659 | 90.7448
1809.506 | 18074.659 | 90.7374
1809.617 | 18074.659 | 90.7304
1809.714 | 18074.659 | 90.7253
1809.82 | 18074.659 | 90.7196
1809.912 | 18074.659 | 90.7148
1810.041 | 18074.659 | 90.7042
1810.106 | 18074.659 | 90.699
1810.211 | 18074.659 | 90.692
1810.305 | 18074.659 | 90.6862

## EPE unaged
Time (sec) | Position (microns) | Load (N) | Disp to subtract (mm) | Disp recorded (mm) | Load (N) | Recorded "a" (mm) | "a" (mm) | Gc (J/m2) | Notes | Data to Report
0.131 | 0 | 0.1097 | 0 | 4.2 | 44.5853 | 19.93 | 35.47 | 708.0573 |  | Gc_initial (J/m2) | 1149.334
0.21 | 0 | 0.1107 |  | 6.2 | 57.4303 | 22.85 | 38.39 | 1149.334 |  | Gc_plateau (and std dev) | 3045.154 | 40.15734
0.317 | 0 | 0.1113 | "a" to add (mm) | 9 | 69.5497 | 28.03 | 43.57 | 1568.601 |  | "a" to reach plateau (mm) |  | mm
0.417 | 0 | 0.1115 | 15.54 | 12 | 83.5973 | 30.23 | 45.77 | 2278.041
0.516 | 0 | 0.1142 |  | 14 | 94.504 | 32.57 | 48.11 | 2719.301 |  | Note: This adhesion test was performed on the cell in a region WITHOUT busbars with 2 weeks vacuum desiccator preconditioning
0.604 | 0 | 0.1098 |  | 15.5 | 99.3502 | 33.68 | 49.22 | 3023.897 | Plateau reached. Take data | NOTE: this test was performed on a DIFFERENT COUPON
0.703 | 0 | 0.112 |  | 16.9 | 104.4926 | 37.03 | 52.57 | 3039.807 | Take data
0.804 | 0 | 0.1126 |  | 18.2 | 108.2634 | 39.42 | 54.96 | 3103.197 | Take data
0.904 | 0 | 0.1106 |  | 19.15 | 109.1852 | 41.91 | 57.45 | 3013.716 | Take data
1.003 | 0 | 0.1156
1.103 | 0 | 0.113
1.202 | 0 | 0.1138
1.311 | 0 | 0.1097
1.419 | 0 | 0.1107
1.504 | 0 | 0.1101
1.601 | 0.478 | 0.1221
1.706 | 1.433 | 0.1408
1.804 | 2.076 | 0.1512
1.913 | 3.328 | 0.1681
2.01 | 3.987 | 0.1756
2.106 | 5.222 | 0.1896
2.232 | 6.919 | 0.2047
2.3 | 7.413 | 0.2137
2.4 | 8.566 | 0.2304
2.508 | 9.126 | 0.2466
2.605 | 10.328 | 0.2609
2.714 | 11.004 | 0.2717
2.845 | 12.766 | 0.2957
2.92 | 12.766 | 0.3086
3.01 | 13.755 | 0.3227
3.122 | 15.336 | 0.3338
3.201 | 16.275 | 0.3465
3.308 | 16.934 | 0.3612
3.43 | 18.581 | 0.3764
3.506 | 18.581 | 0.3851
3.602 | 20.41 | 0.4003
3.72 | 21.118 | 0.4163
3.826 | 22.535 | 0.4377
3.903 | 23.161 | 0.4442
4.034 | 24.264 | 0.4665
4.107 | 24.94 | 0.4758
4.224 | 26.538 | 0.4953
4.303 | 27.163 | 0.5049
4.424 | 28.827 | 0.5209
4.522 | 29.486 | 0.5346
4.602 | 29.947 | 0.542
4.712 | 31.051 | 0.5563
4.833 | 32.155 | 0.5786
4.93 | 32.912 | 0.5887
5.036 | 34.593 | 0.6075
5.112 | 34.593 | 0.6163
5.236 | 36.471 | 0.6374
5.3 | 36.471 | 0.6487
5.42 | 38.76 | 0.6657
5.542 | 39.518 | 0.6829
5.627 | 40.819 | 0.6942
5.742 | 41.445 | 0.7104
5.804 | 41.445 | 0.7199
5.905 | 43.323 | 0.7368
6.048 | 44.163 | 0.7551
6.122 | 45.399 | 0.7678
6.203 | 45.909 | 0.7787
6.324 | 47.474 | 0.7988
6.402 | 47.474 | 0.8054
6.521 | 49.451 | 0.8245
6.617 | 50.077 | 0.8352
6.715 | 50.999 | 0.8411
6.823 | 52.515 | 0.8634
6.928 | 53.075 | 0.8747
7.02 | 54.59 | 0.8874
7.122 | 55.496 | 0.9021
7.222 | 56.106 | 0.9167
7.303 | 56.798 | 0.9251
7.424 | 58.05 | 0.9441
7.522 | 58.84 | 0.9615
7.61 | 60.652 | 0.973
7.725 | 61.542 | 0.9863
7.812 | 62.398 | 1.0007
7.917 | 63.568 | 1.0173
8 | 64.145 | 1.0216
8.107 | 65.627 | 1.0354
8.217 | 66.088 | 1.0465
8.321 | 67.176 | 1.0623
8.425 | 68.477 | 1.0747
8.524 | 69.548 | 1.0897
8.623 | 70.206 | 1.1012
8.714 | 70.997 | 1.1083
8.818 | 72.051 | 1.1286
8.914 | 73.369 | 1.139
9.01 | 74.358 | 1.1528
9.109 | 75.346 | 1.1665
9.226 | 76.12 | 1.1784
9.313 | 77.125 | 1.195
9.419 | 78.492 | 1.2076
9.515 | 79.448 | 1.2186
9.615 | 80.123 | 1.2391
9.717 | 80.93 | 1.2492
9.817 | 82.446 | 1.2634
9.924 | 83.319 | 1.2781
10.01 | 83.994 | 1.2955
10.101 | 85.559 | 1.3054
10.247 | 85.559 | 1.3223
10.3 | 87.256 | 1.3377
10.416 | 87.947 | 1.3486
10.506 | 89.611 | 1.3654
10.6 | 90.056 | 1.3796
10.709 | 90.863 | 1.3897
10.834 | 92.346 | 1.4057
10.912 | 92.922 | 1.4157
11.032 | 94.553 | 1.4351
11.142 | 95.673 | 1.4476
11.213 | 96.25 | 1.4579
11.343 | 97.222 | 1.4767
11.414 | 98.029 | 1.4884
11.507 | 99.083 | 1.5008
11.6 | 99.643 | 1.5159
11.711 | 101.406 | 1.5287
11.801 | 102.213 | 1.5415
11.908 | 103.003 | 1.5591
12.012 | 104.404 | 1.5702
12.112 | 104.964 | 1.5817
12.202 | 106.397 | 1.5945
12.3 | 106.973 | 1.608
12.407 | 108.126 | 1.6222
12.524 | 109.477 | 1.6419
12.608 | 110.037 | 1.6503
12.74 | 111.652 | 1.668
12.835 | 112.475 | 1.6824
12.903 | 113.068 | 1.6938
13.025 | 114.007 | 1.7102
13.103 | 115.309 | 1.7179
13.238 | 116.462 | 1.7383
13.3 | 117.219 | 1.7494
13.406 | 118.059 | 1.7621
13.505 | 118.669 | 1.776
13.638 | 120.415 | 1.7978
13.719 | 121.42 | 1.8111
13.835 | 122.655 | 1.8235
13.918 | 123.462 | 1.8361
14.022 | 124.253 | 1.8528
14.127 | 125.093 | 1.8655
14.237 | 126.477 | 1.8779
14.306 | 127.284 | 1.8898
14.422 | 128.816 | 1.907
14.548 | 129.393 | 1.9221
14.628 | 130.513 | 1.935
14.733 | 131.056 | 1.9524
14.816 | 131.929 | 1.9649
14.942 | 133.527 | 1.9799
15.023 | 134.483 | 1.9982
15.138 | 135.488 | 2.0117
15.222 | 136.13 | 2.0259
15.325 | 137.234 | 2.0406
15.412 | 138.683 | 2.0573
15.523 | 139.375 | 2.0683
15.626 | 140.561 | 2.0807
15.721 | 141.484 | 2.096
15.804 | 142.175 | 2.1036
15.918 | 143.131 | 2.1221
16.025 | 144.547 | 2.138
16.125 | 145.272 | 2.1514
16.222 | 145.832 | 2.1663
16.326 | 147.496 | 2.1791
16.416 | 148.435 | 2.1954
16.523 | 149.292 | 2.2061
16.607 | 149.802 | 2.2229
16.711 | 151.499 | 2.2378
16.805 | 152.767 | 2.2512
16.915 | 153.443 | 2.2652
17.001 | 153.871 | 2.2751
17.117 | 155.419 | 2.2906
17.205 | 156.078 | 2.3088
17.306 | 156.754 | 2.3184
17.421 | 158.5 | 2.3344
17.503 | 159.323 | 2.3508
17.604 | 160.312 | 2.3616
17.722 | 161.514 | 2.3774
17.825 | 162.371 | 2.3895
17.909 | 163.689 | 2.4077
18.021 | 164.496 | 2.4198
18.102 | 165.221 | 2.4344
18.207 | 165.896 | 2.4483
18.307 | 167.362 | 2.459
18.407 | 167.939 | 2.4733
18.507 | 169.355 | 2.4887
18.608 | 170.311 | 2.5036
18.709 | 171.002 | 2.5214
18.805 | 172.057 | 2.5334
18.902 | 173.407 | 2.5467
19.012 | 174.676 | 2.5603
19.105 | 175.236 | 2.5759
19.211 | 176.109 | 2.5894
19.346 | 177.509 | 2.6093
19.405 | 178.053 | 2.6211
19.517 | 178.909 | 2.6319
19.629 | 180.557 | 2.6502
19.71 | 180.557 | 2.66
19.816 | 182.418 | 2.6733
19.905 | 183.11 | 2.6885
20.013 | 183.917 | 2.7016
20.133 | 185.696 | 2.7239
20.204 | 185.696 | 2.7329
20.315 | 186.8 | 2.7467
20.413 | 187.722 | 2.7615
20.527 | 189.518 | 2.7808
20.609 | 190.308 | 2.7898
20.707 | 191.363 | 2.802
20.811 | 191.939 | 2.8166
20.909 | 192.713 | 2.8346
21.022 | 194.46 | 2.8507
21.103 | 195.234 | 2.8561
21.224 | 196.617 | 2.8796
21.307 | 197.046 | 2.8862
21.408 | 197.836 | 2.9028
21.535 | 199.484 | 2.9222
21.601 | 199.961 | 2.9289
21.706 | 201.329 | 2.9434
21.802 | 201.889 | 2.9562
21.931 | 203.322 | 2.9814
22.033 | 204.541 | 2.9915
22.124 | 205.513 | 3.0059
22.204 | 205.513 | 3.019
22.317 | 207.44 | 3.0375
22.419 | 208.395 | 3.0563
22.528 | 209.533 | 3.0699
22.626 | 210.39 | 3.0793
22.746 | 211.114 | 3.0964
22.828 | 212.235 | 3.1105
22.911 | 212.861 | 3.1181
23.004 | 214.03 | 3.1361
23.117 | 215.414 | 3.1544
23.202 | 216.122 | 3.1607
23.315 | 217.522 | 3.1825
23.434 | 218 | 3.1948
23.512 | 219.664 | 3.21
23.613 | 220.636 | 3.2202
23.722 | 221.607 | 3.2393
23.824 | 222.464 | 3.2512
23.912 | 223.354 | 3.2674
24.027 | 224.062 | 3.2786
24.137 | 225.462 | 3.2933
24.219 | 226.434 | 3.3077
24.321 | 227.422 | 3.3236
24.401 | 228.081 | 3.3315
24.522 | 229.053 | 3.3521
24.607 | 229.811 | 3.3607
24.713 | 231.475 | 3.3798
24.826 | 232.035 | 3.3947
24.909 | 232.825 | 3.4057
25.02 | 233.665 | 3.4237
25.117 | 235.428 | 3.4384
25.218 | 236.367 | 3.4486
25.309 | 236.911 | 3.464
25.409 | 238.607 | 3.4777
25.519 | 239.332 | 3.4941
25.601 | 239.892 | 3.503
25.721 | 241.029 | 3.5201
25.809 | 242.66 | 3.539
25.909 | 243.285 | 3.5512
26.009 | 244.34 | 3.5632
26.108 | 245.312 | 3.5791
26.21 | 246.119 | 3.593
26.302 | 247.535 | 3.607
26.402 | 248.376 | 3.6208
26.522 | 249.001 | 3.6365
26.611 | 250.665 | 3.649
26.714 | 251.423 | 3.6643
26.802 | 252.214 | 3.6812
26.9 | 253.531 | 3.6919
27.024 | 254.306 | 3.7082
27.101 | 255.558 | 3.7208
27.204 | 256.266 | 3.7355
27.301 | 257.386 | 3.7508
27.41 | 257.963 | 3.7636
27.514 | 259.033 | 3.7785
27.606 | 260.598 | 3.792
27.703 | 261.405 | 3.8083
27.81 | 261.949 | 3.8215
27.907 | 262.921 | 3.8354
28.004 | 264.403 | 3.8487
28.113 | 264.98 | 3.8634
28.204 | 266.001 | 3.8802
28.301 | 267.599 | 3.893
28.407 | 268.34 | 3.9061
28.54 | 269.625 | 3.928
28.628 | 270.465 | 3.9378
28.711 | 271.388 | 3.95
28.809 | 272.113 | 3.9653
28.91 | 272.837 | 3.9775
29.037 | 274.501 | 3.9965
29.119 | 275.061 | 4.0096
29.24 | 276.297 | 4.0261
29.33 | 277.664 | 4.0396
29.405 | 278.257 | 4.0506
29.522 | 279.591 | 4.0708
29.644 | 280.184 | 4.0845
29.727 | 281.436 | 4.0977
29.836 | 282.128 | 4.1133
29.93 | 283.265 | 4.1268
30.036 | 284.549 | 4.1416
30.11 | 285.175 | 4.1459
30.215 | 286.411 | 4.1632
30.331 | 287.086 | 4.1781
30.44 | 288.503 | 4.1983
30.529 | 289.491 | 4.2114
30.646 | 290.545 | 4.2263
30.728 | 291.534 | 4.2354
30.832 | 292.506 | 4.2503
30.937 | 293.099 | 4.2642
31.017 | 293.922 | 4.2767
31.116 | 295.718 | 4.2928
31.217 | 296.41 | 4.3047
31.316 | 297.513 | 4.3174
31.43 | 298.222 | 4.3309
31.501 | 298.864 | 4.3423
31.617 | 300.347 | 4.3596
31.701 | 300.874 | 4.3712
31.816 | 302.422 | 4.387
31.902 | 303.229 | 4.3946
32.017 | 304.168 | 4.4127
32.102 | 304.86 | 4.4241
32.235 | 306.442 | 4.4407
32.326 | 307.084 | 4.4543
32.424 | 308.534 | 4.4654
32.513 | 309.456 | 4.4815
32.623 | 310.774 | 4.495
32.715 | 311.35 | 4.5092
32.815 | 312.355 | 4.5232
32.908 | 313.64 | 4.5379
33.016 | 314.398 | 4.553
33.126 | 315.024 | 4.5691
33.21 | 315.814 | 4.5791
33.31 | 317.643 | 4.5929
33.408 | 318.302 | 4.609
33.527 | 319.521 | 4.6224
33.616 | 320.427 | 4.6361
33.717 | 321.119 | 4.6493
33.819 | 322.041 | 4.6642
33.901 | 322.898 | 4.672
34.023 | 324.018 | 4.6901
34.113 | 325.484 | 4.7081
34.206 | 326.439 | 4.722
34.305 | 327.032 | 4.7352
34.42 | 328.449 | 4.7527
34.503 | 329.289 | 4.7607
34.621 | 330.244 | 4.7746
34.71 | 330.953 | 4.7879
34.809 | 332.287 | 4.8032
34.91 | 333.358 | 4.819
35.005 | 334.066 | 4.8332
35.101 | 335.565 | 4.8482
35.242 | 336.158 | 4.868
35.319 | 336.949 | 4.8743
35.443 | 338.695 | 4.8941
35.525 | 339.321 | 4.9035
35.631 | 340.688 | 4.9208
35.702 | 341.248 | 4.9321
35.847 | 342.253 | 4.9469
35.901 | 343.044 | 4.9575
36.013 | 344.411 | 4.975
36.106 | 345.004 | 4.9868
36.2 | 345.745 | 5.0018
36.319 | 347.343 | 5.0156
36.432 | 348.661 | 5.0369
36.52 | 349.27 | 5.0478
36.63 | 350.308 | 5.0639
36.709 | 350.868 | 5.0737
36.806 | 351.824 | 5.0869
36.938 | 353.52 | 5.1073
37.02 | 354.08 | 5.116
37.102 | 355.579 | 5.128
37.23 | 356.831 | 5.1492
37.337 | 357.441 | 5.1633
37.4 | 357.441 | 5.1713
37.506 | 359.335 | 5.1862
37.61 | 360.208 | 5.1999
37.727 | 361.625 | 5.2195
37.804 | 362.234 | 5.2279
37.941 | 363.206 | 5.2469
38.015 | 363.964 | 5.2559
38.133 | 365.578 | 5.2777
38.223 | 366.204 | 5.2898
38.301 | 367.275 | 5.2978
38.429 | 368.494 | 5.3189
38.5 | 368.988 | 5.3282
38.622 | 370.454 | 5.3465
38.721 | 371.525 | 5.3579
38.826 | 371.986 | 5.3708
38.929 | 373.65 | 5.3891
39.018 | 374.408 | 5.403
39.119 | 375.182 | 5.4174
39.206 | 375.874 | 5.4293
39.3 | 376.582 | 5.4434
39.42 | 378.213 | 5.4593
39.526 | 379.036 | 5.4722
39.639 | 380.486 | 5.4896
39.722 | 381.59 | 5.5028
39.826 | 382.627 | 5.5176
39.926 | 383.237 | 5.5324
40.014 | 384.637 | 5.5449
40.108 | 385.247 | 5.5561
40.213 | 385.247 | 5.5728
40.329 | 387.404 | 5.5911
40.413 | 387.998 | 5.6059
40.522 | 389.76 | 5.6212
40.619 | 390.435 | 5.6328
40.729 | 391.49 | 5.6461
40.823 | 392.478 | 5.6626
40.91 | 393.302 | 5.6777
41.009 | 394.438 | 5.6956
41.113 | 394.867 | 5.7026
41.208 | 396.629 | 5.7208
41.321 | 397.321 | 5.7336
41.424 | 398.507 | 5.7484
41.524 | 399.051 | 5.7647
41.612 | 400.665 | 5.7762
41.72 | 401.423 | 5.7908
41.831 | 402.098 | 5.8051
41.912 | 403.646 | 5.8173
42.027 | 404.338 | 5.8324
42.106 | 405.557 | 5.8471
42.206 | 406.282 | 5.8617
42.323 | 406.842 | 5.8734
42.413 | 408.489 | 5.8893
42.509 | 409.066 | 5.9015
42.606 | 410.598 | 5.9185
42.712 | 411.339 | 5.9334
42.814 | 412.13 | 5.9477
42.913 | 413.398 | 5.9617
43.002 | 414.568 | 5.9773
43.106 | 415.26 | 5.9888
43.22 | 415.952 | 6.0065
43.308 | 417.615 | 6.0189
43.404 | 418.39 | 6.032
43.5 | 419.543 | 6.0484
43.606 | 420.284 | 6.0635
43.7 | 421.075 | 6.073
43.812 | 422.392 | 6.0926
43.901 | 423.348 | 6.1074
44.012 | 423.974 | 6.1227
44.107 | 425.605 | 6.1353
44.218 | 426.263 | 6.1467
44.305 | 427.367 | 6.1634
44.412 | 427.96 | 6.1761
44.52 | 429.097 | 6.1919
44.611 | 429.904 | 6.2058
44.701 | 431.386 | 6.22
44.826 | 432.507 | 6.24
44.907 | 433.083 | 6.2466
45.011 | 433.907 | 6.2593
45.131 | 435.455 | 6.2809
45.237 | 436.131 | 6.2944
45.334 | 437.531 | 6.3043
45.428 | 438.503 | 6.3228
45.543 | 439.507 | 6.336
45.629 | 440.809 | 6.3483
45.746 | 441.27 | 6.363
45.801 | 442.028 | 6.3727
45.91 | 442.983 | 6.3894
46.021 | 444.746 | 6.4065
46.134 | 445.454 | 6.4219
46.217 | 446.031 | 6.4306
46.338 | 447.167 | 6.4499
46.409 | 447.941 | 6.4608
46.537 | 449.391 | 6.4789
46.64 | 450.182 | 6.4922
46.728 | 451.845 | 6.5054
46.843 | 452.455 | 6.5214
46.922 | 453.427 | 6.5389
47.027 | 454.036 | 6.5504
47.137 | 455.453 | 6.566
47.238 | 456.491 | 6.5822
47.329 | 457.084 | 6.5958
47.4 | 457.841 | 6.6054
47.528 | 458.995 | 6.6239
47.601 | 459.851 | 6.632
47.727 | 461.515 | 6.6534
47.83 | 462.371 | 6.667
47.923 | 463.014 | 6.6795
48.031 | 464.414 | 6.6944
48.121 | 465.419 | 6.7093
48.225 | 466.028 | 6.7204
48.342 | 467.313 | 6.735
48.433 | 468.269 | 6.7469
48.502 | 468.895 | 6.7604
48.613 | 470.69 | 6.7761
48.726 | 471.349 | 6.7926
48.831 | 472.535 | 6.8059
48.915 | 473.392 | 6.8203
49.012 | 474.182 | 6.8364
49.109 | 475.319 | 6.8511
49.224 | 476.06 | 6.8625
49.33 | 477.147 | 6.8776
49.41 | 477.839 | 6.8908
49.512 | 479.618 | 6.9057
49.621 | 480.294 | 6.918
49.728 | 480.92 | 6.932
49.811 | 481.826 | 6.9474
49.914 | 483.638 | 6.9601
50.021 | 484.329 | 6.9735
50.106 | 484.89 | 6.9873
50.224 | 486.24 | 7.0065
50.319 | 487.426 | 7.0203
50.416 | 488.513 | 7.0363
50.506 | 489.387 | 7.0457
50.624 | 489.996 | 7.0636
50.717 | 491.429 | 7.0757
50.819 | 492.401 | 7.0911
50.951 | 493.241 | 7.1028
51.008 | 494.262 | 7.12
51.12 | 494.954 | 7.133
51.203 | 495.745 | 7.1457
51.332 | 497.244 | 7.1577
51.413 | 498.183 | 7.1738
51.518 | 499.418 | 7.1874
51.605 | 500.275 | 7.2037
51.7 | 501.494 | 7.2162
51.8 | 502.35 | 7.2307
51.92 | 502.944 | 7.2467
52.009 | 504.459 | 7.2586
52.105 | 505.019 | 7.2751
52.244 | 506.485 | 7.2932
52.318 | 507.128 | 7.3022
52.408 | 507.935 | 7.3155
52.535 | 509.318 | 7.3367
52.635 | 510.504 | 7.3484
52.71 | 511.163 | 7.354
52.816 | 512.036 | 7.3738
52.919 | 513.42 | 7.3854
53.002 | 513.98 | 7.4004
53.105 | 515.282 | 7.4131
53.226 | 516.912 | 7.4326
53.3 | 516.912 | 7.4418
53.4 | 518.527 | 7.4547
53.524 | 518.988 | 7.4685
53.646 | 520.701 | 7.4876
53.702 | 521.245 | 7.4971
53.8 | 522.101 | 7.5119
53.903 | 522.793 | 7.5278
54.034 | 524.292 | 7.5496
54.116 | 524.852 | 7.5616
54.2 | 525.972 | 7.5725
54.303 | 526.779 | 7.5904
54.433 | 528.114 | 7.6057
54.543 | 529.481 | 7.62
54.604 | 530.206 | 7.6285
54.735 | 531.128 | 7.6492
54.827 | 532.611 | 7.6626
54.899 | 533.171 | 7.6699
55.031 | 534.489 | 7.6897
55.103 | 534.966 | 7.6985
55.221 | 536.696 | 7.7144
55.334 | 537.371 | 7.7288
55.426 | 538.228 | 7.7458
55.533 | 539.414 | 7.7574
55.631 | 540.287 | 7.7708
55.743 | 541.489 | 7.7859
55.816 | 542.379 | 7.8012
55.904 | 542.906 | 7.8064
56.031 | 544.537 | 7.8286
56.115 | 545.361 | 7.8434
56.217 | 546.382 | 7.8544
56.31 | 546.942 | 7.8657
56.423 | 548.573 | 7.8826
56.531 | 549.38 | 7.8994
56.624 | 550.006 | 7.9146
56.743 | 551.39 | 7.9265
56.801 | 551.39 | 7.9345
56.914 | 553.333 | 7.957
57.015 | 554.091 | 7.97
57.111 | 554.948 | 7.9848
57.221 | 556.414 | 7.9984
57.327 | 556.99 | 8.0132
57.425 | 557.797 | 8.0297
57.521 | 559.56 | 8.0427
57.635 | 560.384 | 8.0555
57.723 | 561.042 | 8.0713
57.82 | 562.443 | 8.0856
57.941 | 563.283 | 8.0996
58.008 | 564.288 | 8.1154
58.125 | 565.49 | 8.1271
58.215 | 566.462 | 8.1407
58.32 | 567.071 | 8.1557
58.406 | 568.603 | 8.1692
58.525 | 569.246 | 8.184
58.611 | 569.789 | 8.1954
58.706 | 571.601 | 8.2148
58.819 | 572.277 | 8.2274
58.901 | 572.853 | 8.2401
59.022 | 573.957 | 8.2578
59.107 | 574.764 | 8.2703
59.208 | 576.395 | 8.2882
59.301 | 576.889 | 8.2952
59.423 | 577.96 | 8.3166
59.512 | 579.64 | 8.3312
59.615 | 580.365 | 8.3451
59.702 | 581.172 | 8.3591
59.822 | 581.88 | 8.3744
59.907 | 583.61 | 8.3932
60.018 | 584.285 | 8.4048
60.11 | 584.862 | 8.4174
60.202 | 586.526 | 8.4294
60.307 | 587.267 | 8.4439
60.407 | 587.909 | 8.4564
60.506 | 589.392 | 8.4742
60.649 | 590.726 | 8.4928
60.713 | 591.385 | 8.504
60.804 | 591.385 | 8.5196
60.902 | 593.51 | 8.5346
61.039 | 594.12 | 8.5528
61.151 | 594.943 | 8.5686
61.212 | 595.866 | 8.577
61.308 | 597.019 | 8.5924
61.408 | 597.612 | 8.6108
61.514 | 599.374 | 8.6237
61.612 | 600.116 | 8.6368
61.713 | 600.84 | 8.6528
61.8 | 602.504 | 8.664
61.934 | 603.229 | 8.6816
62.011 | 603.855 | 8.6911
62.135 | 605.519 | 8.7103
62.205 | 605.996 | 8.7203
62.335 | 607.281 | 8.7362
62.435 | 607.858 | 8.751
62.511 | 608.846 | 8.7635
62.609 | 609.933 | 8.776
62.724 | 611.449 | 8.7943
62.837 | 612.865 | 8.8101
62.921 | 613.524 | 8.8266
63.028 | 614.809 | 8.8374
63.135 | 615.55 | 8.8502
63.232 | 616.539 | 8.8661
63.34 | 617.395 | 8.8785
63.408 | 617.955 | 8.8918
63.52 | 619.701 | 8.9068
63.634 | 620.377 | 8.9194
63.707 | 621.283 | 8.9312
63.81 | 621.942 | 8.9459
63.919 | 623.391 | 8.963
64.036 | 624.347 | 8.9771
64.125 | 625.072 | 8.9944
64.237 | 626.422 | 9.0081
64.303 | 626.422 | 9.0194
64.428 | 628.234 | 9.0374
64.501 | 628.827 | 9.0496
64.617 | 630.409 | 9.0719
64.723 | 631.759 | 9.0853
64.828 | 632.501 | 9.095
64.945 | 633.324 | 9.1145
65.022 | 634.164 | 9.1255
65.129 | 634.725 | 9.141
65.217 | 635.515 | 9.1552
65.315 | 636.652 | 9.1722
65.415 | 638.48 | 9.1843
65.513 | 639.617 | 9.1984
65.62 | 640.375 | 9.2131
65.713 | 640.819 | 9.2254
65.818 | 642.401 | 9.2444
65.9 | 643.043 | 9.2525
66.028 | 644.032 | 9.2724
66.112 | 644.839 | 9.2835
66.204 | 645.959 | 9.2944
66.317 | 647.079 | 9.3155
66.401 | 647.672 | 9.3236
66.509 | 649.286 | 9.3424
66.608 | 650.11 | 9.3584
66.709 | 651.296 | 9.369
66.813 | 651.889 | 9.3838
66.914 | 653.685 | 9.3967
67.023 | 654.31 | 9.4139
67.117 | 654.904 | 9.4312
67.213 | 656.304 | 9.4412
67.323 | 657.21 | 9.4559
67.42 | 657.753 | 9.4692
67.505 | 659.565 | 9.4854
67.603 | 660.356 | 9.497
67.722 | 660.949 | 9.5149
67.81 | 662.646 | 9.5289
67.906 | 663.37 | 9.5382
68.005 | 664.013 | 9.5523
68.101 | 665.347 | 9.5682
68.21 | 665.94 | 9.5862
68.306 | 667.06 | 9.5991
68.401 | 667.851 | 9.6097
68.512 | 668.955 | 9.6274
68.616 | 670.388 | 9.644
68.71 | 671.294 | 9.6576
68.804 | 671.986 | 9.6678
68.902 | 673.32 | 9.6855
69.01 | 673.913 | 9.6997
69.1 | 674.934 | 9.7145
69.208 | 676.318 | 9.7277
69.313 | 677.142 | 9.7412
69.435 | 678.179 | 9.7608
69.514 | 678.888 | 9.7697
69.614 | 679.843 | 9.7824
69.733 | 681.639 | 9.8018
69.8 | 682.297 | 9.8128
69.906 | 682.858 | 9.8278
70.009 | 683.747 | 9.8429
70.16 | 685.312 | 9.8636
70.229 | 686.762 | 9.8754
70.312 | 687.355 | 9.8872
70.4 | 688.244 | 9.9015
70.522 | 688.804 | 9.9128
70.628 | 690.6 | 9.9333
70.703 | 691.176 | 9.9462
70.812 | 692.049 | 9.9585
70.907 | 692.642 | 9.9748
71.042 | 694.388 | 9.9881
71.123 | 695.706 | 10.0038
71.205 | 696.283 | 10.0136
71.324 | 697.436 | 10.0332
71.41 | 698.227 | 10.0435
71.534 | 699.133 | 10.0586
71.637 | 700.5 | 10.077
71.724 | 701.422 | 10.0921
71.833 | 702.295 | 10.1068
71.907 | 702.839 | 10.1154
72.026 | 704.453 | 10.1374
72.136 | 705.079 | 10.1493
72.226 | 706.562 | 10.1646
72.303 | 707.138 | 10.1711
72.419 | 708.505 | 10.1888
72.538 | 709.197 | 10.2048
72.619 | 709.906 | 10.2188
72.716 | 711.668 | 10.2297
72.823 | 712.377 | 10.2479
72.936 | 712.97 | 10.2624
73.034 | 714.567 | 10.2744
73.136 | 715.342 | 10.2896
73.233 | 716.313 | 10.3032
73.322 | 716.989 | 10.3187
73.402 | 717.73 | 10.3276
73.526 | 719.46 | 10.349
73.623 | 720.201 | 10.3595
73.719 | 721.486 | 10.3734
73.822 | 722.013 | 10.3881
73.92 | 723.545 | 10.403
74.011 | 724.303 | 10.4163
74.115 | 725.093 | 10.4303
74.233 | 726.362 | 10.4463
74.327 | 727.498 | 10.4602
74.429 | 728.322 | 10.4722
74.513 | 728.948 | 10.4848
74.611 | 730.414 | 10.5019
74.72 | 730.925 | 10.5154
74.823 | 732.407 | 10.5275
74.907 | 733.363 | 10.5432
75.009 | 734.071 | 10.558
75.107 | 735.257 | 10.5725
75.224 | 736.459 | 10.5858
75.302 | 737.168 | 10.5968
75.409 | 738.156 | 10.613
75.505 | 739.54 | 10.6249
75.615 | 740.66 | 10.6391
75.718 | 741.385 | 10.6559
75.829 | 742.241 | 10.6709
75.933 | 743.131 | 10.6847
76.005 | 743.872 | 10.698
76.103 | 745.305 | 10.7081
76.212 | 746.442 | 10.7267
76.302 | 747.546 | 10.7393
76.402 | 748.221 | 10.7552
76.511 | 748.913 | 10.7692
76.611 | 750.428 | 10.7831
76.717 | 750.972 | 10.7989
76.801 | 752.158 | 10.8141
76.917 | 753.393 | 10.8275
77.005 | 754.266 | 10.8438
77.107 | 755.387 | 10.8569
77.231 | 756.507 | 10.8766
77.304 | 756.951 | 10.8876
77.43 | 758.45 | 10.9031
77.511 | 759.027 | 10.9164
77.604 | 760.345 | 10.9284
77.702 | 760.823 | 10.9419
77.832 | 762.272 | 10.9626
77.917 | 762.816 | 10.9712
78.005 | 764.348 | 10.9853
78.128 | 765.468 | 11.0059
78.244 | 766.489 | 11.0219
78.334 | 767.51 | 11.0326
78.405 | 768.268 | 11.0398
78.538 | 769.701 | 11.0584
78.601 | 769.701 | 11.0676
78.705 | 771.365 | 11.0835
78.81 | 771.958 | 11.0996
78.906 | 772.913 | 11.1124
79.007 | 773.721 | 11.1304
79.107 | 775.269 | 11.1418
79.212 | 775.928 | 11.1561
79.306 | 777.18 | 11.1736
79.432 | 778.102 | 11.1907
79.541 | 779.437 | 11.199
79.631 | 780.458 | 11.22
79.706 | 780.936 | 11.2258
79.831 | 782.533 | 11.2452
79.923 | 783.505 | 11.2583
80.042 | 784.115 | 11.2725
80.103 | 784.955 | 11.2827
80.23 | 786.503 | 11.3005
80.319 | 787.459 | 11.3151
80.407 | 787.459 | 11.3227
80.526 | 789.304 | 11.3427
80.602 | 789.897 | 11.3496
80.718 | 791.33 | 11.3682
80.837 | 791.956 | 11.3833
80.926 | 793.587 | 11.399
81.021 | 794.69 | 11.4115
81.119 | 795.464 | 11.4245
81.214 | 796.107 | 11.439
81.302 | 796.782 | 11.4492
81.429 | 798.495 | 11.4635
81.533 | 799.187 | 11.4769
81.626 | 800.324 | 11.4936
81.734 | 801.263 | 11.5093
81.804 | 801.856 | 11.5172
81.9 | 802.992 | 11.5322
82.041 | 804.261 | 11.5486
82.111 | 805.084 | 11.5619
82.232 | 806.106 | 11.5791
82.325 | 807.506 | 11.593
82.422 | 807.967 | 11.6059
82.52 | 808.725 | 11.6197
82.625 | 810.389 | 11.6381
82.711 | 811.295 | 11.6491
82.821 | 811.97 | 11.6631
82.909 | 813.387 | 11.6725
83.016 | 814.326 | 11.6883
83.106 | 815.232 | 11.7073
83.213 | 815.956 | 11.7176
83.307 | 817.554 | 11.7307
83.433 | 818.263 | 11.7431
83.525 | 819.202 | 11.7597
83.621 | 819.762 | 11.7748
83.712 | 821.425 | 11.7884
83.816 | 821.87 | 11.8022
83.917 | 823.633 | 11.8152
84.003 | 824.308 | 11.8271
84.109 | 824.885 | 11.8462
84.213 | 826.038 | 11.8563
84.303 | 827.504 | 11.8744
84.407 | 828.08 | 11.8882
84.506 | 829.217 | 11.9014
84.605 | 829.991 | 11.9182
84.705 | 831.342 | 11.9304
84.808 | 831.836 | 11.9446
84.904 | 833.533 | 11.9594
85.016 | 834.225 | 11.9718
85.1 | 835.509 | 11.9856
85.219 | 835.954 | 11.9997
85.302 | 836.695 | 12.0129
85.41 | 837.552 | 12.027
85.533 | 839.446 | 12.0434
85.607 | 839.957 | 12.0538
85.717 | 840.715 | 12.0668
85.812 | 841.67 | 12.08
85.902 | 843.317 | 12.0954
86.013 | 843.779 | 12.1099
86.104 | 844.652 | 12.1228
86.205 | 846.513 | 12.1405
86.309 | 847.304 | 12.1531
86.409 | 847.963 | 12.1644
86.502 | 848.688 | 12.1834
86.611 | 849.528 | 12.193
86.704 | 851.34 | 12.207
86.825 | 852.723 | 12.2223
86.906 | 852.723 | 12.2317
87.011 | 854.288 | 12.2489
87.101 | 854.947 | 12.2614
87.203 | 856.331 | 12.2767
87.334 | 857.22 | 12.2927
87.416 | 857.83 | 12.2981
87.512 | 858.983 | 12.3144
87.608 | 859.774 | 12.3264
87.732 | 861.503 | 12.3458
87.826 | 862.047 | 12.3627
87.925 | 863.48 | 12.3747
88.039 | 864.155 | 12.3871
88.109 | 864.864 | 12.3968
88.226 | 866.445 | 12.4167
88.345 | 867.12 | 12.4287
88.402 | 867.96 | 12.4418
88.504 | 868.702 | 12.4512
88.648 | 870.316 | 12.4709
88.734 | 871.14 | 12.487
88.803 | 871.799 | 12.4952
88.917 | 873.331 | 12.5181
89.006 | 874.171 | 12.5231
89.117 | 875.472 | 12.5459
89.204 | 876.246 | 12.5546
89.332 | 877.136 | 12.5695
89.406 | 877.844 | 12.5814
89.516 | 879.623 | 12.597
89.618 | 880.331 | 12.6135
89.739 | 881.386 | 12.6251
89.827 | 882.341 | 12.6386
89.914 | 883.642 | 12.6514
90.035 | 884.301 | 12.6675
90.107 | 884.861 | 12.6776
90.219 | 886.344 | 12.6986
90.315 | 886.937 | 12.7098
90.404 | 887.909 | 12.7174
90.526 | 889.342 | 12.7371
90.612 | 889.886 | 12.7521
90.713 | 890.643 | 12.7658
90.81 | 892.587 | 12.7834
90.92 | 893.707 | 12.7964
91.035 | 894.201 | 12.8098
91.122 | 895.058 | 12.8246
91.215 | 896.425 | 12.8378
91.321 | 897.018 | 12.8523
91.42 | 898.501 | 12.8648
91.528 | 899.275 | 12.88
91.607 | 900.543 | 12.8921
91.717 | 901.499 | 12.9065
91.814 | 902.322 | 12.9209
91.921 | 903.393 | 12.9333
92.009 | 904.052 | 12.9457
92.117 | 905.024 | 12.9626
92.205 | 906.539 | 12.9744
92.307 | 907.264 | 12.9898
92.403 | 908.038 | 13.0032
92.508 | 909.257 | 13.0129
92.601 | 909.834 | 13.0245
92.708 | 910.855 | 13.0436
92.813 | 912.387 | 13.0595
92.905 | 912.98 | 13.0688
93.011 | 914.43 | 13.0841
93.112 | 914.973 | 13.0996
93.213 | 916.324 | 13.1129
93.311 | 917.065 | 13.1321
93.4 | 918.466 | 13.1452
93.5 | 919.322 | 13.1558
93.611 | 919.866 | 13.1692
93.701 | 921.513 | 13.1818
93.809 | 922.271 | 13.199
93.931 | 923.589 | 13.2134
94.002 | 924.198 | 13.2253
94.109 | 925.252 | 13.24
94.201 | 925.944 | 13.2541
94.329 | 927.921 | 13.2701
94.429 | 928.415 | 13.286
94.537 | 929.156 | 13.2991
94.632 | 930.26 | 13.3137
94.734 | 931.084 | 13.3261
94.828 | 932.55 | 13.3428
94.946 | 933.143 | 13.3539
95.027 | 933.95 | 13.3702
95.128 | 935.729 | 13.3814
95.207 | 935.729 | 13.3931
95.31 | 937.294 | 13.4094
95.444 | 938.134 | 13.4234
95.525 | 939.238 | 13.4391
95.602 | 939.864 | 13.4444
95.725 | 941.363 | 13.4665
95.808 | 941.84 | 13.4767
95.926 | 943.372 | 13.4918
96.001 | 944.212 | 13.5026
96.144 | 945.168 | 13.5219
96.215 | 945.958 | 13.5335
96.308 | 947.079 | 13.5451
96.422 | 948.709 | 13.5669
96.551 | 949.302 | 13.5789
96.627 | 950.439 | 13.5954
96.705 | 950.439 | 13.6019
96.831 | 952.202 | 13.6191
96.924 | 953.503 | 13.633
97.027 | 953.997 | 13.6493
97.143 | 955.43 | 13.6625
97.218 | 956.369 | 13.678
97.323 | 957.687 | 13.6896
97.428 | 958.329 | 13.7056
97.51 | 958.906 | 13.7144
97.618 | 960.075 | 13.7335
97.722 | 961.509 | 13.7481
97.824 | 962.069 | 13.7597
97.908 | 962.925 | 13.771
98.003 | 963.749 | 13.7833
98.115 | 965.33 | 13.8041
98.213 | 966.632 | 13.8186
98.335 | 967.29 | 13.8332
98.404 | 967.851 | 13.8421
98.514 | 968.822 | 13.8588
98.62 | 970.47 | 13.872
98.71 | 971.03 | 13.8841
98.816 | 972.051 | 13.8999
98.916 | 973.632 | 13.9135
99.03 | 974.324 | 13.9253
99.109 | 975.527 | 13.9411
99.224 | 976.35 | 13.9549
99.327 | 977.207 | 13.9703
99.419 | 978.459 | 13.9801
99.511 | 979.019 | 13.9953
99.611 | 980.403 | 14.0098
99.716 | 980.963 | 14.021
99.823 | 981.753 | 14.0324
99.91 | 983.582 | 14.0485
100.007 | 984.356 | 14.0628
100.114 | 985.641 | 14.076
100.216 | 986.432 | 14.0914
100.312 | 987.058 | 14.1056
100.423 | 987.733 | 14.1216
100.504 | 989.479 | 14.1331
100.622 | 989.957 | 14.1478
100.705 | 990.715 | 14.167
100.804 | 992.345 | 14.1778
100.903 | 992.955 | 14.1956
101.004 | 994.487 | 14.2056
101.11 | 995.557 | 14.2237
101.221 | 996.249 | 14.2365
101.301 | 997.468 | 14.2508
101.411 | 997.979 | 14.2653
101.519 | 998.72 | 14.276
101.604 | 1000.516 | 14.2876
101.708 | 1001.257 | 14.304
101.815 | 1001.916 | 14.3178
101.911 | 1002.888 | 14.3315
102.006 | 1004.535 | 14.3461
102.102 | 1005.21 | 14.3602
102.205 | 1006.331 | 14.3759
102.31 | 1006.874 | 14.3887
102.418 | 1008.027 | 14.4022
102.514 | 1008.818 | 14.4191
102.631 | 1010.449 | 14.4378
102.722 | 1010.91 | 14.4433
102.814 | 1011.981 | 14.4581
102.907 | 1013.513 | 14.473
103.013 | 1013.924 | 14.4852
103.105 | 1015.176 | 14.4982
103.214 | 1016.066 | 14.5112
103.313 | 1016.626 | 14.5236
103.408 | 1017.631 | 14.5399
103.529 | 1019.459 | 14.5602
103.603 | 1020.036 | 14.5681
103.708 | 1020.81 | 14.5787
103.844 | 1022.408 | 14.5986
103.902 | 1023.199 | 14.6055
104.013 | 1024.302 | 14.6219
104.108 | 1025.274 | 14.6359
104.24 | 1026.559 | 14.6541
104.334 | 1027.35 | 14.6723
104.421 | 1028.371 | 14.6844
104.5 | 1028.931 | 14.6909
104.606 | 1029.886 | 14.7017
104.725 | 1031.534 | 14.7214
104.822 | 1032.324 | 14.7396
104.934 | 1032.802 | 14.7511
105.003 | 1033.774 | 14.7601
105.12 | 1035.339 | 14.7796
105.236 | 1036.146 | 14.7919
105.328 | 1037.184 | 14.8066
105.444 | 1038.419 | 14.8191
105.537 | 1039.391 | 14.8305
105.618 | 1040.017 | 14.8461
105.739 | 1041.417 | 14.8594
105.823 | 1042.356 | 14.8751
105.921 | 1043.361 | 14.8891
106.016 | 1044.135 | 14.9032
106.129 | 1045.305 | 14.9156
106.214 | 1046.738 | 14.9295
106.323 | 1047.413 | 14.944
106.422 | 1047.957 | 14.9577
106.545 | 1049.291 | 14.9762
106.614 | 1050.247 | 14.9855
106.703 | 1050.757 | 14.9964
106.82 | 1052.339 | 15.0122
106.907 | 1052.849 | 15.0232
107.014 | 1054.431 | 15.0409
107.112 | 1055.716 | 15.0593
107.214 | 1056.309 | 15.0702
107.318 | 1057.33 | 15.0852
107.411 | 1058.582 | 15.0972
107.509 | 1059.224 | 15.1142
107.625 | 1060.443 | 15.1265
107.728 | 1061.3 | 15.1444
107.82 | 1061.926 | 15.1582
107.924 | 1063.375 | 15.171
108.027 | 1064.182 | 15.185
108.111 | 1064.759 | 15.1982
108.206 | 1065.583 | 15.2177
108.312 | 1067.378 | 15.2282
108.426 | 1067.971 | 15.2421
108.508 | 1068.745 | 15.2567
108.617 | 1070.376 | 15.2702
108.709 | 1071.266 | 15.2835
108.814 | 1071.842 | 15.2979
108.906 | 1072.583 | 15.31
109.018 | 1074.33 | 15.3238
109.104 | 1075.186 | 15.3369
109.219 | 1076.142 | 15.3513
109.311 | 1076.85 | 15.3655
109.405 | 1077.706 | 15.3793
109.507 | 1079.518 | 15.3918
109.604 | 1080.177 | 15.4036
109.723 | 1080.77 | 15.4191
109.8 | 1082.467 | 15.4322
109.915 | 1083.324 | 15.4461
110.007 | 1084.197 | 15.4567
110.108 | 1084.691 | 15.4741
110.25 | 1086.437 | 15.4931
110.335 | 1086.981 | 15.499
110.406 | 1088.513 | 15.5151
110.5 | 1089.106 | 15.5312
110.605 | 1089.781 | 15.5402
110.705 | 1091.214 | 15.5577
110.806 | 1091.824 | 15.5706
110.943 | 1093.438 | 15.5901
111.012 | 1094.047 | 15.6002
111.114 | 1094.986 | 15.614
111.237 | 1096.419 | 15.6356
111.305 | 1096.979 | 15.6423
111.404 | 1097.721 | 15.6557
111.527 | 1099.417 | 15.6721
111.604 | 1100.142 | 15.6816
111.711 | 1100.818 | 15.6971
111.839 | 1102.415 | 15.7182
111.926 | 1103.7 | 15.7291
112.004 | 1104.162 | 15.7403
112.105 | 1104.82 | 15.7516
112.238 | 1106.352 | 15.7708
112.321 | 1106.995 | 15.7787
112.403 | 1108.115 | 15.7915
112.532 | 1109.334 | 15.8105
112.601 | 1109.91 | 15.8171
112.722 | 1111.377 | 15.8379
112.839 | 1112.579 | 15.8491
112.942 | 1113.32 | 15.863
113.039 | 1114.045 | 15.878
113.12 | 1115.692 | 15.8919
113.209 | 1115.692 | 15.9018
113.324 | 1117.389 | 15.9218
113.406 | 1118.163 | 15.931
113.532 | 1119.069 | 15.9482
113.614 | 1119.794 | 15.9549
113.728 | 1121.425 | 15.9814
113.801 | 1122.183 | 15.9845
113.93 | 1123.467 | 16.0024
114.03 | 1124.275 | 16.0174
114.112 | 1124.901 | 16.0282
114.204 | 1125.905 | 16.0418
114.321 | 1127.684 | 16.0611
114.427 | 1128.442 | 16.0739
114.516 | 1129.398 | 16.0903
114.602 | 1130.04 | 16.0985
114.734 | 1131.16 | 16.1165
114.815 | 1132.61 | 16.1335
114.914 | 1133.302 | 16.146
115.033 | 1134.01 | 16.1623
115.104 | 1134.801 | 16.17
115.22 | 1136.053 | 16.1911
115.337 | 1137.354 | 16.2004
115.418 | 1138.342 | 16.2174
115.52 | 1139.232 | 16.2266
115.612 | 1140.566 | 16.2442
115.721 | 1141.39 | 16.2593
115.81 | 1142.197 | 16.2734
115.908 | 1143.531 | 16.2858
116.018 | 1144.272 | 16.2987
116.11 | 1145.557 | 16.3156
116.209 | 1146.233 | 16.3289
116.327 | 1147.419 | 16.3417
116.423 | 1148.423 | 16.3553
116.506 | 1149.181 | 16.3708
116.61 | 1150.219 | 16.382
116.705 | 1150.845 | 16.3941
116.816 | 1152.459 | 16.408
116.913 | 1153.036 | 16.4241
117.031 | 1154.304 | 16.4408
117.117 | 1155.26 | 16.4529
117.215 | 1156.264 | 16.4653
117.307 | 1156.775 | 16.4775
117.404 | 1157.566 | 16.4905
117.503 | 1159.477 | 16.5056
117.605 | 1160.185 | 16.5226
117.72 | 1160.877 | 16.5349
117.81 | 1162.359 | 16.5474
117.908 | 1162.936 | 16.5597
118.001 | 1164.27 | 16.5764
118.119 | 1165.011 | 16.5898
118.203 | 1165.687 | 16.6021
118.303 | 1166.51 | 16.6178
118.402 | 1168.273 | 16.6309
118.52 | 1168.866 | 16.644
118.64 | 1170.414 | 16.6693
118.749 | 1171.106 | 16.6794
118.815 | 1171.963 | 16.6914
118.902 | 1173.281 | 16.7037
119.018 | 1173.824 | 16.7174
119.13 | 1175.439 | 16.7331
119.248 | 1176.41 | 16.749
119.331 | 1177.745 | 16.7649
119.406 | 1178.486 | 16.7692
119.53 | 1179.194 | 16.7055
119.608 | 1179.754 | 16.7019
119.74 | 1181.435 | 16.7056
119.815 | 1181.995 | 16.711
119.907 | 1182.818 | 16.7117
120.033 | 1184.449 | 16.716
120.103 | 1184.91 | 16.7245
120.202 | 1185.487 | 16.7379
120.308 | 1186.442 | 16.7512
120.426 | 1187.266 | 16.7567
120.528 | 1189.325 | 16.7703
120.629 | 1190.709 | 16.7824
120.75 | 1191.269 | 16.7979
120.832 | 1192.323 | 16.809
120.928 | 1193.723 | 16.8216
121.035 | 1194.333 | 16.8358
121.128 | 1195.403 | 16.8453
121.201 | 1196.112 | 16.8568
121.304 | 1196.771 | 16.8666
121.425 | 1198.368 | 16.8873
121.534 | 1199.423 | 16.9009
121.625 | 1200.411 | 16.907
121.704 | 1200.411 | 16.9164
121.819 | 1202.338 | 16.9305
121.92 | 1203.261 | 16.9423
122.019 | 1204.447 | 16.9572
122.121 | 1205.353 | 16.96
122.205 | 1206.127 | 16.966
122.322 | 1207.461 | 16.9792
122.435 | 1208.054 | 16.9883
122.534 | 1209.108 | 16.9918
122.617 | 1209.8 | 17.0003
122.749 | 1211.233 | 17.0106
122.827 | 1212.403 | 17.0273
122.926 | 1213.16 | 17.0373
123.016 | 1213.902 | 17.0473
123.138 | 1215.384 | 17.0636
123.214 | 1216.307 | 17.0757
123.328 | 1217.377 | 17.0845
123.422 | 1218.316 | 17.1022
123.506 | 1218.794 | 17.1073
123.614 | 1220.392 | 17.1257
123.711 | 1221.001 | 17.1364
123.819 | 1222.681 | 17.1517
123.918 | 1223.456 | 17.1674
124.011 | 1224.559 | 17.1778
124.122 | 1225.251 | 17.1915
124.216 | 1225.828 | 17.0904
124.327 | 1227.244 | 17.0986
124.407 | 1228.216 | 17.1078
124.512 | 1229.188 | 17.1232
124.608 | 1230.341 | 17.134
124.718 | 1230.951 | 17.1455
124.827 | 1232.367 | 17.16
124.909 | 1233.24 | 17.1716
125.018 | 1233.817 | 17.1805
125.112 | 1234.954 | 17.2007
125.212 | 1236.288 | 17.2129
125.308 | 1236.864 | 17.2236
125.407 | 1238.001 | 17.2383
125.515 | 1239.434 | 17.2539
125.627 | 1240.208 | 17.2658
125.703 | 1240.735 | 17.2801
125.803 | 1242.465 | 17.2911
125.901 | 1243.058 | 17.3039
126.013 | 1243.882 | 17.3179
126.107 | 1245.529 | 17.329
126.205 | 1246.171 | 17.3429
126.301 | 1247.473 | 17.3558
126.413 | 1248.214 | 17.37
126.516 | 1248.774 | 17.3814
126.637 | 1250.438 | 17.4003
126.726 | 1250.981 | 17.4127
126.843 | 1252.431 | 17.4303
126.922 | 1252.859 | 17.4382
127.009 | 1254.342 | 17.4497
127.101 | 1254.902 | 17.4659
127.207 | 1255.759 | 17.4783
127.31 | 1257.521 | 17.4916
127.419 | 1258.18 | 17.5069
127.506 | 1259.333 | 17.5229
127.608 | 1259.761 | 17.5338
127.729 | 1261.409 | 17.5509
127.849 | 1262.117 | 17.5672
127.903 | 1263.27 | 17.5682
128.03 | 1264.538 | 17.5817
128.102 | 1265.131 | 17.5876
128.23 | 1266.186 | 17.6084
128.315 | 1266.729 | 17.617
128.413 | 1268.212 | 17.6263
128.504 | 1269.167 | 17.6389
128.612 | 1270.024 | 17.6527
128.712 | 1270.567 | 17.6616
128.806 | 1271.572 | 17.6715
128.938 | 1273.318 | 17.6907
129.023 | 1274.455 | 17.6988
129.139 | 1275.081 | 17.7128
129.208 | 1275.839 | 17.7241
129.324 | 1277.354 | 17.7426
129.402 | 1277.947 | 17.7508
129.5 | 1279.413 | 17.7621
129.636 | 1280.056 | 17.7273
129.723 | 1281.67 | 17.7355
129.85 | 1282.263 | 17.7491
129.928 | 1283.4 | 17.7571
130.003 | 1284.19 | 17.7646
130.131 | 1285.195 | 17.7848
130.216 | 1285.772 | 17.7922
130.321 | 1287.452 | 17.8078
130.422 | 1288.341 | 17.8206
130.525 | 1289.511 | 17.8326
130.623 | 1290.071 | 17.8457
130.739 | 1291.356 | 17.8581
130.837 | 1292.525 | 17.8723
130.93 | 1293.464 | 17.8849
131.019 | 1294.222 | 17.8981
131.128 | 1294.914 | 17.9104
131.21 | 1295.853 | 17.9197
131.325 | 1297.5 | 17.9368
131.414 | 1298.258 | 17.9491
131.518 | 1299.049 | 17.9662
131.62 | 1300.317 | 17.9758
131.703 | 1300.317 | 17.9862
131.831 | 1302.294 | 18.0029
131.902 | 1302.92 | 18.0124
132.022 | 1304.353 | 18.028
132.124 | 1305.308 | 18.0404
132.214 | 1305.868 | 18.0541
132.319 | 1307.598 | 18.0664
132.413 | 1308.24 | 18.0773
132.518 | 1309.443 | 18.0944
132.631 | 1310.168 | 18.1068
132.723 | 1311.057 | 18.12
132.812 | 1312.556 | 18.1321
132.909 | 1313.297 | 18.1467
133.018 | 1314.451 | 18.1591
133.109 | 1315.225 | 18.1724
133.208 | 1316.164 | 18.1885
133.316 | 1316.856 | 18.2009
133.427 | 1318.42 | 18.2137
133.506 | 1319.277 | 18.2282
133.611 | 1319.854 | 18.2397
133.711 | 1321.353 | 18.2508
133.805 | 1321.913 | 18.2688
133.915 | 1323.28 | 18.2818
134.004 | 1323.774 | 18.296
134.102 | 1325.487 | 18.3106
134.215 | 1326.163 | 18.3265
134.302 | 1326.739 | 18.3379
134.416 | 1328.32 | 18.352
134.501 | 1329.161 | 18.3626
134.601 | 1330.264 | 18.3737
134.701 | 1330.874 | 18.3884
134.819 | 1332.323 | 18.4023
134.937 | 1333.147 | 18.4158
135.01 | 1334.004 | 18.4297
135.118 | 1335.338 | 18.4421
135.219 | 1335.898 | 18.4531
135.307 | 1336.623 | 18.4673
135.403 | 1338.418 | 18.4773
135.542 | 1339.044 | 18.4937
135.609 | 1340.527 | 18.5063
135.715 | 1341.268 | 18.5174
135.835 | 1342.405 | 18.5366
135.947 | 1342.915 | 18.5474
136.048 | 1344.628 | 18.5451
136.112 | 1345.271 | 18.5534
136.214 | 1346.144 | 18.5655
136.329 | 1347.709 | 18.5837
136.421 | 1347.709 | 18.5867
136.514 | 1348.631 | 18.5986
136.605 | 1350.295 | 18.6095
136.726 | 1351.679 | 18.6301
136.84 | 1352.173 | 18.6429
136.938 | 1353.458 | 18.6556
137.008 | 1353.952 | 18.6652
137.109 | 1354.71 | 18.6762
137.223 | 1356.637 | 18.6923
137.336 | 1357.345 | 18.7054
137.41 | 1357.938 | 18.7157
137.533 | 1359.586 | 18.7359
137.64 | 1360.31 | 18.7475
137.725 | 1361.068 | 18.7616
137.814 | 1361.892 | 18.771
137.91 | 1362.897 | 18.7824
138.004 | 1363.704 | 18.7956
138.121 | 1365.252 | 18.8151
138.238 | 1366.52 | 18.828
138.323 | 1367.377 | 18.8404
138.401 | 1367.377 | 18.8508
138.535 | 1369.271 | 18.8671
138.635 | 1370.243 | 18.8785
138.737 | 1370.968 | 18.892
138.803 | 1371.792 | 18.9007
138.916 | 1373.587 | 18.9207
139 | 1373.587 | 18.9297
139.135 | 1375.004 | 18.9477
139.217 | 1375.811 | 18.9618
139.319 | 1377.623 | 18.9758
139.416 | 1378.282 | 18.989
139.508 | 1378.842 | 18.9988
139.6 | 1379.863 | 19.0123
139.725 | 1381.412 | 19.0297
139.823 | 1382.137 | 19.0429
139.934 | 1383.471 | 19.0543
140.013 | 1384.344 | 19.0676
140.127 | 1384.937 | 19.082
140.22 | 1386.436 | 19.0943
140.315 | 1386.996 | 19.1079
140.422 | 1387.721 | 19.1199
140.515 | 1389.599 | 19.1348
140.623 | 1390.373 | 19.1494
140.709 | 1391.526 | 19.1612
140.809 | 1392.201 | 19.1754
140.911 | 1393.354 | 19.1884
141.001 | 1393.75 | 19.1971
141.119 | 1395.315 | 19.2145
141.236 | 1396.155 | 19.2314
141.316 | 1396.863 | 19.2416
141.417 | 1398.576 | 19.2572
141.523 | 1399.235 | 19.2707
141.606 | 1400.487 | 19.2788
141.718 | 1401.278 | 19.2955
141.824 | 1401.92 | 19.3074
141.92 | 1402.678 | 19.3222
142.012 | 1404.358 | 19.3335
142.106 | 1404.918 | 19.3472
142.221 | 1406.368 | 19.3572
142.304 | 1407.191 | 19.3715
142.419 | 1408.147 | 19.3859
142.504 | 1409.465 | 19.3968
142.623 | 1409.942 | 19.4086
142.711 | 1410.651 | 19.423
142.813 | 1412.347 | 19.4367
142.904 | 1412.907 | 19.4504
143.003 | 1414.275 | 19.464
143.112 | 1415.543 | 19.4781
143.201 | 1416.103 | 19.4907
143.31 | 1416.976 | 19.5058
143.445 | 1418.376 | 19.5234
143.518 | 1419.332 | 19.5332
143.634 | 1420.748 | 19.5511
143.731 | 1421.391 | 19.5622
143.831 | 1422.412 | 19.5774
143.91 | 1422.873 | 19.5858
144.005 | 1424.175 | 19.5996
144.105 | 1424.751 | 19.6108
144.231 | 1426.415 | 19.614
144.338 | 1427.799 | 19.6208
144.401 | 1427.799 | 19.6275
144.507 | 1429.281 | 19.6395
144.611 | 1429.874 | 19.6559
144.736 | 1431.62 | 19.6712
144.837 | 1432.362 | 19.6874
144.91 | 1433.218 | 19.692
145.002 | 1433.861 | 19.7096
145.106 | 1435.129 | 19.7237
145.224 | 1436.463 | 19.738
145.348 | 1437.089 | 19.7536
145.435 | 1438.391 | 19.7646
145.533 | 1439.214 | 19.7813
145.603 | 1439.774 | 19.7866
145.703 | 1440.598 | 19.7989
145.827 | 1442.015 | 19.8178
145.903 | 1442.805 | 19.8244
146.002 | 1443.662 | 19.8399
146.134 | 1445.737 | 19.8582
146.242 | 1446.363 | 19.871
146.327 | 1447.368 | 19.8828
146.402 | 1447.813 | 19.8927
146.523 | 1449.361 | 19.9108
146.637 | 1450.004 | 19.9239
146.708 | 1450.811 | 19.9323
146.836 | 1452.277 | 19.9506
146.93 | 1453.249 | 19.9642
147.012 | 1453.858 | 19.9744
147.121 | 1454.929 | 19.9926
147.245 | 1456.379 | 20.0009
147.324 | 1457.367 | 20.0186
147.438 | 1458.042 | 20.033
147.529 | 1459.492 | 20.0451
147.618 | 1460.283 | 20.0581
147.716 | 1461.584 | 20.07
147.815 | 1462.259 | 20.0818
147.902 | 1462.721 | 20.0934
148.032 | 1464.154 | 20.1137
148.113 | 1465.57 | 20.1239
148.213 | 1466.509 | 20.1393
148.318 | 1467.284 | 20.148
148.42 | 1468.206 | 20.1633
148.514 | 1468.898 | 20.1779
148.634 | 1470.315 | 20.1858
148.719 | 1471.27 | 20.2007
148.821 | 1472.275 | 20.216
148.94 | 1473.345 | 20.2278
149.013 | 1474.219 | 20.2433
149.109 | 1475.454 | 20.2517
149.229 | 1476.162 | 20.2692
149.3 | 1476.722 | 20.2755
149.418 | 1478.403 | 20.2929
149.521 | 1479.16 | 20.3043
149.605 | 1479.786 | 20.315
149.723 | 1481.384 | 20.3339
149.81 | 1482.175 | 20.3453
149.909 | 1482.982 | 20.357
150.001 | 1483.74 | 20.368
150.112 | 1484.728 | 20.3862
150.213 | 1486.524 | 20.3982
150.321 | 1487.215 | 20.4142
150.422 | 1487.792 | 20.426
150.511 | 1488.962 | 20.439
150.616 | 1490.213 | 20.4534
150.704 | 1490.708 | 20.4629
150.802 | 1492.421 | 20.4652
150.923 | 1493.129 | 20.2234
151.009 | 1493.656 | 20.2241
151.104 | 1494.826 | 20.23
151.208 | 1496.308 | 20.2407
151.301 | 1497.428 | 20.246
151.413 | 1497.873 | 20.2589
151.507 | 1499.488 | 20.2642
151.618 | 1500.146 | 20.2813
151.733 | 1501.382 | 20.2919
151.82 | 1501.86 | 20.2991
151.909 | 1502.831 | 20.3116
152.001 | 1503.622 | 20.3212
152.149 | 1505.385 | 20.3367
152.256 | 1506.521 | 20.349
152.31 | 1507.114 | 20.3544
152.411 | 1507.971 | 20.3666
152.504 | 1509.272 | 20.3794
152.629 | 1510.508 | 20.39
152.748 | 1511.101 | 20.4012
152.821 | 1511.891 | 20.4121
152.909 | 1512.913 | 20.4266
153.001 | 1514.395 | 20.4382
153.1 | 1514.873 | 20.4481
153.21 | 1516.224 | 20.4602
153.307 | 1516.949 | 20.4744
153.405 | 1517.69 | 20.4835
153.534 | 1519.189 | 20.4998
153.641 | 1520.457 | 20.5113
153.727 | 1521.363 | 20.5286
153.801 | 1522.203 | 20.5328
153.944 | 1523.571 | 20.5473
154.041 | 1524.312 | 20.5611
154.112 | 1524.839 | 20.5699
154.202 | 1526.173 | 20.5851
154.324 | 1527.475 | 20.6012
154.402 | 1528.068 | 20.6129
154.538 | 1529.056 | 20.6218
154.612 | 1529.797 | 20.6293
154.73 | 1531.412 | 20.6483
154.828 | 1532.103 | 20.659
154.929 | 1533.405 | 20.6694
155.032 | 1533.981 | 20.6845
155.137 | 1535.398 | 20.6991
155.219 | 1536.287 | 20.7093
155.3 | 1536.847 | 20.7184
155.418 | 1538.281 | 20.735
155.519 | 1538.907 | 20.7462
155.641 | 1540.373 | 20.7606
155.726 | 1541.246 | 20.7736
155.808 | 1541.806 | 20.7825
155.93 | 1543.14 | 20.799
156.014 | 1544.557 | 20.8124
156.126 | 1545.364 | 20.8273
156.238 | 1546.023 | 20.8396
156.302 | 1546.764 | 20.8476
156.43 | 1548.263 | 20.8646
156.523 | 1548.889 | 20.8777
156.638 | 1550.322 | 20.8884
156.722 | 1551.294 | 20.9051
156.827 | 1551.903 | 20.918
156.938 | 1553.32 | 20.9283
157.005 | 1553.32 | 20.9384
157.12 | 1555.297 | 20.9574
157.225 | 1555.89 | 20.9665
157.312 | 1557.537 | 20.9814
157.41 | 1558.328 | 20.9914
157.505 | 1558.904 | 21.0063
157.625 | 1560.024 | 21.0184
157.71 | 1560.667 | 21.0309
157.815 | 1562.364 | 21.0478
157.906 | 1562.94 | 21.0594
158.016 | 1564.406 | 21.0722
158.11 | 1565.197 | 21.0886
158.24 | 1565.971 | 21.1022
158.316 | 1567.009 | 21.1141
158.417 | 1567.569 | 21.1284
158.509 | 1569.496 | 21.1424
158.622 | 1570.188 | 21.1503
158.704 | 1571.489 | 21.1631
158.804 | 1572.132 | 21.1747
158.913 | 1572.824 | 21.1889
159.007 | 1574.487 | 21.2027
159.119 | 1575.163 | 21.2168
159.207 | 1576.299 | 21.2281
159.313 | 1576.859 | 21.2394
159.405 | 1578.457 | 21.2534
159.518 | 1579.166 | 21.2652
159.611 | 1579.759 | 21.2795
159.721 | 1581.34 | 21.293
159.805 | 1582.164 | 21.3014
159.904 | 1583.251 | 21.3188
160.001 | 1583.893 | 21.3289
160.109 | 1585.31 | 21.3441
160.215 | 1586.282 | 21.3569
160.317 | 1587.171 | 21.3699
160.401 | 1587.748 | 21.3772
160.504 | 1589.132 | 21.3926
160.616 | 1589.807 | 21.4069
160.706 | 1591.273 | 21.4193
160.803 | 1591.866 | 21.4347
160.913 | 1593.266 | 21.4488
161.035 | 1594.123 | 21.4686
161.104 | 1594.765 | 21.4744
161.233 | 1596.347 | 21.4894
161.303 | 1596.857 | 21.4976
161.426 | 1598.785 | 21.5147
161.512 | 1599.246 | 21.5237
161.604 | 1600.399 | 21.5384
161.742 | 1601.041 | 21.556
161.807 | 1601.799 | 21.5641
161.912 | 1603.216 | 21.5786
162.002 | 1604.072 | 21.5913
162.109 | 1604.764 | 21.6074
162.204 | 1605.654 | 21.6187
162.3 | 1607.219 | 21.6327
162.402 | 1608.223 | 21.645
162.511 | 1608.816 | 21.6579
162.601 | 1609.838 | 21.6691
162.733 | 1611.238 | 21.6869
162.815 | 1611.847 | 21.694
162.92 | 1613.33 | 21.7131
163.021 | 1614.269 | 21.7278
163.103 | 1614.944 | 21.7358
163.2 | 1615.9 | 21.7486
163.321 | 1617.283 | 21.7675
163.432 | 1618.173 | 21.7773
163.534 | 1619.244 | 21.7923
163.607 | 1620.166 | 21.7985
163.715 | 1620.825 | 21.8124
163.819 | 1621.896 | 21.8308
163.916 | 1623.576 | 21.8457
164.019 | 1624.399 | 21.8583
164.131 | 1624.976 | 21.8727
164.229 | 1626.393 | 21.8837
164.332 | 1627.266 | 21.8973
164.424 | 1627.875 | 21.9094
164.514 | 1629.539 | 21.9227
164.624 | 1630.28 | 21.9361
164.702 | 1630.741 | 21.9426
164.824 | 1632.339 | 21.9637
164.916 | 1633.328 | 21.9762
165.032 | 1633.954 | 21.9891
165.116 | 1634.728 | 21.996
165.211 | 1636.507 | 22.0151
165.312 | 1637.298 | 22.0267
165.431 | 1637.907 | 22.0441
165.501 | 1638.714 | 22.0511
165.618 | 1639.966 | 22.0676
165.744 | 1641.169 | 22.0793
165.809 | 1642.042 | 22.097
165.918 | 1643.162 | 22.108
166.015 | 1643.854 | 22.1203
166.111 | 1645.484 | 22.1338
166.209 | 1646.176 | 22.1483
166.318 | 1647.263 | 22.1559
166.415 | 1647.84 | 22.1721
166.508 | 1648.697 | 22.1852
166.606 | 1650.443 | 22.1949
166.714 | 1650.97 | 22.2101
166.81 | 1651.53 | 22.2239
166.907 | 1653.457 | 22.2366
167.019 | 1654.166 | 22.2503
167.101 | 1654.726 | 22.257
167.216 | 1656.373 | 22.2752
167.306 | 1656.933 | 22.2881
167.421 | 1658.086 | 22.3013
167.515 | 1659.107 | 22.3105
167.623 | 1659.7 | 22.3246
167.711 | 1661.331 | 22.3341
167.804 | 1662.089 | 22.3492
167.905 | 1662.88 | 22.3659
168.002 | 1664.23 | 22.3756
168.105 | 1664.692 | 22.3901
168.202 | 1666.438 | 22.4033
168.303 | 1667.129 | 22.4167
168.433 | 1668.414 | 22.4334
168.518 | 1669.287 | 22.4437
168.607 | 1670.012 | 22.4564
168.732 | 1671.396 | 22.4722
168.828 | 1672.154 | 22.4813
168.912 | 1673.29 | 22.4923
169.034 | 1673.883 | 22.5112
169.109 | 1674.707 | 22.5219
169.231 | 1676.387 | 22.5388
169.34 | 1677.771 | 22.5523
169.438 | 1678.397 | 22.5675
169.5 | 1679.402 | 22.5756
169.613 | 1679.863 | 22.59
169.707 | 1680.983 | 22.604
169.835 | 1682.597 | 22.6225
169.903 | 1683.108 | 22.6248
170.006 | 1683.767 | 22.6418
170.125 | 1685.348 | 22.6498
170.202 | 1685.925 | 22.6571
170.309 | 1686.732 | 22.6701
170.43 | 1687.506 | 22.6832
170.505 | 1688.906 | 22.6969
170.605 | 1689.615 | 22.7111
170.709 | 1691.196 | 22.7252
170.843 | 1692.02 | 22.7391
170.905 | 1692.843 | 22.7486
171.028 | 1694.392 | 22.7662
171.126 | 1695.1 | 22.7786
171.209 | 1695.66 | 22.788
171.305 | 1696.813 | 22.7992
171.403 | 1697.62 | 22.8102
171.54 | 1698.988 | 22.8308
171.611 | 1699.811 | 22.8376
171.737 | 1701.294 | 22.8548
171.819 | 1701.936 | 22.8661
171.918 | 1703.04 | 22.8806
172.006 | 1703.699 | 22.8931
172.119 | 1705.264 | 22.9063
172.223 | 1706.236 | 22.9208
172.339 | 1707.323 | 22.9337
172.423 | 1708.295 | 22.9452
172.524 | 1709.102 | 22.956
172.62 | 1709.909 | 22.9707
172.721 | 1711.243 | 22.9809
172.804 | 1711.968 | 22.9931
172.919 | 1712.989 | 23.007
173.025 | 1714.373 | 23.022
173.128 | 1715.213 | 23.0331
173.212 | 1715.839 | 23.0432
173.332 | 1717.239 | 23.0572
173.413 | 1718.211 | 23.0701
173.519 | 1719.018 | 23.0819
173.635 | 1720.287 | 23.0936
173.722 | 1721.291 | 23.1006
173.814 | 1721.802 | 23.1085
173.912 | 1723.548 | 23.1197
174.024 | 1724.207 | 23.1346
174.106 | 1724.784 | 23.1429
174.218 | 1726.283 | 23.1607
174.316 | 1726.859 | 23.1747
174.411 | 1728.49 | 23.1876
174.511 | 1729.165 | 23.1969
174.627 | 1730.351 | 23.2097
174.712 | 1731.142 | 23.2244
174.819 | 1732.048 | 23.2381
174.905 | 1732.575 | 23.2488
175.007 | 1734.255 | 23.2625
175.123 | 1734.832 | 23.2731
175.213 | 1736.331 | 23.285
175.31 | 1736.908 | 23.3024
175.41 | 1738.192 | 23.3147
175.526 | 1739.065 | 23.3267
175.605 | 1739.675 | 23.3409
175.706 | 1741.47 | 23.354
175.805 | 1742.129 | 23.3668
175.906 | 1743.25 | 23.3783
176.008 | 1743.793 | 23.3932
176.108 | 1745.292 | 23.4056
176.219 | 1745.869 | 23.4184
176.312 | 1746.841 | 23.4305
176.405 | 1747.631 | 23.4421
176.501 | 1749.213 | 23.4549
176.602 | 1750.382 | 23.4643
176.752 | 1751.634 | 23.4811
176.815 | 1752.244 | 23.49
176.914 | 1753.248 | 23.5069
177.047 | 1754.072 | 23.523
177.141 | 1755.176 | 23.5342
177.231 | 1756.691 | 23.5477
177.314 | 1757.235 | 23.5551
177.402 | 1758.371 | 23.5667
177.54 | 1759.59 | 23.5824
177.615 | 1760.266 | 23.5931
177.732 | 1761.155 | 23.6119
177.81 | 1761.699 | 23.6174
177.911 | 1762.704 | 23.6309
178.009 | 1763.659 | 23.6432
178.114 | 1765.224 | 23.6559
178.204 | 1766.064 | 23.6693
178.307 | 1766.756 | 23.6819
178.407 | 1767.481 | 23.6964
178.511 | 1769.21 | 23.7089
178.61 | 1769.968 | 23.7207
178.731 | 1771.302 | 23.738
178.809 | 1771.83 | 23.7465
178.924 | 1773.427 | 23.7633
179.047 | 1774.02 | 23.7765
179.109 | 1775.173 | 23.7802
179.24 | 1775.981 | 23.7994
179.337 | 1777.265 | 23.8118
179.427 | 1778.073 | 23.8292
179.536 | 1779.275 | 23.839
179.634 | 1780.165 | 23.8503
179.718 | 1780.725 | 23.8615
179.8 | 1781.894 | 23.873
179.906 | 1783.146 | 23.8844
180.008 | 1783.838 | 23.9007
180.119 | 1785.238 | 23.9153
180.208 | 1785.996 | 23.9198
180.328 | 1787.347 | 23.9381
180.409 | 1787.347 | 23.9508
180.529 | 1789.109 | 23.9666
180.614 | 1789.686 | 23.9736
180.723 | 1791.317 | 23.9906
180.824 | 1792.305 | 24.0038
180.911 | 1792.783 | 24.0126
181.015 | 1794.512 | 24.0286
181.118 | 1795.369 | 24.0386
181.236 | 1795.929 | 24.0505
181.304 | 1796.736 | 24.0623
181.416 | 1798.367 | 24.0785
181.513 | 1799.536 | 24.0913
181.613 | 1800.179 | 24.1063
181.728 | 1800.871 | 24.1173
181.8 | 1801.678 | 24.1267
181.917 | 1802.946 | 24.1456
182.017 | 1804.231 | 24.1578
182.115 | 1805.22 | 24.1719
182.229 | 1806.109 | 24.1859
182.322 | 1806.85 | 24.198
182.41 | 1808.465 | 24.2115
182.509 | 1809.156 | 24.2247
182.618 | 1809.832 | 24.2387
182.7 | 1810.688 | 24.2452
182.816 | 1812.237 | 24.2642
182.921 | 1813.571 | 24.2766
183.015 | 1814.362 | 24.2839
183.109 | 1815.136 | 24.2979
183.217 | 1815.811 | 24.3116
183.306 | 1817.442 | 24.3229
183.415 | 1818.216 | 24.335
183.514 | 1819.337 | 24.3476
183.616 | 1819.814 | 24.3571
183.707 | 1821.412 | 24.3683
183.824 | 1822.088 | 24.3837
183.907 | 1823.455 | 24.3922
184.016 | 1824.245 | 24.4074
184.117 | 1825.118 | 24.4224
184.215 | 1825.695 | 24.4309
184.321 | 1827.309 | 24.4434
184.421 | 1828.1 | 24.4569
184.504 | 1829.253 | 24.4698
184.617 | 1829.846 | 24.481
184.711 | 1831.493 | 24.4922
184.818 | 1832.251 | 24.5043
184.935 | 1833.701 | 24.5219
185.034 | 1834.343 | 24.5353
185.118 | 1835.282 | 24.5452
185.221 | 1835.908 | 24.5585
185.316 | 1836.88 | 24.5698
185.401 | 1838.395 | 24.5828
185.511 | 1838.824 | 24.5971
185.609 | 1839.763 | 24.6074
185.735 | 1841.377 | 24.623
185.832 | 1842.678 | 24.6359
185.906 | 1842.678 | 24.6464
186.005 | 1844.26 | 24.6599
186.142 | 1844.869 | 24.6778
186.207 | 1845.825 | 24.6845
186.344 | 1847.291 | 24.7018
186.432 | 1847.966 | 24.7145
186.544 | 1849.35 | 24.7286
186.611 | 1850.124 | 24.7334
186.705 | 1851.096 | 24.7447
186.845 | 1852.529 | 24.7618
186.91 | 1852.529 | 24.771
187.038 | 1854.176 | 24.789
187.102 | 1854.769 | 24.7989
187.202 | 1855.642 | 24.8142
187.344 | 1857.257 | 24.8288
187.401 | 1857.8 | 24.8358
187.534 | 1858.986 | 24.8564
187.637 | 1860.255 | 24.8682
187.72 | 1861.688 | 24.8832
187.821 | 1862.281 | 24.8948
187.933 | 1862.923 | 24.9079
188.023 | 1864.373 | 24.9223
188.137 | 1865.18 | 24.9338
188.237 | 1866.069 | 24.9472
188.307 | 1866.761 | 24.9536
188.402 | 1867.783 | 24.898
188.5 | 1868.573 | 24.9025
188.642 | 1870.155 | 24.9136
188.739 | 1870.978 | 24.931
188.801 | 1872.082 | 24.9381
188.904 | 1872.873 | 24.9466
189.02 | 1874.289 | 24.9609
189.141 | 1874.948 | 24.9759
189.229 | 1875.838 | 24.9858
189.314 | 1877.518 | 24.9981
189.417 | 1878.358 | 25.0113
189.529 | 1878.967 | 25.0245
189.621 | 1880.285 | 25.0335
189.701 | 1880.862 | 25.0446
189.813 | 1882.493 | 25.0628
189.912 | 1883.168 | 25.0746
190.022 | 1884.288 | 25.085
190.113 | 1884.733 | 25.0968
190.21 | 1886.479 | 25.1096
190.314 | 1887.319 | 25.1207
190.415 | 1887.879 | 25.1271
190.522 | 1889.131 | 25.1424
190.614 | 1889.971 | 25.1558
190.707 | 1890.647 | 25.1616
190.827 | 1892.36 | 25.1803
190.919 | 1893.2 | 25.1912
191.007 | 1893.71 | 25.204
191.109 | 1895.424 | 25.216
191.211 | 1896.28 | 25.1659
191.324 | 1896.84 | 25.1734
191.418 | 1898.356 | 25.0711
191.522 | 1899.146 | 25.0771
191.606 | 1900.448 | 25.0847
191.713 | 1901.189 | 25.0922
191.814 | 1901.963 | 25.1028
191.915 | 1903.232 | 25.1113
192.005 | 1904.138 | 25.1236
192.106 | 1905.225 | 25.1358
192.215 | 1905.801 | 25.1478
192.313 | 1907.465 | 25.1568
192.405 | 1907.992 | 25.1702
192.5 | 1908.701 | 25.1712
192.607 | 1909.854 | 25.1891
192.709 | 1911.419 | 25.2013
192.818 | 1912.127 | 25.2129
192.901 | 1913.412 | 25.2242
193.008 | 1914.153 | 25.2386
193.111 | 1914.911 | 25.25
193.204 | 1916.377 | 25.2634
193.309 | 1916.92 | 25.2734
193.444 | 1918.815 | 25.2909
193.504 | 1918.815 | 25.2951
193.614 | 1919.573 | 25.311
193.701 | 1921.352 | 25.3244
193.839 | 1922.159 | 25.3364
193.902 | 1922.768 | 25.3454
194.004 | 1924.399 | 25.3548
194.111 | 1925.173 | 25.3642
194.231 | 1926.475 | 25.3855
194.302 | 1927.068 | 25.397
194.431 | 1928.122 | 25.4127
194.508 | 1928.665 | 25.419
194.639 | 1930.461 | 25.4332
194.7 | 1930.461 | 25.4427
194.817 | 1932.092 | 25.454
194.902 | 1933.393 | 25.4662
195.011 | 1933.821 | 25.48
195.14 | 1935.254 | 25.4914
195.25 | 1936.029 | 25.5036
195.3 | 1936.918 | 25.5116
195.408 | 1937.791 | 25.5223
195.505 | 1938.615 | 25.5334
195.627 | 1940.262 | 25.5492
195.707 | 1940.97 | 25.5581
195.829 | 1942.469 | 25.5719
195.905 | 1943.03 | 25.5823
196 | 1943.919 | 25.5955
196.131 | 1945.682 | 25.6113
196.244 | 1946.159 | 25.6221
196.336 | 1947.362 | 25.631
196.42 | 1948.268 | 25.6444
196.507 | 1948.696 | 25.6521
196.629 | 1950.294 | 25.6683
196.701 | 1950.805 | 25.6739
196.82 | 1952.567 | 25.6942
196.93 | 1953.325 | 25.7049
197.042 | 1953.951 | 25.7153
197.127 | 1955.45 | 25.7269
197.232 | 1956.224 | 25.7374
197.326 | 1956.867 | 25.752
197.403 | 1957.591 | 25.7605
197.5 | 1958.613 | 25.7723
197.62 | 1960.26 | 25.7873
197.714 | 1961.479 | 25.791
197.842 | 1962.286 | 25.7995
197.925 | 1963.241 | 25.8049
198.033 | 1964.345 | 25.8139
198.124 | 1965.301 | 25.819
198.225 | 1966.19 | 25.8328
198.329 | 1967.376 | 25.8454
198.422 | 1968.266 | 25.7656
198.528 | 1969.188 | 25.7711
198.622 | 1969.814 | 25.7748
198.738 | 1971.247 | 25.7853
198.817 | 1972.186 | 25.7948
198.909 | 1973.142 | 25.802
199.041 | 1974.097 | 25.8147
199.117 | 1974.805 | 25.8254
199.218 | 1976.518 | 25.8371
199.327 | 1977.21 | 25.8444
199.411 | 1977.803 | 25.8551
199.532 | 1979.187 | 25.8658
199.619 | 1980.175 | 25.8768
199.718 | 1980.801 | 25.8894
199.815 | 1982.317 | 25.8936
199.917 | 1982.778 | 25.9064
200.006 | 1983.503 | 25.92
200.121 | 1985.282 | 25.9289
200.218 | 1985.99 | 25.9417
200.309 | 1986.748 | 25.9552
200.43 | 1987.572 | 25.9651
200.508 | 1988.873 | 25.9768
200.612 | 1990.141 | 25.9884
200.702 | 1991.377 | 26.0005
200.819 | 1992.266 | 26.0118
200.922 | 1993.057 | 26.0225
201.006 | 1994.441 | 26.0343
201.119 | 1995.116 | 26.0436
201.235 | 1996.335 | 26.0628
201.306 | 1996.862 | 26.0672
201.405 | 1997.422 | 26.0786
201.512 | 1998.411 | 26.0849
201.602 | 2000.223 | 26.1003
201.75 | 2001.573 | 26.1107
201.814 | 2002.232 | 26.1228
201.914 | 2003.204 | 26.1336
202.032 | 2004.028 | 26.1473
202.14 | 2005.461 | 26.1563
202.212 | 2006.219 | 26.1673
202.304 | 2007.092 | 26.1776
202.408 | 2007.652 | 26.1908
202.541 | 2009.315 | 26.2033
202.624 | 2009.941 | 26.2127
202.705 | 2011.045 | 26.2252
202.834 | 2012.264 | 26.2419
202.914 | 2012.824 | 26.2501
203.002 | 2013.829 | 26.2628
203.136 | 2015.707 | 26.2781
203.243 | 2016.316 | 26.291
203.307 | 2016.316 | 26.2962
203.437 | 2018.309 | 26.31
203.519 | 2018.886 | 26.3187
203.609 | 2019.907 | 26.3345
203.729 | 2021.472 | 26.3497
203.839 | 2022.246 | 26.3602
203.927 | 2022.955 | 26.375
204.04 | 2024.289 | 26.3857
204.123 | 2025.277 | 26.3945
204.2 | 2026.068 | 26.4034
204.332 | 2027.106 | 26.4228
204.413 | 2027.649 | 26.4288
204.509 | 2028.786 | 26.4427
204.605 | 2029.626 | 26.4546
204.733 | 2031.224 | 26.4676
204.841 | 2032.278 | 26.4791
204.922 | 2033.283 | 26.4903
205.021 | 2034.222 | 26.5029
205.137 | 2035.029 | 26.5158
205.226 | 2036.05 | 26.5297
205.334 | 2037.253 | 26.5375
205.425 | 2038.258 | 26.55
205.503 | 2038.719 | 26.5625
205.619 | 2040.35 | 26.5763
205.716 | 2040.926 | 26.586
205.801 | 2041.651 | 26.5956
205.925 | 2043.315 | 26.6107
206.031 | 2044.155 | 26.6245
206.122 | 2044.847 | 26.637
206.2 | 2045.555 | 26.6437
206.317 | 2047.186 | 26.6632
206.43 | 2048.207 | 26.674
206.533 | 2049.41 | 26.6836
206.611 | 2050.151 | 26.698
206.728 | 2050.859 | 26.7099
206.823 | 2052.292 | 26.7222
206.918 | 2053.33 | 26.7312
207.021 | 2054.566 | 26.7448
207.118 | 2055.175 | 26.7513
207.21 | 2056.147 | 26.7394
207.31 | 2057.119 | 26.7368
207.418 | 2057.778 | 26.7392
207.517 | 2058.536 | 26.7511
207.613 | 2060.463 | 26.7572
207.724 | 2061.171 | 26.7662
207.808 | 2062.423 | 26.7775
207.918 | 2063.082 | 26.7858
208.023 | 2064.285 | 26.7994
208.114 | 2065.125 | 26.8039
208.22 | 2065.734 | 26.8075
208.325 | 2067.299 | 26.8226
208.415 | 2067.958 | 26.8296
208.511 | 2068.782 | 26.8409
208.603 | 2069.605 | 26.8503
208.707 | 2071.236 | 26.8618
208.815 | 2071.796 | 26.8673
208.913 | 2072.9 | 26.8803
209.011 | 2074.251 | 26.8774
209.103 | 2074.811 | 26.8229
209.203 | 2076.178 | 26.6966
209.319 | 2076.623 | 26.6872
209.406 | 2078.435 | 26.6857
209.502 | 2079.192 | 26.6885
209.643 | 2080.477 | 26.6853
209.702 | 2081.35 | 26.6887
209.805 | 2081.927 | 26.6936
209.91 | 2083.245 | 26.7012
210.051 | 2084.595 | 26.7111
210.125 | 2085.122 | 26.7163
210.234 | 2086.012 | 26.7271
210.31 | 2086.671 | 26.73
210.411 | 2087.462 | 26.7403
210.5 | 2089.323 | 26.7472
210.607 | 2089.735 | 26.7552
210.711 | 2090.822 | 26.765
210.802 | 2091.464 | 26.7739
210.937 | 2093.128 | 26.7873
211.014 | 2093.738 | 26.7927
211.111 | 2094.71 | 26.8041
211.23 | 2096.34 | 26.8169
211.303 | 2096.802 | 26.8221
211.447 | 2098.268 | 26.8354
211.542 | 2098.844 | 26.8458
211.607 | 2099.767 | 26.8494
211.726 | 2101.299 | 26.8626
211.826 | 2102.583 | 26.872
211.908 | 2103.143 | 26.8771
212.003 | 2104.181 | 26.8842
212.106 | 2104.741 | 26.8949
212.2 | 2105.565 | 26.9049
212.309 | 2107.163 | 26.9123
212.43 | 2108.464 | 26.9265
212.538 | 2109.238 | 26.9338
212.605 | 2109.881 | 26.9417
212.705 | 2110.671 | 26.9144
212.809 | 2111.561 | 26.9222
212.903 | 2112.467 | 26.9244
213 | 2113.422 | 26.9364
213.101 | 2114.987 | 26.9457
213.237 | 2115.976 | 26.9602
213.306 | 2116.733 | 26.9626
213.43 | 2118.364 | 26.9797
213.502 | 2118.364 | 26.9826
213.605 | 2120.11 | 26.9924
213.701 | 2121.066 | 26.9993
213.831 | 2121.873 | 27.0143
213.917 | 2123.487 | 27.0291
214.027 | 2124.163 | 27.0356
214.102 | 2124.657 | 27.0408
214.233 | 2126.073 | 27.0565
214.33 | 2126.996 | 27.0654
214.414 | 2127.803 | 27.0742
214.514 | 2129.286 | 27.0883
214.621 | 2130.554 | 27.0954
214.72 | 2131.163 | 27.1055
214.824 | 2131.756 | 27.1176
214.934 | 2133.239 | 27.1272
215.024 | 2134.26 | 27.1395
215.125 | 2135.051 | 27.1507
215.218 | 2136.319 | 27.1575
215.328 | 2136.879 | 27.1687
215.414 | 2137.934 | 27.1778
215.524 | 2139.301 | 27.1913
215.624 | 2140.273 | 27.2001
215.721 | 2141.212 | 27.2105
215.81 | 2142.101 | 27.2233
215.915 | 2143.485 | 27.2353
216.015 | 2144.16 | 27.248
216.108 | 2145.396 | 27.2577
216.211 | 2146.121 | 27.2654
216.314 | 2146.812 | 27.279
216.416 | 2148.311 | 27.2888
216.512 | 2148.855 | 27.3011
216.612 | 2150.156 | 27.3068
216.705 | 2151.062 | 27.3185
216.82 | 2151.771 | 27.3303
216.91 | 2153.434 | 27.3383
217.016 | 2154.093 | 27.351
217.113 | 2154.653 | 27.361
217.217 | 2156.235 | 27.3764
217.304 | 2157.058 | 27.3868
217.423 | 2158.047 | 27.3946
217.509 | 2158.755 | 27.408
217.607 | 2160.056 | 27.4199
217.715 | 2160.962 | 27.4305
217.802 | 2162.33 | 27.4393
217.946 | 2163.483 | 27.4571
218.01 | 2164.257 | 27.4623
218.12 | 2165.081 | 27.474
218.204 | 2165.707 | 27.4847
218.311 | 2166.514 | 27.497
218.412 | 2168.441 | 27.51
218.514 | 2169.199 | 27.5198
218.602 | 2169.973 | 27.5314
218.724 | 2170.648 | 27.54
218.806 | 2171.801 | 27.5531
218.933 | 2173.119 | 27.5686
219.011 | 2173.663 | 27.5773
219.102 | 2174.668 | 27.583
219.212 | 2176.167 | 27.5992
219.305 | 2177.419 | 27.6092
219.444 | 2177.979 | 27.6254
219.511 | 2178.802 | 27.6347
219.627 | 2180.301 | 27.6462
219.737 | 2180.73 | 27.6589
219.801 | 2182.377 | 27.6678
219.931 | 2182.953 | 27.6822
220.006 | 2183.925 | 27.6875
220.101 | 2185.029 | 27.7009
220.204 | 2185.82 | 27.7113
220.307 | 2186.561 | 27.7231
220.432 | 2188.636 | 27.7365
220.504 | 2188.636 | 27.7463
220.608 | 2190.152 | 27.7559
220.743 | 2190.959 | 27.7704
220.835 | 2192.129 | 27.7829
220.908 | 2192.722 | 27.7884
221.024 | 2194.303 | 27.8037
221.115 | 2194.797 | 27.8098
221.202 | 2195.819 | 27.821
221.322 | 2197.581 | 27.8365
221.422 | 2198.322 | 27.8487
221.506 | 2199.113 | 27.8581
221.635 | 2200.003 | 27.8717
221.705 | 2200.727 | 27.879
221.83 | 2202.49 | 27.8948
221.918 | 2203.297 | 27.9059
222.035 | 2203.89 | 27.9169
222.126 | 2205.439 | 27.9275
222.201 | 2205.999 | 27.9363
222.337 | 2207.399 | 27.9527
222.418 | 2208.206 | 27.962
222.506 | 2209.029 | 27.9703
222.616 | 2210.462 | 27.9858
222.717 | 2211.187 | 27.9948
222.833 | 2211.879 | 28.0056
222.905 | 2212.686 | 28.0184
223.025 | 2214.267 | 28.0314
223.133 | 2215.107 | 28.0415
223.235 | 2215.849 | 28.0496
223.327 | 2216.689 | 28.0634
223.415 | 2217.331 | 28.0746
223.529 | 2219.258 | 28.0819
223.61 | 2220.247 | 28.0953
223.729 | 2220.823 | 28.1042
223.801 | 2221.631 | 28.1142
223.917 | 2222.915 | 28.1301
224.02 | 2224.365 | 28.1388
224.118 | 2225.189 | 28.146
224.224 | 2225.946 | 28.157
224.315 | 2226.786 | 28.1703
224.408 | 2228.417 | 28.1812
224.519 | 2229.093 | 28.1914
224.616 | 2230.196 | 28.2006
224.714 | 2230.789 | 28.2122
224.809 | 2232.42 | 28.2251
224.921 | 2233.095 | 28.2341
225.024 | 2234.298 | 28.2448
225.11 | 2235.056 | 28.256
225.217 | 2235.962 | 28.2683
225.318 | 2236.505 | 28.276
225.409 | 2238.186 | 28.2887
225.52 | 2238.746 | 28.3001
225.611 | 2240.261 | 28.3123
225.707 | 2240.838 | 28.3237
225.812 | 2242.09 | 28.3306
225.908 | 2243.094 | 28.3472
226.007 | 2243.902 | 28.359
226.112 | 2244.906 | 28.3683
226.202 | 2246.158 | 28.3807
226.315 | 2246.768 | 28.3943
226.403 | 2247.806 | 28.4007
226.517 | 2249.09 | 28.4114
226.603 | 2249.667 | 28.426
226.704 | 2251.166 | 28.436
226.813 | 2252.237 | 28.448
226.903 | 2252.846 | 28.4549
227.033 | 2254.312 | 28.4739
227.109 | 2254.79 | 28.4817
227.202 | 2255.564 | 28.4924
227.306 | 2257.343 | 28.499
227.402 | 2258.167 | 28.511
227.53 | 2259.452 | 28.5269
227.606 | 2260.012 | 28.5361
227.701 | 2261.017 | 28.5461
227.831 | 2262.647 | 28.5595
227.908 | 2262.647 | 28.5697
228.015 | 2264.196 | 28.5817
228.112 | 2264.904 | 28.591
228.213 | 2265.645 | 28.5979
228.3 | 2267.326 | 28.6123
228.42 | 2267.919 | 28.6217
228.53 | 2269.022 | 28.6372
228.641 | 2270.258 | 28.6491
228.731 | 2271.246 | 28.6572
228.836 | 2272.317 | 28.6691
228.931 | 2273.322 | 28.6848
229.015 | 2274.014 | 28.6873
229.108 | 2274.936 | 28.7003
229.248 | 2276.221 | 28.7131
229.319 | 2276.847 | 28.7227
229.439 | 2277.967 | 28.738
229.51 | 2278.725 | 28.7469
229.621 | 2280.191 | 28.7584
229.731 | 2280.866 | 28.7703
229.843 | 2282.266 | 28.7689
229.931 | 2283.353 | 28.7815
230.031 | 2283.914 | 28.792
230.117 | 2285.478 | 28.8014
230.23 | 2286.17 | 28.8129
230.321 | 2286.829 | 28.8251
230.438 | 2288.163 | 28.8336
230.536 | 2289.135 | 28.8456
230.649 | 2290.157 | 28.8574
230.742 | 2290.997 | 28.8667
230.819 | 2291.952 | 28.8773
230.916 | 2292.496 | 28.8868
231.014 | 2294.423 | 28.8992
231.116 | 2295.148 | 28.9105
231.231 | 2295.823 | 28.9201
231.301 | 2296.647 | 28.9272
231.415 | 2298.459 | 28.9441
231.515 | 2299.134 | 28.9539
231.6 | 2299.612 | 28.9572
231.726 | 2301.309 | 28.9746
231.817 | 2302.182 | 28.9855
231.901 | 2302.874 | 28.9904
232.03 | 2303.862 | 29.007
232.122 | 2305.328 | 29.019
232.214 | 2306.102 | 29.0307
232.311 | 2307.42 | 29.0406
232.421 | 2308.095 | 29.0502
232.526 | 2309.281 | 29.0646
232.612 | 2310.072 | 29.0733
232.708 | 2311.423 | 29.0849
232.808 | 2312.082 | 29.0973
232.916 | 2313.202 | 29.1088
233.014 | 2313.762 | 29.1187
233.117 | 2314.915 | 29.1312
233.204 | 2316.381 | 29.1433
233.304 | 2317.04 | 29.1493
233.405 | 2318.177 | 29.165
233.51 | 2318.737 | 29.1741
233.615 | 2319.857 | 29.1855
233.706 | 2321.356 | 29.1983
233.826 | 2322.097 | 29.2084
233.908 | 2323.431 | 29.2184
234.007 | 2324.107 | 29.2278
234.113 | 2324.683 | 29.2419
234.215 | 2326.446 | 29.2508
234.308 | 2327.105 | 29.2589
234.401 | 2328.34 | 29.2718
234.502 | 2329.049 | 29.2807
234.6 | 2330.317 | 29.2916
234.703 | 2331.058 | 29.3043
234.801 | 2331.849 | 29.313
234.916 | 2332.969 | 29.3208
235.014 | 2333.76 | 29.3329
235.108 | 2335.423 | 29.3437
235.215 | 2336.165 | 29.358
235.301 | 2337.153 | 29.3666
235.452 | 2338.537 | 29.3848
235.513 | 2339.163 | 29.3903
235.631 | 2340.085 | 29.4046
235.7 | 2341.321 | 29.4141
235.812 | 2341.798 | 29.4215
235.902 | 2342.77 | 29.4341
236.004 | 2344.368 | 29.445
236.101 | 2345.011 | 29.4533
236.206 | 2345.752 | 29.4654
236.305 | 2346.411 | 29.475
236.401 | 2348.14 | 29.488
236.508 | 2348.898 | 29.5006
236.609 | 2349.606 | 29.5123
236.73 | 2351.287 | 29.5238
236.812 | 2351.978 | 29.5345
236.907 | 2353.115 | 29.5438
237.03 | 2354.449 | 29.5576
237.105 | 2355.009 | 29.5661
237.222 | 2356.344 | 29.5789
237.343 | 2356.953 | 29.5915
237.426 | 2358.551 | 29.6008
237.525 | 2359.177 | 29.6117
237.644 | 2360.297 | 29.6251
237.7 | 2360.297 | 29.6257
237.836 | 2362.109 | 29.6454
237.907 | 2362.702 | 29.6524
238.032 | 2364.02 | 29.6636
238.136 | 2365.288 | 29.677
238.224 | 2366.26 | 29.6897
238.34 | 2367.018 | 29.6972
238.418 | 2368.55 | 29.7092
238.518 | 2369.192 | 29.7211
238.603 | 2369.637 | 29.7302
238.736 | 2371.202 | 29.7407
238.828 | 2371.861 | 29.7527
238.923 | 2373.245 | 29.7609
239.023 | 2374.217 | 29.7732
239.118 | 2375.205 | 29.783
239.215 | 2376.127 | 29.7931
239.324 | 2376.836 | 29.8036
239.427 | 2378.565 | 29.8148
239.539 | 2379.208 | 29.8277
239.632 | 2380.18 | 29.8409
239.7 | 2380.806 | 29.8485
239.82 | 2382.206 | 29.8609
239.907 | 2382.832 | 29.8712
240.015 | 2383.738 | 29.8825
240.116 | 2385.451 | 29.8964
240.224 | 2386.11 | 29.9068
240.306 | 2386.703 | 29.9144
240.425 | 2388.284 | 29.9249
240.528 | 2389.141 | 29.9296
240.612 | 2389.767 | 29.9439
240.72 | 2391.348 | 29.9565
240.815 | 2392.155 | 29.9671
240.924 | 2393.242 | 29.9707
241.044 | 2394.082 | 29.981
241.112 | 2395.104 | 29.9923
241.22 | 2395.977 | 30.0017
241.323 | 2396.685 | 30.0126
241.42 | 2398.234 | 30.0239
241.509 | 2399.107 | 30.0312
241.606 | 2399.815 | 30.0417
241.72 | 2401.232 | 30.0525
241.815 | 2402.154 | 30.0662
241.914 | 2402.862 | 30.0759
242.003 | 2404.345 | 30.0879
242.104 | 2405.02 | 30.0978
242.221 | 2405.729 | 30.1117
242.304 | 2407.359 | 30.1207
242.402 | 2408.15 | 30.1373
242.512 | 2408.76 | 30.1479
242.619 | 2409.55 | 30.1594
242.706 | 2411.379 | 30.1669
242.808 | 2412.054 | 30.1778
242.915 | 2412.762 | 30.1915
243.044 | 2414.294 | 30.2085
243.114 | 2414.887 | 30.2136
243.215 | 2415.662 | 30.2263
243.309 | 2416.65 | 30.2348
243.416 | 2418.182 | 30.244
243.514 | 2418.923 | 30.2603
243.615 | 2419.664 | 30.2673
243.75 | 2421.526 | 30.2813
243.815 | 2422.185 | 30.2877
243.932 | 2423.618 | 30.3036
244.044 | 2424.277 | 30.3132
244.145 | 2425.232 | 30.3254
244.207 | 2426.023 | 30.3348
244.314 | 2426.896 | 30.3416
244.413 | 2427.456 | 30.3552
244.543 | 2429.219 | 30.369
244.63 | 2430.586 | 30.381
244.727 | 2431.278 | 30.3917
244.842 | 2431.937 | 30.4007
244.908 | 2432.727 | 30.4115
245.038 | 2434.259 | 30.4248
245.105 | 2434.819 | 30.4318
245.202 | 2435.808 | 30.442
245.307 | 2436.598 | 30.4522
245.428 | 2438.279 | 30.4692
245.534 | 2439.053 | 30.4793
245.622 | 2440.321 | 30.4898
245.743 | 2440.914 | 30.5013
245.805 | 2442.051 | 30.5074
245.921 | 2443.517 | 30.5189
246.029 | 2444.308 | 30.5299
246.123 | 2445.246 | 30.539
246.224 | 2446.185 | 30.5456
246.333 | 2447.058 | 30.5561
246.414 | 2447.619 | 30.5625
246.505 | 2448.755 | 30.5764
246.638 | 2450.221 | 30.5881
246.73 | 2450.864 | 30.5995
246.842 | 2452.247 | 30.6104
246.937 | 2453.384 | 30.6181
247.001 | 2453.384 | 30.6265
247.13 | 2455.048 | 30.6436
247.202 | 2455.641 | 30.6516
247.328 | 2457.255 | 30.6644
247.434 | 2457.848 | 30.674
247.525 | 2459.347 | 30.6823
247.601 | 2459.907 | 30.6883
247.724 | 2460.912 | 30.7034
247.82 | 2462.213 | 30.7125
247.929 | 2463.284 | 30.7258
248.047 | 2464.124 | 30.7358
248.113 | 2465.409 | 30.747
248.212 | 2466.101 | 30.7558
248.328 | 2466.809 | 30.7661
248.425 | 2467.616 | 30.7748
248.517 | 2469.264 | 30.7844
248.612 | 2469.824 | 30.7957
248.725 | 2471.273 | 30.8044
248.808 | 2472.097 | 30.8166
248.924 | 2473.069 | 30.8301
249.018 | 2473.728 | 30.8408
249.118 | 2475.474 | 30.8497
249.218 | 2476.182 | 30.8609
249.324 | 2477.105 | 30.8671
249.408 | 2477.698 | 30.8808
249.507 | 2479.51 | 30.8931
249.613 | 2480.07 | 30.9038
249.707 | 2481.074 | 30.9129
249.808 | 2481.865 | 30.9229
249.915 | 2482.656 | 30.937
250.017 | 2484.287 | 30.9468
250.107 | 2484.896 | 30.9567
250.208 | 2486.049 | 30.9673
250.312 | 2486.659 | 30.9816
250.417 | 2488.454 | 30.9931
250.52 | 2489.212 | 31.002
250.604 | 2490.036 | 31.0132
250.716 | 2490.991 | 31.0239
250.801 | 2492.292 | 31.0349
250.91 | 2492.77 | 31.0437
251.007 | 2493.989 | 31.0531
251.116 | 2494.648 | 31.067
251.224 | 2495.62 | 31.0803
251.312 | 2496.575 | 31.0885
251.402 | 2497.959 | 31.1021
251.5 | 2498.98 | 31.1092
251.652 | 2500.545 | 31.1252
251.715 | 2501.188 | 31.1309
251.806 | 2502.324 | 31.1422
251.905 | 2503.049 | 31.1525
252.012 | 2503.757 | 31.1635
252.106 | 2504.597 | 31.1731
252.208 | 2506.36 | 31.1869
252.304 | 2507.019 | 31.1936
252.402 | 2508.122 | 31.2105
252.513 | 2508.732 | 31.2157
252.605 | 2509.803 | 31.2276
252.701 | 2511.121 | 31.2369
252.808 | 2511.648 | 31.2498
252.901 | 2513.278 | 31.2586
253.002 | 2513.839 | 31.271
253.104 | 2514.613 | 31.2776
253.229 | 2516.194 | 31.2924
253.33 | 2517.594 | 31.3049
253.402 | 2518.138 | 31.3122
253.535 | 2519.192 | 31.3289
253.641 | 2519.917 | 31.3381
253.707 | 2520.708 | 31.3449
253.801 | 2521.679 | 31.3568
253.928 | 2523.03 | 31.3713
254.035 | 2524.282 | 31.3822
254.122 | 2525.221 | 31.3953
254.235 | 2526.177 | 31.4052
254.319 | 2526.802 | 31.4126
254.407 | 2527.824 | 31.4242
254.529 | 2529.175 | 31.4391
254.655 | 2530.295 | 31.4495
254.723 | 2531.201 | 31.4588
254.806 | 2532.09 | 31.4691
254.929 | 2533.556 | 31.4819
255.053 | 2534.166 | 31.4915
255.103 | 2534.166 | 31.4996
255.225 | 2535.978 | 31.5135
255.301 | 2536.521 | 31.5223
255.42 | 2538.3 | 31.5325
255.516 | 2539.124 | 31.543
255.606 | 2539.898 | 31.5519
255.735 | 2541.051 | 31.5672
255.805 | 2541.677 | 31.5719
255.925 | 2543.275 | 31.5891
256.016 | 2544.263 | 31.5985
256.113 | 2544.824 | 31.6072
256.229 | 2546.323 | 31.6197
256.312 | 2547.097 | 31.6302
256.426 | 2548.085 | 31.6406
256.511 | 2549.551 | 31.6511
256.616 | 2550.128 | 31.6595
256.718 | 2551.133 | 31.6746
256.814 | 2551.758 | 31.6792
256.92 | 2552.714 | 31.6913
257.044 | 2554.279 | 31.7005
257.116 | 2555.152 | 31.7084
257.214 | 2555.728 | 31.7178
257.312 | 2557.063 | 31.7288
257.43 | 2557.985 | 31.7401
257.514 | 2558.611 | 31.7455
257.609 | 2560.423 | 31.7604
257.715 | 2561.098 | 31.7685
257.806 | 2561.79 | 31.7794
257.908 | 2563.372 | 31.7886
258.022 | 2564.212 | 31.7953
258.124 | 2565.052 | 31.8053
258.218 | 2565.925 | 31.8134
258.311 | 2566.65 | 31.8221
258.419 | 2568.198 | 31.8343
258.517 | 2568.89 | 31.8443
258.606 | 2569.664 | 31.8536
258.707 | 2570.471 | 31.8636
258.82 | 2572.201 | 31.8688
258.904 | 2573.041 | 31.8796
259.014 | 2574.128 | 31.888
259.102 | 2575.018 | 31.8988
259.22 | 2576.204 | 31.91
259.308 | 2576.978 | 31.9191
259.413 | 2577.67 | 31.927
259.503 | 2579.284 | 31.9368
259.632 | 2580.586 | 31.9489
259.716 | 2581.162 | 31.9558
259.808 | 2582.348 | 31.9648
259.902 | 2582.809 | 31.9739
260 | 2584.111 | 31.9846
260.109 | 2584.687 | 31.9947
260.235 | 2586.104 | 32.0082
260.308 | 2586.796 | 32.013
260.43 | 2588.245 | 32.0251
260.537 | 2588.822 | 32.034
260.617 | 2589.991 | 32.0437
260.703 | 2590.634 | 32.0556
260.804 | 2592.116 | 32.0634
260.904 | 2592.116 | 32.0704
261.008 | 2594.093 | 32.0835
261.113 | 2594.719 | 32.0966
261.228 | 2596.268 | 32.111
261.328 | 2597.536 | 32.1155
261.403 | 2598.014 | 32.1227
261.507 | 2598.821 | 32.1356
261.643 | 2600.221 | 32.1481
261.737 | 2600.896 | 32.1585
261.813 | 2601.638 | 32.1651
261.907 | 2602.428 | 32.1734
262.009 | 2603.73 | 32.1841
262.124 | 2605.262 | 32.1958
262.224 | 2606.497 | 32.207
262.326 | 2607.238 | 32.2184
262.401 | 2608.029 | 32.2257
262.535 | 2609.001 | 32.2376
262.634 | 2610.253 | 32.2464
262.726 | 2611.258 | 32.2594
262.826 | 2612.197 | 32.2696
262.907 | 2612.987 | 32.2747
263.029 | 2614.404 | 32.287
263.124 | 2615.228 | 32.2999
263.203 | 2615.228 | 32.3061
263.324 | 2617.188 | 32.3203
263.435 | 2618.143 | 32.3313
263.526 | 2618.967 | 32.341
263.604 | 2619.527 | 32.3469
263.724 | 2621.504 | 32.3633
263.849 | 2622.13 | 32.3692
263.917 | 2623.233 | 32.3802
264.034 | 2623.859 | 32.3933
264.117 | 2624.633 | 32.4006
264.226 | 2626.264 | 32.4116
264.319 | 2627.302 | 32.4211
264.413 | 2628.422 | 32.4345
264.517 | 2629.147 | 32.4471
264.616 | 2629.954 | 32.4566
264.724 | 2630.926 | 32.468
264.812 | 2632.046 | 32.4787
264.931 | 2632.919 | 32.488
265.022 | 2634.237 | 32.5002
265.123 | 2635.209 | 32.5068
265.213 | 2636.197 | 32.5167
265.316 | 2636.708 | 32.5288
265.417 | 2637.416 | 32.538
265.512 | 2639.376 | 32.548
265.611 | 2640.085 | 32.559
265.712 | 2641.205 | 32.5681
265.826 | 2641.765 | 32.5792
265.915 | 2643.247 | 32.5911
266.014 | 2643.84 | 32.6007
266.113 | 2645.125 | 32.6101
266.224 | 2646.015 | 32.618
266.314 | 2647.432 | 32.6157
266.412 | 2648.074 | 32.6225
266.508 | 2649.178 | 32.618
266.615 | 2649.771 | 32.6038
266.704 | 2651.303 | 32.609
266.818 | 2652.176 | 32.6161
266.925 | 2652.999 | 32.6219
267.003 | 2653.905 | 32.6281
267.119 | 2655.19 | 32.6369
267.208 | 2655.964 | 32.6439
267.309 | 2657.183 | 32.6511
267.412 | 2657.645 | 32.6593
267.505 | 2658.386 | 32.6669
267.616 | 2660.165 | 32.673
267.707 | 2661.17 | 32.6841
267.819 | 2661.763 | 32.6903
267.906 | 2662.784 | 32.6996
268.005 | 2664.365 | 32.708
268.104 | 2665.041 | 32.7174
268.215 | 2665.634 | 32.7261
268.324 | 2667.05 | 32.7365
268.401 | 2668.088 | 32.7411
268.5 | 2668.797 | 32.7527
268.613 | 2669.933 | 32.7627
268.713 | 2670.592 | 32.7726
268.835 | 2672.042 | 32.7835
268.92 | 2672.635 | 32.7908
269.007 | 2674.134 | 32.8006
269.127 | 2675.55 | 32.8076
269.24 | 2676.209 | 32.8182
269.313 | 2677.132 | 32.825
269.403 | 2677.955 | 32.8349
269.506 | 2678.631 | 32.8439
269.606 | 2679.355 | 32.8514
269.701 | 2681.118 | 32.8608
269.827 | 2681.975 | 32.8771
269.91 | 2682.551 | 32.8829
270.025 | 2684.215 | 32.891
270.117 | 2684.824 | 32.8973
270.227 | 2686.01 | 32.9112
270.305 | 2686.57 | 32.9157
270.424 | 2688.168 | 32.9277
270.506 | 2688.943 | 32.9338
270.604 | 2689.931 | 32.944
270.73 | 2691.15 | 32.9562
270.838 | 2692.286 | 32.9691
270.931 | 2692.286 | 32.9736
271.039 | 2694.395 | 32.9887
271.099 | 2695.087 | 32.9947
271.233 | 2696.026 | 33.007
271.306 | 2696.635 | 33.0165
271.426 | 2698.233 | 33.0276
271.536 | 2698.876 | 33.0382
271.631 | 2699.847 | 33.0473
271.739 | 2701.313 | 33.0588
271.82 | 2702.121 | 33.0675
271.903 | 2702.615 | 33.0748
272.018 | 2703.982 | 33.091
272.133 | 2705.135 | 33.1002
272.225 | 2705.761 | 33.1129
272.327 | 2707.161 | 33.1225
272.42 | 2708.166 | 33.1313
272.532 | 2709.122 | 33.1433
272.626 | 2709.764 | 33.153
272.743 | 2711.049 | 33.1594
272.832 | 2711.922 | 33.167
272.9 | 2712.614 | 33.1734
273.013 | 2714.376 | 33.1841
273.115 | 2715.118 | 33.1919
273.212 | 2716.073 | 33.2044
273.328 | 2716.781 | 33.2156
273.416 | 2718.412 | 33.225
273.515 | 2719.071 | 33.2347
273.63 | 2720.29 | 33.246
273.718 | 2721.081 | 33.2535
273.824 | 2721.97 | 33.2658
273.908 | 2722.53 | 33.271
274.031 | 2724.293 | 33.287
274.118 | 2725.149 | 33.2992
274.216 | 2725.759 | 33.3087
274.314 | 2726.698 | 33.3152
274.432 | 2728.114 | 33.3251
274.527 | 2729.235 | 33.3315
274.61 | 2729.893 | 33.3407
274.719 | 2730.915 | 33.3475
274.815 | 2731.491 | 33.3578
274.907 | 2733.172 | 33.3672
275.015 | 2733.732 | 33.3731
275.112 | 2734.704 | 33.3825
275.214 | 2736.104 | 33.3906
275.309 | 2737.339 | 33.3984
275.402 | 2737.982 | 33.4098
275.507 | 2739.332 | 33.4181
275.619 | 2740.041 | 33.4259
275.704 | 2740.634 | 33.4373
275.808 | 2741.589 | 33.444
275.918 | 2743.17 | 33.4535
276.007 | 2744.142 | 33.462
276.105 | 2744.752 | 33.4709
276.22 | 2746.185 | 33.4784
276.304 | 2747.025 | 33.4914
276.402 | 2747.964 | 33.4982
276.512 | 2748.689 | 33.5086
276.609 | 2749.381 | 33.5189
276.7 | 2751.258 | 33.5298
276.816 | 2751.703 | 33.5382
276.904 | 2752.428 | 33.5454
277.002 | 2754.108 | 33.5526
277.111 | 2755.36 | 33.5589
277.203 | 2755.953 | 33.5688
277.311 | 2756.826 | 33.5747
277.408 | 2758.177 | 33.5815
277.549 | 2759.462 | 33.5915
277.6 | 2759.462 | 33.6008
277.705 | 2761.29 | 33.6068
277.828 | 2762.065 | 33.6188
277.934 | 2762.674 | 33.6244
278.015 | 2763.58 | 33.6338
278.116 | 2764.437 | 33.6396
278.227 | 2766.199 | 33.6497
278.34 | 2767.188 | 33.6594
278.436 | 2768.275 | 33.6662
278.542 | 2769.164 | 33.678
278.611 | 2769.691 | 33.6821
278.702 | 2770.696 | 33.6908
278.835 | 2772.08 | 33.7045
278.917 | 2772.755 | 33.7104
279.011 | 2773.925 | 33.7198
279.121 | 2775.16 | 33.7352
279.205 | 2775.967 | 33.7406
279.332 | 2777.269 | 33.751
279.412 | 2777.73 | 33.7593
279.525 | 2779.344 | 33.7737
279.633 | 2780.119 | 33.7827
279.715 | 2780.761 | 33.7875
279.818 | 2782.26 | 33.8019
279.933 | 2782.82 | 33.8139
280.03 | 2783.825 | 33.8211
280.135 | 2785.274 | 33.836
280.238 | 2785.966 | 33.8431
280.319 | 2786.642 | 33.8497
280.444 | 2788.24 | 33.8577
280.516 | 2789.146 | 33.866
280.616 | 2790.414 | 33.872
280.714 | 2791.106 | 33.8788
280.82 | 2792.489 | 33.8911
280.906 | 2792.489 | 33.8962
281.026 | 2794.367 | 33.9082
281.135 | 2795.043 | 33.9162
281.201 | 2795.636 | 33.9256
281.325 | 2797.234 | 33.934
281.418 | 2798.123 | 33.9429
281.518 | 2798.831 | 33.9528
281.631 | 2800.083 | 33.9641
281.713 | 2801.368 | 33.9713
281.814 | 2802.422 | 33.9797
281.912 | 2803.065 | 33.9907
282.02 | 2804.317 | 34.0014
282.12 | 2805.19 | 34.0095
282.212 | 2805.849 | 34.0176
282.314 | 2807.117 | 34.0298
282.419 | 2808.468 | 34.037
282.53 | 2809.11 | 34.0474
282.607 | 2810.346 | 34.0579
282.72 | 2811.054 | 34.068
282.803 | 2811.614 | 34.0758
282.923 | 2812.751 | 34.0884
283.016 | 2814.217 | 34.0965
283.108 | 2814.777 | 34.1073
283.204 | 2816.292 | 34.1203
283.318 | 2817.067 | 34.1294
283.414 | 2818.236 | 34.1388
283.509 | 2819.027 | 34.1512
283.613 | 2819.636 | 34.1609
283.713 | 2821.037 | 34.1703
283.812 | 2822.041 | 34.1796
283.915 | 2822.816 | 34.1899
284.002 | 2823.442 | 34.195
284.11 | 2825.056 | 34.2108
284.204 | 2825.814 | 34.2206
284.303 | 2827.329 | 34.2322
284.407 | 2828.169 | 34.2378
284.501 | 2828.91 | 34.2495
284.617 | 2830.162 | 34.2582
284.715 | 2830.854 | 34.2677
284.811 | 2831.628 | 34.2809
284.96 | 2833.226 | 34.2923
285.03 | 2834.033 | 34.299
285.133 | 2834.923 | 34.3104
285.219 | 2835.598 | 34.3177
285.36 | 2837.229 | 34.3302
285.443 | 2838.053 | 34.34
285.515 | 2838.728 | 34.3496
285.6 | 2840.277 | 34.3619
285.729 | 2841.561 | 34.372
285.802 | 2841.561 | 34.3795
285.914 | 2843.126 | 34.3902
286.002 | 2843.917 | 34.4
286.139 | 2844.922 | 34.4151
286.205 | 2845.663 | 34.422
286.332 | 2847.261 | 34.4337
286.4 | 2848.233 | 34.4438
286.512 | 2848.76 | 34.4502
286.627 | 2850.21 | 34.4686
286.715 | 2850.654 | 34.4773
286.801 | 2851.626 | 34.4847
286.939 | 2853.059 | 34.4981
287.009 | 2853.685 | 34.5043
287.101 | 2855.102 | 34.5153
287.235 | 2856.272 | 34.528
287.306 | 2856.749 | 34.5358
287.434 | 2858.083 | 34.5473
287.503 | 2858.611 | 34.5513
287.63 | 2860.258 | 34.5669
287.701 | 2860.258 | 34.573
287.833 | 2861.955 | 34.584
287.905 | 2862.613 | 34.5947
288.032 | 2864.08 | 34.6075
288.106 | 2864.59 | 34.6127
288.203 | 2865.331 | 34.6207
288.337 | 2867.094 | 34.6351
288.428 | 2867.967 | 34.6446
288.533 | 2869.252 | 34.6562
288.621 | 2870.158 | 34.6663
288.735 | 2871.146 | 34.6757
288.817 | 2872.448 | 34.6865
288.915 | 2873.107 | 34.6941
289.006 | 2873.634 | 34.7013
289.102 | 2874.655 | 34.7084
289.219 | 2876.253 | 34.7262
289.323 | 2876.747 | 34.7343
289.434 | 2878.131 | 34.741
289.523 | 2879.119 | 34.7528
289.605 | 2879.597 | 34.7614
289.727 | 2881.211 | 34.7712
289.811 | 2882.15 | 34.7818
289.937 | 2882.776 | 34.7911
290.025 | 2883.682 | 34.8006
290.111 | 2885.362 | 34.8093
290.211 | 2886.054 | 34.8203
290.304 | 2886.614 | 34.8231
290.423 | 2888.195 | 34.8368
290.526 | 2889.069 | 34.846
290.608 | 2889.694 | 34.847
290.718 | 2890.815 | 34.8643
290.823 | 2892.198 | 34.8758
290.91 | 2892.198 | 34.8787
291.017 | 2893.895 | 34.8935
291.109 | 2895.312 | 34.9024
291.219 | 2895.971 | 34.9115
291.316 | 2897.239 | 34.9196
291.41 | 2897.783 | 34.9294
291.516 | 2898.639 | 34.9414
291.621 | 2900.204 | 34.9511
291.72 | 2901.143 | 34.9596
291.806 | 2901.818 | 34.9692
291.913 | 2902.84 | 34.9808
292.023 | 2904.19 | 34.9911
292.106 | 2904.981 | 34.9996
292.216 | 2905.64 | 35.0082
292.308 | 2907.139 | 35.0203
292.4 | 2907.6 | 35.0271
292.501 | 2909.231 | 35.0388
292.608 | 2910.335 | 35.0513
292.73 | 2910.994 | 35.0582
292.809 | 2911.603 | 35.0696
292.92 | 2913.168 | 35.0778
293 | 2913.975 | 35.0864
293.105 | 2914.749 | 35.0985
293.204 | 2916.1 | 35.1067
293.313 | 2916.66 | 35.1189
293.407 | 2918.34 | 35.1283
293.512 | 2919.065 | 35.1375
293.601 | 2919.741 | 35.1472
293.71 | 2920.992 | 35.1606
293.834 | 2921.898 | 35.1721
293.912 | 2922.607 | 35.1807
294.001 | 2924.271 | 35.1898
294.139 | 2925.028 | 35.2037
294.231 | 2925.671 | 35.2106
294.305 | 2927.301 | 35.2185
294.41 | 2928.059 | 35.2274
294.533 | 2929.542 | 35.243
294.626 | 2930.645 | 35.2555
294.737 | 2931.238 | 35.2649
294.827 | 2932.21 | 35.2747
294.94 | 2933.199 | 35.2851
295.027 | 2934.516 | 35.2927
295.124 | 2935.175 | 35.2999
295.201 | 2935.884 | 35.3135
295.327 | 2937.202 | 35.3255
295.438 | 2938.14 | 35.3347
295.53 | 2938.948 | 35.3476
295.639 | 2940.183 | 35.3534
295.722 | 2941.138 | 35.3674
295.836 | 2942.16 | 35.3742
295.928 | 2942.786 | 35.3865
296.038 | 2944.169 | 35.3968
296.128 | 2945.191 | 35.4065
296.206 | 2945.652 | 35.4125
296.305 | 2946.772 | 35.4221
296.437 | 2948.353 | 35.4354
296.518 | 2949.144 | 35.4477
296.621 | 2950.116 | 35.4573
296.728 | 2950.824 | 35.4651
296.811 | 2951.549 | 35.4699
296.907 | 2952.669 | 35.4845
297.026 | 2954.333 | 35.4968
297.1 | 2954.877 | 35.4985
297.216 | 2955.849 | 35.5173
297.302 | 2956.557 | 35.5217
297.417 | 2958.105 | 35.5359
297.531 | 2959.094 | 35.5488
297.625 | 2959.736 | 35.5599
297.726 | 2960.477 | 35.567
297.828 | 2962.256 | 35.5798
297.931 | 2963.113 | 35.5888
298.012 | 2964.381 | 35.601
298.113 | 2965.205 | 35.6099
298.221 | 2966.473 | 35.6162
298.317 | 2967.132 | 35.6251
298.418 | 2968.236 | 35.6375
298.51 | 2968.813 | 35.6471
298.605 | 2969.603 | 35.6517
298.719 | 2971.267 | 35.6676
298.821 | 2971.728 | 35.675
298.913 | 2973.029 | 35.6852
299.009 | 2974.347 | 35.6928
299.113 | 2975.072 | 35.7046
299.21 | 2975.846 | 35.712
299.323 | 2976.999 | 35.7224
299.407 | 2978.301 | 35.7359
299.524 | 2978.976 | 35.7418
299.617 | 2980.195 | 35.755
299.701 | 2980.788 | 35.7616
299.807 | 2982.139 | 35.7735
299.915 | 2982.715 | 35.7848
300.009 | 2983.506 | 35.7936
300.112 | 2985.335 | 35.8033
300.218 | 2985.993 | 35.8145
300.312 | 2986.619 | 35.8227
300.414 | 2988.366 | 35.8185
300.508 | 2989.024 | 35.8267
300.602 | 2990.276 | 35.8333
300.706 | 2990.968 | 35.841
300.814 | 2991.677 | 35.8492
300.919 | 2992.797 | 35.8624
301.015 | 2994.082 | 35.8672
301.121 | 2994.922 | 35.8807
301.2 | 2995.877 | 35.8876
301.315 | 2997.112 | 35.8986
301.446 | 2997.92 | 35.9095
301.501 | 2998.76 | 35.9148
301.633 | 3000.358 | 35.9312
301.701 | 3000.951 | 35.9344
301.812 | 3002.087 | 35.944
301.902 | 3002.763 | 35.9545
302.029 | 3004.212 | 35.9675
302.109 | 3004.69 | 35.9758
302.245 | 3006.172 | 35.9885
302.31 | 3006.732 | 35.9945
302.4 | 3007.556 | 36.0064
302.532 | 3009.203 | 36.016
302.65 | 3009.912 | 36.0284
302.702 | 3011.098 | 36.035
302.827 | 3011.674 | 36.0441
302.903 | 3012.712 | 36.0532
303.002 | 3013.882 | 36.064
303.101 | 3014.821 | 36.0731
303.241 | 3016.155 | 36.0865
303.328 | 3017.489 | 36.0954
303.424 | 3018.197 | 36.1046
303.545 | 3018.873 | 36.1193
303.637 | 3020.042 | 36.1267
303.701 | 3020.635 | 36.1345
303.829 | 3022.217 | 36.1477
303.908 | 3022.217 | 36.1547
304.029 | 3024.111 | 36.1711
304.11 | 3024.655 | 36.173
304.227 | 3026.22 | 36.1867
304.345 | 3026.911 | 36.1946
304.426 | 3028.493 | 36.2057
304.537 | 3029.135 | 36.2133
304.6 | 3029.135 | 36.2202
304.72 | 3031.128 | 36.2392
304.805 | 3032.018 | 36.2403
304.901 | 3032.973 | 36.2493
305.018 | 3034.439 | 36.2646
305.116 | 3035.098 | 36.2731
305.212 | 3035.625 | 36.2807
305.319 | 3037.092 | 36.2948
305.418 | 3038.08 | 36.3033
305.528 | 3038.871 | 36.3117
305.636 | 3040.073 | 36.3211
305.719 | 3040.633 | 36.3305
305.827 | 3042.215 | 36.3422
305.924 | 3043.285 | 36.353
306.014 | 3044.372 | 36.3616
306.124 | 3045.13 | 36.3723
306.22 | 3045.608 | 36.3818
306.317 | 3047.206 | 36.3941
306.421 | 3047.7 | 36.403
306.532 | 3049.084 | 36.4161
306.62 | 3049.99 | 36.4251
306.716 | 3050.698 | 36.4325
306.815 | 3052.032 | 36.4427
306.91 | 3053.334 | 36.4541
307.015 | 3054.075 | 36.464
307.113 | 3054.866 | 36.4757
307.23 | 3055.986 | 36.4879
307.318 | 3056.678 | 36.4946
307.417 | 3058.424 | 36.5038
307.51 | 3059 | 36.5146
307.606 | 3059.824 | 36.5215
307.719 | 3060.829 | 36.5341
307.803 | 3061.405 | 36.543
307.921 | 3063.168 | 36.5558
308.008 | 3063.991 | 36.5653
308.108 | 3064.733 | 36.5769
308.21 | 3066.116 | 36.5864
308.316 | 3066.693 | 36.5968
308.424 | 3067.829 | 36.6046
308.515 | 3068.653 | 36.6162
308.61 | 3069.411 | 36.6272
308.723 | 3071.173 | 36.6362
308.813 | 3072.162 | 36.6491
308.91 | 3072.738 | 36.6613
309.034 | 3074.023 | 36.6725
309.114 | 3075.028 | 36.6751
309.219 | 3075.687 | 36.6893
309.31 | 3077.137 | 36.699
309.412 | 3077.631 | 36.7083
309.5 | 3079.212 | 36.7213
309.617 | 3079.789 | 36.7318
309.719 | 3080.596 | 36.7388
309.806 | 3081.584 | 36.749
309.911 | 3083.165 | 36.7575
310.008 | 3084.121 | 36.7707
310.101 | 3084.945 | 36.7798
310.207 | 3085.982 | 36.7897
310.314 | 3086.674 | 36.8008
310.41 | 3087.646 | 36.8103
310.538 | 3089.178 | 36.8244
310.608 | 3089.787 | 36.8315
310.702 | 3090.529 | 36.8421
310.814 | 3092.094 | 36.8528
310.932 | 3092.753 | 36.8639
311.015 | 3093.56 | 36.8693
311.104 | 3094.4 | 36.8829
311.227 | 3096.162 | 36.8962
311.313 | 3096.64 | 36.9016
311.402 | 3098.09 | 36.9107
311.515 | 3098.65 | 36.9223
311.603 | 3099.704 | 36.9321
311.708 | 3100.281 | 36.9357
311.807 | 3102.027 | 36.9429
311.926 | 3102.719 | 36.9606
312.001 | 3103.493 | 36.9637
312.123 | 3105.124 | 36.9772
312.213 | 3105.585 | 36.9834
312.33 | 3107.38 | 36.9951
312.437 | 3108.138 | 37.0059
312.524 | 3109.275 | 37.0163
312.63 | 3110.378 | 37.0258
312.704 | 3110.378 | 37.0335
312.824 | 3112.124 | 37.0448
312.937 | 3113.096 | 37.0531
313.026 | 3113.772 | 37.067
313.109 | 3114.496 | 37.0708
313.237 | 3116.144 | 37.0865
313.317 | 3116.77 | 37.0925
313.42 | 3118.236 | 37.1069
313.535 | 3118.812 | 37.1147
313.631 | 3119.801 | 37.1285
313.701 | 3120.558 | 37.1344
313.817 | 3122.074 | 37.1403
313.916 | 3123.21 | 37.1527
314.032 | 3123.803 | 37.1612
314.103 | 3124.578 | 37.1664
314.225 | 3125.731 | 37.1773
314.32 | 3127.213 | 37.1879
314.429 | 3127.806 | 37.2008
314.527 | 3129.223 | 37.2082
314.617 | 3130.211 | 37.2217
314.722 | 3130.738 | 37.2287
314.812 | 3132.336 | 37.2429
314.933 | 3133.078 | 37.2487
315.025 | 3133.753 | 37.2579
315.119 | 3134.478 | 37.2699
315.213 | 3136.174 | 37.2761
315.327 | 3136.751 | 37.29
315.418 | 3138.217 | 37.2988
315.516 | 3138.794 | 37.3113
315.616 | 3140.078 | 37.319
315.708 | 3140.984 | 37.3316
315.813 | 3141.709 | 37.339
315.921 | 3142.483 | 37.3506
316.026 | 3144.131 | 37.3598
316.116 | 3145.103 | 37.3704
316.215 | 3146.074 | 37.3814
316.317 | 3147.195 | 37.3914
316.417 | 3147.672 | 37.3999
316.518 | 3149.221 | 37.4121
316.616 | 3149.731 | 37.421
316.708 | 3151.329 | 37.4293
316.82 | 3151.988 | 37.4417
316.913 | 3152.598 | 37.4503
317.013 | 3153.998 | 37.4588
317.112 | 3155.003 | 37.4703
317.211 | 3155.777 | 37.4793
317.307 | 3157.111 | 37.4857
317.411 | 3158.38 | 37.4954
317.52 | 3159.137 | 37.5074
317.601 | 3159.911 | 37.5178
317.712 | 3160.603 | 37.5227
317.808 | 3161.361 | 37.5355
317.916 | 3163.107 | 37.5466
318.014 | 3163.783 | 37.5537
318.112 | 3164.59 | 37.5692
318.202 | 3166.22 | 37.5762
318.337 | 3166.995 | 37.587
318.415 | 3167.588 | 37.5958
318.511 | 3168.609 | 37.6049
318.65 | 3170.19 | 37.6183
318.74 | 3170.899 | 37.6292
318.836 | 3171.772 | 37.6347
318.915 | 3172.958 | 37.6486
319 | 3173.551 | 37.6535
319.106 | 3174.918 | 37.6655
319.202 | 3175.923 | 37.6748
319.33 | 3176.681 | 37.6878
319.407 | 3177.521 | 37.6962
319.508 | 3178.295 | 37.7031
319.631 | 3179.942 | 37.7131
319.715 | 3180.552 | 37.7232
319.843 | 3182.166 | 37.7382
319.938 | 3182.808 | 37.7467
320.042 | 3184.373 | 37.7564
320.11 | 3185.049 | 37.7625
320.226 | 3186.152 | 37.7758
320.329 | 3187.157 | 37.7837
320.404 | 3187.668 | 37.7925
320.526 | 3189.167 | 37.8055
320.607 | 3190.023 | 37.8116
320.709 | 3190.847 | 37.8242
320.803 | 3191.77 | 37.8329
320.907 | 3192.412 | 37.8428
321.032 | 3194.175 | 37.8552
321.102 | 3194.685 | 37.8649
321.23 | 3196.201 | 37.8729
321.333 | 3196.86 | 37.8848
321.414 | 3196.86 | 37.8915
321.505 | 3198.326 | 37.9023
321.625 | 3200.187 | 37.9138
321.731 | 3201.06 | 37.9228
321.813 | 3201.67 | 37.9311
321.935 | 3202.806 | 37.9424
322.026 | 3204.453 | 37.9538
322.116 | 3204.915 | 37.9567
322.216 | 3206.183 | 37.9652
322.333 | 3206.776 | 37.9785
322.402 | 3207.567 | 37.9828
322.513 | 3209.363 | 37.9777
322.624 | 3210.121 | 37.9854
322.734 | 3211.011 | 37.9909
322.824 | 3212.296 | 38.0013
322.922 | 3213.152 | 38.0081
323.005 | 3213.811 | 38.0137
323.112 | 3214.766 | 38.0249
323.22 | 3216.134 | 38.0332
323.326 | 3216.71 | 38.0427
323.424 | 3217.484 | 38.0514
323.533 | 3219.082 | 38.0613
323.611 | 3220.136 | 38.0691
323.725 | 3220.729 | 38.077
323.836 | 3222.113 | 38.0841
323.922 | 3223.003 | 38.0934
324.004 | 3223.579 | 38.0963
324.13 | 3225.045 | 38.1088
324.214 | 3225.671 | 38.1186
324.31 | 3227.302 | 38.1272
324.406 | 3228.076 | 38.1361
324.527 | 3228.85 | 38.1463
324.613 | 3230.366 | 38.1519
324.722 | 3231.008 | 38.1617
324.816 | 3231.618 | 38.1676
324.911 | 3232.359 | 38.1773
325.021 | 3234.138 | 38.1871
325.121 | 3234.978 | 38.1948
325.209 | 3235.95 | 38.2037
325.309 | 3237.103 | 38.2124
325.414 | 3237.647 | 38.2211
325.514 | 3239.146 | 38.2328
325.614 | 3239.624 | 38.2393
325.713 | 3240.365 | 38.2479
325.818 | 3242.127 | 38.256
325.902 | 3242.951 | 38.267
326.004 | 3244.104 | 38.2756
326.116 | 3244.681 | 38.284
326.2 | 3246.213 | 38.2934
326.302 | 3246.756 | 38.2967
326.404 | 3247.843 | 38.3072
326.508 | 3248.733 | 38.3149
326.607 | 3249.326 | 38.3223
326.712 | 3251.072 | 38.3356
326.843 | 3251.731 | 38.343
326.9 | 3252.686 | 38.3479
327.028 | 3254.185 | 38.3615
327.115 | 3254.762 | 38.368
327.203 | 3256.244 | 38.378
327.308 | 3257.019 | 38.3854
327.4 | 3257.908 | 38.3962
327.514 | 3258.6 | 38.4043
327.612 | 3259.391 | 38.4044
327.732 | 3261.219 | 38.4164
327.842 | 3262.175 | 38.4252
327.934 | 3262.982 | 38.4357
328.002 | 3263.575 | 38.4373
328.131 | 3265.189 | 38.4478
328.236 | 3265.98 | 38.4546
328.34 | 3266.606 | 38.4628
328.4 | 3267.594 | 38.4702
328.509 | 3268.352 | 38.4793
328.627 | 3270.197 | 38.4875
328.7 | 3270.625 | 38.4931
328.832 | 3272.108 | 38.5054
328.901 | 3272.635 | 38.5124
329.027 | 3274.15 | 38.5235
329.12 | 3274.743 | 38.5337
329.221 | 3276.226 | 38.544
329.328 | 3276.819 | 38.5499
329.408 | 3277.626 | 38.5561
329.505 | 3278.894 | 38.5668
329.629 | 3280.327 | 38.5781
329.73 | 3281.069 | 38.585
329.829 | 3282.337 | 38.5943
329.924 | 3283.095 | 38.5997
330.017 | 3283.573 | 38.6108
330.117 | 3285.187 | 38.6172
330.241 | 3285.796 | 38.6294
330.325 | 3287.295 | 38.6356
330.401 | 3287.757 | 38.6409
330.525 | 3289.157 | 38.6522
330.6 | 3289.157 | 38.6598
330.725 | 3291.282 | 38.674
330.814 | 3292.056 | 38.6814
330.917 | 3292.83 | 38.6911
331.004 | 3293.522 | 38.6955
331.126 | 3295.202 | 38.7074
331.225 | 3295.944 | 38.7147
331.313 | 3297.377 | 38.7251
331.414 | 3297.377 | 38.7309
331.512 | 3299.139 | 38.7436
331.619 | 3299.699 | 38.753
331.74 | 3301.132 | 38.7593
331.812 | 3302.137 | 38.7666
331.923 | 3303.439 | 38.7769
332.015 | 3303.999 | 38.7871
332.114 | 3305.003 | 38.7963
332.208 | 3306.255 | 38.8061
332.317 | 3307.046 | 38.8171
332.41 | 3307.985 | 38.8191
332.514 | 3308.644 | 38.8267
332.612 | 3310.159 | 38.8345
332.708 | 3310.719 | 38.8459
332.818 | 3312.037 | 38.853
332.924 | 3312.515 | 38.864
333.006 | 3313.47 | 38.8697
333.127 | 3315.184 | 38.8802
333.206 | 3315.958 | 38.8903
333.313 | 3317.325 | 38.8981
333.415 | 3318.033 | 38.9101
333.506 | 3318.709 | 38.9187
333.602 | 3319.516 | 38.9244
333.711 | 3320.587 | 38.9331
333.806 | 3322.267 | 38.9426
333.918 | 3322.975 | 38.9512
334.012 | 3323.568 | 38.9615
334.114 | 3325.314 | 38.9651
334.216 | 3326.088 | 38.9769
334.338 | 3326.912 | 38.9854
334.402 | 3328.049 | 38.9933
334.5 | 3328.543 | 39.0021
334.602 | 3330.009 | 39.012
334.719 | 3330.75 | 39.0212
334.806 | 3332.052 | 39.0318
334.909 | 3332.529 | 39.0415
335.015 | 3334.094 | 39.0481
335.113 | 3334.786 | 39.06
335.214 | 3335.544 | 39.0686
335.301 | 3337.224 | 39.0759
335.429 | 3338.295 | 39.0894
335.55 | 3338.871 | 39.0975
335.603 | 3340.024 | 39.102
335.728 | 3341.457 | 39.1162
335.84 | 3342.627 | 39.1262
335.936 | 3343.203 | 39.1314
336.004 | 3344.077 | 39.1413
336.124 | 3345.46 | 39.1531
336.222 | 3345.938 | 39.1612
336.332 | 3346.943 | 39.1738
336.417 | 3347.519 | 39.1809
336.503 | 3349.068 | 39.1869
336.623 | 3350.451 | 39.2019
336.711 | 3351.044 | 39.2078
336.833 | 3352.082 | 39.2202
336.9 | 3352.692 | 39.229
337.033 | 3353.993 | 39.2384
337.135 | 3354.553 | 39.2477
337.201 | 3355.541 | 39.2514
337.305 | 3356.942 | 39.2603
337.434 | 3357.798 | 39.2717
337.522 | 3359.396 | 39.2808
337.621 | 3360.088 | 39.2891
337.705 | 3360.994 | 39.2936
337.805 | 3361.669 | 39.2924
337.918 | 3363.366 | 39.2894
338.026 | 3364.157 | 39.293
338.141 | 3365.161 | 39.3015
338.229 | 3366.463 | 39.3035
338.351 | 3367.056 | 39.3113
338.4 | 3367.056 | 39.3162
338.502 | 3368.917 | 39.3219
338.604 | 3369.461 | 39.3276
338.715 | 3371.026 | 39.3381
338.827 | 3371.718 | 39.3462
338.905 | 3372.459 | 39.3515
339.016 | 3374.337 | 39.3618
339.103 | 3374.337 | 39.3668
339.231 | 3375.984 | 39.3772
339.325 | 3376.956 | 39.3831
339.407 | 3377.598 | 39.3895
339.515 | 3378.653 | 39.401
339.615 | 3380.316 | 39.4088
339.74 | 3381.14 | 39.4186
339.814 | 3382.145 | 39.4257
339.928 | 3382.886 | 39.4331
340.021 | 3384.204 | 39.4343
340.124 | 3384.945 | 39.4311
340.209 | 3385.588 | 39.4355
340.318 | 3387.367 | 39.4434
340.43 | 3388.042 | 39.4553
340.509 | 3389.277 | 39.4641
340.633 | 3390.085 | 39.4712
340.71 | 3391.089 | 39.4797
340.816 | 3391.649 | 39.4876
340.911 | 3393.313 | 39.4951
341.008 | 3394.087 | 39.5074
341.114 | 3394.598 | 39.5124
341.216 | 3396.328 | 39.5229
341.326 | 3397.003 | 39.5332
341.401 | 3397.481 | 39.5389
341.508 | 3399.079 | 39.5463
341.622 | 3399.639 | 39.5557
341.71 | 3401.319 | 39.5608
341.805 | 3402.06 | 39.5733
341.913 | 3402.587 | 39.5816
342.017 | 3404.35 | 39.5867
342.119 | 3405.075 | 39.596
342.208 | 3406.08 | 39.6039
342.302 | 3406.689 | 39.6157
342.413 | 3408.023 | 39.6232
342.511 | 3408.633 | 39.6318
342.607 | 3410.28 | 39.6382
342.707 | 3410.939 | 39.6469
342.814 | 3411.647 | 39.6584
342.919 | 3412.767 | 39.6627
343.039 | 3414.151 | 39.6669
343.133 | 3415.502 | 39.6776
343.209 | 3416.111 | 39.6814
343.309 | 3417.264 | 39.6897
343.446 | 3417.874 | 39.6988
343.502 | 3418.681 | 39.7048
343.606 | 3419.554 | 39.7148
343.739 | 3421.168 | 39.7268
343.808 | 3421.745 | 39.7325
343.901 | 3423.195 | 39.7371
344.038 | 3424.002 | 39.7511
344.102 | 3424.578 | 39.7572
344.214 | 3426.077 | 39.7621
344.302 | 3426.736 | 39.774
344.41 | 3427.659 | 39.7792
344.514 | 3429.042 | 39.7879
344.629 | 3429.948 | 39.8012
344.709 | 3430.525 | 39.8063
344.834 | 3432.172 | 39.8171
344.926 | 3433.111 | 39.822
345.027 | 3433.572 | 39.8267
345.109 | 3434.445 | 39.8319
345.2 | 3436.175 | 39.8387
345.321 | 3437.41 | 39.8515
345.43 | 3438.185 | 39.8592
345.524 | 3439.107 | 39.8642
345.633 | 3440.507 | 39.8728
345.725 | 3441.15 | 39.8827
345.846 | 3442.171 | 39.8927
345.928 | 3443.176 | 39.9012
346.02 | 3444.065 | 39.9087
346.133 | 3444.741 | 39.9169
346.224 | 3446.437 | 39.9239
346.304 | 3446.932 | 39.931
346.409 | 3447.607 | 39.9394
346.537 | 3449.122 | 39.9502
346.628 | 3449.732 | 39.9603
346.746 | 3451.017 | 39.9723
346.837 | 3452.005 | 39.9772
346.921 | 3452.582 | 39.9828
347.021 | 3454.229 | 39.9959
347.129 | 3454.987 | 40.0051
347.211 | 3455.629 | 40.0128
347.334 | 3456.766 | 40.0258
347.401 | 3457.556 | 40.0293
347.524 | 3459.154 | 40.0421
347.618 | 3460.06 | 40.0474
347.733 | 3460.966 | 40.0545
347.803 | 3461.543 | 40.0598
347.922 | 3463.223 | 40.0733
348.013 | 3464.31 | 40.0791
348.122 | 3465.463 | 40.0887
348.217 | 3466.04 | 40.0966
348.32 | 3467.078 | 40.1074
348.42 | 3467.671 | 40.1149
348.524 | 3468.412 | 40.1252
348.626 | 3470.175 | 40.1318
348.714 | 3471.328 | 40.1406
348.812 | 3472.151 | 40.1509
348.909 | 3472.925 | 40.1603
349.021 | 3473.403 | 40.1672
349.124 | 3475.133 | 40.1782
349.214 | 3476.154 | 40.1839
349.316 | 3476.648 | 40.194
349.426 | 3478.164 | 40.2034
349.519 | 3479.07 | 40.2102
349.624 | 3479.992 | 40.2159
349.708 | 3480.602 | 40.2287
349.814 | 3481.541 | 40.2362
349.918 | 3482.364 | 40.2441
350.019 | 3484.077 | 40.2521
350.109 | 3485.082 | 40.2584
350.213 | 3485.593 | 40.2683
350.312 | 3486.944 | 40.279
350.41 | 3487.866 | 40.2892
350.509 | 3488.591 | 40.2971
350.616 | 3489.909 | 40.3062
350.712 | 3490.881 | 40.3131
350.812 | 3491.457 | 40.3247
350.904 | 3492.874 | 40.331
351.044 | 3493.879 | 40.3433
351.131 | 3494.653 | 40.3498
351.22 | 3495.707 | 40.3593
351.303 | 3496.415 | 40.3675
351.403 | 3498.211 | 40.3792
351.501 | 3498.853 | 40.3863
351.62 | 3499.529 | 40.3953
351.703 | 3500.682 | 40.3999
351.806 | 3501.884 | 40.4134
351.902 | 3503.021 | 40.4231
352.005 | 3503.68 | 40.4279
352.103 | 3505.212 | 40.4411
352.206 | 3505.937 | 40.4493
352.327 | 3506.628 | 40.4615
352.423 | 3507.469 | 40.4661
352.503 | 3508.44 | 40.4756
352.607 | 3510.055 | 40.4833
352.714 | 3510.648 | 40.4921
352.809 | 3511.784 | 40.5013
352.913 | 3513.053 | 40.5081
353.01 | 3514.008 | 40.5205
353.141 | 3514.782 | 40.5333
353.207 | 3515.606 | 40.5386
353.343 | 3517.336 | 40.5475
353.401 | 3517.879 | 40.5556
353.507 | 3518.604 | 40.5638
353.639 | 3520.103 | 40.577
353.71 | 3520.729 | 40.5853
353.842 | 3522.31 | 40.5944
353.946 | 3522.986 | 40.6013
354.003 | 3523.661 | 40.6128
354.13 | 3524.946 | 40.6199
354.215 | 3525.506 | 40.6276
354.306 | 3526.643 | 40.6332
354.422 | 3528.076 | 40.6461
354.534 | 3529.081 | 40.655
354.62 | 3529.69 | 40.6632
354.738 | 3531.271 | 40.6748
354.838 | 3532.095 | 40.6805
354.901 | 3532.095 | 40.6826
355.031 | 3534.039 | 40.6983
355.123 | 3534.681 | 40.7077
355.225 | 3536.049 | 40.7136
355.322 | 3537.053 | 40.724
355.418 | 3538.404 | 40.7322
355.538 | 3539.03 | 40.7404
355.614 | 3539.59 | 40.7451
355.717 | 3540.677 | 40.7581
355.824 | 3542.193 | 40.7642
355.923 | 3542.654 | 40.773
356.035 | 3544.054 | 40.7819
356.123 | 3545.125 | 40.7869
356.23 | 3546.031 | 40.7965
356.318 | 3547.184 | 40.8072
356.411 | 3547.728 | 40.8143
356.504 | 3548.518 | 40.8224
356.621 | 3549.803 | 40.8312
356.74 | 3551.088 | 40.8397
356.814 | 3552.142 | 40.8472
356.929 | 3552.702 | 40.8555
357 | 3553.493 | 40.859
357.108 | 3555.091 | 40.8704
357.221 | 3555.964 | 40.8776
357.303 | 3556.557 | 40.8826
357.423 | 3558.138 | 40.894
357.51 | 3558.962 | 40.9033
357.608 | 3559.736 | 40.9123
357.701 | 3560.412 | 40.9169
357.821 | 3562.125 | 40.929
357.921 | 3562.668 | 40.9391
358.005 | 3563.41 | 40.9458
358.109 | 3565.09 | 40.9561
358.216 | 3565.65 | 40.9632
358.325 | 3566.77 | 40.9725
358.407 | 3568.253 | 40.9824
358.508 | 3568.944 | 40.99
358.617 | 3569.636 | 40.9981
358.707 | 3570.526 | 41.0068
358.808 | 3572.239 | 41.0167
358.917 | 3572.931 | 41.0238
359.002 | 3574.216 | 41.0315
359.124 | 3574.644 | 41.0382
359.22 | 3575.731 | 41.0484
359.304 | 3577.214 | 41.0534
359.412 | 3577.988 | 41.0615
359.539 | 3579.273 | 41.0729
359.612 | 3580.03 | 41.0822
359.709 | 3580.953 | 41.0889
359.851 | 3582.403 | 41.1002
359.953 | 3582.979 | 41.108
360.009 | 3583.737 | 41.1155
360.103 | 3584.511 | 41.1208
360.248 | 3586.158 | 41.1298
360.34 | 3586.998 | 41.1378
360.415 | 3587.575 | 41.1438
360.512 | 3588.58 | 41.1478
360.612 | 3589.321 | 41.153
360.758 | 3591.084 | 41.1182
360.829 | 3592.451 | 41.1227
360.91 | 3592.994 | 41.1232
361.003 | 3594.197 | 41.1283
361.132 | 3595.482 | 41.1358
361.224 | 3596.108 | 41.1384
361.311 | 3596.684 | 41.1455
361.407 | 3597.524 | 41.1512
361.507 | 3598.249 | 41.1575
361.64 | 3599.929 | 41.1618
361.702 | 3600.868 | 41.1697
361.804 | 3601.939 | 41.1751
361.913 | 3602.598 | 41.1832
362.023 | 3604.097 | 41.1909
362.104 | 3604.657 | 41.1979
362.225 | 3606.107 | 41.2049
362.33 | 3607.111 | 41.2133
362.421 | 3608.396 | 41.2193
362.531 | 3609.072 | 41.225
362.625 | 3609.665 | 41.2316
362.722 | 3611.048 | 41.2395
362.819 | 3612.07 | 41.2449
362.931 | 3612.877 | 41.2554
363.018 | 3614.162 | 41.261
363.126 | 3615.43 | 41.2679
363.223 | 3616.221 | 41.2737
363.338 | 3617.012 | 41.2819
363.443 | 3617.72 | 41.2898
363.509 | 3618.593 | 41.298
363.627 | 3620.24 | 41.3041
363.731 | 3621.031 | 41.3108
363.826 | 3621.657 | 41.3167
363.915 | 3623.321 | 41.318
364.034 | 3624.045 | 41.32
364.127 | 3625.182 | 41.3218
364.216 | 3626.121 | 41.3295
364.335 | 3626.928 | 41.3348
364.419 | 3627.554 | 41.3402
364.514 | 3628.757 | 41.3383
364.613 | 3630.288 | 41.3469
364.724 | 3630.997 | 41.3537
364.81 | 3632.084 | 41.3597
364.918 | 3632.628 | 41.3677
365.017 | 3633.814 | 41.3737
365.115 | 3635.131 | 41.3788
365.217 | 3635.593 | 41.3842
365.316 | 3637.355 | 41.3901
365.422 | 3638.047 | 41.3956
365.523 | 3638.953 | 41.4038
365.605 | 3639.563 | 41.4096
365.718 | 3641.177 | 41.4174
365.814 | 3641.968 | 41.4243
365.906 | 3643.252 | 41.4275
366.008 | 3643.911 | 41.4398
366.125 | 3645.13 | 41.444
366.212 | 3645.937 | 41.4539
366.318 | 3646.811 | 41.4587
366.411 | 3648.095 | 41.4675
366.512 | 3648.557 | 41.4752
366.623 | 3650.121 | 41.4848
366.723 | 3650.912 | 41.4886
366.806 | 3652.016 | 41.4982
366.916 | 3652.625 | 41.5083
367.003 | 3654.009 | 41.516
367.11 | 3654.602 | 41.5204
367.213 | 3655.739 | 41.5277
367.307 | 3657.056 | 41.5329
367.403 | 3658.177 | 41.5411
367.509 | 3659.083 | 41.5464
367.605 | 3659.873 | 41.5567
367.701 | 3661.191 | 41.5611
367.852 | 3662.13 | 41.5742
367.918 | 3662.723 | 41.5808
368.013 | 3663.58 | 41.5908
368.104 | 3665.194 | 41.5948
368.233 | 3666.298 | 41.6046
368.316 | 3666.808 | 41.6108
368.413 | 3667.533 | 41.6194
368.505 | 3669.016 | 41.6255
368.614 | 3669.609 | 41.6345
368.701 | 3670.646 | 41.6456
368.803 | 3672.228 | 41.652
368.909 | 3672.986 | 41.661
369 | 3673.859 | 41.6695
369.109 | 3674.583 | 41.6774
369.217 | 3675.703 | 41.6863
369.313 | 3676.511 | 41.6899
369.41 | 3677.598 | 41.6985
369.526 | 3679.097 | 41.7085
369.604 | 3679.542 | 41.7129
369.704 | 3680.991 | 41.7215
369.815 | 3681.601 | 41.7283
369.925 | 3683.231 | 41.7431
370.034 | 3683.824 | 41.7052
370.109 | 3684.665 | 41.7042
370.204 | 3685.472 | 41.7112
370.337 | 3687.07 | 41.715
370.419 | 3687.663 | 41.7204
370.504 | 3688.816 | 41.7296
370.627 | 3690.15 | 41.7352
370.701 | 3690.891 | 41.7379
370.831 | 3692.291 | 41.7497
370.912 | 3692.291 | 41.7515
371.021 | 3694.087 | 41.7622
371.1 | 3694.087 | 41.7669
371.233 | 3696.047 | 41.7793
371.34 | 3697.101 | 41.7862
371.435 | 3698.172 | 41.7934
371.536 | 3699.045 | 41.8
371.6 | 3699.045 | 41.8025
371.717 | 3701.483 | 41.8061
371.844 | 3702.093 | 41.8156
371.904 | 3702.093 | 41.8224
372.02 | 3704.069 | 41.8307
372.125 | 3704.646 | 41.8377
372.235 | 3706.046 | 41.8476
372.325 | 3707.067 | 41.8527
372.405 | 3707.545 | 41.8534
372.515 | 3709.143 | 41.8659
372.62 | 3709.621 | 41.8732
372.7 | 3710.378 | 41.8793
372.814 | 3712.306 | 41.8894
372.913 | 3713.343 | 41.6659
373.023 | 3713.986 | 41.6407
373.105 | 3714.546 | 41.6317
373.219 | 3716.028 | 41.6263
373.318 | 3716.622 | 41.6233
373.417 | 3718.038 | 41.6194
373.531 | 3719.175 | 41.6187
373.611 | 3719.965 | 41.6134
373.712 | 3720.97 | 41.6148
373.819 | 3721.629 | 41.6155
373.913 | 3722.354 | 41.6132
374.008 | 3724.051 | 41.6096
374.115 | 3724.611 | 41.6141
374.213 | 3725.566 | 41.6142
374.315 | 3727.016 | 41.6148
374.429 | 3728.136 | 41.6179
374.53 | 3728.96 | 41.6152
374.623 | 3729.964 | 41.6183
374.714 | 3730.574 | 41.6213
374.815 | 3731.958 | 41.6251
374.915 | 3732.979 | 41.629
375.015 | 3734.132 | 41.628
375.106 | 3734.676 | 41.6318
375.214 | 3735.483 | 41.6354
375.322 | 3737.081 | 41.6367
375.441 | 3737.921 | 41.6444
375.505 | 3738.81 | 41.6452
375.601 | 3739.486 | 41.6455
375.709 | 3740.672 | 41.6548
375.836 | 3741.956 | 41.659
375.914 | 3742.533 | 41.6622
376.011 | 3743.324 | 41.6669
376.111 | 3744.905 | 41.6715
376.22 | 3745.811 | 41.6771
376.316 | 3746.371 | 41.6796
376.436 | 3748.167 | 41.6862
376.561 | 3749.106 | 41.6936
376.608 | 3749.106 | 41.6956
376.714 | 3751.016 | 41.6989
376.802 | 3751.741 | 41.7055
376.913 | 3752.449 | 41.7123
377.039 | 3754.097 | 41.7165
377.116 | 3754.591 | 41.7208
377.21 | 3755.316 | 41.7288
377.331 | 3757.095 | 41.7356
377.443 | 3757.589 | 41.7413
377.513 | 3758.561 | 41.7471
377.601 | 3760.175 | 41.7508
377.738 | 3760.966 | 41.756
377.809 | 3761.559 | 41.7619
377.906 | 3762.992 | 41.7672
378.004 | 3763.651 | 41.7746
378.138 | 3764.952 | 41.7825
378.202 | 3765.545 | 41.7857
378.301 | 3766.435 | 41.7875
378.423 | 3768.066 | 41.7987
378.527 | 3769.433 | 41.8023
378.638 | 3770.125 | 41.8055
378.731 | 3770.701 | 41.8114
378.845 | 3772.118 | 41.8144
378.902 | 3772.118 | 41.8176
379.034 | 3773.93 | 41.8214
379.152 | 3775.033 | 41.83
379.2 | 3775.033 | 41.8318
379.326 | 3776.73 | 41.8403
379.421 | 3777.554 | 41.8432
379.501 | 3778.723 | 41.8507
379.628 | 3780.123 | 41.8574
379.7 | 3780.123 | 41.8594
379.832 | 3781.87 | 41.87
379.906 | 3782.496 | 41.8711
380.025 | 3784.11 | 41.8788
380.123 | 3785.098 | 41.8869
380.237 | 3786.054 | 41.896
380.301 | 3786.696 | 41.9018
380.414 | 3788.277 | 41.9087
380.515 | 3789.002 | 41.9138
380.632 | 3789.678 | 41.9212
380.726 | 3791.226 | 41.9268
380.82 | 3791.77 | 41.9345
380.935 | 3793.054 | 41.9404
381.026 | 3794.059 | 41.9462
381.115 | 3794.586 | 41.9562
381.216 | 3795.295 | 41.963
381.316 | 3797.123 | 41.9677
381.426 | 3797.683 | 41.9747
381.515 | 3798.54 | 41.9832
381.618 | 3799.298 | 41.9903
381.701 | 3800.681 | 41.9923
381.809 | 3801.719 | 42.0037
381.913 | 3803.333 | 42.009
382.033 | 3803.959 | 42.0165
382.12 | 3805.08 | 42.0273
382.213 | 3805.953 | 42.033
382.327 | 3806.644 | 42.0385
382.424 | 3807.452 | 42.0475
382.513 | 3808.391 | 42.0578
382.613 | 3810.087 | 42.065
382.719 | 3811.339 | 42.0728
382.812 | 3811.932 | 42.0805
382.919 | 3812.822 | 42.0886
383.009 | 3813.349 | 42.0956
383.109 | 3815.029 | 42.1044
383.223 | 3815.606 | 42.1106
383.311 | 3817.269 | 42.1231
383.419 | 3817.846 | 42.1286
383.506 | 3818.982 | 42.1348
383.616 | 3820.284 | 42.1442
383.709 | 3820.877 | 42.1509
383.816 | 3821.766 | 42.1621
383.917 | 3822.343 | 42.1607
384.022 | 3824.089 | 42.1691
384.125 | 3824.929 | 42.1716
384.216 | 3826.049 | 42.1772
384.349 | 3826.84 | 42.1861
384.416 | 3827.663 | 42.1902
384.513 | 3828.981 | 42.1938
384.618 | 3829.574 | 42.2029
384.732 | 3831.156 | 42.1454
384.801 | 3832.128 | 42.1371
384.942 | 3833.281 | 42.1304
385.014 | 3833.775 | 42.1263
385.116 | 3834.5 | 42.1235
385.204 | 3835.488 | 42.1205
385.32 | 3836.872 | 42.1174
385.41 | 3837.926 | 42.1085
385.5 | 3838.667 | 42.081
385.606 | 3839.689 | 42.0761
385.746 | 3841.056 | 42.0764
385.85 | 3841.797 | 42.0744
385.931 | 3842.654 | 42.0725
386.027 | 3844.4 | 42.0711
386.132 | 3845.092 | 42.0778
386.216 | 3845.816 | 42.0776
386.342 | 3846.821 | 42.0906
386.432 | 3848.287 | 42.0911
386.508 | 3848.847 | 42.1001
386.633 | 3849.77 | 42.1064
386.701 | 3851.17 | 42.1125
386.838 | 3851.746 | 42.1206
386.907 | 3852.554 | 42.1236
387.001 | 3853.542 | 42.1277
387.122 | 3855.057 | 42.1268
387.213 | 3855.601 | 42.1269
387.309 | 3856.738 | 42.1251
387.435 | 3858.023 | 42.1322
387.517 | 3858.649 | 42.1339
387.63 | 3860.263 | 42.1277
387.722 | 3861.037 | 42.1373
387.83 | 3861.927 | 42.13
387.904 | 3862.454 | 42.1283
388.022 | 3864.084 | 42.1348
388.139 | 3865.089 | 42.1436
388.227 | 3866.391 | 42.1489
388.346 | 3866.852 | 42.1762
388.412 | 3867.577 | 42.1972
388.501 | 3868.631 | 42.201
388.621 | 3869.965 | 42.1946
388.743 | 3871.085 | 42.1799
388.832 | 3872.173 | 42.2057
388.915 | 3872.98 | 42.1962
389.028 | 3873.639 | 42.2043
389.119 | 3875.154 | 42.2172
389.225 | 3875.961 | 42.2172
389.308 | 3876.538 | 42.2135
389.427 | 3878.119 | 42.1802
389.516 | 3878.926 | 42.1844
389.62 | 3879.816 | 42.1889
389.734 | 3881.002 | 42.1969
389.833 | 3882.023 | 42.2026
389.924 | 3882.616 | 42.2105
390.036 | 3884.033 | 42.2138
390.109 | 3884.922 | 42.2182
390.201 | 3885.466 | 42.2225
390.321 | 3887.08 | 42.2323
390.407 | 3887.887 | 42.2391
390.517 | 3888.563 | 42.2409
390.624 | 3890.111 | 42.2491
390.718 | 3891.017 | 42.255
390.825 | 3891.956 | 42.2628
390.909 | 3893.241 | 42.2667
391.005 | 3893.999 | 42.2721
391.119 | 3894.608 | 42.279
391.206 | 3895.481 | 42.2853
391.335 | 3896.997 | 42.2924
391.409 | 3898.035 | 42.298
391.517 | 3898.628 | 42.3054
391.621 | 3899.764 | 42.3068
391.712 | 3900.802 | 42.3166
391.805 | 3901.84 | 42.3191
391.909 | 3903.026 | 42.3242
392.004 | 3904.162 | 42.3315
392.118 | 3905.002 | 42.3356
392.207 | 3906.007 | 42.3431
392.333 | 3907.276 | 42.353
392.407 | 3907.852 | 42.3576
392.509 | 3908.906 | 42.3641
392.609 | 3910.027 | 42.3683
392.716 | 3910.57 | 42.373
392.805 | 3911.624 | 42.3852
392.941 | 3913.107 | 42.3915
393.013 | 3913.717 | 42.3977
393.134 | 3915.15 | 42.409
393.208 | 3915.594 | 42.4129
393.316 | 3916.583 | 42.4208
393.406 | 3918.214 | 42.4297
393.512 | 3918.625 | 42.4324
393.642 | 3920.223 | 42.4444
393.702 | 3920.849 | 42.4487
393.813 | 3921.969 | 42.457
393.9 | 3922.645 | 42.4653
394.009 | 3923.847 | 42.4712
394.104 | 3924.753 | 42.4806
394.237 | 3926.055 | 42.4872
394.307 | 3926.648 | 42.4951
394.403 | 3927.422 | 42.4976
394.525 | 3929.085 | 42.5139
394.625 | 3930.206 | 42.5205
394.701 | 3931.128 | 42.5254
394.827 | 3932.396 | 42.5348
394.904 | 3932.396 | 42.5373
395.01 | 3933.961 | 42.5439
395.124 | 3934.686 | 42.5574
395.208 | 3935.378 | 42.5605
395.306 | 3936.844 | 42.568
395.427 | 3937.832 | 42.5777
395.541 | 3939.084 | 42.5848
395.6 | 3940.106 | 42.5889
395.726 | 3941.193 | 42.5966
395.83 | 3941.868 | 42.6045
395.912 | 3942.412 | 42.6104
396.027 | 3944.092 | 42.6167
396.1 | 3944.553 | 42.6227
396.219 | 3946.036 | 42.6346
396.327 | 3947.238 | 42.6442
396.431 | 3948.144 | 42.6512
396.535 | 3949.05 | 42.6578
396.6 | 3949.66 | 42.6621
396.717 | 3950.73 | 42.6737
396.825 | 3952.081 | 42.6841
396.923 | 3953.35 | 42.6895
397.02 | 3954.14 | 42.6989
397.115 | 3955.277 | 42.7065
397.22 | 3956.035 | 42.7127
397.335 | 3956.809 | 42.7227
397.427 | 3957.814 | 42.727
397.515 | 3959.28 | 42.7386
397.618 | 3959.988 | 42.7451
397.731 | 3960.845 | 42.7508
397.822 | 3962.146 | 42.7581
397.942 | 3962.772 | 42.7676
398.014 | 3964.255 | 42.7786
398.131 | 3964.913 | 42.7857
398.201 | 3965.474 | 42.7877
398.322 | 3966.61 | 42.8003
398.426 | 3968.126 | 42.8046
398.529 | 3968.9 | 42.8118
398.6 | 3969.427 | 42.8198
398.709 | 3970.893 | 42.8299
398.823 | 3971.914 | 42.8388
398.91 | 3973.216 | 42.8453
399.008 | 3973.875 | 42.8529
399.122 | 3974.566 | 42.8576
399.241 | 3975.884 | 42.867
399.31 | 3977.037 | 42.8726
399.418 | 3977.597 | 42.8799
399.508 | 3978.553 | 42.8905
399.606 | 3980.217 | 42.895
399.718 | 3980.892 | 42.9044
399.804 | 3982.177 | 42.9098
399.921 | 3982.622 | 42.9177
400.018 | 3983.363 | 42.928
400.112 | 3984.318 | 42.9358
400.205 | 3985.998 | 42.9449
400.314 | 3986.558 | 42.9524
400.413 | 3988.074 | 42.9598
400.516 | 3988.552 | 42.9665
400.616 | 3989.293 | 42.9737
400.709 | 3990.924 | 42.9834
400.818 | 3991.583 | 42.9928
400.914 | 3992.307 | 42.9996
401.009 | 3993.279 | 43.0112
401.12 | 3995.042 | 43.0171
401.212 | 3996.047 | 43.0243
401.302 | 3996.64 | 43.0338
401.416 | 3997.793 | 43.0403
401.521 | 3999.028 | 43.0489
401.621 | 3999.885 | 43.0563
401.732 | 4000.89 | 43.0682
401.803 | 4001.45 | 43.0736
401.922 | 4002.306 | 43.0812
402.005 | 4004.184 | 43.0864
402.131 | 4004.876 | 43.0996
402.215 | 4005.436 | 43.1034
402.305 | 4006.968 | 43.1111
402.409 | 4007.528 | 43.1186
402.505 | 4008.632 | 43.1263
402.61 | 4009.455 | 43.1358
402.707 | 4010.641 | 43.1409
402.805 | 4011.218 | 43.1495
402.933 | 4012.849 | 43.1598
403.008 | 4013.442 | 43.1643
403.129 | 4015.106 | 43.1751
403.239 | 4016.044 | 43.1836
403.33 | 4016.885 | 43.1895
403.401 | 4018.153 | 43.1964
403.511 | 4018.581 | 43.2053
403.628 | 4020.229 | 43.2148
403.722 | 4020.789 | 43.2279
403.802 | 4021.876 | 43.2316
403.93 | 4023.227 | 43.2411
404.036 | 4024.034 | 43.2516
404.102 | 4024.66 | 43.2559
404.225 | 4026.076 | 43.2665
404.34 | 4027.081 | 43.2739
404.426 | 4027.724 | 43.2807
404.504 | 4028.514 | 43.2882
404.617 | 4029.947 | 43.2972
404.704 | 4030.425 | 43.3034
404.831 | 4032.155 | 43.3158
404.952 | 4032.962 | 43.3249
405.02 | 4034 | 43.3331
405.12 | 4034.593 | 43.3422
405.223 | 4036.19 | 43.3516
405.331 | 4037.014 | 43.3579
405.415 | 4037.607 | 43.3694
405.512 | 4038.53 | 43.3741
405.6 | 4039.403 | 43.3827
405.721 | 4041.017 | 43.3918
405.813 | 4042.269 | 43.399
405.906 | 4042.269 | 43.4044
406.016 | 4043.982 | 43.416
406.126 | 4044.624 | 43.4212
406.24 | 4046.041 | 43.4324
406.313 | 4046.964 | 43.4434
406.423 | 4048.183 | 43.4504
406.531 | 4048.973 | 43.459
406.624 | 4049.616 | 43.4647
406.736 | 4050.999 | 43.4751
406.821 | 4052.136 | 43.4795
406.909 | 4052.894 | 43.4901
407.015 | 4053.569 | 43.495
407.119 | 4054.772 | 43.5072
407.209 | 4056.221 | 43.513
407.313 | 4056.946 | 43.5241
407.401 | 4057.737 | 43.5299
407.513 | 4058.725 | 43.5404
407.623 | 4060.076 | 43.5516
407.707 | 4060.982 | 43.556
407.814 | 4061.575 | 43.5646
407.911 | 4062.547 | 43.5749
408.019 | 4063.502 | 43.5848
408.107 | 4065.001 | 43.5903
408.215 | 4065.545 | 43.598
408.313 | 4066.681 | 43.6064
408.413 | 4068.016 | 43.6153
408.513 | 4068.493 | 43.622
408.612 | 4070.239 | 43.6324
408.701 | 4070.915 | 43.6372
408.818 | 4071.491 | 43.6433
408.901 | 4072.48 | 43.6534
409.007 | 4073.6 | 43.6597
409.1 | 4074.951 | 43.67
409.203 | 4075.642 | 43.6746
409.318 | 4076.779 | 43.6894
409.412 | 4077.652 | 43.6911
409.516 | 4079.003 | 43.7008
409.632 | 4080.452 | 43.7117
409.744 | 4081.078 | 43.7194
409.804 | 4081.078 | 43.7268
409.908 | 4083.006 | 43.7337
410.015 | 4083.533 | 43.7443
410.105 | 4084.291 | 43.7412
410.201 | 4085.938 | 43.7416
410.306 | 4087.223 | 43.7456
410.446 | 4088.31 | 43.753
410.535 | 4089.117 | 43.7588
410.63 | 4090.089 | 43.7628
410.73 | 4091.39 | 43.7708
410.826 | 4092.082 | 43.7772
410.909 | 4092.642 | 43.7865
411 | 4093.416 | 43.7918
411.138 | 4095.014 | 43.7966
411.222 | 4095.657 | 43.803
411.333 | 4097.271 | 43.8156
411.425 | 4098.062 | 43.8197
411.5 | 4098.737 | 43.8286
411.625 | 4100.17 | 43.8343
411.709 | 4100.944 | 43.8414
411.843 | 4101.752 | 43.8512
411.926 | 4102.575 | 43.8537
412.032 | 4103.728 | 43.8622
412.148 | 4105.112 | 43.8711
412.229 | 4105.969 | 43.8803
412.302 | 4106.858 | 43.886
412.43 | 4107.731 | 43.8914
412.514 | 4108.439 | 43.8979
412.605 | 4109.56 | 43.9057
412.738 | 4111.059 | 43.9146
412.829 | 4111.668 | 43.9214
412.939 | 4113.052 | 43.9278
413.029 | 4114.057 | 43.938
413.124 | 4114.551 | 43.9427
413.229 | 4116.116 | 43.9491
413.32 | 4117.088 | 43.9596
413.408 | 4117.714 | 43.9632
413.5 | 4118.85 | 43.9696
413.621 | 4119.624 | 43.9815
413.726 | 4120.596 | 43.9887
413.838 | 4122.013 | 43.9956
413.925 | 4123.034 | 43.9997
414.02 | 4124.303 | 44.0106
414.103 | 4124.303 | 44.0144
414.213 | 4125.719 | 44.0244
414.311 | 4126.493 | 44.0292
414.421 | 4128.141 | 44.0415
414.514 | 4128.931 | 44.0514
414.626 | 4129.574 | 44.0572
414.741 | 4131.023 | 44.064
414.819 | 4131.88 | 44.072
414.924 | 4132.588 | 44.0796
415.025 | 4133.906 | 44.09
415.113 | 4134.944 | 44.0943
415.228 | 4135.603 | 44.1045
415.301 | 4136.393 | 44.1055
415.421 | 4137.991 | 44.1174
415.51 | 4138.848 | 44.126
415.608 | 4140.001 | 44.1334
415.713 | 4140.594 | 44.1422
415.833 | 4141.994 | 44.1521
415.92 | 4142.9 | 44.1577
416.003 | 4143.46 | 44.1626
416.106 | 4145.14 | 44.1722
416.213 | 4146.244 | 44.1821
416.309 | 4146.903 | 44.1872
416.404 | 4148.122 | 44.1935
416.514 | 4149.259 | 44.2033
416.62 | 4150.033 | 44.209
416.72 | 4150.807 | 44.2188
416.813 | 4151.482 | 44.2256
416.915 | 4153.064 | 44.2309
417.024 | 4153.887 | 44.2406
417.108 | 4155.189 | 44.2469
417.215 | 4155.93 | 44.2569
417.334 | 4157.264 | 44.2671
417.423 | 4157.824 | 44.2683
417.52 | 4158.862 | 44.2714
417.612 | 4159.488 | 44.2832
417.716 | 4160.246 | 44.2892
417.81 | 4161.893 | 44.2974
417.908 | 4162.503 | 44.3039
418.004 | 4163.59 | 44.3138
418.132 | 4165.122 | 44.3164
418.211 | 4165.567 | 44.3235
418.313 | 4166.967 | 44.3307
418.419 | 4167.593 | 44.3382
418.541 | 4169.207 | 44.348
418.616 | 4169.965 | 44.3535
418.706 | 4170.854 | 44.3607
418.817 | 4171.464 | 44.367
418.943 | 4173.078 | 44.381
419.041 | 4173.72 | 44.3875
419.127 | 4175.351 | 44.3952
419.209 | 4175.911 | 44.403
419.304 | 4176.949 | 44.4138
419.407 | 4177.427 | 44.4202
419.514 | 4178.959 | 44.4275
419.604 | 4179.799 | 44.4318
419.705 | 4180.474 | 44.4407
419.838 | 4182.039 | 44.4502
419.921 | 4182.616 | 44.455
420.005 | 4183.769 | 44.4637
420.128 | 4185.103 | 44.4728
420.242 | 4185.68 | 44.479
420.336 | 4187.113 | 44.4878
420.427 | 4188.101 | 44.4968
420.501 | 4188.101 | 44.4989
420.6 | 4189.847 | 44.51
420.73 | 4190.868 | 44.5239
420.839 | 4192.12 | 44.5281
420.928 | 4192.911 | 44.5339
421.004 | 4193.685 | 44.5379
421.122 | 4194.822 | 44.5507
421.235 | 4195.975 | 44.5557
421.324 | 4196.799 | 44.5641
421.428 | 4198.067 | 44.5737
421.52 | 4199.302 | 44.5824
421.619 | 4200.274 | 44.5853
421.739 | 4200.95 | 44.5987
421.806 | 4201.51 | 44.5984
421.904 | 4202.482 | 44.612
422 | 4203.437 | 44.6198
422.124 | 4205.051 | 44.6295
422.217 | 4205.941 | 44.637
422.319 | 4207.308 | 44.6455
422.43 | 4207.984 | 44.6529
422.523 | 4208.593 | 44.6604
422.605 | 4209.317 | 44.6647
422.724 | 4211.08 | 44.6723
422.817 | 4212.266 | 44.684
422.912 | 4213.057 | 44.6901
423.01 | 4214.358 | 44.7006
423.12 | 4215.116 | 44.7072
423.217 | 4215.956 | 44.7135
423.316 | 4216.532 | 44.7199
423.43 | 4218.114 | 44.7281
423.509 | 4218.987 | 44.7357
423.617 | 4219.596 | 44.7454
423.72 | 4220.733 | 44.7521
423.825 | 4221.326 | 44.7582
423.922 | 4223.039 | 44.7673
424.015 | 4223.961 | 44.7732
424.113 | 4224.587 | 44.7811
424.212 | 4225.493 | 44.792
424.312 | 4227.009 | 44.8015
424.417 | 4227.569 | 44.8066
424.517 | 4229.068 | 44.8148
424.617 | 4229.529 | 44.8213
424.715 | 4230.287 | 44.8321
424.822 | 4231.951 | 44.8415
424.908 | 4232.89 | 44.8503
425.009 | 4233.845 | 44.8581
425.103 | 4234.306 | 44.8575
425.207 | 4235.888 | 44.872
425.306 | 4236.876 | 44.8762
425.421 | 4237.831 | 44.8883
425.502 | 4239.166 | 44.8947
425.607 | 4239.841 | 44.9039
425.712 | 4240.516 | 44.9097
425.802 | 4241.422 | 44.9168
425.905 | 4242.131 | 44.9254
426.019 | 4243.992 | 44.9292
426.114 | 4244.569 | 44.9416
426.218 | 4245.409 | 44.9468
426.312 | 4246.298 | 44.9599
426.4 | 4248.094 | 44.9688
426.529 | 4249.197 | 44.9777
426.6 | 4249.807 | 44.9822
426.716 | 4250.812 | 44.9898
426.83 | 4252.377 | 44.9982
426.925 | 4252.377 | 45.0038
427.006 | 4253.349 | 45.0122
427.112 | 4254.946 | 45.0195
427.207 | 4255.885 | 45.0242
427.328 | 4257.203 | 45.0401
427.4 | 4257.78 | 45.043
427.53 | 4258.834 | 45.0515
427.607 | 4259.394 | 45.0565
427.708 | 4260.399 | 45.0705
427.808 | 4261.338 | 45.0731
427.904 | 4262.919 | 45.0788
428.016 | 4263.578 | 45.0916
428.103 | 4264.599 | 45.0976
428.235 | 4265.851 | 45.1097
428.338 | 4267.12 | 45.1146
428.427 | 4268.059 | 45.1218
428.5 | 4268.718 | 45.1311
428.624 | 4270.151 | 45.1398
428.749 | 4270.76 | 45.1485
428.802 | 4271.847 | 45.1541
428.909 | 4272.523 | 45.1608
429.021 | 4273.972 | 45.1728
429.1 | 4274.73 | 45.1764
429.23 | 4276.081 | 45.1861
429.335 | 4276.872 | 45.1944
429.406 | 4277.481 | 45.2002
429.53 | 4279.227 | 45.2116
429.627 | 4280.067 | 45.2199
429.719 | 4280.808 | 45.2248
429.824 | 4281.994 | 45.2316
429.93 | 4282.604 | 45.2407
430.04 | 4284.004 | 45.249
430.137 | 4285.157 | 45.2579
430.223 | 4286.146 | 45.2673
430.315 | 4286.821 | 45.2729
430.411 | 4287.365 | 45.2814
430.525 | 4289.028 | 45.2906
430.628 | 4289.621 | 45.2966
430.702 | 4290.33 | 45.3014
430.843 | 4291.895 | 45.3098
430.912 | 4292.685 | 45.3201
431.033 | 4293.739 | 45.3284
431.115 | 4294.431 | 45.3333
431.212 | 4296.21 | 45.3462
431.322 | 4296.985 | 45.3526
431.421 | 4297.989 | 45.3582
431.513 | 4298.484 | 45.3672
431.616 | 4300.23 | 45.3765
431.723 | 4300.905 | 45.3838
431.822 | 4302.322 | 45.3907
431.93 | 4303.096 | 45.4012
432.027 | 4303.936 | 45.4102
432.108 | 4304.397 | 45.4158
432.21 | 4306.176 | 45.426
432.308 | 4306.852 | 45.4362
432.42 | 4307.511 | 45.4445
432.511 | 4309.207 | 45.4519
432.61 | 4309.866 | 45.4577
432.727 | 4310.575 | 45.468
432.808 | 4311.365 | 45.4773
432.908 | 4313.194 | 45.4856
433.018 | 4313.853 | 45.491
433.101 | 4314.429 | 45.4971
433.215 | 4316.043 | 45.5086
433.318 | 4316.653 | 45.5157
433.408 | 4318.135 | 45.5255
433.515 | 4318.794 | 45.5327
433.61 | 4319.354 | 45.5443
433.721 | 4320.936 | 45.5485
433.806 | 4321.842 | 45.5572
433.912 | 4322.451 | 45.5625
434.013 | 4324.197 | 45.5717
434.1 | 4324.889 | 45.5817
434.206 | 4325.466 | 45.5868
434.316 | 4326.421 | 45.5958
434.422 | 4327.838 | 45.6033
434.518 | 4328.958 | 45.6117
434.6 | 4329.782 | 45.6213
434.704 | 4330.77 | 45.6247
434.809 | 4331.594 | 45.6327
434.916 | 4332.961 | 45.6447
435.013 | 4333.669 | 45.6508
435.103 | 4334.443 | 45.6586
435.213 | 4335.942 | 45.667
435.308 | 4336.519 | 45.6749
435.406 | 4337.606 | 45.6824
435.532 | 4339.089 | 45.6924
435.639 | 4339.682 | 45.7005
435.701 | 4340.472 | 45.7028
435.801 | 4341.082 | 45.7128
435.901 | 4342.927 | 45.7168
436.024 | 4344.343 | 45.732
436.139 | 4345.019 | 45.7387
436.244 | 4345.958 | 45.7461
436.318 | 4346.551 | 45.7531
436.405 | 4347.588 | 45.7617
436.526 | 4349.055 | 45.7705
436.624 | 4350.323 | 45.7779
436.746 | 4351.064 | 45.7896
436.803 | 4351.591 | 45.7941
436.936 | 4353.057 | 45.8038
437.018 | 4353.601 | 45.8056
437.107 | 4354.622 | 45.8164
437.231 | 4356.237 | 45.8246
437.324 | 4356.994 | 45.8369
437.445 | 4358.065 | 45.8437
437.532 | 4359.053 | 45.8505
437.623 | 4359.63 | 45.8587
437.725 | 4361.145 | 45.8663
437.818 | 4362.299 | 45.874
437.94 | 4362.957 | 45.8828
438.013 | 4363.518 | 45.8903
438.124 | 4365.165 | 45.901
438.219 | 4365.923 | 45.908
438.315 | 4366.499 | 45.9155
438.403 | 4367.454 | 45.923
438.517 | 4368.953 | 45.932
438.615 | 4369.925 | 45.9379
438.716 | 4370.7 | 45.9449
438.835 | 4372.166 | 45.951
438.903 | 4372.166 | 45.9488
439.031 | 4373.945 | 45.959
439.115 | 4375.23 | 45.9656
439.213 | 4375.921 | 45.9767
439.323 | 4377.009 | 45.9807
439.416 | 4377.453 | 45.9872
439.512 | 4378.639 | 45.9976
439.607 | 4379.348 | 46.0048
439.715 | 4380.6 | 46.0134
439.821 | 4382.016 | 46.0221
439.927 | 4382.906 | 46.0308
440.011 | 4383.532 | 46.0376
440.108 | 4385.146 | 46.0503
440.214 | 4385.904 | 46.0552
440.311 | 4386.711 | 46.0628
440.423 | 4387.848 | 46.07
440.507 | 4389.165 | 46.0773
440.607 | 4389.857 | 46.0853
440.715 | 4390.533 | 46.0928
440.815 | 4392.048 | 46.0988
440.923 | 4392.575 | 46.1068
441.019 | 4393.761 | 46.116
441.117 | 4394.552 | 46.1235
441.206 | 4395.392 | 46.1313
441.311 | 4396.99 | 46.1365
441.414 | 4397.583 | 46.1449
441.508 | 4398.374 | 46.1529
441.622 | 4399.856 | 46.1127
441.709 | 4400.861 | 46.1132
441.801 | 4401.438 | 46.1166
441.902 | 4403.085 | 46.1232
442.01 | 4404.172 | 46.1285
442.115 | 4404.963 | 46.1357
442.207 | 4406.132 | 46.1397
442.307 | 4406.577 | 46.1463
442.41 | 4407.812 | 46.1536
442.502 | 4408.801 | 46.1623
442.602 | 4409.591 | 46.1637
442.716 | 4410.959 | 46.1698
442.836 | 4411.749 | 46.1773
442.905 | 4412.458 | 46.1812
443.012 | 4413.364 | 46.1898
443.102 | 4414.204 | 46.1964
443.204 | 4415.785 | 46.2046
443.306 | 4416.724 | 46.2065
443.43 | 4418.058 | 46.2183
443.503 | 4418.734 | 46.2256
443.61 | 4419.459 | 46.2314
443.728 | 4421.023 | 46.2364
443.805 | 4421.732 | 46.2439
443.911 | 4422.539 | 46.2498
444.04 | 4424.005 | 46.2614
444.136 | 4425.076 | 46.2714
444.23 | 4426.064 | 46.2788
444.305 | 4426.064 | 46.281
444.434 | 4427.86 | 46.2914
444.502 | 4428.436 | 46.2965
444.608 | 4429.441 | 46.3038
444.731 | 4431.022 | 46.314
444.856 | 4431.978 | 46.3223
444.924 | 4433.46 | 46.3281
445.043 | 4434.02 | 46.3363
445.138 | 4435.206 | 46.3478
445.222 | 4435.948 | 46.3501
445.332 | 4436.837 | 46.3591
445.415 | 4437.381 | 46.3657
445.521 | 4438.979 | 46.3748
445.638 | 4439.621 | 46.3787
445.733 | 4440.791 | 46.3866
445.818 | 4441.548 | 46.3925
445.925 | 4442.619 | 46.4013
446.042 | 4443.937 | 46.4091
446.122 | 4444.843 | 46.4138
446.238 | 4446.177 | 46.4213
446.319 | 4446.951 | 46.4322
446.433 | 4447.824 | 46.4365
446.507 | 4448.417 | 46.444
446.623 | 4450.015 | 46.4547
446.716 | 4450.658 | 46.4604
446.802 | 4451.383 | 46.4679
446.934 | 4452.914 | 46.4803
447 | 4452.914 | 46.4831
447.116 | 4454.726 | 46.491
447.234 | 4456.127 | 46.5004
447.334 | 4456.786 | 46.5081
447.425 | 4457.757 | 46.5161
447.5 | 4458.35 | 46.522
447.617 | 4459.932 | 46.5326
447.721 | 4461.266 | 46.5386
447.812 | 4461.892 | 46.5422
447.915 | 4463.029 | 46.5545
448.032 | 4463.638 | 46.5633
448.103 | 4464.412 | 46.5656
448.212 | 4466.224 | 46.576
448.315 | 4466.9 | 46.5856
448.409 | 4467.625 | 46.5948
448.503 | 4468.415 | 46.5967
448.615 | 4469.832 | 46.6064
448.72 | 4470.474 | 46.613
448.804 | 4471.298 | 46.6201
448.924 | 4473.028 | 46.6277
449.015 | 4473.785 | 46.6369
449.12 | 4474.527 | 46.6413
449.209 | 4475.993 | 46.6503
449.307 | 4477.146 | 46.6604
449.416 | 4477.887 | 46.6662
449.516 | 4478.48 | 46.6727
449.604 | 4480.111 | 46.6807
449.705 | 4480.819 | 46.6904
449.812 | 4481.379 | 46.6951
449.907 | 4482.565 | 46.7046
450.007 | 4483.175 | 46.714
450.107 | 4484.97 | 46.7218
450.216 | 4485.53 | 46.7306
450.302 | 4487.062 | 46.7356
450.411 | 4487.836 | 46.747
450.508 | 4488.957 | 46.7517
450.6 | 4489.55 | 46.758
450.714 | 4490.34 | 46.7685
450.809 | 4491.856 | 46.7753
450.903 | 4492.564 | 46.7851
451.014 | 4493.948 | 46.7927
451.137 | 4494.771 | 46.8016
451.215 | 4495.463 | 46.8085
451.311 | 4496.452 | 46.8166
451.413 | 4497.209 | 46.8238
451.516 | 4498.955 | 46.8323
451.632 | 4499.763 | 46.8455
451.711 | 4500.405 | 46.8512
451.822 | 4501.838 | 46.8535
451.905 | 4502.843 | 46.8629
452.015 | 4503.502 | 46.8719
452.111 | 4504.227 | 46.88
452.216 | 4505.627 | 46.8851
452.328 | 4507.175 | 46.8967
452.4 | 4507.752 | 46.9011
452.504 | 4508.839 | 46.9117
452.627 | 4509.531 | 46.9186
452.728 | 4511.195 | 46.9272
452.838 | 4511.722 | 46.9368
452.943 | 4513.023 | 46.9433
453 | 4514.094 | 46.9475
453.108 | 4514.506 | 46.9526
453.202 | 4515.659 | 46.9631
453.335 | 4516.977 | 46.9721
453.406 | 4517.537 | 46.9781
453.502 | 4518.344 | 46.9865
453.624 | 4520.024 | 46.9974
453.721 | 4520.683 | 47.0049
453.806 | 4521.424 | 47.0091
453.92 | 4522.956 | 47.0191
454.054 | 4523.747 | 47.0313
454.108 | 4524.867 | 47.036
454.238 | 4525.905 | 47.0438
454.308 | 4526.465 | 47.0527
454.425 | 4528.178 | 47.0607
454.546 | 4528.853 | 47.0679
454.64 | 4529.726 | 47.079
454.708 | 4530.484 | 47.0817
454.831 | 4532.049 | 47.0942
454.93 | 4532.939 | 47.098
455.024 | 4533.564 | 47.1101
455.101 | 4534.322 | 47.1165
455.226 | 4536.052 | 47.1253
455.318 | 4536.925 | 47.1368
455.418 | 4538.029 | 47.1425
455.524 | 4539.33 | 47.1514
455.62 | 4539.972 | 47.156
455.743 | 4541.01 | 47.166
455.82 | 4542.081 | 47.1765
455.933 | 4542.624 | 47.1827
456.004 | 4543.415 | 47.1888
456.123 | 4545.029 | 47.1999
456.225 | 4545.886 | 47.2098
456.332 | 4546.463 | 47.215
456.403 | 4547.418 | 47.2209
456.517 | 4549.246 | 47.234
456.627 | 4549.905 | 47.2409
456.709 | 4551.124 | 47.2485
456.829 | 4551.833 | 47.2596
456.926 | 4552.393 | 47.2647
457.021 | 4553.332 | 47.2757
457.121 | 4554.798 | 47.2837
457.206 | 4555.819 | 47.2929
457.319 | 4556.956 | 47.2995
457.412 | 4558.208 | 47.3074
457.523 | 4558.85 | 47.3172
457.608 | 4559.954 | 47.3264
457.724 | 4560.547 | 47.3362
457.816 | 4561.963 | 47.3461
457.912 | 4562.853 | 47.35
458.005 | 4564.088 | 47.3598
458.107 | 4564.813 | 47.3666
458.212 | 4565.472 | 47.3732
458.311 | 4566.46 | 47.3848
458.413 | 4567.976 | 47.3881
458.501 | 4568.519 | 47.3957
458.607 | 4569.31 | 47.4073
458.707 | 4571.122 | 47.4158
458.811 | 4571.814 | 47.424
458.9 | 4572.522 | 47.4336
459.011 | 4573.346 | 47.441
459.107 | 4574.944 | 47.4472
459.207 | 4575.57 | 47.456
459.314 | 4576.822 | 47.466
459.409 | 4577.728 | 47.4725
459.504 | 4578.304 | 47.4772
459.613 | 4579.918 | 47.4856
459.7 | 4580.561 | 47.4933
459.843 | 4582.472 | 47.5065
459.916 | 4582.933 | 47.5086
460.003 | 4584.07 | 47.5201
460.1 | 4584.761 | 47.5279
460.209 | 4585.289 | 47.536
460.317 | 4586.952 | 47.5422
460.449 | 4587.759 | 47.5505
460.502 | 4588.913 | 47.5593
460.614 | 4589.473 | 47.5705
460.701 | 4590.527 | 47.5778
460.833 | 4591.795 | 47.589
460.913 | 4592.372 | 47.5945
461.044 | 4593.953 | 47.6028
461.129 | 4595.337 | 47.6129
461.234 | 4596.44 | 47.622
461.333 | 4596.869 | 47.6285
461.411 | 4597.511 | 47.6312
461.537 | 4598.961 | 47.6383
461.627 | 4600.032 | 47.642
461.731 | 4601.201 | 47.6465
461.812 | 4601.811 | 47.6514
461.924 | 4603.277 | 47.6617
462.009 | 4603.277 | 47.6675
462.136 | 4604.94 | 47.6732
462.201 | 4605.797 | 47.683
462.332 | 4606.769 | 47.6924
462.421 | 4607.411 | 47.7012
462.538 | 4608.976 | 47.7063
462.621 | 4609.981 | 47.7133
462.726 | 4610.936 | 47.7234
462.844 | 4612.024 | 47.7336
462.901 | 4612.024 | 47.7385
463.035 | 4613.819 | 47.7464
463.105 | 4614.445 | 47.7528
463.216 | 4616.224 | 47.763
463.318 | 4617.015 | 47.7713
463.425 | 4618.333 | 47.7821
463.502 | 4618.333 | 47.7843
463.614 | 4619.898 | 47.7946
463.725 | 4620.573 | 47.8014
463.826 | 4622.286 | 47.8098
463.921 | 4622.994 | 47.8147
464.026 | 4623.554 | 47.8243
464.127 | 4624.856 | 47.8321
464.214 | 4625.894 | 47.8369
464.322 | 4627.294 | 47.8443
464.417 | 4627.854 | 47.856
464.517 | 4628.875 | 47.8641
464.611 | 4630.16 | 47.8716
464.731 | 4630.819 | 47.8791
464.815 | 4631.395 | 47.8842
464.91 | 4633.174 | 47.8942
465.017 | 4633.883 | 47.8997
465.107 | 4634.608 | 47.9123
465.226 | 4635.481 | 47.9189
465.315 | 4637.21 | 47.926
465.421 | 4637.968 | 47.9343
465.507 | 4638.726 | 47.9417
465.626 | 4639.681 | 47.9483
465.707 | 4640.34 | 47.9558
465.812 | 4642.136 | 47.9608
465.909 | 4642.827 | 47.9715
466.015 | 4643.536 | 47.9813
466.118 | 4645.035 | 47.9898
466.222 | 4645.825 | 47.9903
466.305 | 4647.11 | 47.9977
466.403 | 4647.868 | 48.0062
466.513 | 4648.51 | 48.0122
466.605 | 4650.108 | 48.0199
466.711 | 4650.833 | 48.026
466.817 | 4651.541 | 48.0332
466.921 | 4652.645 | 48.041
467.013 | 4653.913 | 48.0481
467.104 | 4654.902 | 48.0537
467.2 | 4655.528 | 48.0629
467.332 | 4657.356 | 48.0743
467.415 | 4657.949 | 48.0786
467.504 | 4659.069 | 48.0858
467.601 | 4659.58 | 48.0936
467.73 | 4661.507 | 48.1055
467.803 | 4661.507 | 48.1141
467.903 | 4663.138 | 48.12
468.001 | 4663.781 | 48.1275
468.101 | 4665.049 | 48.1337
468.207 | 4665.724 | 48.1422
468.338 | 4667.075 | 48.1512
468.409 | 4667.586 | 48.1589
468.508 | 4668.409 | 48.1659
468.63 | 4670.04 | 48.1788
468.713 | 4670.913 | 48.1833
468.827 | 4672.313 | 48.1951
468.904 | 4672.313 | 48.1957
469.003 | 4673.302 | 48.2068
469.113 | 4674.883 | 48.2133
469.2 | 4675.888 | 48.2235
469.324 | 4676.481 | 48.2341
469.402 | 4677.305 | 48.2201
469.541 | 4679.199 | 48.2215
469.602 | 4679.743 | 48.2275
469.729 | 4681.159 | 48.239
469.841 | 4681.719 | 48.2469
469.93 | 4682.806 | 48.2545
470.009 | 4683.35 | 48.2589
470.104 | 4684.141 | 48.2682
470.2 | 4685.343 | 48.2738
470.321 | 4686.908 | 48.2834
470.42 | 4688.061 | 48.2899
470.503 | 4688.506 | 48.2969
470.62 | 4690.236 | 48.3092
470.734 | 4690.911 | 48.3175
470.826 | 4691.586 | 48.3227
470.942 | 4693.003 | 48.3317
471.026 | 4693.942 | 48.3379
471.134 | 4695.029 | 48.3456
471.226 | 4695.985 | 48.3533
471.317 | 4696.907 | 48.3611
471.431 | 4697.599 | 48.3685
471.541 | 4698.999 | 48.3789
471.617 | 4699.922 | 48.3867
471.715 | 4701.19 | 48.3948
471.831 | 4701.799 | 48.4011
471.901 | 4702.376 | 48.409
472.015 | 4703.644 | 48.4178
472.137 | 4705.045 | 48.4235
472.236 | 4705.802 | 48.4299
472.318 | 4707.268 | 48.4395
472.427 | 4707.927 | 48.447
472.51 | 4708.471 | 48.4527
472.612 | 4710.168 | 48.4624
472.72 | 4710.958 | 48.4688
472.818 | 4712.045 | 48.4771
472.911 | 4712.605 | 48.488
473.038 | 4713.874 | 48.4946
473.127 | 4714.796 | 48.501
473.223 | 4715.34 | 48.5104
473.315 | 4717.168 | 48.5178
473.42 | 4717.926 | 48.5278
473.516 | 4718.717 | 48.5322
473.615 | 4719.87 | 48.5399
473.71 | 4720.331 | 48.5439
473.818 | 4722.061 | 48.5559
473.908 | 4722.884 | 48.5655
474.009 | 4723.395 | 48.5741
474.109 | 4725.158 | 48.5837
474.209 | 4725.833 | 48.5874
474.311 | 4726.937 | 48.5947
474.415 | 4727.48 | 48.603
474.511 | 4728.469 | 48.6126
474.607 | 4730.099 | 48.6216
474.726 | 4730.775 | 48.6271
474.811 | 4731.335 | 48.6357
474.914 | 4732.982 | 48.6437
475.005 | 4734.119 | 48.6537
475.102 | 4734.876 | 48.661
475.215 | 4735.486 | 48.6693
475.322 | 4736.606 | 48.6784
475.413 | 4737.446 | 48.686
475.507 | 4738.945 | 48.6963
475.617 | 4739.489 | 48.6984
475.72 | 4740.378 | 48.7127
475.833 | 4742.075 | 48.7221
475.902 | 4742.075 | 48.7245
476.02 | 4743.969 | 48.7327
476.1 | 4744.744 | 48.743
476.213 | 4745.419 | 48.7476
476.334 | 4747 | 48.7588
476.4 | 4747.527 | 48.7665
476.532 | 4749.142 | 48.7741
476.646 | 4749.718 | 48.7835
476.705 | 4750.723 | 48.7862
476.822 | 4751.382 | 48.7961
476.909 | 4752.305 | 48.8032
477.02 | 4753.705 | 48.8096
477.116 | 4754.693 | 48.8196
477.232 | 4756.011 | 48.8312
477.302 | 4756.505 | 48.8328
477.401 | 4757.065 | 48.843
477.509 | 4758.037 | 48.8518
477.604 | 4759.882 | 48.8589
477.71 | 4760.458 | 48.8668
477.824 | 4762.089 | 48.8789
477.903 | 4762.649 | 48.8835
478.037 | 4763.671 | 48.8946
478.108 | 4764.461 | 48.8955
478.202 | 4765.483 | 48.9034
478.333 | 4767.048 | 48.9169
478.404 | 4767.525 | 48.9185
478.506 | 4768.299 | 48.9295
478.626 | 4769.98 | 48.9369
478.74 | 4770.655 | 48.9479
478.832 | 4772.187 | 48.9549
478.909 | 4772.731 | 48.9568
479.023 | 4774.246 | 48.9682
479.132 | 4775.383 | 48.9791
479.24 | 4775.976 | 48.9881
479.325 | 4776.981 | 48.9962
479.43 | 4777.788 | 49.0008
479.536 | 4779.056 | 49.0086
479.601 | 4779.781 | 49.0146
479.701 | 4780.753 | 49.0201
479.808 | 4781.395 | 49.0284
479.928 | 4783.158 | 49.0398
480.032 | 4783.981 | 49.0465
480.132 | 4784.541 | 49.0544
480.217 | 4785.382 | 49.0634
480.314 | 4787.177 | 49.0677
480.427 | 4787.885 | 49.08
480.515 | 4788.989 | 49.0829
480.621 | 4790.257 | 49.0935
480.714 | 4790.85 | 49.1022
480.815 | 4791.888 | 49.1104
480.935 | 4792.564 | 49.1192
481.001 | 4793.371 | 49.1209
481.112 | 4794.689 | 49.1355
481.221 | 4795.71 | 49.1389
481.329 | 4796.945 | 49.153
481.42 | 4797.917 | 49.163
481.517 | 4798.494 | 49.1707
481.613 | 4800.174 | 49.1794
481.711 | 4800.932 | 49.1846
481.833 | 4801.525 | 49.1941
481.914 | 4802.365 | 49.199
482.02 | 4803.485 | 49.2098
482.106 | 4804.259 | 49.2178
482.207 | 4806.121 | 49.227
482.318 | 4806.911 | 49.2337
482.423 | 4807.834 | 49.242
482.506 | 4808.443 | 49.2452
482.613 | 4810.189 | 49.2591
482.706 | 4810.881 | 49.2634
482.816 | 4812.001 | 49.274
482.915 | 4812.495 | 49.286
483.004 | 4814.06 | 49.2918
483.122 | 4814.538 | 49.3016
483.213 | 4816.004 | 49.3089
483.319 | 4816.795 | 49.3148
483.403 | 4818.08 | 49.3233
483.501 | 4818.837 | 49.332
483.613 | 4819.447 | 49.3405
483.703 | 4821.111 | 49.3471
483.815 | 4821.77 | 49.3525
483.923 | 4822.33 | 49.3615
484.019 | 4823.269 | 49.3656
484.106 | 4825.13 | 49.375
484.203 | 4825.888 | 49.3842
484.331 | 4827.469 | 49.3942
484.406 | 4827.469 | 49.3982
484.502 | 4829.05 | 49.4089
484.615 | 4829.775 | 49.4132
484.731 | 4831.06 | 49.4241
484.822 | 4831.768 | 49.4313
484.946 | 4832.839 | 49.4439
485.017 | 4833.515 | 49.4475
485.111 | 4834.717 | 49.4567
485.2 | 4835.343 | 49.462
485.304 | 4836.71 | 49.4693
485.442 | 4837.715 | 49.4824
485.507 | 4838.506 | 49.486
485.603 | 4839.346 | 49.4934
485.725 | 4840.977 | 49.5038
485.83 | 4841.537 | 49.5097
485.91 | 4842.723 | 49.5176
486.011 | 4843.316 | 49.528
486.124 | 4844.98 | 49.5401
486.21 | 4845.589 | 49.5438
486.301 | 4846.347 | 49.5537
486.423 | 4848.274 | 49.5644
486.501 | 4848.884 | 49.5687
486.622 | 4849.938 | 49.5778
486.713 | 4850.498 | 49.5845
486.821 | 4851.667 | 49.5951
486.905 | 4852.244 | 49.5995
487.042 | 4853.891 | 49.61
487.116 | 4854.484 | 49.6146
487.203 | 4855.506 | 49.6215
487.334 | 4856.922 | 49.6319
487.419 | 4857.515 | 49.6361
487.524 | 4858.586 | 49.6506
487.626 | 4860.118 | 49.6568
487.734 | 4860.925 | 49.6633
487.827 | 4861.551 | 49.6743
487.943 | 4862.852 | 49.679
488.033 | 4863.528 | 49.6897
488.106 | 4864.368 | 49.6954
488.225 | 4865.966 | 49.7078
488.329 | 4866.608 | 49.7139
488.427 | 4868.025 | 49.723
488.534 | 4868.898 | 49.7339
488.617 | 4869.524 | 49.7436
488.724 | 4870.693 | 49.7469
488.832 | 4871.978 | 49.7571
488.933 | 4872.917 | 49.7654
489.024 | 4873.543 | 49.7667
489.144 | 4874.811 | 49.7799
489.224 | 4875.932 | 49.791
489.33 | 4876.558 | 49.7975
489.411 | 4877.332 | 49.8031
489.511 | 4879.144 | 49.8165
489.617 | 4879.901 | 49.8211
489.71 | 4880.906 | 49.8309
489.824 | 4881.499 | 49.8346
489.935 | 4882.932 | 49.8452
490.009 | 4883.822 | 49.8538
490.101 | 4884.366 | 49.861
490.224 | 4885.996 | 49.8711
490.311 | 4886.771 | 49.875
490.417 | 4887.677 | 49.8851
490.52 | 4888.22 | 49.8909
490.624 | 4889.983 | 49.8993
490.708 | 4890.823 | 49.9092
490.808 | 4891.927 | 49.9185
490.921 | 4892.52 | 49.9256
491.019 | 4893.508 | 49.9332
491.106 | 4894.397 | 49.9377
491.239 | 4895.88 | 49.9473
491.309 | 4896.786 | 49.956
491.423 | 4897.478 | 49.9633
491.507 | 4898.268 | 49.9737
491.617 | 4899.899 | 49.9804
491.71 | 4900.789 | 49.9897
491.816 | 4901.497 | 49.9963
491.915 | 4902.453 | 50.0072
492.001 | 4903.342 | 50.0095
492.14 | 4904.923 | 50.0211
492.229 | 4905.829 | 50.03
492.302 | 4907.032 | 50.0363
492.419 | 4907.905 | 50.0431
492.504 | 4908.762 | 50.0518
492.618 | 4909.915 | 50.0598
492.719 | 4910.524 | 50.07
492.806 | 4912.089 | 50.0759
492.906 | 4912.83 | 50.0857
493 | 4913.506 | 50.0917
493.106 | 4914.313 | 50.1021
493.205 | 4915.713 | 50.1124
493.307 | 4916.718 | 50.12
493.432 | 4918.003 | 50.1305
493.534 | 4918.612 | 50.137
493.603 | 4919.337 | 50.1437
493.7 | 4921.034 | 50.1502
493.801 | 4921.857 | 50.1604
493.927 | 4923.109 | 50.1685
494.001 | 4923.719 | 50.177
494.107 | 4924.822 | 50.1813
494.217 | 4925.481 | 50.1895
494.303 | 4926.536 | 50.1995
494.427 | 4927.919 | 50.2066
494.544 | 4928.99 | 50.2145
494.637 | 4930.127 | 50.2254
494.742 | 4930.95 | 50.2309
494.834 | 4931.807 | 50.237
494.918 | 4932.35 | 50.2402
495.007 | 4933.405 | 50.2529
495.139 | 4935.002 | 50.26
495.21 | 4935.595 | 50.2661
495.341 | 4937.144 | 50.2767
495.427 | 4937.968 | 50.286
495.503 | 4937.968 | 50.2911
495.623 | 4939.911 | 50.3026
495.702 | 4940.504 | 50.3081
495.807 | 4941.476 | 50.315
495.939 | 4942.942 | 50.3237
496.036 | 4943.585 | 50.3343
496.131 | 4944.705 | 50.339
496.215 | 4945.479 | 50.3413
496.323 | 4946.566 | 50.3522
496.423 | 4947.933 | 50.3596
496.515 | 4948.362 | 50.3669
496.637 | 4950.108 | 50.3747
496.72 | 4950.931 | 50.3856
496.837 | 4951.706 | 50.3906
496.924 | 4953.056 | 50.3971
497.015 | 4954.308 | 50.4002
497.124 | 4954.901 | 50.4066
497.225 | 4955.906 | 50.4141
497.343 | 4956.96 | 50.4196
497.418 | 4958.015 | 50.4287
497.512 | 4958.608 | 50.4327
497.63 | 4959.645 | 50.4435
497.703 | 4960.354 | 50.4457
497.826 | 4961.836 | 50.4595
497.91 | 4962.446 | 50.4641
498.004 | 4963.401 | 50.4694
498.123 | 4964.95 | 50.4789
498.226 | 4965.823 | 50.4883
498.32 | 4966.465 | 50.4964
498.417 | 4967.832 | 50.4998
498.518 | 4968.771 | 50.5056
498.61 | 4969.348 | 50.51
498.713 | 4970.979 | 50.5235
498.806 | 4971.522 | 50.5298
498.907 | 4973.071 | 50.5378
499.014 | 4973.746 | 50.5438
499.125 | 4974.784 | 50.5528
499.215 | 4975.443 | 50.5608
499.317 | 4977.156 | 50.5665
499.405 | 4977.864 | 50.5747
499.524 | 4978.589 | 50.5836
499.605 | 4979.759 | 50.5874
499.703 | 4981.06 | 50.5978
499.813 | 4981.818 | 50.6041
499.913 | 4982.971 | 50.6122
500.005 | 4983.564 | 50.6204
500.122 | 4984.964 | 50.6286
500.221 | 4985.524 | 50.6364
500.317 | 4986.249 | 50.6424
500.404 | 4988.077 | 50.6501
500.503 | 4988.884 | 50.658
500.653 | 4990.005 | 50.6682
500.728 | 4990.565 | 50.6717
500.806 | 4991.668 | 50.6819
500.9 | 4993.019 | 50.6863
501.01 | 4993.48 | 50.6921
501.114 | 4994.88 | 50.701
501.206 | 4995.786 | 50.7071
501.301 | 4996.445 | 50.7162
501.41 | 4997.747 | 50.7232
501.505 | 4998.62 | 50.7282
501.607 | 4999.921 | 50.737
501.717 | 5000.514 | 50.7447
501.808 | 5001.651 | 50.7534
501.917 | 5002.244 | 50.7599
502.005 | 5003.232 | 50.766
502.107 | 5004.813 | 50.7749
502.241 | 5005.95 | 50.7847
502.305 | 5007.037 | 50.7877
502.405 | 5007.663 | 50.7938
502.502 | 5008.866 | 50.799
502.63 | 5010.118 | 50.8149
502.733 | 5010.612 | 50.8202
502.802 | 5011.353 | 50.8233
502.901 | 5012.836 | 50.8292
503.014 | 5013.429 | 50.8344
503.103 | 5014.466 | 50.8409
503.2 | 5016.015 | 50.8507
503.307 | 5016.822 | 50.8558
503.4 | 5017.695 | 50.8652
503.522 | 5019.227 | 50.8742
503.622 | 5020.067 | 50.8828
503.701 | 5020.66 | 50.8859
503.828 | 5022.11 | 50.8951
503.936 | 5022.917 | 50.9061
504.019 | 5024.202 | 50.9119
504.138 | 5024.877 | 50.9201
504.231 | 5026.129 | 50.9245
504.317 | 5026.887 | 50.9349
504.432 | 5027.859 | 50.9448
504.519 | 5028.995 | 50.9492
504.635 | 5029.769 | 50.9542
504.725 | 5031.087 | 50.9624
504.831 | 5031.861 | 50.9691
504.914 | 5032.471 | 50.9771
505.015 | 5034.151 | 50.9848
505.126 | 5034.892 | 50.9929
505.243 | 5035.98 | 50.9995
505.314 | 5037.182 | 51.0058
505.416 | 5037.874 | 51.0097
505.5 | 5038.731 | 51.0153
505.614 | 5040.147 | 51.0218
505.721 | 5040.938 | 51.0284
505.814 | 5042.157 | 51.0365
505.923 | 5042.898 | 51.0446
506.028 | 5043.524 | 51.0535
506.121 | 5044.924 | 51.0605
506.21 | 5046.094 | 51.0673
506.336 | 5046.604 | 51.0754
506.413 | 5047.362 | 51.081
506.514 | 5049.125 | 51.0908
506.616 | 5049.833 | 51.0986
506.72 | 5050.525 | 51.1032
506.801 | 5051.332 | 51.1098
506.918 | 5052.815 | 51.1168
507.008 | 5054.1 | 51.1235
507.108 | 5054.874 | 51.1296
507.226 | 5055.516 | 51.1383
507.308 | 5056.29 | 51.1433
507.412 | 5058.086 | 51.1527
507.519 | 5058.794 | 51.1604
507.617 | 5059.914 | 51.1654
507.715 | 5060.804 | 51.1712
507.807 | 5061.282 | 51.1804
507.91 | 5062.912 | 51.1861
508.003 | 5063.472 | 51.1945
508.105 | 5064.84 | 51.2028
508.218 | 5065.433 | 51.2084
508.313 | 5066.207 | 51.2149
508.403 | 5068.019 | 51.2229
508.522 | 5068.497 | 51.2278
508.612 | 5069.93 | 51.2342
508.709 | 5070.539 | 51.2399
508.851 | 5071.989 | 51.2509
508.9 | 5072.664 | 51.252
509.01 | 5073.603 | 51.2609
509.107 | 5074.394 | 51.2684
509.202 | 5076.008 | 51.2728
509.342 | 5076.651 | 51.2849
509.422 | 5077.425 | 51.287
509.518 | 5078.545 | 51.2919
509.605 | 5079.369 | 51.3008
509.705 | 5080.851 | 51.3074
509.807 | 5081.378 | 51.3126
509.932 | 5083.025 | 51.3219
510.01 | 5083.025 | 51.3249
510.105 | 5084.854 | 51.3302
510.21 | 5085.398 | 51.3363
510.306 | 5086.386 | 51.3437
510.408 | 5087.49 | 51.3497
510.542 | 5088.939 | 51.3505
510.623 | 5089.598 | 51.3553
510.736 | 5091.361 | 51.3647
510.842 | 5091.97 | 51.3715
510.91 | 5091.97 | 51.374
511.035 | 5093.617 | 51.3832
511.137 | 5095.001 | 51.3881
511.234 | 5095.907 | 51.3964
511.312 | 5096.467 | 51.3972
511.428 | 5098.114 | 51.4101
511.523 | 5098.674 | 51.4163
511.601 | 5099.729 | 51.4179
511.732 | 5101.129 | 51.4295
511.84 | 5101.903 | 51.4345
511.903 | 5102.414 | 51.4371
512.001 | 5103.633 | 51.4406
512.112 | 5104.638 | 51.4481
512.203 | 5104.638 | 51.4509
512.337 | 5106.861 | 51.4545
512.431 | 5107.833 | 51.4599
512.508 | 5108.327 | 51.4608
512.601 | 5109.085 | 51.4642
512.739 | 5110.831 | 51.4726
512.801 | 5111.721 | 51.47
512.905 | 5112.528 | 51.4672
513.027 | 5113.945 | 51.4578
513.128 | 5114.538 | 51.4495
513.242 | 5115.938 | 51.4469
513.328 | 5116.926 | 51.4501
513.411 | 5117.404 | 51.4515
513.516 | 5119.166 | 51.4505
513.63 | 5119.842 | 51.4592
513.723 | 5121.077 | 51.4636
513.816 | 5121.868 | 51.4696
513.926 | 5122.543 | 51.4753
514.02 | 5123.993 | 51.4808
514.124 | 5124.471 | 51.4864
514.206 | 5125.393 | 51.4893
514.326 | 5127.007 | 51.5001
514.415 | 5127.782 | 51.5047
514.523 | 5128.638 | 51.5097
514.611 | 5130.104 | 51.5162
514.727 | 5130.73 | 51.5214
514.824 | 5131.307 | 51.5269
514.92 | 5132.246 | 51.5347
515.028 | 5133.893 | 51.5385
515.119 | 5134.881 | 51.5456
515.216 | 5135.491 | 51.5528
515.308 | 5137.072 | 51.559
515.408 | 5137.797 | 51.5649
515.507 | 5138.884 | 51.5686
515.615 | 5139.477 | 51.5761
515.717 | 5140.976 | 51.5841
515.819 | 5141.767 | 51.5916
515.902 | 5142.343 | 51.5917
516.005 | 5144.057 | 51.5994
516.119 | 5144.913 | 51.6066
516.207 | 5145.901 | 51.6124
516.303 | 5146.495 | 51.6211
516.409 | 5147.269 | 51.6253
516.508 | 5148.916 | 51.6333
516.605 | 5149.69 | 51.6364
516.701 | 5150.349 | 51.6407
516.809 | 5151.486 | 51.6511
516.912 | 5152.836 | 51.6581
517.004 | 5153.528 | 51.6622
517.117 | 5154.665 | 51.6681
517.213 | 5155.505 | 51.6764
517.317 | 5156.889 | 51.6809
517.404 | 5157.861 | 51.6897
517.517 | 5158.487 | 51.6942
517.607 | 5159.508 | 51.7039
517.737 | 5160.809 | 51.7113
517.813 | 5161.386 | 51.718
517.904 | 5162.341 | 51.7225
518.004 | 5163.857 | 51.7292
518.142 | 5165.076 | 51.7381
518.214 | 5165.586 | 51.7449
518.31 | 5166.377 | 51.7506
518.41 | 5167.102 | 51.7598
518.517 | 5168.881 | 51.7666
518.602 | 5169.523 | 51.7743
518.701 | 5170.594 | 51.7817
518.805 | 5171.5 | 51.7884
518.956 | 5172.9 | 51.7961
519.013 | 5173.608 | 51.7997
519.114 | 5174.35 | 51.8098
519.211 | 5175.322 | 51.8126
519.329 | 5177.117 | 51.8237
519.441 | 5177.677 | 51.8268
519.504 | 5178.731 | 51.8338
519.61 | 5179.423 | 51.8424
519.702 | 5180.445 | 51.8464
519.826 | 5181.944 | 51.8569
519.933 | 5183.294 | 51.8639
520.039 | 5183.937 | 51.8696
520.128 | 5184.975 | 51.8775
520.233 | 5185.749 | 51.8863
520.3 | 5186.309 | 51.8874
520.43 | 5187.956 | 51.8978
520.524 | 5189.257 | 51.9036
520.602 | 5189.257 | 51.9095
520.718 | 5190.625 | 51.9191
520.81 | 5191.432 | 51.926
520.902 | 5192.404 | 51.9307
521.034 | 5193.936 | 51.9408
521.127 | 5194.496 | 51.9442
521.242 | 5195.781 | 51.9516
521.305 | 5196.753 | 51.9562
521.421 | 5198.235 | 51.9646
521.548 | 5198.812 | 51.9699
521.616 | 5199.948 | 51.9782
521.733 | 5200.541 | 51.987
521.833 | 5201.974 | 51.9915
521.918 | 5202.897 | 51.9984
522.017 | 5203.984 | 52.0054
522.132 | 5204.528 | 52.0105
522.217 | 5205.664 | 52.0169
522.332 | 5206.801 | 52.0269
522.416 | 5207.789 | 52.0338
522.532 | 5209.026 | 52.0407
522.613 | 5209.833 | 52.0502
522.714 | 5210.64 | 52.0552
522.825 | 5211.81 | 52.0599
522.907 | 5212.386 | 52.0653
523.01 | 5214.099 | 52.0707
523.112 | 5214.808 | 52.0814
523.225 | 5215.829 | 52.0837
523.321 | 5216.438 | 52.0938
523.42 | 5217.196 | 52.0966
523.508 | 5218.86 | 52.1027
523.613 | 5219.42 | 52.1116
523.709 | 5220.408 | 52.1186
523.806 | 5221.347 | 52.1259
523.903 | 5222.303 | 52.1315
524.021 | 5223.933 | 52.1402
524.109 | 5224.889 | 52.1476
524.217 | 5225.383 | 52.1533
524.315 | 5226.141 | 52.1577
524.408 | 5228.068 | 52.1659
524.521 | 5228.776 | 52.1756
524.605 | 5230.012 | 52.1804
524.711 | 5230.621 | 52.1845
524.813 | 5231.774 | 52.1915
524.913 | 5232.927 | 52.196
525.007 | 5233.471 | 52.203
525.124 | 5234.921 | 52.2071
525.244 | 5235.777 | 52.2118
525.307 | 5236.683 | 52.2202
525.412 | 5237.342 | 52.2228
525.503 | 5239.006 | 52.232
525.625 | 5239.451 | 52.2371
525.717 | 5240.554 | 52.2436
525.81 | 5241.18 | 52.25
525.916 | 5242.86 | 52.2569
526.019 | 5243.569 | 52.2619
526.107 | 5244.392 | 52.2702
526.211 | 5245.809 | 52.2768
526.3 | 5246.6 | 52.2825
526.41 | 5247.259 | 52.2895
526.506 | 5248.889 | 52.2975
526.601 | 5249.499 | 52.3048
526.73 | 5251.294 | 52.3048
526.842 | 5251.904 | 52.3111
526.933 | 5252.612 | 52.317
527.046 | 5253.963 | 52.3223
527.139 | 5255.083 | 52.3257
527.221 | 5255.726 | 52.3289
527.333 | 5256.78 | 52.3386
527.403 | 5258.048 | 52.3422
527.508 | 5258.789 | 52.3493
527.628 | 5260.091 | 52.3568
527.729 | 5260.552 | 52.3653
527.834 | 5262.051 | 52.3669
527.909 | 5262.759 | 52.3663
528.003 | 5263.501 | 52.3768
528.137 | 5264.934 | 52.3856
528.245 | 5265.939 | 52.3887
528.34 | 5267.092 | 52.3966
528.401 | 5267.965 | 52.3978
528.533 | 5268.607 | 52.4001
528.636 | 5269.974 | 52.4046
528.727 | 5270.946 | 52.3965
528.832 | 5271.77 | 52.3556
528.934 | 5272.989 | 52.3596
529.019 | 5274.307 | 52.3612
529.14 | 5274.933 | 52.3635
529.238 | 5275.954 | 52.3709
529.33 | 5276.728 | 52.3739
529.433 | 5277.305 | 52.3774
529.53 | 5278.293 | 52.3851
529.626 | 5279.924 | 52.3947
529.722 | 5281.225 | 52.4001
529.848 | 5281.835 | 52.4032
529.915 | 5282.922 | 52.4042
530.041 | 5283.548 | 52.412
530.129 | 5284.619 | 52.4165
530.214 | 5285.277 | 52.4218
530.323 | 5287.073 | 52.425
530.413 | 5287.897 | 52.4305
530.529 | 5288.49 | 52.4384
530.619 | 5290.005 | 52.4424
530.716 | 5290.565 | 52.4485
530.826 | 5291.982 | 52.4523
530.914 | 5292.855 | 52.4602
531.03 | 5293.827 | 52.4652
531.112 | 5295.128 | 52.4706
531.211 | 5295.82 | 52.4756
531.322 | 5296.479 | 52.4809
531.426 | 5297.632 | 52.4902
531.514 | 5299.131 | 52.4953
531.611 | 5299.773 | 52.5031
531.726 | 5300.959 | 52.505
531.816 | 5301.849 | 52.5134
531.918 | 5302.969 | 52.5156
532.009 | 5303.743 | 52.5252
532.108 | 5304.369 | 52.5297
532.226 | 5305.539 | 52.5348
532.315 | 5306.955 | 52.5414
532.418 | 5307.45 | 52.5472
532.523 | 5308.866 | 52.5514
532.616 | 5309.739 | 52.5602
532.713 | 5310.415 | 52.565
532.816 | 5311.568 | 52.5712
532.909 | 5312.902 | 52.5779
533.02 | 5313.446 | 52.585
533.107 | 5314.335 | 52.59
533.207 | 5316.081 | 52.5948
533.317 | 5316.74 | 52.6009
533.414 | 5317.317 | 52.6071
533.502 | 5318.832 | 52.6143
533.608 | 5320.068 | 52.6184
533.705 | 5320.875 | 52.6277
533.812 | 5321.517 | 52.629
533.909 | 5322.094 | 52.6371
534.018 | 5323.856 | 52.6425
534.107 | 5324.828 | 52.6499
534.216 | 5325.471 | 52.6531
534.341 | 5327.398 | 52.6645
534.405 | 5327.398 | 52.6686
534.508 | 5328.881 | 52.6756
534.629 | 5329.441 | 52.6803
534.73 | 5331.417 | 52.6863
534.817 | 5331.879 | 52.6897
534.909 | 5333.048 | 52.6976
535.039 | 5333.789 | 52.7074
535.108 | 5334.382 | 52.7117
535.203 | 5335.288 | 52.7193
535.303 | 5336.985 | 52.7228
535.413 | 5337.627 | 52.7288
535.536 | 5338.764 | 52.7373
535.602 | 5339.341 | 52.7428
535.702 | 5340.84 | 52.7458
535.803 | 5341.449 | 52.757
535.915 | 5342.833 | 52.7595
536.024 | 5344.035 | 52.772
536.136 | 5344.628 | 52.775
536.242 | 5345.913 | 52.7843
536.3 | 5345.913 | 52.787
536.436 | 5347.873 | 52.7967
536.518 | 5348.499 | 52.8028
536.612 | 5349.62 | 52.8087
536.7 | 5350.262 | 52.8156
536.805 | 5351.662 | 52.8219
536.942 | 5353.095 | 52.8291
537.034 | 5353.935 | 52.8362
537.122 | 5354.463 | 52.8423
537.2 | 5355.187 | 52.8455
537.32 | 5356.851 | 52.8552
537.435 | 5358.037 | 52.8592
537.54 | 5358.91 | 52.865
537.632 | 5359.553 | 52.8714
537.719 | 5361.15 | 52.8775
537.83 | 5361.925 | 52.8826
537.932 | 5362.616 | 52.8881
538.004 | 5363.292 | 52.8932
538.131 | 5364.857 | 52.8994
538.214 | 5365.433 | 52.9039
538.321 | 5366.619 | 52.9156
538.427 | 5367.937 | 52.9202
538.532 | 5368.86 | 52.9239
538.614 | 5370.128 | 52.9304
538.735 | 5370.787 | 52.9375
538.804 | 5371.347 | 52.9391
538.914 | 5373.142 | 52.949
539.027 | 5373.834 | 52.9552
539.11 | 5374.394 | 52.9593
539.225 | 5376.042 | 52.9661
539.327 | 5376.717 | 52.9673
539.4 | 5377.244 | 52.9744
539.519 | 5378.842 | 52.9825
539.626 | 5379.682 | 52.9889
539.713 | 5380.341 | 52.9962
539.826 | 5381.082 | 53.0016
539.919 | 5382.252 | 53.0003
540.028 | 5383.174 | 53.0065
540.11 | 5384.855 | 53.0144
540.215 | 5385.415 | 53.0166
540.311 | 5386.568 | 53.0217
540.41 | 5387.358 | 53.0304
540.526 | 5388.94 | 53.0339
540.622 | 5389.978 | 53.0423
540.717 | 5390.818 | 53.0466
540.807 | 5391.509 | 53.0536
540.908 | 5392.844 | 53.0611
541.023 | 5393.289 | 53.0651
541.111 | 5395.101 | 53.072
541.207 | 5395.858 | 53.0762
541.316 | 5396.665 | 53.0775
541.406 | 5397.818 | 53.0852
541.513 | 5398.724 | 53.0919
541.611 | 5399.878 | 53.0989
541.713 | 5400.355 | 53.1051
541.813 | 5402.101 | 53.1109
541.902 | 5402.777 | 53.1168
542.006 | 5403.337 | 53.1238
542.101 | 5404.309 | 53.1315
542.208 | 5405.346 | 53.1377
542.312 | 5407.06 | 53.1437
542.405 | 5407.735 | 53.1525
542.507 | 5408.872 | 53.1556
542.634 | 5410.437 | 53.1641
542.704 | 5410.437 | 53.1681
542.81 | 5411.87 | 53.1733
542.941 | 5412.446 | 53.1823
543.044 | 5413.929 | 53.1874
543.109 | 5413.929 | 53.1901
543.201 | 5415.658 | 53.1982
543.304 | 5416.663 | 53.2038
543.444 | 5417.899 | 53.2109
543.505 | 5418.673 | 53.2125
543.631 | 5419.595 | 53.2202
543.742 | 5420.897 | 53.2268
543.805 | 5421.819 | 53.2302
543.91 | 5422.363 | 53.2366
544.025 | 5423.911 | 53.2448
544.147 | 5424.619 | 53.2491
544.207 | 5425.46 | 53.255
544.326 | 5426.942 | 53.2651
544.424 | 5428.029 | 53.2694
544.548 | 5428.606 | 53.2746
544.604 | 5429.462 | 53.2789
544.726 | 5430.961 | 53.2844
544.822 | 5431.851 | 53.2935
544.923 | 5433.004 | 53.2966
545.042 | 5433.581 | 53.3048
545.101 | 5434.421 | 53.3042
545.2 | 5434.981 | 53.3023
545.305 | 5436.76 | 53.3132
545.442 | 5437.896 | 53.3189
545.537 | 5438.967 | 53.3235
545.622 | 5439.89 | 53.3279
545.74 | 5440.812 | 53.3342
545.811 | 5441.405 | 53.3425
545.927 | 5443.052 | 53.3481
546.032 | 5443.843 | 53.3549
546.117 | 5444.452 | 53.3591
546.223 | 5445.507 | 53.3644
546.306 | 5446.199 | 53.372
546.428 | 5447.681 | 53.3783
546.535 | 5448.274 | 53.3871
546.634 | 5450.037 | 53.394
546.738 | 5450.762 | 53.3996
546.825 | 5451.849 | 53.4073
546.916 | 5452.788 | 53.4112
547.011 | 5453.381 | 53.4131
547.116 | 5454.814 | 53.4239
547.22 | 5455.852 | 53.4279
547.313 | 5457.071 | 53.4336
547.415 | 5457.944 | 53.4417
547.522 | 5459.228 | 53.4418
547.633 | 5459.673 | 53.4511
547.733 | 5460.81 | 53.4555
547.82 | 5461.617 | 53.4631
547.913 | 5462.194 | 53.4681
548.018 | 5463.841 | 53.4732
548.115 | 5464.434 | 53.477
548.21 | 5466.065 | 53.4814
548.312 | 5466.773 | 53.4907
548.426 | 5467.481 | 53.4924
548.509 | 5468.239 | 53.4999
548.612 | 5470.067 | 53.5031
548.712 | 5470.759 | 53.5093
548.806 | 5472.143 | 53.5188
548.906 | 5472.835 | 53.5257
549.009 | 5474.07 | 53.5297
549.116 | 5474.844 | 53.5374
549.226 | 5475.569 | 53.5427
549.323 | 5476.278 | 53.5485
549.419 | 5477.217 | 53.5317
549.508 | 5478.172 | 53.4864
549.618 | 5479.869 | 53.4919
549.713 | 5480.775 | 53.4983
549.802 | 5481.961 | 53.503
549.921 | 5482.685 | 53.5077
550.001 | 5483.97 | 53.5117
550.111 | 5484.481 | 53.517
550.212 | 5485.914 | 53.5228
550.319 | 5486.705 | 53.5301
550.401 | 5487.957 | 53.5358
550.501 | 5488.797 | 53.5411
550.611 | 5489.39 | 53.546
550.706 | 5491.037 | 53.5487
550.814 | 5491.795 | 53.5538
550.952 | 5493.211 | 53.5624
551.015 | 5493.837 | 53.5677
551.106 | 5495.007 | 53.5716
551.21 | 5495.518 | 53.5758
551.309 | 5496.292 | 53.5805
551.43 | 5497.956 | 53.5868
551.538 | 5498.631 | 53.5933
551.611 | 5499.801 | 53.5978
551.739 | 5500.756 | 53.6049
551.817 | 5501.365 | 53.6088
551.928 | 5502.914 | 53.616
552.009 | 5503.49 | 53.6221
552.102 | 5504.265 | 53.6245
552.236 | 5505.467 | 53.6331
552.303 | 5506.34 | 53.6372
552.41 | 5507.345 | 53.6401
552.502 | 5508.976 | 53.6478
552.628 | 5510.047 | 53.6539
552.706 | 5510.738 | 53.6576
552.801 | 5511.546 | 53.6606
552.93 | 5512.863 | 53.6677
553.046 | 5514.115 | 53.6757
553.122 | 5514.906 | 53.6819
553.216 | 5515.433 | 53.6855
553.305 | 5516.323 | 53.69
553.401 | 5517.014 | 53.6976
553.505 | 5518.645 | 53.7036
553.627 | 5519.617 | 53.7114
553.705 | 5520.227 | 53.7153
553.833 | 5522.022 | 53.7213
553.933 | 5522.829 | 53.7309
554.001 | 5522.829 | 53.7331
554.13 | 5524.888 | 53.7431
554.242 | 5525.514 | 53.7502
554.337 | 5526.964 | 53.7547
554.42 | 5527.853 | 53.7657
554.523 | 5528.463 | 53.7709
554.616 | 5529.814 | 53.774
554.734 | 5530.851 | 53.7817
554.827 | 5531.477 | 53.79
554.939 | 5532.861 | 53.7961
555.009 | 5532.861 | 53.7953
555.116 | 5534.821 | 53.8027
555.217 | 5535.777 | 53.8078
555.317 | 5536.946 | 53.8109
555.433 | 5537.506 | 53.8118
555.504 | 5538.297 | 53.8176
555.625 | 5539.928 | 53.8253
555.719 | 5540.817 | 53.8307
555.808 | 5541.476 | 53.8299
555.912 | 5543.041 | 53.8401
556.013 | 5543.799 | 53.8449
556.118 | 5544.804 | 53.8541
556.241 | 5545.529 | 53.8591
556.329 | 5546.583 | 53.8659
556.426 | 5547.242 | 53.8694
556.512 | 5549.103 | 53.8809
556.609 | 5549.861 | 53.8865
556.728 | 5550.437 | 53.8923
556.818 | 5551.953 | 53.8963
556.915 | 5552.727 | 53.9047
557.007 | 5554.028 | 53.9103
557.129 | 5554.704 | 53.9167
557.218 | 5555.956 | 53.913
557.321 | 5556.433 | 53.911
557.407 | 5557.175 | 53.9145
557.511 | 5558.855 | 53.922
557.611 | 5559.333 | 53.9269
557.713 | 5561.046 | 53.9333
557.821 | 5561.738 | 53.9393
557.915 | 5562.347 | 53.9442
558.008 | 5563.105 | 53.9528
558.119 | 5564.867 | 53.9613
558.208 | 5565.559 | 53.9629
558.312 | 5566.762 | 53.9697
558.402 | 5567.948 | 53.9765
558.524 | 5568.738 | 53.9805
558.608 | 5569.364 | 53.9882
558.704 | 5570.979 | 53.9951
558.8 | 5571.456 | 54.0006
558.911 | 5572.214 | 54.0075
559.018 | 5573.845 | 54.0157
559.105 | 5574.784 | 54.0218
559.219 | 5575.591 | 54.0274
559.308 | 5576.316 | 54.0353
559.411 | 5577.172 | 54.0382
559.51 | 5578.77 | 54.0457
559.602 | 5579.66 | 54.0518
559.713 | 5580.352 | 54.0592
559.801 | 5581.241 | 54.0648
559.916 | 5582.691 | 54.0726
560.002 | 5583.284 | 54.0751
560.115 | 5584.832 | 54.0846
560.205 | 5585.705 | 54.0918
560.311 | 5586.315 | 54.0971
560.408 | 5587.056 | 54.1048
560.503 | 5588.077 | 54.1111
560.627 | 5589.906 | 54.124
560.701 | 5590.812 | 54.127
560.811 | 5591.388 | 54.1307
560.929 | 5593.069 | 54.1412
561.04 | 5593.629 | 54.1458
561.127 | 5594.666 | 54.1535
561.228 | 5595.21 | 54.1617
561.303 | 5596.231 | 54.1662
561.423 | 5597.862 | 54.1719
561.515 | 5598.307 | 54.1769
561.606 | 5599.427 | 54.1819
561.739 | 5600.877 | 54.1928
561.837 | 5601.947 | 54.1979
561.902 | 5601.947 | 54.2001
562.005 | 5603.71 | 54.2093
562.103 | 5604.715 | 54.213
562.239 | 5605.818 | 54.2248
562.33 | 5606.675 | 54.2315
562.4 | 5607.235 | 54.2329
562.518 | 5608.816 | 54.2405
562.629 | 5609.459 | 54.2439
562.739 | 5610.892 | 54.2545
562.825 | 5611.913 | 54.2616
562.907 | 5611.913 | 54.2652
563.017 | 5613.824 | 54.2754
563.131 | 5614.779 | 54.2812
563.223 | 5615.438 | 54.2869
563.334 | 5616.806 | 54.2927
563.42 | 5617.876 | 54.3019
563.518 | 5618.453 | 54.3062
563.625 | 5619.425 | 54.3126
563.71 | 5620.199 | 54.3129
563.8 | 5621.286 | 54.3207
563.926 | 5622.933 | 54.3252
564.015 | 5623.922 | 54.3341
564.12 | 5624.399 | 54.3373
564.222 | 5626.146 | 54.3458
564.311 | 5626.739 | 54.3512
564.415 | 5627.776 | 54.3563
564.515 | 5628.897 | 54.361
564.622 | 5629.638 | 54.3684
564.705 | 5630.297 | 54.3738
564.812 | 5631.878 | 54.3815
564.91 | 5633.031 | 54.3853
565.008 | 5633.805 | 54.3884
565.124 | 5634.448 | 54.3963
565.208 | 5636.046 | 54.4041
565.314 | 5636.902 | 54.4084
565.414 | 5637.528 | 54.4157
565.501 | 5638.121 | 54.4178
565.617 | 5639.851 | 54.4268
565.711 | 5640.691 | 54.4341
565.805 | 5641.959 | 54.4414
565.926 | 5642.668 | 54.4464
566.009 | 5643.211 | 54.4504
566.118 | 5644.858 | 54.4607
566.213 | 5645.732 | 54.4681
566.312 | 5646.588 | 54.4719
566.425 | 5647.741 | 54.4814
566.509 | 5648.367 | 54.4894
566.608 | 5649.85 | 54.49
566.714 | 5651.085 | 54.4993
566.811 | 5651.892 | 54.5044
566.909 | 5653.045 | 54.511
567.017 | 5653.688 | 54.5173
567.115 | 5654.281 | 54.5215
567.209 | 5655.697 | 54.5305
567.308 | 5656.702 | 54.5357
567.404 | 5657.477 | 54.5401
567.501 | 5658.267 | 54.5428
567.607 | 5659.305 | 54.5542
567.717 | 5660.82 | 54.5629
567.836 | 5661.644 | 54.5673
567.901 | 5662.352 | 54.5725
568.001 | 5663.588 | 54.5798
568.109 | 5664.329 | 54.5891
568.213 | 5665.449 | 54.5941
568.306 | 5666.108 | 54.5992
568.441 | 5667.871 | 54.6077
568.53 | 5668.513 | 54.6134
568.614 | 5669.238 | 54.6169
568.702 | 5670.786 | 54.6278
568.805 | 5671.248 | 54.6324
568.903 | 5672.005 | 54.639
569.01 | 5673.653 | 54.6443
569.101 | 5674.592 | 54.65
569.24 | 5675.876 | 54.6608
569.307 | 5676.502 | 54.6653
569.429 | 5677.557 | 54.6732
569.54 | 5678.874 | 54.677
569.63 | 5679.896 | 54.6845
569.7 | 5680.373 | 54.6878
569.833 | 5681.823 | 54.6933
569.912 | 5682.383 | 54.6989
570.003 | 5683.388 | 54.7056
570.127 | 5684.871 | 54.709
570.212 | 5685.595 | 54.7075
570.325 | 5686.617 | 54.7121
570.41 | 5687.21 | 54.7147
570.505 | 5688.61 | 54.7224
570.621 | 5689.977 | 54.73
570.743 | 5690.537 | 54.7396
570.81 | 5691.377 | 54.7415
570.906 | 5692.3 | 54.7468
571 | 5693.469 | 54.7534
571.104 | 5694.112 | 54.7585
571.227 | 5695.775 | 54.7636
571.303 | 5696.665 | 54.7714
571.423 | 5697.966 | 54.776
571.529 | 5698.757 | 54.7853
571.604 | 5699.251 | 54.7888
571.723 | 5700.865 | 54.801
571.8 | 5701.31 | 54.8075
571.915 | 5702.529 | 54.8256
572.026 | 5703.929 | 54.8362
572.147 | 5704.72 | 54.8431
572.227 | 5705.939 | 54.8498
572.32 | 5707.092 | 54.8568
572.442 | 5707.669 | 54.86
572.523 | 5708.822 | 54.8621
572.616 | 5709.299 | 54.8549
572.724 | 5710.897 | 54.8524
572.811 | 5711.556 | 54.8637
572.909 | 5712.297 | 54.8642
573.019 | 5713.945 | 54.869
573.115 | 5714.752 | 54.8764
573.21 | 5716.037 | 54.8797
573.31 | 5716.827 | 54.8899
573.413 | 5717.338 | 54.8975
573.513 | 5719.068 | 54.8994
573.623 | 5719.743 | 54.9035
573.707 | 5721.011 | 54.9042
573.807 | 5721.802 | 54.8966
573.915 | 5722.395 | 54.9114
574.011 | 5723.532 | 54.9193
574.11 | 5724.322 | 54.9116
574.208 | 5725.805 | 54.9855
574.311 | 5726.233 | 54.9634
574.415 | 5727.881 | 54.9816
574.505 | 5729.001 | 54.9877
574.604 | 5729.676 | 54.978
574.714 | 5730.384 | 54.9774
574.811 | 5731.34 | 54.9781
574.918 | 5732.46 | 55.0175
575.001 | 5733.284 | 54.9992
575.12 | 5734.865 | 55.0064
575.209 | 5735.705 | 55.0117
575.306 | 5736.298 | 55.0182
575.405 | 5737.27 | 55.0263
575.505 | 5738.785 | 55.0335
575.607 | 5739.329 | 55.0391
575.732 | 5740.943 | 55.0472
575.801 | 5740.943 | 55.0531
575.931 | 5743.233 | 55.0644
576.015 | 5743.81 | 55.0662
576.138 | 5744.88 | 55.0749
576.207 | 5745.473 | 55.0777
576.3 | 5746.231 | 55.087
576.416 | 5747.812 | 55.0904
576.544 | 5748.62 | 55.1005
576.613 | 5749.41 | 55.1023
576.729 | 5750.909 | 55.1147
576.807 | 5751.371 | 55.1166
576.908 | 5752.721 | 55.1283
577.04 | 5753.413 | 55.1368
577.132 | 5755.225 | 55.141
577.208 | 5755.225 | 55.1451
577.313 | 5756.757 | 55.1519
577.425 | 5757.647 | 55.1606
577.51 | 5758.19 | 55.1649
577.625 | 5759.854 | 55.1732
577.702 | 5760.315 | 55.1755
577.84 | 5761.814 | 55.1839
577.925 | 5762.374 | 55.1857
578.025 | 5764.005 | 55.1949
578.122 | 5764.598 | 55.2044
578.202 | 5765.488 | 55.2073
578.321 | 5766.822 | 55.2181
578.401 | 5767.662 | 55.2233
578.521 | 5768.963 | 55.2338
578.647 | 5769.556 | 55.2382
578.725 | 5770.627 | 55.2433
578.805 | 5771.302 | 55.2498
578.928 | 5772.9 | 55.2578
579.007 | 5773.526 | 55.2616
579.137 | 5774.547 | 55.2724
579.211 | 5775.355 | 55.2779
579.301 | 5776.392 | 55.281
579.417 | 5777.793 | 55.2934
579.535 | 5779.012 | 55.3007
579.616 | 5779.802 | 55.3086
579.734 | 5780.609 | 55.316
579.816 | 5781.795 | 55.3197
579.908 | 5782.339 | 55.3263
580.026 | 5784.019 | 55.3364
580.12 | 5784.793 | 55.3393
580.214 | 5785.255 | 55.3465
580.325 | 5787.001 | 55.3562
580.403 | 5787.001 | 55.3604
580.515 | 5788.763 | 55.3673
580.628 | 5789.636 | 55.3749
580.722 | 5790.378 | 55.3811
580.83 | 5791.844 | 55.3879
580.915 | 5792.783 | 55.3933
581.016 | 5793.738 | 55.4001
581.112 | 5795.056 | 55.4081
581.223 | 5795.731 | 55.4162
581.319 | 5796.818 | 55.4172
581.418 | 5797.906 | 55.4269
581.524 | 5798.713 | 55.4366
581.608 | 5800.014 | 55.4425
581.708 | 5800.706 | 55.4481
581.815 | 5801.398 | 55.4547
581.934 | 5802.798 | 55.4619
582.007 | 5803.786 | 55.4686
582.119 | 5804.429 | 55.4747
582.226 | 5805.467 | 55.4792
582.329 | 5806.933 | 55.4842
582.415 | 5807.789 | 55.4871
582.504 | 5808.531 | 55.4943
582.611 | 5809.206 | 55.4987
582.713 | 5810.886 | 55.5065
582.808 | 5811.627 | 55.5149
582.911 | 5812.122 | 55.5161
583.015 | 5813.868 | 55.5242
583.107 | 5814.51 | 55.5262
583.207 | 5815.597 | 55.5307
583.312 | 5816.47 | 55.5366
583.401 | 5817.936 | 55.5423
583.509 | 5818.727 | 55.5471
583.607 | 5819.32 | 55.5563
583.702 | 5820.934 | 55.5602
583.815 | 5821.412 | 55.5659
583.906 | 5822.318 | 55.5731
584.003 | 5823.965 | 55.579
584.102 | 5824.756 | 55.5845
584.249 | 5825.876 | 55.5926
584.3 | 5826.568 | 55.5945
584.407 | 5827.276 | 55.6004
584.502 | 5828.413 | 55.6076
584.604 | 5829.797 | 55.6137
584.71 | 5830.34 | 55.6205
584.808 | 5831.296 | 55.6243
584.909 | 5832.795 | 55.6341
585.028 | 5834.178 | 55.6382
585.123 | 5834.689 | 55.6435
585.23 | 5835.694 | 55.6481
585.31 | 5836.237 | 55.6541
585.405 | 5837.226 | 55.6626
585.538 | 5838.824 | 55.6656
585.621 | 5839.45 | 55.6678
585.705 | 5840.603 | 55.6771
585.831 | 5841.805 | 55.6877
585.924 | 5842.349 | 55.6916
586.031 | 5843.947 | 55.7023
586.101 | 5843.947 | 55.7047
586.206 | 5845.709 | 55.7126
586.323 | 5846.516 | 55.72
586.438 | 5847.274 | 55.7224
586.521 | 5848.938 | 55.7286
586.644 | 5849.531 | 55.7366
586.703 | 5850.387 | 55.7387
586.822 | 5851.854 | 55.7463
586.914 | 5852.381 | 55.7518
587.007 | 5853.418 | 55.7584
587.138 | 5854.885 | 55.7694
587.226 | 5856.153 | 55.773
587.335 | 5856.614 | 55.7769
587.405 | 5857.306 | 55.7823
587.502 | 5858.36 | 55.7889
587.636 | 5859.793 | 55.7944
587.721 | 5860.765 | 55.8037
587.838 | 5861.819 | 55.8042
587.904 | 5861.819 | 55.8102
588.03 | 5863.912 | 55.8172
588.121 | 5864.818 | 55.8239
588.237 | 5865.509 | 55.8285
588.314 | 5867.008 | 55.8349
588.434 | 5867.799 | 55.8392
588.516 | 5869.067 | 55.8429
588.618 | 5869.776 | 55.849
588.728 | 5870.632 | 55.8575
588.801 | 5871.341 | 55.8647
588.912 | 5872.28 | 55.8719
589.019 | 5873.91 | 55.8729
589.133 | 5874.47 | 55.8813
589.204 | 5875.261 | 55.8837
589.321 | 5876.941 | 55.8931
589.413 | 5877.716 | 55.895
589.51 | 5878.819 | 55.8966
589.621 | 5879.692 | 55.9026
589.714 | 5880.269 | 55.9109
589.817 | 5881.883 | 55.9137
589.919 | 5882.361 | 55.9239
590.024 | 5883.876 | 55.9301
590.119 | 5884.815 | 55.938
590.225 | 5885.738 | 55.9442
590.309 | 5886.331 | 55.9508
590.407 | 5887.994 | 55.96
590.519 | 5888.736 | 55.8967
590.606 | 5889.246 | 55.8938
590.735 | 5890.762 | 55.8925
590.808 | 5891.816 | 55.8925
590.924 | 5892.376 | 55.8959
591.009 | 5893.167 | 55.8955
591.113 | 5894.847 | 55.8946
591.205 | 5895.424 | 55.8949
591.302 | 5896.923 | 55.8997
591.405 | 5897.746 | 55.9005
591.521 | 5898.669 | 55.9028
591.61 | 5899.822 | 55.9075
591.704 | 5900.942 | 55.9113
591.82 | 5901.337 | 55.9148
591.906 | 5903.018 | 55.9144
592.006 | 5903.693 | 55.9194
592.116 | 5904.368 | 55.924
592.214 | 5905.884 | 55.9275
592.304 | 5906.427 | 55.9303
592.443 | 5907.58 | 55.9352
592.53 | 5908.388 | 55.9379
592.611 | 5909.211 | 55.9423
592.705 | 5910.611 | 55.9429
592.803 | 5911.616 | 55.9466
592.903 | 5912.226 | 55.9492
593.051 | 5913.857 | 55.9557
593.113 | 5914.466 | 55.9605
593.203 | 5915.949 | 55.9658
593.316 | 5916.393 | 55.9695
593.404 | 5917.398 | 55.9729
593.503 | 5918.584 | 55.9767
593.636 | 5920.1 | 55.9827
593.744 | 5920.709 | 55.9906
593.827 | 5922.192 | 55.9941
593.926 | 5922.9 | 55.999
594.011 | 5923.542 | 56.003
594.106 | 5924.712 | 56.007
594.214 | 5925.354 | 56.0102
594.3 | 5926.359 | 56.0125
594.434 | 5928.254 | 56.0179
594.542 | 5928.847 | 56.0217
594.607 | 5928.847 | 56.0235
594.733 | 5930.906 | 56.0307
594.824 | 5931.861 | 56.0332
594.906 | 5932.487 | 56.0351
595.029 | 5934.035 | 56.0453
595.131 | 5934.563 | 56.0456
595.222 | 5935.436 | 56.0524
595.319 | 5936.918 | 56.0569
595.436 | 5937.462 | 56.0621
595.536 | 5938.911 | 56.0648
595.619 | 5939.817 | 56.0711
595.726 | 5940.361 | 56.0716
595.806 | 5941.514 | 56.0792
595.906 | 5942.14 | 56.0826
596.033 | 5943.738 | 56.089
596.138 | 5944.529 | 56.0975
596.225 | 5946.159 | 56.0988
596.317 | 5946.752 | 56.1053
596.434 | 5947.988 | 56.11
596.5 | 5947.988 | 56.1133
596.635 | 5949.981 | 56.1211
596.736 | 5950.772 | 56.1266
596.82 | 5951.809 | 56.1315
596.924 | 5952.386 | 56.1383
597.026 | 5953.16 | 56.1407
597.122 | 5954.824 | 56.1486
597.226 | 5955.631 | 56.1511
597.302 | 5956.191 | 56.1541
597.411 | 5957.987 | 56.1622
597.534 | 5958.761 | 56.1672
597.627 | 5959.436 | 56.1725
597.74 | 5960.804 | 56.1768
597.805 | 5960.804 | 56.1814
597.929 | 5962.632 | 56.1846
598.003 | 5963.209 | 56.1921
598.125 | 5964.74 | 56.1979
598.21 | 5965.317 | 56.2027
598.308 | 5966.981 | 56.2098
598.414 | 5967.755 | 56.2139
598.515 | 5968.513 | 56.2161
598.607 | 5969.979 | 56.2215
598.708 | 5970.621 | 56.2304
598.817 | 5971.379 | 56.2368
598.913 | 5972.367 | 56.2396
599.014 | 5973.85 | 56.2452
599.105 | 5974.41 | 56.2519
599.2 | 5975.201 | 56.2526
599.322 | 5976.551 | 56.259
599.406 | 5977.128 | 56.2632
599.526 | 5978.89 | 56.2722
599.603 | 5979.731 | 56.2759
599.713 | 5980.324 | 56.2811
599.805 | 5981.971 | 56.2854
599.909 | 5982.663 | 56.2917
600.017 | 5983.371 | 56.2946
600.113 | 5984.343 | 56.299
600.205 | 5985.183 | 56.3034
600.312 | 5986.748 | 56.311
600.4 | 5987.736 | 56.3173
600.554 | 5988.889 | 56.322
600.621 | 5989.466 | 56.3261
600.709 | 5990.668 | 56.33
600.817 | 5991.36 | 56.3325
600.907 | 5992.233 | 56.339
601.009 | 5992.958 | 56.3406
601.101 | 5994.935 | 56.3495
601.233 | 5996.22 | 56.3562
601.308 | 5996.813 | 56.3561
601.439 | 5998.312 | 56.3611
601.523 | 5998.773 | 56.3653
601.606 | 5999.629 | 56.3748
601.731 | 6001.013 | 56.3776
601.836 | 6001.507 | 56.3823
601.905 | 6002.265 | 56.3858
602.008 | 6003.435 | 56.3873
602.147 | 6004.868 | 56.3941
602.211 | 6005.708 | 56.3982
602.312 | 6006.284 | 56.4047
602.402 | 6007.734 | 56.4119
602.512 | 6008.311 | 56.4156
602.626 | 6009.991 | 56.4235
602.736 | 6010.551 | 56.4292
602.843 | 6011.836 | 56.4329
602.928 | 6012.89 | 56.4397
603.035 | 6013.648 | 56.4448
603.116 | 6014.224 | 56.4494
603.208 | 6015.377 | 56.4545
603.302 | 6016.003 | 56.46
603.424 | 6017.815 | 56.465
603.538 | 6018.392 | 56.468
603.621 | 6019.924 | 56.4753
603.744 | 6020.484 | 56.4785
603.837 | 6021.884 | 56.4834
603.921 | 6022.905 | 56.4875
604.001 | 6023.531 | 56.495
604.124 | 6025.129 | 56.499
604.237 | 6025.656 | 56.4988
604.335 | 6026.875 | 56.5075
604.417 | 6027.864 | 56.5176
604.527 | 6029.181 | 56.5224
604.625 | 6029.939 | 56.523
604.734 | 6030.73 | 56.5299
604.839 | 6031.817 | 56.5359
604.933 | 6032.97 | 56.5392
605.036 | 6033.662 | 56.5475
605.128 | 6034.617 | 56.5571
605.214 | 6036.05 | 56.5598
605.333 | 6036.709 | 56.5649
605.413 | 6038.011 | 56.5724
605.528 | 6038.884 | 56.5772
605.62 | 6039.889 | 56.5801
605.721 | 6040.366 | 56.5859
605.804 | 6041.091 | 56.5872
605.925 | 6042.87 | 56.5982
606.003 | 6043.546 | 56.6007
606.12 | 6044.402 | 56.607
606.21 | 6045.094 | 56.6137
606.317 | 6046.774 | 56.6154
606.417 | 6047.351 | 56.6239
606.535 | 6048.784 | 56.6285
606.629 | 6049.92 | 56.6343
606.731 | 6050.728 | 56.6377
606.82 | 6051.765 | 56.6439
606.922 | 6052.671 | 56.6498
607.016 | 6053.264 | 56.6528
607.109 | 6054.039 | 56.6566
607.222 | 6055.834 | 56.6641
607.306 | 6056.674 | 56.6735
607.419 | 6057.498 | 56.6738
607.508 | 6058.783 | 56.6805
607.614 | 6059.359 | 56.6877
607.722 | 6060.496 | 56.6935
607.804 | 6061.945 | 56.6994
607.904 | 6062.654 | 56.7038
608.014 | 6063.346 | 56.7084
608.112 | 6064.449 | 56.718
608.209 | 6065.8 | 56.7195
608.301 | 6066.92 | 56.7274
608.413 | 6067.365 | 56.7294
608.511 | 6068.847 | 56.7397
608.614 | 6069.309 | 56.7464
608.699 | 6070.907 | 56.7494
608.844 | 6071.994 | 56.7572
608.917 | 6072.488 | 56.7591
609.014 | 6073.295 | 56.7663
609.103 | 6074.909 | 56.7702
609.244 | 6075.486 | 56.779
609.311 | 6076.326 | 56.7853
609.413 | 6077.397 | 56.7917
609.533 | 6078.846 | 56.7965
609.635 | 6079.341 | 56.8028
609.706 | 6080.214 | 56.805
609.806 | 6081.087 | 56.8146
609.901 | 6082.734 | 56.8194
610.029 | 6083.821 | 56.8275
610.133 | 6084.315 | 56.8343
610.213 | 6085.205 | 56.8393
610.31 | 6086.061 | 56.8422
610.406 | 6086.984 | 56.8512
610.526 | 6089.142 | 56.8592
610.605 | 6089.142 | 56.863
610.709 | 6090.707 | 56.8693
610.837 | 6091.695 | 56.8779
610.933 | 6092.288 | 56.8824
611.024 | 6094.133 | 56.888
611.125 | 6094.841 | 56.8921
611.232 | 6095.994 | 56.8947
611.333 | 6096.67 | 56.8987
611.403 | 6097.263 | 56.8988
611.54 | 6098.515 | 56.9112
611.611 | 6099.322 | 56.9131
611.725 | 6100.953 | 56.9206
611.834 | 6101.529 | 56.9241
611.939 | 6102.831 | 56.9286
612.029 | 6103.835 | 56.9345
612.119 | 6104.297 | 56.9414
612.219 | 6106.076 | 56.943
612.33 | 6106.767 | 56.9514
612.415 | 6107.229 | 56.9522
612.525 | 6108.975 | 56.9596
612.632 | 6109.765 | 56.9648
612.74 | 6110.82 | 56.9732
612.801 | 6110.82 | 56.9735
612.924 | 6112.764 | 56.9803
613 | 6113.389 | 56.9857
613.116 | 6115.037 | 56.9929
613.225 | 6115.712 | 56.9991
613.322 | 6116.832 | 57.0017
613.427 | 6117.425 | 57.0074
613.541 | 6118.842 | 57.0146
613.618 | 6119.863 | 57.0188
613.713 | 6121.016 | 57.0224
613.821 | 6121.807 | 57.0298
613.919 | 6122.878 | 57.0323
614.022 | 6123.339 | 57.0402
614.128 | 6124.904 | 57.0485
614.22 | 6126.057 | 57.0517
614.31 | 6126.666 | 57.0553
614.424 | 6127.688 | 57.0604
614.506 | 6128.281 | 57.0677
614.622 | 6129.944 | 57.0769
614.715 | 6130.702 | 57.0793
614.815 | 6131.295 | 57.0868
614.954 | 6132.745 | 57.0913
615.002 | 6132.745 | 57.0982
615.11 | 6134.656 | 57.1017
615.226 | 6135.463 | 57.1067
615.307 | 6136.649 | 57.1124
615.407 | 6137.769 | 57.1158
615.516 | 6138.346 | 57.1202
615.612 | 6139.993 | 57.1264
615.71 | 6140.767 | 57.1322
615.804 | 6141.393 | 57.1387
615.905 | 6142.76 | 57.1425
616.011 | 6143.287 | 57.1495
616.11 | 6144.819 | 57.1561
616.203 | 6145.379 | 57.1619
616.303 | 6146.714 | 57.1682
616.414 | 6147.867 | 57.1736
616.515 | 6148.295 | 57.176
616.608 | 6149.053 | 57.1843
616.701 | 6150.716 | 57.1901
616.811 | 6151.277 | 57.1942
616.912 | 6152.743 | 57.2012
617.003 | 6153.714 | 57.2093
617.102 | 6154.9 | 57.212
617.209 | 6155.345 | 57.2176
617.313 | 6156.729 | 57.223
617.415 | 6157.536 | 57.2289
617.523 | 6158.211 | 57.2356
617.619 | 6159.15 | 57.2404
617.712 | 6160.073 | 57.2472
617.806 | 6161.77 | 57.2531
617.915 | 6162.33 | 57.2565
618.006 | 6163.351 | 57.262
618.139 | 6164.833 | 57.266
618.209 | 6165.41 | 57.2736
618.33 | 6166.86 | 57.274
618.431 | 6168.013 | 57.2792
618.507 | 6168.573 | 57.2835
618.642 | 6169.561 | 57.2854
618.717 | 6170.319 | 57.2896
618.829 | 6171.999 | 57.296
618.952 | 6172.559 | 57.2963
619.004 | 6173.482 | 57.2998
619.131 | 6174.832 | 57.3065
619.212 | 6175.31 | 57.3066
619.344 | 6177.04 | 57.3164
619.408 | 6177.04 | 57.3212
619.53 | 6178.753 | 57.3247
619.603 | 6179.313 | 57.3281
619.725 | 6180.845 | 57.3358
619.848 | 6181.537 | 57.3393
619.904 | 6182.575 | 57.3436
620.028 | 6183.81 | 57.3492
620.138 | 6184.782 | 57.3529
620.229 | 6185.589 | 57.3579
620.312 | 6186.166 | 57.3633
620.402 | 6187.236 | 57.3673
620.525 | 6188.818 | 57.3744
620.618 | 6189.526 | 57.3776
620.723 | 6190.383 | 57.3808
620.803 | 6191.107 | 57.3875
620.924 | 6193.084 | 57.3946
621.001 | 6193.084 | 57.3973
621.118 | 6194.567 | 57.4031
621.226 | 6195.835 | 57.4106
621.302 | 6196.263 | 57.414
621.415 | 6198.059 | 57.4211
621.503 | 6198.059 | 57.4253
621.619 | 6199.772 | 57.4303
621.708 | 6200.579 | 57.4341
621.82 | 6201.518 | 57.4403
621.917 | 6202.869 | 57.4457
622.019 | 6203.346 | 57.4492
622.121 | 6205.06 | 57.457
622.232 | 6205.686 | 57.4629
622.325 | 6206.707 | 57.4697
622.425 | 6207.267 | 57.4728
622.532 | 6208.782 | 57.4797
622.615 | 6210.067 | 57.4829
622.713 | 6210.808 | 57.4892
622.84 | 6211.418 | 57.497
622.929 | 6212.505 | 57.5009
623.001 | 6213.18 | 57.5041
623.119 | 6214.794 | 57.5085
623.22 | 6215.305 | 57.5172
623.322 | 6217.084 | 57.5223
623.418 | 6217.776 | 57.5295
623.519 | 6218.352 | 57.5336
623.606 | 6219.95 | 57.5382
623.718 | 6220.757 | 57.5456
623.815 | 6221.351 | 57.5498
623.912 | 6222.306 | 57.5548
624.016 | 6223.739 | 57.561
624.118 | 6224.612 | 57.5655
624.224 | 6225.831 | 57.5755
624.344 | 6226.671 | 57.5783
624.422 | 6227.561 | 57.5839
624.505 | 6228.615 | 57.5862
624.622 | 6229.817 | 57.5934
624.725 | 6230.641 | 57.6001
624.81 | 6231.695 | 57.6044
624.906 | 6232.371 | 57.6067
625.004 | 6233.738 | 57.6128
625.121 | 6234.265 | 57.6216
625.205 | 6235.912 | 57.622
625.316 | 6236.604 | 57.6289
625.411 | 6237.23 | 57.6365
625.518 | 6238.762 | 57.6393
625.607 | 6239.767 | 57.6435
625.704 | 6240.376 | 57.6463
625.831 | 6241.875 | 57.6537
625.912 | 6242.435 | 57.659
626.001 | 6243.556 | 57.6614
626.103 | 6244.363 | 57.6136
626.245 | 6246.027 | 57.6206
626.309 | 6246.603 | 57.6201
626.405 | 6247.624 | 57.6261
626.515 | 6248.217 | 57.632
626.611 | 6249.338 | 57.6339
626.731 | 6250.985 | 57.6423
626.805 | 6251.561 | 57.6464
626.903 | 6252.517 | 57.6499
627.031 | 6253.867 | 57.6572
627.133 | 6254.46 | 57.6615
627.203 | 6255.185 | 57.6626
627.333 | 6256.8 | 57.6677
627.413 | 6257.343 | 57.6718
627.507 | 6258.463 | 57.6788
627.606 | 6259.122 | 57.6814
627.711 | 6260.687 | 57.6861
627.809 | 6261.643 | 57.694
627.935 | 6262.631 | 57.6986
628.036 | 6263.85 | 57.7039
628.144 | 6264.756 | 57.7128
628.211 | 6265.299 | 57.7148
628.302 | 6266.288 | 57.7194
628.435 | 6267.77 | 57.7254
628.517 | 6268.38 | 57.7303
628.638 | 6269.5 | 57.7376
628.714 | 6270.274 | 57.7436
628.819 | 6271.345 | 57.7498
628.9 | 6272.053 | 57.7514
629.024 | 6273.536 | 57.7583
629.135 | 6274.738 | 57.7643
629.229 | 6275.628 | 57.7688
629.314 | 6276.188 | 57.7722
629.406 | 6277.357 | 57.7769
629.538 | 6278.791 | 57.7856
629.63 | 6279.433 | 57.7914
629.744 | 6280.817 | 57.7958
629.829 | 6281.904 | 57.8035
629.924 | 6282.793 | 57.8088
630.028 | 6283.436 | 57.812
630.114 | 6285.017 | 57.8202
630.215 | 6285.726 | 57.8269
630.302 | 6286.401 | 57.8314
630.43 | 6287.554 | 57.8349
630.5 | 6288.18 | 57.8406
630.613 | 6289.992 | 57.8444
630.712 | 6290.766 | 57.85
630.832 | 6291.376 | 57.8588
630.911 | 6292.199 | 57.8623
631.011 | 6293.995 | 57.868
631.122 | 6294.67 | 57.8747
631.204 | 6295.247 | 57.8772
631.32 | 6296.91 | 57.8841
631.415 | 6297.635 | 57.8873
631.516 | 6298.838 | 57.8949
631.619 | 6300.057 | 57.8976
631.709 | 6300.732 | 57.903
631.819 | 6301.473 | 57.906
631.907 | 6302.972 | 57.9146
632.01 | 6303.648 | 57.9198
632.116 | 6304.867 | 57.9284
632.226 | 6305.69 | 57.9337
632.313 | 6306.811 | 57.9351
632.407 | 6307.354 | 57.9439
632.517 | 6308.688 | 57.9465
632.613 | 6309.298 | 57.9525
632.705 | 6310.929 | 57.9558
632.81 | 6311.637 | 57.9633
632.917 | 6312.329 | 57.9674
633.013 | 6313.96 | 57.9741
633.107 | 6314.651 | 57.9802
633.205 | 6315.244 | 57.9893
633.301 | 6316.216 | 57.9921
633.408 | 6317.238 | 57.9968
633.507 | 6318.654 | 58.0023
633.601 | 6319.89 | 58.012
633.701 | 6320.483 | 58.018
633.809 | 6321.109 | 58.0194
633.904 | 6322.295 | 58.0286
634.037 | 6323.827 | 58.0371
634.108 | 6324.403 | 58.0398
634.213 | 6325.161 | 58.0448
634.315 | 6326.709 | 58.0516
634.419 | 6327.352 | 58.0573
634.507 | 6328.703 | 58.061
634.613 | 6329.279 | 58.0687
634.705 | 6330.482 | 58.0747
634.814 | 6331.042 | 58.0809
634.907 | 6332.738 | 58.0849
635.013 | 6333.298 | 58.0944
635.103 | 6334.287 | 58.101
635.208 | 6335.918 | 58.1052
635.34 | 6336.362 | 58.1114
635.414 | 6337.285 | 58.1163
635.504 | 6338.389 | 58.1216
635.646 | 6339.756 | 58.1292
635.712 | 6340.299 | 58.13
635.837 | 6341.914 | 58.1403
635.936 | 6342.787 | 58.1462
636.019 | 6343.363 | 58.1522
636.103 | 6344.516 | 58.1555
636.229 | 6345.735 | 58.1638
636.33 | 6346.411 | 58.1692
636.402 | 6347.136 | 58.1755
636.501 | 6348.47 | 58.1786
636.64 | 6349.788 | 58.1857
636.732 | 6350.611 | 58.1921
636.825 | 6352.077 | 58.2011
636.944 | 6352.835 | 58.2029
637.041 | 6353.477 | 58.2086
637.132 | 6354.598 | 58.2162
637.239 | 6355.882 | 58.2189
637.332 | 6356.739 | 58.2265
637.421 | 6357.332 | 58.2339
637.523 | 6358.798 | 58.2391
637.63 | 6359.556 | 58.2442
637.712 | 6360.132 | 58.2498
637.808 | 6361.302 | 58.2534
637.907 | 6362.109 | 58.2608
638.02 | 6363.723 | 58.2694
638.145 | 6364.942 | 58.2748
638.206 | 6364.942 | 58.2808
638.315 | 6366.721 | 58.2841
638.425 | 6367.347 | 58.2912
638.526 | 6368.665 | 58.2982
638.615 | 6369.703 | 58.3013
638.719 | 6370.362 | 58.3081
638.804 | 6371.169 | 58.3118
638.924 | 6372.8 | 58.3176
639.039 | 6373.459 | 58.3246
639.105 | 6374.233 | 58.3284
639.226 | 6375.847 | 58.3375
639.323 | 6376.819 | 58.3439
639.413 | 6377.709 | 58.3486
639.519 | 6378.401 | 58.3593
639.601 | 6379.175 | 58.3602
639.708 | 6380.97 | 58.3721
639.815 | 6381.695 | 58.381
639.91 | 6382.37 | 58.3863
640.016 | 6383.721 | 58.3883
640.114 | 6384.314 | 58.3935
640.236 | 6385.747 | 58.4014
640.301 | 6385.747 | 58.4054
640.425 | 6387.559 | 58.4114
640.51 | 6388.976 | 58.4201
640.616 | 6389.684 | 58.429
640.706 | 6390.376 | 58.4318
640.804 | 6391.892 | 58.4391
640.913 | 6392.979 | 58.4456
641.021 | 6393.77 | 58.4501
641.118 | 6394.626 | 58.4589
641.203 | 6395.894 | 58.4612
641.313 | 6396.323 | 58.4697
641.404 | 6397.212 | 58.477
641.51 | 6398.777 | 58.4844
641.617 | 6399.321 | 58.4883
641.713 | 6400.309 | 58.494
641.812 | 6401.446 | 58.4997
641.91 | 6402.764 | 58.5063
642.001 | 6403.357 | 58.5127
642.118 | 6404.757 | 58.5156
642.206 | 6405.943 | 58.524
642.307 | 6406.635 | 58.5312
642.445 | 6407.359 | 58.5386
642.539 | 6408.677 | 58.5443
642.603 | 6409.254 | 58.5468
642.708 | 6410.736 | 58.5537
642.801 | 6411.329 | 58.5571
642.91 | 6412.581 | 58.5621
643.006 | 6413.504 | 58.5676
643.137 | 6414.871 | 58.5767
643.201 | 6415.826 | 58.583
643.333 | 6417.177 | 58.5905
643.439 | 6417.622 | 58.5948
643.5 | 6418.264 | 58.5995
643.633 | 6419.862 | 58.6089
643.734 | 6421.163 | 58.616
643.804 | 6421.74 | 58.6208
643.937 | 6422.794 | 58.6289
644.009 | 6423.371 | 58.6316
644.104 | 6424.689 | 58.6366
644.226 | 6425.957 | 58.6418
644.345 | 6426.731 | 58.6532
644.429 | 6427.324 | 58.6519
644.53 | 6428.988 | 58.6635
644.625 | 6429.762 | 58.6679
644.727 | 6430.223 | 58.6722
644.834 | 6432.167 | 58.6809
644.94 | 6432.777 | 58.6839
645.024 | 6433.782 | 58.6937
645.122 | 6434.885 | 58.6951
645.2 | 6435.478 | 58.7017
645.336 | 6436.483 | 58.7066
645.401 | 6437.224 | 58.7142
645.532 | 6438.74 | 58.7193
645.626 | 6439.366 | 58.7237
645.704 | 6440.123 | 58.7275
645.8 | 6441.112 | 58.7341
645.932 | 6442.726 | 58.7414
646.016 | 6443.369 | 58.7469
646.121 | 6444.275 | 58.7559
646.208 | 6445.263 | 58.7579
646.32 | 6446.713 | 58.7658
646.416 | 6447.306 | 58.7706
646.515 | 6448.986 | 58.7783
646.62 | 6449.727 | 58.7864
646.704 | 6450.501 | 58.792
646.814 | 6451.967 | 58.8017
646.924 | 6452.676 | 58.8061
647.006 | 6453.236 | 58.8103
647.114 | 6454.29 | 58.8212
647.2 | 6454.998 | 58.8241
647.312 | 6456.415 | 58.8318
647.408 | 6457.107 | 58.8334
647.524 | 6458.803 | 58.8435
647.613 | 6459.66 | 58.8472
647.72 | 6460.319 | 58.8547
647.828 | 6461.044 | 58.8638
647.917 | 6461.851 | 58.8636
648.032 | 6463.679 | 58.8707
648.12 | 6464.519 | 58.8801
648.214 | 6465.08 | 58.8851
648.326 | 6466.826 | 58.89
648.414 | 6467.616 | 58.898
648.512 | 6468.621 | 58.9032
648.611 | 6469.774 | 58.9087
648.726 | 6470.367 | 58.9193
648.812 | 6471.141 | 58.9188
648.913 | 6472.772 | 58.9276
649.02 | 6473.629 | 58.9355
649.126 | 6474.205 | 58.9377
649.21 | 6475.111 | 58.9431
649.313 | 6476.956 | 58.9512
649.418 | 6477.714 | 58.9588
649.534 | 6478.505 | 58.9641
649.622 | 6479.23 | 58.9686
649.704 | 6480.086 | 58.9756
649.803 | 6481.684 | 58.9798
649.909 | 6482.755 | 58.9861
650.015 | 6483.298 | 58.9944
650.119 | 6484.418 | 58.9982
650.231 | 6485.654 | 59.0028
650.317 | 6486.56 | 59.0148
650.402 | 6487.68 | 59.0192
650.511 | 6488.24 | 59.0247
650.61 | 6489.756 | 59.0322
650.742 | 6490.349 | 59.0379
650.845 | 6491.798 | 59.0471
650.9 | 6492.819 | 59.0468
651.006 | 6493.379 | 59.0537
651.104 | 6494.17 | 59.059
651.201 | 6495.504 | 59.0655
651.303 | 6496.328 | 59.0738
651.414 | 6497.695 | 59.0804
651.542 | 6498.502 | 59.0876
651.613 | 6499.31 | 59.0892
651.727 | 6500.94 | 59.097
651.846 | 6501.533 | 59.1099
651.915 | 6502.324 | 59.1087
652.006 | 6503.329 | 59.1137
652.138 | 6504.647 | 59.1237
652.219 | 6505.207 | 59.1259
652.314 | 6506.343 | 59.1336
652.431 | 6507.151 | 59.1407
652.5 | 6508.534 | 59.1432
652.636 | 6509.885 | 59.1566
652.709 | 6510.379 | 59.1585
652.806 | 6511.186 | 59.1645
652.906 | 6511.911 | 59.1712
653.033 | 6513.591 | 59.1801
653.114 | 6514.151 | 59.1855
653.206 | 6515.305 | 59.1868
653.3 | 6515.947 | 59.1966
653.404 | 6517.495 | 59.2051
653.5 | 6518.517 | 59.2098
653.621 | 6519.752 | 59.2174
653.741 | 6520.411 | 59.2245
653.836 | 6521.844 | 59.2282
653.922 | 6522.767 | 59.2351
654.037 | 6523.673 | 59.2437
654.107 | 6524.249 | 59.2477
654.216 | 6525.995 | 59.2565
654.331 | 6526.72 | 59.2654
654.405 | 6527.593 | 59.2691
654.54 | 6528.433 | 59.2781
654.628 | 6529.273 | 59.279
654.714 | 6530.97 | 59.2916
654.816 | 6531.794 | 59.2939
654.932 | 6532.617 | 59.3032
655.003 | 6533.177 | 59.3055
655.122 | 6534.792 | 59.3146
655.212 | 6536.109 | 59.3191
655.334 | 6536.719 | 59.3253
655.429 | 6537.839 | 59.3319
655.547 | 6538.646 | 59.334
655.624 | 6539.668 | 59.3428
655.707 | 6540.244 | 59.3451
655.821 | 6541.875 | 59.3549
655.909 | 6542.649 | 59.3566
656.026 | 6543.423 | 59.3634
656.124 | 6544.56 | 59.3712
656.215 | 6545.235 | 59.3774
656.319 | 6547.014 | 59.3846
656.412 | 6547.657 | 59.3897
656.508 | 6548.925 | 59.397
656.626 | 6549.584 | 59.4041
656.712 | 6550.984 | 59.4093
656.824 | 6551.66 | 59.415
656.906 | 6552.895 | 59.4237
657.007 | 6553.702 | 59.4273
657.116 | 6554.295 | 59.4352
657.214 | 6555.415 | 59.4391
657.312 | 6556.75 | 59.4499
657.404 | 6557.343 | 59.4541
657.515 | 6558.825 | 59.461
657.62 | 6559.286 | 59.4645
657.704 | 6560.061 | 59.4682
657.803 | 6561.691 | 59.4785
657.928 | 6562.301 | 59.4853
658.024 | 6563.438 | 59.4919
658.11 | 6564.245 | 59.4955
658.208 | 6565.711 | 59.5037
658.316 | 6566.304 | 59.5117
658.42 | 6567.358 | 59.5167
658.516 | 6568.725 | 59.5244
658.619 | 6569.747 | 59.5275
658.732 | 6571.163 | 59.5373
658.816 | 6571.723 | 59.5429
658.939 | 6572.827 | 59.5499
659.003 | 6573.486 | 59.5551
659.134 | 6575.001 | 59.5641
659.201 | 6575.528 | 59.5674
659.305 | 6576.467 | 59.5715
659.411 | 6577.357 | 59.5793
659.543 | 6578.79 | 59.5859
659.632 | 6580.141 | 59.5943
659.705 | 6580.602 | 59.5943
659.815 | 6581.459 | 59.6027
659.901 | 6582.167 | 59.6089
660.009 | 6583.551 | 59.616
660.133 | 6585.198 | 59.6222
660.233 | 6585.824 | 59.6308
660.331 | 6586.796 | 59.6343
660.438 | 6587.636 | 59.6432
660.519 | 6588.196 | 59.6459
660.611 | 6589.349 | 59.654
660.701 | 6590.667 | 59.6607
660.81 | 6591.227 | 59.6654
660.925 | 6592.924 | 59.6748
661.036 | 6593.484 | 59.6795
661.107 | 6594.225 | 59.6844
661.226 | 6595.757 | 59.6909
661.301 | 6596.235 | 59.6972
661.422 | 6597.734 | 59.7034
661.508 | 6598.607 | 59.7065
661.641 | 6599.43 | 59.7166
661.738 | 6600.83 | 59.7235
661.802 | 6600.83 | 59.725
661.911 | 6601.835 | 59.731
662.035 | 6603.598 | 59.7401
662.105 | 6604.174 | 59.7427
662.219 | 6605.838 | 59.7556
662.323 | 6606.332 | 59.7583
662.406 | 6607.057 | 59.7634
662.506 | 6608.227 | 59.7669
662.602 | 6609.133 | 59.7734
662.707 | 6610.088 | 59.7795
662.821 | 6611.735 | 59.7897
662.923 | 6612.691 | 59.7949
663.015 | 6613.992 | 59.8003
663.115 | 6614.684 | 59.8016
663.209 | 6615.244 | 59.8051
663.322 | 6616.875 | 59.8157
663.43 | 6617.665 | 59.8233
663.524 | 6618.291 | 59.8285
663.64 | 6619.758 | 59.8333
663.722 | 6620.696 | 59.8391
663.814 | 6621.174 | 59.8469
663.917 | 6622.821 | 59.8505
664.02 | 6623.316 | 59.8605
664.122 | 6625.045 | 59.8667
664.211 | 6625.622 | 59.8683
664.326 | 6626.66 | 59.8784
664.42 | 6627.269 | 59.8834
664.513 | 6628.043 | 59.8907
664.617 | 6629.674 | 59.8951
664.716 | 6630.267 | 59.9037
664.814 | 6631.766 | 59.9111
664.922 | 6632.507 | 59.9125
665.013 | 6633.232 | 59.9179
665.118 | 6634.797 | 59.9251
665.21 | 6635.374 | 59.9337
665.331 | 6636.675 | 59.9378
665.417 | 6637.663 | 59.9446
665.517 | 6638.8 | 59.951
665.612 | 6639.343 | 59.9562
665.713 | 6640.645 | 59.9655
665.804 | 6641.847 | 59.9673
665.925 | 6642.605 | 59.974
666.009 | 6643.264 | 59.9796
666.107 | 6644.714 | 59.9815
666.225 | 6645.158 | 59.9882
666.313 | 6646.954 | 59.9962
666.419 | 6647.514 | 59.9994
666.508 | 6648.568 | 60.0089
666.622 | 6649.754 | 60.0119
666.711 | 6650.644 | 60.0182
666.809 | 6651.237 | 60.0256
666.907 | 6652.176 | 60.0338
667.009 | 6653.625 | 60.0422
667.123 | 6654.745 | 60.0474
667.239 | 6655.553 | 60.0512
667.313 | 6656.689 | 60.0572
667.401 | 6657.447 | 60.0623
667.542 | 6659.259 | 60.0663
667.602 | 6659.259 | 60.0745
667.737 | 6660.791 | 60.08
667.809 | 6661.334 | 60.0867
667.93 | 6662.768 | 60.0906
668.017 | 6663.212 | 60.0965
668.113 | 6664.217 | 60.1017
668.203 | 6665.831 | 60.1104
668.35 | 6667.034 | 60.1188
668.403 | 6667.034 | 60.119
668.545 | 6668.731 | 60.1301
668.601 | 6669.307 | 60.1338
668.705 | 6670.164 | 60.1398
668.825 | 6671.729 | 60.1459
668.918 | 6672.305 | 60.1507
669.032 | 6673.804 | 60.1584
669.105 | 6674.595 | 60.1621
669.246 | 6675.995 | 60.1704
669.343 | 6676.72 | 60.1757
669.427 | 6677.247 | 60.1784
669.507 | 6678.482 | 60.1842
669.643 | 6679.981 | 60.1933
669.709 | 6680.624 | 60.197
669.802 | 6681.843 | 60.2025
669.91 | 6682.288 | 60.2073
670.032 | 6683.572 | 60.2168
670.143 | 6684.791 | 60.2239
670.236 | 6685.912 | 60.2312
670.339 | 6686.768 | 60.2377
670.436 | 6687.411 | 60.2427
670.536 | 6688.811 | 60.2475
670.629 | 6689.799 | 60.2529
670.726 | 6691.1 | 60.2602
670.821 | 6691.677 | 60.267
670.931 | 6692.55 | 60.2721
671.015 | 6693.785 | 60.2794
671.116 | 6694.675 | 60.2867
671.23 | 6695.565 | 60.2923
671.315 | 6696.125 | 60.2966
671.426 | 6697.92 | 60.3055
671.515 | 6698.974 | 60.3056
671.635 | 6699.716 | 60.3145
671.727 | 6700.342 | 60.3209
671.833 | 6701.132 | 60.3281
671.913 | 6702.763 | 60.3353
672.02 | 6704.064 | 60.3413
672.131 | 6704.707 | 60.3458
672.223 | 6705.316 | 60.3522
672.325 | 6706.7 | 60.3582
672.416 | 6706.7 | 60.3644
672.521 | 6708.726 | 60.373
672.614 | 6709.566 | 60.3796
672.706 | 6710.093 | 60.3773
672.818 | 6711.708 | 60.3874
672.925 | 6712.367 | 60.3925
673.022 | 6713.108 | 60.3994
673.124 | 6714.03 | 60.4025
673.231 | 6715.826 | 60.4118
673.307 | 6716.699 | 60.4189
673.413 | 6718 | 60.4236
673.51 | 6718.626 | 60.4284
673.602 | 6719.153 | 60.432
673.725 | 6720.801 | 60.4399
673.811 | 6721.558 | 60.4427
673.917 | 6722.448 | 60.4474
674.021 | 6722.991 | 60.456
674.125 | 6724.787 | 60.4636
674.213 | 6725.775 | 60.466
674.311 | 6726.615 | 60.4752
674.41 | 6727.736 | 60.4796
674.517 | 6728.296 | 60.4847
674.622 | 6729.729 | 60.4935
674.723 | 6730.569 | 60.4953
674.809 | 6731.607 | 60.5034
674.918 | 6732.299 | 60.5087
675.021 | 6733.485 | 60.5136
675.121 | 6734.605 | 60.5226
675.208 | 6735.593 | 60.5249
675.317 | 6736.268 | 60.5314
675.401 | 6737.454 | 60.5384
675.55 | 6739.052 | 60.5454
675.614 | 6739.678 | 60.5499
675.703 | 6740.831 | 60.5544
675.852 | 6742.05 | 60.5622
675.904 | 6742.05 | 60.5698
676.007 | 6743.731 | 60.5762
676.129 | 6744.291 | 60.5834
676.24 | 6746.053 | 60.5881
676.314 | 6746.679 | 60.5941
676.408 | 6747.882 | 60.6027
676.514 | 6748.475 | 60.6068
676.601 | 6749.529 | 60.6141
676.733 | 6750.385 | 60.6196
676.817 | 6751.176 | 60.6242
676.913 | 6752.296 | 60.6339
677.041 | 6753.746 | 60.6422
677.13 | 6755.097 | 60.648
677.211 | 6755.64 | 60.6534
677.345 | 6756.694 | 60.6594
677.435 | 6757.436 | 60.6654
677.5 | 6758.144 | 60.6678
677.646 | 6759.742 | 60.6785
677.713 | 6760.269 | 60.6792
677.805 | 6761.257 | 60.6871
677.93 | 6762.789 | 60.6947
678.012 | 6763.465 | 60.7022
678.139 | 6764.634 | 60.7103
678.211 | 6765.211 | 60.715
678.337 | 6766.71 | 60.7213
678.431 | 6767.336 | 60.729
678.541 | 6768.752 | 60.7359
678.634 | 6769.889 | 60.7409
678.72 | 6770.68 | 60.7476
678.832 | 6771.701 | 60.7528
678.925 | 6772.294 | 60.7617
679.036 | 6773.727 | 60.7652
679.124 | 6774.781 | 60.7714
679.217 | 6775.654 | 60.7831
679.318 | 6776.429 | 60.7859
679.438 | 6777.516 | 60.7919
679.507 | 6778.208 | 60.7942
679.615 | 6779.987 | 60.8027
679.701 | 6779.987 | 60.806
679.826 | 6781.65 | 60.8144
679.937 | 6782.375 | 60.8206
680.027 | 6783.512 | 60.8271
680.115 | 6784.961 | 60.8315
680.215 | 6785.736 | 60.838
680.334 | 6786.329 | 60.8451
680.4 | 6787.136 | 60.8487
680.524 | 6788.75 | 60.8584
680.622 | 6789.261 | 60.8637
680.728 | 6790.727 | 60.8671
680.819 | 6791.666 | 60.8766
680.916 | 6792.275 | 60.8815
681.014 | 6793.247 | 60.8894
681.117 | 6794.664 | 60.8943
681.209 | 6795.57 | 60.8995
681.312 | 6796.13 | 60.9025
681.409 | 6797.893 | 60.9126
681.509 | 6798.601 | 60.9205
681.608 | 6799.704 | 60.9233
681.727 | 6800.248 | 60.9306
681.82 | 6801.385 | 60.9364
681.909 | 6802.9 | 60.9414
682.018 | 6803.543 | 60.947
682.118 | 6804.679 | 60.9554
682.223 | 6805.585 | 60.9596
682.307 | 6806.211 | 60.9681
682.419 | 6807.183 | 60.9771
682.524 | 6808.764 | 60.9799
682.616 | 6809.637 | 60.9871
682.719 | 6810.593 | 60.9934
682.805 | 6811.169 | 61.0026
682.903 | 6812.619 | 61.0073
683.011 | 6813.245 | 61.0144
683.103 | 6814.859 | 61.0192
683.21 | 6815.551 | 61.0273
683.315 | 6816.276 | 61.0306
683.42 | 6817.413 | 61.0408
683.525 | 6818.697 | 61.0476
683.603 | 6819.653 | 61.0524
683.715 | 6820.246 | 61.0564
683.82 | 6821.415 | 61.0662
683.903 | 6822.041 | 61.0704
684.037 | 6823.804 | 61.0821
684.108 | 6824.331 | 61.0871
684.206 | 6825.122 | 61.0914
684.307 | 6826.851 | 61.0964
684.408 | 6827.56 | 61.0995
684.515 | 6828.235 | 61.1075
684.604 | 6829.866 | 61.1155
684.707 | 6830.673 | 61.121
684.819 | 6831.266 | 61.1256
684.932 | 6832.765 | 61.1352
685.022 | 6833.276 | 61.1411
685.145 | 6834.725 | 61.1496
685.213 | 6835.252 | 61.153
685.305 | 6836.274 | 61.158
685.431 | 6837.806 | 61.169
685.551 | 6838.481 | 61.1778
685.603 | 6839.387 | 61.1778
685.731 | 6840.82 | 61.1858
685.802 | 6841.232 | 61.1922
685.9 | 6842.089 | 61.1937
686.002 | 6843.653 | 61.202
686.113 | 6844.246 | 61.2049
686.225 | 6845.894 | 61.2166
686.335 | 6846.47 | 61.2221
686.408 | 6847.195 | 61.224
686.541 | 6848.744 | 61.2308
686.633 | 6849.369 | 61.2386
686.721 | 6851.033 | 61.2456
686.832 | 6852.12 | 61.2541
686.921 | 6852.796 | 61.2568
687.032 | 6853.356 | 61.2655
687.103 | 6854.147 | 61.2677
687.239 | 6855.959 | 61.2766
687.327 | 6856.749 | 61.284
687.438 | 6857.375 | 61.2905
687.505 | 6858.215 | 61.2914
687.62 | 6859.401 | 61.3011
687.737 | 6860.703 | 61.3063
687.829 | 6861.773 | 61.3168
687.933 | 6862.696 | 61.3187
688.015 | 6863.964 | 61.3235
688.118 | 6864.656 | 61.3302
688.232 | 6865.299 | 61.3405
688.303 | 6866.139 | 61.344
688.425 | 6867.753 | 61.3478
688.516 | 6868.362 | 61.357
688.631 | 6869.812 | 61.3617
688.718 | 6870.982 | 61.3713
688.834 | 6871.476 | 61.3737
688.908 | 6872.184 | 61.3797
689.03 | 6873.831 | 61.3886
689.119 | 6874.688 | 61.3979
689.217 | 6875.297 | 61.4015
689.313 | 6876.928 | 61.4054
689.411 | 6877.702 | 61.4099
689.52 | 6879.004 | 61.4174
689.614 | 6879.663 | 61.4228
689.708 | 6880.898 | 61.4333
689.82 | 6881.59 | 61.4376
689.902 | 6882.15 | 61.4409
690.011 | 6883.303 | 61.4493
690.118 | 6884.786 | 61.4557
690.208 | 6885.313 | 61.4615
690.302 | 6886.12 | 61.4656
690.408 | 6887.602 | 61.4765
690.525 | 6888.574 | 61.4824
690.611 | 6889.744 | 61.4883
690.714 | 6890.205 | 61.4917
690.816 | 6891.935 | 61.4993
690.919 | 6892.709 | 61.5053
691.01 | 6893.697 | 61.5116
691.114 | 6894.191 | 61.5225
691.217 | 6895.954 | 61.5236
691.303 | 6896.613 | 61.5251
691.408 | 6897.206 | 61.5348
691.508 | 6898.672 | 61.5437
691.602 | 6899.15 | 61.5499
691.719 | 6900.731 | 61.5543
691.815 | 6901.39 | 61.5585
691.911 | 6902.181 | 61.5637
692.013 | 6903.564 | 61.5714
692.12 | 6904.454 | 61.577
692.206 | 6904.998 | 61.584
692.335 | 6906.777 | 61.5913
692.408 | 6907.32 | 61.5945
692.506 | 6908.111 | 61.6047
692.662 | 6909.758 | 61.6083
692.711 | 6909.758 | 61.6136
692.801 | 6910.928 | 61.6183
692.9 | 6912.624 | 61.6259
693.007 | 6913.168 | 61.6352
693.106 | 6914.7 | 61.6389
693.229 | 6916.067 | 61.6445
693.342 | 6916.578 | 61.6519
693.428 | 6917.879 | 61.6568
693.545 | 6918.423 | 61.6662
693.611 | 6919.23 | 61.6676
693.703 | 6920.235 | 61.6714
693.826 | 6921.734 | 61.6782
693.905 | 6922.475 | 61.6807
694.026 | 6923.48 | 61.6909
694.102 | 6924.056 | 61.6909
694.231 | 6925.786 | 61.7009
694.348 | 6926.461 | 61.7054
694.406 | 6927.285 | 61.7077
694.528 | 6928.735 | 61.7166
694.623 | 6929.69 | 61.7209
694.74 | 6930.81 | 61.7301
694.826 | 6931.749 | 61.7327
694.941 | 6932.737 | 61.7403
695.039 | 6933.808 | 61.7423
695.122 | 6934.714 | 61.7492
695.213 | 6935.258 | 61.7504
695.306 | 6936.394 | 61.7558
695.406 | 6937.037 | 61.7592
695.519 | 6938.618 | 61.7655
695.605 | 6939.112 | 61.7689
695.708 | 6940.068 | 61.7756
695.818 | 6941.633 | 61.7793
695.935 | 6942.802 | 61.7889
696.016 | 6943.659 | 61.792
696.14 | 6944.334 | 61.7955
696.23 | 6945.224 | 61.8008
696.319 | 6946.986 | 61.811
696.448 | 6947.546 | 61.8125
696.513 | 6948.634 | 61.8177
696.632 | 6949.292 | 61.8231
696.716 | 6950.956 | 61.8274
696.817 | 6951.648 | 61.8356
696.934 | 6952.57 | 61.8401
697.018 | 6953.131 | 61.844
697.113 | 6954.317 | 61.8486
697.218 | 6955.783 | 61.8556
697.312 | 6956.343 | 61.8621
697.422 | 6957.825 | 61.8669
697.513 | 6958.599 | 61.8718
697.613 | 6959.374 | 61.8781
697.71 | 6960.214 | 61.8852
697.802 | 6961.136 | 61.8855
697.913 | 6962.125 | 61.8964
698.019 | 6963.772 | 61.8988
698.118 | 6964.233 | 61.9052
698.202 | 6964.974 | 61.9084
698.32 | 6966.44 | 61.9151
698.417 | 6967.758 | 61.921
698.525 | 6968.549 | 61.9249
698.615 | 6969.241 | 61.9325
698.715 | 6970.954 | 61.9374
698.818 | 6971.629 | 61.9426
698.921 | 6972.568 | 61.9476
699.005 | 6973.161 | 61.9546
699.105 | 6974.841 | 61.9596
699.204 | 6975.632 | 61.9618
699.319 | 6976.159 | 61.9683
699.405 | 6977.807 | 61.9746
699.513 | 6978.498 | 61.9813
699.606 | 6979.026 | 61.9871
699.716 | 6979.882 | 61.9902
699.811 | 6981.711 | 61.9983
699.917 | 6982.271 | 62.0012
700.013 | 6983.374 | 62.0086
700.11 | 6984.363 | 62.013
700.201 | 6985.829 | 62.0177
700.301 | 6986.438 | 62.0236
700.4 | 6987.245 | 62.0289
700.516 | 6988.662 | 62.0362
700.644 | 6989.436 | 62.0424
700.714 | 6990.26 | 62.0475
700.806 | 6991.281 | 62.0519
700.938 | 6992.747 | 62.0602
701.05 | 6993.439 | 62.0658
701.109 | 6994.312 | 62.0717
701.207 | 6994.889 | 62.0768
701.335 | 6996.569 | 62.0797
701.417 | 6997.129 | 62.0851
701.501 | 6998.793 | 62.0947
701.631 | 7000.078 | 62.1002
701.701 | 7000.078 | 62.103
701.843 | 7001.692 | 62.1116
701.917 | 7002.235 | 62.1159
702.004 | 7003.273 | 62.1248
702.124 | 7005.019 | 62.1296
702.202 | 7005.645 | 62.1359
702.311 | 7006.485 | 62.1428
702.423 | 7008.017 | 62.1492
702.538 | 7008.693 | 62.155
702.639 | 7009.665 | 62.1617
702.706 | 7009.665 | 62.166
702.839 | 7011.724 | 62.1742
702.91 | 7012.35 | 62.1783
703.031 | 7013.948 | 62.1818
703.142 | 7014.755 | 62.1851
703.23 | 7015.776 | 62.1896
703.328 | 7017.044 | 62.1972
703.401 | 7017.044 | 62.1991
703.526 | 7018.461 | 62.2061
703.604 | 7019.038 | 62.2086
703.729 | 7020.882 | 62.2191
703.803 | 7021.426 | 62.2225
703.917 | 7023.09 | 62.2283
704.043 | 7023.568 | 62.2349
704.133 | 7024.276 | 62.2421
704.238 | 7025.643 | 62.2473
704.316 | 7026.5 | 62.2553
704.416 | 7027.768 | 62.2558
704.53 | 7028.509 | 62.2636
704.637 | 7029.629 | 62.2683
704.7 | 7030.486 | 62.2741
704.832 | 7031.82 | 62.2775
704.913 | 7032.908 | 62.2844
705.028 | 7033.484 | 62.2922
705.124 | 7034.472 | 62.2968
705.236 | 7035.658 | 62.3005
705.305 | 7036.35 | 62.3051
705.417 | 7037.8 | 62.3147
705.526 | 7038.624 | 62.3191
705.609 | 7039.2 | 62.319
705.704 | 7040.337 | 62.3259
705.83 | 7041.622 | 62.3357
705.923 | 7042.264 | 62.3377
706.012 | 7043.73 | 62.345
706.116 | 7044.208 | 62.3495
706.215 | 7045.97 | 62.356
706.32 | 7046.646 | 62.3622
706.403 | 7047.321 | 62.3625
706.515 | 7048.342 | 62.3745
706.619 | 7049.693 | 62.377
706.712 | 7050.896 | 62.3836
706.822 | 7051.686 | 62.3874
706.907 | 7052.658 | 62.3931
707.017 | 7053.795 | 62.3975
707.121 | 7054.289 | 62.4043
707.218 | 7055.047 | 62.4095
707.311 | 7056.002 | 62.4177
707.406 | 7057.666 | 62.421
707.514 | 7058.226 | 62.4282
707.611 | 7059.33 | 62.4316
707.709 | 7060.68 | 62.4395
707.818 | 7061.257 | 62.4487
707.912 | 7062.328 | 62.4511
708.006 | 7063.662 | 62.4552
708.113 | 7064.354 | 62.4602
708.212 | 7065.144 | 62.4671
708.302 | 7065.886 | 62.4721
708.418 | 7067.681 | 62.4737
708.5 | 7068.455 | 62.4822
708.607 | 7069.543 | 62.4891
708.722 | 7070.202 | 62.4916
708.802 | 7071.009 | 62.4976
708.905 | 7072.821 | 62.5064
709.006 | 7073.529 | 62.509
709.151 | 7074.995 | 62.515
709.201 | 7074.995 | 62.5157
709.312 | 7076.626 | 62.5238
709.403 | 7077.598 | 62.5276
709.531 | 7078.899 | 62.5364
709.601 | 7079.476 | 62.5392
709.705 | 7080.563 | 62.546
709.808 | 7081.156 | 62.5503
709.929 | 7082.754 | 62.559
710.03 | 7084.055 | 62.5621
710.137 | 7085.142 | 62.5658
710.245 | 7085.719 | 62.5738
710.337 | 7086.872 | 62.5772
710.407 | 7086.872 | 62.5808
710.503 | 7088.486 | 62.5874
710.601 | 7089.129 | 62.5917
710.742 | 7090.71 | 62.5951
710.801 | 7091.221 | 62.6014
710.933 | 7092.687 | 62.6096
711.015 | 7093.214 | 62.6159
711.109 | 7094.4 | 62.6214
711.228 | 7095.751 | 62.63
711.322 | 7096.442 | 62.634
711.44 | 7097.513 | 62.6382
711.51 | 7098.205 | 62.6405
711.634 | 7099.523 | 62.6478
711.721 | 7100.808 | 62.6525
711.829 | 7101.582 | 62.6585
711.9 | 7102.504 | 62.6608
712.032 | 7103.526 | 62.6665
712.143 | 7104.745 | 62.6726
712.22 | 7105.684 | 62.6813
712.327 | 7107.051 | 62.6846
712.423 | 7107.726 | 62.6889
712.502 | 7108.286 | 62.695
712.624 | 7109.373 | 62.6998
712.742 | 7110.362 | 62.7063
712.805 | 7111.202 | 62.7075
712.927 | 7112.734 | 62.7146
713.028 | 7113.607 | 62.7199
713.11 | 7114.216 | 62.7251
713.218 | 7115.962 | 62.7324
713.32 | 7116.77 | 62.7377
713.416 | 7117.593 | 62.7405
713.513 | 7118.713 | 62.7432
713.613 | 7119.603 | 62.7502
713.728 | 7120.262 | 62.7559
713.814 | 7121.069 | 62.7586
713.918 | 7122.65 | 62.7689
714.021 | 7124.001 | 62.7717
714.116 | 7124.627 | 62.7774
714.22 | 7125.681 | 62.7837
714.326 | 7126.373 | 62.7878
714.404 | 7127.296 | 62.7929
714.519 | 7128.465 | 62.7992
714.615 | 7129.421 | 62.8035
714.714 | 7130.178 | 62.8098
714.836 | 7131.628 | 62.8132
714.927 | 7132.765 | 62.8204
715.048 | 7133.588 | 62.8269
715.111 | 7134.297 | 62.8317
715.206 | 7135.17 | 62.8328
715.315 | 7136.29 | 62.8392
715.406 | 7137.805 | 62.8445
715.511 | 7138.579 | 62.8536
715.609 | 7139.189 | 62.8571
715.73 | 7140.573 | 62.8595
715.824 | 7141.709 | 62.8692
715.909 | 7142.483 | 62.872
716.004 | 7143.373 | 62.8752
716.125 | 7144.707 | 62.8839
716.213 | 7145.284 | 62.8864
716.319 | 7146.667 | 62.8929
716.407 | 7147.656 | 62.8967
716.503 | 7148.265 | 62.9008
716.603 | 7149.6 | 62.9085
716.703 | 7150.094 | 62.9122
716.804 | 7151.823 | 62.9178
716.902 | 7152.482 | 62.9205
717.022 | 7153.108 | 62.9259
717.108 | 7154.854 | 62.9299
717.216 | 7155.447 | 62.9349
717.31 | 7156.6 | 62.9401
717.401 | 7157.556 | 62.9455
717.512 | 7158.165 | 62.9513
717.613 | 7159.071 | 62.9538
717.75 | 7160.752 | 62.9608
717.813 | 7161.625 | 62.9672
717.909 | 7162.251 | 62.9728
718.006 | 7163.321 | 62.977
718.11 | 7164.293 | 62.9854
718.201 | 7164.886 | 62.9878
718.306 | 7166.468 | 62.9921
718.403 | 7167.472 | 63.0003
718.502 | 7168.428 | 63.0057
718.602 | 7169.63 | 63.0115
718.724 | 7171.014 | 63.0155
718.809 | 7171.591 | 63.02
718.926 | 7172.497 | 63.03
719.038 | 7173.666 | 63.0302
719.126 | 7174.671 | 63.037
719.205 | 7175.165 | 63.0415
719.309 | 7176.565 | 63.0458
719.437 | 7177.389 | 63.0526
719.524 | 7179.036 | 63.0581
719.653 | 7179.613 | 63.0633
719.723 | 7180.667 | 63.0655
719.806 | 7181.557 | 63.0701
719.925 | 7182.825 | 63.0767
720.033 | 7183.649 | 63.0828
720.115 | 7184.258 | 63.0892
720.223 | 7185.411 | 63.0933
720.3 | 7185.988 | 63.0952
720.429 | 7187.767 | 63.1075
720.518 | 7188.64 | 63.1125
720.604 | 7189.101 | 63.1164
720.701 | 7189.809 | 63.1213
720.829 | 7191.489 | 63.128
720.905 | 7192.099 | 63.1317
721.017 | 7193.73 | 63.1395
721.11 | 7194.175 | 63.1412
721.222 | 7195.822 | 63.1468
721.319 | 7196.596 | 63.1523
721.417 | 7197.749 | 63.1584
721.52 | 7198.968 | 63.1654
721.616 | 7199.627 | 63.1715
721.723 | 7200.681 | 63.1768
721.829 | 7201.34 | 63.1802
721.932 | 7202.526 | 63.1897
722.007 | 7203.103 | 63.1925
722.126 | 7204.75 | 63.1975
722.216 | 7205.722 | 63.2038
722.334 | 7206.282 | 63.2078
722.4 | 7207.122 | 63.2139
722.528 | 7208.605 | 63.2205
722.612 | 7209.213 | 63.2262
722.7 | 7210.498 | 63.2284
722.804 | 7211.52 | 63.2338
722.916 | 7212.261 | 63.2421
723.017 | 7213.76 | 63.2449
723.111 | 7214.271 | 63.2522
723.23 | 7215.588 | 63.2564
723.309 | 7216.626 | 63.2584
723.412 | 7217.186 | 63.2666
723.516 | 7218.191 | 63.2699
723.605 | 7219.789 | 63.2759
723.705 | 7220.613 | 63.2821
723.812 | 7221.173 | 63.2852
723.91 | 7222.144 | 63.2909
724.007 | 7223.643 | 63.3002
724.119 | 7224.237 | 63.3008
724.219 | 7225.11 | 63.3051
724.316 | 7225.966 | 63.3114
724.42 | 7226.922 | 63.3178
724.519 | 7228.668 | 63.3218
724.61 | 7229.557 | 63.326
724.714 | 7230.183 | 63.329
724.807 | 7231.814 | 63.3325
724.904 | 7232.489 | 63.3361
725.013 | 7233.181 | 63.341
725.102 | 7234.763 | 63.3473
725.205 | 7235.8 | 63.3524
725.334 | 7236.904 | 63.3592
725.4 | 7237.431 | 63.362
725.508 | 7238.139 | 63.3692
725.649 | 7239.556 | 63.3752
725.702 | 7240.759 | 63.3802
725.807 | 7241.335 | 63.387
725.907 | 7242.851 | 63.3907
726.011 | 7243.592 | 63.3968
726.14 | 7244.976 | 63.403
726.243 | 7245.519 | 63.4129
726.302 | 7246.211 | 63.4105
726.433 | 7247.677 | 63.4145
726.5 | 7248.385 | 63.4219
726.629 | 7249.884 | 63.4311
726.7 | 7250.428 | 63.4291
726.807 | 7251.515 | 63.4376
726.911 | 7252.207 | 63.4435
727.029 | 7253.69 | 63.4481
727.105 | 7254.167 | 63.4559
727.228 | 7255.337 | 63.462
727.325 | 7256.045 | 63.4674
727.403 | 7257.017 | 63.4714
727.524 | 7259.109 | 63.4761
727.645 | 7259.719 | 63.4794
727.739 | 7260.888 | 63.4855
727.841 | 7261.679 | 63.4892
727.924 | 7262.634 | 63.4945
728.042 | 7263.705 | 63.5003
728.126 | 7264.71 | 63.5055
728.239 | 7265.698 | 63.5111
728.325 | 7266.818 | 63.5138
728.447 | 7267.378 | 63.5189
728.538 | 7268.614 | 63.5263
728.629 | 7269.866 | 63.5302
728.72 | 7270.623 | 63.5381
728.828 | 7271.464 | 63.5424
728.906 | 7272.04 | 63.5458
729.002 | 7273.061 | 63.5525
729.116 | 7274.593 | 63.5592
729.23 | 7275.631 | 63.5634
729.312 | 7276.208 | 63.5674
729.406 | 7277.361 | 63.572
729.526 | 7278.827 | 63.5758
729.63 | 7279.601 | 63.5843
729.712 | 7280.211 | 63.5874
729.818 | 7281.298 | 63.5922
729.919 | 7282.994 | 63.5953
730.022 | 7283.752 | 63.6025
730.114 | 7284.872 | 63.6069
730.213 | 7285.597 | 63.6121
730.329 | 7286.272 | 63.6144
730.421 | 7287.771 | 63.6239
730.517 | 7288.332 | 63.6282
730.617 | 7289.616 | 63.6305
730.73 | 7290.737 | 63.633
730.831 | 7291.577 | 63.6367
730.92 | 7292.598 | 63.6419
731.019 | 7293.191 | 63.6488
731.11 | 7294.673 | 63.6552
731.23 | 7295.201 | 63.6585
731.325 | 7296.37 | 63.6641
731.412 | 7297.177 | 63.6694
731.511 | 7298.561 | 63.6756
731.628 | 7299.747 | 63.6812
731.727 | 7300.538 | 63.6829
731.815 | 7301.576 | 63.688
731.904 | 7302.267 | 63.6932
732.024 | 7303.075 | 63.6966
732.111 | 7304.887 | 63.7018
732.209 | 7305.677 | 63.7084
732.305 | 7306.468 | 63.7158
732.413 | 7307.028 | 63.7173
732.515 | 7308.906 | 63.7201
732.617 | 7309.647 | 63.7306
732.705 | 7309.647 | 63.7341
732.803 | 7311.591 | 63.7389
732.915 | 7312.184 | 63.743
733.015 | 7313.073 | 63.7467
733.112 | 7313.93 | 63.7517
733.204 | 7315.775 | 63.762
733.338 | 7316.533 | 63.7689
733.407 | 7317.159 | 63.7716
733.508 | 7318.625 | 63.7749
733.616 | 7319.201 | 63.7807
733.72 | 7320.338 | 63.7842
733.806 | 7320.947 | 63.7855
733.95 | 7322.759 | 63.7938
734.001 | 7323.731 | 63.8009
734.131 | 7324.868 | 63.8082
734.2 | 7325.461 | 63.8089
734.302 | 7326.4 | 63.8133
734.4 | 7327.059 | 63.8185
734.5 | 7328.591 | 63.8213
734.607 | 7329.134 | 63.8257
734.706 | 7330.09 | 63.8341
734.805 | 7331.506 | 63.8378
734.928 | 7333.038 | 63.8453
735.005 | 7333.038 | 63.853
735.11 | 7334.57 | 63.8535
735.201 | 7335.41 | 63.8583
735.342 | 7336.679 | 63.865
735.401 | 7337.469 | 63.8686
735.528 | 7338.491 | 63.8736
735.608 | 7339.067 | 63.8786
735.727 | 7340.731 | 63.8854
735.83 | 7341.291 | 63.8911
735.923 | 7342.806 | 63.8951
736.014 | 7343.218 | 63.8994
736.122 | 7344.388 | 63.9076
736.205 | 7344.997 | 63.908
736.301 | 7346.595 | 63.9144
736.424 | 7347.304 | 63.9183
736.504 | 7347.979 | 63.9238
736.623 | 7349.643 | 63.932
736.721 | 7350.779 | 63.9379
736.831 | 7352.031 | 63.9405
736.919 | 7352.723 | 63.9449
737.02 | 7353.448 | 63.9488
737.127 | 7354.469 | 63.9557
737.237 | 7355.013 | 63.9597
737.319 | 7356.907 | 63.9606
737.405 | 7356.907 | 63.9679
737.519 | 7358.423 | 63.9707
737.618 | 7359.724 | 63.9731
737.715 | 7360.58 | 63.9723
737.805 | 7361.124 | 63.9752
737.922 | 7362.771 | 63.9755
738.024 | 7363.233 | 63.9836
738.135 | 7364.649 | 63.9864
738.226 | 7365.703 | 63.9906
738.315 | 7366.362 | 63.9948
738.416 | 7367.548 | 63.999
738.511 | 7368.158 | 64.0008
738.617 | 7369.212 | 64.0112
738.702 | 7369.92 | 64.0118
738.816 | 7371.535 | 64.02
738.914 | 7372.704 | 64.0224
739.019 | 7373.281 | 64.025
739.104 | 7374.055 | 64.0277
739.222 | 7375.669 | 64.0331
739.31 | 7376.509 | 64.0368
739.427 | 7376.971 | 64.0423
739.519 | 7378.931 | 64.0459
739.622 | 7379.689 | 64.0523
739.721 | 7380.628 | 64.0552
739.816 | 7381.352 | 64.0607
739.912 | 7382.077 | 64.0648
740.014 | 7383.873 | 64.0717
740.122 | 7384.548 | 64.0761
740.206 | 7385.8 | 64.0835
740.306 | 7386.591 | 64.0895
740.417 | 7387.727 | 64.0929
740.523 | 7388.502 | 64.0985
740.611 | 7389.655 | 64.1012
740.7 | 7390.231 | 64.1019
740.821 | 7391.664 | 64.1117
740.91 | 7392.356 | 64.1111
741.013 | 7393.262 | 64.1187
741.106 | 7393.888 | 64.1243
741.222 | 7395.7 | 64.1305
741.312 | 7396.359 | 64.1316
741.409 | 7397.644 | 64.1382
741.502 | 7398.764 | 64.141
741.646 | 7399.868 | 64.1517
741.718 | 7400.329 | 64.1522
741.805 | 7401.795 | 64.1586
741.904 | 7402.602 | 64.1609
742.014 | 7403.162 | 64.1659
742.142 | 7404.711 | 64.1715
742.212 | 7405.287 | 64.1756
742.304 | 7406.111 | 64.1825
742.414 | 7407.61 | 64.1872
742.516 | 7408.203 | 64.1902
742.613 | 7408.928 | 64.1939
742.701 | 7410.278 | 64.1981
742.808 | 7411.184 | 64.2055
742.938 | 7413.145 | 64.2099
743 | 7413.145 | 64.2107
743.133 | 7414.726 | 64.2222
743.204 | 7415.22 | 64.2251
743.307 | 7415.78 | 64.2302
743.437 | 7417.922 | 64.2369
743.502 | 7418.465 | 64.2403
743.605 | 7419.091 | 64.2449
743.726 | 7420.986 | 64.2491
743.835 | 7421.463 | 64.2542
743.909 | 7422.122 | 64.2577
744.006 | 7423.061 | 64.2637
744.125 | 7424.626 | 64.2674
744.228 | 7425.104 | 64.2727
744.313 | 7426.01 | 64.276
744.405 | 7427.212 | 64.2822
744.508 | 7428.448 | 64.2868
744.63 | 7429.485 | 64.2915
744.742 | 7430.688 | 64.2964
744.803 | 7430.688 | 64.3008
744.906 | 7432.418 | 64.3056
745.029 | 7433.422 | 64.3095
745.121 | 7434.74 | 64.3144
745.23 | 7435.58 | 64.3208
745.355 | 7436.717 | 64.3239
745.402 | 7436.717 | 64.3284
745.539 | 7438.364 | 64.3349
745.611 | 7439.138 | 64.3388
745.701 | 7440.193 | 64.3453
745.825 | 7441.659 | 64.3487
745.9 | 7442.318 | 64.3518
746.016 | 7443.866 | 64.3572
746.126 | 7444.607 | 64.3637
746.236 | 7445.711 | 64.3699
746.32 | 7446.617 | 64.3694
746.441 | 7447.342 | 64.3757
746.506 | 7448.116 | 64.3782
746.621 | 7449.747 | 64.3838
746.716 | 7450.323 | 64.3879
746.813 | 7451.872 | 64.3937
746.932 | 7452.514 | 64.3992
747.018 | 7453.074 | 64.4017
747.111 | 7454.161 | 64.4089
747.217 | 7455.677 | 64.4109
747.331 | 7456.286 | 64.4151
747.402 | 7457.061 | 64.4177
747.51 | 7458.856 | 64.423
747.612 | 7459.564 | 64.4273
747.705 | 7460.256 | 64.4295
747.814 | 7461.871 | 64.4379
747.917 | 7462.579 | 64.4395
748.007 | 7463.814 | 64.4448
748.107 | 7464.457 | 64.4475
748.218 | 7465.215 | 64.4509
748.326 | 7466.384 | 64.4575
748.411 | 7467.175 | 64.4595
748.532 | 7468.591 | 64.4657
748.603 | 7468.591 | 64.467
748.721 | 7470.667 | 64.478
748.806 | 7471.474 | 64.473
748.906 | 7472.463 | 64.4775
749.007 | 7473.599 | 64.4811
749.114 | 7474.192 | 64.4852
749.218 | 7475.148 | 64.4893
749.305 | 7476.828 | 64.4941
749.404 | 7477.602 | 64.4944
749.514 | 7478.162 | 64.501
749.624 | 7479.315 | 64.506
749.711 | 7480.666 | 64.5122
749.82 | 7481.21 | 64.5145
749.91 | 7482.297 | 64.52
750.021 | 7482.972 | 64.5236
750.102 | 7484.768 | 64.5318
750.202 | 7485.591 | 64.5355
750.307 | 7486.25 | 64.5377
750.44 | 7487.716 | 64.5448
750.551 | 7488.392 | 64.5477
750.61 | 7489.265 | 64.5465
750.742 | 7490.714 | 64.5594
750.842 | 7491.324 | 64.5605
750.948 | 7492.394 | 64.5667
751.03 | 7493.235 | 64.5676
751.11 | 7494.289 | 64.5751
751.218 | 7494.997 | 64.5805
751.306 | 7495.92 | 64.5863
751.403 | 7497.435 | 64.5923
751.504 | 7498.572 | 64.5937
751.636 | 7499.494 | 64.6026
751.736 | 7500.779 | 64.6082
751.801 | 7501.356 | 64.6113
751.906 | 7502.245 | 64.6161
752.025 | 7503.958 | 64.6215
752.124 | 7504.683 | 64.6296
752.233 | 7506.05 | 64.6334
752.308 | 7506.05 | 64.6357
752.437 | 7507.665 | 64.6395
752.522 | 7508.258 | 64.644
752.628 | 7509.328 | 64.6493
752.705 | 7510.415 | 64.6525
752.808 | 7511.289 | 64.6554
752.902 | 7511.997 | 64.6601
753.03 | 7514.056 | 64.666
753.122 | 7514.649 | 64.6758
753.237 | 7515.67 | 64.6779
753.329 | 7516.28 | 64.6812
753.401 | 7517.037 | 64.6834
753.528 | 7519.047 | 64.6896
753.635 | 7519.788 | 64.693
753.702 | 7519.788 | 64.6982
753.819 | 7521.897 | 64.7052
753.919 | 7522.605 | 64.7088
754.025 | 7523.264 | 64.7154
754.133 | 7524.401 | 64.7206
754.226 | 7525.241 | 64.7272
754.339 | 7526.625 | 64.7305
754.404 | 7526.625 | 64.7341
754.522 | 7528.601 | 64.739
754.614 | 7529.853 | 64.7466
754.708 | 7529.853 | 64.7465
754.819 | 7531.583 | 64.7519
754.917 | 7532.472 | 64.7555
755.04 | 7533.675 | 64.7589
755.116 | 7534.861 | 64.764
755.232 | 7535.52 | 64.7707
755.306 | 7536.08 | 64.7721
755.419 | 7537.678 | 64.7807
755.524 | 7538.518 | 64.7859
755.631 | 7539.16 | 64.7895
755.7 | 7540.05 | 64.7926
755.821 | 7541.763 | 64.7995
755.92 | 7542.191 | 64.802
756.024 | 7543.69 | 64.8083
756.118 | 7544.497 | 64.8133
756.219 | 7545.206 | 64.8156
756.316 | 7546.705 | 64.8249
756.42 | 7547.495 | 64.8267
756.514 | 7548.105 | 64.8315
756.613 | 7549.884 | 64.8361
756.717 | 7550.559 | 64.838
756.808 | 7551.268 | 64.8484
756.906 | 7552.042 | 64.8516
757.016 | 7553.706 | 64.8547
757.124 | 7554.496 | 64.861
757.206 | 7555.831 | 64.8657
757.304 | 7556.588 | 64.8703
757.416 | 7557.181 | 64.8772
757.515 | 7558.73 | 64.8813
757.62 | 7559.504 | 64.8852
757.711 | 7560.608 | 64.8905
757.816 | 7561.201 | 64.8952
757.924 | 7562.304 | 64.9013
758.007 | 7563.803 | 64.904
758.105 | 7564.577 | 64.9088
758.218 | 7565.154 | 64.9132
758.318 | 7566.258 | 64.9179
758.407 | 7567.79 | 64.9258
758.507 | 7568.465 | 64.9299
758.615 | 7569.173 | 64.935
758.711 | 7570.162 | 64.9397
758.84 | 7571.677 | 64.9433
758.909 | 7572.27 | 64.9463
759.003 | 7573.028 | 64.9518
759.116 | 7574.593 | 64.9584
759.219 | 7575.466 | 64.9633
759.305 | 7576.092 | 64.9714
759.419 | 7577.607 | 64.9721
759.507 | 7578.184 | 64.9769
759.606 | 7578.925 | 64.9805
759.709 | 7580.539 | 64.9867
759.815 | 7581.182 | 64.9884
759.909 | 7582.335 | 64.9967
760.016 | 7583.57 | 64.9997
760.151 | 7584.427 | 65.0039
760.2 | 7585.267 | 65.0081
760.309 | 7586.157 | 65.0149
760.442 | 7587.87 | 65.0225
760.549 | 7588.529 | 65.0229
760.602 | 7589.715 | 65.0267
760.741 | 7590.324 | 65.0366
760.802 | 7591.164 | 65.041
760.923 | 7592.63 | 65.0438
761.029 | 7593.174 | 65.0448
761.126 | 7594.838 | 65.0546
761.235 | 7595.612 | 65.0573
761.327 | 7596.254 | 65.0647
761.425 | 7596.979 | 65.0698
761.503 | 7597.984 | 65.072
761.627 | 7599.779 | 65.08
761.701 | 7600.34 | 65.0808
761.838 | 7601.344 | 65.0896
761.918 | 7602.876 | 65.0905
762.036 | 7603.601 | 65.0988
762.131 | 7604.688 | 65.1003
762.221 | 7605.594 | 65.1066
762.333 | 7606.303 | 65.113
762.405 | 7607.077 | 65.1194
762.529 | 7608.839 | 65.1198
762.647 | 7609.68 | 65.1294
762.716 | 7610.849 | 65.1312
762.835 | 7611.59 | 65.1366
762.921 | 7612.612 | 65.142
763.025 | 7613.188 | 65.1496
763.121 | 7614.111 | 65.1525
763.216 | 7615.297 | 65.157
763.316 | 7616.862 | 65.1623
763.416 | 7617.586 | 65.1666
763.533 | 7618.262 | 65.1719
763.623 | 7619.794 | 65.1806
763.729 | 7620.551 | 65.1794
763.813 | 7621.194 | 65.1859
763.934 | 7622.594 | 65.1917
764.028 | 7623.731 | 65.1945
764.112 | 7624.505 | 65.2008
764.225 | 7625.543 | 65.2055
764.315 | 7626.679 | 65.2105
764.428 | 7627.223 | 65.215
764.518 | 7628.705 | 65.2201
764.625 | 7629.513 | 65.224
764.713 | 7630.649 | 65.2307
764.831 | 7631.209 | 65.233
764.91 | 7632.033 | 65.2403
765.012 | 7633.828 | 65.2462
765.113 | 7634.537 | 65.2507
765.204 | 7635.212 | 65.2533
765.324 | 7636.003 | 65.2603
765.415 | 7637.683 | 65.2655
765.511 | 7638.227 | 65.2689
765.613 | 7639.528 | 65.2742
765.703 | 7640.45 | 65.2787
765.812 | 7641.142 | 65.2839
765.913 | 7642.658 | 65.288
766.002 | 7643.234 | 65.2937
766.101 | 7644.387 | 65.299
766.22 | 7645.639 | 65.3044
766.322 | 7646.463 | 65.3079
766.404 | 7647.567 | 65.3113
766.5 | 7648.176 | 65.3153
766.608 | 7649.428 | 65.3188
766.708 | 7650.367 | 65.3245
766.812 | 7651.273 | 65.3268
766.913 | 7651.849 | 65.3334
767.018 | 7653.629 | 65.3383
767.102 | 7654.436 | 65.3398
767.208 | 7655.506 | 65.3458
767.315 | 7656.149 | 65.3523
767.407 | 7657.22 | 65.3521
767.506 | 7658.784 | 65.3587
767.611 | 7659.542 | 65.3632
767.752 | 7660.926 | 65.3705
767.816 | 7661.601 | 65.3717
767.9 | 7662.524 | 65.3808
768.011 | 7663.117 | 65.3823
768.102 | 7664.55 | 65.3902
768.211 | 7665.126 | 65.3966
768.304 | 7665.999 | 65.4026
768.403 | 7667.729 | 65.4047
768.5 | 7668.306 | 65.4013
768.624 | 7669.623 | 65.4041
768.728 | 7670.991 | 65.41
768.809 | 7670.991 | 65.4154
768.93 | 7672.589 | 65.4151
769.042 | 7673.297 | 65.4244
769.14 | 7674.829 | 65.4277
769.21 | 7675.504 | 65.4297
769.3 | 7676.707 | 65.4373
769.444 | 7677.333 | 65.4434
769.508 | 7678.173 | 65.4448
769.642 | 7679.853 | 65.4513
769.743 | 7680.677 | 65.4579
769.832 | 7682.011 | 65.4593
769.904 | 7682.011 | 65.4648
770.031 | 7683.559 | 65.4688
770.139 | 7684.63 | 65.4745
770.202 | 7684.63 | 65.4783
770.303 | 7686.36 | 65.4813
770.429 | 7687.315 | 65.4872
770.513 | 7688.023 | 65.4926
770.603 | 7689.094 | 65.4964
770.729 | 7690.675 | 65.5019
770.833 | 7691.384 | 65.5068
770.908 | 7692.323 | 65.5103
771.019 | 7693.344 | 65.5168
771.125 | 7694.678 | 65.5201
771.221 | 7695.535 | 65.5249
771.338 | 7696.639 | 65.5279
771.408 | 7696.639 | 65.5285
771.53 | 7698.451 | 65.5383
771.601 | 7699.044 | 65.5427
771.716 | 7700.691 | 65.5491
771.841 | 7701.267 | 65.5513
771.922 | 7702.388 | 65.5557
772.023 | 7703.656 | 65.56
772.119 | 7704.595 | 65.5676
772.203 | 7705.386 | 65.5696
772.33 | 7706.456 | 65.5768
772.405 | 7707.033 | 65.5808
772.516 | 7708.664 | 65.5863
772.613 | 7709.24 | 65.5918
772.725 | 7710.344 | 65.595
772.825 | 7711.134 | 65.6004
772.908 | 7711.975 | 65.6076
773.014 | 7713.655 | 65.6103
773.106 | 7714.907 | 65.6161
773.207 | 7715.599 | 65.6185
773.311 | 7716.307 | 65.6209
773.424 | 7717.443 | 65.6256
773.517 | 7718.119 | 65.6301
773.618 | 7719.486 | 65.6381
773.714 | 7720.491 | 65.6412
773.813 | 7721.644 | 65.6457
773.905 | 7722.237 | 65.649
774.003 | 7723.028 | 65.6517
774.102 | 7724.527 | 65.6569
774.21 | 7725.087 | 65.6634
774.304 | 7726.751 | 65.6673
774.406 | 7727.558 | 65.6686
774.516 | 7728.151 | 65.6759
774.618 | 7729.024 | 65.68
774.701 | 7729.897 | 65.6845
774.801 | 7731.676 | 65.6883
774.914 | 7732.17 | 65.6963
775.01 | 7733.768 | 65.6988
775.108 | 7734.493 | 65.7043
775.2 | 7735.201 | 65.7111
775.334 | 7736.832 | 65.7184
775.402 | 7737.408 | 65.7177
775.5 | 7738.512 | 65.7249
775.643 | 7739.187 | 65.7302
775.707 | 7740.11 | 65.7351
775.841 | 7742.119 | 65.7417
775.934 | 7742.68 | 65.7465
776.001 | 7743.734 | 65.7508
776.14 | 7744.524 | 65.7586
776.234 | 7745.085 | 65.7619
776.315 | 7746.007 | 65.7633
776.411 | 7746.864 | 65.7654
776.53 | 7748.643 | 65.7747
776.601 | 7749.137 | 65.7788
776.702 | 7750.735 | 65.7817
776.806 | 7751.41 | 65.7843
776.925 | 7752.135 | 65.7897
777.025 | 7753.749 | 65.7981
777.137 | 7754.342 | 65.8011
777.202 | 7755.083 | 65.8075
777.3 | 7756.517 | 65.8122
777.427 | 7757.768 | 65.8181
777.541 | 7758.378 | 65.823
777.641 | 7759.449 | 65.8273
777.725 | 7760.108 | 65.8303
777.805 | 7761.327 | 65.8367
777.931 | 7762.677 | 65.8422
778.003 | 7762.677 | 65.8443
778.104 | 7764.44 | 65.8482
778.223 | 7765.939 | 65.8567
778.351 | 7766.515 | 65.8612
778.401 | 7767.669 | 65.8611
778.521 | 7768.377 | 65.8701
778.605 | 7768.92 | 65.8749
778.717 | 7770.864 | 65.8789
778.8 | 7770.864 | 65.883
778.926 | 7772.643 | 65.8893
779 | 7773.121 | 65.8921
779.121 | 7774.604 | 65.8969
779.216 | 7775.855 | 65.9009
779.324 | 7776.498 | 65.9076
779.406 | 7777.091 | 65.908
779.514 | 7778.277 | 65.9173
779.616 | 7779.842 | 65.921
779.724 | 7780.484 | 65.9251
779.821 | 7781.637 | 65.9282
779.926 | 7782.197 | 65.9338
780.045 | 7783.515 | 65.9383
780.116 | 7784.52 | 65.9465
780.233 | 7785.212 | 65.9477
780.312 | 7786.036 | 65.9481
780.414 | 7787.815 | 65.9568
780.523 | 7788.523 | 65.9653
780.605 | 7789.099 | 65.9685
780.718 | 7790.565 | 65.9712
780.815 | 7791.158 | 65.9796
780.913 | 7792.147 | 65.9796
781.013 | 7793.531 | 65.9873
781.129 | 7794.7 | 65.9888
781.246 | 7795.507 | 65.9949
781.31 | 7796.413 | 65.9964
781.417 | 7797.105 | 66.0068
781.51 | 7797.863 | 66.01
781.612 | 7799.642 | 66.016
781.718 | 7800.169 | 66.0236
781.803 | 7800.91 | 66.0244
781.913 | 7802.508 | 66.0293
782.016 | 7803.513 | 66.0344
782.116 | 7804.633 | 66.0409
782.214 | 7805.144 | 66.0419
782.318 | 7805.852 | 66.0469
782.421 | 7807.631 | 66.0542
782.54 | 7808.356 | 66.0614
782.606 | 7809.18 | 66.0634
782.73 | 7810.267 | 66.0705
782.813 | 7811.354 | 66.0751
782.908 | 7812.474 | 66.0802
783.012 | 7813.611 | 66.0843
783.136 | 7814.698 | 66.0879
783.206 | 7815.192 | 66.0939
783.3 | 7816.708 | 66.0994
783.406 | 7817.564 | 66.1019
783.53 | 7818.157 | 66.1059
783.61 | 7819.36 | 66.107
783.711 | 7819.936 | 66.1147
783.816 | 7821.55 | 66.1195
783.909 | 7822.522 | 66.1232
784.041 | 7823.923 | 66.1304
784.132 | 7824.631 | 66.135
784.234 | 7825.224 | 66.1404
784.314 | 7826.41 | 66.1412
784.401 | 7827.003 | 66.1435
784.509 | 7828.518 | 66.1498
784.606 | 7829.227 | 66.1531
784.742 | 7830.347 | 66.1576
784.828 | 7831.138 | 66.1645
784.905 | 7832.192 | 66.1692
785.036 | 7833.641 | 66.1761
785.107 | 7834.284 | 66.1795
785.231 | 7835.816 | 66.1878
785.301 | 7836.409 | 66.1872
785.407 | 7837.496 | 66.1901
785.516 | 7838.171 | 66.1929
785.607 | 7839.176 | 66.2004
785.728 | 7840.659 | 66.2073
785.828 | 7841.252 | 66.2095
785.909 | 7841.96 | 66.2131
786.024 | 7843.607 | 66.2214
786.13 | 7844.975 | 66.2268
786.2 | 7845.535 | 66.2313
786.321 | 7846.605 | 66.2338
786.436 | 7847.248 | 66.2396
786.509 | 7848.088 | 66.2444
786.629 | 7849.686 | 66.2522
786.727 | 7850.987 | 66.2571
786.842 | 7851.63 | 66.2627
786.933 | 7852.733 | 66.2649
787.035 | 7853.425 | 66.2688
787.139 | 7854.611 | 66.2719
787.216 | 7855.649 | 66.2749
787.333 | 7856.753 | 66.2816
787.435 | 7857.527 | 66.2807
787.517 | 7858.548 | 66.2879
787.619 | 7859.685 | 66.2924
787.721 | 7860.113 | 66.2917
787.801 | 7861.282 | 66.2982
787.92 | 7862.584 | 66.3063
788.014 | 7863.951 | 66.3081
788.115 | 7864.692 | 66.3116
788.234 | 7865.368 | 66.3157
788.341 | 7866.636 | 66.3228
788.427 | 7867.69 | 66.3274
788.523 | 7868.497 | 66.3312
788.63 | 7869.173 | 66.3325
788.71 | 7869.98 | 66.3375
788.812 | 7871.808 | 66.3435
788.914 | 7872.484 | 66.3474
789.003 | 7873.06 | 66.3479
789.119 | 7874.675 | 66.3583
789.212 | 7875.235 | 66.3602
789.306 | 7876.058 | 66.3625
789.426 | 7877.656 | 66.3697
789.53 | 7878.513 | 66.3746
789.607 | 7879.007 | 66.3799
789.712 | 7880.605 | 66.3839
789.827 | 7881.214 | 66.3876
789.919 | 7881.972 | 66.3915
790.013 | 7883.619 | 66.3947
790.108 | 7884.212 | 66.3987
790.202 | 7885.003 | 66.4007
790.307 | 7886.469 | 66.4058
790.412 | 7887.095 | 66.4109
790.516 | 7888.545 | 66.4133
790.609 | 7889.467 | 66.4195
790.716 | 7890.159 | 66.4239
790.812 | 7891.098 | 66.4261
790.915 | 7892.267 | 66.4303
791.007 | 7892.861 | 66.436
791.123 | 7894.623 | 66.4368
791.207 | 7895.447 | 66.443
791.314 | 7896.583 | 66.4436
791.402 | 7897.703 | 66.4469
791.501 | 7898.824 | 66.4538
791.612 | 7899.515 | 66.4551
791.72 | 7900.207 | 66.4598
791.809 | 7901.575 | 66.4643
791.903 | 7902.003 | 66.4687
792.051 | 7903.65 | 66.472
792.109 | 7904.243 | 66.4726
792.207 | 7905.116 | 66.4799
792.333 | 7906.73 | 66.4834
792.406 | 7907.422 | 66.4889
792.508 | 7908.51 | 66.4929
792.618 | 7909.185 | 66.4962
792.708 | 7909.185 | 66.4972
792.81 | 7911.409 | 66.5016
792.915 | 7912.298 | 66.5049
793.038 | 7913.88 | 66.511
793.143 | 7914.654 | 66.5144
793.243 | 7915.313 | 66.5173
793.301 | 7916.367 | 66.5227
793.411 | 7917.059 | 66.5263
793.507 | 7917.8 | 66.5308
793.639 | 7919.579 | 66.5353
793.702 | 7920.222 | 66.537
793.809 | 7921.045 | 66.5394
793.901 | 7922.659 | 66.5473
794.035 | 7923.45 | 66.5521
794.139 | 7924.06 | 66.5546
794.2 | 7925.064 | 66.5551
794.311 | 7926.152 | 66.5604
794.433 | 7927.255 | 66.5692
794.508 | 7928.013 | 66.5695
794.62 | 7929.693 | 66.5738
794.73 | 7930.253 | 66.5802
794.833 | 7931.406 | 66.5833
794.904 | 7932.049 | 66.5848
795.021 | 7933.301 | 66.5881
795.129 | 7934.668 | 66.5907
795.236 | 7935.228 | 66.5986
795.322 | 7936.875 | 66.5968
795.421 | 7937.666 | 66.6024
795.538 | 7938.49 | 66.6054
795.62 | 7939.116 | 66.6093
795.718 | 7940.829 | 66.6168
795.823 | 7941.603 | 66.6188
795.916 | 7942.987 | 66.6226
796.023 | 7943.563 | 66.6263
796.121 | 7944.568 | 66.6299
796.213 | 7945.013 | 66.6295
796.325 | 7946.775 | 66.6324
796.413 | 7947.599 | 66.635
796.5 | 7948.176 | 66.6375
796.624 | 7949.345 | 66.6406
796.733 | 7950.646 | 66.6457
796.823 | 7951.585 | 66.6478
796.923 | 7952.755 | 66.6503
797.01 | 7953.48 | 66.6531
797.111 | 7954.814 | 66.6612
797.211 | 7955.522 | 66.6618
797.328 | 7956.165 | 66.6663
797.425 | 7956.972 | 66.6674
797.511 | 7958.8 | 66.6739
797.611 | 7959.492 | 66.6774
797.708 | 7960.744 | 66.6809
797.819 | 7961.502 | 66.6809
797.916 | 7962.655 | 66.687
798.02 | 7963.248 | 66.6874
798.112 | 7964.467 | 66.6888
798.223 | 7965.142 | 66.6964
798.32 | 7965.95 | 66.6988
798.413 | 7967.63 | 66.7004
798.513 | 7968.272 | 66.7046
798.605 | 7969.705 | 66.7112
798.715 | 7970.447 | 66.7099
798.823 | 7971.616 | 66.7188
798.92 | 7972.193 | 66.7205
799.023 | 7973.23 | 66.7238
799.112 | 7974.828 | 66.727
799.212 | 7975.471 | 66.7289
799.305 | 7976.179 | 66.7304
799.417 | 7977.48 | 66.7342
799.512 | 7978.452 | 66.7409
799.61 | 7979.605 | 66.7409
799.713 | 7980.182 | 66.7445
799.813 | 7981.632 | 66.7491
799.926 | 7982.439 | 66.7492
800.012 | 7983.493 | 66.7527
800.116 | 7984.399 | 66.7551
800.214 | 7985.025 | 66.7572
800.314 | 7986.54 | 66.7629
800.408 | 7987.413 | 66.7647
800.502 | 7987.891 | 66.7682
800.648 | 7989.654 | 66.7744
800.735 | 7990.313 | 66.7767
800.808 | 7991.004 | 66.7787
800.916 | 7992.405 | 66.7788
801.013 | 7992.998 | 66.7827
801.156 | 7994.612 | 66.7858
801.206 | 7995.419 | 66.7881
801.329 | 7996.309 | 66.7938
801.4 | 7997.709 | 66.7944
801.536 | 7998.434 | 66.7988
801.632 | 7999.043 | 66.8018
801.702 | 8000.707 | 66.801
801.805 | 8001.267 | 66.8041
801.928 | 8002.782 | 66.8089
802.032 | 8003.342 | 66.8135
802.122 | 8004.166 | 66.8125
802.208 | 8005.072 | 66.8176
802.305 | 8005.797 | 66.8206
802.433 | 8007.675 | 66.8251
802.543 | 8008.564 | 66.8298
802.614 | 8009.141 | 66.83
802.7 | 8009.141 | 66.834
802.825 | 8011.76 | 66.8396
802.925 | 8012.221 | 66.8396
803.021 | 8013.671 | 66.8431
803.126 | 8014.939 | 66.8455
803.254 | 8015.549 | 66.8498
803.301 | 8015.549 | 66.8522
803.44 | 8017.525 | 66.8575
803.509 | 8018.102 | 66.8602
803.603 | 8019.239 | 66.8624
803.727 | 8020.622 | 66.8622
803.816 | 8021.808 | 66.8676
803.925 | 8022.599 | 66.8692
804.005 | 8023.06 | 66.8762
804.135 | 8024.477 | 66.8784
804.224 | 8025.185 | 66.8811
804.34 | 8026.585 | 66.8828
804.428 | 8027.64 | 66.8867
804.531 | 8028.546 | 66.889
804.615 | 8029.139 | 66.8922
804.713 | 8030.061 | 66.8964
804.822 | 8031.593 | 66.8975
804.9 | 8032.038 | 66.9015
805.033 | 8033.454 | 66.9049
805.12 | 8034.13 | 66.9052
805.227 | 8034.871 | 66.9056
805.323 | 8036.749 | 66.9105
805.442 | 8037.276 | 66.9127
805.511 | 8038.462 | 66.9181
805.627 | 8039.681 | 66.9198
805.721 | 8040.834 | 66.9208
805.815 | 8041.51 | 66.9227
805.914 | 8042.613 | 66.9239
806.008 | 8043.733 | 66.9248
806.116 | 8044.54 | 66.9289
806.217 | 8045.677 | 66.9286
806.322 | 8046.435 | 66.9362
806.404 | 8047.077 | 66.9393
806.507 | 8048.708 | 66.9407
806.614 | 8049.515 | 66.9426
806.713 | 8050.075 | 66.9464
806.811 | 8051.574 | 66.9473
806.912 | 8052.019 | 66.9503
807.013 | 8052.777 | 66.9519
807.109 | 8053.782 | 66.9547
807.22 | 8055.577 | 66.9562
807.312 | 8056.055 | 66.9594
807.416 | 8057.801 | 66.9591
807.51 | 8058.46 | 66.965
807.609 | 8059.02 | 66.9696
807.707 | 8060.519 | 66.9701
807.801 | 8060.997 | 66.9737
807.917 | 8062.562 | 66.9761
808 | 8063.352 | 66.9791
808.111 | 8064.159 | 66.9808
808.209 | 8065.592 | 66.9886
808.324 | 8066.202 | 66.9883
808.418 | 8067.388 | 66.9873
808.533 | 8068.689 | 66.9905
808.614 | 8069.134 | 66.9936
808.708 | 8070.37 | 66.9941
808.805 | 8071.028 | 66.9959
808.933 | 8072.676 | 67.0037
809.005 | 8073.153 | 67.0024
809.132 | 8074.652 | 67.0092
809.213 | 8075.311 | 67.0079
809.305 | 8076.399 | 67.0148
809.432 | 8077.799 | 67.0153
809.511 | 8078.375 | 67.0178
809.605 | 8079.347 | 67.0215
809.709 | 8080.171 | 67.0221
809.8 | 8081.67 | 67.026
809.927 | 8082.938 | 67.0265
810.011 | 8082.938 | 67.0288
810.101 | 8084.668 | 67.0335
810.242 | 8085.277 | 67.0401
810.302 | 8086.117 | 67.0413
810.401 | 8086.694 | 67.0428
810.509 | 8088.473 | 67.0469
810.637 | 8089.362 | 67.0487
810.738 | 8090.68 | 67.0492
810.832 | 8091.57 | 67.0539
810.919 | 8092.13 | 67.0578
811.027 | 8093.958 | 67.0607
811.14 | 8094.551 | 67.0637
811.242 | 8095.408 | 67.0666
811.312 | 8096.116 | 67.0709
811.404 | 8097.105 | 67.073
811.524 | 8098.62 | 67.0742
811.604 | 8099.312 | 67.0789
811.739 | 8100.284 | 67.0825
811.818 | 8101.832 | 67.0869
811.927 | 8102.623 | 67.0883
812.033 | 8103.512 | 67.0918
812.141 | 8104.583 | 67.0965
812.217 | 8105.621 | 67.0973
812.331 | 8106.181 | 67.1022
812.434 | 8106.988 | 67.1037
812.527 | 8108.635 | 67.1096
812.615 | 8109.509 | 67.1075
812.724 | 8110.925 | 67.111
812.815 | 8111.518 | 67.1136
812.915 | 8112.638 | 67.1197
813.034 | 8113.132 | 67.1231
813.105 | 8114.022 | 67.1254
813.214 | 8115.241 | 67.1302
813.315 | 8116.806 | 67.1294
813.414 | 8117.498 | 67.1345
813.53 | 8118.173 | 67.1353
813.601 | 8118.964 | 67.14
813.718 | 8120.249 | 67.1443
813.818 | 8121.517 | 67.1453
813.93 | 8122.176 | 67.1463
814.023 | 8123.626 | 67.1508
814.12 | 8124.68 | 67.1558
814.203 | 8125.24 | 67.1558
814.308 | 8126.426 | 67.1572
814.408 | 8127.546 | 67.1635
814.515 | 8128.09 | 67.1642
814.619 | 8129.276 | 67.1658
814.708 | 8129.869 | 67.1706
814.825 | 8131.631 | 67.176
814.914 | 8132.521 | 67.1789
815.025 | 8133.213 | 67.1829
815.118 | 8134.415 | 67.1827
815.201 | 8134.992 | 67.1861
815.316 | 8136.655 | 67.1913
815.411 | 8137.43 | 67.1924
815.504 | 8137.907 | 67.1963
815.614 | 8139.62 | 67.2017
815.71 | 8140.428 | 67.2029
815.811 | 8141.334 | 67.206
815.911 | 8142.586 | 67.2106
816.002 | 8143.162 | 67.2112
816.103 | 8144.496 | 67.2159
816.21 | 8145.04 | 67.2169
816.312 | 8146.588 | 67.2188
816.404 | 8147.132 | 67.2204
816.503 | 8148.516 | 67.2222
816.603 | 8148.977 | 67.2271
816.71 | 8150.427 | 67.2306
816.834 | 8151.662 | 67.2331
816.945 | 8152.14 | 67.234
817.009 | 8153.079 | 67.2377
817.105 | 8154.528 | 67.2359
817.202 | 8155.335 | 67.2399
817.33 | 8156.653 | 67.2428
817.412 | 8157.213 | 67.2447
817.52 | 8158.185 | 67.2531
817.607 | 8159.536 | 67.2535
817.729 | 8160.656 | 67.257
817.808 | 8161.101 | 67.2578
817.905 | 8162.336 | 67.2575
818.002 | 8163.358 | 67.2619
818.114 | 8164.494 | 67.2639
818.236 | 8165.417 | 67.2682
818.314 | 8166.01 | 67.2712
818.426 | 8167.871 | 67.2764
818.54 | 8168.579 | 67.2761
818.639 | 8169.601 | 67.2802
818.728 | 8170.737 | 67.2843
818.802 | 8171.511 | 67.2861
818.929 | 8172.763 | 67.2855
819.037 | 8173.604 | 67.2931
819.12 | 8174.18 | 67.2934
819.204 | 8175.35 | 67.2972
819.301 | 8175.877 | 67.2992
819.426 | 8177.524 | 67.3027
819.517 | 8178.035 | 67.3052
819.621 | 8179.649 | 67.3072
819.737 | 8180.456 | 67.3104
819.819 | 8181.823 | 67.314
819.925 | 8182.614 | 67.3167
820.026 | 8183.191 | 67.3199
820.139 | 8184.541 | 67.3225
820.208 | 8184.541 | 67.3248
820.321 | 8186.864 | 67.3279
820.421 | 8187.655 | 67.3324
820.522 | 8188.149 | 67.3333
820.626 | 8189.615 | 67.3382
820.735 | 8190.471 | 67.3389
820.801 | 8191.377 | 67.3412
820.922 | 8192.201 | 67.3469
821.023 | 8193.618 | 67.3459
821.129 | 8194.359 | 67.3493
821.216 | 8195.825 | 67.3526
821.317 | 8196.5 | 67.3579
821.4 | 8197.374 | 67.359
821.503 | 8198.032 | 67.3612
821.601 | 8199.268 | 67.3651
821.72 | 8200.289 | 67.3702
821.827 | 8201.64 | 67.3713
821.932 | 8202.546 | 67.3758
822.025 | 8203.139 | 67.3763
822.118 | 8204.523 | 67.38
822.223 | 8205.676 | 67.3806
822.305 | 8206.302 | 67.3842
822.423 | 8207.224 | 67.3884
822.508 | 8207.9 | 67.392
822.643 | 8209.548 | 67.3941
822.714 | 8210.47 | 67.3992
822.817 | 8211.096 | 67.401
822.918 | 8212.628 | 67.4022
823.011 | 8213.172 | 67.4057
823.111 | 8214.473 | 67.4083
823.207 | 8215.412 | 67.4136
823.32 | 8215.939 | 67.4193
823.408 | 8217.702 | 67.4177
823.528 | 8218.394 | 67.4225
823.602 | 8218.987 | 67.4272
823.718 | 8220.552 | 67.4283
823.812 | 8221.441 | 67.4332
823.915 | 8222.248 | 67.438
824.015 | 8223.583 | 67.4399
824.112 | 8224.241 | 67.442
824.213 | 8225.493 | 67.4452
824.308 | 8226.564 | 67.4471
824.405 | 8227.388 | 67.4516
824.512 | 8228.063 | 67.4537
824.608 | 8229.035 | 67.4565
824.705 | 8230.715 | 67.4586
824.802 | 8231.143 | 67.46
824.92 | 8232.511 | 67.4649
825 | 8233.433 | 67.4702
825.108 | 8234.52 | 67.4737
825.209 | 8235.015 | 67.4786
825.351 | 8236.612 | 67.4792
825.435 | 8237.189 | 67.4838
825.503 | 8238.375 | 67.4847
825.614 | 8239.512 | 67.4901
825.737 | 8240.418 | 67.4939
825.809 | 8241.011 | 67.4954
825.909 | 8242.51 | 67.5004
826.032 | 8243.679 | 67.5066
826.137 | 8244.453 | 67.5113
826.236 | 8245.689 | 67.5131
826.31 | 8246.183 | 67.5161
826.437 | 8247.715 | 67.5185
826.5 | 8248.341 | 67.5206
826.633 | 8249.28 | 67.5271
826.711 | 8249.972 | 67.5261
826.805 | 8250.762 | 67.529
826.902 | 8252.113 | 67.5336
827.012 | 8253.497 | 67.5385
827.142 | 8254.288 | 67.5388
827.212 | 8255.095 | 67.5431
827.306 | 8256.264 | 67.5466
827.426 | 8257.615 | 67.5528
827.5 | 8258.274 | 67.5566
827.631 | 8259.773 | 67.5576
827.725 | 8260.564 | 67.5605
827.818 | 8261.041 | 67.5643
827.921 | 8262.689 | 67.5698
828.037 | 8263.232 | 67.5712
828.122 | 8264.056 | 67.5748
828.23 | 8265.654 | 67.5784
828.32 | 8266.56 | 67.5818
828.436 | 8267.235 | 67.581
828.527 | 8268.701 | 67.5894
828.622 | 8269.558 | 67.5941
828.736 | 8269.986 | 67.5952
828.809 | 8270.974 | 67.5975
828.927 | 8272.753 | 67.6046
829.033 | 8273.445 | 67.6072
829.126 | 8274.154 | 67.6099
829.237 | 8275.57 | 67.6152
829.3 | 8275.57 | 67.6167
829.429 | 8277.366 | 67.6219
829.502 | 8277.975 | 67.6239
829.619 | 8279.573 | 67.6299
829.708 | 8280.183 | 67.6316
829.816 | 8281.237 | 67.6371
829.921 | 8282.653 | 67.6392
830.013 | 8283.246 | 67.6409
830.112 | 8284.745 | 67.6475
830.233 | 8285.52 | 67.6531
830.325 | 8286.162 | 67.6551
830.437 | 8287.529 | 67.6615
830.512 | 8288.748 | 67.6648
830.609 | 8289.44 | 67.6698
830.717 | 8290.115 | 67.6732
830.821 | 8291.285 | 67.675
830.926 | 8291.862 | 67.6799
831.023 | 8293.591 | 67.6842
831.115 | 8294.514 | 67.6865
831.218 | 8295.65 | 67.6887
831.321 | 8296.408 | 67.6914
831.405 | 8296.985 | 67.6954
831.526 | 8298.599 | 67.6986
831.608 | 8299.373 | 67.6994
831.71 | 8300.394 | 67.7054
831.811 | 8301.564 | 67.705
831.916 | 8302.091 | 67.7075
832.02 | 8303.31 | 67.7117
832.115 | 8304.496 | 67.7144
832.211 | 8305.419 | 67.7197
832.318 | 8306.11 | 67.7246
832.416 | 8307.593 | 67.7281
832.509 | 8308.153 | 67.7321
832.604 | 8309.652 | 67.7331
832.716 | 8309.652 | 67.7428
832.818 | 8311.546 | 67.7435
832.902 | 8312.386 | 67.7478
833.011 | 8313.441 | 67.7507
833.116 | 8314.1 | 67.7525
833.212 | 8315.269 | 67.7575
833.34 | 8316.867 | 67.7597
833.4 | 8317.477 | 67.7607
833.504 | 8318.481 | 67.7687
833.612 | 8319.058 | 67.7695
833.716 | 8320.227 | 67.7758
833.806 | 8321.677 | 67.7788
833.902 | 8322.484 | 67.7831
834.007 | 8323.127 | 67.7845
834.128 | 8324.609 | 67.7925
834.243 | 8325.301 | 67.7922
834.303 | 8326.306 | 67.7969
834.449 | 8327.821 | 67.8003
834.541 | 8328.381 | 67.8038
834.647 | 8329.617 | 67.8075
834.705 | 8329.617 | 67.8085
834.84 | 8331.594 | 67.8115
834.938 | 8332.203 | 67.818
835.042 | 8333.257 | 67.822
835.109 | 8334.064 | 67.8249
835.204 | 8334.954 | 67.8247
835.315 | 8336.502 | 67.8303
835.446 | 8337.804 | 67.8322
835.543 | 8338.594 | 67.8377
835.603 | 8338.594 | 67.8411
835.706 | 8340.373 | 67.8463
835.802 | 8341.279 | 67.8497
835.9 | 8342.63 | 67.8547
836.007 | 8343.388 | 67.8563
836.122 | 8344.871 | 67.8612
836.209 | 8344.871 | 67.8663
836.333 | 8346.6 | 67.8713
836.409 | 8347.094 | 67.8724
836.535 | 8348.527 | 67.8763
836.619 | 8349.812 | 67.879
836.719 | 8350.504 | 67.8847
836.834 | 8351.18 | 67.8888
836.907 | 8352.003 | 67.889
837.018 | 8353.486 | 67.8892
837.133 | 8354.062 | 67.8965
837.225 | 8355.594 | 67.902
837.319 | 8356.022 | 67.9037
837.416 | 8357.785 | 67.9098
837.515 | 8358.609 | 67.9128
837.603 | 8359.185 | 67.9157
837.73 | 8360.338 | 67.9178
837.801 | 8360.948 | 67.9177
837.926 | 8362.134 | 67.9243
838.036 | 8363.518 | 67.9278
838.103 | 8363.518 | 67.9291
838.201 | 8365.297 | 67.9281
838.325 | 8366.17 | 67.9356
838.407 | 8366.861 | 67.9388
838.516 | 8368.015 | 67.9432
838.603 | 8368.805 | 67.9446
838.726 | 8370.436 | 67.9492
838.813 | 8371.062 | 67.9519
838.91 | 8372.528 | 67.953
839.021 | 8373.105 | 67.9579
839.116 | 8374.752 | 67.9599
839.222 | 8375.427 | 67.963
839.305 | 8376.004 | 67.9653
839.424 | 8377.618 | 67.9727
839.526 | 8378.458 | 67.9739
839.61 | 8379.068 | 67.9808
839.707 | 8379.99 | 67.9804
839.813 | 8381.786 | 67.9847
839.907 | 8382.494 | 67.9878
840.015 | 8383.565 | 67.9932
840.106 | 8384.685 | 67.9943
840.205 | 8385.377 | 68.0014
840.314 | 8386.052 | 68.0042
840.41 | 8387.024 | 68.0068
840.504 | 8388.688 | 68.0117
840.605 | 8389.363 | 68.014
840.716 | 8390.071 | 68.0197
840.814 | 8391.57 | 68.0239
840.906 | 8392.147 | 68.0238
841.008 | 8393.498 | 68.0269
841.113 | 8394.091 | 68.0302
841.213 | 8395.557 | 68.0284
841.344 | 8396.133 | 68.0336
841.417 | 8397.089 | 68.0375
841.525 | 8398.225 | 68.0384
841.608 | 8399.741 | 68.0395
841.704 | 8400.482 | 68.0429
841.801 | 8401.306 | 68.0474
841.931 | 8402.591 | 68.0536
842.002 | 8403.085 | 68.0556
842.108 | 8404.567 | 68.0591
842.216 | 8405.078 | 68.0622
842.305 | 8406.132 | 68.0665
842.438 | 8408.027 | 68.0707
842.548 | 8408.603 | 68.0733
842.617 | 8408.603 | 68.0751
842.71 | 8409.789 | 68.0789
842.804 | 8410.992 | 68.0826
842.915 | 8411.799 | 68.0838
843 | 8413.611 | 68.0889
843.133 | 8414.929 | 68.0934
843.238 | 8415.39 | 68.0957
843.338 | 8416.625 | 68.1033
843.4 | 8417.63 | 68.1008
843.528 | 8418.915 | 68.1062
843.608 | 8418.915 | 68.1129
843.704 | 8420.315 | 68.1146
843.814 | 8420.941 | 68.1193
843.942 | 8422.539 | 68.1225
844.007 | 8423.428 | 68.129
844.121 | 8424.812 | 68.1333
844.235 | 8425.339 | 68.1353
844.342 | 8426.608 | 68.1389
844.421 | 8427.86 | 68.1441
844.55 | 8428.453 | 68.1454
844.634 | 8429.606 | 68.1505
844.737 | 8430.726 | 68.1536
844.836 | 8431.517 | 68.1575
844.925 | 8432.571 | 68.1578
845.04 | 8433.477 | 68.1622
845.123 | 8434.053 | 68.1654
845.203 | 8435.206 | 68.1703
845.323 | 8436.541 | 68.1726
845.419 | 8437.216 | 68.1779
845.518 | 8438.6 | 68.1807
845.634 | 8439.127 | 68.184
845.715 | 8439.951 | 68.1876
845.837 | 8441.713 | 68.1902
845.915 | 8442.454 | 68.196
846.001 | 8443.13 | 68.1973
846.127 | 8444.217 | 68.1997
846.202 | 8444.942 | 68.2027
846.333 | 8446.688 | 68.2105
846.424 | 8447.693 | 68.2135
846.533 | 8448.467 | 68.2196
846.641 | 8449.571 | 68.2221
846.722 | 8450.674 | 68.2211
846.817 | 8451.465 | 68.2273
846.917 | 8452.503 | 68.2306
847.022 | 8453.639 | 68.2334
847.111 | 8454.183 | 68.2393
847.209 | 8455.731 | 68.2437
847.313 | 8456.456 | 68.2449
847.429 | 8457.477 | 68.2484
847.515 | 8458.565 | 68.2506
847.618 | 8459.174 | 68.2532
847.7 | 8459.932 | 68.2568
847.822 | 8461.299 | 68.2611
847.919 | 8461.859 | 68.2654
848.007 | 8463.523 | 68.2712
848.108 | 8464.396 | 68.2741
848.217 | 8465.088 | 68.2811
848.317 | 8466.488 | 68.2833
848.412 | 8467.542 | 68.2825
848.518 | 8468.102 | 68.2898
848.614 | 8469.091 | 68.2908
848.716 | 8470.59 | 68.296
848.818 | 8471.38 | 68.2998
848.901 | 8471.973 | 68.3004
849.009 | 8473.11 | 68.3077
849.102 | 8474.625 | 68.3148
849.22 | 8475.416 | 68.313
849.31 | 8476.503 | 68.3199
849.414 | 8477.08 | 68.3212
849.513 | 8478.579 | 68.3252
849.618 | 8479.37 | 68.3304
849.711 | 8479.995 | 68.3346
849.812 | 8481.577 | 68.3349
849.907 | 8482.203 | 68.3418
850.006 | 8483.274 | 68.3414
850.11 | 8483.949 | 68.3466
850.203 | 8485.464 | 68.3501
850.34 | 8486.617 | 68.1614
850.452 | 8487.293 | 68.1821
850.509 | 8488.149 | 68.2701
850.612 | 8488.94 | 68.2744
850.728 | 8490.587 | 68.3354
850.841 | 8491.279 | 68.3357
850.908 | 8492.053 | 68.3734
851.029 | 8493.602 | 68.3771
851.132 | 8494.228 | 68.3789
851.245 | 8495.809 | 68.3812
851.305 | 8495.809 | 68.3854
851.4 | 8497.605 | 68.2124
851.529 | 8498.708 | 68.3882
851.645 | 8499.285 | 68.3922
851.705 | 8500.306 | 68.393
851.83 | 8501.723 | 68.3975
851.937 | 8502.563 | 68.4034
852.02 | 8503.14 | 68.4039
852.113 | 8504.309 | 68.4066
852.231 | 8505.759 | 68.4107
852.312 | 8506.319 | 68.4149
852.431 | 8507.241 | 68.4186
852.536 | 8508.674 | 68.424
852.662 | 8509.432 | 68.4273
852.742 | 8510.272 | 68.4279
852.838 | 8511.623 | 68.4321
852.941 | 8512.512 | 68.4338
853.011 | 8513.023 | 68.441
853.105 | 8514.226 | 68.4437
853.206 | 8514.835 | 68.4479
853.3 | 8516.416 | 68.4487
853.422 | 8517.174 | 68.455
853.5 | 8517.833 | 68.4568
853.601 | 8518.607 | 68.4601
853.726 | 8520.156 | 68.4668
853.839 | 8521.507 | 68.4704
853.931 | 8522.61 | 68.4727
854.033 | 8523.516 | 68.4721
854.126 | 8524.093 | 68.4778
854.237 | 8525.509 | 68.4819
854.325 | 8526.679 | 68.4826
854.43 | 8527.173 | 68.4898
854.541 | 8528.54 | 68.4905
854.634 | 8529.677 | 68.4906
854.719 | 8530.484 | 68.4903
854.817 | 8531.357 | 68.4945
854.941 | 8532.576 | 68.495
855.03 | 8533.647 | 68.5017
855.111 | 8534.421 | 68.5063
855.219 | 8535.788 | 68.5044
855.32 | 8536.497 | 68.5083
855.413 | 8537.205 | 68.5257
855.515 | 8538.539 | 68.5343
855.627 | 8539.116 | 68.5428
855.725 | 8539.906 | 68.544
855.811 | 8541.751 | 68.4767
855.91 | 8542.542 | 68.4732
856.027 | 8543.102 | 68.4791
856.119 | 8544.782 | 68.4844
856.216 | 8545.458 | 68.5358
856.317 | 8546.051 | 68.5424
856.42 | 8547.533 | 68.5514
856.523 | 8548.126 | 68.5538
856.62 | 8548.868 | 68.5524
856.713 | 8550.367 | 68.5485
856.819 | 8551.108 | 68.5539
856.903 | 8552.623 | 68.5575
857.011 | 8553.398 | 68.5609
857.11 | 8553.991 | 68.5628
857.249 | 8555.424 | 68.4641
857.314 | 8556.593 | 68.2578
857.423 | 8557.384 | 68.261
857.504 | 8558.702 | 68.3358
857.606 | 8559.394 | 68.4343
857.714 | 8560.052 | 68.5199
857.81 | 8561.024 | 68.5226
857.909 | 8561.996 | 68.5655
858.01 | 8563.396 | 68.5793
858.101 | 8564.615 | 68.5721
858.238 | 8565.406 | 68.5751
858.306 | 8565.983 | 68.5688
858.406 | 8567.383 | 68.595
858.522 | 8567.943 | 68.5943
858.602 | 8568.849 | 68.5793
858.708 | 8569.64 | 68.6065
858.803 | 8571.484 | 68.593
858.9 | 8572.275 | 68.6123
859.02 | 8573.511 | 68.614
859.101 | 8574.334 | 68.6209
859.236 | 8575.405 | 68.4878
859.33 | 8576.887 | 68.3474
859.407 | 8576.887 | 68.4077
859.514 | 8578.469 | 68.4522
859.627 | 8579.853 | 68.4754
859.741 | 8580.511 | 68.5213
859.802 | 8580.511 | 68.5056
859.915 | 8582.472 | 68.5647
860.029 | 8583.246 | 68.5225
860.105 | 8583.905 | 68.4525
860.206 | 8584.679 | 68.6755
860.306 | 8586.376 | 68.7254
860.414 | 8586.952 | 68.6713
860.504 | 8588.105 | 68.6712
860.622 | 8589.407 | 68.6781
860.701 | 8589.95 | 68.6836
860.841 | 8591.499 | 68.6855
860.91 | 8592.026 | 68.6884
861.001 | 8593.064 | 68.6942
861.134 | 8594.53 | 68.7001
861.226 | 8595.123 | 68.7035
861.338 | 8596.506 | 68.7096
861.425 | 8597.561 | 68.7095
861.524 | 8598.664 | 68.7166
861.64 | 8599.224 | 68.718
861.717 | 8600.756 | 68.722
861.837 | 8601.531 | 68.7288
861.931 | 8602.156 | 68.7285
862.044 | 8603.557 | 68.7343
862.13 | 8604.693 | 68.7346
862.224 | 8605.435 | 68.741
862.302 | 8606.143 | 68.7433
862.426 | 8607.181 | 68.7509
862.515 | 8608.564 | 68.7499
862.645 | 8609.421 | 68.757
862.735 | 8610.459 | 68.7583
862.819 | 8611.48 | 68.7658
862.918 | 8612.6 | 68.7685
863.033 | 8613.177 | 68.773
863.102 | 8613.951 | 68.7756
863.225 | 8615.549 | 68.7812
863.317 | 8616.092 | 68.7824
863.424 | 8617.575 | 68.7886
863.511 | 8618.399 | 68.7934
863.619 | 8619.057 | 68.792
863.719 | 8620.523 | 68.7995
863.81 | 8621.693 | 68.8018
863.928 | 8622.187 | 68.8045
864.011 | 8622.896 | 68.8098
864.116 | 8624.74 | 68.8121
864.221 | 8625.498 | 68.8187
864.309 | 8626.536 | 68.8232
864.417 | 8627.08 | 68.8256
864.511 | 8627.903 | 68.8225
864.623 | 8629.369 | 68.8298
864.71 | 8630.506 | 68.8333
864.823 | 8631.082 | 68.8366
864.914 | 8632.548 | 68.8412
865.023 | 8633.142 | 68.8465
865.104 | 8634.328 | 68.8497
865.202 | 8634.888 | 68.8514
865.32 | 8636.535 | 68.8558
865.412 | 8637.408 | 68.8585
865.514 | 8638.182 | 68.8636
865.602 | 8639.615 | 68.8626
865.724 | 8640.389 | 68.8693
865.808 | 8641.032 | 68.8724
865.909 | 8642.481 | 68.8768
866.017 | 8643.075 | 68.883
866.119 | 8643.981 | 68.8853
866.212 | 8645.529 | 68.8892
866.301 | 8646.089 | 68.8927
866.403 | 8647.259 | 68.8932
866.517 | 8648.494 | 68.897
866.62 | 8649.351 | 68.9001
866.712 | 8650.158 | 68.9055
866.813 | 8650.734 | 68.9101
866.919 | 8652.513 | 68.9119
867.015 | 8653.222 | 68.9156
867.111 | 8653.979 | 68.9175
867.204 | 8654.737 | 68.9263
867.301 | 8656.417 | 68.9283
867.418 | 8656.829 | 68.9332
867.5 | 8657.801 | 68.931
867.607 | 8658.987 | 68.9396
867.729 | 8660.585 | 68.9475
867.8 | 8661.046 | 68.9466
867.936 | 8662.545 | 68.9521
868.006 | 8663.105 | 68.9545
868.127 | 8664.571 | 68.9576
868.215 | 8665.115 | 68.9616
868.302 | 8665.971 | 68.966
868.44 | 8667.421 | 68.9689
868.53 | 8668.722 | 68.9728
868.604 | 8669.282 | 68.9735
868.728 | 8670.188 | 68.9819
868.84 | 8671.506 | 68.9835
868.927 | 8672.544 | 68.9863
869.019 | 8673.137 | 68.9855
869.106 | 8674.389 | 68.9941
869.226 | 8675.048 | 68.9981
869.303 | 8675.872 | 69.0004
869.423 | 8677.535 | 69.0051
869.518 | 8678.062 | 69.0055
869.632 | 8679.759 | 69.0127
869.721 | 8680.517 | 69.0187
869.822 | 8681.785 | 69.016
869.902 | 8681.785 | 69.0223
870.039 | 8683.465 | 69.0259
870.131 | 8684.701 | 69.0281
870.23 | 8685.179 | 69.0334
870.344 | 8686.562 | 69.0346
870.431 | 8687.633 | 69.0401
870.502 | 8687.633 | 69.0403
870.623 | 8689.461 | 69.0479
870.725 | 8690.285 | 69.0517
870.846 | 8691.685 | 69.0547
870.93 | 8692.575 | 69.0573
871.008 | 8693.3 | 69.0615
871.127 | 8694.288 | 69.0635
871.201 | 8694.881 | 69.0679
871.316 | 8696.429 | 69.0624
871.405 | 8697.105 | 69.0612
871.52 | 8698.62 | 69.0624
871.615 | 8699.394 | 69.0671
871.716 | 8700.564 | 69.0723
871.83 | 8701.141 | 69.0745
871.912 | 8701.915 | 69.0755
872.015 | 8703.71 | 69.0829
872.116 | 8704.419 | 69.0854
872.219 | 8705.077 | 69.0882
872.309 | 8706.675 | 69.0913
872.422 | 8707.532 | 69.0939
872.511 | 8708.537 | 69.1011
872.647 | 8709.097 | 69.1029
872.725 | 8710.579 | 69.104
872.819 | 8711.518 | 69.113
872.917 | 8712.029 | 69.1134
873.018 | 8713.413 | 69.1151
873.105 | 8714.45 | 69.1212
873.213 | 8715.043 | 69.1226
873.318 | 8716.197 | 69.1293
873.422 | 8717.547 | 69.1264
873.506 | 8718.338 | 69.1263
873.613 | 8719.013 | 69.1337
873.724 | 8720.463 | 69.1375
873.81 | 8721.369 | 69.142
873.917 | 8722.077 | 69.1443
874.021 | 8723.214 | 69.1471
874.115 | 8723.823 | 69.1505
874.21 | 8725.504 | 69.154
874.317 | 8726.064 | 69.1566
874.407 | 8727.101 | 69.16
874.507 | 8728.386 | 69.1603
874.608 | 8729.473 | 69.165
874.703 | 8729.935 | 69.1667
874.82 | 8731.516 | 69.1711
874.923 | 8732.323 | 69.1744
875.009 | 8733.394 | 69.1763
875.116 | 8734.053 | 69.1795
875.206 | 8735.107 | 69.1808
875.334 | 8736.392 | 69.1889
875.411 | 8736.936 | 69.1882
875.507 | 8737.693 | 69.1919
875.606 | 8739.11 | 69.1959
875.738 | 8740.543 | 69.1998
875.845 | 8741.564 | 69.2018
875.907 | 8742.47 | 69.2043
876.019 | 8742.997 | 69.2099
876.109 | 8743.805 | 69.2104
876.204 | 8745.337 | 69.2127
876.308 | 8745.831 | 69.216
876.405 | 8746.704 | 69.2189
876.525 | 8748.961 | 69.2223
876.645 | 8749.57 | 69.2254
876.705 | 8749.57 | 69.2307
876.803 | 8751.349 | 69.236
876.935 | 8752.337 | 69.237
877.05 | 8753.639 | 69.2422
877.104 | 8754.594 | 69.2443
877.235 | 8755.204 | 69.2479
877.332 | 8756.176 | 69.2509
877.418 | 8756.933 | 69.2536
877.507 | 8758.004 | 69.2566
877.64 | 8759.552 | 69.2605
877.706 | 8760.162 | 69.26
877.831 | 8761.282 | 69.2608
877.917 | 8762.04 | 69.2627
878.004 | 8762.913 | 69.2659
878.123 | 8764.544 | 69.2688
878.239 | 8764.955 | 69.272
878.318 | 8766.586 | 69.2746
878.443 | 8767.196 | 69.2757
878.531 | 8768.069 | 69.2797
878.616 | 8768.892 | 69.28
878.736 | 8770.671 | 69.2839
878.826 | 8771.528 | 69.2899
878.93 | 8772.138 | 69.2908
879.006 | 8772.928 | 69.2941
879.137 | 8774.691 | 69.2944
879.23 | 8775.514 | 69.3027
879.329 | 8776.075 | 69.3042
879.42 | 8777.755 | 69.3016
879.52 | 8778.48 | 69.3089
879.613 | 8779.715 | 69.3096
879.724 | 8780.473 | 69.3124
879.824 | 8781.642 | 69.3159
879.9 | 8782.169 | 69.3165
880.012 | 8783.701 | 69.3196
880.123 | 8784.492 | 69.3223
880.213 | 8785.019 | 69.3239
880.315 | 8786.716 | 69.3267
880.423 | 8787.424 | 69.3297
880.505 | 8787.968 | 69.3346
880.612 | 8789.022 | 69.3376
880.7 | 8789.697 | 69.3388
880.811 | 8791.394 | 69.3409
880.908 | 8791.938 | 69.3429
881.028 | 8793.568 | 69.3458
881.114 | 8794.557 | 69.3522
881.219 | 8795.035 | 69.3544
881.308 | 8796.649 | 69.3547
881.407 | 8797.341 | 69.357
881.514 | 8798.033 | 69.362
881.618 | 8799.186 | 69.363
881.707 | 8800.668 | 69.3662
881.804 | 8801.442 | 69.369
881.916 | 8802.035 | 69.3707
882.026 | 8803.468 | 69.3736
882.107 | 8804.457 | 69.3743
882.219 | 8805.066 | 69.3787
882.307 | 8805.939 | 69.3811
882.417 | 8806.681 | 69.3815
882.507 | 8808.624 | 69.3844
882.603 | 8809.448 | 69.3883
882.717 | 8810.436 | 69.3903
882.811 | 8811.359 | 69.3938
882.911 | 8812.528 | 69.3921
883.007 | 8813.319 | 69.3838
883.114 | 8814.011 | 69.3881
883.218 | 8815.23 | 69.3905
883.31 | 8815.79 | 69.3926
883.408 | 8817.47 | 69.3975
883.514 | 8818.03 | 69.4001
883.612 | 8818.986 | 69.4061
883.715 | 8819.875 | 69.4089
883.834 | 8821.588 | 69.4108
883.937 | 8822.181 | 69.4131
884.028 | 8823.697 | 69.418
884.155 | 8824.257 | 69.419
884.203 | 8825.163 | 69.4218
884.3 | 8825.954 | 69.4245
884.438 | 8827.502 | 69.3151
884.507 | 8828.112 | 69.3107
884.617 | 8829.001 | 69.3077
884.706 | 8829.924 | 69.3054
884.827 | 8831.538 | 69.3057
884.946 | 8832.559 | 69.3061
885.04 | 8833.696 | 69.3059
885.101 | 8833.696 | 69.3069
885.237 | 8835.508 | 69.3072
885.308 | 8836.101 | 69.3093
885.409 | 8836.974 | 69.3084
885.541 | 8838.555 | 69.3124
885.641 | 8839.165 | 69.3126
885.718 | 8840.038 | 69.3142
885.836 | 8841.586 | 69.3168
885.915 | 8842.031 | 69.3182
886.034 | 8843.645 | 69.3184
886.137 | 8844.403 | 69.3179
886.241 | 8845.457 | 69.3187
886.315 | 8846.017 | 69.3235
886.425 | 8847.648 | 69.3241
886.535 | 8848.439 | 69.3272
886.62 | 8849.246 | 69.3278
886.701 | 8850.3 | 69.3274
886.821 | 8850.976 | 69.3305
886.901 | 8852.178 | 69.3324
887.026 | 8853.529 | 69.3363
887.101 | 8853.529 | 69.3355
887.224 | 8855.621 | 69.338
887.333 | 8856.461 | 69.3434
887.417 | 8857.746 | 69.3436
887.537 | 8858.405 | 69.3464
887.607 | 8858.965 | 69.3459
887.715 | 8860.744 | 69.3503
887.829 | 8861.452 | 69.3519
887.911 | 8862.012 | 69.352
888.018 | 8863.791 | 69.3517
888.114 | 8864.417 | 69.3539
888.222 | 8865.504 | 69.3572
888.312 | 8866.707 | 69.3621
888.411 | 8867.349 | 69.3641
888.528 | 8868.091 | 69.3635
888.624 | 8868.865 | 69.3608
888.727 | 8869.82 | 69.3701
888.81 | 8871.5 | 69.3679
888.919 | 8872.752 | 69.3683
889.02 | 8873.461 | 69.3706
889.11 | 8874.136 | 69.3737
889.216 | 8875.19 | 69.3779
889.307 | 8876.623 | 69.3808
889.427 | 8877.414 | 69.3805
889.519 | 8878.024 | 69.386
889.614 | 8879.424 | 69.3867
889.709 | 8880.346 | 69.3898
889.818 | 8881.005 | 69.3887
889.915 | 8882.587 | 69.3945
890.039 | 8883.295 | 69.3957
890.114 | 8884.02 | 69.3985
890.223 | 8884.86 | 69.4003
890.319 | 8885.815 | 69.4038
890.406 | 8887.644 | 69.4026
890.505 | 8888.451 | 69.407
890.615 | 8889.027 | 69.4078
890.713 | 8890.147 | 69.4081
890.812 | 8891.515 | 69.4088
890.919 | 8892.075 | 69.4132
891.022 | 8893.129 | 69.4136
891.104 | 8893.821 | 69.4153
891.214 | 8894.826 | 69.4158
891.307 | 8896.473 | 69.4172
891.409 | 8896.951 | 69.4225
891.513 | 8898.697 | 69.422
891.607 | 8899.455 | 69.4233
891.712 | 8899.982 | 69.4215
891.811 | 8901.316 | 69.4245
891.938 | 8902.271 | 69.4248
892.014 | 8902.98 | 69.4267
892.135 | 8904.545 | 69.4299
892.21 | 8905.055 | 69.4309
892.319 | 8905.813 | 69.437
892.406 | 8906.785 | 69.4378
892.503 | 8908.416 | 69.4325
892.661 | 8909.009 | 69.4362
892.732 | 8910.178 | 69.4361
892.8 | 8911.249 | 69.4378
892.91 | 8912.122 | 69.4405
893.03 | 8913.489 | 69.4363
893.122 | 8914 | 69.4359
893.228 | 8915.515 | 69.4411
893.348 | 8916.24 | 69.44
893.444 | 8917.541 | 69.4417
893.538 | 8918.497 | 69.4389
893.638 | 8919.584 | 69.4425
893.735 | 8920.589 | 69.4445
893.805 | 8921.05 | 69.4449
893.926 | 8922.516 | 69.4439
894.022 | 8923.785 | 69.4452
894.135 | 8924.262 | 69.4465
894.205 | 8924.954 | 69.4457
894.326 | 8926.503 | 69.4513
894.409 | 8926.964 | 69.4496
894.52 | 8928.595 | 69.4502
894.636 | 8929.171 | 69.4537
894.7 | 8929.912 | 69.4543
894.821 | 8931.477 | 69.4581
894.938 | 8932.663 | 69.4542
895.018 | 8933.454 | 69.454
895.104 | 8934.113 | 69.4569
895.229 | 8935.282 | 69.4565
895.342 | 8936.518 | 69.458
895.401 | 8936.518 | 69.46
895.5 | 8938.297 | 69.4633
895.602 | 8938.989 | 69.4621
895.717 | 8940.389 | 69.4668
895.836 | 8941.015 | 69.4686
895.921 | 8941.954 | 69.4687
896.001 | 8943.123 | 69.468
896.102 | 8943.749 | 69.4714
896.213 | 8945.397 | 69.4734
896.313 | 8946.5 | 69.4731
896.42 | 8947.752 | 69.4775
896.517 | 8948.345 | 69.4882
896.623 | 8949.235 | 69.4954
896.726 | 8949.778 | 69.4989
896.828 | 8951.557 | 69.5067
896.922 | 8952.48 | 69.517
897.03 | 8953.188 | 69.5198
897.123 | 8954.473 | 69.5193
897.215 | 8955.083 | 69.5157
897.32 | 8956.746 | 69.5103
897.411 | 8957.488 | 69.5144
897.521 | 8958.311 | 69.5152
897.615 | 8958.97 | 69.508
897.717 | 8960.716 | 69.5124
897.825 | 8961.408 | 69.5124
897.914 | 8962.512 | 69.4976
898.028 | 8963.072 | 69.5091
898.101 | 8963.879 | 69.5057
898.209 | 8965.658 | 69.5001
898.31 | 8966.366 | 69.5077
898.419 | 8967.486 | 69.5133
898.507 | 8968.31 | 69.5235
898.612 | 8969.002 | 69.5494
898.709 | 8970.633 | 69.5556
898.809 | 8971.308 | 69.5533
898.916 | 8972.033 | 69.5349
899.024 | 8973.17 | 69.536
899.109 | 8974.669 | 69.5255
899.21 | 8975.327 | 69.5531
899.316 | 8976.052 | 69.5093
899.42 | 8977.074 | 69.5164
899.51 | 8978.688 | 69.5177
899.616 | 8979.297 | 69.518
899.715 | 8979.89 | 69.5226
899.801 | 8981.406 | 69.5211
899.909 | 8981.949 | 69.5221
900.01 | 8983.383 | 69.5266
900.104 | 8984.404 | 69.5299
900.241 | 8985.54 | 69.53
900.32 | 8986.084 | 69.5309
900.408 | 8987.32 | 69.5316
900.516 | 8988.028 | 69.5334
900.606 | 8989.049 | 69.534
900.748 | 8990.367 | 69.5391
900.806 | 8991.059 | 69.5413
900.902 | 8991.965 | 69.543
901.016 | 8993.414 | 69.5446
901.133 | 8994.287 | 69.5466
901.219 | 8994.946 | 69.5449
901.332 | 8996.495 | 69.5462
901.411 | 8997.005 | 69.5489
901.537 | 8998.488 | 69.5478
901.638 | 8999.542 | 69.5497
901.701 | 9000.563 | 69.548
901.813 | 9001.025 | 69.5503
901.9 | 9001.997 | 69.5517
902.012 | 9003.413 | 69.5524
902.108 | 9004.352 | 69.5544
902.235 | 9005.143 | 69.5534
902.339 | 9005.95 | 69.5531
902.423 | 9007.564 | 69.5518
902.501 | 9008.19 | 69.5513
902.659 | 9009.508 | 69.5568
902.729 | 9010.464 | 69.5571
902.812 | 9011.205 | 69.555
902.925 | 9012.243 | 69.5603
903.041 | 9013.478 | 69.5605
903.137 | 9014.45 | 69.563
903.242 | 9015.504 | 69.5652
903.331 | 9016.591 | 69.564
903.401 | 9017.184 | 69.5657
903.519 | 9018.749 | 69.5629
903.648 | 9019.392 | 69.5666
903.702 | 9019.392 | 69.5687
903.8 | 9021.27 | 69.5691
903.916 | 9022.752 | 69.5722
904.019 | 9023.74 | 69.5757
904.126 | 9024.268 | 69.5753
904.22 | 9025.009 | 69.5767
904.327 | 9026.557 | 69.5766
904.434 | 9027.628 | 69.5789
904.544 | 9028.369 | 69.5836
904.633 | 9029.242 | 69.586
904.722 | 9030.626 | 69.5841
904.82 | 9031.4 | 69.5867
904.918 | 9032.52 | 69.5856
905.019 | 9032.998 | 69.587
905.124 | 9034.547 | 69.5901
905.222 | 9035.469 | 69.5912
905.313 | 9036.128 | 69.591
905.434 | 9037.429 | 69.5907
905.521 | 9038.5 | 69.5929
905.617 | 9039.406 | 69.5949
905.717 | 9039.982 | 69.5941
905.816 | 9041.416 | 69.5947
905.912 | 9042.371 | 69.597
906.024 | 9043.046 | 69.599
906.109 | 9043.821 | 69.6009
906.206 | 9045.616 | 69.5983
906.306 | 9046.324 | 69.6
906.425 | 9047.132 | 69.5993
906.514 | 9047.84 | 69.6009
906.612 | 9049.652 | 69.6036
906.706 | 9050.393 | 69.6018
906.823 | 9051.25 | 69.6029
906.909 | 9051.81 | 69.6041
907.004 | 9053.622 | 69.6039
907.121 | 9054.478 | 69.6057
907.205 | 9055.434 | 69.6042
907.312 | 9055.961 | 69.6045
907.409 | 9056.966 | 69.6093
907.512 | 9058.382 | 69.6126
907.603 | 9059.568 | 69.6094
907.701 | 9060.277 | 69.6108
907.816 | 9060.936 | 69.6079
907.913 | 9061.743 | 69.6151
908.01 | 9062.715 | 69.614
908.105 | 9063.67 | 69.6156
908.217 | 9065.449 | 69.6134
908.352 | 9066.256 | 69.6122
908.4 | 9067.179 | 69.6131
908.543 | 9068.661 | 69.6149
908.609 | 9069.469 | 69.6164
908.705 | 9070.622 | 69.6141
908.803 | 9071.083 | 69.6142
908.916 | 9072.401 | 69.6142
909.016 | 9073.109 | 69.6141
909.113 | 9073.949 | 69.6145
909.2 | 9074.707 | 69.6113
909.358 | 9076.486 | 69.6135
909.43 | 9077.837 | 69.6092
909.503 | 9077.837 | 69.6095
909.601 | 9079.352 | 69.6069
909.712 | 9079.978 | 69.6044
909.826 | 9081.642 | 69.6079
909.944 | 9082.202 | 69.6052
910.004 | 9083.223 | 69.6046
910.128 | 9084.656 | 69.6034
910.239 | 9085.233 | 69.6044
910.306 | 9085.958 | 69.6028
910.423 | 9087.457 | 69.6031
910.507 | 9088.132 | 69.6051
910.631 | 9089.269 | 69.6026
910.706 | 9089.878 | 69.5983
910.822 | 9091.443 | 69.5975
910.928 | 9092.86 | 69.5987
911.038 | 9093.502 | 69.5948
911.145 | 9094.507 | 69.5951
911.238 | 9095.66 | 69.5937
911.332 | 9096.566 | 69.592
911.436 | 9097.472 | 69.5936
911.528 | 9098.081 | 69.592
911.64 | 9099.482 | 69.5938
911.726 | 9100.503 | 69.592
911.823 | 9101.771 | 69.5918
911.901 | 9101.771 | 69.5906
912.034 | 9103.171 | 69.5899
912.135 | 9104.259 | 69.5872
912.208 | 9104.934 | 69.5889
912.327 | 9106.515 | 69.584
912.428 | 9107.817 | 69.5855
912.521 | 9108.443 | 69.5832
912.623 | 9109.448 | 69.5826
912.727 | 9110.502 | 69.5802
912.827 | 9111.507 | 69.5788
912.943 | 9112.281 | 69.5773
913.014 | 9113.368 | 69.5772
913.126 | 9114.027 | 69.5703
913.217 | 9115.74 | 69.5712
913.313 | 9116.481 | 69.5709
913.422 | 9117.585 | 69.5685
913.519 | 9118.392 | 69.5691
913.611 | 9118.886 | 69.5618
913.715 | 9120.484 | 69.5609
913.817 | 9120.978 | 69.5621
913.92 | 9122.725 | 69.5599
914.027 | 9123.383 | 69.5578
914.119 | 9123.993 | 69.5547
914.226 | 9125.426 | 69.5528
914.319 | 9126.414 | 69.5503
914.402 | 9126.859 | 69.5489
914.512 | 9128.457 | 69.5441
914.606 | 9129.05 | 69.5442
914.715 | 9130.335 | 69.5432
914.814 | 9131.356 | 69.5429
914.914 | 9132.493 | 69.543
915.006 | 9133.102 | 69.537
915.112 | 9133.909 | 69.5387
915.214 | 9135.507 | 69.5379
915.319 | 9136.183 | 69.5392
915.409 | 9137.616 | 69.5366
915.507 | 9138.291 | 69.536
915.603 | 9139.56 | 69.534
915.71 | 9140.466 | 69.5342
915.813 | 9141.157 | 69.5364
915.915 | 9141.701 | 69.5318
916.022 | 9143.496 | 69.5311
916.105 | 9144.287 | 69.5305
916.214 | 9145.358 | 69.531
916.319 | 9146 | 69.5338
916.402 | 9147.549 | 69.5345
916.508 | 9148.29 | 69.533
916.612 | 9149.476 | 69.5323
916.709 | 9149.921 | 69.5338
916.801 | 9151.37 | 69.5324
916.911 | 9152.655 | 69.5333
917.005 | 9153.413 | 69.5337
917.11 | 9154.072 | 69.5311
917.203 | 9155.39 | 69.5355
917.312 | 9155.95 | 69.5297
917.438 | 9157.498 | 69.5323
917.508 | 9158.091 | 69.5319
917.606 | 9158.865 | 69.5317
917.729 | 9160.529 | 69.5294
917.813 | 9161.122 | 69.5347
917.907 | 9161.896 | 69.5319
918 | 9163.544 | 69.5333
918.128 | 9164.614 | 69.5365
918.252 | 9165.207 | 69.5353
918.3 | 9166.146 | 69.5343
918.412 | 9167.151 | 69.5346
918.547 | 9168.7 | 69.5336
918.623 | 9169.507 | 69.5316
918.701 | 9170.38 | 69.532
918.829 | 9171.648 | 69.5243
918.937 | 9172.472 | 69.5209
919.02 | 9173.048 | 69.516
919.134 | 9174.679 | 69.5157
919.228 | 9175.503 | 69.5161
919.341 | 9176.079 | 69.5166
919.405 | 9176.969 | 69.5162
919.523 | 9178.468 | 69.5153
919.636 | 9179.324 | 69.5127
919.72 | 9179.917 | 69.5154
919.8 | 9181.12 | 69.5118
919.918 | 9182.537 | 69.5152
920.043 | 9183.113 | 69.5153
920.132 | 9184.052 | 69.5174
920.222 | 9185.749 | 69.5159
920.32 | 9186.441 | 69.5173
920.437 | 9187.33 | 69.5142
920.52 | 9187.923 | 69.514
920.615 | 9189.719 | 69.5172
920.72 | 9190.443 | 69.5168
920.835 | 9191.102 | 69.5198
920.906 | 9191.926 | 69.5192
921.001 | 9193.079 | 69.5172
921.118 | 9194.364 | 69.5194
921.216 | 9195.534 | 69.5222
921.318 | 9195.962 | 69.5215
921.418 | 9197.741 | 69.5221
921.53 | 9198.35 | 69.5233
921.612 | 9199.372 | 69.5242
921.706 | 9199.932 | 69.5263
921.82 | 9201.563 | 69.5269
921.916 | 9202.337 | 69.5273
922.011 | 9203.655 | 69.5308
922.111 | 9204.412 | 69.5298
922.219 | 9205.203 | 69.535
922.321 | 9206.537 | 69.5351
922.408 | 9207.624 | 69.5345
922.509 | 9208.465 | 69.5334
922.613 | 9208.925 | 69.5338
922.701 | 9209.65 | 69.5339
922.819 | 9211.446 | 69.5357
922.907 | 9212.615 | 69.5362
923.026 | 9213.274 | 69.5336
923.105 | 9214.575 | 69.5368
923.211 | 9215.102 | 69.5359
923.307 | 9215.926 | 69.5336
923.401 | 9216.865 | 69.5344
923.509 | 9218.035 | 69.5378
923.614 | 9219.517 | 69.5361
923.707 | 9220.275 | 69.5354
923.819 | 9221.444 | 69.5349
923.929 | 9222.317 | 69.5371
924.011 | 9223.339 | 69.5256
924.112 | 9224.442 | 69.524
924.201 | 9225.563 | 69.5205
924.31 | 9226.057 | 69.5222
924.41 | 9227.638 | 69.5217
924.509 | 9228.248 | 69.5197
924.603 | 9229.236 | 69.5189
924.718 | 9230.389 | 69.5208
924.813 | 9230.999 | 69.5207
924.912 | 9232.448 | 69.5226
925.002 | 9233.041 | 69.5232
925.108 | 9234.441 | 69.5267
925.21 | 9234.968 | 69.5288
925.337 | 9236.533 | 69.5297
925.403 | 9237.192 | 69.5314
925.54 | 9238.774 | 69.5325
925.641 | 9239.482 | 69.5342
925.717 | 9240.24 | 69.5341
925.816 | 9241.228 | 69.5355
925.919 | 9242.414 | 69.5369
926.048 | 9243.699 | 69.5326
926.11 | 9244.374 | 69.5338
926.204 | 9245.28 | 69.538
926.326 | 9245.956 | 69.5367
926.406 | 9247.142 | 69.5365
926.525 | 9248.476 | 69.5394
926.61 | 9249.102 | 69.5384
926.73 | 9250.502 | 69.5418
926.835 | 9250.963 | 69.5416
926.924 | 9252.578 | 69.541
927.049 | 9253.187 | 69.5441
927.103 | 9254.077 | 69.5442
927.225 | 9255.609 | 69.5458
927.337 | 9256.202 | 69.5489
927.403 | 9256.943 | 69.5494
927.538 | 9258.31 | 69.5502
927.645 | 9259.611 | 69.5532
927.702 | 9259.611 | 69.5516
927.833 | 9261.852 | 69.5547
927.91 | 9261.852 | 69.5546
928.038 | 9263.433 | 69.5589
928.127 | 9264.8 | 69.559
928.235 | 9265.229 | 69.5607
928.312 | 9265.937 | 69.5604
928.427 | 9267.65 | 69.565
928.521 | 9268.408 | 69.5647
928.62 | 9269.001 | 69.5671
928.717 | 9270.516 | 69.5688
928.821 | 9270.945 | 69.5707
928.925 | 9272.575 | 69.5722
929.001 | 9273.267 | 69.5731
929.121 | 9274.173 | 69.5748
929.24 | 9275.458 | 69.5765
929.321 | 9276.447 | 69.5766
929.404 | 9276.891 | 69.5773
929.535 | 9278.588 | 69.5774
929.619 | 9279.428 | 69.5767
929.734 | 9280.4 | 69.5777
929.843 | 9281.471 | 69.5791
929.93 | 9282.558 | 69.5763
930.032 | 9283.101 | 69.5778
930.106 | 9283.876 | 69.5801
930.223 | 9285.474 | 69.5792
930.315 | 9286.495 | 69.5785
930.418 | 9287.071 | 69.5776
930.516 | 9288.702 | 69.5773
930.618 | 9289.509 | 69.5805
930.71 | 9290.646 | 69.5776
930.811 | 9291.354 | 69.5758
930.928 | 9291.997 | 69.5762
931.002 | 9292.837 | 69.5764
931.119 | 9294.435 | 69.576
931.212 | 9295.472 | 69.5765
931.308 | 9296.032 | 69.5743
931.419 | 9297.153 | 69.5743
931.518 | 9298.536 | 69.571
931.621 | 9299.096 | 69.5727
931.709 | 9300.282 | 69.5709
931.816 | 9301.007 | 69.5696
931.911 | 9302.638 | 69.5641
932.017 | 9303.363 | 69.556
932.104 | 9304.022 | 69.5253
932.204 | 9304.812 | 69.4917
932.304 | 9305.9 | 69.4948
932.414 | 9307.464 | 69.4965
932.512 | 9307.909 | 69.4994
932.609 | 9308.65 | 69.5001
932.724 | 9310.084 | 69.5053
932.816 | 9311.121 | 69.5082
932.912 | 9311.698 | 69.5089
933.023 | 9313.477 | 69.5116
933.119 | 9314.185 | 69.5149
933.218 | 9314.943 | 69.5168
933.35 | 9316.541 | 69.5252
933.403 | 9317.381 | 69.5239
933.512 | 9317.941 | 69.5279
933.616 | 9319.127 | 69.5347
933.721 | 9320.33 | 69.5328
933.801 | 9321.351 | 69.537
933.912 | 9321.944 | 69.5421
934.007 | 9322.982 | 69.5421
934.104 | 9324.365 | 69.5481
934.201 | 9325.189 | 69.5522
934.33 | 9326.457 | 69.5526
934.429 | 9327.627 | 69.5569
934.553 | 9328.187 | 69.5593
934.601 | 9329.093 | 69.5621
934.728 | 9330.625 | 69.5673
934.8 | 9331.185 | 69.5677
934.927 | 9332.157 | 69.5755
935.041 | 9333.442 | 69.5758
935.111 | 9333.442 | 69.5802
935.234 | 9335.287 | 69.5831
935.343 | 9336.473 | 69.5865
935.402 | 9337.527 | 69.5885
935.535 | 9338.318 | 69.5879
935.628 | 9338.911 | 69.5967
935.701 | 9339.784 | 69.6029
935.838 | 9341.382 | 69.6032
935.913 | 9341.925 | 69.6067
936.002 | 9342.996 | 69.6087
936.121 | 9344.429 | 69.6103
936.246 | 9345.137 | 69.6163
936.334 | 9346.241 | 69.6191
936.404 | 9346.9 | 69.6216
936.529 | 9348.646 | 69.6266
936.628 | 9349.503 | 69.6314
936.74 | 9350.129 | 69.6372
936.809 | 9350.969 | 69.6376
936.917 | 9352.682 | 69.6455
937.019 | 9353.374 | 69.6453
937.136 | 9354.049 | 69.6493
937.218 | 9354.889 | 69.6557
937.325 | 9356.108 | 69.6612
937.429 | 9356.784 | 69.6617
937.515 | 9358.48 | 69.6636
937.629 | 9359.007 | 69.6717
937.722 | 9360.556 | 69.6733
937.814 | 9361.659 | 69.676
937.924 | 9362.45 | 69.6813
938.028 | 9363.076 | 69.6862
938.123 | 9364.542 | 69.6885
938.245 | 9365.135 | 69.691
938.337 | 9366.239 | 69.696
938.4 | 9367.029 | 69.6961
938.524 | 9368.084 | 69.7006
938.614 | 9369.665 | 69.7045
938.713 | 9370.34 | 69.708
938.829 | 9371.263 | 69.7111
938.903 | 9371.84 | 69.7148
939.009 | 9373.602 | 69.7175
939.11 | 9374.327 | 69.7205
939.229 | 9375.282 | 69.7259
939.3 | 9375.842 | 69.7273
939.408 | 9377.012 | 69.7328
939.512 | 9377.621 | 69.735
939.61 | 9379.45 | 69.7376
939.719 | 9379.993 | 69.7418
939.817 | 9381.509 | 69.7465
939.921 | 9382.3 | 69.7534
940.005 | 9383.584 | 69.7547
940.106 | 9384.26 | 69.7572
940.213 | 9384.952 | 69.761
940.321 | 9386.072 | 69.7639
940.405 | 9386.895 | 69.7689
940.517 | 9388.411 | 69.7737
940.613 | 9389.004 | 69.7771
940.711 | 9390.272 | 69.7852
940.811 | 9391.442 | 69.7877
940.91 | 9391.903 | 69.789
941.02 | 9393.435 | 69.797
941.104 | 9394.242 | 69.7976
941.221 | 9395 | 69.8037
941.313 | 9396.219 | 69.8071
941.412 | 9396.796 | 69.8099
941.507 | 9398.41 | 69.8145
941.607 | 9399.25 | 69.8156
941.7 | 9400.535 | 69.8194
941.811 | 9400.98 | 69.8265
941.917 | 9402.413 | 69.8266
942.012 | 9403.105 | 69.8294
942.109 | 9403.862 | 69.8351
942.201 | 9404.604 | 69.8405
942.328 | 9406.481 | 69.8434
942.402 | 9407.14 | 69.8441
942.502 | 9408.178 | 69.8501
942.622 | 9409.414 | 69.8515
942.714 | 9409.414 | 69.8574
942.8 | 9410.649 | 69.8616
942.908 | 9412.197 | 69.8677
943.028 | 9413.631 | 69.8699
943.14 | 9414.207 | 69.8736
943.201 | 9415.36 | 69.874
943.304 | 9416.563 | 69.8807
943.436 | 9417.123 | 69.884
943.524 | 9418.754 | 69.8865
943.61 | 9419.363 | 69.8905
943.723 | 9420.417 | 69.8946
943.824 | 9420.944 | 69.8948
943.904 | 9422.147 | 69.9039
944.034 | 9423.547 | 69.9076
944.111 | 9424.124 | 69.9084
944.236 | 9425.277 | 69.9156
944.308 | 9425.903 | 69.919
944.427 | 9427.484 | 69.9265
944.514 | 9427.995 | 69.9286
944.621 | 9429.049 | 69.9306
944.704 | 9429.741 | 69.9351
944.828 | 9431.503 | 69.9397
944.918 | 9432.393 | 69.9443
945.005 | 9433.068 | 69.9462
945.132 | 9434.238 | 69.9499
945.204 | 9434.847 | 69.9525
945.308 | 9435.902 | 69.9578
945.404 | 9436.61 | 69.9586
945.5 | 9437.549 | 69.962
945.627 | 9439.476 | 69.9653
945.72 | 9440.415 | 69.9677
945.824 | 9441.782 | 69.9747
945.916 | 9442.375 | 69.9779
946.031 | 9443.43 | 69.9794
946.115 | 9443.99 | 69.9833
946.212 | 9444.912 | 69.9851
946.317 | 9446.691 | 69.9902
946.423 | 9447.449 | 69.9964
946.527 | 9448.338 | 69.9988
946.621 | 9448.948 | 69.9981
946.7 | 9449.722 | 70.0035
946.814 | 9451.073 | 70.0083
946.9 | 9451.666 | 70.0116
947.011 | 9453.066 | 70.0165
947.11 | 9453.857 | 70.021
947.214 | 9455.652 | 70.0243
947.318 | 9456.377 | 70.0307
947.411 | 9457.151 | 70.0323
947.513 | 9458.42 | 70.0361
947.626 | 9459.029 | 70.0403
947.723 | 9459.787 | 70.0421
947.811 | 9460.759 | 70.0505
947.904 | 9461.665 | 70.0505
948.005 | 9463.246 | 70.0575
948.117 | 9463.971 | 70.0577
948.237 | 9465.388 | 70.0642
948.31 | 9466.425 | 70.0665
948.425 | 9467.002 | 70.0712
948.518 | 9468.402 | 70.0749
948.616 | 9469.325 | 70.0747
948.721 | 9470.033 | 70.0811
948.805 | 9471.202 | 70.0821
948.917 | 9472.405 | 70.0868
949.012 | 9473.278 | 70.0891
949.11 | 9474.431 | 70.092
949.218 | 9474.975 | 70.0926
949.321 | 9476.062 | 70.0971
949.412 | 9476.721 | 70.0996
949.513 | 9478.368 | 70.1004
949.603 | 9479.34 | 70.1027
949.701 | 9479.834 | 70.104
949.8 | 9481.333 | 70.1077
949.924 | 9482.008 | 70.1095
950.01 | 9483.046 | 70.115
950.131 | 9484.479 | 70.117
950.224 | 9484.974 | 70.1117
950.309 | 9486.407 | 70.1004
950.4 | 9487 | 70.1041
950.509 | 9488.153 | 70.1073
950.617 | 9488.746 | 70.1098
950.737 | 9490.475 | 70.1152
950.807 | 9491.052 | 70.1153
950.906 | 9491.81 | 70.1216
951.034 | 9493.292 | 70.1262
951.111 | 9493.852 | 70.1263
951.209 | 9494.61 | 70.1262
951.304 | 9495.862 | 70.1303
951.412 | 9497.361 | 70.1366
951.513 | 9497.888 | 70.1376
951.632 | 9499.502 | 70.1441
951.705 | 9499.997 | 70.1448
951.809 | 9500.557 | 70.1505
951.912 | 9502.154 | 70.1556
952.007 | 9503.308 | 70.1577
952.139 | 9504.164 | 70.1643
952.221 | 9504.905 | 70.1673
952.331 | 9506.108 | 70.1745
952.415 | 9506.816 | 70.1768
952.502 | 9507.722 | 70.1794
952.617 | 9509.188 | 70.1833
952.74 | 9509.188 | 70.1861
952.823 | 9511.511 | 70.1932
952.935 | 9512.12 | 70.1961
953.007 | 9512.845 | 70.1991
953.122 | 9514.443 | 70.2063
953.24 | 9515.382 | 70.2075
953.314 | 9515.942 | 70.2126
953.404 | 9517.128 | 70.2127
953.523 | 9518.561 | 70.2197
953.627 | 9519.088 | 70.2247
953.706 | 9519.912 | 70.2235
953.8 | 9520.801 | 70.2326
953.901 | 9521.51 | 70.2374
954.028 | 9523.338 | 70.2456
954.122 | 9523.981 | 70.2457
954.228 | 9524.722 | 70.2503
954.322 | 9526.715 | 70.2566
954.445 | 9527.176 | 70.2624
954.51 | 9527.934 | 70.2602
954.606 | 9528.873 | 70.2671
954.715 | 9530.323 | 70.2703
954.811 | 9531.295 | 70.2773
954.904 | 9532.069 | 70.2801
955.032 | 9533.139 | 70.2843
955.111 | 9534.622 | 70.2889
955.219 | 9535.413 | 70.2944
955.311 | 9536.088 | 70.2976
955.417 | 9536.928 | 70.3
955.509 | 9538.295 | 70.3045
955.609 | 9539.366 | 70.311
955.725 | 9540.289 | 70.3132
955.812 | 9541.425 | 70.3182
955.926 | 9541.985 | 70.3216
956.024 | 9542.776 | 70.3265
956.119 | 9543.764 | 70.3307
956.234 | 9545.346 | 70.3357
956.319 | 9546.433 | 70.3406
956.422 | 9546.993 | 70.3427
956.506 | 9548.574 | 70.3485
956.607 | 9549.398 | 70.3525
956.712 | 9549.892 | 70.357
956.814 | 9551.49 | 70.3628
956.903 | 9552.198 | 70.365
957.007 | 9552.89 | 70.3706
957.113 | 9554.323 | 70.3757
957.219 | 9555.41 | 70.3812
957.31 | 9556.069 | 70.3842
957.409 | 9556.86 | 70.3893
957.51 | 9558.31 | 70.394
957.602 | 9559.479 | 70.3997
957.723 | 9560.286 | 70.4071
957.805 | 9561.571 | 70.4089
957.908 | 9562.263 | 70.4127
958.027 | 9562.938 | 70.4169
958.109 | 9564.157 | 70.4208
958.206 | 9564.866 | 70.4262
958.304 | 9566.562 | 70.4289
958.443 | 9567.304 | 70.4319
958.545 | 9568.935 | 70.441
958.6 | 9568.935 | 70.4434
958.743 | 9570.648 | 70.4501
958.842 | 9571.438 | 70.4541
958.9 | 9572.46 | 70.4562
959.004 | 9573.003 | 70.4596
959.102 | 9574.189 | 70.4675
959.218 | 9575.375 | 70.4715
959.346 | 9576.693 | 70.4777
959.41 | 9577.336 | 70.4785
959.505 | 9578.242 | 70.4877
959.602 | 9578.818 | 70.4883
959.737 | 9580.301 | 70.4956
959.819 | 9580.844 | 70.5004
959.91 | 9582.014 | 70.506
960.007 | 9582.623 | 70.5094
960.138 | 9584.419 | 70.5164
960.22 | 9585.028 | 70.5213
960.311 | 9585.967 | 70.5258
960.401 | 9587.334 | 70.5286
960.529 | 9588.471 | 70.5339
960.632 | 9589.081 | 70.5382
960.709 | 9589.805 | 70.5447
960.804 | 9590.827 | 70.5484
960.938 | 9592.408 | 70.5561
961.028 | 9593.38 | 70.5598
961.112 | 9594.138 | 70.5606
961.229 | 9595.801 | 70.5679
961.34 | 9596.411 | 70.5744
961.419 | 9597.696 | 70.5777
961.55 | 9598.305 | 70.584
961.62 | 9599.392 | 70.5876
961.705 | 9599.92 | 70.5883
961.801 | 9600.858 | 70.5961
961.9 | 9601.633 | 70.5997
962.027 | 9603.313 | 70.6076
962.124 | 9604.433 | 70.6083
962.221 | 9605.685 | 70.6146
962.348 | 9606.311 | 70.6226
962.417 | 9607.448 | 70.6254
962.533 | 9608.271 | 70.6344
962.603 | 9608.848 | 70.6348
962.725 | 9609.918 | 70.6429
962.815 | 9611.45 | 70.6476
962.918 | 9612.34 | 70.6516
963.021 | 9613.378 | 70.6539
963.113 | 9613.839 | 70.6611
963.212 | 9615.618 | 70.6648
963.313 | 9616.392 | 70.6697
963.403 | 9617.035 | 70.6738
963.512 | 9618.023 | 70.6805
963.614 | 9619.621 | 70.6852
963.713 | 9620.296 | 70.6879
963.828 | 9620.955 | 70.6975
963.918 | 9622.471 | 70.6984
964.015 | 9623.261 | 70.7061
964.125 | 9624.447 | 70.7098
964.219 | 9625.353 | 70.7126
964.311 | 9625.88 | 70.719
964.415 | 9627.626 | 70.7271
964.509 | 9628.401 | 70.7311
964.635 | 9629.01 | 70.7355
964.724 | 9630.081 | 70.7394
964.807 | 9630.74 | 70.7481
964.916 | 9632.453 | 70.7565
965.005 | 9633.524 | 70.7614
965.108 | 9634.232 | 70.7682
965.212 | 9634.924 | 70.7742
965.315 | 9636.439 | 70.7798
965.403 | 9636.868 | 70.7827
965.504 | 9638.515 | 70.7913
965.624 | 9639.273 | 70.7874
965.708 | 9639.899 | 70.789
965.81 | 9641.381 | 70.7985
965.918 | 9641.941 | 70.7991
966.006 | 9642.847 | 70.8026
966.102 | 9644.165 | 70.8053
966.203 | 9645.104 | 70.8042
966.311 | 9645.812 | 70.8105
966.405 | 9646.867 | 70.8206
966.539 | 9648.464 | 70.8167
966.615 | 9649.008 | 70.8262
966.704 | 9650.21 | 70.8288
966.813 | 9650.902 | 70.8625
966.916 | 9651.808 | 70.8515
967.012 | 9652.714 | 70.8589
967.101 | 9654.477 | 70.8655
967.238 | 9655.284 | 70.8761
967.322 | 9655.861 | 70.8791
967.403 | 9656.964 | 70.8856
967.504 | 9658.381 | 70.8926
967.63 | 9659.616 | 70.8891
967.705 | 9660.143 | 70.8874
967.802 | 9661.198 | 70.8884
967.931 | 9662.384 | 70.9152
968.046 | 9662.927 | 70.9228
968.131 | 9664.525 | 70.9103
968.204 | 9665.184 | 70.9248
968.3 | 9665.876 | 70.9261
968.438 | 9667.457 | 70.9347
968.521 | 9668.017 | 70.9385
968.629 | 9669.187 | 70.9436
968.708 | 9669.763 | 70.9475
968.803 | 9670.801 | 70.9488
968.903 | 9671.526 | 70.959
969.044 | 9673.338 | 70.9631
969.127 | 9673.948 | 70.9667
969.233 | 9675.166 | 70.974
969.337 | 9676.369 | 70.9772
969.419 | 9677.374 | 70.9858
969.513 | 9677.917 | 70.9868
969.627 | 9679.598 | 70.9906
969.72 | 9680.701 | 71.001
969.848 | 9681.294 | 71.005
969.919 | 9682.431 | 71.0086
970.034 | 9683.271 | 71.0137
970.118 | 9683.864 | 71.0196
970.227 | 9685.594 | 71.0249
970.315 | 9686.483 | 71.0279
970.433 | 9687.027 | 71.0337
970.504 | 9687.834 | 71.0379
970.601 | 9689.102 | 71.0453
970.714 | 9690.618 | 71.0532
970.815 | 9691.31 | 71.0574
970.905 | 9691.903 | 71.06
971.001 | 9693.22 | 71.0679
971.124 | 9694.143 | 71.0707
971.23 | 9695.428 | 71.0781
971.32 | 9696.383 | 71.0819
971.417 | 9697.685 | 71.0911
971.52 | 9698.376 | 71.0941
971.634 | 9698.904 | 71.0966
971.711 | 9700.584 | 71.1037
971.802 | 9700.584 | 71.1094
971.917 | 9702.116 | 71.1158
972.011 | 9703.582 | 71.1216
972.108 | 9704.274 | 71.1273
972.225 | 9704.965 | 71.1326
972.316 | 9705.756 | 71.14
972.414 | 9707.436 | 71.1445
972.508 | 9708.557 | 71.1487
972.647 | 9709.331 | 71.1543
972.717 | 9710.286 | 71.1598
972.81 | 9711.143 | 71.1685
972.916 | 9712.477 | 71.167
973.032 | 9713.334 | 71.1719
973.117 | 9714.437 | 71.1783
973.209 | 9715.014 | 71.1849
973.316 | 9715.854 | 71.1903
973.427 | 9717.452 | 71.1958
973.514 | 9718.341 | 71.2014
973.606 | 9719.033 | 71.2043
973.712 | 9720.071 | 71.2103
973.805 | 9721.504 | 71.2165
973.911 | 9722.295 | 71.2213
974.008 | 9722.888 | 71.2262
974.105 | 9723.843 | 71.2329
974.201 | 9724.799 | 71.2335
974.308 | 9725.853 | 71.2423
974.402 | 9727.269 | 71.2477
974.504 | 9727.829 | 71.2581
974.609 | 9729.016 | 71.2615
974.703 | 9730.136 | 71.2648
974.809 | 9730.877 | 71.2698
974.912 | 9732.014 | 71.2758
975 | 9733.48 | 71.2807
975.143 | 9734.056 | 71.2894
975.225 | 9734.896 | 71.2912
975.304 | 9735.967 | 71.2955
975.401 | 9737.466 | 71.3029
975.524 | 9738.092 | 71.3052
975.605 | 9738.899 | 71.3139
975.712 | 9739.657 | 71.3209
975.809 | 9740.612 | 71.3229
975.905 | 9741.568 | 71.3305
976.016 | 9743.363 | 71.3361
976.107 | 9744.071 | 71.3409
976.207 | 9744.994 | 71.3488
976.33 | 9746.427 | 71.355
976.407 | 9746.938 | 71.3564
976.504 | 9748.14 | 71.3629
976.627 | 9749.162 | 71.368
976.703 | 9749.738 | 71.3702
976.823 | 9751.385 | 71.3826
976.918 | 9751.962 | 71.3837
977.003 | 9753.131 | 71.3899
977.126 | 9754.383 | 71.3973
977.233 | 9755.009 | 71.4046
977.303 | 9755.784 | 71.4085
977.4 | 9757.447 | 71.4168
977.536 | 9758.287 | 71.4224
977.64 | 9758.847 | 71.4258
977.73 | 9760.478 | 71.431
977.803 | 9760.478 | 71.4357
977.927 | 9762.57 | 71.4449
978.024 | 9763.361 | 71.4504
978.123 | 9763.987 | 71.4543
978.244 | 9765.404 | 71.4569
978.331 | 9766.474 | 71.4664
978.41 | 9767.166 | 71.4711
978.528 | 9768.187 | 71.4782
978.633 | 9769.769 | 71.4828
978.743 | 9770.411 | 71.4892
978.828 | 9771.465 | 71.4966
978.919 | 9772.339 | 71.4977
979.027 | 9772.948 | 71.5032
979.139 | 9774.348 | 71.5135
979.213 | 9775.402 | 71.5186
979.326 | 9775.962 | 71.525
979.446 | 9777.28 | 71.5274
979.517 | 9778.335 | 71.5356
979.63 | 9778.993 | 71.5406
979.722 | 9780.509 | 71.5486
979.815 | 9781.036 | 71.5521
979.913 | 9781.893 | 71.5563
980.014 | 9783.392 | 71.5636
980.126 | 9783.968 | 71.5673
980.223 | 9784.759 | 71.5791
980.327 | 9785.714 | 71.5783
980.43 | 9787.477 | 71.5828
980.51 | 9788.383 | 71.5902
980.613 | 9789.075 | 71.5934
980.723 | 9790.228 | 71.5995
980.815 | 9791.381 | 71.6073
980.921 | 9791.924 | 71.6127
981.009 | 9792.847 | 71.6186
981.112 | 9794.577 | 71.6269
981.208 | 9795.252 | 71.6303
981.326 | 9795.944 | 71.6356
981.413 | 9797.64 | 71.639
981.514 | 9798.431 | 71.6495
981.607 | 9799.222 | 71.6527
981.719 | 9799.667 | 71.6551
981.813 | 9801.413 | 71.6616
981.91 | 9802.055 | 71.6655
982.006 | 9803.505 | 71.6709
982.101 | 9804.312 | 71.6788
982.213 | 9804.905 | 71.685
982.318 | 9806.074 | 71.6921
982.425 | 9807.343 | 71.6982
982.505 | 9808.348 | 71.7055
982.613 | 9808.908 | 71.7087
982.713 | 9810.407 | 71.7148
982.802 | 9811 | 71.7202
982.913 | 9812.054 | 71.7263
983.001 | 9812.795 | 71.7318
983.108 | 9814.179 | 71.7386
983.205 | 9815.217 | 71.7446
983.309 | 9815.975 | 71.7487
983.402 | 9816.568 | 71.7521
983.549 | 9818.429 | 71.7639
983.604 | 9818.989 | 71.7652
983.703 | 9819.763 | 71.7705
983.815 | 9821.378 | 71.7779
983.916 | 9821.938 | 71.781
984.013 | 9822.646 | 71.788
984.133 | 9824.491 | 71.7957
984.209 | 9824.919 | 71.8004
984.344 | 9826.649 | 71.8087
984.408 | 9827.291 | 71.8109
984.505 | 9828.494 | 71.8172
984.63 | 9829.581 | 71.826
984.726 | 9830.405 | 71.8325
984.838 | 9831.459 | 71.8357
984.933 | 9832.464 | 71.8437
985.025 | 9832.941 | 71.8475
985.132 | 9834.094 | 71.8537
985.238 | 9835.462 | 71.864
985.301 | 9836.466 | 71.8647
985.413 | 9836.928 | 71.869
985.527 | 9838.575 | 71.8783
985.622 | 9839.119 | 71.8822
985.705 | 9840.239 | 71.8857
985.808 | 9840.799 | 71.8909
985.936 | 9842.364 | 71.8988
986.029 | 9843.023 | 71.9047
986.122 | 9844.406 | 71.9101
986.204 | 9844.406 | 71.913
986.318 | 9846.35 | 71.9249
986.422 | 9847.404 | 71.9319
986.501 | 9848.096 | 71.9335
986.621 | 9849.084 | 71.9408
986.726 | 9850.419 | 71.9438
986.828 | 9851.193 | 71.9518
986.94 | 9852.395 | 71.9588
987.001 | 9852.395 | 71.9626
987.124 | 9854.356 | 71.9705
987.236 | 9855.443 | 71.974
987.319 | 9856.349 | 71.9786
987.414 | 9857.601 | 71.9858
987.522 | 9858.375 | 71.9903
987.627 | 9859.001 | 71.9961
987.74 | 9860.401 | 72.0033
987.815 | 9861.604 | 72.0085
987.922 | 9862.164 | 72.0135
988.034 | 9863.317 | 72.022
988.141 | 9864.388 | 72.0248
988.213 | 9865.557 | 72.0293
988.316 | 9866.282 | 72.0399
988.427 | 9866.957 | 72.0437
988.541 | 9868.374 | 72.0513
988.615 | 9868.374 | 72.0546
988.731 | 9870.301 | 72.0629
988.82 | 9871.372 | 72.0691
988.916 | 9872.294 | 72.0734
989.011 | 9872.904 | 72.0774
989.13 | 9874.452 | 72.0851
989.209 | 9875.276 | 72.0918
989.316 | 9875.902 | 72.099
989.412 | 9877.417 | 72.1019
989.507 | 9877.977 | 72.1098
989.617 | 9878.768 | 72.116
989.709 | 9880.58 | 72.1233
989.825 | 9881.288 | 72.1237
989.905 | 9882.013 | 72.1348
990.015 | 9883.051 | 72.1391
990.123 | 9883.776 | 72.1463
990.219 | 9884.682 | 72.1512
990.313 | 9886.411 | 72.1599
990.403 | 9886.955 | 72.1629
990.517 | 9888.355 | 72.1699
990.61 | 9889.031 | 72.1763
990.721 | 9890.184 | 72.1819
990.808 | 9891.337 | 72.1851
990.915 | 9891.913 | 72.192
991.018 | 9893.099 | 72.2
991.12 | 9893.643 | 72.2061
991.208 | 9895.356 | 72.2079
991.315 | 9895.9 | 72.2163
991.419 | 9897.086 | 72.2236
991.506 | 9897.679 | 72.2292
991.611 | 9898.766 | 72.2349
991.704 | 9900.331 | 72.2396
991.831 | 9901.467 | 72.2472
991.905 | 9902.126 | 72.253
992.003 | 9903.181 | 72.2577
992.116 | 9904.334 | 72.2635
992.237 | 9905.24 | 72.272
992.308 | 9905.833 | 72.2746
992.402 | 9907.463 | 72.2815
992.529 | 9908.732 | 72.2839
992.64 | 9909.391 | 72.2891
992.714 | 9910.313 | 72.2935
992.845 | 9911.153 | 72.3029
992.949 | 9911.911 | 72.3083
993.009 | 9913.361 | 72.3139
993.133 | 9914.234 | 72.3205
993.21 | 9914.777 | 72.3274
993.3 | 9915.584 | 72.3323
993.425 | 9917.709 | 72.342
993.501 | 9918.302 | 72.3427
993.622 | 9919.357 | 72.3511
993.747 | 9920.098 | 72.3592
993.808 | 9920.955 | 72.3636
993.9 | 9921.877 | 72.3676
994.005 | 9923.228 | 72.3759
994.112 | 9923.887 | 72.3811
994.227 | 9925.55 | 72.3866
994.337 | 9926.094 | 72.3937
994.421 | 9927.461 | 72.4022
994.53 | 9928.763 | 72.4066
994.626 | 9929.553 | 72.4126
994.719 | 9930.673 | 72.4205
994.807 | 9931.233 | 72.4252
994.902 | 9931.777 | 72.4304
995.024 | 9933.408 | 72.4364
995.128 | 9934.199 | 72.4421
995.232 | 9935.483 | 72.4459
995.317 | 9936.406 | 72.4539
995.438 | 9937.015 | 72.4596
995.531 | 9937.823 | 72.4655
995.613 | 9938.778 | 72.4712
995.724 | 9940.524 | 72.4769
995.814 | 9941.364 | 72.4826
995.922 | 9941.941 | 72.4896
996.031 | 9943.308 | 72.4939
996.114 | 9944.576 | 72.4996
996.223 | 9945.367 | 72.5071
996.329 | 9945.993 | 72.512
996.433 | 9947.508 | 72.5191
996.513 | 9948.414 | 72.5225
996.62 | 9949.09 | 72.5283
996.704 | 9949.633 | 72.5358
996.824 | 9951.396 | 72.5415
996.91 | 9952.549 | 72.5495
997.013 | 9953.406 | 72.5546
997.127 | 9953.966 | 72.5606
997.225 | 9954.938 | 72.5639
997.308 | 9955.695 | 72.5695
997.417 | 9956.931 | 72.5775
997.514 | 9957.623 | 72.5817
997.617 | 9959.616 | 72.5892
997.713 | 9960.291 | 72.5952
997.813 | 9961.395 | 72.5987
997.904 | 9962.647 | 72.6062
998.018 | 9963.372 | 72.6092
998.125 | 9964.245 | 72.6163
998.217 | 9965.398 | 72.623
998.303 | 9965.826 | 72.6303
998.412 | 9966.748 | 72.6303
998.513 | 9968.412 | 72.6369
998.607 | 9968.989 | 72.6411
998.712 | 9969.812 | 72.6457
998.803 | 9971.46 | 72.6494
998.91 | 9972.02 | 72.6533
999.009 | 9973.222 | 72.6598
999.11 | 9974.359 | 72.6611
999.209 | 9974.804 | 72.6688
999.312 | 9976.418 | 72.6757
999.414 | 9976.879 | 72.6798
999.51 | 9977.604 | 72.6866
999.602 | 9979.465 | 72.6914
999.713 | 9979.91 | 72.6953
999.816 | 9981.343 | 72.7045
999.904 | 9982.299 | 72.7095
1000.017 | 9982.892 | 72.7091
1000.118 | 9983.979 | 72.7176
1000.203 | 9984.687 | 72.7174
1000.33 | 9986.433 | 72.7297
1000.406 | 9987.224 | 72.7301
1000.51 | 9988.278 | 72.7356
1000.633 | 9989.069 | 72.7423
1000.702 | 9989.777 | 72.7467
1000.803 | 9991.309 | 72.7508
1000.913 | 9991.836 | 72.7566
1001.005 | 9992.923 | 72.7634
1001.111 | 9994.291 | 72.7672
1001.204 | 9995.164 | 72.7713
1001.311 | 9995.889 | 72.7743
1001.425 | 9997.503 | 72.7814
1001.504 | 9998.112 | 72.7805
1001.63 | 9999.578 | 72.7789
1001.739 | 10000.369 | 72.7873
1001.837 | 10001.012 | 72.7905
1001.904 | 10001.819 | 72.791
1002.006 | 10002.856 | 72.7997
1002.127 | 10004.454 | 72.8051
1002.237 | 10005.327 | 72.8111
1002.349 | 10006.118 | 72.8165
1002.403 | 10007.205 | 72.8208
1002.509 | 10007.864 | 72.8296
1002.624 | 10009.528 | 72.8358
1002.732 | 10010.088 | 72.8414
1002.801 | 10011.175 | 72.8414
1002.913 | 10012.065 | 72.8491
1003.03 | 10012.971 | 72.854
1003.118 | 10014.634 | 72.8601
1003.22 | 10015.326 | 72.8684
1003.333 | 10016.035 | 72.8721
1003.404 | 10016.792 | 72.8748
1003.521 | 10018.489 | 72.8807
1003.645 | 10019.066 | 72.8866
1003.734 | 10020.136 | 72.8917
1003.821 | 10020.812 | 72.8965
1003.9 | 10021.932 | 72.9031
1004.036 | 10023.53 | 72.9102
1004.138 | 10024.353 | 72.9142
1004.204 | 10025.012 | 72.9155
1004.319 | 10026.462 | 72.9244
1004.414 | 10026.923 | 72.929
1004.508 | 10027.829 | 72.9355
1004.617 | 10029.641 | 72.9428
1004.713 | 10030.267 | 72.9468
1004.82 | 10031.338 | 72.9556
1004.919 | 10031.881 | 72.9563
1005.022 | 10033.627 | 72.9628
1005.113 | 10034.253 | 72.9687
1005.214 | 10035.06 | 72.9715
1005.308 | 10036.51 | 72.9804
1005.409 | 10037.35 | 72.9854
1005.519 | 10037.927 | 72.9929
1005.616 | 10039.426 | 72.9963
1005.709 | 10040.002 | 73.002
1005.812 | 10041.369 | 73.0061
1005.925 | 10041.963 | 73.0103
1006.021 | 10042.704 | 73.0184
1006.108 | 10044.532 | 73.0194
1006.206 | 10045.323 | 73.0272
1006.325 | 10046.427 | 73.034
1006.417 | 10047.398 | 73.0399
1006.51 | 10048.189 | 73.0448
1006.61 | 10049.342 | 73.0502
1006.717 | 10049.935 | 73.0559
1006.82 | 10050.99 | 73.0629
1006.909 | 10052.554 | 73.0681
1007.009 | 10053.213 | 73.0725
1007.113 | 10053.905 | 73.0816
1007.2 | 10054.712 | 73.0827
1007.302 | 10055.816 | 73.0885
1007.41 | 10057.331 | 73.0967
1007.519 | 10057.908 | 73.1017
1007.621 | 10058.962 | 73.1044
1007.702 | 10059.671 | 73.1122
1007.812 | 10061.268 | 73.1157
1007.901 | 10061.944 | 73.1236
1008.02 | 10063.36 | 73.1274
1008.11 | 10064.25 | 73.1354
1008.223 | 10064.942 | 73.1401
1008.303 | 10066.013 | 73.1464
1008.417 | 10067.314 | 73.1514
1008.507 | 10068.17 | 73.1597
1008.612 | 10068.813 | 73.1588
1008.709 | 10069.571 | 73.167
1008.806 | 10070.526 | 73.1738
1008.9 | 10071.514 | 73.177
1009.003 | 10073.178 | 73.18
1009.128 | 10074.727 | 73.188
1009.243 | 10075.385 | 73.1945
1009.348 | 10076.341 | 73.2018
1009.423 | 10076.934 | 73.1996
1009.527 | 10078.021 | 73.2084
1009.611 | 10078.696 | 73.2091
1009.701 | 10080.163 | 73.2166
1009.808 | 10081.233 | 73.218
1009.928 | 10081.892 | 73.2216
1010.008 | 10083.078 | 73.2288
1010.109 | 10083.704 | 73.2342
1010.202 | 10085.269 | 73.24
1010.327 | 10086.126 | 73.2438
1010.403 | 10086.686 | 73.2494
1010.502 | 10087.723 | 73.254
1010.621 | 10089.321 | 73.2604
1010.707 | 10089.799 | 73.264
1010.83 | 10091.43 | 73.2687
1010.908 | 10092.237 | 73.2734
1011.022 | 10093.472 | 73.2814
1011.14 | 10094.28 | 73.286
1011.22 | 10094.823 | 73.2914
1011.304 | 10095.663 | 73.2938
1011.429 | 10097.426 | 73.3028
1011.522 | 10098.348 | 73.3095
1011.622 | 10099.633 | 73.3147
1011.728 | 10100.407 | 73.3175
1011.803 | 10101.05 | 73.323
1011.927 | 10102.071 | 73.3297
1012.015 | 10103.587 | 73.337
1012.126 | 10104.377 | 73.3447
1012.221 | 10105.3 | 73.3483
1012.343 | 10106.354 | 73.3517
1012.427 | 10107.425 | 73.3589
1012.514 | 10108.347 | 73.3643
1012.626 | 10108.94 | 73.3664
1012.727 | 10110.258 | 73.373
1012.817 | 10111.312 | 73.3781
1012.906 | 10111.922 | 73.3831
1013.019 | 10113.454 | 73.39
1013.146 | 10114.244 | 73.3924
1013.211 | 10115.216 | 73.3979
1013.319 | 10116.106 | 73.4036
1013.414 | 10116.781 | 73.409
1013.51 | 10118.511 | 73.4143
1013.613 | 10119.252 | 73.4176
1013.729 | 10119.927 | 73.4257
1013.819 | 10121.459 | 73.4309
1013.914 | 10122.25 | 73.4364
1014.029 | 10122.711 | 73.4408
1014.117 | 10124.293 | 73.4479
1014.207 | 10125.199 | 73.4535
1014.313 | 10125.874 | 73.4595
1014.414 | 10127.39 | 73.468
1014.502 | 10127.966 | 73.4688
1014.614 | 10129.02 | 73.4777
1014.702 | 10129.696 | 73.4837
1014.818 | 10131.359 | 73.4879
1014.91 | 10132.315 | 73.4938
1015.02 | 10132.908 | 73.4996
1015.12 | 10133.814 | 73.5007
1015.206 | 10134.654 | 73.5066
1015.313 | 10136.318 | 73.5161
1015.413 | 10136.977 | 73.519
1015.51 | 10138.542 | 73.5276
1015.619 | 10139.135 | 73.5321
1015.708 | 10140.205 | 73.5371
1015.819 | 10140.881 | 73.5411
1015.922 | 10141.984 | 73.5465
1016.006 | 10142.676 | 73.5515
1016.101 | 10144.439 | 73.5594
1016.217 | 10145.328 | 73.5637
1016.348 | 10146.646 | 73.572
1016.407 | 10147.206 | 73.5742
1016.517 | 10147.98 | 73.5793
1016.601 | 10148.804 | 73.5848
1016.708 | 10149.743 | 73.5904
1016.811 | 10151.324 | 73.5922
1016.917 | 10152.115 | 73.5963
1017.008 | 10152.972 | 73.6029
1017.141 | 10154.421 | 73.6109
1017.231 | 10155.014 | 73.6142
1017.305 | 10155.706 | 73.6201
1017.433 | 10157.337 | 73.6281
1017.536 | 10158.391 | 73.6332
1017.608 | 10159.132 | 73.6368
1017.705 | 10160.154 | 73.6414
1017.833 | 10161.422 | 73.6484
1017.909 | 10161.916 | 73.6548
1018.001 | 10162.872 | 73.6587
1018.145 | 10164.338 | 73.6626
1018.215 | 10164.914 | 73.6685
1018.308 | 10165.952 | 73.6713
1018.408 | 10166.677 | 73.6822
1018.503 | 10168.077 | 73.6899
1018.602 | 10169.082 | 73.6934
1018.752 | 10170.317 | 73.6999
1018.835 | 10171.009 | 73.708
1018.948 | 10172.442 | 73.7152
1019.034 | 10173.562 | 73.7219
1019.102 | 10174.057 | 73.7258
1019.225 | 10175.506 | 73.7392
1019.332 | 10176.33 | 73.7471
1019.414 | 10176.906 | 73.7524
1019.518 | 10178.586 | 73.7609
1019.624 | 10179.328 | 73.7601
1019.729 | 10180.168 | 73.7597
1019.837 | 10181.42 | 73.7707
1019.928 | 10182.375 | 73.7734
1020.032 | 10183.182 | 73.7759
1020.106 | 10183.759 | 73.7804
1020.227 | 10185.538 | 73.7847
1020.326 | 10186.362 | 73.7888
1020.431 | 10187.004 | 73.7918
1020.519 | 10188.618 | 73.7961
1020.62 | 10189.327 | 73.8028
1020.723 | 10190.002 | 73.8093
1020.806 | 10190.809 | 73.8172
1020.9 | 10191.995 | 73.8202
1021.028 | 10193.247 | 73.8487
1021.113 | 10194.532 | 73.8489
1021.222 | 10195.356 | 73.8534
1021.317 | 10196.591 | 73.8451
1021.418 | 10197.415 | 73.8578
1021.513 | 10197.975 | 73.8503
1021.633 | 10199.111 | 73.8714
1021.715 | 10199.754 | 73.8762
1021.816 | 10201.418 | 73.8744
1021.912 | 10201.994 | 73.8627
1022.012 | 10203.361 | 73.8704
1022.131 | 10203.921 | 73.8768
1022.227 | 10205.058 | 73.8825
1022.311 | 10205.865 | 73.8845
1022.408 | 10207.479 | 73.8942
1022.508 | 10208.287 | 73.8968
1022.616 | 10209.423 | 73.9055
1022.719 | 10209.9 | 73.906
1022.815 | 10210.609 | 73.913
1022.912 | 10211.581 | 73.922
1023.024 | 10213.36 | 73.9256
1023.146 | 10214.364 | 73.927
1023.217 | 10215.303 | 73.9343
1023.322 | 10216.358 | 73.9419
1023.413 | 10217.033 | 73.948
1023.509 | 10218.137 | 73.9543
1023.615 | 10219.01 | 73.9554
1023.717 | 10219.553 | 73.9616
1023.823 | 10221.365 | 73.9662
1023.925 | 10222.172 | 73.9714
1024.007 | 10223.326 | 73.9769
1024.104 | 10224.462 | 73.9813
1024.203 | 10225.22 | 73.9876
1024.313 | 10225.846 | 73.9925
1024.412 | 10227.328 | 73.9952
1024.511 | 10227.806 | 74.004
1024.618 | 10229.338 | 74.0112
1024.712 | 10230.261 | 74.0118
1024.813 | 10230.952 | 74.0164
1024.91 | 10231.793 | 74.0232
1025.005 | 10233.275 | 74.0295
1025.132 | 10234.445 | 74.036
1025.213 | 10234.988 | 74.0388
1025.305 | 10235.762 | 74.0485
1025.445 | 10237.36 | 74.0562
1025.505 | 10238.151 | 74.0578
1025.61 | 10239.189 | 74.0631
1025.703 | 10239.93 | 74.0721
1025.801 | 10241.413 | 74.0778
1025.922 | 10242.006 | 74.0818
1026.032 | 10243.043 | 74.0891
1026.104 | 10243.768 | 74.0929
1026.203 | 10245.251 | 74.0972
1026.31 | 10245.794 | 74.1022
1026.406 | 10246.783 | 74.1054
1026.505 | 10247.903 | 74.1142
1026.63 | 10249.319 | 74.1218
1026.736 | 10249.83 | 74.1299
1026.805 | 10250.736 | 74.1311
1026.923 | 10252.334 | 74.1371
1027.026 | 10252.877 | 74.1403
1027.122 | 10254.657 | 74.1485
1027.207 | 10254.657 | 74.1508
1027.304 | 10256.172 | 74.1587
1027.415 | 10256.864 | 74.1647
1027.528 | 10258.511 | 74.1731
1027.624 | 10259.302 | 74.177
1027.746 | 10260.373 | 74.1812
1027.81 | 10260.373 | 74.1847
1027.933 | 10262.02 | 74.1931
1028.036 | 10263.321 | 74.1983
1028.119 | 10264.293 | 74.2027
1028.219 | 10265.413 | 74.2101
1028.332 | 10265.957 | 74.2124
1028.408 | 10266.764 | 74.2137
1028.537 | 10268.543 | 74.2235
1028.628 | 10269.367 | 74.2296
1028.726 | 10270.487 | 74.2337
1028.819 | 10271.244 | 74.24
1028.913 | 10272.562 | 74.2453
1029.016 | 10273.287 | 74.2507
1029.131 | 10273.962 | 74.2565
1029.206 | 10274.753 | 74.261
1029.317 | 10276.4 | 74.2684
1029.415 | 10276.96 | 74.2737
1029.521 | 10278.245 | 74.2792
1029.62 | 10279.3 | 74.2879
1029.712 | 10279.761 | 74.2907
1029.811 | 10281.523 | 74.2968
1029.912 | 10282.248 | 74.3008
1030.027 | 10282.924 | 74.3076
1030.102 | 10283.731 | 74.3105
1030.22 | 10285.312 | 74.3184
1030.31 | 10286.169 | 74.3243
1030.411 | 10287.305 | 74.3311
1030.516 | 10287.865 | 74.3348
1030.636 | 10289.298 | 74.3382
1030.723 | 10290.386 | 74.3487
1030.81 | 10291.209 | 74.3516
1030.916 | 10291.868 | 74.3583
1031.01 | 10293.548 | 74.362
1031.11 | 10294.224 | 74.3691
1031.207 | 10294.916 | 74.3765
1031.318 | 10296.382 | 74.3813
1031.417 | 10297.041 | 74.3873
1031.516 | 10297.848 | 74.3885
1031.604 | 10298.589 | 74.3984
1031.724 | 10300.385 | 74.4044
1031.819 | 10301.027 | 74.4061
1031.908 | 10301.834 | 74.4134
1032.002 | 10302.757 | 74.4178
1032.108 | 10303.91 | 74.4257
1032.201 | 10305.26 | 74.4293
1032.322 | 10306.15 | 74.4328
1032.409 | 10307.303 | 74.4407
1032.5 | 10307.88 | 74.4477
1032.605 | 10308.753 | 74.4551
1032.712 | 10309.494 | 74.4593
1032.818 | 10311.322 | 74.4643
1032.945 | 10312.047 | 74.4742
1033.018 | 10312.854 | 74.4772
1033.106 | 10313.859 | 74.4825
1033.203 | 10314.864 | 74.4893
1033.3 | 10316.396 | 74.4964
1033.423 | 10317.005 | 74.4985
1033.505 | 10318.471 | 74.5053
1033.606 | 10319.18 | 74.5127
1033.731 | 10320.564 | 74.5217
1033.812 | 10321.14 | 74.5248
1033.905 | 10322.145 | 74.5295
1034.003 | 10323.413 | 74.5355
1034.1 | 10324.237 | 74.5403
1034.227 | 10325.654 | 74.5474
1034.327 | 10326.378 | 74.5561
1034.402 | 10327.268 | 74.5611
1034.5 | 10328.108 | 74.5628
1034.639 | 10329.327 | 74.5738
1034.728 | 10329.953 | 74.5769
1034.802 | 10330.711 | 74.5823
1034.9 | 10332.193 | 74.5849
1035.014 | 10332.852 | 74.5921
1035.102 | 10333.923 | 74.5993
1035.233 | 10335.735 | 74.6076
1035.348 | 10336.245 | 74.6075
1035.402 | 10336.937 | 74.6124
1035.521 | 10338.601 | 74.6211
1035.637 | 10339.128 | 74.6282
1035.734 | 10340.545 | 74.6322
1035.838 | 10341.385 | 74.6389
1035.906 | 10341.978 | 74.6443
1036.02 | 10343.049 | 74.651
1036.12 | 10344.399 | 74.6587
1036.233 | 10344.959 | 74.6625
1036.344 | 10346.393 | 74.6678
1036.422 | 10347.315 | 74.6776
1036.523 | 10348.023 | 74.6824
1036.637 | 10349.259 | 74.6846
1036.726 | 10350.362 | 74.6908
1036.818 | 10351.285 | 74.6968
1036.933 | 10351.697 | 74.7027
1037.002 | 10352.735 | 74.7077
1037.124 | 10354.365 | 74.7152
1037.202 | 10355.156 | 74.7222
1037.323 | 10356.078 | 74.7258
1037.43 | 10357.38 | 74.7336
1037.522 | 10358.171 | 74.7361
1037.632 | 10359.258 | 74.745
1037.723 | 10360.081 | 74.7478
1037.826 | 10361.399 | 74.7553
1037.92 | 10362.305 | 74.7604
1038.043 | 10363.326 | 74.7664
1038.115 | 10364.562 | 74.772
1038.225 | 10365.122 | 74.7784
1038.32 | 10366.193 | 74.7847
1038.425 | 10366.901 | 74.7919
1038.522 | 10367.675 | 74.7977
1038.627 | 10368.614 | 74.8004
1038.71 | 10370.311 | 74.808
1038.817 | 10371.563 | 74.8126
1038.912 | 10372.156 | 74.8181
1039.018 | 10373.062 | 74.8238
1039.101 | 10373.605 | 74.832
1039.224 | 10375.384 | 74.8391
1039.317 | 10376.274 | 74.8424
1039.408 | 10376.949 | 74.8462
1039.517 | 10378.135 | 74.853
1039.601 | 10378.728 | 74.8572
1039.706 | 10380.458 | 74.8631
1039.817 | 10381.331 | 74.8717
1039.917 | 10382.089 | 74.8796
1040.025 | 10382.715 | 74.8828
1040.121 | 10383.67 | 74.8874
1040.217 | 10384.626 | 74.8927
1040.313 | 10385.597 | 74.9003
1040.402 | 10387.409 | 74.9072
1040.521 | 10388.035 | 74.9128
1040.615 | 10389.271 | 74.9194
1040.711 | 10390.325 | 74.9228
1040.806 | 10391.132 | 74.9254
1040.954 | 10392.417 | 74.9366
1041.021 | 10392.961 | 74.9405
1041.11 | 10394.18 | 74.9439
1041.209 | 10394.756 | 74.9509
1041.306 | 10395.497 | 74.9556
1041.407 | 10397.309 | 74.9615
1041.535 | 10397.919 | 74.9698
1041.6 | 10398.99 | 74.9753
1041.741 | 10400.357 | 74.9811
1041.805 | 10400.95 | 74.9849
1041.912 | 10401.839 | 74.9905
1042.049 | 10403.371 | 74.9991
1042.114 | 10404.261 | 74.9987
1042.214 | 10405.035 | 75.005
1042.3 | 10405.546 | 75.0116
1042.407 | 10407.094 | 75.0192
1042.528 | 10408.511 | 75.0229
1042.648 | 10409.318 | 75.0273
1042.702 | 10409.911 | 75.0331
1042.802 | 10411.064 | 75.0428
1042.928 | 10412.316 | 75.0464
1043.054 | 10413.551 | 75.0536
1043.145 | 10413.551 | 75.0589
1043.202 | 10414.556 | 75.0627
1043.328 | 10416.5 | 75.0727
1043.439 | 10417.077 | 75.0794
1043.538 | 10418.378 | 75.0836
1043.6 | 10419.416 | 75.088
1043.725 | 10420.668 | 75.0988
1043.807 | 10420.668 | 75.1012
1043.936 | 10422.2 | 75.1078
1044.027 | 10422.908 | 75.1144
1044.103 | 10424.143 | 75.1193
1044.223 | 10425.247 | 75.127
1044.33 | 10425.922 | 75.1333
1044.43 | 10427.421 | 75.1376
1044.525 | 10428.36 | 75.1474
1044.639 | 10429.398 | 75.1508
1044.702 | 10429.398 | 75.1575
1044.816 | 10431.243 | 75.1649
1044.916 | 10432.363 | 75.1672
1045.019 | 10432.775 | 75.1708
1045.127 | 10433.978 | 75.1761
1045.217 | 10434.702 | 75.187
1045.325 | 10436.333 | 75.1927
1045.438 | 10436.943 | 75.197
1045.504 | 10437.816 | 75.2029
1045.621 | 10439.331 | 75.2099
1045.733 | 10440.188 | 75.2148
1045.822 | 10440.764 | 75.2194
1045.927 | 10441.868 | 75.2262
1046.01 | 10442.675 | 75.2308
1046.132 | 10444.438 | 75.2381
1046.234 | 10445.294 | 75.243
1046.325 | 10445.92 | 75.2485
1046.421 | 10447.436 | 75.2543
1046.511 | 10448.226 | 75.2626
1046.628 | 10448.918 | 75.2654
1046.726 | 10449.907 | 75.2717
1046.81 | 10450.681 | 75.2773
1046.918 | 10451.9 | 75.2841
1047.033 | 10453.218 | 75.2898
1047.118 | 10454.321 | 75.2937
1047.229 | 10455.013 | 75.3022
1047.318 | 10456.034 | 75.3052
1047.41 | 10456.611 | 75.3151
1047.508 | 10458.291 | 75.3158
1047.616 | 10458.835 | 75.3234
1047.713 | 10460.515 | 75.3261
1047.805 | 10461.256 | 75.335
1047.925 | 10461.882 | 75.3384
1048.012 | 10463.546 | 75.3403
1048.112 | 10464.238 | 75.347
1048.22 | 10464.913 | 75.3518
1048.317 | 10465.869 | 75.3569
1048.413 | 10466.84 | 75.3587
1048.514 | 10468.356 | 75.3641
1048.605 | 10468.9 | 75.3716
1048.718 | 10470.283 | 75.3771
1048.811 | 10471.519 | 75.3832
1048.911 | 10472.211 | 75.3896
1049.005 | 10472.902 | 75.3961
1049.101 | 10473.742 | 75.3993
1049.212 | 10475.324 | 75.4066
1049.3 | 10476.098 | 75.4104
1049.407 | 10476.773 | 75.4175
1049.549 | 10478.371 | 75.4234
1049.637 | 10479.047 | 75.4294
1049.718 | 10479.755 | 75.4322
1049.807 | 10480.612 | 75.4409
1049.904 | 10482.424 | 75.4455
1050.025 | 10482.835 | 75.4499
1050.106 | 10484.499 | 75.4543
1050.232 | 10485.158 | 75.4658
1050.309 | 10485.718 | 75.4701
1050.441 | 10487.365 | 75.4797
1050.515 | 10487.958 | 75.4789
1050.612 | 10488.782 | 75.4887
1050.71 | 10489.523 | 75.496
1050.805 | 10490.512 | 75.4999
1050.901 | 10491.483 | 75.5047
1051.032 | 10493.147 | 75.5106
1051.108 | 10493.707 | 75.5185
1051.234 | 10495.355 | 75.523
1051.335 | 10496.195 | 75.5342
1051.411 | 10496.771 | 75.5359
1051.534 | 10498.386 | 75.5452
1051.625 | 10498.847 | 75.549
1051.733 | 10500.033 | 75.5587
1051.847 | 10501.367 | 75.5627
1051.908 | 10501.367 | 75.5652
1052 | 10503.377 | 75.5697
1052.121 | 10504.645 | 75.5786
1052.204 | 10504.645 | 75.5853
1052.339 | 10506.243 | 75.5889
1052.414 | 10506.803 | 75.5954
1052.525 | 10508.45 | 75.6046
1052.632 | 10509.257 | 75.6089
1052.725 | 10509.883 | 75.6168
1052.829 | 10511.284 | 75.6204
1052.924 | 10512.305 | 75.6286
1053.024 | 10512.947 | 75.634
1053.1 | 10513.639 | 75.6369
1053.218 | 10514.776 | 75.6446
1053.328 | 10516.472 | 75.6486
1053.433 | 10517.247 | 75.6526
1053.519 | 10518.383 | 75.6624
1053.622 | 10518.861 | 75.6702
1053.725 | 10520.607 | 75.6764
1053.835 | 10521.101 | 75.6789
1053.901 | 10521.76 | 75.6819
1054.019 | 10523.276 | 75.6898
1054.108 | 10523.786 | 75.696
1054.214 | 10524.874 | 75.7028
1054.321 | 10526.389 | 75.7116
1054.413 | 10526.982 | 75.7165
1054.532 | 10528.086 | 75.7224
1054.616 | 10528.728 | 75.7271
1054.718 | 10530.293 | 75.7348
1054.822 | 10530.853 | 75.737
1054.926 | 10531.594 | 75.7456
1055.02 | 10533.324 | 75.7517
1055.118 | 10534.213 | 75.7559
1055.217 | 10535.367 | 75.7636
1055.309 | 10536.487 | 75.7676
1055.434 | 10537.014 | 75.7734
1055.516 | 10538.118 | 75.7821
1055.609 | 10539.485 | 75.7892
1055.711 | 10540.308 | 75.7934
1055.808 | 10541.461 | 75.7985
1055.915 | 10542.351 | 75.8015
1056.014 | 10543.191 | 75.8119
1056.112 | 10544.311 | 75.8182
1056.213 | 10544.789 | 75.8216
1056.312 | 10546.123 | 75.8291
1056.411 | 10547.046 | 75.8322
1056.509 | 10547.754 | 75.8384
1056.609 | 10549.286 | 75.8466
1056.715 | 10549.83 | 75.8509
1056.811 | 10550.785 | 75.8557
1056.914 | 10552.235 | 75.865
1057.005 | 10553.404 | 75.8688
1057.122 | 10553.898 | 75.8778
1057.205 | 10554.623 | 75.8836
1057.306 | 10556.452 | 75.8855
1057.404 | 10557.127 | 75.8941
1057.515 | 10557.835 | 75.9018
1057.619 | 10558.972 | 75.9097
1057.706 | 10560.471 | 75.9147
1057.807 | 10561.13 | 75.9184
1057.917 | 10561.838 | 75.926
1058.009 | 10563.485 | 75.9322
1058.105 | 10564.144 | 75.9387
1058.208 | 10565.264 | 75.9467
1058.314 | 10565.808 | 75.9526
1058.408 | 10567.027 | 75.9581
1058.521 | 10568.048 | 75.9637
1058.603 | 10569.086 | 75.9689
1058.718 | 10570.272 | 75.9749
1058.838 | 10571.145 | 75.9858
1058.913 | 10571.755 | 75.9876
1059.011 | 10572.792 | 75.9937
1059.101 | 10573.484 | 75.9998
1059.227 | 10575.346 | 76.0069
1059.331 | 10575.972 | 76.014
1059.411 | 10576.696 | 76.0173
1059.53 | 10578.344 | 76.027
1059.622 | 10578.937 | 76.0275
1059.708 | 10580.156 | 76.0367
1059.841 | 10580.88 | 76.0466
1059.927 | 10581.836 | 76.0459
1060.005 | 10582.874 | 76.0539
1060.107 | 10583.615 | 76.062
1060.202 | 10584.488 | 76.0657
1060.337 | 10586.086 | 76.0734
1060.41 | 10586.794 | 76.0697
1060.528 | 10588.392 | 76.0754
1060.627 | 10588.919 | 76.0823
1060.704 | 10589.66 | 76.0844
1060.827 | 10591.308 | 76.0918
1060.901 | 10591.785 | 76.0925
1061.031 | 10593.367 | 76.0975
1061.126 | 10594.635 | 76.1013
1061.224 | 10595.278 | 76.1082
1061.33 | 10596.118 | 76.1123
1061.405 | 10596.678 | 76.1158
1061.529 | 10598.358 | 76.1201
1061.612 | 10598.786 | 76.1245
1061.719 | 10600.549 | 76.1276
1061.817 | 10601.257 | 76.131
1061.941 | 10602.114 | 76.1414
1062.03 | 10602.97 | 76.1414
1062.121 | 10604.568 | 76.1507
1062.218 | 10605.26 | 76.1547
1062.322 | 10605.869 | 76.1561
1062.416 | 10606.611 | 76.1651
1062.525 | 10608.307 | 76.1687
1062.617 | 10609.23 | 76.1735
1062.717 | 10610.334 | 76.1783
1062.82 | 10611.585 | 76.1853
1062.912 | 10612.277 | 76.1913
1063.016 | 10612.854 | 76.1956
1063.112 | 10613.826 | 76.1964
1063.221 | 10615.012 | 76.2033
1063.308 | 10615.72 | 76.2083
1063.411 | 10617.499 | 76.2154
1063.513 | 10618.52 | 76.2187
1063.609 | 10619.163 | 76.2255
1063.713 | 10620.299 | 76.2294
1063.812 | 10620.695 | 76.2316
1063.908 | 10622.474 | 76.2406
1064.013 | 10623.199 | 76.2442
1064.127 | 10623.858 | 76.2469
1064.216 | 10625.554 | 76.2524
1064.317 | 10626.279 | 76.2598
1064.41 | 10627.169 | 76.2629
1064.52 | 10627.877 | 76.2677
1064.624 | 10628.997 | 76.2696
1064.732 | 10630.315 | 76.2755
1064.813 | 10631.188 | 76.2799
1064.904 | 10631.748 | 76.2823
1065.004 | 10633.23 | 76.2864
1065.111 | 10633.823 | 76.2915
1065.214 | 10634.96 | 76.2983
1065.317 | 10635.537 | 76.3036
1065.423 | 10637.332 | 76.3071
1065.513 | 10638.337 | 76.3094
1065.619 | 10639.128 | 76.3161
1065.705 | 10639.737 | 76.3219
1065.818 | 10641.269 | 76.3272
1065.91 | 10642.159 | 76.3317
1066.014 | 10643.312 | 76.3358
1066.1 | 10643.74 | 76.3403
1066.232 | 10645.371 | 76.3464
1066.323 | 10645.832 | 76.3486
1066.405 | 10647.43 | 76.3532
1066.508 | 10648.155 | 76.3558
1066.615 | 10648.847 | 76.3614
1066.706 | 10649.851 | 76.3679
1066.837 | 10651.334 | 76.3753
1066.9 | 10652.009 | 76.3786
1067.039 | 10653.475 | 76.3857
1067.107 | 10654.282 | 76.3873
1067.23 | 10655.337 | 76.3921
1067.304 | 10656.045 | 76.3958
1067.43 | 10657.495 | 76.4006
1067.502 | 10658.088 | 76.4031
1067.631 | 10659.027 | 76.409
1067.712 | 10660.196 | 76.4161
1067.804 | 10661.217 | 76.4169
1067.906 | 10661.695 | 76.4231
1068.002 | 10663.227 | 76.43
1068.11 | 10663.935 | 76.4337
1068.205 | 10664.71 | 76.4385
1068.338 | 10666.308 | 76.4471
1068.421 | 10666.884 | 76.4516
1068.527 | 10668.103 | 76.4589
1068.629 | 10669.355 | 76.4616
1068.744 | 10669.931 | 76.4642
1068.843 | 10670.854 | 76.4668
1068.901 | 10671.809 | 76.4716
1069.001 | 10672.666 | 76.4774
1069.138 | 10674.297 | 76.4828
1069.231 | 10674.923 | 76.4889
1069.346 | 10676.356 | 76.4947
1069.418 | 10677.509 | 76.5006
1069.526 | 10678.3 | 76.5054
1069.604 | 10678.893 | 76.5071
1069.729 | 10679.963 | 76.5162
1069.82 | 10681.347 | 76.5206
1069.922 | 10681.792 | 76.5239
1070.018 | 10682.978 | 76.5326
1070.123 | 10684.427 | 76.5346
1070.244 | 10684.987 | 76.5402
1070.334 | 10686.042 | 76.5437
1070.406 | 10686.734 | 76.5453
1070.515 | 10688.513 | 76.553
1070.623 | 10689.303 | 76.5553
1070.736 | 10690.423 | 76.5614
1070.836 | 10691.231 | 76.5678
1070.918 | 10692.12 | 76.5688
1071.01 | 10692.68 | 76.5747
1071.113 | 10694.295 | 76.5799
1071.229 | 10694.871 | 76.5865
1071.302 | 10695.678 | 76.5899
1071.423 | 10697.293 | 76.5985
1071.513 | 10698.281 | 76.6008
1071.618 | 10698.857 | 76.6081
1071.714 | 10699.665 | 76.6066
1071.821 | 10700.9 | 76.6135
1071.905 | 10701.592 | 76.6185
1072.009 | 10703.272 | 76.6243
1072.117 | 10703.816 | 76.6262
1072.213 | 10704.821 | 76.6325
1072.311 | 10705.776 | 76.6392
1072.414 | 10707.209 | 76.6431
1072.529 | 10708.346 | 76.6464
1072.628 | 10709.12 | 76.6556
1072.713 | 10710.174 | 76.6548
1072.808 | 10710.767 | 76.6598
1072.918 | 10712.266 | 76.6647
1073.025 | 10713.205 | 76.6706
1073.109 | 10713.798 | 76.6719
1073.208 | 10715.116 | 76.6763
1073.319 | 10716.335 | 76.6834
1073.411 | 10717.043 | 76.6903
1073.515 | 10718.312 | 76.6923
1073.603 | 10719.399 | 76.6971
1073.704 | 10720.124 | 76.7007
1073.813 | 10720.799 | 76.7055
1073.921 | 10721.771 | 76.7104
1074.014 | 10722.891 | 76.7139
1074.1 | 10723.533 | 76.7173
1074.218 | 10725.247 | 76.7252
1074.322 | 10726.12 | 76.7305
1074.41 | 10727.273 | 76.736
1074.509 | 10727.717 | 76.7398
1074.607 | 10728.442 | 76.746
1074.712 | 10729.414 | 76.748
1074.836 | 10731.308 | 76.7546
1074.912 | 10731.984 | 76.7606
1075 | 10733.137 | 76.7628
1075.111 | 10733.73 | 76.7674
1075.215 | 10734.636 | 76.7703
1075.334 | 10736.349 | 76.778
1075.41 | 10736.81 | 76.7802
1075.5 | 10738.079 | 76.7881
1075.627 | 10739.018 | 76.7934
1075.706 | 10739.644 | 76.7979
1075.844 | 10741.307 | 76.8031
1075.932 | 10741.95 | 76.8096
1076.045 | 10743.35 | 76.8157
1076.132 | 10744.52 | 76.8169
1076.212 | 10745.096 | 76.82
1076.334 | 10746.019 | 76.8274
1076.403 | 10746.694 | 76.8329
1076.534 | 10748.522 | 76.8403
1076.627 | 10749.05 | 76.842
1076.705 | 10749.84 | 76.847
1076.823 | 10751.389 | 76.8532
1076.935 | 10751.965 | 76.8564
1077.035 | 10752.888 | 76.863
1077.12 | 10753.728 | 76.8667
1077.203 | 10754.568 | 76.8686
1077.313 | 10755.836 | 76.8704
1077.422 | 10757.022 | 76.8776
1077.538 | 10758.373 | 76.8816
1077.622 | 10759.295 | 76.8876
1077.71 | 10759.971 | 76.8919
1077.834 | 10761.107 | 76.8963
1077.91 | 10761.717 | 76.9013
1078.018 | 10763.545 | 76.9063
1078.118 | 10764.221 | 76.9109
1078.243 | 10764.946 | 76.9178
1078.33 | 10766.066 | 76.9215
1078.401 | 10766.708 | 76.9249
1078.536 | 10768.438 | 76.9299
1078.625 | 10769.344 | 76.937
1078.707 | 10769.772 | 76.937
1078.826 | 10771.073 | 76.9416
1078.913 | 10771.666 | 76.9456
1079.003 | 10772.721 | 76.952
1079.115 | 10774.22 | 76.96
1079.212 | 10775.175 | 76.9601
1079.323 | 10775.85 | 76.9657
1079.44 | 10777.284 | 76.9715
1079.524 | 10778.305 | 76.9731
1079.63 | 10779.227 | 76.9801
1079.714 | 10779.837 | 76.9838
1079.812 | 10780.776 | 76.9902
1079.901 | 10781.616 | 76.9931
1080.013 | 10783.164 | 76.997
1080.114 | 10783.939 | 77.0025
1080.22 | 10785.405 | 77.0083
1080.309 | 10786.195 | 77.0082
1080.425 | 10786.838 | 77.0176
1080.522 | 10787.628 | 77.021
1080.61 | 10789.473 | 77.0223
1080.709 | 10790.248 | 77.028
1080.817 | 10791.532 | 77.0304
1080.914 | 10792.224 | 77.0356
1081.006 | 10792.916 | 77.0408
1081.106 | 10793.987 | 77.0445
1081.221 | 10795.288 | 77.0476
1081.308 | 10796.227 | 77.0506
1081.418 | 10796.787 | 77.0554
1081.506 | 10798.434 | 77.0577
1081.604 | 10799.192 | 77.0633
1081.716 | 10799.818 | 77.0682
1081.815 | 10801.301 | 77.0686
1081.904 | 10801.894 | 77.0768
1082.002 | 10802.931 | 77.0826
1082.12 | 10803.623 | 77.0861
1082.218 | 10804.579 | 77.0877
1082.304 | 10806.424 | 77.0927
1082.404 | 10807.214 | 77.0964
1082.513 | 10807.791 | 77.0994
1082.642 | 10809.356 | 77.1062
1082.711 | 10809.916 | 77.1088
1082.824 | 10810.674 | 77.1164
1082.906 | 10811.662 | 77.1195
1083.049 | 10813.293 | 77.1255
1083.105 | 10813.886 | 77.1281
1083.232 | 10815.698 | 77.1326
1083.343 | 10816.126 | 77.1367
1083.428 | 10816.851 | 77.1416
1083.503 | 10818.004 | 77.1447
1083.608 | 10818.663 | 77.1503
1083.732 | 10820.327 | 77.1513
1083.802 | 10820.821 | 77.1531
1083.904 | 10822.402 | 77.1603
1084.039 | 10823.11 | 77.1629
1084.112 | 10823.736 | 77.1662
1084.208 | 10825.054 | 77.1726
1084.331 | 10825.977 | 77.174
1084.413 | 10826.685 | 77.1787
1084.541 | 10828.332 | 77.1824
1084.607 | 10828.909 | 77.187
1084.703 | 10830.029 | 77.1907
1084.8 | 10831.363 | 77.1957
1084.916 | 10831.808 | 77.201
1085.026 | 10833.488 | 77.2047
1085.139 | 10834.015 | 77.2093
1085.213 | 10834.757 | 77.2126
1085.323 | 10836.289 | 77.2229
1085.408 | 10837.162 | 77.2224
1085.53 | 10838.068 | 77.2305
1085.642 | 10839.32 | 77.2284
1085.704 | 10839.32 | 77.2312
1085.807 | 10841.016 | 77.2354
1085.931 | 10841.955 | 77.2398
1086.021 | 10843.339 | 77.2431
1086.145 | 10843.932 | 77.2495
1086.224 | 10845.068 | 77.2532
1086.318 | 10846.535 | 77.2577
1086.418 | 10847.243 | 77.2639
1086.505 | 10847.918 | 77.2656
1086.632 | 10849.071 | 77.2714
1086.707 | 10849.664 | 77.2767
1086.815 | 10851.493 | 77.2826
1086.916 | 10852.185 | 77.288
1087.034 | 10852.876 | 77.2899
1087.102 | 10853.7 | 77.2951
1087.219 | 10855.347 | 77.3002
1087.315 | 10855.809 | 77.304
1087.426 | 10857.324 | 77.3081
1087.52 | 10858.098 | 77.3146
1087.621 | 10859.367 | 77.3202
1087.713 | 10860.141 | 77.3231
1087.813 | 10861.278 | 77.3285
1087.929 | 10861.854 | 77.3294
1088.012 | 10863.419 | 77.3353
1088.127 | 10864.358 | 77.3405
1088.213 | 10865.149 | 77.3493
1088.327 | 10865.824 | 77.3488
1088.412 | 10866.631 | 77.3515
1088.514 | 10868.295 | 77.3575
1088.611 | 10868.838 | 77.3634
1088.717 | 10870.14 | 77.3712
1088.815 | 10871.178 | 77.3745
1088.927 | 10872.331 | 77.3802
1089.017 | 10872.792 | 77.3868
1089.107 | 10874.39 | 77.3892
1089.208 | 10875.115 | 77.3948
1089.311 | 10875.79 | 77.398
1089.416 | 10877.207 | 77.4008
1089.507 | 10878.113 | 77.4077
1089.617 | 10878.804 | 77.4128
1089.718 | 10880.32 | 77.4183
1089.807 | 10880.88 | 77.4241
1089.902 | 10881.72 | 77.4258
1090.008 | 10882.857 | 77.4337
1090.117 | 10884.174 | 77.4358
1090.201 | 10884.85 | 77.4405
1090.312 | 10885.904 | 77.4464
1090.417 | 10887.238 | 77.4526
1090.519 | 10887.93 | 77.457
1090.605 | 10889.396 | 77.4632
1090.707 | 10890.088 | 77.4646
1090.801 | 10890.681 | 77.4684
1090.919 | 10892.263 | 77.4765
1091.009 | 10893.152 | 77.479
1091.116 | 10893.811 | 77.4824
1091.206 | 10894.882 | 77.4868
1091.311 | 10896.183 | 77.4909
1091.423 | 10896.858 | 77.4972
1091.501 | 10897.962 | 77.5008
1091.601 | 10899.181 | 77.5059
1091.709 | 10899.741 | 77.5097
1091.803 | 10901.388 | 77.5157
1091.906 | 10902.08 | 77.5212
1092.013 | 10902.756 | 77.5231
1092.103 | 10903.826 | 77.5283
1092.21 | 10905.161 | 77.5305
1092.316 | 10905.82 | 77.5389
1092.432 | 10907.483 | 77.5423
1092.5 | 10908.027 | 77.5476
1092.611 | 10909.196 | 77.554
1092.744 | 10910.037 | 77.5565
1092.825 | 10910.794 | 77.5617
1092.923 | 10912.573 | 77.57
1093.035 | 10913.265 | 77.571
1093.11 | 10914.171 | 77.5756
1093.236 | 10914.929 | 77.5821
1093.303 | 10915.72 | 77.5889
1093.408 | 10916.609 | 77.5939
1093.509 | 10917.828 | 77.5946
1093.628 | 10919.442 | 77.6019
1093.732 | 10919.937 | 77.6085
1093.808 | 10920.711 | 77.6107
1093.909 | 10921.782 | 77.6163
1094.041 | 10923.313 | 77.6218
1094.139 | 10923.939 | 77.6261
1094.206 | 10924.78 | 77.6283
1094.32 | 10925.982 | 77.6383
1094.428 | 10927.316 | 77.6401
1094.535 | 10927.876 | 77.6462
1094.617 | 10928.7 | 77.6507
1094.738 | 10930.446 | 77.657
1094.817 | 10931.303 | 77.6596
1094.903 | 10931.863 | 77.6634
1095.027 | 10933.049 | 77.6702
1095.128 | 10934.169 | 77.674
1095.215 | 10935.207 | 77.6799
1095.337 | 10935.882 | 77.6828
1095.403 | 10936.706 | 77.6893
1095.5 | 10937.628 | 77.6931
1095.624 | 10939.424 | 77.6999
1095.712 | 10940.247 | 77.7048
1095.821 | 10940.84 | 77.7119
1095.941 | 10942.273 | 77.715
1096.027 | 10943.361 | 77.7225
1096.111 | 10944.25 | 77.7241
1096.229 | 10944.843 | 77.7315
1096.321 | 10946.359 | 77.7321
1096.445 | 10946.952 | 77.7392
1096.532 | 10948.039 | 77.7453
1096.602 | 10948.681 | 77.7499
1096.711 | 10949.851 | 77.7519
1096.818 | 10951.333 | 77.7587
1096.91 | 10952.091 | 77.764
1097.023 | 10953.541 | 77.7679
1097.116 | 10954.315 | 77.7731
1097.212 | 10954.941 | 77.7794
1097.316 | 10956.193 | 77.7846
1097.413 | 10957.165 | 77.7895
1097.523 | 10957.873 | 77.7946
1097.61 | 10959.454 | 77.8006
1097.709 | 10960.262 | 77.8076
1097.814 | 10960.723 | 77.8087
1097.919 | 10961.497 | 77.8147
1098.012 | 10963.26 | 77.8197
1098.108 | 10963.869 | 77.8218
1098.232 | 10965.137 | 77.8314
1098.304 | 10966.126 | 77.8355
1098.416 | 10967.295 | 77.8387
1098.503 | 10967.872 | 77.8443
1098.615 | 10969.074 | 77.8497
1098.724 | 10969.634 | 77.8524
1098.812 | 10970.573 | 77.8601
1098.912 | 10972.418 | 77.8637
1099.014 | 10973.176 | 77.8717
1099.146 | 10973.967 | 77.8763
1099.232 | 10975.466 | 77.8842
1099.339 | 10975.894 | 77.8897
1099.419 | 10976.817 | 77.893
1099.507 | 10977.871 | 77.8977
1099.651 | 10979.304 | 77.9044
1099.713 | 10979.897 | 77.9092
1099.802 | 10981.347 | 77.9111
1099.931 | 10982.483 | 77.9231
1100.008 | 10983.043 | 77.9236
1100.105 | 10983.982 | 77.9295
1100.21 | 10984.674 | 77.935
1100.303 | 10986.338 | 77.941
1100.423 | 10986.931 | 77.9453
1100.509 | 10988.166 | 77.9496
1100.603 | 10988.842 | 77.9563
1100.745 | 10990.275 | 77.9627
1100.812 | 10990.275 | 77.9652
1100.932 | 10992.103 | 77.9733
1101.01 | 10992.68 | 77.9765
1101.134 | 10994.508 | 77.9845
1101.239 | 10995.282 | 77.9903
1101.341 | 10996.567 | 77.9952
1101.425 | 10997.259 | 77.9999
1101.546 | 10997.951 | 78.0048
1101.634 | 10998.808 | 78.0115
1101.706 | 10999.664 | 78.0141
1101.8 | 11001.147 | 78.0163
1101.931 | 11002.464 | 78.026
1102.02 | 11003.041 | 78.0286
1102.134 | 11004.26 | 78.0406
1102.219 | 11004.804 | 78.0402
1102.324 | 11006.583 | 78.0472
1102.407 | 11006.583 | 78.0508
1102.534 | 11008.23 | 78.0555
1102.627 | 11008.856 | 78.0623
1102.729 | 11010.454 | 78.069
1102.824 | 11011.294 | 78.073
1102.919 | 11011.87 | 78.0794
1103.003 | 11012.628 | 78.0826
1103.137 | 11014.127 | 78.0876
1103.213 | 11014.704 | 78.0905
1103.318 | 11016.532 | 78.0976
1103.426 | 11017.273 | 78.0985
1103.516 | 11018.459 | 78.1073
1103.617 | 11019.184 | 78.1126
1103.704 | 11019.184 | 78.1151
1103.832 | 11021.177 | 78.1176
1103.918 | 11022.33 | 78.1252
1104.034 | 11023.121 | 78.1295
1104.118 | 11023.698 | 78.1344
1104.219 | 11025.345 | 78.1455
1104.323 | 11025.806 | 78.1511
1104.435 | 11027.206 | 78.1538
1104.513 | 11028.261 | 78.1583
1104.617 | 11029.48 | 78.1648
1104.726 | 11030.171 | 78.1729
1104.81 | 11030.764 | 78.1774
1104.917 | 11031.67 | 78.1788
1105.011 | 11033.433 | 78.1873
1105.131 | 11034.339 | 78.1892
1105.21 | 11035.064 | 78.1963
1105.301 | 11035.871 | 78.1987
1105.425 | 11036.909 | 78.2053
1105.541 | 11038.21 | 78.2106
1105.625 | 11039.314 | 78.2154
1105.707 | 11040.203 | 78.2224
1105.8 | 11040.648 | 78.2246
1105.908 | 11041.85 | 78.2368
1106.012 | 11043.432 | 78.2403
1106.105 | 11044.206 | 78.246
1106.217 | 11045.326 | 78.2498
1106.313 | 11046.117 | 78.2555
1106.409 | 11047.435 | 78.2597
1106.505 | 11048.192 | 78.2651
1106.623 | 11049 | 78.272
1106.714 | 11049.609 | 78.2795
1106.814 | 11051.256 | 78.284
1106.904 | 11051.833 | 78.2882
1107.017 | 11053.233 | 78.2912
1107.109 | 11053.908 | 78.2983
1107.22 | 11055.078 | 78.3056
1107.303 | 11056.379 | 78.3078
1107.401 | 11057.154 | 78.3147
1107.509 | 11058.438 | 78.321
1107.6 | 11059.114 | 78.3248
1107.704 | 11059.707 | 78.3331
1107.8 | 11060.662 | 78.3344
1107.92 | 11061.601 | 78.343
1108.006 | 11063.43 | 78.3471
1108.108 | 11064.105 | 78.3543
1108.241 | 11064.978 | 78.3598
1108.318 | 11065.736 | 78.3615
1108.44 | 11067.548 | 78.3717
1108.509 | 11068.141 | 78.3719
1108.606 | 11069.195 | 78.3769
1108.748 | 11070.529 | 78.3871
1108.812 | 11071.172 | 78.3872
1108.934 | 11072.275 | 78.3965
1109.046 | 11072.984 | 78.4031
1109.136 | 11073.824 | 78.4093
1109.207 | 11074.68 | 78.4125
1109.311 | 11076.147 | 78.4181
1109.401 | 11077.151 | 78.4229
1109.503 | 11077.827 | 78.4303
1109.625 | 11079.293 | 78.4346
1109.743 | 11080.182 | 78.4408
1109.822 | 11081.566 | 78.446
1109.936 | 11082.208 | 78.4471
1110.008 | 11082.208 | 78.4537
1110.133 | 11084.185 | 78.4625
1110.236 | 11085.355 | 78.4682
1110.328 | 11086.277 | 78.4725
1110.406 | 11086.771 | 78.4772
1110.52 | 11088.221 | 78.4796
1110.611 | 11088.765 | 78.4854
1110.703 | 11089.802 | 78.4912
1110.825 | 11091.4 | 78.5008
1110.93 | 11092.059 | 78.5053
1111 | 11092.636 | 78.5096
1111.139 | 11094.266 | 78.5187
1111.228 | 11094.909 | 78.5245
1111.315 | 11095.617 | 78.5273
1111.425 | 11096.853 | 78.5373
1111.507 | 11097.561 | 78.5382
1111.628 | 11099.307 | 78.5431
1111.73 | 11100.229 | 78.5514
1111.813 | 11100.773 | 78.5535
1111.915 | 11102.453 | 78.561
1112.023 | 11103.178 | 78.5691
1112.115 | 11103.672 | 78.5737
1112.232 | 11105.303 | 78.5801
1112.324 | 11106.407 | 78.5845
1112.412 | 11107.132 | 78.589
1112.525 | 11107.807 | 78.5943
1112.626 | 11109.158 | 78.6
1112.718 | 11110.228 | 78.6038
1112.829 | 11110.805 | 78.6123
1112.9 | 11111.629 | 78.6168
1113.015 | 11113.128 | 78.6232
1113.114 | 11114.264 | 78.628
1113.221 | 11115.368 | 78.6314
1113.33 | 11116.175 | 78.64
1113.422 | 11116.801 | 78.6464
1113.527 | 11117.559 | 78.6492
1113.644 | 11119.321 | 78.6559
1113.733 | 11120.161 | 78.6624
1113.812 | 11121.166 | 78.6666
1113.913 | 11121.578 | 78.672
1114.015 | 11123.258 | 78.6755
1114.118 | 11123.818 | 78.6832
1114.219 | 11125.235 | 78.6899
1114.315 | 11126.289 | 78.6937
1114.406 | 11126.866 | 78.6999
1114.503 | 11127.623 | 78.7019
1114.607 | 11128.727 | 78.7072
1114.71 | 11130.243 | 78.7134
1114.808 | 11131.05 | 78.7189
1114.92 | 11132.236 | 78.7277
1115.012 | 11133.125 | 78.7294
1115.11 | 11133.751 | 78.7388
1115.214 | 11134.904 | 78.7414
1115.307 | 11135.497 | 78.7467
1115.411 | 11137.243 | 78.7553
1115.506 | 11137.869 | 78.7576
1115.617 | 11139.023 | 78.7615
1115.701 | 11139.665 | 78.7666
1115.805 | 11140.719 | 78.7728
1115.918 | 11142.218 | 78.7829
1116.005 | 11143.19 | 78.788
1116.101 | 11143.882 | 78.7902
1116.209 | 11144.541 | 78.7947
1116.308 | 11146.238 | 78.8026
1116.419 | 11146.814 | 78.8062
1116.513 | 11148 | 78.8148
1116.612 | 11148.643 | 78.8203
1116.748 | 11150.257 | 78.8239
1116.811 | 11150.817 | 78.8262
1116.939 | 11152.382 | 78.8353
1117.042 | 11153.288 | 78.8411
1117.108 | 11153.766 | 78.8428
1117.244 | 11155.479 | 78.8535
1117.333 | 11156.302 | 78.8585
1117.405 | 11156.78 | 78.8628
1117.526 | 11158.394 | 78.8659
1117.63 | 11158.954 | 78.8749
1117.719 | 11159.811 | 78.8787
1117.804 | 11160.849 | 78.8829
1117.939 | 11162.232 | 78.8931
1118.038 | 11163.303 | 78.8992
1118.131 | 11164.193 | 78.9024
1118.21 | 11164.901 | 78.9063
1118.332 | 11166.087 | 78.9133
1118.406 | 11166.647 | 78.9168
1118.5 | 11167.932 | 78.9227
1118.629 | 11169.415 | 78.9329
1118.725 | 11170.205 | 78.9375
1118.847 | 11171.292 | 78.9405
1118.904 | 11171.292 | 78.9466
1119.035 | 11172.907 | 78.9526
1119.13 | 11173.697 | 78.9622
1119.239 | 11175.295 | 78.9673
1119.32 | 11176.218 | 78.9724
1119.448 | 11176.91 | 78.9751
1119.527 | 11177.98 | 78.9815
1119.644 | 11179.298 | 78.9859
1119.703 | 11179.298 | 78.9937
1119.836 | 11181.077 | 78.9997
1119.92 | 11181.703 | 79.005
1120.017 | 11183.499 | 79.0093
1120.118 | 11184.19 | 79.0192
1120.235 | 11184.882 | 79.0198
1120.306 | 11185.706 | 79.0246
1120.4 | 11186.843 | 79.0319
1120.519 | 11188.144 | 79.0377
1120.617 | 11189.264 | 79.0443
1120.74 | 11189.857 | 79.0518
1120.817 | 11191.488 | 79.0561
1120.918 | 11192.196 | 79.0614
1121.035 | 11192.872 | 79.0685
1121.106 | 11193.679 | 79.072
1121.223 | 11195.359 | 79.0792
1121.316 | 11196.15 | 79.0826
1121.417 | 11197.286 | 79.0875
1121.54 | 11197.863 | 79.0955
1121.627 | 11198.966 | 79.1032
1121.719 | 11200.301 | 79.1058
1121.811 | 11200.877 | 79.1113
1121.916 | 11201.717 | 79.1168
1122.02 | 11203.315 | 79.1239
1122.127 | 11204.122 | 79.1314
1122.21 | 11204.748 | 79.1346
1122.317 | 11205.671 | 79.1415
1122.419 | 11207.087 | 79.1467
1122.514 | 11208.092 | 79.1515
1122.625 | 11209.296 | 79.1596
1122.713 | 11210.119 | 79.1636
1122.818 | 11210.811 | 79.1689
1122.923 | 11211.684 | 79.1744
1123.004 | 11212.524 | 79.1815
1123.113 | 11214.139 | 79.1861
1123.211 | 11215.111 | 79.1906
1123.321 | 11215.819 | 79.1957
1123.409 | 11217.4 | 79.2024
1123.508 | 11218.273 | 79.2097
1123.602 | 11218.916 | 79.2156
1123.709 | 11219.838 | 79.2189
1123.805 | 11220.629 | 79.2256
1123.911 | 11222.227 | 79.23
1124.001 | 11223.347 | 79.2374
1124.146 | 11224.434 | 79.2443
1124.203 | 11225.159 | 79.2465
1124.303 | 11225.818 | 79.2484
1124.414 | 11227.004 | 79.2576
1124.504 | 11227.63 | 79.2634
1124.61 | 11229.211 | 79.27
1124.704 | 11229.854 | 79.275
1124.814 | 11231.007 | 79.2841
1124.91 | 11231.616 | 79.2903
1125.018 | 11233.214 | 79.2945
1125.113 | 11233.906 | 79.3002
1125.228 | 11235.421 | 79.307
1125.327 | 11236.064 | 79.3116
1125.449 | 11237.266 | 79.3186
1125.505 | 11237.81 | 79.3232
1125.604 | 11238.617 | 79.3273
1125.729 | 11240.215 | 79.3358
1125.845 | 11240.726 | 79.3376
1125.903 | 11241.747 | 79.3444
1126.001 | 11243.131 | 79.3515
1126.138 | 11244.004 | 79.3588
1126.232 | 11244.728 | 79.3616
1126.304 | 11245.602 | 79.3681
1126.401 | 11247.15 | 79.3738
1126.529 | 11248.418 | 79.3804
1126.627 | 11249.209 | 79.3866
1126.738 | 11250.296 | 79.3894
1126.833 | 11251.301 | 79.3971
1126.941 | 11252.174 | 79.4043
1127.029 | 11252.915 | 79.4062
1127.122 | 11254.497 | 79.4119
1127.206 | 11255.106 | 79.4174
1127.325 | 11255.732 | 79.4203
1127.407 | 11256.902 | 79.427
1127.523 | 11258.187 | 79.4368
1127.643 | 11259.241 | 79.4388
1127.735 | 11260.394 | 79.4447
1127.839 | 11261.218 | 79.4466
1127.927 | 11262.255 | 79.4553
1128.018 | 11263.194 | 79.4619
1128.111 | 11263.754 | 79.467
1128.227 | 11265.385 | 79.4745
1128.32 | 11266.176 | 79.4801
1128.419 | 11266.785 | 79.4835
1128.509 | 11267.625 | 79.4884
1128.6 | 11269.026 | 79.4953
1128.727 | 11269.849 | 79.5017
1128.84 | 11271.233 | 79.508
1128.928 | 11272.32 | 79.5134
1129.031 | 11272.897 | 79.5187
1129.106 | 11273.621 | 79.5249
1129.225 | 11275.285 | 79.534
1129.317 | 11276.257 | 79.5366
1129.419 | 11276.735 | 79.543
1129.511 | 11278.234 | 79.5512
1129.616 | 11278.761 | 79.554
1129.721 | 11279.947 | 79.5595
1129.811 | 11280.54 | 79.5654
1129.92 | 11282.22 | 79.5699
1130.014 | 11283.159 | 79.578
1130.112 | 11283.752 | 79.5811
1130.213 | 11285.235 | 79.5914
1130.319 | 11286.487 | 79.593
1130.416 | 11287.294 | 79.5988
1130.52 | 11287.771 | 79.604
1130.604 | 11288.529 | 79.6091
1130.727 | 11290.275 | 79.6183
1130.807 | 11291.198 | 79.6233
1130.91 | 11291.89 | 79.6293
1131.009 | 11293.043 | 79.6305
1131.107 | 11294.196 | 79.6387
1131.218 | 11294.756 | 79.6462
1131.319 | 11295.645 | 79.6512
1131.404 | 11296.518 | 79.6575
1131.511 | 11297.754 | 79.6624
1131.603 | 11299.286 | 79.6674
1131.726 | 11299.879 | 79.6719
1131.807 | 11300.933 | 79.6795
1131.902 | 11301.625 | 79.6845
1132.008 | 11302.794 | 79.6866
1132.114 | 11304.228 | 79.6927
1132.206 | 11304.854 | 79.6966
1132.315 | 11305.908 | 79.7045
1132.413 | 11306.633 | 79.7087
1132.519 | 11308.214 | 79.7151
1132.609 | 11309.136 | 79.7244
1132.717 | 11309.795 | 79.7259
1132.832 | 11311.443 | 79.7342
1132.901 | 11312.019 | 79.7372
1133.005 | 11312.958 | 79.743
1133.101 | 11313.617 | 79.7465
1133.241 | 11315.396 | 79.7564
1133.309 | 11315.396 | 79.7604
1133.415 | 11317.175 | 79.7653
1133.51 | 11317.85 | 79.7746
1133.605 | 11318.625 | 79.7771
1133.735 | 11319.712 | 79.7831
1133.806 | 11320.618 | 79.786
1133.935 | 11322.199 | 79.7942
1134.006 | 11322.776 | 79.8029
1134.129 | 11324.242 | 79.8047
1134.207 | 11324.72 | 79.8116
1134.333 | 11326.235 | 79.8147
1134.411 | 11326.779 | 79.8204
1134.503 | 11327.751 | 79.8267
1134.626 | 11329.266 | 79.8349
1134.728 | 11329.925 | 79.8369
1134.841 | 11331.226 | 79.8454
1134.912 | 11331.226 | 79.847
1135.014 | 11333.154 | 79.8534
1135.143 | 11334.158 | 79.8613
1135.227 | 11334.735 | 79.8642
1135.323 | 11335.954 | 79.8704
1135.418 | 11336.662 | 79.8754
1135.541 | 11338.425 | 79.8831
1135.602 | 11339.281 | 79.8849
1135.727 | 11340.385 | 79.8941
1135.822 | 11341.192 | 79.9025
1135.922 | 11341.752 | 79.9058
1136.039 | 11342.922 | 79.9147
1136.122 | 11343.696 | 79.9155
1136.202 | 11344.915 | 79.9213
1136.301 | 11345.508 | 79.9291
1136.439 | 11347.122 | 79.9333
1136.532 | 11347.715 | 79.9451
1136.606 | 11348.605 | 79.9453
1136.718 | 11350.12 | 79.9516
1136.814 | 11350.763 | 79.9565
1136.921 | 11351.817 | 79.9665
1137.025 | 11353.365 | 79.9691
1137.13 | 11354.156 | 79.9752
1137.223 | 11354.766 | 79.9828
1137.338 | 11356.182 | 79.9892
1137.425 | 11357.269 | 79.9906
1137.53 | 11358.159 | 79.997
1137.614 | 11358.768 | 80.0029
1137.708 | 11359.691 | 80.006
1137.815 | 11360.745 | 80.0093
1137.901 | 11361.47 | 80.0169
1138.025 | 11363.101 | 80.0225
1138.119 | 11363.71 | 80.029
1138.224 | 11365.522 | 80.0339
1138.32 | 11366.198 | 80.0321
1138.425 | 11367.087 | 80.033
1138.509 | 11368.372 | 80.0419
1138.608 | 11369.064 | 80.044
1138.716 | 11369.772 | 80.0497
1138.831 | 11371.304 | 80.0556
1138.914 | 11372.128 | 80.0606
1139.007 | 11372.77 | 80.0663
1139.108 | 11374.072 | 80.0695
1139.211 | 11375.01 | 80.0782
1139.308 | 11375.669 | 80.0812
1139.415 | 11376.839 | 80.086
1139.505 | 11377.448 | 80.0959
1139.62 | 11379.227 | 80.0989
1139.703 | 11380.018 | 80.1046
1139.814 | 11381.138 | 80.1093
1139.924 | 11381.814 | 80.1155
1140.012 | 11383.444 | 80.1194
1140.108 | 11384.005 | 80.1284
1140.201 | 11385.355 | 80.1316
1140.306 | 11386.031 | 80.1368
1140.412 | 11386.706 | 80.1448
1140.516 | 11387.892 | 80.1488
1140.612 | 11388.485 | 80.1563
1140.701 | 11390.281 | 80.1618
1140.801 | 11390.791 | 80.1667
1140.907 | 11392.158 | 80.1739
1141.023 | 11392.784 | 80.1754
1141.112 | 11393.855 | 80.1807
1141.231 | 11395.288 | 80.1893
1141.306 | 11395.98 | 80.1949
1141.404 | 11396.903 | 80.1992
1141.5 | 11398.319 | 80.2036
1141.638 | 11399.093 | 80.2095
1141.702 | 11399.654 | 80.2141
1141.83 | 11401.268 | 80.2231
1141.901 | 11402.289 | 80.2275
1142.044 | 11402.899 | 80.2338
1142.104 | 11404.002 | 80.2409
1142.246 | 11404.777 | 80.2469
1142.329 | 11406.556 | 80.2493
1142.435 | 11407.066 | 80.2572
1142.526 | 11408.532 | 80.2654
1142.609 | 11409.092 | 80.2664
1142.731 | 11410.196 | 80.2768
1142.802 | 11410.756 | 80.2801
1142.928 | 11412.255 | 80.2865
1143.034 | 11412.996 | 80.2926
1143.138 | 11413.919 | 80.299
1143.241 | 11415.22 | 80.3074
1143.335 | 11416.209 | 80.3119
1143.419 | 11416.785 | 80.3182
1143.529 | 11417.889 | 80.3249
1143.602 | 11418.581 | 80.3291
1143.725 | 11420.228 | 80.3366
1143.804 | 11421.051 | 80.3407
1143.927 | 11421.743 | 80.3438
1144.002 | 11421.743 | 80.35
1144.108 | 11423.967 | 80.3563
1144.219 | 11425.45 | 80.3635
1144.32 | 11426.158 | 80.3711
1144.427 | 11427.542 | 80.3768
1144.526 | 11428.234 | 80.3812
1144.631 | 11429.156 | 80.3855
1144.724 | 11429.798 | 80.3944
1144.839 | 11431.166 | 80.3993
1144.9 | 11431.166 | 80.4049
1145.03 | 11433.159 | 80.4122
1145.113 | 11433.735 | 80.4165
1145.214 | 11435.416 | 80.421
1145.325 | 11436.173 | 80.4245
1145.415 | 11437.409 | 80.4294
1145.53 | 11438.315 | 80.4367
1145.616 | 11439.122 | 80.4467
1145.73 | 11439.781 | 80.447
1145.804 | 11440.588 | 80.4512
1145.923 | 11442.202 | 80.4576
1146.039 | 11442.861 | 80.4642
1146.122 | 11444.311 | 80.4707
1146.221 | 11445.118 | 80.4749
1146.339 | 11446.205 | 80.4809
1146.411 | 11447.358 | 80.4853
1146.512 | 11448.067 | 80.4942
1146.618 | 11448.791 | 80.4966
1146.721 | 11449.961 | 80.5034
1146.83 | 11451.279 | 80.5101
1146.911 | 11452.218 | 80.5144
1147.026 | 11452.761 | 80.5183
1147.115 | 11454.441 | 80.5252
1147.224 | 11455.117 | 80.5324
1147.314 | 11456.188 | 80.5368
1147.418 | 11456.748 | 80.5449
1147.522 | 11457.917 | 80.5478
1147.612 | 11459.202 | 80.5543
1147.714 | 11460.125 | 80.563
1147.817 | 11460.783 | 80.5671
1147.914 | 11461.722 | 80.5721
1148.014 | 11463.238 | 80.581
1148.104 | 11463.798 | 80.5809
1148.212 | 11464.819 | 80.5918
1148.303 | 11466.335 | 80.5971
1148.411 | 11467.092 | 80.6035
1148.505 | 11467.768 | 80.6082
1148.6 | 11468.624 | 80.6115
1148.745 | 11470.7 | 80.622
1148.817 | 11471.161 | 80.6273
1148.913 | 11472.215 | 80.6317
1149.009 | 11472.66 | 80.6347
1149.111 | 11474.225 | 80.642
1149.234 | 11474.983 | 80.6513
1149.348 | 11476.235 | 80.6564
1149.409 | 11476.235 | 80.6624
1149.5 | 11478.096 | 80.6635
1149.63 | 11479.266 | 80.6735
1149.704 | 11479.941 | 80.6811
1149.803 | 11480.979 | 80.6843
1149.917 | 11482.148 | 80.6899
1150.017 | 11482.709 | 80.6944
1150.101 | 11483.466 | 80.6988
1150.208 | 11484.685 | 80.7037
1150.3 | 11486.267 | 80.7108
1150.405 | 11486.728 | 80.7164
1150.506 | 11487.436 | 80.7255
1150.605 | 11489.314 | 80.7257
1150.737 | 11490.055 | 80.7386
1150.834 | 11490.665 | 80.7417
1150.903 | 11491.604 | 80.7474
1151.042 | 11493.086 | 80.7548
1151.125 | 11493.712 | 80.7606
1151.205 | 11494.832 | 80.7651
1151.326 | 11496.233 | 80.7717
1151.415 | 11496.776 | 80.7758
1151.509 | 11497.913 | 80.7811
1151.6 | 11498.522 | 80.7885
1151.73 | 11500.038 | 80.7966
1151.807 | 11500.614 | 80.7993
1151.905 | 11501.619 | 80.8081
1152.028 | 11503.266 | 80.8098
1152.105 | 11504.024 | 80.8142
1152.231 | 11505.276 | 80.8246
1152.329 | 11505.853 | 80.8267
1152.431 | 11507.385 | 80.8315
1152.532 | 11508.225 | 80.8385
1152.615 | 11508.752 | 80.8434
1152.723 | 11509.806 | 80.8542
1152.83 | 11511.387 | 80.8561
1152.932 | 11512.129 | 80.8602
1153.025 | 11512.771 | 80.8676
1153.129 | 11514.385 | 80.8738
1153.221 | 11514.978 | 80.8786
1153.32 | 11516.148 | 80.8891
1153.416 | 11516.757 | 80.8912
1153.526 | 11518.273 | 80.8961
1153.623 | 11519.179 | 80.8998
1153.703 | 11519.64 | 80.905
1153.812 | 11521.386 | 80.9121
1153.918 | 11521.386 | 80.9175
1154.023 | 11523.33 | 80.9242
1154.131 | 11524.121 | 80.9292
1154.223 | 11524.763 | 80.9375
1154.338 | 11526.147 | 80.9409
1154.422 | 11527.218 | 80.9489
1154.52 | 11528.14 | 80.9556
1154.61 | 11529.375 | 80.9603
1154.714 | 11530.1 | 80.962
1154.817 | 11530.71 | 80.9665
1154.92 | 11532.275 | 80.9729
1155.01 | 11532.868 | 80.9781
1155.122 | 11534.07 | 80.9849
1155.229 | 11534.663 | 80.9877
1155.303 | 11535.586 | 80.9923
1155.422 | 11537.216 | 80.9964
1155.512 | 11537.892 | 81
1155.611 | 11539.193 | 81.0056
1155.711 | 11539.671 | 81.0137
1155.811 | 11541.022 | 81.021
1155.91 | 11542.076 | 81.0229
1156.018 | 11542.652 | 81.0297
1156.104 | 11543.558 | 81.0334
1156.208 | 11544.695 | 81.038
1156.314 | 11546.243 | 81.0467
1156.41 | 11547.182 | 81.0498
1156.503 | 11548.434 | 81.0555
1156.614 | 11549.225 | 81.0621
1156.701 | 11549.983 | 81.0648
1156.804 | 11550.642 | 81.0687
1156.912 | 11551.828 | 81.0724
1157.015 | 11553.178 | 81.0801
1157.11 | 11553.854 | 81.0913
1157.218 | 11554.99 | 81.0916
1157.3 | 11555.649 | 81.0957
1157.407 | 11556.704 | 81.1029
1157.51 | 11557.346 | 81.1086
1157.618 | 11559.01 | 81.1126
1157.71 | 11559.652 | 81.118
1157.807 | 11560.377 | 81.1248
1157.917 | 11562.189 | 81.1277
1158.009 | 11563.177 | 81.1337
1158.102 | 11563.737 | 81.1408
1158.231 | 11565.418 | 81.1466
1158.3 | 11565.928 | 81.154
1158.446 | 11566.966 | 81.1581
1158.516 | 11567.757 | 81.1607
1158.601 | 11568.959 | 81.1678
1158.709 | 11569.668 | 81.1708
1158.804 | 11571.298 | 81.1739
1158.941 | 11572.023 | 81.1841
1159.006 | 11572.731 | 81.1853
1159.104 | 11573.572 | 81.1894
1159.203 | 11575.12 | 81.1986
1159.316 | 11575.762 | 81.2015
1159.425 | 11577.492 | 81.2084
1159.501 | 11577.492 | 81.2127
1159.602 | 11579.271 | 81.2161
1159.701 | 11580.111 | 81.2219
1159.825 | 11580.688 | 81.229
1159.905 | 11581.89 | 81.2333
1160.009 | 11582.533 | 81.2427
1160.104 | 11583.373 | 81.2452
1160.228 | 11585.564 | 81.2537
1160.339 | 11586.173 | 81.2565
1160.404 | 11586.173 | 81.2625
1160.501 | 11587.903 | 81.2666
1160.629 | 11589.385 | 81.2689
1160.737 | 11590.209 | 81.2752
1160.845 | 11591.23 | 81.2768
1160.921 | 11592.466 | 81.2863
1161 | 11592.466 | 81.2883
1161.127 | 11594.36 | 81.2957
1161.234 | 11595.151 | 81.3046
1161.342 | 11596.205 | 81.3096
1161.436 | 11597.342 | 81.3148
1161.525 | 11598.165 | 81.3223
1161.636 | 11599.252 | 81.3273
1161.72 | 11600.175 | 81.3356
1161.844 | 11600.867 | 81.3408
1161.933 | 11602.02 | 81.3428
1162.017 | 11602.629 | 81.3475
1162.114 | 11604.392 | 81.3538
1162.214 | 11605.117 | 81.3569
1162.319 | 11605.693 | 81.3616
1162.423 | 11607.472 | 81.3675
1162.519 | 11608.131 | 81.3734
1162.626 | 11608.823 | 81.3794
1162.724 | 11609.96 | 81.3839
1162.837 | 11611.212 | 81.3917
1162.921 | 11612.2 | 81.3954
1163.024 | 11613.089 | 81.3988
1163.115 | 11613.649 | 81.4049
1163.219 | 11615.083 | 81.4105
1163.316 | 11616.087 | 81.4162
1163.411 | 11616.532 | 81.4208
1163.532 | 11618.295 | 81.4254
1163.61 | 11619.184 | 81.4329
1163.728 | 11620.107 | 81.436
1163.82 | 11620.749 | 81.4427
1163.9 | 11621.507 | 81.4454
1164.019 | 11622.858 | 81.4549
1164.101 | 11623.599 | 81.4559
1164.207 | 11624.653 | 81.463
1164.314 | 11626.202 | 81.4675
1164.404 | 11626.778 | 81.4755
1164.505 | 11628.129 | 81.4785
1164.623 | 11629.068 | 81.4854
1164.707 | 11629.677 | 81.4908
1164.8 | 11630.633 | 81.4967
1164.92 | 11632.214 | 81.5053
1165.01 | 11633.087 | 81.5068
1165.111 | 11634.207 | 81.5119
1165.205 | 11634.734 | 81.5183
1165.302 | 11636.283 | 81.5236
1165.426 | 11637.024 | 81.5285
1165.516 | 11637.568 | 81.5357
1165.601 | 11639.264 | 81.5394
1165.745 | 11640.385 | 81.548
1165.8 | 11640.912 | 81.5504
1165.914 | 11641.62 | 81.5555
1166.004 | 11643.3 | 81.562
1166.102 | 11644.074 | 81.5682
1166.214 | 11644.667 | 81.5743
1166.314 | 11645.573 | 81.5779
1166.412 | 11646.446 | 81.582
1166.503 | 11648.094 | 81.585
1166.609 | 11648.571 | 81.5936
1166.714 | 11650.136 | 81.5991
1166.85 | 11650.927 | 81.6089
1166.907 | 11651.8 | 81.6114
1167.01 | 11653.2 | 81.6201
1167.133 | 11654.617 | 81.6224
1167.248 | 11655.243 | 81.6283
1167.301 | 11655.243 | 81.6347
1167.435 | 11657.038 | 81.6411
1167.504 | 11657.648 | 81.6429
1167.611 | 11658.554 | 81.6478
1167.743 | 11660.234 | 81.6558
1167.833 | 11660.876 | 81.662
1167.906 | 11661.568 | 81.6663
1168.023 | 11663.199 | 81.674
1168.118 | 11663.71 | 81.6762
1168.224 | 11665.489 | 81.6815
1168.301 | 11666.115 | 81.6877
1168.405 | 11666.115 | 81.6926
1168.526 | 11667.943 | 81.7005
1168.602 | 11668.503 | 81.7067
1168.723 | 11670.151 | 81.7082
1168.842 | 11671.287 | 81.7166
1168.9 | 11672.243 | 81.72
1169.026 | 11673.527 | 81.7293
1169.152 | 11674.12 | 81.7312
1169.202 | 11674.12 | 81.7351
1169.301 | 11675.998 | 81.7403
1169.407 | 11676.641 | 81.7471
1169.501 | 11677.86 | 81.7533
1169.619 | 11679.425 | 81.7581
1169.716 | 11680.265 | 81.7635
1169.832 | 11680.792 | 81.7742
1169.908 | 11681.599 | 81.775
1170.016 | 11683.395 | 81.7799
1170.143 | 11684.185 | 81.7869
1170.223 | 11685.19 | 81.7959
1170.327 | 11685.833 | 81.7993
1170.422 | 11687.266 | 81.8022
1170.522 | 11687.875 | 81.8094
1170.625 | 11689.226 | 81.8136
1170.728 | 11689.802 | 81.8192
1170.801 | 11690.593 | 81.8227
1170.913 | 11692.372 | 81.8331
1171.013 | 11693.064 | 81.8371
1171.118 | 11694.464 | 81.8432
1171.218 | 11695.14 | 81.8449
1171.312 | 11695.848 | 81.8523
1171.436 | 11697.149 | 81.8573
1171.523 | 11698.187 | 81.8612
1171.629 | 11699.126 | 81.8667
1171.713 | 11699.719 | 81.8737
1171.806 | 11700.411 | 81.8777
1171.914 | 11702.091 | 81.884
1172.035 | 11702.799 | 81.8903
1172.115 | 11704.216 | 81.8944
1172.208 | 11704.825 | 81.9015
1172.32 | 11706.061 | 81.9067
1172.414 | 11707.099 | 81.9138
1172.513 | 11707.692 | 81.9214
1172.616 | 11709.108 | 81.925
1172.712 | 11710.047 | 81.9327
1172.818 | 11710.723 | 81.9347
1172.915 | 11712.222 | 81.9408
1173.016 | 11712.716 | 81.9498
1173.124 | 11714.1 | 81.953
1173.206 | 11714.989 | 81.9583
1173.312 | 11715.697 | 81.9629
1173.42 | 11716.818 | 81.9721
1173.504 | 11718.3 | 81.9736
1173.604 | 11719.091 | 81.9801
1173.714 | 11719.717 | 81.9879
1173.815 | 11720.59 | 81.9913
1173.912 | 11721.43 | 82
1174.014 | 11722.83 | 82.0021
1174.12 | 11723.917 | 82.0111
1174.229 | 11725.169 | 82.014
1174.304 | 11726.125 | 82.0217
1174.416 | 11726.701 | 82.0261
1174.52 | 11727.887 | 82.0323
1174.607 | 11728.464 | 82.0339
1174.703 | 11730.292 | 82.0439
1174.801 | 11731.083 | 82.0467
1174.911 | 11731.659 | 82.0548
1175.015 | 11732.878 | 82.0593
1175.131 | 11734.229 | 82.0673
1175.204 | 11735.267 | 82.0709
1175.338 | 11736.074 | 82.0768
1175.433 | 11736.634 | 82.0827
1175.519 | 11737.573 | 82.0869
1175.606 | 11738.512 | 82.0915
1175.73 | 11740.192 | 82.102
1175.8 | 11740.703 | 82.1033
1175.903 | 11742.021 | 82.1082
1176.027 | 11742.696 | 82.1145
1176.107 | 11743.899 | 82.1225
1176.205 | 11744.492 | 82.1268
1176.326 | 11745.974 | 82.1347
1176.408 | 11746.501 | 82.1366
1176.527 | 11748.181 | 82.1445
1176.627 | 11749.12 | 82.1521
1176.715 | 11749.911 | 82.1533
1176.801 | 11750.982 | 82.1561
1176.909 | 11751.641 | 82.1667
1177.02 | 11753.453 | 82.1748
1177.147 | 11754.095 | 82.1775
1177.229 | 11755.116 | 82.1832
1177.335 | 11756.022 | 82.1905
1177.41 | 11756.632 | 82.1966
1177.53 | 11758.378 | 82.2001
1177.63 | 11759.218 | 82.2059
1177.734 | 11760.305 | 82.2106
1177.826 | 11761.261 | 82.2153
1177.913 | 11761.903 | 82.2171
1178.029 | 11763.106 | 82.2227
1178.141 | 11763.83 | 82.2329
1178.227 | 11765.329 | 82.2406
1178.317 | 11765.857 | 82.2409
1178.425 | 11766.927 | 82.2502
1178.502 | 11767.982 | 82.2543
1178.635 | 11769.151 | 82.2605
1178.727 | 11769.81 | 82.27
1178.814 | 11771.375 | 82.2729
1178.924 | 11772.495 | 82.2774
1179.025 | 11773.22 | 82.2843
1179.118 | 11773.879 | 82.2907
1179.214 | 11775.048 | 82.2938
1179.311 | 11775.625 | 82.3041
1179.416 | 11776.728 | 82.3095
1179.502 | 11777.387 | 82.3121
1179.619 | 11779.133 | 82.3209
1179.706 | 11779.825 | 82.3264
1179.831 | 11781.011 | 82.3362
1179.903 | 11781.571 | 82.3347
1180.015 | 11783.219 | 82.3469
1180.108 | 11783.779 | 82.3477
1180.217 | 11784.8 | 82.3564
1180.32 | 11786.151 | 82.3603
1180.426 | 11787.057 | 82.3682
1180.508 | 11788.325 | 82.3751
1180.61 | 11789.05 | 82.3804
1180.718 | 11789.742 | 82.3844
1180.822 | 11790.878 | 82.3932
1180.93 | 11792.147 | 82.3977
1181.011 | 11793.036 | 82.4034
1181.114 | 11793.596 | 82.4079
1181.216 | 11795.392 | 82.4125
1181.322 | 11796.051 | 82.4199
1181.413 | 11796.66 | 82.4258
1181.516 | 11798.011 | 82.4326
1181.602 | 11799.082 | 82.4376
1181.709 | 11799.609 | 82.445
1181.808 | 11801.306 | 82.4452
1181.907 | 11801.997 | 82.4573
1182.015 | 11802.673 | 82.4562
1182.119 | 11803.579 | 82.4632
1182.201 | 11804.435 | 82.4688
1182.309 | 11805.654 | 82.4779
1182.443 | 11807.697 | 82.4832
1182.504 | 11807.697 | 82.4866
1182.613 | 11808.471 | 82.4934
1182.704 | 11809.394 | 82.5002
1182.803 | 11810.283 | 82.5063
1182.935 | 11812.013 | 82.5115
1183.014 | 11812.589 | 82.5173
1183.109 | 11813.594 | 82.5271
1183.232 | 11815.274 | 82.5368
1183.301 | 11815.933 | 82.538
1183.41 | 11817.07 | 82.5429
1183.515 | 11817.729 | 82.5469
1183.605 | 11818.767 | 82.5533
1183.712 | 11820.2 | 82.5598
1183.804 | 11821.287 | 82.5625
1183.905 | 11822.061 | 82.5711
1184.03 | 11823.379 | 82.5792
1184.1 | 11823.939 | 82.5839
1184.205 | 11825.257 | 82.5878
1184.301 | 11825.767 | 82.5952
1184.404 | 11826.41 | 82.5973
1184.525 | 11828.189 | 82.6071
1184.629 | 11828.65 | 82.6123
1184.746 | 11830.034 | 82.616
1184.81 | 11830.759 | 82.623
1184.903 | 11831.846 | 82.6303
1185.024 | 11833.164 | 82.64
1185.125 | 11833.724 | 82.6447
1185.233 | 11834.498 | 82.6509
1185.328 | 11836.326 | 82.6542
1185.42 | 11837.117 | 82.6574
1185.514 | 11837.71 | 82.6598
1185.622 | 11838.764 | 82.6702
1185.71 | 11839.456 | 82.6738
1185.82 | 11841.235 | 82.6785
1185.931 | 11841.812 | 82.6892
1186.023 | 11843.13 | 82.6938
1186.123 | 11844.069 | 82.6934
1186.216 | 11845.403 | 82.6987
1186.318 | 11846.144 | 82.7054
1186.406 | 11846.787 | 82.7115
1186.531 | 11847.956 | 82.7203
1186.644 | 11849.208 | 82.7246
1186.719 | 11850.411 | 82.7299
1186.801 | 11850.855 | 82.7348
1186.93 | 11852.223 | 82.7404
1187.051 | 11853.063 | 82.7446
1187.119 | 11854.15 | 82.7533
1187.234 | 11855.039 | 82.7593
1187.305 | 11855.616 | 82.7615
1187.414 | 11856.802 | 82.7715
1187.501 | 11857.411 | 82.7739
1187.611 | 11859.059 | 82.7814
1187.722 | 11859.586 | 82.7876
1187.828 | 11860.739 | 82.7922
1187.94 | 11862.156 | 82.7988
1188.018 | 11863.226 | 82.8017
1188.12 | 11863.968 | 82.8114
1188.219 | 11865.17 | 82.8189
1188.328 | 11866.092 | 82.8207
1188.425 | 11867.213 | 82.8267
1188.511 | 11868.053 | 82.8328
1188.621 | 11868.728 | 82.8396
1188.723 | 11869.601 | 82.8457
1188.81 | 11870.474 | 82.8526
1188.912 | 11872.171 | 82.8551
1189.025 | 11872.714 | 82.8612
1189.123 | 11873.522 | 82.8684
1189.209 | 11875.334 | 82.8708
1189.308 | 11876.174 | 82.8783
1189.405 | 11877.294 | 82.8867
1189.506 | 11878.052 | 82.8887
1189.61 | 11878.628 | 82.8944
1189.734 | 11880.078 | 82.9046
1189.805 | 11881.264 | 82.9068
1189.914 | 11881.709 | 82.9103
1190.014 | 11883.208 | 82.9176
1190.108 | 11884.13 | 82.9251
1190.219 | 11884.723 | 82.9297
1190.3 | 11885.777 | 82.9379
1190.41 | 11886.93 | 82.9443
1190.505 | 11887.985 | 82.948
1190.61 | 11888.792 | 82.9544
1190.712 | 11889.368 | 82.9585
1190.818 | 11891.147 | 82.9664
1190.913 | 11891.806 | 82.9738
1191.035 | 11893.239 | 82.9777
1191.147 | 11893.701 | 82.9823
1191.21 | 11894.689 | 82.9919
1191.331 | 11895.99 | 82.9963
1191.402 | 11896.534 | 82.9979
1191.502 | 11898.066 | 83.0099
1191.617 | 11898.626 | 83.0122
1191.713 | 11899.45 | 83.0184
1191.81 | 11900.388 | 83.0243
1191.929 | 11902.233 | 83.0325
1192.041 | 11902.794 | 83.0345
1192.102 | 11903.914 | 83.0431
1192.229 | 11904.935 | 83.0506
1192.315 | 11905.511 | 83.0543
1192.427 | 11907.159 | 83.0603
1192.505 | 11907.636 | 83.063
1192.602 | 11909.07 | 83.0686
1192.713 | 11909.663 | 83.0748
1192.805 | 11910.865 | 83.0786
1192.928 | 11912.166 | 83.0901
1193.002 | 11912.726 | 83.0931
1193.132 | 11914.374 | 83.0994
1193.237 | 11915.164 | 83.1055
1193.347 | 11916.202 | 83.1129
1193.432 | 11917.355 | 83.1182
1193.503 | 11917.355 | 83.1244
1193.633 | 11919.036 | 83.1306
1193.708 | 11919.596 | 83.1351
1193.819 | 11921.243 | 83.1433
1193.944 | 11921.819 | 83.1473
1194.007 | 11922.709 | 83.1526
1194.105 | 11923.763 | 83.1598
1194.209 | 11925.015 | 83.1627
1194.305 | 11925.97 | 83.1676
1194.425 | 11927.305 | 83.1753
1194.533 | 11928.095 | 83.1778
1194.625 | 11928.721 | 83.1891
1194.737 | 11930.122 | 83.1924
1194.8 | 11930.122 | 83.1956
1194.932 | 11932.131 | 83.2047
1195.016 | 11932.708 | 83.2091
1195.113 | 11933.647 | 83.2144
1195.218 | 11934.767 | 83.2192
1195.327 | 11936.151 | 83.2285
1195.428 | 11937.04 | 83.2319
1195.525 | 11937.683 | 83.24
1195.629 | 11939.247 | 83.2403
1195.714 | 11940.335 | 83.2497
1195.82 | 11941.257 | 83.2536
1195.912 | 11941.685 | 83.2608
1196.024 | 11943.184 | 83.2651
1196.118 | 11944.107 | 83.2731
1196.212 | 11944.568 | 83.2735
1196.309 | 11946.314 | 83.2822
1196.405 | 11946.314 | 83.2871
1196.525 | 11948.192 | 83.2941
1196.628 | 11949.082 | 83.299
1196.72 | 11949.691 | 83.3087
1196.817 | 11950.432 | 83.3127
1196.92 | 11952.162 | 83.3178
1197.018 | 11953.068 | 83.3242
1197.126 | 11954.172 | 83.3277
1197.208 | 11954.781 | 83.3367
1197.318 | 11956.082 | 83.3441
1197.416 | 11956.675 | 83.3487
1197.52 | 11957.861 | 83.353
1197.608 | 11959.113 | 83.3598
1197.708 | 11960.102 | 83.3661
1197.815 | 11960.678 | 83.374
1197.914 | 11961.667 | 83.3775
1198.014 | 11963.067 | 83.3841
1198.106 | 11964.269 | 83.3899
1198.204 | 11964.978 | 83.3959
1198.311 | 11965.62 | 83.402
1198.416 | 11966.823 | 83.4094
1198.512 | 11967.416 | 83.4135
1198.602 | 11969.261 | 83.4231
1198.712 | 11970.15 | 83.428
1198.807 | 11970.743 | 83.4338
1198.917 | 11971.913 | 83.4367
1199.017 | 11973.115 | 83.4439
1199.1 | 11973.988 | 83.4497
1199.207 | 11974.598 | 83.458
1199.311 | 11975.767 | 83.46
1199.406 | 11976.327 | 83.4649
1199.518 | 11978.139 | 83.4714
1199.608 | 11979.128 | 83.476
1199.742 | 11979.721 | 83.4858
1199.84 | 11980.676 | 83.4944
1199.91 | 11981.599 | 83.4941
1200.013 | 11983.065 | 83.4997
1200.145 | 11983.905 | 83.5091
1200.206 | 11984.679 | 83.511
1200.347 | 11986.442 | 83.5198
1200.436 | 11987.15 | 83.5235
1200.506 | 11988.072 | 83.53
1200.612 | 11988.649 | 83.5342
1200.703 | 11989.637 | 83.5395
1200.804 | 11990.873 | 83.5452
1200.927 | 11991.877 | 83.5545
1201.047 | 11993.014 | 83.56
1201.113 | 11993.706 | 83.5648
1201.243 | 11995.386 | 83.5737
1201.329 | 11996.193 | 83.5786
1201.402 | 11997.231 | 83.5823
1201.532 | 11997.824 | 83.5897
1201.605 | 11998.532 | 83.5936
1201.74 | 12000.048 | 83.5973
1201.815 | 12000.657 | 83.6064
1201.922 | 12002.42 | 83.6108
1202.009 | 12002.42 | 83.6164
1202.12 | 12004.1 | 83.6258
1202.215 | 12004.776 | 83.6274
1202.32 | 12005.764 | 83.6364
1202.401 | 12006.456 | 83.6397
1202.537 | 12008.317 | 83.647
1202.619 | 12009.124 | 83.6521
1202.74 | 12009.783 | 83.6578
1202.803 | 12010.673 | 83.6643
1202.922 | 12012.271 | 83.6676
1203.044 | 12012.831 | 83.6745
1203.11 | 12013.638 | 83.6754
1203.228 | 12015.203 | 83.6848
1203.325 | 12015.73 | 83.6918
1203.438 | 12017.13 | 83.6967
1203.501 | 12017.13 | 83.6983
1203.621 | 12019.008 | 83.7127
1203.724 | 12020.309 | 83.7146
1203.843 | 12020.968 | 83.7207
1203.913 | 12022.022 | 83.7312
1204.02 | 12023.439 | 83.7349
1204.121 | 12024.098 | 83.7385
1204.242 | 12025.136 | 83.7486
1204.307 | 12025.136 | 83.7522
1204.414 | 12027.063 | 83.7599
1204.514 | 12027.87 | 83.7639
1204.612 | 12029.04 | 83.7702
1204.707 | 12029.6 | 83.776
1204.814 | 12030.786 | 83.7827
1204.901 | 12031.395 | 83.7831
1205.021 | 12033.141 | 83.7939
1205.109 | 12034.146 | 83.7999
1205.215 | 12034.64 | 83.8055
1205.316 | 12035.349 | 83.8139
1205.418 | 12037.227 | 83.8193
1205.52 | 12038.017 | 83.8234
1205.603 | 12038.561 | 83.8302
1205.724 | 12040.208 | 83.8368
1205.812 | 12040.949 | 83.8434
1205.911 | 12041.608 | 83.8478
1206.05 | 12043.041 | 83.8524
1206.101 | 12043.041 | 83.8547
1206.206 | 12044.919 | 83.8636
1206.305 | 12045.776 | 83.8681
1206.416 | 12046.945 | 83.8757
1206.517 | 12048.115 | 83.8839
1206.61 | 12049.037 | 83.8889
1206.706 | 12049.598 | 83.8909
1206.813 | 12050.8 | 83.8971
1206.919 | 12052.101 | 83.9039
1207.01 | 12053.007 | 83.9112
1207.108 | 12053.617 | 83.9168
1207.21 | 12055.083 | 83.9236
1207.315 | 12055.659 | 83.9281
1207.424 | 12056.664 | 83.9359
1207.515 | 12057.784 | 83.9405
1207.6 | 12058.41 | 83.946
1207.705 | 12060.091 | 83.9511
1207.807 | 12060.618 | 83.9584
1207.916 | 12061.425 | 83.9624
1208 | 12062.397 | 83.967
1208.106 | 12063.616 | 83.976
1208.212 | 12065.065 | 83.982
1208.333 | 12065.889 | 83.9881
1208.412 | 12066.548 | 83.9949
1208.533 | 12068.228 | 84.001
1208.643 | 12069.118 | 84.0076
1208.71 | 12069.118 | 84.0085
1208.815 | 12070.946 | 84.0175
1208.912 | 12071.539 | 84.0189
1209 | 12073.038 | 84.0271
1209.145 | 12074.372 | 84.0366
1209.21 | 12074.998 | 84.0379
1209.303 | 12076.234 | 84.0431
1209.409 | 12076.81 | 84.0488
1209.534 | 12077.881 | 84.0578
1209.62 | 12078.672 | 84.0615
1209.727 | 12080.467 | 84.0683
1209.841 | 12081.126 | 84.0749
1209.932 | 12081.983 | 84.0798
1210.003 | 12082.526 | 84.084
1210.1 | 12084.009 | 84.0904
1210.221 | 12084.882 | 84.0989
1210.351 | 12086.216 | 84.1043
1210.422 | 12086.216 | 84.1099
1210.508 | 12088.012 | 84.1138
1210.639 | 12089.132 | 84.1233
1210.742 | 12089.774 | 84.1279
1210.804 | 12090.68 | 84.1319
1210.917 | 12092.179 | 84.1397
1211.009 | 12092.641 | 84.1455
1211.122 | 12094.238 | 84.1515
1211.23 | 12095.062 | 84.1579
1211.313 | 12095.672 | 84.1632
1211.427 | 12097.302 | 84.1697
1211.524 | 12098.093 | 84.1761
1211.621 | 12099.246 | 84.1848
1211.714 | 12099.79 | 84.1869
1211.822 | 12100.613 | 84.1921
1211.931 | 12101.865 | 84.2018
1212.001 | 12102.557 | 84.2052
1212.118 | 12104.221 | 84.2137
1212.219 | 12104.682 | 84.2179
1212.31 | 12105.423 | 84.2227
1212.417 | 12107.186 | 84.2326
1212.517 | 12108.042 | 84.2371
1212.616 | 12109.146 | 84.2404
1212.73 | 12109.986 | 84.2484
1212.814 | 12110.546 | 84.2519
1212.911 | 12112.342 | 84.2577
1213.011 | 12113.132 | 84.2661
1213.116 | 12113.627 | 84.2666
1213.22 | 12114.335 | 84.2749
1213.32 | 12116.213 | 84.283
1213.409 | 12116.724 | 84.2844
1213.516 | 12117.712 | 84.2945
1213.601 | 12118.371 | 84.2965
1213.709 | 12119.474 | 84.3056
1213.814 | 12121.171 | 84.3109
1213.906 | 12121.814 | 84.3147
1214.038 | 12123.033 | 84.3242
1214.11 | 12123.988 | 84.3294
1214.208 | 12125.256 | 84.3355
1214.305 | 12126.064 | 84.3407
1214.418 | 12126.689 | 84.3454
1214.508 | 12127.563 | 84.3517
1214.61 | 12129.309 | 84.3584
1214.709 | 12130 | 84.3653
1214.801 | 12131.351 | 84.3682
1214.913 | 12132.158 | 84.3762
1215.017 | 12132.653 | 84.3796
1215.109 | 12134.25 | 84.3868
1215.205 | 12135.074 | 84.396
1215.314 | 12135.634 | 84.4005
1215.405 | 12137.248 | 84.4094
1215.51 | 12137.99 | 84.4145
1215.617 | 12138.682 | 84.4145
1215.721 | 12139.868 | 84.4243
1215.841 | 12140.955 | 84.4298
1215.944 | 12141.877 | 84.4364
1216.049 | 12143.195 | 84.4446
1216.103 | 12143.195 | 84.4498
1216.248 | 12144.991 | 84.455
1216.304 | 12145.715 | 84.4598
1216.403 | 12146.737 | 84.4673
1216.518 | 12148.087 | 84.4718
1216.635 | 12148.993 | 84.484
1216.716 | 12149.553 | 84.4842
1216.807 | 12150.69 | 84.4911
1216.912 | 12152.057 | 84.4982
1217.033 | 12152.848 | 84.506
1217.111 | 12153.573 | 84.5126
1217.214 | 12154.479 | 84.5145
1217.311 | 12155.928 | 84.5225
1217.432 | 12156.867 | 84.5302
1217.516 | 12157.559 | 84.5342
1217.607 | 12158.696 | 84.5348
1217.727 | 12160.178 | 84.5457
1217.831 | 12160.771 | 84.5499
1217.905 | 12161.496 | 84.5555
1218.004 | 12163.242 | 84.561
1218.136 | 12163.984 | 84.57
1218.242 | 12164.609 | 84.5762
1218.334 | 12166.24 | 84.5833
1218.439 | 12167.064 | 84.5896
1218.513 | 12167.624 | 84.5948
1218.603 | 12168.678 | 84.595
1218.705 | 12169.436 | 84.6012
1218.821 | 12171.133 | 84.6114
1218.933 | 12171.989 | 84.6178
1219.029 | 12172.549 | 84.619
1219.12 | 12174.378 | 84.6284
1219.23 | 12175.004 | 84.6351
1219.325 | 12176.074 | 84.6378
1219.431 | 12176.964 | 84.648
1219.504 | 12177.524 | 84.6494
1219.637 | 12179.287 | 84.6556
1219.715 | 12180.176 | 84.6617
1219.811 | 12180.604 | 84.6654
1219.901 | 12181.675 | 84.6727
1220.036 | 12183.273 | 84.6823
1220.117 | 12184.047 | 84.6862
1220.23 | 12184.739 | 84.6927
1220.301 | 12185.53 | 84.6976
1220.414 | 12187.144 | 84.7022
1220.543 | 12187.754 | 84.7111
1220.631 | 12188.89 | 84.7173
1220.701 | 12189.549 | 84.7214
1220.824 | 12191.13 | 84.7308
1220.916 | 12192.069 | 84.7378
1221.03 | 12192.695 | 84.7454
1221.104 | 12193.502 | 84.7449
1221.215 | 12195.183 | 84.7558
1221.314 | 12195.726 | 84.7652
1221.413 | 12197.126 | 84.7663
1221.525 | 12197.703 | 84.7735
1221.623 | 12198.477 | 84.7812
1221.718 | 12199.433 | 84.7825
1221.835 | 12201.03 | 84.7899
1221.92 | 12202.134 | 84.7961
1222 | 12202.809 | 84.8017
1222.118 | 12203.699 | 84.8087
1222.21 | 12204.407 | 84.8147
1222.32 | 12206.104 | 84.823
1222.415 | 12207.01 | 84.8283
1222.529 | 12208.196 | 84.8329
1222.611 | 12209.019 | 84.8425
1222.725 | 12209.678 | 84.8457
1222.822 | 12210.485 | 84.8524
1222.909 | 12212.297 | 84.8584
1223.009 | 12212.973 | 84.8635
1223.113 | 12214.34 | 84.8719
1223.217 | 12215.065 | 84.8785
1223.309 | 12215.773 | 84.8826
1223.406 | 12216.942 | 84.8867
1223.512 | 12217.568 | 84.8924
1223.607 | 12218.277 | 84.898
1223.718 | 12220.122 | 84.9019
1223.8 | 12220.896 | 84.9092
1223.911 | 12222 | 84.9163
1224.028 | 12222.807 | 84.9219
1224.11 | 12223.96 | 84.9276
1224.212 | 12225.047 | 84.9342
1224.316 | 12225.871 | 84.9411
1224.408 | 12226.546 | 84.9456
1224.503 | 12227.238 | 84.9525
1224.608 | 12229.083 | 84.9577
1224.73 | 12229.626 | 84.9632
1224.81 | 12230.862 | 84.9686
1224.91 | 12231.455 | 84.9724
1225.006 | 12232.839 | 84.9798
1225.101 | 12233.86 | 84.9854
1225.231 | 12235.145 | 84.9919
1225.301 | 12235.655 | 84.9951
1225.404 | 12237.237 | 85.0025
1225.503 | 12238.027 | 85.0081
1225.636 | 12239.395 | 85.0179
1225.741 | 12239.955 | 85.0257
1225.8 | 12240.614 | 85.0261
1225.904 | 12242.244 | 85.0329
1226.028 | 12242.986 | 85.039
1226.102 | 12243.496 | 85.0443
1226.203 | 12244.205 | 85.0496
1226.331 | 12246.511 | 85.0599
1226.443 | 12247.104 | 85.065
1226.5 | 12247.104 | 85.0681
1226.605 | 12248.965 | 85.0742
1226.727 | 12249.772 | 85.0827
1226.811 | 12250.464 | 85.0871
1226.911 | 12251.864 | 85.0917
1227.022 | 12253.413 | 85.0996
1227.136 | 12253.874 | 85.1033
1227.235 | 12255.142 | 85.1107
1227.337 | 12256.147 | 85.1185
1227.429 | 12256.74 | 85.1224
1227.543 | 12258.124 | 85.1306
1227.632 | 12259.244 | 85.1349
1227.737 | 12260.134 | 85.1426
1227.819 | 12261.419 | 85.1509
1227.921 | 12262.094 | 85.1562
1228.028 | 12263.461 | 85.1608
1228.125 | 12264.137 | 85.1675
1228.232 | 12265.075 | 85.172
1228.325 | 12265.685 | 85.1765
1228.439 | 12267.102 | 85.1854
1228.5 | 12267.102 | 85.1897
1228.621 | 12269.062 | 85.1968
1228.731 | 12270.231 | 85.2022
1228.815 | 12271.022 | 85.2082
1228.934 | 12271.697 | 85.2145
1229.016 | 12272.538 | 85.2226
1229.111 | 12274.317 | 85.2276
1229.222 | 12275.14 | 85.2345
1229.322 | 12275.881 | 85.2412
1229.42 | 12277.068 | 85.2481
1229.516 | 12277.628 | 85.2517
1229.627 | 12279.192 | 85.259
1229.713 | 12280.098 | 85.266
1229.83 | 12280.675 | 85.2699
1229.912 | 12281.499 | 85.2745
1230.022 | 12282.701 | 85.2823
1230.11 | 12283.377 | 85.2868
1230.228 | 12285.189 | 85.2928
1230.318 | 12286.062 | 85.3012
1230.411 | 12286.77 | 85.3102
1230.517 | 12287.824 | 85.3112
1230.608 | 12288.368 | 85.319
1230.727 | 12290.163 | 85.3247
1230.824 | 12291.003 | 85.3311
1230.918 | 12292.025 | 85.3396
1231.009 | 12292.997 | 85.342
1231.144 | 12293.787 | 85.3482
1231.224 | 12294.809 | 85.355
1231.316 | 12295.616 | 85.3563
1231.413 | 12296.357 | 85.3647
1231.522 | 12298.12 | 85.3725
1231.622 | 12299.108 | 85.379
1231.709 | 12299.964 | 85.387
1231.803 | 12300.689 | 85.3878
1231.922 | 12302.122 | 85.3941
1232.001 | 12302.995 | 85.4024
1232.107 | 12303.572 | 85.4057
1232.202 | 12304.544 | 85.4135
1232.323 | 12305.499 | 85.4154
1232.412 | 12306.438 | 85.423
1232.515 | 12308.053 | 85.4296
1232.643 | 12308.876 | 85.4396
1232.746 | 12309.799 | 85.4415
1232.819 | 12310.639 | 85.4467
1232.91 | 12311.396 | 85.4524
1233.007 | 12313.06 | 85.4601
1233.112 | 12313.62 | 85.4629
1233.206 | 12314.79 | 85.4725
1233.328 | 12316.174 | 85.4779
1233.409 | 12316.701 | 85.4839
1233.506 | 12317.508 | 85.4905
1233.63 | 12319.155 | 85.4989
1233.702 | 12319.765 | 85.5012
1233.829 | 12320.621 | 85.508
1233.91 | 12321.461 | 85.514
1234.026 | 12323.125 | 85.5237
1234.132 | 12323.586 | 85.5274
1234.201 | 12324.476 | 85.532
1234.301 | 12326.041 | 85.5372
1234.428 | 12326.584 | 85.544
1234.511 | 12327.968 | 85.5504
1234.6 | 12329.22 | 85.5588
1234.714 | 12329.681 | 85.565
1234.81 | 12331.015 | 85.5672
1234.917 | 12331.954 | 85.5748
1235.009 | 12332.547 | 85.5844
1235.107 | 12333.7 | 85.5916
1235.211 | 12335.018 | 85.5931
1235.304 | 12335.71 | 85.601
1235.413 | 12336.863 | 85.609
1235.502 | 12337.506 | 85.614
1235.615 | 12339.054 | 85.6201
1235.703 | 12339.944 | 85.6224
1235.801 | 12340.537 | 85.63
1235.915 | 12341.92 | 85.6354
1236.034 | 12342.958 | 85.6438
1236.138 | 12344.177 | 85.6526
1236.206 | 12345.067 | 85.6573
1236.328 | 12346.5 | 85.664
1236.407 | 12346.5 | 85.6694
1236.546 | 12348.081 | 85.6777
1236.615 | 12348.674 | 85.6814
1236.725 | 12350.42 | 85.69
1236.84 | 12350.947 | 85.6935
1236.906 | 12351.639 | 85.7005
1237 | 12352.99 | 85.7066
1237.128 | 12354.275 | 85.7159
1237.237 | 12355.082 | 85.7209
1237.319 | 12355.691 | 85.7212
1237.427 | 12356.795 | 85.7324
1237.523 | 12357.454 | 85.7388
1237.64 | 12359.184 | 85.7428
1237.726 | 12360.123 | 85.7499
1237.846 | 12360.831 | 85.7535
1237.935 | 12361.671 | 85.7634
1238.002 | 12362.544 | 85.7637
1238.12 | 12364.059 | 85.774
1238.215 | 12364.62 | 85.7781
1238.32 | 12365.756 | 85.7869
1238.439 | 12367.025 | 85.7886
1238.507 | 12367.947 | 85.7954
1238.615 | 12368.672 | 85.8038
1238.722 | 12369.841 | 85.8073
1238.826 | 12371.159 | 85.8131
1238.932 | 12372.082 | 85.823
1239.044 | 12373.103 | 85.8298
1239.109 | 12373.103 | 85.8316
1239.226 | 12374.981 | 85.8371
1239.338 | 12376.15 | 85.844
1239.416 | 12377.056 | 85.8514
1239.528 | 12378.177 | 85.8583
1239.614 | 12379.132 | 85.8611
1239.724 | 12380.071 | 85.867
1239.817 | 12381.026 | 85.8738
1239.921 | 12381.652 | 85.8809
1240.028 | 12382.41 | 85.8887
1240.123 | 12384.387 | 85.8925
1240.247 | 12384.98 | 85.8996
1240.324 | 12385.919 | 85.9045
1240.408 | 12386.561 | 85.9077
1240.515 | 12387.632 | 85.9148
1240.621 | 12389.065 | 85.9248
1240.723 | 12389.971 | 85.9308
1240.808 | 12391.404 | 85.9341
1240.921 | 12392.096 | 85.9418
1241.044 | 12392.788 | 85.9379
1241.115 | 12394.04 | 85.9482
1241.207 | 12394.6 | 85.95
1241.304 | 12395.506 | 85.9541
1241.411 | 12396.609 | 85.9626
1241.528 | 12398.158 | 85.9644
1241.608 | 12399.08 | 85.9746
1241.719 | 12399.706 | 85.9787
1241.814 | 12401.139 | 85.9856
1241.91 | 12401.996 | 85.9896
1242.007 | 12402.572 | 85.9962
1242.111 | 12403.956 | 86.0001
1242.208 | 12404.928 | 86.0068
1242.311 | 12406.279 | 86.016
1242.407 | 12406.855 | 86.0189
1242.513 | 12407.761 | 86.0275
1242.606 | 12408.305 | 86.0306
1242.719 | 12410.1 | 86.0362
1242.819 | 12410.924 | 86.0439
1242.911 | 12411.962 | 86.0479
1243.015 | 12412.604 | 86.055
1243.111 | 12413.593 | 86.0644
1243.216 | 12414.713 | 86.0673
1243.318 | 12415.339 | 86.0717
1243.432 | 12417.134 | 86.0835
1243.527 | 12417.661 | 86.0836
1243.608 | 12419.111 | 86.0898
1243.742 | 12419.655 | 86.1009
1243.808 | 12420.594 | 86.1035
1243.909 | 12421.483 | 86.1078
1244.007 | 12423.048 | 86.1129
1244.102 | 12423.723 | 86.1196
1244.217 | 12425.058 | 86.1257
1244.333 | 12425.782 | 86.1318
1244.425 | 12426.491 | 86.1359
1244.514 | 12427.858 | 86.1434
1244.626 | 12429.406 | 86.1514
1244.742 | 12429.917 | 86.1573
1244.808 | 12430.625 | 86.1602
1244.925 | 12432.108 | 86.1717
1245.045 | 12433.146 | 86.1733
1245.138 | 12434.101 | 86.1787
1245.223 | 12434.694 | 86.1845
1245.331 | 12435.781 | 86.188
1245.414 | 12436.457 | 86.1942
1245.501 | 12437.89 | 86.1992
1245.608 | 12438.977 | 86.2064
1245.729 | 12439.768 | 86.2148
1245.807 | 12440.443 | 86.2173
1245.931 | 12442.304 | 86.2296
1246.037 | 12443.013 | 86.2348
1246.143 | 12444.051 | 86.2419
1246.229 | 12444.611 | 86.2439
1246.333 | 12445.714 | 86.2488
1246.408 | 12446.505 | 86.254
1246.54 | 12448.284 | 86.2628
1246.6 | 12449.141 | 86.2668
1246.743 | 12449.734 | 86.2737
1246.82 | 12450.623 | 86.2756
1246.919 | 12452.336 | 86.2843
1247.018 | 12453.028 | 86.2933
1247.126 | 12454.395 | 86.298
1247.237 | 12455.038 | 86.3057
1247.301 | 12455.911 | 86.3096
1247.423 | 12456.636 | 86.3153
1247.5 | 12457.377 | 86.319
1247.624 | 12459.403 | 86.3277
1247.749 | 12459.98 | 86.3328
1247.803 | 12460.886 | 86.3395
1247.926 | 12462.236 | 86.3462
1248.018 | 12462.829 | 86.3528
1248.131 | 12464.015 | 86.3588
1248.218 | 12465.136 | 86.3626
1248.31 | 12465.976 | 86.3694
1248.427 | 12466.684 | 86.3786
1248.502 | 12467.475 | 86.3812
1248.62 | 12469.072 | 86.3904
1248.714 | 12469.995 | 86.3942
1248.802 | 12470.687 | 86.3948
1248.918 | 12471.807 | 86.4056
1249.017 | 12473.141 | 86.4088
1249.108 | 12474.261 | 86.4139
1249.218 | 12475.069 | 86.4209
1249.323 | 12475.662 | 86.4272
1249.411 | 12477.309 | 86.4331
1249.512 | 12478.116 | 86.44
1249.602 | 12478.66 | 86.4462
1249.728 | 12479.829 | 86.4502
1249.811 | 12481.295 | 86.4564
1249.91 | 12481.971 | 86.4609
1250.016 | 12482.86 | 86.4685
1250.124 | 12483.47 | 86.4743
1250.22 | 12484.441 | 86.4795
1250.307 | 12486.27 | 86.4821
1250.408 | 12487.077 | 86.4916
1250.516 | 12487.621 | 86.5006
1250.604 | 12488.494 | 86.5055
1250.711 | 12490.042 | 86.5095
1250.817 | 12490.882 | 86.515
1250.904 | 12492.035 | 86.5234
1251.012 | 12492.595 | 86.5275
1251.115 | 12493.748 | 86.535
1251.205 | 12495.198 | 86.5401
1251.315 | 12495.659 | 86.5455
1251.415 | 12497.027 | 86.5526
1251.508 | 12497.735 | 86.5584
1251.606 | 12498.855 | 86.5667
1251.708 | 12500.058 | 86.572
1251.818 | 12500.749 | 86.5775
1251.905 | 12502.232 | 86.581
1252.006 | 12502.907 | 86.5858
1252.129 | 12504.456 | 86.5964
1252.226 | 12504.456 | 86.5991
1252.348 | 12506.086 | 86.6085
1252.418 | 12506.696 | 86.6096
1252.501 | 12507.816 | 86.6176
1252.616 | 12509.035 | 86.6218
1252.739 | 12510.386 | 86.6332
1252.809 | 12510.979 | 86.6362
1252.904 | 12512.181 | 86.6431
1253.03 | 12513.252 | 86.6498
1253.129 | 12513.746 | 86.6561
1253.205 | 12514.471 | 86.6642
1253.33 | 12516.151 | 86.6689
1253.433 | 12516.744 | 86.6731
1253.507 | 12517.502 | 86.6803
1253.633 | 12519.034 | 86.6841
1253.731 | 12520.154 | 86.6927
1253.807 | 12520.615 | 86.6949
1253.93 | 12522.164 | 86.7
1254.003 | 12522.905 | 86.7091
1254.113 | 12523.663 | 86.715
1254.221 | 12525.376 | 86.7253
1254.312 | 12525.376 | 86.7269
1254.402 | 12526.298 | 86.7276
1254.507 | 12527.633 | 86.7396
1254.604 | 12528.242 | 86.7456
1254.731 | 12530.153 | 86.7561
1254.823 | 12531.108 | 86.7625
1254.925 | 12531.685 | 86.766
1255.002 | 12532.426 | 86.7686
1255.125 | 12534.403 | 86.7801
1255.222 | 12535.095 | 86.7851
1255.338 | 12535.737 | 86.7911
1255.411 | 12536.544 | 86.7922
1255.517 | 12537.665 | 86.802
1255.602 | 12538.356 | 86.8065
1255.726 | 12539.987 | 86.8153
1255.817 | 12541.124 | 86.8223
1255.929 | 12541.7 | 86.8262
1256.022 | 12543.199 | 86.8323
1256.126 | 12543.759 | 86.839
1256.215 | 12545.011 | 86.8408
1256.321 | 12546.395 | 86.8485
1256.422 | 12547.07 | 86.8556
1256.5 | 12547.746 | 86.8569
1256.619 | 12548.784 | 86.8694
1256.722 | 12550.381 | 86.874
1256.821 | 12551.057 | 86.8805
1256.926 | 12552.012 | 86.8828
1257.02 | 12552.589 | 86.8879
1257.147 | 12554.137 | 86.8978
1257.223 | 12555.356 | 86.902
1257.321 | 12555.784 | 86.9105
1257.409 | 12557.234 | 86.9147
1257.508 | 12557.942 | 86.9179
1257.612 | 12558.502 | 86.927
1257.711 | 12560.298 | 86.9327
1257.817 | 12561.006 | 86.939
1257.906 | 12562.357 | 86.9447
1258.006 | 12563.214 | 86.9502
1258.114 | 12563.642 | 86.9564
1258.212 | 12564.301 | 86.9605
1258.312 | 12566.08 | 86.9705
1258.411 | 12566.525 | 86.9783
1258.516 | 12568.287 | 86.9849
1258.61 | 12568.963 | 86.9921
1258.721 | 12569.654 | 86.9954
1258.803 | 12571.186 | 86.9999
1258.913 | 12571.631 | 87.0075
1259.002 | 12573.163 | 87.0148
1259.117 | 12574.02 | 87.0209
1259.207 | 12575.024 | 87.0263
1259.32 | 12575.585 | 87.033
1259.418 | 12576.425 | 87.0358
1259.513 | 12577.364 | 87.0423
1259.61 | 12578.286 | 87.0496
1259.721 | 12580.098 | 87.0572
1259.839 | 12581.086 | 87.0615
1259.907 | 12581.696 | 87.0633
1260.01 | 12582.701 | 87.076
1260.114 | 12583.87 | 87.0792
1260.207 | 12584.924 | 87.0858
1260.339 | 12586.111 | 87.0917
1260.407 | 12586.671 | 87.0989
1260.51 | 12587.445 | 87.1018
1260.617 | 12589.026 | 87.108
1260.737 | 12589.85 | 87.1123
1260.813 | 12590.789 | 87.1229
1260.911 | 12591.448 | 87.127
1261.048 | 12593.062 | 87.1358
1261.105 | 12593.688 | 87.1374
1261.228 | 12594.61 | 87.147
1261.312 | 12595.418 | 87.15
1261.409 | 12596.867 | 87.1575
1261.529 | 12597.888 | 87.1622
1261.608 | 12598.449 | 87.1669
1261.734 | 12600.096 | 87.1748
1261.836 | 12601.101 | 87.1792
1261.922 | 12601.644 | 87.1821
1262.041 | 12602.781 | 87.1918
1262.124 | 12603.571 | 87.194
1262.224 | 12605.219 | 87.2021
1262.304 | 12605.911 | 87.206
1262.425 | 12606.751 | 87.2134
1262.503 | 12607.393 | 87.2153
1262.624 | 12609.057 | 87.2231
1262.718 | 12609.633 | 87.2255
1262.825 | 12610.819 | 87.2349
1262.927 | 12612.104 | 87.242
1263.006 | 12612.697 | 87.2432
1263.13 | 12614.279 | 87.2494
1263.219 | 12615.119 | 87.2571
1263.334 | 12615.959 | 87.2608
1263.438 | 12617.145 | 87.2641
1263.503 | 12617.145 | 87.2703
1263.615 | 12618.759 | 87.2791
1263.711 | 12619.55 | 87.2847
1263.818 | 12620.637 | 87.29
1263.935 | 12622.219 | 87.2953
1264.02 | 12623.026 | 87.3004
1264.12 | 12623.619 | 87.309
1264.214 | 12624.986 | 87.3152
1264.313 | 12625.974 | 87.3201
1264.401 | 12626.633 | 87.3255
1264.515 | 12628 | 87.3334
1264.621 | 12629.401 | 87.3399
1264.724 | 12630.092 | 87.347
1264.827 | 12630.965 | 87.3478
1264.91 | 12631.608 | 87.3582
1265.008 | 12632.514 | 87.3631
1265.112 | 12633.618 | 87.3705
1265.216 | 12635.281 | 87.3764
1265.313 | 12636.006 | 87.3806
1265.429 | 12636.649 | 87.3847
1265.503 | 12637.456 | 87.3898
1265.614 | 12639.301 | 87.3971
1265.714 | 12639.96 | 87.4043
1265.816 | 12640.585 | 87.4118
1265.92 | 12642.332 | 87.4162
1266.019 | 12643.007 | 87.4207
1266.109 | 12643.748 | 87.43
1266.206 | 12644.802 | 87.4355
1266.303 | 12645.445 | 87.4374
1266.407 | 12646.565 | 87.4443
1266.51 | 12647.965 | 87.4512
1266.602 | 12648.394 | 87.4552
1266.714 | 12650.304 | 87.4638
1266.805 | 12651.013 | 87.4691
1266.908 | 12652.248 | 87.4735
1267.008 | 12652.956 | 87.4807
1267.112 | 12653.517 | 87.4849
1267.201 | 12654.291 | 87.4899
1267.312 | 12656.103 | 87.4992
1267.405 | 12656.663 | 87.5036
1267.513 | 12657.486 | 87.5079
1267.625 | 12659.084 | 87.5132
1267.721 | 12659.908 | 87.5184
1267.81 | 12660.979 | 87.5262
1267.918 | 12661.605 | 87.5337
1268.05 | 12663.384 | 87.5395
1268.121 | 12663.911 | 87.543
1268.209 | 12664.965 | 87.5506
1268.317 | 12665.591 | 87.5555
1268.411 | 12666.826 | 87.5634
1268.52 | 12668.045 | 87.5687
1268.6 | 12668.902 | 87.5723
1268.744 | 12669.973 | 87.5783
1268.836 | 12670.599 | 87.5845
1268.909 | 12671.472 | 87.5934
1269.013 | 12672.378 | 87.5939
1269.102 | 12674.19 | 87.6008
1269.201 | 12674.98 | 87.6069
1269.312 | 12675.524 | 87.6091
1269.414 | 12676.611 | 87.6192
1269.503 | 12678.176 | 87.6227
1269.629 | 12679.411 | 87.6316
1269.704 | 12680.021 | 87.6355
1269.828 | 12681.108 | 87.6438
1269.902 | 12681.784 | 87.6484
1270.03 | 12683.283 | 87.6555
1270.141 | 12683.843 | 87.6586
1270.202 | 12684.6 | 87.6649
1270.322 | 12686.182 | 87.6741
1270.447 | 12686.742 | 87.6788
1270.507 | 12687.631 | 87.6791
1270.622 | 12689.196 | 87.6902
1270.749 | 12689.789 | 87.6964
1270.804 | 12690.893 | 87.6989
1270.94 | 12691.733 | 87.7084
1271.007 | 12692.557 | 87.7151
1271.122 | 12694.056 | 87.7219
1271.216 | 12694.599 | 87.7271
1271.323 | 12696.378 | 87.7331
1271.403 | 12696.378 | 87.7375
1271.546 | 12697.96 | 87.7461
1271.635 | 12698.668 | 87.7501
1271.707 | 12699.508 | 87.7555
1271.818 | 12701.304 | 87.7648
1271.92 | 12702.045 | 87.7726
1272.035 | 12702.704 | 87.7777
1272.111 | 12703.527 | 87.7821
1272.203 | 12704.615 | 87.7869
1272.338 | 12706.212 | 87.7938
1272.416 | 12707.069 | 87.799
1272.531 | 12707.711 | 87.8059
1272.602 | 12708.453 | 87.8089
1272.715 | 12710.298 | 87.8196
1272.8 | 12710.298 | 87.8219
1272.918 | 12711.764 | 87.8285
1273.023 | 12713.049 | 87.8354
1273.128 | 12713.988 | 87.8432
1273.224 | 12714.613 | 87.8452
1273.326 | 12715.355 | 87.85
1273.41 | 12717.051 | 87.8573
1273.516 | 12717.595 | 87.8626
1273.637 | 12719.028 | 87.8675
1273.727 | 12720.148 | 87.8745
1273.819 | 12720.824 | 87.8794
1273.917 | 12721.977 | 87.8856
1274.027 | 12723.13 | 87.8901
1274.108 | 12724.036 | 87.895
1274.229 | 12724.612 | 87.9005
1274.324 | 12725.436 | 87.9051
1274.42 | 12726.391 | 87.9141
1274.513 | 12727.973 | 87.9182
1274.627 | 12728.648 | 87.9237
1274.706 | 12730.197 | 87.9312
1274.813 | 12731.103 | 87.9367
1274.919 | 12731.91 | 87.9391
1275.002 | 12732.47 | 87.9455
1275.11 | 12733.573 | 87.953
1275.216 | 12735.138 | 87.9575
1275.309 | 12735.929 | 87.9647
1275.419 | 12736.621 | 87.9729
1275.509 | 12737.494 | 87.9763
1275.605 | 12739.158 | 87.9816
1275.707 | 12740.031 | 87.9879
1275.815 | 12740.739 | 87.9934
1275.914 | 12741.431 | 87.9987
1276.023 | 12743.045 | 88.0063
1276.102 | 12743.852 | 88.0125
1276.211 | 12744.973 | 88.0168
1276.311 | 12745.648 | 88.0232
1276.418 | 12746.373 | 88.0299
1276.506 | 12748.218 | 88.038
1276.616 | 12748.794 | 88.0439
1276.701 | 12749.898 | 88.0468
1276.8 | 12750.458 | 88.0536
1276.947 | 12751.908 | 88.0602
1277.002 | 12752.616 | 88.0638
1277.141 | 12754.247 | 88.0719
1277.215 | 12755.004 | 88.0784
1277.303 | 12755.004 | 88.0811
1277.404 | 12756.833 | 88.0889
1277.501 | 12757.508 | 88.0903
1277.608 | 12759.057 | 88.099
1277.732 | 12759.831 | 88.1066
1277.812 | 12760.457 | 88.112
1277.907 | 12761.478 | 88.1169
1278 | 12762.236 | 88.1236
1278.102 | 12763.768 | 88.1297
1278.206 | 12764.888 | 88.1364
1278.326 | 12765.563 | 88.1441
1278.405 | 12766.749 | 88.1473
1278.526 | 12768.133 | 88.156
1278.649 | 12768.792 | 88.1612
1278.707 | 12769.665 | 88.1677
1278.824 | 12771.411 | 88.175
1278.904 | 12771.411 | 88.1763
1279.042 | 12773.009 | 88.1824
1279.125 | 12773.585 | 88.1898
1279.232 | 12774.788 | 88.1981
1279.307 | 12775.48 | 88.2017
1279.409 | 12776.6 | 88.206
1279.501 | 12778.115 | 88.2108
1279.62 | 12778.774 | 88.2211
1279.705 | 12779.318 | 88.2231
1279.831 | 12781.048 | 88.2294
1279.926 | 12781.723 | 88.2364
1280.007 | 12782.53 | 88.2385
1280.118 | 12783.716 | 88.2493
1280.213 | 12784.441 | 88.2509
1280.327 | 12786.072 | 88.2601
1280.432 | 12786.879 | 88.2665
1280.523 | 12787.472 | 88.2733
1280.615 | 12788.378 | 88.2754
1280.729 | 12790.091 | 88.2821
1280.819 | 12790.585 | 88.2885
1280.922 | 12792.331 | 88.2925
1281.016 | 12793.122 | 88.3028
1281.125 | 12793.946 | 88.3038
1281.227 | 12795.082 | 88.3119
1281.312 | 12795.972 | 88.319
1281.402 | 12796.746 | 88.3227
1281.511 | 12798.245 | 88.3281
1281.613 | 12798.953 | 88.3379
1281.731 | 12799.629 | 88.3415
1281.821 | 12801.161 | 88.3452
1281.912 | 12801.721 | 88.3511
1282.012 | 12803.203 | 88.3574
1282.109 | 12804.01 | 88.3654
1282.217 | 12804.62 | 88.3689
1282.34 | 12806.02 | 88.3754
1282.414 | 12806.02 | 88.382
1282.522 | 12808.063 | 88.3869
1282.614 | 12808.969 | 88.3942
1282.712 | 12809.595 | 88.4004
1282.815 | 12810.748 | 88.4069
1282.919 | 12811.934 | 88.4144
1283.014 | 12813.004 | 88.4162
1283.112 | 12813.548 | 88.42
1283.208 | 12814.504 | 88.4288
1283.304 | 12815.492 | 88.4359
1283.41 | 12816.546 | 88.4399
1283.503 | 12818.16 | 88.4489
1283.61 | 12818.951 | 88.4508
1283.72 | 12819.626 | 88.4547
1283.824 | 12820.813 | 88.464
1283.92 | 12822.064 | 88.4703
1284.003 | 12823.119 | 88.4721
1284.105 | 12824.008 | 88.4799
1284.215 | 12824.601 | 88.485
1284.307 | 12825.458 | 88.4922
1284.425 | 12826.183 | 88.4949
1284.507 | 12827.995 | 88.5036
1284.615 | 12828.571 | 88.5061
1284.706 | 12829.461 | 88.5158
1284.814 | 12830.185 | 88.5215
1284.908 | 12832.047 | 88.5248
1285.047 | 12832.788 | 88.5343
1285.112 | 12833.562 | 88.5366
1285.209 | 12835.012 | 88.5403
1285.317 | 12835.836 | 88.5492
1285.401 | 12837.137 | 88.5524
1285.511 | 12837.615 | 88.5614
1285.601 | 12838.438 | 88.5639
1285.702 | 12839.756 | 88.5705
1285.832 | 12841.272 | 88.5766
1285.939 | 12842.062 | 88.5833
1286.019 | 12842.655 | 88.5902
1286.108 | 12843.907 | 88.5932
1286.232 | 12845.258 | 88.6047
1286.311 | 12845.834 | 88.6068
1286.433 | 12846.79 | 88.6149
1286.511 | 12847.943 | 88.6159
1286.629 | 12849.047 | 88.6231
1286.735 | 12849.92 | 88.6314
1286.805 | 12850.48 | 88.6328
1286.9 | 12851.682 | 88.6402
1287.004 | 12852.259 | 88.6457
1287.127 | 12854.054 | 88.6544
1287.241 | 12854.532 | 88.6614
1287.306 | 12855.537 | 88.6651
1287.422 | 12857.036 | 88.6686
1287.523 | 12857.563 | 88.6747
1287.63 | 12858.749 | 88.6837
1287.737 | 12859.424 | 88.6885
1287.838 | 12861.22 | 88.6945
1287.94 | 12862.027 | 88.6991
1288.008 | 12862.027 | 88.7044
1288.101 | 12863.74 | 88.7095
1288.225 | 12864.696 | 88.7175
1288.318 | 12866.293 | 88.7249
1288.403 | 12866.293 | 88.7308
1288.502 | 12867.858 | 88.7301
1288.613 | 12868.583 | 88.7402
1288.719 | 12870.296 | 88.7459
1288.828 | 12871.087 | 88.7532
1288.919 | 12872.009 | 88.7598
1289.015 | 12873.08 | 88.7673
1289.12 | 12873.986 | 88.7733
1289.236 | 12875.04 | 88.7772
1289.347 | 12876.078 | 88.785
1289.402 | 12876.078 | 88.7886
1289.513 | 12877.923 | 88.7968
1289.618 | 12878.5 | 88.8022
1289.719 | 12880.163 | 88.8058
1289.814 | 12880.938 | 88.8167
1289.914 | 12881.498 | 88.8194
1290.031 | 12882.634 | 88.826
1290.114 | 12883.458 | 88.8289
1290.222 | 12884.66 | 88.8376
1290.312 | 12885.352 | 88.8451
1290.421 | 12887.148 | 88.847
1290.518 | 12887.971 | 88.8542
1290.633 | 12889.141 | 88.8596
1290.713 | 12889.965 | 88.8636
1290.819 | 12890.624 | 88.8663
1290.926 | 12891.546 | 88.8752
1291.007 | 12892.386 | 88.8802
1291.114 | 12894.05 | 88.8886
1291.206 | 12894.659 | 88.8947
1291.314 | 12895.417 | 88.8974
1291.408 | 12896.636 | 88.9054
1291.516 | 12898.102 | 88.9081
1291.608 | 12899.025 | 88.9162
1291.716 | 12899.585 | 88.9192
1291.815 | 12900.573 | 88.927
1291.919 | 12901.463 | 88.9346
1292.01 | 12903.044 | 88.936
1292.112 | 12903.686 | 88.9402
1292.212 | 12905.251 | 88.9469
1292.312 | 12905.96 | 88.9535
1292.433 | 12906.602 | 88.9601
1292.502 | 12907.821 | 88.9677
1292.613 | 12908.381 | 88.9727
1292.71 | 12909.995 | 88.9763
1292.804 | 12910.638 | 88.9817
1292.913 | 12911.676 | 88.9861
1293.002 | 12912.417 | 88.9908
1293.135 | 12913.916 | 89.0022
1293.207 | 12915.217 | 89.0035
1293.304 | 12915.958 | 89.0103
1293.431 | 12917.227 | 89.0166
1293.501 | 12917.82 | 89.0209
1293.606 | 12918.973 | 89.0298
1293.734 | 12920.258 | 89.0309
1293.811 | 12920.834 | 89.0362
1293.933 | 12921.773 | 89.0436
1294.066 | 12923.075 | 89.0477
1294.116 | 12923.075 | 89.0527
1294.212 | 12924.837 | 89.0565
1294.339 | 12926.336 | 89.0677
1294.408 | 12926.336 | 89.0676
1294.503 | 12927.242 | 89.0746
1294.627 | 12929.384 | 89.083
1294.713 | 12929.977 | 89.0904
1294.835 | 12931.476 | 89.0948
1294.945 | 12932.069 | 89.1005
1295.011 | 12932.069 | 89.1029
1295.122 | 12933.831 | 89.1073
1295.23 | 12934.853 | 89.1162
1295.308 | 12935.38 | 89.119
1295.432 | 12937.258 | 89.1308
1295.508 | 12937.768 | 89.1311
1295.631 | 12939.267 | 89.141
1295.727 | 12940.074 | 89.1446
1295.831 | 12941.227 | 89.1522
1295.92 | 12941.705 | 89.1581
1296.044 | 12943.056 | 89.1652
1296.131 | 12944.16 | 89.1683
1296.224 | 12944.868 | 89.17
1296.323 | 12946.054 | 89.1785
1296.405 | 12946.482 | 89.1831
1296.518 | 12947.998 | 89.1898
1296.644 | 12948.706 | 89.1936
1296.729 | 12949.612 | 89.2015
1296.846 | 12951.095 | 89.2067
1296.917 | 12952.264 | 89.2096
1297.009 | 12952.742 | 89.2161
1297.131 | 12954.142 | 89.2252
1297.233 | 12954.966 | 89.2306
1297.324 | 12955.789 | 89.237
1297.418 | 12957.091 | 89.2435
1297.531 | 12957.832 | 89.2505
1297.615 | 12958.441 | 89.2549
1297.723 | 12959.66 | 89.2623
1297.828 | 12960.336 | 89.2658
1297.922 | 12962.197 | 89.2704
1298.03 | 12962.988 | 89.2774
1298.122 | 12963.597 | 89.2829
1298.234 | 12964.997 | 89.2891
1298.324 | 12966.035 | 89.2928
1298.42 | 12967.024 | 89.3032
1298.526 | 12967.979 | 89.3064
1298.61 | 12968.539 | 89.3102
1298.724 | 12970.087 | 89.3175
1298.81 | 12970.878 | 89.3215
1298.914 | 12971.537 | 89.3248
1299.018 | 12972.756 | 89.3327
1299.116 | 12973.316 | 89.3378
1299.219 | 12974.255 | 89.3414
1299.323 | 12976.067 | 89.3494
1299.44 | 12976.874 | 89.3544
1299.513 | 12977.945 | 89.3608
1299.618 | 12978.587 | 89.3663
1299.713 | 12980.235 | 89.3721
1299.81 | 12980.926 | 89.3746
1299.918 | 12981.849 | 89.3811
1300.012 | 12982.458 | 89.3889
1300.113 | 12984.089 | 89.3934
1300.208 | 12984.929 | 89.3971
1300.325 | 12986.033 | 89.4023
1300.408 | 12986.89 | 89.4098
1300.514 | 12987.548 | 89.4172
1300.612 | 12988.685 | 89.4212
1300.721 | 12990.052 | 89.4269
1300.803 | 12990.975 | 89.4336
1300.913 | 12991.535 | 89.4415
1301.017 | 12992.573 | 89.4483
1301.114 | 12993.297 | 89.4541
1301.233 | 12995.109 | 89.4592
1301.307 | 12995.587 | 89.4614
1301.411 | 12996.164 | 89.4675
1301.507 | 12997.992 | 89.4741
1301.601 | 12998.585 | 89.4836
1301.711 | 13000.035 | 89.4866
1301.835 | 13000.891 | 89.4933
1301.908 | 13001.468 | 89.4992
1302.007 | 13002.983 | 89.504
1302.115 | 13003.527 | 89.5116
1302.249 | 13005.306 | 89.5176
1302.3 | 13005.306 | 89.5208
1302.433 | 13007.101 | 89.5309
1302.504 | 13007.579 | 89.5353
1302.6 | 13008.156 | 89.5418
1302.707 | 13009.902 | 89.5433
1302.815 | 13010.577 | 89.5501
1302.9 | 13011.763 | 89.5555
1303.009 | 13012.999 | 89.5637
1303.131 | 13013.707 | 89.5709
1303.208 | 13014.432 | 89.5765
1303.305 | 13015.206 | 89.5798
1303.405 | 13016.606 | 89.5836
1303.503 | 13017.315 | 89.5884
1303.601 | 13018.945 | 89.5956
1303.737 | 13020.197 | 89.6049
1303.813 | 13020.197 | 89.6071
1303.923 | 13021.795 | 89.6135
1304.001 | 13022.454 | 89.6169
1304.123 | 13024.035 | 89.6248
1304.238 | 13025.04 | 89.6337
1304.335 | 13025.963 | 89.6392
1304.414 | 13026.852 | 89.6414
1304.544 | 13027.709 | 89.6509
1304.607 | 13028.582 | 89.6546
1304.723 | 13030.163 | 89.6608
1304.817 | 13030.707 | 89.6689
1304.903 | 13031.745 | 89.6745
1305.001 | 13032.387 | 89.6756
1305.128 | 13034.067 | 89.6839
1305.226 | 13034.611 | 89.6923
1305.34 | 13035.978 | 89.6942
1305.427 | 13037.098 | 89.7034
1305.532 | 13038.037 | 89.7058
1305.643 | 13039.025 | 89.7133
1305.705 | 13039.025 | 89.7199
1305.822 | 13040.936 | 89.7267
1305.93 | 13041.595 | 89.7298
1306.046 | 13042.929 | 89.7373
1306.116 | 13044.066 | 89.7429
1306.232 | 13044.873 | 89.7495
1306.308 | 13045.45 | 89.7532
1306.424 | 13046.57 | 89.7614
1306.5 | 13047.344 | 89.7621
1306.624 | 13049.008 | 89.77
1306.728 | 13049.617 | 89.7757
1306.815 | 13050.408 | 89.7811
1306.913 | 13052.039 | 89.787
1307.021 | 13052.632 | 89.7914
1307.109 | 13053.983 | 89.7972
1307.216 | 13054.559 | 89.8043
1307.32 | 13055.745 | 89.8085
1307.426 | 13057.096 | 89.8162
1307.509 | 13058.002 | 89.8212
1307.617 | 13058.546 | 89.8267
1307.728 | 13060.11 | 89.8342
1307.809 | 13061.016 | 89.8371
1307.936 | 13061.593 | 89.845
1308.011 | 13063.224 | 89.8539
1308.116 | 13063.932 | 89.8559
1308.203 | 13064.591 | 89.8639
1308.313 | 13065.678 | 89.8709
1308.418 | 13067.012 | 89.8813
1308.511 | 13067.671 | 89.8855
1308.61 | 13068.857 | 89.8873
1308.709 | 13069.978 | 89.8933
1308.802 | 13070.439 | 89.9006
1308.909 | 13071.822 | 89.9073
1309.007 | 13072.877 | 89.9084
1309.103 | 13074.096 | 89.92
1309.215 | 13074.722 | 89.9232
1309.312 | 13075.875 | 89.9274
1309.4 | 13077.077 | 89.9342
1309.504 | 13077.835 | 89.9399
1309.618 | 13078.988 | 89.9449
1309.71 | 13079.548 | 89.9524
1309.814 | 13080.668 | 89.9548
1309.909 | 13081.278 | 89.9599
1310.042 | 13083.057 | 89.9732
1310.133 | 13083.666 | 89.9791
1310.206 | 13085.182 | 89.9791
1310.305 | 13085.989 | 89.9855
1310.416 | 13086.549 | 89.992
1310.506 | 13087.603 | 89.998
1310.608 | 13088.328 | 90.0005
1310.71 | 13089.201 | 90.0051
1310.8 | 13091.095 | 90.01
1310.931 | 13091.705 | 90.0204
1311.02 | 13092.397 | 90.0262
1311.11 | 13093.533 | 90.0272
1311.23 | 13095.016 | 90.0382
1311.308 | 13095.905 | 90.0406
1311.412 | 13096.63 | 90.049
1311.508 | 13097.454 | 90.0573
1311.641 | 13099.068 | 90.0635
1311.742 | 13099.711 | 90.068
1311.839 | 13101.078 | 90.0717
1311.901 | 13101.078 | 90.0775
1312.028 | 13103.384 | 90.086
1312.127 | 13104.191 | 90.092
1312.205 | 13104.652 | 90.0937
1312.326 | 13105.707 | 90.1016
1312.439 | 13106.975 | 90.1075
1312.501 | 13106.975 | 90.1143
1312.614 | 13108.738 | 90.1151
1312.703 | 13109.808 | 90.1244
1312.816 | 13110.533 | 90.1283
1312.934 | 13111.62 | 90.1363
1313.018 | 13112.411 | 90.1381
1313.127 | 13113.696 | 90.1458
1313.201 | 13114.355 | 90.1525
1313.301 | 13115.458 | 90.1578
1313.435 | 13116.957 | 90.1622
1313.529 | 13117.83 | 90.1677
1313.611 | 13118.539 | 90.1734
1313.719 | 13119.61 | 90.179
1313.825 | 13120.301 | 90.1856
1313.922 | 13122.13 | 90.1896
1314.013 | 13123.201 | 90.1973
1314.114 | 13123.925 | 90.2018
1314.227 | 13124.617 | 90.2073
1314.343 | 13126.034 | 90.2122
1314.441 | 13126.034 | 90.2174
1314.53 | 13127.549 | 90.2255
1314.608 | 13128.439 | 90.2297
1314.725 | 13129.559 | 90.2382
1314.847 | 13130.926 | 90.2443
1314.939 | 13131.799 | 90.2511
1315.015 | 13132.524 | 90.2579
1315.118 | 13134.27 | 90.2639
1315.214 | 13135.044 | 90.2698
1315.309 | 13135.637 | 90.276
1315.428 | 13136.758 | 90.2796
1315.503 | 13137.384 | 90.2849
1315.608 | 13139.179 | 90.2922
1315.728 | 13139.953 | 90.3017
1315.807 | 13140.991 | 90.3046
1315.916 | 13141.584 | 90.3078
1316.019 | 13142.737 | 90.3149
1316.125 | 13144.055 | 90.3224
1316.207 | 13144.977 | 90.3291
1316.316 | 13145.554 | 90.3319
1316.424 | 13146.691 | 90.3392
1316.507 | 13148.173 | 90.3444
1316.605 | 13148.964 | 90.3487
1316.712 | 13149.787 | 90.3577
1316.811 | 13151.204 | 90.3625
1316.913 | 13151.896 | 90.3669
1317.004 | 13152.588 | 90.3708
1317.113 | 13154.219 | 90.3773
1317.244 | 13154.844 | 90.3819
1317.302 | 13155.816 | 90.3879
1317.405 | 13156.591 | 90.3931
1317.52 | 13158.007 | 90.4009
1317.601 | 13158.897 | 90.404
1317.712 | 13160.033 | 90.4075
1317.807 | 13160.873 | 90.4156
1317.915 | 13161.565 | 90.4214
1318 | 13162.422 | 90.4244
1318.108 | 13163.773 | 90.4347
1318.204 | 13164.777 | 90.4373
1318.302 | 13165.255 | 90.4405
1318.414 | 13166.935 | 90.4489
1318.533 | 13167.743 | 90.4563
1318.611 | 13168.401 | 90.4614
1318.731 | 13170.213 | 90.4705
1318.812 | 13170.922 | 90.4729
1318.933 | 13171.745 | 90.4815
1319.046 | 13173.047 | 90.4898
1319.107 | 13173.047 | 90.4914
1319.21 | 13174.776 | 90.4993
1319.332 | 13175.732 | 90.5045
1319.446 | 13177.033 | 90.5115
1319.505 | 13177.033 | 90.5151
1319.604 | 13178.17 | 90.5226
1319.708 | 13179.142 | 90.5289
1319.843 | 13180.838 | 90.5397
1319.927 | 13181.547 | 90.539
1320.007 | 13182.716 | 90.5467
1320.107 | 13183.326 | 90.5537
1320.231 | 13185.105 | 90.5572
1320.301 | 13186.06 | 90.5662
1320.424 | 13187.312 | 90.5727
1320.538 | 13187.954 | 90.5773
1320.601 | 13189.075 | 90.5801
1320.727 | 13189.569 | 90.5875
1320.834 | 13190.738 | 90.5928
1320.941 | 13192.221 | 90.5986
1321.036 | 13192.929 | 90.6048
1321.1 | 13194.082 | 90.6068
1321.235 | 13194.642 | 90.6139
1321.305 | 13195.45 | 90.615
1321.44 | 13197.196 | 90.6264
1321.52 | 13198.052 | 90.6347
1321.638 | 13198.662 | 90.6356
1321.723 | 13200.144 | 90.6424
1321.842 | 13200.951 | 90.6481
1321.913 | 13201.528 | 90.6533
1322.021 | 13202.697 | 90.6633
1322.122 | 13204.015 | 90.6692
1322.227 | 13204.592 | 90.6734
1322.342 | 13206.008 | 90.6798
1322.4 | 13206.008 | 90.6858
1322.534 | 13207.952 | 90.6911
1322.6 | 13208.628 | 90.6914
1322.734 | 13210.143 | 90.701
1322.815 | 13211.016 | 90.7088
1322.919 | 13211.592 | 90.7112
1323.003 | 13212.284 | 90.7134
1323.118 | 13213.948 | 90.721
1323.226 | 13215.315 | 90.7257
1323.31 | 13216.139 | 90.7326
1323.43 | 13216.929 | 90.736
1323.522 | 13217.572 | 90.7453
1323.628 | 13218.313 | 90.7469
1323.711 | 13220.174 | 90.7545
1323.816 | 13220.965 | 90.7577
1323.913 | 13221.525 | 90.7645
1324.02 | 13222.481 | 90.7682
1324.108 | 13224.144 | 90.7732
1324.216 | 13224.918 | 90.7776
1324.32 | 13226.088 | 90.7862
1324.418 | 13226.533 | 90.7904
1324.509 | 13227.851 | 90.7967
1324.625 | 13228.542 | 90.8055
1324.722 | 13229.366 | 90.8066
1324.81 | 13231.178 | 90.8124
1324.908 | 13231.969 | 90.8175
1325.02 | 13232.562 | 90.8239
1325.12 | 13233.451 | 90.829
1325.205 | 13234.308 | 90.8344
1325.312 | 13235.576 | 90.8428
1325.408 | 13236.202 | 90.8476
1325.512 | 13238.014 | 90.8519
1325.608 | 13238.887 | 90.855
1325.704 | 13239.596 | 90.8647
1325.8 | 13240.304 | 90.8669
1325.9 | 13241.869 | 90.872
1326.008 | 13242.66 | 90.8808
1326.111 | 13243.977 | 90.8869
1326.232 | 13245.575 | 90.8946
1326.327 | 13245.575 | 90.8974
1326.411 | 13247.025 | 90.9032
1326.501 | 13247.585 | 90.91
1326.6 | 13248.787 | 90.9176
1326.704 | 13249.364 | 90.9221
1326.81 | 13250.896 | 90.9264
1326.92 | 13251.571 | 90.9321
1327 | 13252.658 | 90.9362
1327.141 | 13254.059 | 90.9435
1327.202 | 13254.536 | 90.9495
1327.336 | 13256.019 | 90.9565
1327.411 | 13256.562 | 90.9587
1327.529 | 13258.21 | 90.963
1327.6 | 13258.77 | 90.9671
1327.709 | 13259.873 | 90.9745
1327.816 | 13260.549 | 90.9801
1327.907 | 13261.587 | 90.986
1328.003 | 13262.311 | 90.9887
1328.112 | 13263.234 | 90.9938
1328.232 | 13265.079 | 91.0025
1328.307 | 13265.54 | 91.0063
1328.424 | 13267.138 | 91.0133
1328.502 | 13267.714 | 91.0224
1328.602 | 13268.752 | 91.0259
1328.728 | 13270.004 | 91.0334
1328.841 | 13271.207 | 91.0365
1328.908 | 13271.207 | 91.0398
1329.001 | 13271.898 | 91.0449
1329.135 | 13273.776 | 91.0523
1329.241 | 13274.468 | 91.0575
1329.304 | 13275.44 | 91.0611
1329.405 | 13276.395 | 91.0688
1329.504 | 13277.499 | 91.0725
1329.626 | 13279.031 | 91.0838
1329.723 | 13280.003 | 91.0876
1329.831 | 13281.37 | 91.0891
1329.901 | 13281.37 | 91.0967
1330.035 | 13282.968 | 91.1024
1330.127 | 13283.594 | 91.1082
1330.241 | 13285.027 | 91.1133
1330.327 | 13286.065 | 91.1186
1330.41 | 13286.757 | 91.122
1330.526 | 13287.679 | 91.1299
1330.614 | 13288.371 | 91.1357
1330.703 | 13289.475 | 91.1382
1330.826 | 13291.023 | 91.1455
1330.915 | 13291.616 | 91.1495
1331.011 | 13292.341 | 91.1523
1331.132 | 13294.12 | 91.16
1331.221 | 13294.977 | 91.1661
1331.344 | 13296.014 | 91.1732
1331.429 | 13297.2 | 91.1743
1331.514 | 13297.975 | 91.1862
1331.617 | 13298.485 | 91.1898
1331.719 | 13300.264 | 91.1962
1331.82 | 13300.956 | 91.2013
1331.92 | 13301.533 | 91.2069
1332.024 | 13302.916 | 91.2144
1332.118 | 13303.938 | 91.2146
1332.213 | 13305.223 | 91.2227
1332.327 | 13306.046 | 91.2269
1332.437 | 13306.639 | 91.2321
1332.517 | 13307.479 | 91.2378
1332.628 | 13308.863 | 91.2431
1332.717 | 13310.033 | 91.2521
1332.815 | 13310.626 | 91.2586
1332.919 | 13311.861 | 91.2642
1333.014 | 13312.899 | 91.2699
1333.116 | 13313.475 | 91.2744
1333.208 | 13314.266 | 91.2815
1333.307 | 13315.946 | 91.2882
1333.416 | 13316.49 | 91.2928
1333.516 | 13318.022 | 91.2967
1333.605 | 13318.615 | 91.3013
1333.703 | 13319.768 | 91.3089
1333.813 | 13321.02 | 91.3134
1333.909 | 13321.662 | 91.3189
1334.008 | 13322.832 | 91.3236
1334.118 | 13323.507 | 91.3286
1334.211 | 13324.726 | 91.3344
1334.313 | 13325.978 | 91.3385
1334.421 | 13326.736 | 91.3446
1334.518 | 13327.625 | 91.3484
1334.655 | 13329.042 | 91.3566
1334.722 | 13329.619 | 91.3596
1334.811 | 13330.903 | 91.3626
1334.929 | 13331.513 | 91.3716
1335.009 | 13332.748 | 91.3739
1335.109 | 13333.341 | 91.3842
1335.207 | 13334.824 | 91.3892
1335.319 | 13335.532 | 91.3951
1335.409 | 13336.603 | 91.4005
1335.505 | 13337.278 | 91.4088
1335.613 | 13338.267 | 91.4117
1335.703 | 13339.93 | 91.4188
1335.805 | 13340.836 | 91.423
1335.935 | 13341.874 | 91.4303
1336.039 | 13343.044 | 91.4358
1336.104 | 13344.114 | 91.4414
1336.234 | 13345.202 | 91.4456
1336.301 | 13345.745 | 91.451
1336.41 | 13346.898 | 91.4581
1336.529 | 13347.557 | 91.4638
1336.631 | 13349.204 | 91.4702
1336.737 | 13350.012 | 91.4662
1336.819 | 13350.588 | 91.4698
1336.926 | 13351.626 | 91.4749
1337.001 | 13352.301 | 91.4797
1337.133 | 13353.85 | 91.484
1337.24 | 13354.41 | 91.4925
1337.313 | 13355.448 | 91.4929
1337.402 | 13356.387 | 91.4973
1337.537 | 13358.001 | 91.5067
1337.63 | 13358.627 | 91.511
1337.743 | 13359.994 | 91.5169
1337.832 | 13361.197 | 91.5244
1337.91 | 13361.74 | 91.5277
1338.02 | 13363.272 | 91.5345
1338.12 | 13363.964 | 91.5398
1338.237 | 13364.672 | 91.5451
1338.322 | 13365.414 | 91.5511
1338.4 | 13366.27 | 91.5547
1338.517 | 13368.049 | 91.5614
1338.605 | 13368.593 | 91.5641
1338.724 | 13370.125 | 91.5744
1338.832 | 13370.932 | 91.5818
1338.902 | 13371.426 | 91.5824
1339.026 | 13373.337 | 91.5932
1339.139 | 13373.913 | 91.5964
1339.22 | 13374.968 | 91.6011
1339.317 | 13375.544 | 91.6081
1339.433 | 13377.126 | 91.6119
1339.513 | 13378.015 | 91.6175
1339.605 | 13378.443 | 91.6224
1339.719 | 13380.058 | 91.628
1339.812 | 13380.865 | 91.6347
1339.93 | 13381.31 | 91.6415
1340.03 | 13383.072 | 91.6482
1340.12 | 13383.962 | 91.6515
1340.212 | 13384.637 | 91.6586
1340.313 | 13385.988 | 91.6674
1340.427 | 13386.564 | 91.6695
1340.524 | 13387.339 | 91.6793
1340.611 | 13389.2 | 91.6812
1340.711 | 13390.007 | 91.6859
1340.818 | 13391.259 | 91.6912
1340.906 | 13391.951 | 91.6985
1341.017 | 13392.643 | 91.7026
1341.117 | 13393.499 | 91.7085
1341.207 | 13394.241 | 91.713
1341.323 | 13396.003 | 91.7174
1341.415 | 13396.909 | 91.7271
1341.514 | 13397.585 | 91.7286
1341.627 | 13398.836 | 91.7339
1341.715 | 13399.924 | 91.7387
1341.809 | 13400.863 | 91.746
1341.914 | 13401.999 | 91.7543
1342.003 | 13403.103 | 91.7574
1342.122 | 13403.581 | 91.7651
1342.218 | 13404.338 | 91.768
1342.305 | 13406.134 | 91.7753
1342.407 | 13406.941 | 91.7798
1342.514 | 13407.518 | 91.7872
1342.601 | 13408.374 | 91.7937
1342.724 | 13409.725 | 91.795
1342.802 | 13410.631 | 91.7994
1342.955 | 13412.048 | 91.8098
1343.012 | 13412.641 | 91.8099
1343.106 | 13413.695 | 91.8145
1343.207 | 13414.98 | 91.8195
1343.302 | 13415.886 | 91.8278
1343.432 | 13417.088 | 91.8373
1343.512 | 13417.648 | 91.8414
1343.601 | 13419.065 | 91.8449
1343.729 | 13420.35 | 91.8515
1343.833 | 13420.976 | 91.856
1343.905 | 13422.129 | 91.8609
1344.033 | 13422.854 | 91.8681
1344.146 | 13424.007 | 91.8714
1344.23 | 13425.044 | 91.8797
1344.355 | 13425.769 | 91.8839
1344.41 | 13426.84 | 91.8908
1344.537 | 13427.68 | 91.8932
1344.611 | 13428.421 | 91.9005
1344.725 | 13429.739 | 91.9063
1344.849 | 13431.008 | 91.9164
1344.901 | 13431.008 | 91.9169
1345.037 | 13432.984 | 91.926
1345.12 | 13433.577 | 91.9304
1345.241 | 13434.796 | 91.9357
1345.315 | 13435.472 | 91.9402
1345.409 | 13436.608 | 91.9457
1345.501 | 13437.531 | 91.9524
1345.601 | 13438.223 | 91.9568
1345.743 | 13440.035 | 91.967
1345.8 | 13440.512 | 91.9705
1345.902 | 13441.056 | 91.9774
1346.041 | 13442.934 | 91.9844
1346.125 | 13443.494 | 91.9845
1346.219 | 13445.24 | 91.995
1346.352 | 13446.08 | 92.0012
1346.418 | 13446.08 | 92.0018
1346.536 | 13447.694 | 92.0103
1346.634 | 13448.403 | 92.0158
1346.706 | 13449.407 | 92.0203
1346.82 | 13451.071 | 92.0294
1346.936 | 13451.878 | 92.0377
1347.007 | 13452.422 | 92.0382
1347.122 | 13454.119 | 92.0452
1347.229 | 13454.959 | 92.0491
1347.313 | 13455.502 | 92.0542
1347.42 | 13456.59 | 92.06
1347.505 | 13457.265 | 92.0657
1347.619 | 13458.945 | 92.0731
1347.725 | 13459.901 | 92.0817
1347.819 | 13460.444 | 92.0856
1347.927 | 13461.218 | 92.0885
1348.023 | 13463.096 | 92.0959
1348.114 | 13463.656 | 92.0997
1348.201 | 13464.76 | 92.1019
1348.316 | 13465.435 | 92.1113
1348.421 | 13466.21 | 92.1166
1348.518 | 13468.054 | 92.1252
1348.619 | 13468.598 | 92.1291
1348.716 | 13469.389 | 92.1325
1348.824 | 13470.641 | 92.1369
1348.911 | 13472.156 | 92.1394
1349.012 | 13472.98 | 92.151
1349.115 | 13473.474 | 92.1553
1349.221 | 13475.237 | 92.1579
1349.323 | 13475.978 | 92.165
1349.44 | 13476.801 | 92.1719
1349.512 | 13477.823 | 92.1791
1349.613 | 13479.206 | 92.182
1349.712 | 13479.684 | 92.1903
1349.808 | 13480.837 | 92.1946
1349.904 | 13482.254 | 92.2006
1350.02 | 13482.979 | 92.2078
1350.111 | 13484.181 | 92.2148
1350.213 | 13484.857 | 92.2191
1350.303 | 13485.548 | 92.2214
1350.423 | 13486.356 | 92.2298
1350.512 | 13488.184 | 92.2338
1350.611 | 13488.859 | 92.2429
1350.703 | 13489.551 | 92.2463
1350.804 | 13491.083 | 92.2541
1350.9 | 13491.857 | 92.2598
1351.01 | 13492.434 | 92.265
1351.108 | 13493.933 | 92.2726
1351.215 | 13494.477 | 92.2799
1351.32 | 13495.58 | 92.2817
1351.402 | 13497.063 | 92.2896
1351.508 | 13497.837 | 92.2941
1351.615 | 13498.479 | 92.2999
1351.708 | 13499.583 | 92.3043
1351.812 | 13500.226 | 92.3135
1351.936 | 13502.021 | 92.3194
1352.009 | 13502.548 | 92.3225
1352.131 | 13504.179 | 92.3288
1352.242 | 13504.739 | 92.3363
1352.311 | 13505.513 | 92.341
1352.401 | 13506.419 | 92.3462
1352.518 | 13507.951 | 92.3487
1352.601 | 13508.775 | 92.3572
1352.735 | 13509.878 | 92.3626
1352.801 | 13510.653 | 92.3654
1352.928 | 13512.135 | 92.3743
1353.039 | 13512.712 | 92.3759
1353.146 | 13514.013 | 92.384
1353.212 | 13514.013 | 92.39
1353.31 | 13515.776 | 92.3948
1353.432 | 13516.781 | 92.4006
1353.515 | 13517.357 | 92.405
1353.623 | 13518.955 | 92.4094
1353.743 | 13519.597 | 92.4173
1353.821 | 13520.52 | 92.4206
1353.929 | 13521.755 | 92.4263
1354.015 | 13522.365 | 92.4317
1354.106 | 13523.452 | 92.4384
1354.207 | 13524.292 | 92.4424
1354.32 | 13525.89 | 92.4508
1354.424 | 13527.076 | 92.4568
1354.538 | 13527.883 | 92.4623
1354.656 | 13528.575 | 92.4661
1354.736 | 13529.893 | 92.4741
1354.806 | 13530.568 | 92.4771
1354.903 | 13531.326 | 92.4815
1355.029 | 13533.023 | 92.4886
1355.102 | 13533.764 | 92.4907
1355.223 | 13534.719 | 92.5007
1355.306 | 13535.263 | 92.5053
1355.416 | 13537.009 | 92.5132
1355.53 | 13537.931 | 92.5163
1355.613 | 13538.491 | 92.5159
1355.72 | 13540.27 | 92.5272
1355.825 | 13541.012 | 92.5343
1355.904 | 13541.671 | 92.5365
1356.014 | 13543.219 | 92.5449
1356.114 | 13543.878 | 92.5517
1356.23 | 13544.8 | 92.5538
1356.3 | 13545.344 | 92.5601
1356.412 | 13547.156 | 92.5684
1356.513 | 13547.897 | 92.5733
1356.629 | 13548.54 | 92.5745
1356.715 | 13549.347 | 92.5808
1356.808 | 13551.175 | 92.5877
1356.912 | 13551.884 | 92.5888
1357.028 | 13552.559 | 92.6103
1357.104 | 13553.333 | 92.6175
1357.207 | 13554.47 | 92.6242
1357.326 | 13556.018 | 92.6291
1357.41 | 13556.809 | 92.634
1357.516 | 13557.517 | 92.644
1357.613 | 13558.489 | 92.6467
1357.712 | 13560.153 | 92.6508
1357.808 | 13560.845 | 92.6572
1357.916 | 13561.52 | 92.6602
1358.024 | 13562.657 | 92.6686
1358.11 | 13563.464 | 92.6738
1358.234 | 13564.848 | 92.6729
1358.303 | 13566.1 | 92.682
1358.411 | 13566.643 | 92.6857
1358.52 | 13567.813 | 92.6926
1358.612 | 13568.406 | 92.6995
1358.717 | 13569.938 | 92.7018
1358.802 | 13570.728 | 92.7078
1358.908 | 13571.437 | 92.7144
1359.01 | 13572.985 | 92.7165
1359.103 | 13573.38 | 92.7221
1359.251 | 13575.028 | 92.7253
1359.341 | 13575.588 | 92.7303
1359.405 | 13576.741 | 92.7364
1359.517 | 13577.943 | 92.7386
1359.6 | 13578.866 | 92.7467
1359.708 | 13579.409 | 92.753
1359.836 | 13581.007 | 92.76
1359.909 | 13581.551 | 92.7625
1360.032 | 13583.165 | 92.7688
1360.1 | 13583.725 | 92.7707
1360.216 | 13584.714 | 92.7754
1360.308 | 13585.389 | 92.7821
1360.405 | 13586.163 | 92.7879
1360.506 | 13587.926 | 92.7829
1360.603 | 13588.552 | 92.7852
1360.724 | 13589.342 | 92.7901
1360.807 | 13590.331 | 92.7915
1360.947 | 13591.962 | 92.791
1361.007 | 13592.505 | 92.7968
1361.111 | 13593.51 | 92.7994
1361.209 | 13594.35 | 92.8044
1361.337 | 13595.948 | 92.812
1361.404 | 13596.442 | 92.8135
1361.511 | 13597.645 | 92.8164
1361.635 | 13598.814 | 92.8243
1361.709 | 13599.391 | 92.8257
1361.843 | 13600.906 | 92.8281
1361.918 | 13601.499 | 92.8289
1362.01 | 13602.619 | 92.8355
1362.122 | 13604.283 | 92.8399
1362.209 | 13604.86 | 92.844
1362.323 | 13605.963 | 92.8542
1362.401 | 13605.963 | 92.8569
1362.52 | 13608.286 | 92.8677
1362.649 | 13608.863 | 92.8731
1362.705 | 13608.863 | 92.878
1362.827 | 13611.136 | 92.8809
1362.926 | 13611.943 | 92.8843
1363.046 | 13612.997 | 92.8889
1363.128 | 13614.167 | 92.894
1363.227 | 13614.957 | 92.9
1363.33 | 13615.616 | 92.9041
1363.419 | 13617.214 | 92.9111
1363.519 | 13617.922 | 92.9046
1363.634 | 13618.581 | 92.9044
1363.71 | 13619.405 | 92.9103
1363.814 | 13621.201 | 92.9148
1363.917 | 13621.925 | 92.9148
1364.035 | 13622.831 | 92.9243
1364.105 | 13623.408 | 92.9325
1364.227 | 13624.61 | 92.933
1364.3 | 13625.319 | 92.938
1364.416 | 13626.982 | 92.9344
1364.53 | 13627.757 | 92.9489
1364.606 | 13628.35 | 92.9704
1364.704 | 13629.766 | 92.9699
1364.822 | 13630.722 | 92.9762
1364.91 | 13632.122 | 92.9833
1365.01 | 13632.814 | 92.9722
1365.114 | 13633.654 | 92.9705
1365.21 | 13634.461 | 92.9818
1365.324 | 13635.976 | 92.9902
1365.409 | 13636.817 | 92.9909
1365.515 | 13637.492 | 92.9942
1365.62 | 13638.299 | 92.9937
1365.727 | 13639.271 | 93.0028
1365.825 | 13641.001 | 93.0073
1365.908 | 13641.94 | 93.0062
1366.007 | 13642.796 | 93.0115
1366.106 | 13644.229 | 93.0162
1366.21 | 13644.229 | 93.0185
1366.313 | 13645.975 | 93.0208
1366.41 | 13646.585 | 93.0238
1366.509 | 13647.919 | 93.0271
1366.62 | 13648.512 | 93.0348
1366.721 | 13649.385 | 93.0359
1366.806 | 13650.258 | 93.0395
1366.915 | 13651.494 | 93.0452
1367.007 | 13652.186 | 93.0495
1367.103 | 13653.124 | 93.0503
1367.212 | 13654.838 | 93.0551
1367.307 | 13655.546 | 93.0581
1367.413 | 13656.6 | 93.0626
1367.5 | 13657.144 | 93.0675
1367.61 | 13658.742 | 93.0693
1367.717 | 13659.681 | 93.0725
1367.817 | 13660.405 | 93.0786
1367.917 | 13661.921 | 93.0829
1368.036 | 13662.827 | 93.0886
1368.113 | 13663.37 | 93.0901
1368.207 | 13664.194 | 93.0941
1368.302 | 13666.039 | 93.0964
1368.418 | 13666.484 | 93.1031
1368.508 | 13667.966 | 93.1044
1368.64 | 13669.103 | 93.1075
1368.741 | 13669.992 | 93.1115
1368.807 | 13670.651 | 93.1165
1368.903 | 13671.755 | 93.1204
1369.03 | 13673.023 | 93.127
1369.102 | 13674.028 | 93.1299
1369.231 | 13674.572 | 93.1354
1369.337 | 13676.12 | 93.1377
1369.408 | 13676.829 | 93.1404
1369.502 | 13677.866 | 93.1429
1369.625 | 13679.118 | 93.1509
1369.754 | 13679.695 | 93.156
1369.84 | 13680.815 | 93.1604
1369.925 | 13681.457 | 93.1647
1370.005 | 13682.643 | 93.168
1370.125 | 13683.994 | 93.1759
1370.203 | 13684.653 | 93.1765
1370.331 | 13686.152 | 93.1811
1370.438 | 13686.959 | 93.1848
1370.5 | 13687.453 | 93.1876
1370.606 | 13687.997 | 93.191
1370.702 | 13689.101 | 93.1939
1370.826 | 13690.946 | 93.1988
1370.907 | 13691.423 | 93.2047
1371.022 | 13692.955 | 93.2093
1371.135 | 13693.598 | 93.2126
1371.207 | 13694.355 | 93.2156
1371.331 | 13696.167 | 93.2232
1371.413 | 13696.167 | 93.2246
1371.505 | 13697.403 | 93.2302
1371.601 | 13698.128 | 93.2336
1371.717 | 13700.22 | 93.241
1371.821 | 13700.945 | 93.243
1371.935 | 13701.587 | 93.246
1372.011 | 13702.378 | 93.2469
1372.128 | 13703.531 | 93.2546
1372.218 | 13704.997 | 93.2591
1372.32 | 13705.919 | 93.2617
1372.431 | 13706.809 | 93.267
1372.544 | 13707.995 | 93.2704
1372.632 | 13709.082 | 93.2784
1372.733 | 13709.807 | 93.2821
1372.835 | 13710.713 | 93.2848
1372.901 | 13711.536 | 93.2864
1373.014 | 13713.167 | 93.2921
1373.116 | 13713.859 | 93.2951
1373.233 | 13714.534 | 93.2982
1373.301 | 13715.375 | 93.3002
1373.407 | 13716.561 | 93.3048
1373.517 | 13717.944 | 93.3101
1373.63 | 13718.438 | 93.3144
1373.701 | 13719.361 | 93.3149
1373.818 | 13721.025 | 93.321
1373.91 | 13722.128 | 93.3246
1374.013 | 13722.82 | 93.3283
1374.128 | 13723.528 | 93.3344
1374.217 | 13725.011 | 93.3372
1374.322 | 13725.835 | 93.3386
1374.406 | 13726.428 | 93.3472
1374.501 | 13727.35 | 93.3486
1374.643 | 13728.421 | 93.3538
1374.718 | 13729.492 | 93.3566
1374.804 | 13730.233 | 93.3612
1374.915 | 13732.012 | 93.3629
1375.013 | 13732.984 | 93.3679
1375.102 | 13733.725 | 93.3684
1375.214 | 13734.598 | 93.3758
1375.302 | 13735.191 | 93.3792
1375.42 | 13736.937 | 93.3865
1375.508 | 13737.843 | 93.3907
1375.604 | 13739.079 | 93.394
1375.706 | 13739.787 | 93.3954
1375.814 | 13740.364 | 93.4008
1375.92 | 13741.912 | 93.405
1376.001 | 13742.736 | 93.4107
1376.11 | 13743.872 | 93.4155
1376.231 | 13745.141 | 93.4179
1376.35 | 13745.997 | 93.4228
1376.404 | 13746.59 | 93.4267
1376.51 | 13747.331 | 93.4306
1376.6 | 13749.012 | 93.4351
1376.706 | 13749.489 | 93.4405
1376.814 | 13750.198 | 93.4425
1376.91 | 13751.186 | 93.4463
1377.032 | 13753.031 | 93.4532
1377.102 | 13753.723 | 93.4559
1377.211 | 13754.859 | 93.4609
1377.3 | 13755.502 | 93.465
1377.429 | 13757.297 | 93.4689
1377.504 | 13757.907 | 93.4691
1377.608 | 13757.907 | 93.4733
1377.734 | 13760.197 | 93.4795
1377.829 | 13760.971 | 93.4825
1377.921 | 13761.63 | 93.4888
1378.024 | 13762.602 | 93.4918
1378.136 | 13764.068 | 93.4943
1378.23 | 13764.99 | 93.4953
1378.345 | 13765.418 | 93.5012
1378.426 | 13767.082 | 93.5052
1378.551 | 13767.659 | 93.5073
1378.603 | 13768.779 | 93.5112
1378.74 | 13769.586 | 93.5183
1378.805 | 13770.41 | 93.5219
1378.926 | 13771.991 | 93.527
1379.036 | 13772.584 | 93.5335
1379.109 | 13773.391 | 93.5376
1379.201 | 13774.511 | 93.5389
1379.305 | 13775.203 | 93.54
1379.427 | 13776.982 | 93.5485
1379.541 | 13777.625 | 93.5507
1379.605 | 13778.448 | 93.5559
1379.703 | 13779.667 | 93.5565
1379.822 | 13780.656 | 93.5619
1379.917 | 13782.22 | 93.5689
1380.051 | 13782.896 | 93.5724
1380.119 | 13783.999 | 93.5792
1380.229 | 13785.317 | 93.5814
1380.325 | 13785.894 | 93.5849
1380.421 | 13786.8 | 93.5885
1380.514 | 13788.167 | 93.5935
1380.631 | 13789.057 | 93.5942
1380.715 | 13789.946 | 93.6009
1380.803 | 13790.523 | 93.6023
1380.919 | 13792.022 | 93.6112
1381.016 | 13792.565 | 93.6138
1381.1 | 13793.307 | 93.6147
1381.228 | 13795.003 | 93.625
1381.348 | 13795.777 | 93.6273
1381.419 | 13796.898 | 93.6308
1381.532 | 13797.556 | 93.6379
1381.638 | 13798.99 | 93.6416
1381.72 | 13799.945 | 93.647
1381.813 | 13800.818 | 93.6477
1381.909 | 13801.905 | 93.6535
1382.013 | 13802.828 | 93.6578
1382.114 | 13803.849 | 93.6591
1382.211 | 13804.458 | 93.6647
1382.317 | 13805.677 | 93.6678
1382.41 | 13806.188 | 93.6721
1382.524 | 13808 | 93.6758
1382.615 | 13808.972 | 93.6781
1382.705 | 13809.532 | 93.681
1382.806 | 13810.669 | 93.6888
1382.92 | 13811.904 | 93.6931
1383.026 | 13812.794 | 93.6999
1383.114 | 13813.98 | 93.7005
1383.214 | 13814.391 | 93.7075
1383.32 | 13815.956 | 93.7143
1383.407 | 13815.956 | 93.7161
1383.502 | 13818.015 | 93.7209
1383.608 | 13818.905 | 93.723
1383.715 | 13819.465 | 93.7268
1383.811 | 13821.112 | 93.7344
1383.909 | 13821.936 | 93.7344
1384.019 | 13822.496 | 93.7405
1384.1 | 13823.6 | 93.7428
1384.208 | 13824.259 | 93.7474
1384.303 | 13825.461 | 93.7524
1384.432 | 13826.795 | 93.753
1384.518 | 13827.932 | 93.7586
1384.619 | 13828.591 | 93.7625
1384.716 | 13829.447 | 93.7666
1384.804 | 13830.189 | 93.7676
1384.911 | 13831.358 | 93.774
1385.052 | 13832.94 | 93.7798
1385.135 | 13833.549 | 93.7832
1385.206 | 13834.768 | 93.7839
1385.314 | 13835.46 | 93.7922
1385.43 | 13837.091 | 93.7945
1385.5 | 13837.7 | 93.8006
1385.61 | 13838.804 | 93.8013
1385.718 | 13839.463 | 93.8065
1385.807 | 13840.534 | 93.8147
1385.927 | 13842 | 93.8186
1386.043 | 13842.922 | 93.8231
1386.127 | 13843.449 | 93.8262
1386.236 | 13844.701 | 93.8294
1386.3 | 13845.36 | 93.8333
1386.405 | 13847.057 | 93.8385
1386.501 | 13847.518 | 93.8438
1386.611 | 13848.688 | 93.8504
1386.733 | 13849.725 | 93.8559
1386.847 | 13850.977 | 93.8584
1386.939 | 13852.114 | 93.8643
1387.041 | 13852.937 | 93.8698
1387.128 | 13853.992 | 93.8703
1387.228 | 13854.552 | 93.8789
1387.304 | 13855.26 | 93.8771
1387.403 | 13856.413 | 93.8812
1387.523 | 13857.896 | 93.888
1387.641 | 13859.016 | 93.8892
1387.73 | 13859.971 | 93.8957
1387.801 | 13860.432 | 93.8972
1387.922 | 13862.228 | 93.9002
1388.029 | 13862.87 | 93.9058
1388.102 | 13863.447 | 93.9118
1388.201 | 13864.402 | 93.9151
1388.328 | 13865.951 | 93.9225
1388.427 | 13866.742 | 93.9258
1388.539 | 13867.911 | 93.9304
1388.631 | 13868.998 | 93.9319
1388.733 | 13869.888 | 93.9386
1388.802 | 13870.53 | 93.9428
1388.913 | 13872.128 | 93.9447
1389.015 | 13872.853 | 93.9525
1389.118 | 13873.512 | 93.9536
1389.202 | 13874.302 | 93.9582
1389.313 | 13875.966 | 93.9604
1389.432 | 13876.79 | 93.9653
1389.517 | 13877.35 | 93.9697
1389.625 | 13878.503 | 93.9757
1389.717 | 13879.261 | 93.9792
1389.814 | 13880.99 | 93.9836
1389.918 | 13882.209 | 93.9864
1390.011 | 13882.934 | 93.9947
1390.125 | 13883.807 | 93.9981
1390.216 | 13884.861 | 94.0037
1390.319 | 13885.685 | 94.0058
1390.419 | 13886.855 | 94.01
1390.528 | 13888.008 | 94.0146
1390.61 | 13888.93 | 94.0182
1390.737 | 13889.523 | 94.0208
1390.83 | 13890.643 | 94.0209
1390.905 | 13892.06 | 94.0295
1391.013 | 13892.851 | 94.0353
1391.104 | 13893.559 | 94.0367
1391.204 | 13894.3 | 94.0385
1391.322 | 13895.437 | 94.0463
1391.408 | 13897.084 | 94.0505
1391.506 | 13897.908 | 94.0514
1391.622 | 13898.715 | 94.059
1391.703 | 13900.016 | 94.0626
1391.813 | 13900.856 | 94.0708
1391.919 | 13901.515 | 94.072
1392.009 | 13902.553 | 94.076
1392.1 | 13903.986 | 94.0756
1392.225 | 13904.53 | 94.0835
1392.305 | 13905.584 | 94.0868
1392.404 | 13907.001 | 94.09
1392.501 | 13907.692 | 94.0927
1392.608 | 13908.384 | 94.1004
1392.711 | 13909.966 | 94.104
1392.804 | 13910.839 | 94.1088
1392.912 | 13911.415 | 94.1144
1393.01 | 13912.404 | 94.1169
1393.111 | 13913.903 | 94.1221
1393.216 | 13914.479 | 94.1292
1393.351 | 13916.209 | 94.1365
1393.402 | 13916.209 | 94.1368
1393.503 | 13918.037 | 94.1415
1393.603 | 13918.861 | 94.146
1393.728 | 13920.278 | 94.151
1393.829 | 13921.002 | 94.1551
1393.903 | 13921.645 | 94.1555
1394.002 | 13922.683 | 94.1615
1394.144 | 13923.918 | 94.1674
1394.236 | 13924.577 | 94.1708
1394.31 | 13925.351 | 94.1757
1394.406 | 13926.109 | 94.1803
1394.503 | 13927.311 | 94.1859
1394.634 | 13929.025 | 94.1886
1394.706 | 13929.898 | 94.1943
1394.814 | 13930.474 | 94.2007
1394.917 | 13931.644 | 94.2016
1395.039 | 13932.566 | 94.2082
1395.115 | 13933.357 | 94.2089
1395.224 | 13934.938 | 94.2195
1395.339 | 13935.877 | 94.2233
1395.407 | 13936.437 | 94.2201
1395.504 | 13937.673 | 94.2322
1395.631 | 13939.106 | 94.2336
1395.739 | 13939.979 | 94.2353
1395.8 | 13940.457 | 94.2391
1395.923 | 13942.203 | 94.2447
1396.022 | 13942.894 | 94.2486
1396.136 | 13943.586 | 94.2528
1396.222 | 13945.234 | 94.2575
1396.302 | 13945.234 | 94.2572
1396.426 | 13946.65 | 94.2639
1396.535 | 13947.952 | 94.2649
1396.623 | 13948.94 | 94.2752
1396.747 | 13949.945 | 94.2783
1396.819 | 13951.164 | 94.2789
1396.912 | 13951.74 | 94.2854
1397.032 | 13952.63 | 94.2854
1397.115 | 13953.338 | 94.2916
1397.223 | 13954.557 | 94.3008
1397.337 | 13955.875 | 94.3022
1397.425 | 13956.962 | 94.3099
1397.528 | 13957.539 | 94.3107
1397.6 | 13958.263 | 94.3116
1397.713 | 13959.68 | 94.3177
1397.839 | 13961.014 | 94.3222
1397.925 | 13961.92 | 94.3279
1398.026 | 13962.826 | 94.3341
1398.119 | 13963.436 | 94.3371
1398.227 | 13964.21 | 94.341
1398.312 | 13965.001 | 94.3448
1398.418 | 13966.846 | 94.3484
1398.511 | 13967.818 | 94.3541
1398.623 | 13968.971 | 94.3554
1398.709 | 13969.844 | 94.3579
1398.817 | 13970.404 | 94.3657
1398.937 | 13971.87 | 94.3694
1399.007 | 13973.039 | 94.3732
1399.113 | 13973.55 | 94.3764
1399.221 | 13974.357 | 94.3868
1399.335 | 13975.84 | 94.3868
1399.411 | 13977.092 | 94.3922
1399.508 | 13977.8 | 94.3966
1399.617 | 13978.409 | 94.4024
1399.727 | 13979.892 | 94.4047
1399.81 | 13980.749 | 94.4074
1399.912 | 13981.342 | 94.4129
1400.016 | 13983.137 | 94.4165
1400.11 | 13983.895 | 94.4249
1400.218 | 13984.751 | 94.4261
1400.312 | 13985.361 | 94.4316
1400.406 | 13986.086 | 94.4353
1400.511 | 13987.914 | 94.439
1400.619 | 13988.738 | 94.4423
1400.72 | 13989.891 | 94.4492
1400.802 | 13990.813 | 94.4551
1400.909 | 13991.406 | 94.4589
1401.013 | 13992.543 | 94.4641
1401.118 | 13993.91 | 94.4692
1401.201 | 13994.833 | 94.473
1401.308 | 13995.376 | 94.4763
1401.404 | 13996.612 | 94.4897
1401.504 | 13997.188 | 94.4998
1401.631 | 13998.951 | 94.5
1401.712 | 13999.461 | 94.5052
1401.814 | 14000.153 | 94.504
1401.9 | 14001.158 | 94.5084
1402.006 | 14002.525 | 94.507
1402.102 | 14004.041 | 94.5115
1402.205 | 14004.848 | 94.5151
1402.334 | 14006.133 | 94.5202
1402.416 | 14006.825 | 94.5199
1402.535 | 14007.665 | 94.5206
1402.613 | 14008.357 | 94.521
1402.735 | 14010.136 | 94.5248
1402.801 | 14010.976 | 94.5264
1402.909 | 14011.454 | 94.529
1403.013 | 14012.475 | 94.5294
1403.11 | 14013.15 | 94.5333
1403.203 | 14014.106 | 94.537
1403.31 | 14015.687 | 94.5407
1403.423 | 14017.351 | 94.5448
1403.543 | 14017.944 | 94.5444
1403.6 | 14018.998 | 94.5442
1403.732 | 14019.772 | 94.5502
1403.816 | 14020.332 | 94.5505
1403.907 | 14021.387 | 94.5526
1404.026 | 14022.968 | 94.5548
1404.121 | 14024.22 | 94.56
1404.25 | 14024.846 | 94.5603
1404.321 | 14025.884 | 94.5615
1404.427 | 14027.267 | 94.5656
1404.529 | 14027.976 | 94.5677
1404.605 | 14028.618 | 94.571
1404.718 | 14030.15 | 94.5777
1404.818 | 14030.858 | 94.5787
1404.904 | 14031.534 | 94.5804
1405.027 | 14032.687 | 94.5808
1405.136 | 14033.972 | 94.5858
1405.234 | 14035.059 | 94.5899
1405.304 | 14035.059 | 94.5895
1405.425 | 14036.904 | 94.5945
1405.517 | 14037.81 | 94.5949
1405.634 | 14038.452 | 94.5987
1405.705 | 14039.358 | 94.6015
1405.814 | 14040.544 | 94.6078
1405.902 | 14041.187 | 94.608
1406.015 | 14042.834 | 94.6098
1406.121 | 14044.218 | 94.611
1406.211 | 14045.058 | 94.617
1406.321 | 14045.898 | 94.6187
1406.41 | 14046.59 | 94.6215
1406.519 | 14047.364 | 94.6265
1406.627 | 14048.599 | 94.6273
1406.709 | 14049.291 | 94.6284
1406.817 | 14050.955 | 94.6304
1406.93 | 14051.499 | 94.6344
1407.006 | 14052.322 | 94.6361
1407.113 | 14054.101 | 94.6324
1407.215 | 14054.81 | 94.6388
1407.306 | 14055.485 | 94.6429
1407.415 | 14056.309 | 94.6425
1407.522 | 14057.544 | 94.6438
1407.606 | 14058.219 | 94.6474
1407.704 | 14060.015 | 94.6484
1407.835 | 14060.838 | 94.6551
1407.918 | 14061.893 | 94.6561
1408.022 | 14062.766 | 94.6589
1408.116 | 14063.392 | 94.6606
1408.217 | 14064.759 | 94.6629
1408.304 | 14065.698 | 94.6667
1408.418 | 14066.258 | 94.6658
1408.502 | 14067.213 | 94.6681
1408.601 | 14069.025 | 94.6732
1408.714 | 14069.47 | 94.6726
1408.822 | 14070.557 | 94.676
1408.908 | 14071.364 | 94.6786
1409.01 | 14072.798 | 94.6872
1409.102 | 14073.967 | 94.6892
1409.208 | 14074.758 | 94.6906
1409.306 | 14075.367 | 94.6915
1409.421 | 14076.784 | 94.6918
1409.505 | 14077.723 | 94.6963
1409.618 | 14078.267 | 94.6963
1409.707 | 14080.062 | 94.7018
1409.805 | 14080.853 | 94.7034
1409.916 | 14081.429 | 94.7036
1410.02 | 14082.467 | 94.7086
1410.112 | 14083.192 | 94.7125
1410.209 | 14084.79 | 94.7124
1410.328 | 14086.256 | 94.7141
1410.433 | 14086.915 | 94.7144
1410.536 | 14087.672 | 94.7187
1410.609 | 14088.875 | 94.7175
1410.727 | 14090.275 | 94.7216
1410.804 | 14090.852 | 94.7267
1410.925 | 14091.939 | 94.7289
1411.002 | 14092.614 | 94.7294
1411.124 | 14093.916 | 94.7368
1411.212 | 14094.822 | 94.7365
1411.334 | 14095.497 | 94.7416
1411.404 | 14096.749 | 94.743
1411.526 | 14097.424 | 94.7484
1411.605 | 14098.627 | 94.7466
1411.711 | 14099.17 | 94.7514
1411.8 | 14100.109 | 94.7552
1411.932 | 14101.542 | 94.7595
1412 | 14102.432 | 94.7583
1412.122 | 14103.931 | 94.7645
1412.241 | 14104.853 | 94.7636
1412.325 | 14105.413 | 94.7666
1412.432 | 14106.649 | 94.7705
1412.539 | 14107.967 | 94.7729
1412.602 | 14107.967 | 94.7752
1412.737 | 14109.812 | 94.7795
1412.823 | 14110.372 | 94.7818
1412.919 | 14112.167 | 94.7875
1413.022 | 14112.908 | 94.7895
1413.137 | 14113.798 | 94.7903
1413.221 | 14114.391 | 94.7927
1413.317 | 14115.577 | 94.7964
1413.404 | 14116.269 | 94.7978
1413.527 | 14117.933 | 94.8007
1413.624 | 14119.217 | 94.8024
1413.725 | 14119.893 | 94.8065
1413.851 | 14120.634 | 94.8074
1413.914 | 14121.754 | 94.8096
1414.014 | 14122.924 | 94.8152
1414.128 | 14123.715 | 94.8195
1414.241 | 14124.901 | 94.8191
1414.332 | 14126.054 | 94.822
1414.413 | 14126.927 | 94.8212
1414.503 | 14127.47 | 94.8252
1414.625 | 14128.689 | 94.8324
1414.746 | 14129.76 | 94.8363
1414.833 | 14130.715 | 94.8357
1414.916 | 14131.341 | 94.8385
1415.023 | 14132.544 | 94.8418
1415.1 | 14133.219 | 94.8448
1415.208 | 14134.784 | 94.8497
1415.327 | 14135.459 | 94.8536
1415.404 | 14136.283 | 94.8546
1415.509 | 14137.403 | 94.8584
1415.608 | 14139.067 | 94.862
1415.709 | 14139.891 | 94.865
1415.816 | 14140.434 | 94.8628
1415.911 | 14142.098 | 94.8686
1416.013 | 14142.79 | 94.8716
1416.115 | 14143.482 | 94.8773
1416.201 | 14144.272 | 94.8808
1416.307 | 14145.425 | 94.8841
1416.41 | 14147.023 | 94.8854
1416.51 | 14147.748 | 94.8896
1416.605 | 14148.736 | 94.888
1416.712 | 14149.379 | 94.8964
1416.811 | 14150.219 | 94.8992
1416.919 | 14151.883 | 94.9017
1417.005 | 14152.805 | 94.9014
1417.101 | 14153.316 | 94.9072
1417.208 | 14154.881 | 94.9053
1417.32 | 14155.441 | 94.9111
1417.401 | 14156.561 | 94.9127
1417.512 | 14157.236 | 94.9155
1417.61 | 14158.9 | 94.9213
1417.702 | 14159.46 | 94.9248
1417.802 | 14160.613 | 94.9267
1417.918 | 14161.865 | 94.9303
1418.008 | 14162.656 | 94.9321
1418.103 | 14163.562 | 94.9332
1418.204 | 14164.83 | 94.9436
1418.339 | 14165.934 | 94.9429
1418.413 | 14166.494 | 94.9469
1418.51 | 14167.351 | 94.9504
1418.601 | 14168.948 | 94.9538
1418.744 | 14169.525 | 94.9523
1418.808 | 14170.414 | 94.9541
1418.934 | 14171.913 | 94.9593
1419.005 | 14172.457 | 94.9595
1419.126 | 14174.055 | 94.9635
1419.254 | 14174.664 | 94.9682
1419.307 | 14175.768 | 94.9693
1419.446 | 14176.641 | 94.9737
1419.525 | 14178.255 | 94.9766
1419.612 | 14178.832 | 94.9788
1419.708 | 14178.832 | 94.9835
1419.802 | 14180.776 | 94.9846
1419.928 | 14182.077 | 94.9912
1420.006 | 14182.769 | 94.9909
1420.13 | 14183.477 | 94.993
1420.237 | 14184.696 | 95.0007
1420.324 | 14185.372 | 94.9998
1420.43 | 14186.739 | 95.0047
1420.54 | 14188.024 | 95.0095
1420.602 | 14188.716 | 95.0097
1420.738 | 14189.918 | 95.0131
1420.819 | 14191.186 | 95.0153
1420.92 | 14191.878 | 95.0213
1421.037 | 14192.554 | 95.0204
1421.122 | 14193.394 | 95.0224
1421.228 | 14194.58 | 95.0278
1421.348 | 14195.947 | 95.0295
1421.403 | 14195.947 | 95.0301
1421.537 | 14197.924 | 95.0344
1421.629 | 14198.533 | 95.0386
1421.713 | 14199.307 | 95.0432
1421.825 | 14200.51 | 95.0482
1421.916 | 14201.218 | 95.0531
1422.019 | 14202.882 | 95.0538
1422.125 | 14203.442 | 95.0569
1422.214 | 14204.776 | 95.0608
1422.3 | 14205.666 | 95.0629
1422.408 | 14206.325 | 95.0652
1422.516 | 14208.137 | 95.0724
1422.62 | 14208.829 | 95.0744
1422.736 | 14209.505 | 95.0773
1422.817 | 14210.329 | 95.0797
1422.925 | 14211.531 | 95.0832
1423.001 | 14212.239 | 95.084
1423.111 | 14214.084 | 95.0894
1423.21 | 14214.875 | 95.0932
1423.322 | 14215.946 | 95.0972
1423.421 | 14215.946 | 95.0999
1423.535 | 14217.84 | 95.1033
1423.602 | 14217.84 | 95.1074
1423.709 | 14219.735 | 95.1089
1423.812 | 14220.41 | 95.1133
1423.908 | 14221.382 | 95.1166
1424.014 | 14222.337 | 95.1198
1424.116 | 14224.017 | 95.126
1424.213 | 14224.825 | 95.1266
1424.31 | 14225.516 | 95.133
1424.423 | 14226.472 | 95.1358
1424.526 | 14227.543 | 95.1436
1424.621 | 14228.234 | 95.1421
1424.704 | 14229.206 | 95.1445
1424.816 | 14230.425 | 95.1461
1424.907 | 14231.117 | 95.1487
1425.012 | 14232.929 | 95.1526
1425.107 | 14233.753 | 95.1594
1425.237 | 14234.56 | 95.1641
1425.302 | 14235.977 | 95.1664
1425.4 | 14236.767 | 95.1699
1425.504 | 14237.212 | 95.1717
1425.601 | 14238.415 | 95.1768
1425.717 | 14239.93 | 95.1818
1425.812 | 14240.539 | 95.1848
1425.92 | 14241.363 | 95.1871
1426.02 | 14242.895 | 95.1897
1426.105 | 14243.85 | 95.1931
1426.214 | 14244.378 | 95.1962
1426.305 | 14245.284 | 95.2013
1426.412 | 14246.14 | 95.2043
1426.509 | 14247.112 | 95.2068
1426.606 | 14248.067 | 95.2106
1426.711 | 14249.814 | 95.2143
1426.805 | 14250.884 | 95.2165
1426.914 | 14251.411 | 95.2246
1427.006 | 14252.482 | 95.2231
1427.1 | 14253.042 | 95.227
1427.229 | 14254.706 | 95.2322
1427.306 | 14255.282 | 95.2348
1427.403 | 14256.024 | 95.2357
1427.526 | 14258.033 | 95.2406
1427.652 | 14258.61 | 95.2457
1427.701 | 14259.78 | 95.2491
1427.81 | 14260.373 | 95.2526
1427.944 | 14262.119 | 95.2581
1428.009 | 14262.778 | 95.2606
1428.106 | 14262.778 | 95.2606
1428.21 | 14264.672 | 95.2642
1428.335 | 14265.644 | 95.2686
1428.424 | 14267.027 | 95.2717
1428.547 | 14267.588 | 95.2759
1428.602 | 14268.724 | 95.2798
1428.705 | 14269.531 | 95.2848
1428.82 | 14270.618 | 95.2856
1428.913 | 14271.442 | 95.288
1429.009 | 14272.595 | 95.2935
1429.135 | 14273.864 | 95.2985
1429.201 | 14274.506 | 95.3003
1429.318 | 14275.939 | 95.3073
1429.439 | 14276.796 | 95.3112
1429.531 | 14277.735 | 95.3153
1429.601 | 14278.295 | 95.3167
1429.737 | 14280.057 | 95.3258
1429.825 | 14280.914 | 95.3297
1429.93 | 14281.54 | 95.3305
1430.025 | 14282.924 | 95.335
1430.123 | 14282.924 | 95.3399
1430.238 | 14284.818 | 95.3442
1430.324 | 14286.02 | 95.3464
1430.415 | 14286.597 | 95.3499
1430.517 | 14287.47 | 95.3551
1430.627 | 14288.953 | 95.3559
1430.723 | 14289.891 | 95.3578
1430.818 | 14290.6 | 95.3653
1430.927 | 14291.786 | 95.3696
1431.034 | 14292.873 | 95.3739
1431.113 | 14293.795 | 95.3772
1431.218 | 14294.438 | 95.3779
1431.321 | 14295.624 | 95.3835
1431.436 | 14296.843 | 95.3852
1431.525 | 14297.93 | 95.3856
1431.624 | 14298.589 | 95.3906
1431.721 | 14299.446 | 95.3919
1431.808 | 14300.187 | 95.404
1431.923 | 14301.884 | 95.4052
1432.01 | 14302.839 | 95.4086
1432.115 | 14303.432 | 95.4108
1432.207 | 14305.013 | 95.4155
1432.314 | 14305.788 | 95.4164
1432.446 | 14306.595 | 95.4223
1432.516 | 14307.814 | 95.4221
1432.618 | 14308.39 | 95.4265
1432.726 | 14309.148 | 95.4269
1432.812 | 14310.202 | 95.4355
1432.905 | 14312.014 | 95.439
1433.011 | 14312.887 | 95.4413
1433.118 | 14313.563 | 95.4458
1433.226 | 14314.304 | 95.4471
1433.312 | 14316.083 | 95.4501
1433.414 | 14316.923 | 95.4564
1433.505 | 14317.483 | 95.4571
1433.602 | 14318.966 | 95.4639
1433.713 | 14320.102 | 95.4661
1433.811 | 14320.761 | 95.4667
1433.918 | 14321.684 | 95.4722
1434.012 | 14322.326 | 95.4767
1434.116 | 14323.842 | 95.4776
1434.206 | 14323.842 | 95.4847
1434.321 | 14325.884 | 95.4846
1434.404 | 14326.807 | 95.4895
1434.513 | 14327.383 | 95.4894
1434.607 | 14329.03 | 95.4963
1434.706 | 14329.722 | 95.4967
1434.801 | 14330.628 | 95.5033
1434.929 | 14331.88 | 95.5066
1435.009 | 14332.391 | 95.5076
1435.123 | 14333.791 | 95.5125
1435.209 | 14333.791 | 95.5127
1435.301 | 14335.043 | 95.5192
1435.419 | 14336.641 | 95.522
1435.504 | 14337.794 | 95.5248
1435.616 | 14338.436 | 95.5264
1435.728 | 14340.215 | 95.5296
1435.804 | 14340.825 | 95.5315
1435.906 | 14342.044 | 95.5363
1436.048 | 14342.62 | 95.536
1436.104 | 14343.708 | 95.5399
1436.235 | 14344.745 | 95.5477
1436.323 | 14345.997 | 95.5533
1436.403 | 14346.804 | 95.5543
1436.501 | 14347.694 | 95.559
1436.608 | 14348.336 | 95.5618
1436.711 | 14349.407 | 95.566
1436.8 | 14350.099 | 95.5655
1436.936 | 14351.73 | 95.5768
1437.042 | 14352.323 | 95.5776
1437.104 | 14353.377 | 95.5785
1437.22 | 14355.14 | 95.5864
1437.322 | 14355.864 | 95.5881
1437.409 | 14356.639 | 95.5902
1437.519 | 14358.121 | 95.5958
1437.623 | 14358.912 | 95.5967
1437.737 | 14359.521 | 95.6012
1437.806 | 14360.312 | 95.6036
1437.93 | 14362.124 | 95.6063
1438.019 | 14362.849 | 95.6102
1438.108 | 14363.508 | 95.6136
1438.23 | 14364.595 | 95.6163
1438.306 | 14365.27 | 95.6197
1438.426 | 14367.066 | 95.6245
1438.526 | 14367.889 | 95.6274
1438.632 | 14368.515 | 95.632
1438.715 | 14369.257 | 95.6311
1438.814 | 14371.118 | 95.6358
1438.917 | 14371.81 | 95.6384
1439.002 | 14372.452 | 95.6422
1439.116 | 14374.149 | 95.6442
1439.219 | 14374.857 | 95.6454
1439.313 | 14375.516 | 95.6499
1439.422 | 14376.785 | 95.6542
1439.519 | 14377.707 | 95.6562
1439.621 | 14378.959 | 95.6586
1439.72 | 14379.42 | 95.6619
1439.834 | 14380.787 | 95.6632
1439.912 | 14381.908 | 95.666
1440.027 | 14382.83 | 95.6708
1440.111 | 14384.082 | 95.6755
1440.212 | 14384.757 | 95.6789
1440.301 | 14385.433 | 95.6786
1440.424 | 14386.536 | 95.6899
1440.506 | 14387.228 | 95.6906
1440.615 | 14388.431 | 95.6903
1440.71 | 14389.106 | 95.6957
1440.823 | 14390.902 | 95.6968
1440.907 | 14391.676 | 95.701
1441.019 | 14392.714 | 95.7016
1441.103 | 14393.307 | 95.7044
1441.208 | 14394.361 | 95.7107
1441.315 | 14395.794 | 95.7143
1441.418 | 14396.568 | 95.7187
1441.503 | 14397.952 | 95.72
1441.614 | 14398.43 | 95.7234
1441.713 | 14400.044 | 95.7272
1441.813 | 14400.785 | 95.7304
1441.903 | 14401.444 | 95.7313
1442.014 | 14402.235 | 95.738
1442.101 | 14403.75 | 95.7393
1442.207 | 14404.343 | 95.7428
1442.331 | 14405.711 | 95.7461
1442.406 | 14406.847 | 95.7478
1442.518 | 14407.407 | 95.7535
1442.614 | 14408.132 | 95.7538
1442.734 | 14409.96 | 95.7575
1442.846 | 14410.537 | 95.76
1442.912 | 14411.377 | 95.7632
1443 | 14412.942 | 95.7671
1443.106 | 14413.716 | 95.7698
1443.231 | 14415.067 | 95.7771
1443.302 | 14415.676 | 95.778
1443.413 | 14416.78 | 95.7788
1443.509 | 14417.488 | 95.7845
1443.64 | 14419.037 | 95.7874
1443.706 | 14419.037 | 95.7907
1443.838 | 14420.915 | 95.7965
1443.907 | 14421.491 | 95.7995
1444.007 | 14422.249 | 95.801
1444.126 | 14423.896 | 95.8069
1444.206 | 14424.39 | 95.8058
1444.302 | 14425.774 | 95.81
1444.431 | 14427.092 | 95.8162
1444.542 | 14427.619 | 95.8171
1444.64 | 14428.377 | 95.8219
1444.702 | 14429.332 | 95.8219
1444.8 | 14430.732 | 95.8268
1444.926 | 14432.034 | 95.8301
1445.033 | 14432.61 | 95.8318
1445.107 | 14433.615 | 95.8376
1445.204 | 14433.615 | 95.8383
1445.323 | 14436.135 | 95.843
1445.408 | 14436.135 | 95.847
1445.525 | 14437.882 | 95.8487
1445.602 | 14438.788 | 95.8494
1445.733 | 14439.595 | 95.8567
1445.819 | 14440.32 | 95.8557
1445.921 | 14441.95 | 95.8642
1446.047 | 14442.51 | 95.8686
1446.1 | 14443.68 | 95.8684
1446.205 | 14444.339 | 95.8707
1446.339 | 14446.068 | 95.8748
1446.4 | 14446.068 | 95.8769
1446.518 | 14447.584 | 95.8823
1446.627 | 14449.05 | 95.8837
1446.747 | 14449.758 | 95.8887
1446.8 | 14449.758 | 95.8913
1446.918 | 14451.85 | 95.8943
1447.034 | 14452.822 | 95.8972
1447.146 | 14453.876 | 95.8987
1447.215 | 14455.079 | 95.9063
1447.3 | 14455.54 | 95.9074
1447.415 | 14456.529 | 95.9114
1447.504 | 14457.089 | 95.913
1447.615 | 14458.901 | 95.9177
1447.712 | 14460.07 | 95.9226
1447.819 | 14460.828 | 95.9251
1447.922 | 14461.948 | 95.929
1448.021 | 14462.426 | 95.9303
1448.125 | 14463.925 | 95.9342
1448.213 | 14464.732 | 95.9358
1448.314 | 14465.819 | 95.9382
1448.412 | 14466.396 | 95.9422
1448.507 | 14467.302 | 95.9419
1448.613 | 14468.504 | 95.9453
1448.719 | 14469.097 | 95.95
1448.817 | 14470.909 | 95.957
1448.917 | 14471.387 | 95.9587
1449.032 | 14472.738 | 95.9595
1449.119 | 14473.858 | 95.9647
1449.213 | 14474.797 | 95.9657
1449.303 | 14475.472 | 95.9654
1449.405 | 14476.642 | 95.9715
1449.518 | 14477.844 | 95.9794
1449.61 | 14478.734 | 95.9784
1449.714 | 14479.92 | 95.981
1449.836 | 14480.48 | 95.9887
1449.912 | 14481.32 | 95.9895
1450.02 | 14482.176 | 95.9918
1450.116 | 14483.148 | 95.9944
1450.202 | 14484.993 | 95.9985
1450.303 | 14485.8 | 96.0008
1450.411 | 14486.344 | 96.0044
1450.505 | 14488.041 | 96.0094
1450.605 | 14488.716 | 96.0122
1450.745 | 14490.05 | 96.0198
1450.818 | 14490.627 | 96.0185
1450.906 | 14491.418 | 96.0259
1451.005 | 14492.142 | 96.025
1451.102 | 14493.823 | 96.0283
1451.201 | 14494.251 | 96.0326
1451.307 | 14495.585 | 96.0304
1451.404 | 14496.639 | 96.032
1451.517 | 14497.809 | 96.0404
1451.611 | 14498.386 | 96.0441
1451.706 | 14499.819 | 96.0475
1451.81 | 14500.51 | 96.0504
1451.917 | 14501.697 | 96.0519
1452 | 14502.652 | 96.0563
1452.113 | 14503.294 | 96.0604
1452.202 | 14504.975 | 96.0613
1452.303 | 14505.568 | 96.0667
1452.426 | 14506.836 | 96.0677
1452.532 | 14507.528 | 96.0718
1452.639 | 14508.944 | 96.0758
1452.731 | 14509.933 | 96.0813
1452.828 | 14510.971 | 96.0813
1452.923 | 14511.86 | 96.0825
1453.002 | 14512.404 | 96.0879
1453.124 | 14514.166 | 96.0877
1453.239 | 14514.809 | 96.0928
1453.308 | 14514.809 | 96.092
1453.422 | 14517.148 | 96.1
1453.548 | 14517.659 | 96.1026
1453.604 | 14518.466 | 96.1052
1453.729 | 14519.602 | 96.1071
1453.844 | 14520.887 | 96.1126
1453.906 | 14520.887 | 96.1135
1454.038 | 14522.88 | 96.1164
1454.129 | 14523.49 | 96.1234
1454.246 | 14524.906 | 96.1228
1454.315 | 14524.906 | 96.1237
1454.4 | 14526.076 | 96.1258
1454.522 | 14527.707 | 96.1307
1454.619 | 14528.926 | 96.1355
1454.728 | 14529.486 | 96.1393
1454.856 | 14530.837 | 96.1391
1454.924 | 14531.957 | 96.1447
1455.029 | 14532.797 | 96.148
1455.124 | 14533.406 | 96.1502
1455.201 | 14534.658 | 96.1537
1455.333 | 14535.762 | 96.1569
1455.414 | 14537.08 | 96.1606
1455.501 | 14537.08 | 96.1638
1455.62 | 14538.842 | 96.1682
1455.713 | 14539.847 | 96.1672
1455.817 | 14540.374 | 96.1721
1455.947 | 14541.758 | 96.1737
1456 | 14542.647 | 96.1725
1456.128 | 14543.471 | 96.178
1456.201 | 14544.196 | 96.1776
1456.319 | 14545.794 | 96.1863
1456.409 | 14546.469 | 96.1856
1456.508 | 14547.26 | 96.1889
1456.626 | 14548.38 | 96.1947
1456.701 | 14549.204 | 96.1943
1456.82 | 14550.983 | 96.196
1456.909 | 14551.79 | 96.1973
1457.011 | 14552.3 | 96.2025
1457.116 | 14554.079 | 96.206
1457.21 | 14554.837 | 96.2105
1457.306 | 14555.447 | 96.2119
1457.429 | 14556.567 | 96.2137
1457.514 | 14557.374 | 96.2177
1457.615 | 14558.906 | 96.2212
1457.704 | 14559.433 | 96.2186
1457.802 | 14560.224 | 96.2234
1457.92 | 14561.393 | 96.2262
1458.014 | 14562.151 | 96.2277
1458.12 | 14563.864 | 96.2296
1458.217 | 14564.457 | 96.2356
1458.306 | 14565.264 | 96.2343
1458.41 | 14566.846 | 96.2381
1458.517 | 14567.653 | 96.2381
1458.621 | 14568.855 | 96.2406
1458.702 | 14569.745 | 96.2436
1458.809 | 14570.338 | 96.2472
1458.906 | 14572.002 | 96.2508
1459 | 14572.43 | 96.2523
1459.112 | 14573.764 | 96.2526
1459.206 | 14574.72 | 96.257
1459.309 | 14575.132 | 96.2607
1459.401 | 14576.911 | 96.2634
1459.507 | 14577.504 | 96.2648
1459.616 | 14578.377 | 96.2672
1459.72 | 14579.81 | 96.2701
1459.831 | 14580.946 | 96.275
1459.935 | 14581.589 | 96.2771
1460.02 | 14582.248 | 96.2782
1460.136 | 14583.911 | 96.284
1460.237 | 14584.916 | 96.288
1460.304 | 14585.658 | 96.2879
1460.408 | 14586.745 | 96.2936
1460.534 | 14587.42 | 96.2908
1460.628 | 14589.183 | 96.2999
1460.742 | 14589.907 | 96.3012
1460.847 | 14590.863 | 96.305
1460.918 | 14591.423 | 96.3071
1461.002 | 14592.658 | 96.3095
1461.124 | 14593.334 | 96.3143
1461.202 | 14594.289 | 96.3176
1461.302 | 14595.179 | 96.3215
1461.439 | 14596.727 | 96.325
1461.511 | 14597.337 | 96.3249
1461.6 | 14598.061 | 96.3277
1461.725 | 14599.873 | 96.3321
1461.804 | 14599.873 | 96.3377
1461.927 | 14601.916 | 96.34
1462.02 | 14603.119 | 96.3422
1462.104 | 14603.119 | 96.3445
1462.226 | 14604.585 | 96.3485
1462.302 | 14605.194 | 96.3496
1462.425 | 14607.171 | 96.3525
1462.552 | 14607.714 | 96.3562
1462.625 | 14608.835 | 96.355
1462.703 | 14609.559 | 96.3593
1462.819 | 14611.108 | 96.3621
1462.904 | 14611.108 | 96.3692
1463.038 | 14612.722 | 96.3718
1463.115 | 14613.315 | 96.3709
1463.221 | 14615.16 | 96.3762
1463.349 | 14615.769 | 96.3778
1463.401 | 14615.769 | 96.3809
1463.534 | 14617.746 | 96.3831
1463.614 | 14619.015 | 96.3882
1463.702 | 14619.015 | 96.3879
1463.826 | 14620.777 | 96.3914
1463.909 | 14621.321 | 96.3943
1464.016 | 14622.49 | 96.3982
1464.124 | 14623.116 | 96.3992
1464.229 | 14624.895 | 96.4035
1464.311 | 14626.18 | 96.4061
1464.423 | 14626.773 | 96.4097
1464.52 | 14627.696 | 96.4117
1464.623 | 14628.223 | 96.4126
1464.711 | 14629.854 | 96.4162
1464.818 | 14630.776 | 96.4163
1464.946 | 14631.55 | 96.4214
1465.026 | 14632.753 | 96.4265
1465.11 | 14633.346 | 96.429
1465.222 | 14634.565 | 96.4329
1465.312 | 14635.306 | 96.4335
1465.415 | 14637.085 | 96.4366
1465.513 | 14637.76 | 96.4369
1465.616 | 14638.321 | 96.437
1465.721 | 14639.984 | 96.4391
1465.813 | 14640.742 | 96.4439
1465.908 | 14641.187 | 96.4455
1466.016 | 14642.933 | 96.4466
1466.104 | 14643.806 | 96.4499
1466.213 | 14644.366 | 96.4528
1466.309 | 14645.338 | 96.4556
1466.427 | 14646.656 | 96.4567
1466.525 | 14647.595 | 96.4617
1466.611 | 14649.077 | 96.4668
1466.712 | 14649.868 | 96.4673
1466.805 | 14650.428 | 96.4699
1466.916 | 14651.252 | 96.4719
1467.024 | 14652.849 | 96.4748
1467.112 | 14653.887 | 96.4791
1467.213 | 14654.332 | 96.4839
1467.31 | 14655.057 | 96.4853
1467.406 | 14656.012 | 96.4866
1467.516 | 14657.808 | 96.4876
1467.653 | 14658.598 | 96.4901
1467.703 | 14659.504 | 96.4953
1467.807 | 14660.427 | 96.4949
1467.908 | 14661.827 | 96.4991
1468.004 | 14662.321 | 96.5029
1468.107 | 14663.458 | 96.502
1468.241 | 14664.891 | 96.5084
1468.315 | 14665.533 | 96.5069
1468.404 | 14666.34 | 96.5122
1468.505 | 14667.246 | 96.5142
1468.64 | 14668.894 | 96.5186
1468.715 | 14669.487 | 96.5177
1468.814 | 14670.327 | 96.5215
1468.913 | 14671.085 | 96.5247
1469.041 | 14672.847 | 96.5265
1469.138 | 14673.835 | 96.5303
1469.205 | 14674.692 | 96.5306
1469.328 | 14675.367 | 96.5331
1469.408 | 14676.586 | 96.5371
1469.507 | 14677.179 | 96.5383
1469.605 | 14678.563 | 96.5411
1469.734 | 14680.095 | 96.5446
1469.829 | 14680.853 | 96.5427
1469.9 | 14681.363 | 96.5458
1470.003 | 14681.94 | 96.5497
1470.14 | 14683.768 | 96.5488
1470.213 | 14684.345 | 96.555
1470.304 | 14685.399 | 96.5557
1470.406 | 14686.124 | 96.5578
1470.503 | 14686.981 | 96.5632
1470.636 | 14688.71 | 96.5654
1470.741 | 14689.929 | 96.5644
1470.803 | 14689.929 | 96.5702
1470.902 | 14691.527 | 96.5731
1471.035 | 14692.581 | 96.5759
1471.12 | 14693.306 | 96.5768
1471.203 | 14694.542 | 96.5789
1471.319 | 14695.925 | 96.5845
1471.434 | 14696.502 | 96.5872
1471.51 | 14697.276 | 96.5859
1471.622 | 14698.94 | 96.5917
1471.73 | 14699.763 | 96.5942
1471.816 | 14700.884 | 96.5938
1471.935 | 14701.724 | 96.5964
1472.028 | 14702.448 | 96.5982
1472.103 | 14703.206 | 96.6035
1472.233 | 14704.985 | 96.6035
1472.321 | 14705.842 | 96.6041
1472.427 | 14706.402 | 96.6103
1472.512 | 14708.033 | 96.6119
1472.615 | 14708.757 | 96.6143
1472.732 | 14709.696 | 96.6171
1472.815 | 14710.256 | 96.6198
1472.923 | 14711.475 | 96.6209
1473.007 | 14712.151 | 96.62
1473.111 | 14713.848 | 96.623
1473.226 | 14714.375 | 96.6233
1473.315 | 14716.071 | 96.6283
1473.412 | 14716.813 | 96.634
1473.508 | 14717.999 | 96.6393
1473.617 | 14718.789 | 96.6476
1473.709 | 14719.3 | 96.6504
1473.811 | 14721.03 | 96.6538
1473.914 | 14721.787 | 96.6575
1474.008 | 14722.693 | 96.6594
1474.115 | 14723.352 | 96.6628
1474.217 | 14724.209 | 96.66
1474.312 | 14725.823 | 96.64
1474.415 | 14726.284 | 96.6321
1474.517 | 14728.08 | 96.6232
1474.611 | 14728.623 | 96.6252
1474.713 | 14729.842 | 96.6245
1474.803 | 14730.403 | 96.6187
1474.915 | 14731.753 | 96.623
1475.016 | 14732.478 | 96.6235
1475.105 | 14733.351 | 96.6282
1475.218 | 14734.389 | 96.6292
1475.312 | 14735.591 | 96.6311
1475.421 | 14736.843 | 96.6421
1475.521 | 14737.865 | 96.6442
1475.603 | 14738.458 | 96.6481
1475.716 | 14739.66 | 96.6451
1475.834 | 14740.714 | 96.6456
1475.906 | 14741.983 | 96.6424
1476.006 | 14742.79 | 96.6466
1476.102 | 14743.91 | 96.6518
1476.249 | 14744.717 | 96.6448
1476.306 | 14745.409 | 96.6527
1476.405 | 14746.183 | 96.6521
1476.5 | 14747.896 | 96.6521
1476.605 | 14748.341 | 96.6785
1476.709 | 14749.988 | 96.6584
1476.804 | 14750.763 | 96.6645
1476.927 | 14752.163 | 96.669
1477.04 | 14752.871 | 96.6691
1477.101 | 14753.514 | 96.672
1477.202 | 14754.617 | 96.6769
1477.3 | 14755.902 | 96.6766
1477.428 | 14756.989 | 96.6809
1477.537 | 14757.582 | 96.6782
1477.609 | 14758.324 | 96.6819
1477.73 | 14760.02 | 96.6832
1477.837 | 14760.86 | 96.6897
1477.905 | 14761.42 | 96.6943
1478 | 14762.458 | 96.6966
1478.13 | 14764.023 | 96.7047
1478.201 | 14764.6 | 96.7045
1478.301 | 14765.753 | 96.7124
1478.403 | 14766.576 | 96.7121
1478.524 | 14767.828 | 96.7172
1478.637 | 14768.767 | 96.718
1478.735 | 14769.805 | 96.7247
1478.841 | 14770.777 | 96.7274
1478.914 | 14771.337 | 96.7331
1479.02 | 14773.116 | 96.735
1479.151 | 14773.758 | 96.7353
1479.203 | 14773.758 | 96.7356
1479.339 | 14775.719 | 96.7407
1479.407 | 14776.295 | 96.7417
1479.518 | 14777.498 | 96.7526
1479.609 | 14778.206 | 96.7547
1479.732 | 14780.199 | 96.7592
1479.802 | 14780.199 | 96.7617
1479.927 | 14781.879 | 96.7656
1480.047 | 14782.72 | 96.7678
1480.12 | 14783.922 | 96.7698
1480.232 | 14784.449 | 96.773
1480.317 | 14785.24 | 96.7747
1480.425 | 14786.492 | 96.7785
1480.509 | 14787.167 | 96.7804
1480.6 | 14788.221 | 96.7814
1480.725 | 14789.869 | 96.7876
1480.817 | 14790.758 | 96.7884
1480.933 | 14791.17 | 96.7903
1481.013 | 14792.834 | 96.7936
1481.127 | 14793.377 | 96.796
1481.213 | 14794.234 | 96.8013
1481.32 | 14795.453 | 96.8032
1481.413 | 14797.018 | 96.807
1481.531 | 14797.71 | 96.8103
1481.622 | 14798.402 | 96.8137
1481.737 | 14799.785 | 96.8155
1481.826 | 14800.872 | 96.819
1481.926 | 14801.564 | 96.8222
1482.025 | 14802.421 | 96.8229
1482.114 | 14803.179 | 96.8258
1482.215 | 14804.842 | 96.8285
1482.326 | 14805.402 | 96.8335
1482.423 | 14806.193 | 96.8334
1482.519 | 14807.132 | 96.8348
1482.608 | 14809.01 | 96.8392
1482.708 | 14809.669 | 96.8423
1482.818 | 14810.344 | 96.844
1482.916 | 14811.909 | 96.8498
1483.014 | 14812.486 | 96.8509
1483.104 | 14813.326 | 96.8535
1483.217 | 14814.808 | 96.857
1483.312 | 14815.731 | 96.8675
1483.403 | 14816.439 | 96.8728
1483.503 | 14817.296 | 96.8758
1483.63 | 14818.811 | 96.8828
1483.716 | 14819.849 | 96.889
1483.805 | 14820.656 | 96.8942
1483.901 | 14821.266 | 96.8917
1484.008 | 14822.435 | 96.8995
1484.1 | 14822.995 | 96.8985
1484.211 | 14824.675 | 96.9072
1484.302 | 14825.4 | 96.9112
1484.4 | 14826.57 | 96.9056
1484.551 | 14827.855 | 96.9091
1484.608 | 14828.448 | 96.9141
1484.733 | 14829.37 | 96.9115
1484.845 | 14830.869 | 96.9205
1484.91 | 14831.726 | 96.9241
1485.014 | 14832.319 | 96.9178
1485.11 | 14833.06 | 96.9246
1485.214 | 14834.427 | 96.9328
1485.308 | 14835.416 | 96.9266
1485.436 | 14836.865 | 96.9323
1485.542 | 14837.557 | 96.9532
1485.605 | 14838.562 | 96.9523
1485.746 | 14840.094 | 96.9547
1485.81 | 14840.72 | 96.957
1485.927 | 14841.856 | 96.9602
1486.005 | 14842.68 | 96.9562
1486.111 | 14843.718 | 96.9563
1486.205 | 14844.673 | 96.9634
1486.302 | 14845.398 | 96.9669
1486.401 | 14846.551 | 96.9738
1486.526 | 14847.819 | 96.9546
1486.604 | 14848.297 | 96.9561
1486.709 | 14849.335 | 96.9595
1486.803 | 14849.994 | 96.9638
1486.901 | 14851.526 | 96.9662
1487.031 | 14853.058 | 96.9713
1487.137 | 14853.601 | 96.9747
1487.231 | 14855.051 | 96.9801
1487.326 | 14855.858 | 96.984
1487.408 | 14856.599 | 96.9825
1487.528 | 14857.588 | 96.9854
1487.615 | 14858.197 | 96.9906
1487.706 | 14859.334 | 96.9926
1487.826 | 14860.849 | 96.9936
1487.928 | 14862.184 | 96.9976
1488.001 | 14862.184 | 97.0006
1488.137 | 14863.831 | 97.0055
1488.221 | 14864.44 | 97.0069
1488.349 | 14865.742 | 97.0112
1488.432 | 14866.631 | 97.0137
1488.534 | 14867.389 | 97.0195
1488.603 | 14868.262 | 97.0194
1488.724 | 14869.448 | 97.025
1488.838 | 14870.782 | 97.0263
1488.919 | 14871.919 | 97.0304
1489.013 | 14872.726 | 97.0331
1489.103 | 14873.55 | 97.0337
1489.223 | 14874.456 | 97.0354
1489.325 | 14875.872 | 97.0387
1489.42 | 14876.811 | 97.0425
1489.524 | 14877.371 | 97.0485
1489.638 | 14878.771 | 97.049
1489.724 | 14879.875 | 97.0516
1489.827 | 14880.468 | 97.0553
1489.925 | 14881.127 | 97.0588
1490.012 | 14883.038 | 97.0608
1490.113 | 14883.829 | 97.0654
1490.227 | 14884.389 | 97.0705
1490.317 | 14885.426 | 97.0714
1490.42 | 14886.794 | 97.0746
1490.51 | 14887.716 | 97.0767
1490.602 | 14888.408 | 97.0785
1490.724 | 14889.462 | 97.084
1490.806 | 14890.154 | 97.0883
1490.925 | 14891.9 | 97.0911
1491.009 | 14892.823 | 97.0948
1491.1 | 14893.366 | 97.0944
1491.211 | 14895.013 | 97.0966
1491.313 | 14895.705 | 97.1032
1491.416 | 14896.628 | 97.1052
1491.511 | 14897.237 | 97.1092
1491.618 | 14897.979 | 97.1115
1491.703 | 14899.889 | 97.1159
1491.811 | 14900.713 | 97.1167
1491.922 | 14901.52 | 97.1219
1492.011 | 14902.36 | 97.1277
1492.114 | 14902.986 | 97.1318
1492.222 | 14904.831 | 97.1309
1492.3 | 14905.408 | 97.135
1492.428 | 14906.676 | 97.1402
1492.512 | 14907.747 | 97.1419
1492.6 | 14908.389 | 97.15
1492.731 | 14910.185 | 97.1485
1492.844 | 14910.695 | 97.1518
1492.911 | 14911.338 | 97.1537
1493.036 | 14912.87 | 97.1601
1493.108 | 14913.413 | 97.1639
1493.23 | 14914.978 | 97.1677
1493.3 | 14915.604 | 97.1705
1493.406 | 14916.757 | 97.1737
1493.514 | 14917.334 | 97.174
1493.6 | 14918.569 | 97.1821
1493.708 | 14919.245 | 97.1843
1493.816 | 14920.414 | 97.1869
1493.938 | 14922.078 | 97.1915
1494.002 | 14922.605 | 97.1966
1494.102 | 14923.61 | 97.1963
1494.205 | 14924.302 | 97.2001
1494.304 | 14925.636 | 97.207
1494.411 | 14926.295 | 97.2079
1494.526 | 14927.959 | 97.2124
1494.651 | 14928.535 | 97.2174
1494.707 | 14929.688 | 97.2162
1494.835 | 14930.496 | 97.2197
1494.935 | 14931.5 | 97.2248
1495.009 | 14932.242 | 97.2263
1495.111 | 14933.362 | 97.232
1495.205 | 14934.531 | 97.2346
1495.331 | 14935.684 | 97.2379
1495.415 | 14936.212 | 97.241
1495.507 | 14937.414 | 97.244
1495.61 | 14937.991 | 97.2448
1495.735 | 14939.786 | 97.2516
1495.804 | 14940.412 | 97.2553
1495.907 | 14941.285 | 97.2561
1496.029 | 14942.817 | 97.2599
1496.139 | 14943.888 | 97.2641
1496.224 | 14944.794 | 97.2664
1496.339 | 14945.733 | 97.2691
1496.423 | 14946.309 | 97.2687
1496.515 | 14947.495 | 97.2728
1496.619 | 14948.747 | 97.2796
1496.737 | 14949.867 | 97.2817
1496.815 | 14950.823 | 97.2885
1496.933 | 14951.383 | 97.2905
1497.014 | 14952.223 | 97.2906
1497.125 | 14953.985 | 97.2972
1497.213 | 14954.826 | 97.2979
1497.3 | 14955.386 | 97.3014
1497.425 | 14956.44 | 97.3075
1497.511 | 14958.038 | 97.3108
1497.613 | 14958.845 | 97.3127
1497.729 | 14959.421 | 97.3198
1497.82 | 14960.558 | 97.3227
1497.919 | 14961.876 | 97.3244
1498.02 | 14962.321 | 97.3306
1498.135 | 14963.77 | 97.333
1498.216 | 14964.775 | 97.3374
1498.313 | 14965.319 | 97.3428
1498.418 | 14966.323 | 97.3449
1498.511 | 14967.081 | 97.3489
1498.619 | 14968.794 | 97.3541
1498.716 | 14969.717 | 97.3532
1498.816 | 14970.853 | 97.3578
1498.914 | 14971.298 | 97.3608
1499.02 | 14972.814 | 97.3654
1499.109 | 14972.814 | 97.367
1499.214 | 14974.757 | 97.3721
1499.305 | 14975.631 | 97.3776
1499.405 | 14976.191 | 97.3783
1499.512 | 14978.036 | 97.3847
1499.611 | 14978.793 | 97.3865
1499.704 | 14979.403 | 97.392
1499.812 | 14980.226 | 97.3925
1499.921 | 14981.165 | 97.3921
1500.017 | 14982.104 | 97.3961
1500.105 | 14983.093 | 97.4007
1500.205 | 14984.756 | 97.4048
1500.313 | 14985.3 | 97.4097
1500.417 | 14986.47 | 97.41
1500.55 | 14987.87 | 97.4138
1500.619 | 14987.87 | 97.4195
1500.71 | 14989.616 | 97.4219
1500.835 | 14990.555 | 97.4268
1500.911 | 14991.28 | 97.4281
1501.018 | 14992.795 | 97.4313
1501.112 | 14993.717 | 97.4377
1501.209 | 14994.722 | 97.4364
1501.333 | 14995.381 | 97.4398
1501.402 | 14996.617 | 97.4415
1501.508 | 14997.803 | 97.4462
1501.601 | 14998.593 | 97.448
1501.711 | 14999.73 | 97.4565
1501.85 | 15000.85 | 97.4578
1501.92 | 15000.85 | 97.4588
1502.02 | 15002.069 | 97.4637
1502.112 | 15003.123 | 97.4687
1502.209 | 15004.013 | 97.4701
1502.304 | 15004.985 | 97.4756
1502.401 | 15005.973 | 97.4753
1502.544 | 15007.637 | 97.48
1502.614 | 15008.329 | 97.4844
1502.732 | 15010.025 | 97.4898
1502.801 | 15010.585 | 97.488
1502.912 | 15011.722 | 97.4938
1503.031 | 15013.188 | 97.4971
1503.144 | 15013.831 | 97.5039
1503.224 | 15014.687 | 97.5048
1503.316 | 15015.247 | 97.5077
1503.408 | 15016.268 | 97.5085
1503.531 | 15018.031 | 97.5138
1503.636 | 15018.805 | 97.5172
1503.721 | 15020.123 | 97.521
1503.802 | 15020.123 | 97.523
1503.924 | 15022.149 | 97.5299
1504.006 | 15022.149 | 97.5295
1504.131 | 15023.764 | 97.5357
1504.225 | 15024.373 | 97.5391
1504.304 | 15025.164 | 97.5449
1504.424 | 15026.943 | 97.5479
1504.531 | 15027.783 | 97.5501
1504.614 | 15028.343 | 97.5507
1504.721 | 15030.106 | 97.5534
1504.837 | 15030.764 | 97.5585
1504.922 | 15031.819 | 97.5584
1505.025 | 15032.362 | 97.5628
1505.103 | 15033.12 | 97.5699
1505.214 | 15034.701 | 97.5678
1505.307 | 15035.212 | 97.5721
1505.403 | 15036.365 | 97.5757
1505.512 | 15037.271 | 97.5783
1505.631 | 15038.375 | 97.584
1505.715 | 15039.215 | 97.5862
1505.82 | 15040.862 | 97.5889
1505.923 | 15041.686 | 97.5938
1506.005 | 15042.262 | 97.5974
1506.127 | 15043.448 | 97.6008
1506.211 | 15044.173 | 97.6026
1506.315 | 15045.853 | 97.6048
1506.42 | 15046.38 | 97.6082
1506.505 | 15047.089 | 97.6141
1506.61 | 15049 | 97.6147
1506.716 | 15049.708 | 97.6199
1506.808 | 15050.614 | 97.6246
1506.921 | 15051.783 | 97.6261
1507.021 | 15052.36 | 97.6282
1507.138 | 15053.81 | 97.6317
1507.227 | 15054.847 | 97.6359
1507.309 | 15055.655 | 97.6392
1507.415 | 15056.33 | 97.6453
1507.514 | 15057.154 | 97.6449
1507.613 | 15058.817 | 97.6523
1507.707 | 15059.773 | 97.6531
1507.818 | 15060.843 | 97.657
1507.918 | 15061.321 | 97.6615
1508.015 | 15062.095 | 97.6635
1508.119 | 15063.792 | 97.6663
1508.222 | 15064.369 | 97.6737
1508.311 | 15065.983 | 97.6725
1508.409 | 15066.757 | 97.6822
1508.502 | 15067.4 | 97.6839
1508.616 | 15068.75 | 97.6851
1508.71 | 15069.689 | 97.6861
1508.806 | 15070.398 | 97.6921
1508.902 | 15071.205 | 97.6936
1509.007 | 15072.177 | 97.6984
1509.104 | 15072.951 | 97.7031
1509.212 | 15073.906 | 97.7067
1509.307 | 15075.949 | 97.7121
1509.416 | 15076.344 | 97.7123
1509.518 | 15077.398 | 97.7179
1509.609 | 15078.947 | 97.7194
1509.703 | 15079.705 | 97.7252
1509.841 | 15080.973 | 97.731
1509.904 | 15080.973 | 97.7346
1510.038 | 15082.801 | 97.7393
1510.108 | 15083.394 | 97.7425
1510.206 | 15084.251 | 97.7438
1510.3 | 15084.943 | 97.7484
1510.407 | 15086.656 | 97.7515
1510.502 | 15087.611 | 97.7535
1510.646 | 15088.814 | 97.7596
1510.726 | 15090.148 | 97.7633
1510.826 | 15090.824 | 97.7639
1510.904 | 15091.483 | 97.767
1511.029 | 15092.998 | 97.7734
1511.137 | 15093.838 | 97.7773
1511.22 | 15094.398 | 97.7776
1511.327 | 15095.584 | 97.7807
1511.41 | 15096.144 | 97.7868
1511.5 | 15097.347 | 97.7874
1511.606 | 15098.665 | 97.7914
1511.729 | 15099.34 | 97.7987
1511.822 | 15100.444 | 97.8022
1511.931 | 15102.009 | 97.8081
1512.033 | 15102.536 | 97.8118
1512.129 | 15103.837 | 97.8146
1512.201 | 15104.842 | 97.817
1512.327 | 15105.929 | 97.8186
1512.423 | 15106.769 | 97.8225
1512.548 | 15107.807 | 97.825
1512.629 | 15108.993 | 97.8297
1512.717 | 15109.751 | 97.8317
1512.804 | 15110.558 | 97.8341
1512.925 | 15111.447 | 97.8382
1513.038 | 15112.765 | 97.8412
1513.1 | 15112.765 | 97.8403
1513.232 | 15114.808 | 97.8494
1513.325 | 15115.384 | 97.8528
1513.44 | 15116.752 | 97.8532
1513.527 | 15117.855 | 97.8569
1513.619 | 15119.041 | 97.8607
1513.722 | 15119.75 | 97.8653
1513.812 | 15120.458 | 97.8665
1513.913 | 15121.809 | 97.8711
1514.026 | 15122.385 | 97.8769
1514.124 | 15123.159 | 97.8784
1514.213 | 15124.84 | 97.8819
1514.318 | 15125.746 | 97.8834
1514.431 | 15126.783 | 97.8861
1514.524 | 15127.343 | 97.8893
1514.618 | 15128.76 | 97.8969
1514.712 | 15129.963 | 97.8992
1514.819 | 15130.523 | 97.9017
1514.913 | 15131.659 | 97.9082
1515.01 | 15132.302 | 97.9101
1515.107 | 15133.504 | 97.9163
1515.223 | 15134.871 | 97.9211
1515.322 | 15134.871 | 97.9225
1515.438 | 15136.749 | 97.9268
1515.526 | 15137.853 | 97.9293
1515.606 | 15138.742 | 97.9361
1515.701 | 15138.742 | 97.9367
1515.823 | 15140.653 | 97.9415
1515.915 | 15141.296 | 97.948
1516.013 | 15142.021 | 97.9478
1516.124 | 15143.833 | 97.9545
1516.216 | 15144.837 | 97.9551
1516.308 | 15145.628 | 97.9625
1516.419 | 15146.781 | 97.9612
1516.502 | 15147.671 | 97.9666
1516.601 | 15148.148 | 97.9712
1516.707 | 15149.763 | 97.976
1516.815 | 15150.586 | 97.9749
1516.922 | 15151.163 | 97.9808
1517.019 | 15152.135 | 97.9837
1517.106 | 15153.947 | 97.9894
1517.208 | 15154.639 | 97.9922
1517.347 | 15155.495 | 97.9986
1517.411 | 15156.319 | 98
1517.54 | 15157.867 | 98.0039
1517.609 | 15158.394 | 98.0069
1517.717 | 15159.762 | 98.0102
1517.81 | 15160.437 | 98.012
1517.906 | 15161.244 | 98.0168
1518.035 | 15162.825 | 98.019
1518.107 | 15163.386 | 98.0228
1518.231 | 15164.967 | 98.0286
1518.341 | 15165.543 | 98.0315
1518.409 | 15166.318 | 98.033
1518.51 | 15167.24 | 98.0395
1518.619 | 15168.146 | 98.0394
1518.709 | 15169.085 | 98.047
1518.802 | 15170.699 | 98.049
1518.9 | 15171.556 | 98.0554
1519.038 | 15172.808 | 98.0554
1519.107 | 15173.384 | 98.0571
1519.202 | 15174.57 | 98.063
1519.301 | 15175.839 | 98.0686
1519.445 | 15176.448 | 98.0729
1519.528 | 15177.354 | 98.0726
1519.604 | 15178.129 | 98.0763
1519.725 | 15179.809 | 98.0834
1519.8 | 15179.809 | 98.0836
1519.932 | 15181.588 | 98.0919
1520.001 | 15182.181 | 98.0929
1520.129 | 15183.845 | 98.0965
1520.234 | 15184.635 | 98.0987
1520.318 | 15185.195 | 98.1011
1520.425 | 15186.447 | 98.1064
1520.532 | 15187.979 | 98.1075
1520.638 | 15188.671 | 98.1101
1520.728 | 15189.412 | 98.118
1520.802 | 15190.121 | 98.1165
1520.938 | 15191.686 | 98.1269
1521.02 | 15192.311 | 98.1293
1521.125 | 15193.053 | 98.1317
1521.246 | 15194.799 | 98.1346
1521.312 | 15194.799 | 98.1393
1521.423 | 15196.825 | 98.1444
1521.538 | 15197.402 | 98.1475
1521.613 | 15198.258 | 98.1497
1521.717 | 15199.856 | 98.1533
1521.832 | 15200.416 | 98.1579
1521.907 | 15201.19 | 98.1597
1522 | 15202.36 | 98.1654
1522.134 | 15203.875 | 98.1706
1522.223 | 15204.765 | 98.1742
1522.302 | 15205.407 | 98.1755
1522.414 | 15206.461 | 98.1817
1522.531 | 15207.12 | 98.1845
1522.611 | 15208.948 | 98.1855
1522.715 | 15209.673 | 98.1888
1522.804 | 15210.513 | 98.1911
1522.922 | 15211.518 | 98.1996
1523.028 | 15212.852 | 98.2006
1523.109 | 15213.758 | 98.205
1523.209 | 15214.911 | 98.2092
1523.315 | 15215.719 | 98.2136
1523.403 | 15216.41 | 98.2193
1523.509 | 15217.613 | 98.2233
1523.617 | 15218.288 | 98.2253
1523.731 | 15219.771 | 98.2312
1523.811 | 15220.743 | 98.2326
1523.92 | 15222.06 | 98.2368
1524.002 | 15222.06 | 98.2401
1524.112 | 15223.658 | 98.2436
1524.215 | 15224.811 | 98.2486
1524.304 | 15225.388 | 98.2503
1524.411 | 15226.162 | 98.2532
1524.504 | 15227.925 | 98.2618
1524.611 | 15228.781 | 98.2622
1524.705 | 15229.572 | 98.2668
1524.818 | 15230.758 | 98.2694
1524.91 | 15231.648 | 98.2711
1525.008 | 15232.257 | 98.2777
1525.104 | 15233.229 | 98.2792
1525.224 | 15234.168 | 98.2856
1525.305 | 15235.107 | 98.2865
1525.401 | 15236.853 | 98.292
1525.507 | 15237.726 | 98.2966
1525.601 | 15238.302 | 98.3014
1525.716 | 15239.801 | 98.3046
1525.806 | 15240.609 | 98.3072
1525.921 | 15241.218 | 98.311
1526.017 | 15242.717 | 98.3123
1526.113 | 15243.294 | 98.3172
1526.21 | 15244.562 | 98.3252
1526.304 | 15245.583 | 98.3261
1526.402 | 15246.885 | 98.3305
1526.512 | 15247.297 | 98.3342
1526.609 | 15248.235 | 98.3378
1526.75 | 15249.636 | 98.3428
1526.802 | 15250.855 | 98.3468
1526.93 | 15251.942 | 98.3527
1527.001 | 15252.535 | 98.3536
1527.105 | 15253.688 | 98.359
1527.228 | 15254.297 | 98.3591
1527.301 | 15255.533 | 98.3676
1527.408 | 15256.274 | 98.3672
1527.506 | 15257.361 | 98.3723
1527.625 | 15259.107 | 98.3792
1527.746 | 15259.618 | 98.3808
1527.82 | 15260.31 | 98.3839
1527.93 | 15261.463 | 98.3876
1528.001 | 15262.138 | 98.3937
1528.101 | 15263.011 | 98.3986
1528.234 | 15264.79 | 98.4025
1528.317 | 15265.334 | 98.408
1528.433 | 15266.998 | 98.4124
1528.526 | 15267.821 | 98.4162
1528.622 | 15268.233 | 98.4165
1528.741 | 15269.996 | 98.4267
1528.843 | 15270.819 | 98.4292
1528.901 | 15271.314 | 98.4301
1529.02 | 15273.076 | 98.4384
1529.14 | 15273.57 | 98.442
1529.221 | 15274.262 | 98.446
1529.34 | 15275.794 | 98.4497
1529.434 | 15276.766 | 98.4552
1529.53 | 15277.343 | 98.456
1529.646 | 15279.155 | 98.4603
1529.728 | 15279.846 | 98.4625
1529.819 | 15280.538 | 98.4688
1529.917 | 15281.626 | 98.4728
1530.012 | 15282.284 | 98.4751
1530.121 | 15283.372 | 98.4792
1530.215 | 15285.002 | 98.484
1530.332 | 15285.645 | 98.4844
1530.423 | 15286.353 | 98.4947
1530.5 | 15287.111 | 98.4958
1530.629 | 15288.873 | 98.5041
1530.736 | 15289.549 | 98.5072
1530.813 | 15290.29 | 98.51
1530.911 | 15291.937 | 98.5139
1531.011 | 15292.777 | 98.5156
1531.101 | 15293.321 | 98.5158
1531.222 | 15294.408 | 98.5224
1531.331 | 15295.1 | 98.5278
1531.427 | 15295.891 | 98.5316
1531.518 | 15297.868 | 98.5387
1531.61 | 15298.362 | 98.5394
1531.74 | 15299.762 | 98.5415
1531.822 | 15300.816 | 98.5464
1531.945 | 15301.508 | 98.5535
1532.017 | 15302.694 | 98.5553
1532.11 | 15303.386 | 98.5583
1532.224 | 15304.786 | 98.5622
1532.307 | 15305.61 | 98.5664
1532.421 | 15306.334 | 98.5697
1532.504 | 15307.866 | 98.5744
1532.608 | 15308.641 | 98.5787
1532.717 | 15309.316 | 98.5795
1532.821 | 15310.518 | 98.5858
1532.943 | 15311.606 | 98.5906
1533.007 | 15312.578 | 98.5915
1533.119 | 15313.747 | 98.5942
1533.204 | 15314.67 | 98.6023
1533.318 | 15315.444 | 98.6063
1533.409 | 15316.037 | 98.6097
1533.523 | 15317.816 | 98.6147
1533.62 | 15318.508 | 98.6177
1533.711 | 15319.282 | 98.6234
1533.8 | 15320.83 | 98.6261
1533.9 | 15321.473 | 98.6291
1534 | 15322.955 | 98.6356
1534.11 | 15323.548 | 98.6351
1534.204 | 15324.57 | 98.6429
1534.319 | 15325.772 | 98.6466
1534.445 | 15326.958 | 98.6521
1534.514 | 15327.452 | 98.6548
1534.637 | 15328.836 | 98.664
1534.715 | 15329.363 | 98.6641
1534.809 | 15330.483 | 98.6681
1534.93 | 15331.982 | 98.6728
1535.005 | 15332.477 | 98.6755
1535.1 | 15333.531 | 98.6812
1535.229 | 15334.816 | 98.686
1535.309 | 15335.277 | 98.6872
1535.407 | 15335.952 | 98.6915
1535.532 | 15337.781 | 98.6944
1535.634 | 15338.473 | 98.7017
1535.725 | 15340.087 | 98.7035
1535.81 | 15340.663 | 98.7083
1535.943 | 15340.663 | 98.7102
1536.016 | 15342.245 | 98.7168
1536.13 | 15343.826 | 98.7223
1536.202 | 15344.683 | 98.7263
1536.304 | 15345.177 | 98.7302
1536.44 | 15346.791 | 98.7377
1536.506 | 15347.384 | 98.7419
1536.63 | 15348.554 | 98.7482
1536.741 | 15349.839 | 98.7526
1536.827 | 15350.811 | 98.7574
1536.931 | 15351.404 | 98.7571
1537.003 | 15352.161 | 98.7606
1537.131 | 15354.171 | 98.7672
1537.222 | 15354.764 | 98.7702
1537.324 | 15355.769 | 98.7736
1537.402 | 15356.362 | 98.7756
1537.52 | 15357.828 | 98.7805
1537.634 | 15358.404 | 98.7805
1537.709 | 15359.195 | 98.7871
1537.819 | 15361.024 | 98.7917
1537.921 | 15361.715 | 98.7947
1538.026 | 15363.116 | 98.7966
1538.1 | 15363.116 | 98.7985
1538.225 | 15364.796 | 98.8038
1538.3 | 15365.57 | 98.8078
1538.403 | 15366.229 | 98.8132
1538.526 | 15367.827 | 98.8153
1538.621 | 15368.766 | 98.821
1538.716 | 15369.985 | 98.8225
1538.819 | 15370.742 | 98.8288
1538.922 | 15371.764 | 98.8303
1539.026 | 15372.324 | 98.8337
1539.117 | 15373.988 | 98.838
1539.214 | 15374.679 | 98.841
1539.311 | 15375.618 | 98.844
1539.426 | 15376.327 | 98.8472
1539.524 | 15377.117 | 98.8544
1539.63 | 15378.781 | 98.8558
1539.709 | 15379.769 | 98.861
1539.819 | 15381.021 | 98.8662
1539.917 | 15381.829 | 98.8695
1540.019 | 15382.306 | 98.8723
1540.114 | 15383.047 | 98.878
1540.21 | 15384.728 | 98.882
1540.315 | 15385.304 | 98.8844
1540.422 | 15386.606 | 98.8847
1540.516 | 15387.643 | 98.8898
1540.621 | 15388.319 | 98.8938
1540.723 | 15389.208 | 98.898
1540.807 | 15390.048 | 98.8989
1540.914 | 15391.3 | 98.9053
1541 | 15391.976 | 98.9086
1541.114 | 15393.458 | 98.9126
1541.21 | 15394.249 | 98.9186
1541.306 | 15395.188 | 98.9214
1541.418 | 15396.753 | 98.9245
1541.514 | 15397.329 | 98.9299
1541.616 | 15398.021 | 98.9337
1541.712 | 15399.767 | 98.9381
1541.801 | 15400.228 | 98.9398
1541.908 | 15401.349 | 98.9475
1542 | 15402.815 | 98.9503
1542.113 | 15403.408 | 98.9512
1542.204 | 15404.198 | 98.9567
1542.318 | 15405.747 | 98.9608
1542.451 | 15407.065 | 98.9641
1542.5 | 15407.065 | 98.9716
1542.607 | 15408.712 | 98.9716
1542.722 | 15409.173 | 98.9761
1542.804 | 15410.145 | 98.9767
1542.907 | 15411.496 | 98.9802
1543.002 | 15412.55 | 98.9873
1543.129 | 15413.818 | 98.9902
1543.216 | 15414.362 | 98.9913
1543.306 | 15415.91 | 98.9983
1543.408 | 15416.701 | 99.0022
1543.528 | 15418.068 | 99.0043
1543.605 | 15418.579 | 99.0075
1543.714 | 15419.699 | 99.0143
1543.803 | 15420.506 | 99.015
1543.94 | 15421.742 | 99.0229
1544.041 | 15422.401 | 99.0248
1544.134 | 15424.015 | 99.0303
1544.231 | 15424.789 | 99.033
1544.316 | 15425.3 | 99.0343
1544.408 | 15426.008 | 99.0438
1544.522 | 15427.754 | 99.0466
1544.634 | 15428.858 | 99.0487
1544.741 | 15429.813 | 99.0543
1544.831 | 15430.439 | 99.0549
1544.904 | 15431.115 | 99.0601
1545.004 | 15431.905 | 99.0621
1545.136 | 15433.536 | 99.0683
1545.207 | 15434.228 | 99.0725
1545.321 | 15435.875 | 99.0768
1545.438 | 15436.485 | 99.0818
1545.501 | 15437.457 | 99.082
1545.619 | 15439.005 | 99.0875
1545.752 | 15439.68 | 99.0926
1545.824 | 15440.768 | 99.0978
1545.919 | 15441.426 | 99.0988
1546.02 | 15441.426 | 99.1046
1546.136 | 15443.93 | 99.1084
1546.201 | 15443.93 | 99.1123
1546.321 | 15445.479 | 99.1144
1546.409 | 15446.039 | 99.1201
1546.519 | 15447.719 | 99.123
1546.632 | 15448.856 | 99.1264
1546.718 | 15449.696 | 99.1327
1546.831 | 15450.355 | 99.1353
1546.905 | 15451.145 | 99.1397
1547.025 | 15452.793 | 99.1463
1547.118 | 15453.699 | 99.1468
1547.217 | 15454.341 | 99.1507
1547.329 | 15455.84 | 99.1601
1547.417 | 15456.812 | 99.1632
1547.511 | 15457.619 | 99.1677
1547.613 | 15458.212 | 99.1715
1547.714 | 15459.382 | 99.1796
1547.818 | 15460.996 | 99.1816
1547.914 | 15461.787 | 99.1857
1548.021 | 15462.38 | 99.1881
1548.133 | 15463.516 | 99.1912
1548.217 | 15464.818 | 99.1988
1548.313 | 15465.592 | 99.205
1548.424 | 15466.794 | 99.2069
1548.511 | 15467.634 | 99.211
1548.643 | 15468.442 | 99.2192
1548.709 | 15469.578 | 99.2205
1548.807 | 15470.221 | 99.225
1548.92 | 15471.753 | 99.2263
1549.013 | 15472.675 | 99.2322
1549.121 | 15473.103 | 99.2369
1549.204 | 15474.042 | 99.2356
1549.311 | 15475.278 | 99.245
1549.418 | 15476.974 | 99.2448
1549.512 | 15477.666 | 99.2522
1549.607 | 15478.375 | 99.2531
1549.701 | 15479.182 | 99.2567
1549.808 | 15480.351 | 99.2633
1549.914 | 15481.669 | 99.2644
1550.008 | 15482.344 | 99.2694
1550.105 | 15483.876 | 99.271
1550.21 | 15484.42 | 99.2805
1550.314 | 15485.046 | 99.2804
1550.412 | 15486.792 | 99.2873
1550.518 | 15487.731 | 99.2897
1550.603 | 15488.67 | 99.2942
1550.701 | 15489.148 | 99.2969
1550.809 | 15490.729 | 99.3035
1550.904 | 15491.536 | 99.3045
1551.02 | 15492.739 | 99.3107
1551.11 | 15493.266 | 99.3128
1551.232 | 15494.468 | 99.3207
1551.32 | 15495.193 | 99.3212
1551.417 | 15496.692 | 99.3253
1551.511 | 15497.664 | 99.3299
1551.604 | 15498.339 | 99.3312
1551.702 | 15499.163 | 99.3447
1551.807 | 15499.987 | 99.3502
1551.938 | 15501.733 | 99.3546
1552.006 | 15502.375 | 99.3564
1552.122 | 15503.38 | 99.3611
1552.23 | 15504.813 | 99.3631
1552.334 | 15505.39 | 99.3675
1552.407 | 15506.164 | 99.3676
1552.534 | 15507.745 | 99.377
1552.605 | 15508.322 | 99.3757
1552.701 | 15509.673 | 99.3831
1552.818 | 15510.2 | 99.3837
1552.91 | 15511.386 | 99.3882
1553.002 | 15512.852 | 99.3927
1553.144 | 15513.988 | 99.397
1553.201 | 15514.68 | 99.3995
1553.325 | 15515.718 | 99.4044
1553.448 | 15516.426 | 99.4085
1553.504 | 15517.365 | 99.4088
1553.63 | 15518.452 | 99.4177
1553.714 | 15519.128 | 99.4199
1553.806 | 15520.215 | 99.4222
1553.903 | 15520.907 | 99.4238
1554.007 | 15522.604 | 99.4252
1554.119 | 15524.004 | 99.4343
1554.221 | 15524.696 | 99.4373
1554.345 | 15525.371 | 99.4437
1554.431 | 15526.524 | 99.4451
1554.513 | 15527.15 | 99.45
1554.624 | 15528.369 | 99.456
1554.729 | 15529.061 | 99.4586
1554.816 | 15530.955 | 99.4631
1554.921 | 15531.647 | 99.4676
1555.011 | 15532.405 | 99.4675
1555.133 | 15533.492 | 99.4727
1555.226 | 15534.793 | 99.4757
1555.32 | 15535.979 | 99.478
1555.43 | 15536.556 | 99.4807
1555.516 | 15537.676 | 99.4852
1555.618 | 15539.01 | 99.4913
1555.722 | 15539.867 | 99.4952
1555.825 | 15540.295 | 99.4987
1555.923 | 15541.201 | 99.4985
1556.033 | 15542.684 | 99.5068
1556.117 | 15543.969 | 99.5103
1556.215 | 15544.792 | 99.5131
1556.319 | 15545.253 | 99.5157
1556.423 | 15547.016 | 99.5194
1556.521 | 15547.724 | 99.5247
1556.615 | 15548.68 | 99.5262
1556.723 | 15549.372 | 99.5336
1556.803 | 15550.327 | 99.5348
1556.925 | 15551.414 | 99.54
1557.012 | 15552.09 | 99.5387
1557.107 | 15553.902 | 99.5476
1557.207 | 15554.709 | 99.549
1557.323 | 15555.285 | 99.5509
1557.409 | 15556.059 | 99.5566
1557.506 | 15557.855 | 99.5603
1557.608 | 15558.596 | 99.5689
1557.716 | 15559.305 | 99.57
1557.821 | 15560.425 | 99.5738
1557.907 | 15561.71 | 99.5795
1558.008 | 15562.714 | 99.5832
1558.111 | 15563.159 | 99.5864
1558.215 | 15564.955 | 99.5878
1558.309 | 15565.729 | 99.5923
1558.404 | 15566.305 | 99.5948
1558.516 | 15567.722 | 99.6001
1558.605 | 15568.562 | 99.6043
1558.708 | 15569.353 | 99.6119
1558.803 | 15570.852 | 99.6145
1558.919 | 15571.297 | 99.6157
1559.022 | 15572.351 | 99.6234
1559.104 | 15573.043 | 99.6272
1559.211 | 15574.278 | 99.6276
1559.317 | 15575.711 | 99.6324
1559.4 | 15576.667 | 99.6388
1559.507 | 15577.194 | 99.6417
1559.611 | 15578.149 | 99.6466
1559.73 | 15580.093 | 99.6507
1559.807 | 15580.093 | 99.6531
1559.905 | 15581.889 | 99.6576
1560.007 | 15582.597 | 99.6584
1560.103 | 15583.157 | 99.6617
1560.202 | 15584.442 | 99.6636
1560.307 | 15585.183 | 99.67
1560.411 | 15586.336 | 99.6754
1560.51 | 15586.946 | 99.678
1560.626 | 15588.741 | 99.6842
1560.732 | 15589.219 | 99.6891
1560.805 | 15590.108 | 99.6912
1560.933 | 15591.772 | 99.6957
1561.043 | 15592.744 | 99.7009
1561.107 | 15593.667 | 99.7009
1561.202 | 15594.309 | 99.6931
1561.331 | 15595.956 | 99.6978
1561.401 | 15595.956 | 99.7015
1561.535 | 15597.735 | 99.7078
1561.617 | 15598.312 | 99.709
1561.724 | 15599.481 | 99.714
1561.806 | 15600.074 | 99.718
1561.931 | 15601.837 | 99.7209
1562.021 | 15602.726 | 99.7202
1562.1 | 15603.254 | 99.7225
1562.221 | 15605.016 | 99.7292
1562.309 | 15605.016 | 99.7329
1562.401 | 15605.922 | 99.7353
1562.538 | 15607.652 | 99.7393
1562.614 | 15608.212 | 99.7424
1562.731 | 15609.348 | 99.7476
1562.846 | 15610.765 | 99.7502
1562.916 | 15611.951 | 99.7544
1563.024 | 15612.775 | 99.7566
1563.105 | 15613.368 | 99.7583
1563.225 | 15614.504 | 99.7657
1563.315 | 15615.608 | 99.7688
1563.434 | 15616.547 | 99.7729
1563.506 | 15617.173 | 99.7743
1563.613 | 15618.952 | 99.7819
1563.72 | 15619.677 | 99.7857
1563.834 | 15620.616 | 99.7893
1563.936 | 15621.192 | 99.7931
1564 | 15622.181 | 99.7969
1564.113 | 15624.009 | 99.8026
1564.212 | 15624.75 | 99.8046
1564.305 | 15625.31 | 99.8083
1564.425 | 15626.414 | 99.8146
1564.52 | 15627.699 | 99.8142
1564.63 | 15628.803 | 99.8209
1564.721 | 15629.494 | 99.8263
1564.811 | 15630.598 | 99.8298
1564.913 | 15631.224 | 99.8336
1565.014 | 15632.937 | 99.8375
1565.112 | 15633.613 | 99.8425
1565.224 | 15634.255 | 99.8466
1565.313 | 15635.952 | 99.8495
1565.413 | 15636.726 | 99.855
1565.524 | 15637.303 | 99.8598
1565.617 | 15638.439 | 99.8609
1565.705 | 15639.856 | 99.8665
1565.812 | 15640.646 | 99.8719
1565.903 | 15641.207 | 99.8745
1566.011 | 15642.327 | 99.8757
1566.117 | 15643.71 | 99.8828
1566.209 | 15644.369 | 99.8858
1566.304 | 15645.819 | 99.8871
1566.402 | 15646.659 | 99.8928
1566.52 | 15647.466 | 99.8945
1566.607 | 15648.899 | 99.8987
1566.71 | 15649.624 | 99.9047
1566.809 | 15650.546 | 99.9076
1566.913 | 15651.205 | 99.9114
1567.017 | 15652.391 | 99.9177
1567.108 | 15653.017 | 99.9168
1567.203 | 15654.829 | 99.9213
1567.301 | 15655.637 | 99.9276
1567.431 | 15656.773 | 99.933
1567.555 | 15657.465 | 99.94
1567.602 | 15658.404 | 99.9399
1567.714 | 15659.178 | 99.9446
1567.811 | 15660.101 | 99.9484
1567.906 | 15661.682 | 99.9506
1568.001 | 15662.489 | 99.957
1568.101 | 15663.807 | 99.9596
1568.234 | 15664.614 | 99.9633
1568.311 | 15665.108 | 99.969
1568.413 | 15666.13 | 99.9715
1568.541 | 15667.579 | 99.9757
1568.605 | 15668.189 | 99.9795
1568.706 | 15669.226 | 99.9832
1568.801 | 15670.808 | 99.9877
1568.9 | 15671.648 | 99.99
1569.025 | 15672.719 | 99.9959
1569.103 | 15673.312 | 99.9955
1569.204 | 15674.036 | 100.0017
1569.309 | 15674.86 | 100.0093
1569.402 | 15675.865 | 100.0099
1569.534 | 15677.726 | 100.0178
1569.64 | 15678.451 | 100.0198
1569.704 | 15679.456 | 100.0247
1569.821 | 15681.021 | 100.0268
1569.918 | 15681.021 | 100.0294
1570.008 | 15681.993 | 100.0365
1570.128 | 15683.755 | 100.0413
1570.206 | 15684.2 | 100.0454
1570.3 | 15685.37 | 100.047
1570.42 | 15685.963 | 100.0535
1570.53 | 15687.906 | 100.0569
1570.607 | 15688.598 | 100.059
1570.729 | 15689.438 | 100.0627
1570.842 | 15690.707 | 100.0663
1570.902 | 15690.707 | 100.0708
1571.035 | 15692.716 | 100.0732
1571.128 | 15693.309 | 100.0795
1571.241 | 15694.743 | 100.0847
1571.305 | 15694.743 | 100.0863
1571.415 | 15696.637 | 100.0934
1571.531 | 15697.708 | 100.0951
1571.625 | 15698.136 | 100.0993
1571.74 | 15699.701 | 100.1078
1571.808 | 15699.701 | 100.1096
1571.903 | 15701.43 | 100.1138
1572.014 | 15702.946 | 100.117
1572.116 | 15703.638 | 100.1234
1572.231 | 15704.527 | 100.1287
1572.316 | 15705.17 | 100.1309
1572.423 | 15706.24 | 100.1396
1572.516 | 15707.937 | 100.1399
1572.612 | 15708.744 | 100.1467
1572.725 | 15709.453 | 100.1501
1572.814 | 15710.935 | 100.1521
1572.916 | 15711.742 | 100.1578
1573.003 | 15712.302 | 100.1591
1573.127 | 15713.406 | 100.1662
1573.201 | 15714.098 | 100.1695
1573.308 | 15715.877 | 100.1706
1573.41 | 15716.701 | 100.1772
1573.526 | 15717.294 | 100.1777
1573.623 | 15718.068 | 100.183
1573.711 | 15719.04 | 100.1874
1573.811 | 15720.868 | 100.1923
1573.907 | 15721.659 | 100.1957
1574.015 | 15722.252 | 100.2004
1574.127 | 15723.784 | 100.2054
1574.212 | 15724.624 | 100.2092
1574.324 | 15725.448 | 100.211
1574.416 | 15726.271 | 100.2175
1574.504 | 15726.947 | 100.2188
1574.622 | 15728.726 | 100.2244
1574.707 | 15729.648 | 100.2288
1574.808 | 15730.142 | 100.2291
1574.913 | 15731.905 | 100.2344
1575.007 | 15732.465 | 100.2391
1575.117 | 15733.733 | 100.2438
1575.221 | 15734.31 | 100.2475
1575.314 | 15735.661 | 100.2517
1575.401 | 15736.797 | 100.255
1575.505 | 15737.654 | 100.2591
1575.614 | 15738.214 | 100.2614
1575.731 | 15739.812 | 100.2674
1575.823 | 15740.454 | 100.2734
1575.908 | 15741.722 | 100.2754
1576.025 | 15742.414 | 100.2791
1576.109 | 15743.238 | 100.2827
1576.205 | 15744.424 | 100.2868
1576.302 | 15745.841 | 100.2918
1576.401 | 15746.631 | 100.2996
1576.509 | 15747.191 | 100.3043
1576.613 | 15748.361 | 100.3072
1576.71 | 15748.97 | 100.3089
1576.806 | 15749.942 | 100.319
1576.902 | 15750.881 | 100.3179
1577.009 | 15752.611 | 100.3246
1577.128 | 15753.748 | 100.331
1577.202 | 15754.785 | 100.3344
1577.341 | 15755.329 | 100.3379
1577.405 | 15756.202 | 100.3391
1577.504 | 15757.635 | 100.3439
1577.615 | 15758.228 | 100.3464
1577.727 | 15759.859 | 100.3524
1577.839 | 15760.435 | 100.3602
1577.912 | 15761.21 | 100.3606
1578.004 | 15762.33 | 100.3644
1578.102 | 15762.857 | 100.3679
1578.227 | 15764.751 | 100.375
1578.302 | 15765.41 | 100.3772
1578.43 | 15766.926 | 100.3807
1578.524 | 15767.733 | 100.3868
1578.641 | 15768.178 | 100.3927
1578.722 | 15769.726 | 100.3973
1578.824 | 15770.253 | 100.4003
1578.931 | 15771.439 | 100.4051
1579.002 | 15772.114 | 100.4068
1579.137 | 15773.91 | 100.415
1579.226 | 15774.75 | 100.4176
1579.331 | 15775.36 | 100.4195
1579.419 | 15777.007 | 100.4259
1579.522 | 15777.699 | 100.429
1579.618 | 15778.687 | 100.4337
1579.706 | 15779.198 | 100.4362
1579.828 | 15780.417 | 100.4413
1579.912 | 15781.092 | 100.4449
1580.014 | 15782.772 | 100.4473
1580.131 | 15783.316 | 100.4525
1580.207 | 15784.14 | 100.4524
1580.314 | 15785.952 | 100.4609
1580.417 | 15786.643 | 100.4624
1580.534 | 15787.829 | 100.4693
1580.621 | 15788.818 | 100.4706
1580.712 | 15789.295 | 100.473
1580.808 | 15790.053 | 100.4758
1580.93 | 15791.799 | 100.4803
1581.01 | 15792.639 | 100.4912
1581.115 | 15793.414 | 100.4915
1581.223 | 15794.567 | 100.4977
1581.306 | 15795.176 | 100.5002
1581.428 | 15796.296 | 100.5059
1581.523 | 15797.071 | 100.508
1581.619 | 15798.042 | 100.5143
1581.708 | 15799.838 | 100.517
1581.819 | 15800.711 | 100.5208
1581.914 | 15801.419 | 100.5229
1582.023 | 15802.589 | 100.5266
1582.108 | 15803.907 | 100.5309
1582.208 | 15804.664 | 100.5364
1582.317 | 15805.224 | 100.5422
1582.427 | 15806.773 | 100.5486
1582.51 | 15807.712 | 100.5473
1582.614 | 15808.387 | 100.5518
1582.711 | 15809.046 | 100.5566
1582.806 | 15810.282 | 100.5618
1582.913 | 15811.764 | 100.5661
1583.019 | 15812.72 | 100.5721
1583.104 | 15813.527 | 100.5722
1583.213 | 15814.169 | 100.5792
1583.315 | 15815.075 | 100.5816
1583.4 | 15816.788 | 100.5892
1583.511 | 15817.925 | 100.5916
1583.613 | 15818.666 | 100.5979
1583.71 | 15819.572 | 100.602
1583.802 | 15820.28 | 100.6069
1583.909 | 15821.121 | 100.6113
1584 | 15822.751 | 100.6163
1584.12 | 15823.526 | 100.62
1584.214 | 15824.481 | 100.623
1584.305 | 15825.107 | 100.6262
1584.452 | 15826.738 | 100.6321
1584.521 | 15827.314 | 100.6338
1584.605 | 15828.517 | 100.6387
1584.712 | 15829.225 | 100.6472
1584.808 | 15830.428 | 100.648
1584.95 | 15831.712 | 100.6599
1585.042 | 15832.47 | 100.6594
1585.106 | 15833.459 | 100.663
1585.248 | 15834.991 | 100.672
1585.33 | 15835.781 | 100.6746
1585.446 | 15836.671 | 100.6775
1585.5 | 15837.445 | 100.6791
1585.626 | 15838.862 | 100.6859
1585.745 | 15839.438 | 100.6894
1585.8 | 15840.608 | 100.694
1585.917 | 15841.234 | 100.6965
1586.008 | 15842.354 | 100.7017
1586.148 | 15843.062 | 100.7032
1586.218 | 15844.1 | 100.7074
1586.305 | 15845.253 | 100.7115
1586.438 | 15846.703 | 100.7181
1586.531 | 15847.312 | 100.7211
1586.645 | 15848.745 | 100.725
1586.72 | 15849.964 | 100.7276
1586.843 | 15850.541 | 100.73
1586.924 | 15851.282 | 100.7329
1587.027 | 15852.402 | 100.7394
1587.115 | 15853.045 | 100.7416
1587.206 | 15854.198 | 100.7475
1587.321 | 15855.647 | 100.7511
1587.402 | 15856.125 | 100.7537
1587.508 | 15857.377 | 100.7585
1587.633 | 15858.563 | 100.7641
1587.708 | 15859.106 | 100.7663
1587.816 | 15860.935 | 100.771
1587.919 | 15861.61 | 100.7801
1588.035 | 15862.286 | 100.7835
1588.117 | 15863.142 | 100.7841
1588.227 | 15864.361 | 100.7875
1588.314 | 15865.037 | 100.7907
1588.401 | 15866.173 | 100.7994
1588.522 | 15867.689 | 100.8035
1588.617 | 15868.43 | 100.8059
1588.713 | 15869.632 | 100.8119
1588.8 | 15870.176 | 100.8145
1588.93 | 15871.066 | 100.8219
1589.013 | 15872.103 | 100.8246
1589.122 | 15873.322 | 100.8297
1589.207 | 15873.998 | 100.8336
1589.315 | 15875.579 | 100.8364
1589.429 | 15876.65 | 100.8429
1589.511 | 15877.902 | 100.8461
1589.614 | 15878.709 | 100.8507
1589.717 | 15879.187 | 100.8548
1589.823 | 15879.944 | 100.859
1589.922 | 15881.756 | 100.8662
1590.009 | 15882.86 | 100.8676
1590.109 | 15883.585 | 100.8729
1590.217 | 15884.244 | 100.875
1590.321 | 15885.413 | 100.8835
1590.428 | 15886.006 | 100.8871
1590.506 | 15887.818 | 100.8929
1590.615 | 15888.625 | 100.8929
1590.712 | 15889.235 | 100.8973
1590.827 | 15890.668 | 100.9048
1590.907 | 15891.689 | 100.9078
1591.015 | 15892.216 | 100.9108
1591.12 | 15893.37 | 100.9142
1591.208 | 15894.869 | 100.9194
1591.308 | 15895.527 | 100.924
1591.415 | 15896.252 | 100.9284
1591.502 | 15897.092 | 100.9329
1591.608 | 15898.69 | 100.9354
1591.702 | 15899.283 | 100.9408
1591.8 | 15900.453 | 100.9426
1591.901 | 15901.787 | 100.9479
1592.009 | 15902.479 | 100.952
1592.103 | 15903.517 | 100.9565
1592.218 | 15904.67 | 100.9623
1592.319 | 15905.246 | 100.962
1592.403 | 15905.988 | 100.9656
1592.535 | 15907.75 | 100.969
1592.611 | 15908.277 | 100.975
1592.708 | 15909.035 | 100.9776
1592.833 | 15910.55 | 100.9832
1592.902 | 15911.111 | 100.9852
1593.002 | 15912.049 | 100.9929
1593.14 | 15913.73 | 100.9957
1593.215 | 15914.652 | 101.0011
1593.305 | 15915.822 | 101.0014
1593.408 | 15916.53 | 101.0042
1593.537 | 15917.617 | 101.0161
1593.614 | 15918.128 | 101.018
1593.711 | 15919.232 | 101.0219
1593.814 | 15919.907 | 101.0255
1593.926 | 15921.702 | 101.0318
1594.038 | 15922.328 | 101.0339
1594.102 | 15923.168 | 101.0377
1594.201 | 15924.618 | 101.0408
1594.323 | 15925.442 | 101.0471
1594.418 | 15926.15 | 101.0519
1594.511 | 15927.32 | 101.0547
1594.609 | 15927.913 | 101.0592
1594.726 | 15929.708 | 101.0633
1594.83 | 15930.351 | 101.0716
1594.924 | 15931.833 | 101.0734
1595.049 | 15932.377 | 101.0777
1595.102 | 15933.546 | 101.0825
1595.221 | 15934.946 | 101.0891
1595.304 | 15934.946 | 101.0906
1595.4 | 15935.885 | 101.0949
1595.535 | 15937.829 | 101.102
1595.636 | 15938.669 | 101.1047
1595.705 | 15939.526 | 101.1062
1595.816 | 15940.218 | 101.1089
1595.919 | 15941.338 | 101.1183
1596.007 | 15942.013 | 101.1229
1596.101 | 15942.886 | 101.1287
1596.212 | 15944.221 | 101.1253
1596.321 | 15945.967 | 101.1331
1596.427 | 15946.757 | 101.1368
1596.521 | 15947.729 | 101.1443
1596.6 | 15948.388 | 101.1449
1596.721 | 15949.393 | 101.1494
1596.826 | 15950.727 | 101.1536
1596.901 | 15951.403 | 101.158
1597.013 | 15952.918 | 101.163
1597.116 | 15953.626 | 101.1687
1597.229 | 15954.252 | 101.1761
1597.303 | 15955.076 | 101.1766
1597.418 | 15956.773 | 101.1802
1597.511 | 15957.3 | 101.187
1597.63 | 15958.519 | 101.1924
1597.716 | 15959.112 | 101.1929
1597.822 | 15960.182 | 101.1984
1597.906 | 15961.023 | 101.204
1598.017 | 15962.242 | 101.2096
1598.119 | 15963.938 | 101.2108
1598.216 | 15964.696 | 101.2164
1598.317 | 15965.207 | 101.2208
1598.428 | 15966.64 | 101.2237
1598.516 | 15967.661 | 101.2278
1598.615 | 15968.254 | 101.2337
1598.71 | 15969.901 | 101.2379
1598.808 | 15970.56 | 101.2396
1598.924 | 15971.236 | 101.2427
1599.009 | 15972.026 | 101.2484
1599.104 | 15973.822 | 101.2511
1599.223 | 15974.728 | 101.2555
1599.316 | 15975.683 | 101.2616
1599.43 | 15976.375 | 101.2615
1599.51 | 15977.446 | 101.2688
1599.624 | 15978.731 | 101.2747
1599.705 | 15979.521 | 101.2752
1599.813 | 15980.197 | 101.2816
1599.917 | 15981.399 | 101.2823
1600.014 | 15981.959 | 101.2887
1600.103 | 15983.788 | 101.2939
1600.202 | 15984.496 | 101.2952
1600.309 | 15985.188 | 101.3014
1600.411 | 15986.588 | 101.304
1600.506 | 15987.807 | 101.3093
1600.602 | 15988.45 | 101.3141
1600.709 | 15989.158 | 101.3171
1600.812 | 15990.245 | 101.3212
1600.91 | 15990.904 | 101.3267
1601.041 | 15992.765 | 101.3316
1601.114 | 15993.309 | 101.333
1601.205 | 15994.808 | 101.34
1601.305 | 15995.615 | 101.3447
1601.416 | 15996.159 | 101.3466
1601.505 | 15997.279 | 101.3509
1601.607 | 15998.794 | 101.3599
1601.702 | 15999.256 | 101.3629
1601.837 | 16001.002 | 101.3671
1601.954 | 16001.677 | 101.3695
1602.007 | 16002.797 | 101.3749
1602.102 | 16003.522 | 101.3785
1602.212 | 16004.197 | 101.3831
1602.345 | 16005.943 | 101.39
1602.411 | 16005.943 | 101.3928
1602.502 | 16007.755 | 101.3945
1602.634 | 16008.381 | 101.4032
1602.725 | 16009.254 | 101.4065
1602.844 | 16010.408 | 101.4088
1602.931 | 16011.198 | 101.4107
1603.025 | 16013.01 | 101.4198
1603.138 | 16013.653 | 101.4247
1603.206 | 16014.559 | 101.4256
1603.312 | 16015.152 | 101.4274
1603.402 | 16016.222 | 101.4306
1603.536 | 16017.705 | 101.4369
1603.623 | 16018.809 | 101.4445
1603.738 | 16019.369 | 101.447
1603.803 | 16020.406 | 101.4518
1603.923 | 16021.807 | 101.4581
1604.031 | 16022.63 | 101.4624
1604.114 | 16023.223 | 101.4637
1604.234 | 16024.442 | 101.4698
1604.328 | 16025.892 | 101.4771
1604.426 | 16026.732 | 101.4772
1604.501 | 16027.374 | 101.4797
1604.62 | 16028.379 | 101.4854
1604.73 | 16029.746 | 101.4882
1604.832 | 16030.619 | 101.4911
1604.925 | 16031.245 | 101.498
1605.002 | 16032.02 | 101.5013
1605.131 | 16033.799 | 101.5053
1605.238 | 16034.458 | 101.5123
1605.318 | 16035.166 | 101.5144
1605.431 | 16036.764 | 101.5179
1605.521 | 16037.686 | 101.5235
1605.615 | 16038.114 | 101.5291
1605.732 | 16039.795 | 101.5328
1605.813 | 16040.717 | 101.5381
1605.93 | 16041.277 | 101.541
1606.015 | 16042.068 | 101.5429
1606.123 | 16043.336 | 101.5524
1606.24 | 16044.341 | 101.557
1606.309 | 16045.181 | 101.5602
1606.421 | 16046.697 | 101.5611
1606.516 | 16047.586 | 101.57
1606.628 | 16048.756 | 101.5706
1606.707 | 16049.662 | 101.5767
1606.825 | 16050.238 | 101.5818
1606.922 | 16051.046 | 101.5857
1607.018 | 16052.001 | 101.5883
1607.116 | 16052.94 | 101.5934
1607.217 | 16054.669 | 101.5985
1607.312 | 16055.592 | 101.6014
1607.411 | 16056.169 | 101.607
1607.519 | 16057.503 | 101.6118
1607.603 | 16058.442 | 101.6125
1607.713 | 16059.727 | 101.6173
1607.821 | 16060.583 | 101.6228
1607.903 | 16061.802 | 101.6268
1608.017 | 16062.659 | 101.634
1608.106 | 16063.499 | 101.6366
1608.209 | 16064.141 | 101.6405
1608.312 | 16065.591 | 101.6462
1608.406 | 16066.793 | 101.6502
1608.51 | 16067.271 | 101.6589
1608.605 | 16067.996 | 101.6588
1608.713 | 16069.215 | 101.6653
1608.817 | 16069.874 | 101.67
1608.953 | 16071.719 | 101.6749
1609.029 | 16072.312 | 101.6748
1609.105 | 16073.448 | 101.6815
1609.241 | 16074.848 | 101.6879
1609.343 | 16075.474 | 101.6886
1609.412 | 16076.693 | 101.6924
1609.505 | 16077.303 | 101.6986
1609.628 | 16079.049 | 101.7041
1609.736 | 16079.741 | 101.7112
1609.828 | 16080.729 | 101.7133
1609.937 | 16081.438 | 101.7135
1610.013 | 16082.426 | 101.7203
1610.104 | 16083.068 | 101.7198
1610.237 | 16084.683 | 101.7314
1610.311 | 16085.259 | 101.7338
1610.44 | 16086.165 | 101.7365
1610.525 | 16087.17 | 101.7412
1610.632 | 16088.422 | 101.7441
1610.717 | 16089.081 | 101.7481
1610.825 | 16090.316 | 101.7533
1610.904 | 16091.025 | 101.7564
1611.023 | 16093.018 | 101.7593
1611.104 | 16093.018 | 101.764
1611.21 | 16094.566 | 101.7654
1611.347 | 16095.357 | 101.7742
1611.445 | 16096.312 | 101.7794
1611.503 | 16097.202 | 101.7796
1611.605 | 16098.058 | 101.7823
1611.704 | 16099.195 | 101.7888
1611.802 | 16099.804 | 101.7935
1611.905 | 16101.518 | 101.7981
1612.017 | 16102.226 | 101.8031
1612.137 | 16103.33 | 101.8078
1612.206 | 16104.137 | 101.8136
1612.3 | 16105.24 | 101.811
1612.413 | 16105.932 | 101.8189
1612.504 | 16107.184 | 101.8219
1612.601 | 16107.843 | 101.8272
1612.72 | 16109.606 | 101.8328
1612.816 | 16110.232 | 101.8387
1612.929 | 16111.764 | 101.8392
1613.024 | 16112.67 | 101.8455
1613.131 | 16113.18 | 101.8515
1613.204 | 16114.053 | 101.8508
1613.322 | 16115.668 | 101.8566
1613.438 | 16116.475 | 101.8654
1613.518 | 16117.546 | 101.8655
1613.6 | 16118.221 | 101.8685
1613.721 | 16119.39 | 101.8771
1613.827 | 16120.741 | 101.8798
1613.919 | 16121.631 | 101.8845
1614.018 | 16122.224 | 101.8868
1614.14 | 16123.607 | 101.8894
1614.223 | 16124.728 | 101.8937
1614.318 | 16125.634 | 101.898
1614.411 | 16126.095 | 101.9022
1614.528 | 16127.775 | 101.9074
1614.611 | 16128.681 | 101.9117
1614.705 | 16129.109 | 101.9153
1614.81 | 16130.164 | 101.9222
1614.917 | 16131.745 | 101.9279
1615.009 | 16132.519 | 101.9296
1615.118 | 16133.672 | 101.9385
1615.216 | 16134.381 | 101.9411
1615.311 | 16135.468 | 101.9454
1615.405 | 16136.143 | 101.9457
1615.513 | 16137.296 | 101.9525
1615.617 | 16138.663 | 101.9557
1615.712 | 16139.322 | 101.9624
1615.81 | 16140.475 | 101.9649
1615.926 | 16141.678 | 101.9683
1616.013 | 16142.567 | 101.9751
1616.119 | 16143.193 | 101.98
1616.208 | 16144.33 | 101.9869
1616.334 | 16145.565 | 101.9866
1616.418 | 16146.653 | 101.9932
1616.511 | 16147.213 | 101.9967
1616.614 | 16148.3 | 101.9978
1616.705 | 16148.909 | 102.0045
1616.821 | 16150.688 | 102.0103
1616.928 | 16151.479 | 102.0115
1617.038 | 16153.126 | 102.0168
1617.15 | 16153.719 | 102.0171
1617.214 | 16153.719 | 102.0223
1617.309 | 16155.68 | 102.0287
1617.433 | 16156.52 | 102.0342
1617.51 | 16157.047 | 102.0358
1617.6 | 16158.348 | 102.0388
1617.713 | 16159.666 | 102.0443
1617.805 | 16160.276 | 102.0479
1617.91 | 16161.231 | 102.0512
1618.013 | 16161.857 | 102.0558
1618.139 | 16163.751 | 102.0603
1618.207 | 16164.295 | 102.0619
1618.317 | 16165.168 | 102.0669
1618.414 | 16166.173 | 102.0701
1618.527 | 16167.836 | 102.0744
1618.632 | 16168.38 | 102.0782
1618.707 | 16169.27 | 102.0832
1618.805 | 16169.978 | 102.0894
1618.904 | 16170.834 | 102.0927
1619.012 | 16171.806 | 102.0964
1619.107 | 16172.597 | 102.0952
1619.225 | 16174.458 | 102.1019
1619.34 | 16175.694 | 102.108
1619.423 | 16176.649 | 102.115
1619.544 | 16177.72 | 102.1175
1619.631 | 16178.89 | 102.1228
1619.703 | 16179.351 | 102.1257
1619.844 | 16180.899 | 102.1301
1619.939 | 16181.443 | 102.1328
1620.026 | 16182.135 | 102.1355
1620.133 | 16183.42 | 102.1428
1620.236 | 16184.639 | 102.1473
1620.323 | 16185.643 | 102.1537
1620.436 | 16186.368 | 102.1571
1620.5 | 16187.34 | 102.1591
1620.629 | 16188.361 | 102.1658
1620.745 | 16189.696 | 102.1696
1620.827 | 16190.816 | 102.1738
1620.938 | 16191.689 | 102.1783
1621.029 | 16192.298 | 102.1809
1621.12 | 16193.913 | 102.1814
1621.219 | 16194.637 | 102.1886
1621.333 | 16195.543 | 102.1894
1621.427 | 16196.828 | 102.1939
1621.548 | 16197.586 | 102.1973
1621.601 | 16197.586 | 102.2023
1621.718 | 16199.365 | 102.2064
1621.813 | 16200.897 | 102.2121
1621.917 | 16201.572 | 102.2174
1622.021 | 16202.182 | 102.2211
1622.123 | 16203.829 | 102.2262
1622.22 | 16204.62 | 102.23
1622.3 | 16205.213 | 102.2329
1622.423 | 16206.415 | 102.2398
1622.531 | 16207.717 | 102.2412
1622.618 | 16208.623 | 102.2434
1622.724 | 16209.265 | 102.2502
1622.809 | 16210.879 | 102.2516
1622.911 | 16211.686 | 102.2571
1623.032 | 16212.263 | 102.2622
1623.114 | 16213.893 | 102.2644
1623.216 | 16214.602 | 102.2705
1623.308 | 16215.804 | 102.271
1623.409 | 16216.529 | 102.2752
1623.515 | 16217.386 | 102.2811
1623.619 | 16218.736 | 102.2841
1623.707 | 16219.28 | 102.2917
1623.8 | 16220.136 | 102.295
1623.92 | 16221.652 | 102.2992
1624.01 | 16222.574 | 102.3022
1624.115 | 16223.167 | 102.3067
1624.226 | 16223.909 | 102.3109
1624.31 | 16225.885 | 102.3132
1624.404 | 16226.61 | 102.3174
1624.515 | 16227.319 | 102.3206
1624.605 | 16228.159 | 102.3265
1624.719 | 16229.641 | 102.3284
1624.809 | 16230.564 | 102.329
1624.908 | 16231.157 | 102.3365
1625.005 | 16232.787 | 102.34
1625.105 | 16233.562 | 102.3436
1625.213 | 16234.171 | 102.3528
1625.314 | 16235.061 | 102.3539
1625.412 | 16235.917 | 102.3607
1625.509 | 16236.906 | 102.3598
1625.605 | 16237.828 | 102.3679
1625.711 | 16239.854 | 102.3725
1625.804 | 16240.612 | 102.3772
1625.95 | 16241.963 | 102.3801
1626.016 | 16242.622 | 102.3847
1626.112 | 16242.622 | 102.3887
1626.203 | 16243.841 | 102.3913
1626.349 | 16245.718 | 102.3979
1626.404 | 16246.592 | 102.3985
1626.519 | 16247.448 | 102.4038
1626.611 | 16248.156 | 102.4079
1626.73 | 16249.721 | 102.4135
1626.834 | 16250.331 | 102.4165
1626.908 | 16251.072 | 102.4177
1627.033 | 16252.653 | 102.4253
1627.1 | 16253.345 | 102.4299
1627.206 | 16254.383 | 102.4335
1627.309 | 16254.976 | 102.4362
1627.402 | 16255.833 | 102.4406
1627.503 | 16257.743 | 102.4446
1627.635 | 16258.814 | 102.4493
1627.737 | 16259.621 | 102.4559
1627.805 | 16259.621 | 102.4558
1627.913 | 16261.302 | 102.4594
1628.029 | 16262.866 | 102.466
1628.142 | 16263.394 | 102.4672
1628.222 | 16264.184 | 102.4739
1628.342 | 16265.65 | 102.4758
1628.402 | 16265.65 | 102.4806
1628.546 | 16267.66 | 102.4857
1628.616 | 16268.253 | 102.4878
1628.724 | 16269.39 | 102.4925
1628.812 | 16269.999 | 102.4967
1628.908 | 16270.922 | 102.4987
1629.019 | 16272.585 | 102.5082
1629.122 | 16273.755 | 102.5086
1629.233 | 16274.298 | 102.5141
1629.318 | 16275.089 | 102.5165
1629.429 | 16276.358 | 102.5222
1629.536 | 16277.708 | 102.5268
1629.63 | 16278.713 | 102.5333
1629.723 | 16279.685 | 102.535
1629.819 | 16280.377 | 102.5379
1629.915 | 16281.596 | 102.5441
1630.026 | 16282.732 | 102.5455
1630.12 | 16283.655 | 102.5489
1630.225 | 16284.248 | 102.5546
1630.342 | 16285.648 | 102.5564
1630.4 | 16285.648 | 102.5573
1630.516 | 16287.592 | 102.5654
1630.629 | 16288.383 | 102.5669
1630.725 | 16289.651 | 102.572
1630.801 | 16290.359 | 102.576
1630.917 | 16291.216 | 102.5802
1631.004 | 16291.908 | 102.5795
1631.115 | 16293.72 | 102.5878
1631.21 | 16294.51 | 102.5902
1631.304 | 16295.07 | 102.5898
1631.41 | 16296.207 | 102.5968
1631.514 | 16297.673 | 102.5999
1631.617 | 16298.184 | 102.6069
1631.724 | 16298.909 | 102.6072
1631.822 | 16300.671 | 102.6132
1631.914 | 16301.594 | 102.6178
1632.011 | 16302.285 | 102.6201
1632.107 | 16303.159 | 102.6263
1632.219 | 16304.658 | 102.63
1632.311 | 16305.596 | 102.63
1632.417 | 16306.157 | 102.6363
1632.514 | 16306.931 | 102.6406
1632.625 | 16308.743 | 102.6467
1632.719 | 16309.649 | 102.648
1632.81 | 16310.555 | 102.653
1632.903 | 16311.23 | 102.654
1633.003 | 16312.91 | 102.6639
1633.118 | 16313.635 | 102.668
1633.207 | 16314.492 | 102.6697
1633.304 | 16315.085 | 102.6772
1633.411 | 16316.271 | 102.6791
1633.516 | 16316.814 | 102.6813
1633.603 | 16317.605 | 102.6886
1633.71 | 16319.664 | 102.6932
1633.8 | 16320.356 | 102.6963
1633.919 | 16321.196 | 102.6992
1634.006 | 16321.921 | 102.7034
1634.107 | 16323.782 | 102.7105
1634.212 | 16324.309 | 102.7124
1634.303 | 16325.034 | 102.7153
1634.407 | 16326.418 | 102.7164
1634.507 | 16327.505 | 102.7219
1634.616 | 16328.164 | 102.7257
1634.708 | 16329.301 | 102.7329
1634.808 | 16329.976 | 102.7323
1634.904 | 16331.376 | 102.737
1635 | 16332.48 | 102.741
1635.131 | 16333.666 | 102.7449
1635.24 | 16334.72 | 102.7505
1635.304 | 16335.84 | 102.5443
1635.4 | 16336.236 | 102.52
1635.529 | 16337.833 | 102.5249
1635.611 | 16338.443 | 102.5265
1635.702 | 16339.448 | 102.5299
1635.8 | 16340.733 | 102.5352
1635.936 | 16341.556 | 102.5398
1636.045 | 16342.1 | 102.5428
1636.104 | 16343.154 | 102.5479
1636.212 | 16344.241 | 102.5501
1636.328 | 16345.823 | 102.5565
1636.436 | 16346.646 | 102.5599
1636.502 | 16347.239 | 102.5616
1636.623 | 16348.672 | 102.5677
1636.702 | 16348.672 | 102.5684
1636.832 | 16350.501 | 102.5742
1636.908 | 16351.028 | 102.5745
1637.008 | 16352.23 | 102.5791
1637.148 | 16353.499 | 102.5819
1637.219 | 16354.471 | 102.5879
1637.316 | 16355.064 | 102.5906
1637.419 | 16356.695 | 102.5929
1637.534 | 16357.271 | 102.5986
1637.605 | 16358.095 | 102.601
1637.72 | 16359.726 | 102.607
1637.836 | 16360.335 | 102.61
1637.901 | 16361.356 | 102.6115
1638.03 | 16362.246 | 102.6184
1638.126 | 16363.844 | 102.6229
1638.226 | 16364.536 | 102.6195
1638.308 | 16365.129 | 102.6273
1638.416 | 16366.315 | 102.6335
1638.524 | 16367.649 | 102.6366
1638.614 | 16368.571 | 102.641
1638.714 | 16369.098 | 102.6441
1638.819 | 16370.252 | 102.6466
1638.904 | 16370.91 | 102.6519
1639.023 | 16372.657 | 102.6571
1639.116 | 16373.563 | 102.6617
1639.215 | 16374.6 | 102.6664
1639.305 | 16375.391 | 102.6707
1639.414 | 16376.874 | 102.6752
1639.517 | 16377.615 | 102.6783
1639.609 | 16378.224 | 102.6838
1639.709 | 16379.608 | 102.6865
1639.813 | 16380.168 | 102.6891
1639.939 | 16381.601 | 102.6958
1640.009 | 16382.804 | 102.6996
1640.108 | 16383.528 | 102.7043
1640.22 | 16384.319 | 102.709
1640.309 | 16385.176 | 102.7125
1640.417 | 16385.95 | 102.7137
1640.507 | 16386.872 | 102.7181
1640.616 | 16388.701 | 102.7246
1640.709 | 16389.31 | 102.7292
1640.822 | 16390.661 | 102.729
1640.929 | 16391.386 | 102.7366
1641.013 | 16392.193 | 102.7382
1641.128 | 16393.61 | 102.7449
1641.211 | 16394.631 | 102.7467
1641.318 | 16395.191 | 102.7502
1641.407 | 16396.048 | 102.7556
1641.516 | 16396.805 | 102.7587
1641.612 | 16398.634 | 102.7612
1641.709 | 16399.095 | 102.7648
1641.816 | 16400.858 | 102.7718
1641.91 | 16401.632 | 102.7779
1642.004 | 16402.241 | 102.7807
1642.102 | 16403.444 | 102.788
1642.213 | 16404.136 | 102.7926
1642.316 | 16405.338 | 102.7963
1642.437 | 16406.689 | 102.8025
1642.502 | 16407.364 | 102.8033
1642.632 | 16408.863 | 102.8085
1642.745 | 16409.292 | 102.8112
1642.844 | 16410.478 | 102.8162
1642.908 | 16411.186 | 102.8179
1643.029 | 16412.817 | 102.824
1643.101 | 16413.41 | 102.8266
1643.205 | 16414.596 | 102.8294
1643.315 | 16415.205 | 102.8364
1643.411 | 16416.391 | 102.8403
1643.527 | 16418.105 | 102.8457
1643.637 | 16418.615 | 102.8484
1643.74 | 16419.307 | 102.8582
1643.804 | 16420.164 | 102.8605
1643.944 | 16421.877 | 102.8619
1644.004 | 16421.877 | 102.8646
1644.101 | 16423.557 | 102.8676
1644.224 | 16424.957 | 102.8721
1644.301 | 16424.957 | 102.8744
1644.425 | 16426.802 | 102.8804
1644.552 | 16427.362 | 102.8829
1644.637 | 16428.515 | 102.8862
1644.733 | 16429.108 | 102.8905
1644.805 | 16430.014 | 102.8938
1644.92 | 16431.629 | 102.8954
1645.035 | 16432.271 | 102.9014
1645.107 | 16433.078 | 102.9057
1645.224 | 16434.758 | 102.9134
1645.338 | 16435.351 | 102.9131
1645.402 | 16436.34 | 102.921
1645.518 | 16437.872 | 102.9264
1645.622 | 16438.942 | 102.9283
1645.721 | 16439.618 | 102.9292
1645.8 | 16440.326 | 102.9312
1645.924 | 16441.776 | 102.9379
1646.032 | 16442.632 | 102.9433
1646.117 | 16443.192 | 102.9455
1646.212 | 16444.214 | 102.953
1646.322 | 16445.943 | 102.9531
1646.402 | 16445.943 | 102.9573
1646.522 | 16447.623 | 102.9592
1646.622 | 16448.2 | 102.9674
1646.73 | 16448.925 | 102.9704
1646.816 | 16450.852 | 102.9737
1646.923 | 16451.775 | 102.9773
1647.015 | 16452.681 | 102.9828
1647.111 | 16453.834 | 102.9852
1647.218 | 16454.608 | 102.9909
1647.314 | 16455.827 | 102.993
1647.415 | 16456.585 | 102.9965
1647.506 | 16457.211 | 103.0006
1647.627 | 16458.298 | 103.004
1647.71 | 16459.83 | 103.0089
1647.814 | 16460.67 | 103.0123
1647.91 | 16461.79 | 103.0158
1648.01 | 16462.498 | 103.0161
1648.118 | 16463.157 | 103.0218
1648.241 | 16464.607 | 103.0283
1648.326 | 16465.71 | 103.0331
1648.408 | 16466.501 | 103.0384
1648.515 | 16467.144 | 103.0368
1648.608 | 16468.363 | 103.0412
1648.724 | 16469.664 | 103.0493
1648.819 | 16470.619 | 103.0519
1648.902 | 16471.328 | 103.0528
1649.02 | 16472.332 | 103.0582
1649.108 | 16473.815 | 103.0601
1649.209 | 16474.474 | 103.0674
1649.323 | 16475.067 | 103.0707
1649.416 | 16476.599 | 103.0729
1649.525 | 16477.62 | 103.0769
1649.633 | 16478.394 | 103.0829
1649.703 | 16479.547 | 103.0846
1649.811 | 16480.091 | 103.0883
1649.94 | 16481.491 | 103.0931
1650.001 | 16482.2 | 103.0942
1650.112 | 16483.369 | 103.0997
1650.211 | 16483.962 | 103.1037
1650.311 | 16484.868 | 103.1105
1650.424 | 16486.647 | 103.11
1650.501 | 16487.57 | 103.1152
1650.601 | 16487.998 | 103.1166
1650.748 | 16489.497 | 103.1268
1650.81 | 16490.205 | 103.124
1650.951 | 16491.935 | 103.1319
1651.022 | 16492.478 | 103.1324
1651.113 | 16493.566 | 103.1392
1651.253 | 16494.406 | 103.1444
1651.339 | 16495.295 | 103.1479
1651.411 | 16496.086 | 103.1486
1651.529 | 16497.684 | 103.154
1651.609 | 16498.244 | 103.1591
1651.721 | 16499.067 | 103.1602
1651.803 | 16499.957 | 103.1619
1651.926 | 16501.654 | 103.1684
1652.014 | 16502.329 | 103.1686
1652.104 | 16503.416 | 103.1746
1652.227 | 16504.8 | 103.1778
1652.342 | 16505.344 | 103.1859
1652.433 | 16506.151 | 103.1844
1652.53 | 16507.814 | 103.1911
1652.638 | 16508.638 | 103.1934
1652.73 | 16509.264 | 103.1978
1652.814 | 16510.005 | 103.2001
1652.916 | 16511.438 | 103.2007
1653.034 | 16512.427 | 103.2069
1653.133 | 16513.102 | 103.2105
1653.222 | 16514.008 | 103.2149
1653.322 | 16515.639 | 103.2151
1653.404 | 16515.639 | 103.2171
1653.52 | 16517.599 | 103.2213
1653.629 | 16518.159 | 103.222
1653.709 | 16519.065 | 103.2267
1653.801 | 16520.152 | 103.2275
1653.925 | 16521.668 | 103.2346
1654.003 | 16522.343 | 103.2337
1654.116 | 16523.842 | 103.2383
1654.223 | 16524.649 | 103.2415
1654.317 | 16525.21 | 103.2425
1654.443 | 16526.659 | 103.2483
1654.504 | 16526.659 | 103.2496
1654.622 | 16528.537 | 103.2522
1654.703 | 16529.212 | 103.2547
1654.824 | 16530.382 | 103.2594
1654.916 | 16530.959 | 103.2629
1655.006 | 16532.128 | 103.2603
1655.123 | 16533.594 | 103.2637
1655.244 | 16534.632 | 103.2673
1655.331 | 16535.736 | 103.2697
1655.411 | 16536.609 | 103.2674
1655.517 | 16537.235 | 103.2709
1655.624 | 16538.009 | 103.2688
1655.722 | 16538.948 | 103.2627
1655.819 | 16539.92 | 103.2635
1655.906 | 16540.891 | 103.2644
1656.023 | 16542.621 | 103.2677
1656.162 | 16543.544 | 103.2733
1656.237 | 16544.499 | 103.275
1656.31 | 16545.553 | 103.2814
1656.417 | 16546.344 | 103.2817
1656.517 | 16547.546 | 103.2868
1656.604 | 16548.222 | 103.2875
1656.718 | 16549.441 | 103.2938
1656.818 | 16550.594 | 103.2957
1656.923 | 16551.516 | 103.2991
1657.007 | 16552.093 | 103.2967
1657.101 | 16552.933 | 103.305
1657.22 | 16554.63 | 103.3075
1657.318 | 16555.173 | 103.3123
1657.412 | 16556.804 | 103.3185
1657.507 | 16557.611 | 103.3193
1657.628 | 16558.188 | 103.3221
1657.718 | 16559.341 | 103.3268
1657.812 | 16559.934 | 103.3318
1657.918 | 16561.598 | 103.3364
1658.015 | 16562.141 | 103.338
1658.119 | 16563.245 | 103.3421
1658.216 | 16564.579 | 103.3471
1658.321 | 16565.65 | 103.3482
1658.401 | 16566.358 | 103.3545
1658.519 | 16567.067 | 103.3552
1658.614 | 16567.89 | 103.3602
1658.72 | 16569.636 | 103.3632
1658.802 | 16570.526 | 103.3687
1658.911 | 16571.135 | 103.3714
1659.015 | 16572.206 | 103.3737
1659.137 | 16573.886 | 103.3813
1659.228 | 16574.463 | 103.3837
1659.316 | 16575.599 | 103.386
1659.439 | 16576.67 | 103.3918
1659.509 | 16577.247 | 103.3954
1659.632 | 16578.696 | 103.4001
1659.739 | 16579.124 | 103.4042
1659.825 | 16580.08 | 103.4054
1659.902 | 16581.711 | 103.407
1660.013 | 16582.172 | 103.4127
1660.135 | 16583.374 | 103.4306
1660.208 | 16584.05 | 103.437
1660.306 | 16585.368 | 103.4365
1660.431 | 16586.817 | 103.4422
1660.5 | 16586.817 | 103.4449
1660.632 | 16588.464 | 103.4504
1660.709 | 16589.025 | 103.4522
1660.814 | 16589.815 | 103.4539
1660.904 | 16590.886 | 103.4579
1661.008 | 16592.418 | 103.4627
1661.127 | 16593.34 | 103.4676
1661.206 | 16593.983 | 103.4691
1661.322 | 16595.894 | 103.4722
1661.408 | 16595.894 | 103.4756
1661.532 | 16597.59 | 103.4789
1661.628 | 16598.677 | 103.4833
1661.726 | 16599.962 | 103.4889
1661.811 | 16599.962 | 103.4903
1661.93 | 16601.659 | 103.4956
1662.021 | 16602.614 | 103.499
1662.114 | 16603.405 | 103.4998
1662.229 | 16604.459 | 103.5068
1662.347 | 16605.728 | 103.5066
1662.42 | 16605.728 | 103.5126
1662.517 | 16607.573 | 103.5153
1662.626 | 16608.775 | 103.5169
1662.706 | 16609.352 | 103.5219
1662.825 | 16610.274 | 103.5255
1662.916 | 16611.839 | 103.5273
1663.025 | 16612.63 | 103.5318
1663.105 | 16613.338 | 103.5327
1663.225 | 16614.359 | 103.537
1663.34 | 16615.628 | 103.5433
1663.423 | 16616.616 | 103.5451
1663.545 | 16617.637 | 103.5486
1663.617 | 16618.84 | 103.5498
1663.717 | 16619.68 | 103.5585
1663.82 | 16620.471 | 103.5569
1663.903 | 16621.196 | 103.5639
1664.021 | 16622.398 | 103.5671
1664.114 | 16622.909 | 103.57
1664.224 | 16624.655 | 103.5726
1664.325 | 16625.676 | 103.5761
1664.423 | 16625.676 | 103.5786
1664.516 | 16627.554 | 103.5832
1664.635 | 16628.559 | 103.5848
1664.725 | 16629.086 | 103.589
1664.808 | 16630.783 | 103.5922
1664.927 | 16631.689 | 103.5929
1665.012 | 16632.512 | 103.6023
1665.119 | 16633.336 | 103.6045
1665.225 | 16634.489 | 103.6055
1665.328 | 16635.691 | 103.6091
1665.409 | 16636.597 | 103.6107
1665.5 | 16637.174 | 103.6133
1665.621 | 16638.245 | 103.6214
1665.705 | 16638.937 | 103.623
1665.816 | 16640.683 | 103.6293
1665.924 | 16641.325 | 103.6323
1666.012 | 16642.808 | 103.635
1666.112 | 16643.631 | 103.6344
1666.212 | 16643.631 | 103.6447
1666.303 | 16645.69 | 103.6454
1666.404 | 16646.498 | 103.6479
1666.509 | 16647.107 | 103.6526
1666.601 | 16648.672 | 103.6547
1666.709 | 16649.446 | 103.656
1666.807 | 16650.467 | 103.6603
1666.909 | 16651.209 | 103.6651
1667.004 | 16652.411 | 103.6693
1667.107 | 16653.021 | 103.6733
1667.215 | 16654.619 | 103.674
1667.308 | 16655.228 | 103.6774
1667.41 | 16656.776 | 103.6827
1667.503 | 16657.518 | 103.6835
1667.648 | 16658.901 | 103.6883
1667.712 | 16658.901 | 103.6858
1667.835 | 16660.631 | 103.6679
1667.904 | 16661.554 | 103.6695
1668 | 16662.361 | 103.6731
1668.111 | 16663.085 | 103.6781
1668.207 | 16663.991 | 103.6812
1668.301 | 16665.672 | 103.685
1668.414 | 16666.133 | 103.6891
1668.501 | 16667.418 | 103.6908
1668.603 | 16668.538 | 103.698
1668.714 | 16669.131 | 103.7013
1668.807 | 16670.333 | 103.7041
1668.931 | 16671.684 | 103.7096
1669.011 | 16672.261 | 103.7107
1669.102 | 16673.101 | 103.7168
1669.228 | 16674.649 | 103.7197
1669.341 | 16675.72 | 103.7249
1669.402 | 16675.72 | 103.7277
1669.539 | 16677.548 | 103.7316
1669.609 | 16678.125 | 103.7338
1669.703 | 16679.295 | 103.7363
1669.825 | 16680.645 | 103.7391
1669.948 | 16681.321 | 103.745
1670.034 | 16682.441 | 103.7509
1670.105 | 16683.083 | 103.7486
1670.23 | 16684.846 | 103.7551
1670.3 | 16684.846 | 103.7572
1670.434 | 16686.361 | 103.7614
1670.507 | 16687.07 | 103.7625
1670.605 | 16688.305 | 103.7701
1670.725 | 16689.26 | 103.7743
1670.803 | 16689.969 | 103.7736
1670.909 | 16690.71 | 103.7793
1671.003 | 16692.308 | 103.7834
1671.123 | 16693.28 | 103.7866
1671.238 | 16694.565 | 103.7913
1671.324 | 16695.767 | 103.7931
1671.403 | 16696.327 | 103.7968
1671.524 | 16697.381 | 103.8025
1671.603 | 16697.925 | 103.7989
1671.72 | 16699.605 | 103.805
1671.816 | 16700.874 | 103.8098
1671.921 | 16701.582 | 103.8129
1672.026 | 16702.933 | 103.8152
1672.123 | 16703.756 | 103.8198
1672.23 | 16704.564 | 103.8219
1672.322 | 16705.14 | 103.822
1672.433 | 16706.458 | 103.8165
1672.52 | 16707.463 | 103.8234
1672.625 | 16708.155 | 103.825
1672.73 | 16709.736 | 103.8311
1672.815 | 16710.625 | 103.834
1672.903 | 16711.169 | 103.8381
1673.025 | 16712.339 | 103.8396
1673.112 | 16713.821 | 103.8456
1673.216 | 16714.562 | 103.8476
1673.316 | 16715.287 | 103.8516
1673.424 | 16716.078 | 103.8545
1673.517 | 16717.577 | 103.8557
1673.618 | 16717.577 | 103.8595
1673.712 | 16719.488 | 103.8623
1673.822 | 16720.608 | 103.8657
1673.902 | 16721.283 | 103.8728
1674.017 | 16722.206 | 103.8741
1674.11 | 16722.881 | 103.8782
1674.206 | 16724.726 | 103.8827
1674.305 | 16725.517 | 103.8845
1674.409 | 16726.093 | 103.8887
1674.505 | 16727.049 | 103.8907
1674.619 | 16728.597 | 103.8939
1674.722 | 16729.174 | 103.8975
1674.805 | 16729.915 | 103.8969
1674.912 | 16731.15 | 103.9018
1675.017 | 16732.567 | 103.9047
1675.105 | 16733.391 | 103.9126
1675.237 | 16734.214 | 103.9161
1675.309 | 16735.483 | 103.92
1675.417 | 16736.125 | 103.9235
1675.544 | 16738.118 | 103.9263
1675.603 | 16738.118 | 103.9296
1675.707 | 16739.584 | 103.9372
1675.801 | 16740.161 | 103.9366
1675.907 | 16741.594 | 103.9416
1676.017 | 16742.121 | 103.9462
1676.105 | 16742.879 | 103.951
1676.215 | 16744.164 | 103.9519
1676.338 | 16745.91 | 103.9624
1676.404 | 16745.91 | 103.9602
1676.508 | 16747.738 | 103.9632
1676.602 | 16748.545 | 103.9666
1676.73 | 16749.649 | 103.9717
1676.825 | 16750.11 | 103.9774
1676.931 | 16751.692 | 103.9818
1677.022 | 16752.466 | 103.9857
1677.102 | 16753.504 | 103.9869
1677.201 | 16753.965 | 103.9896
1677.33 | 16755.349 | 103.9955
1677.437 | 16756.749 | 104.0004
1677.529 | 16757.655 | 104.0025
1677.623 | 16758.083 | 104.0064
1677.743 | 16759.829 | 104.011
1677.802 | 16760.669 | 104.0116
1677.945 | 16761.279 | 104.0188
1678.023 | 16762.201 | 104.0218
1678.121 | 16763.849 | 104.0228
1678.221 | 16764.573 | 104.022
1678.335 | 16765.249 | 104.0244
1678.442 | 16766.682 | 104.0278
1678.526 | 16767.621 | 104.0296
1678.653 | 16768.329 | 104.0341
1678.728 | 16769.515 | 104.0386
1678.818 | 16770.092 | 104.0362
1678.921 | 16771.871 | 104.0474
1679.025 | 16772.595 | 104.0444
1679.103 | 16772.595 | 104.0468
1679.236 | 16774.638 | 104.0526
1679.318 | 16775.874 | 104.0582
1679.423 | 16776.582 | 104.0605
1679.502 | 16777.422 | 104.0608
1679.622 | 16778.509 | 104.071
1679.716 | 16779.053 | 104.0722
1679.825 | 16780.272 | 104.074
1679.928 | 16781.804 | 104.077
1680.052 | 16782.38 | 104.0807
1680.124 | 16783.599 | 104.081
1680.216 | 16784.505 | 104.0865
1680.316 | 16785.065 | 104.0878
1680.432 | 16786.218 | 104.0899
1680.504 | 16786.993 | 104.0953
1680.616 | 16788.673 | 104.1003
1680.711 | 16789.249 | 104.0996
1680.825 | 16790.518 | 104.1089
1680.918 | 16791.572 | 104.1105
1681.015 | 16792.116 | 104.1116
1681.128 | 16793.68 | 104.1161
1681.215 | 16794.603 | 104.1164
1681.303 | 16795.163 | 104.1182
1681.415 | 16796.3 | 104.1232
1681.518 | 16797.634 | 104.1269
1681.609 | 16798.194 | 104.1313
1681.721 | 16799.611 | 104.1322
1681.817 | 16800.533 | 104.1383
1681.912 | 16801.258 | 104.1411
1682.008 | 16802.444 | 104.1441
1682.103 | 16803.004 | 104.1442
1682.208 | 16804.091 | 104.1501
1682.312 | 16805.623 | 104.1515
1682.419 | 16806.414 | 104.157
1682.501 | 16807.023 | 104.1596
1682.623 | 16808.226 | 104.1624
1682.711 | 16809.791 | 104.1672
1682.81 | 16810.598 | 104.1701
1682.903 | 16811.257 | 104.1694
1683.015 | 16811.949 | 104.18
1683.106 | 16812.855 | 104.1795
1683.212 | 16814.502 | 104.1829
1683.32 | 16815.606 | 104.1864
1683.427 | 16816.314 | 104.192
1683.519 | 16817.121 | 104.1909
1683.607 | 16818.752 | 104.1951
1683.717 | 16819.328 | 104.1992
1683.833 | 16820.794 | 104.2046
1683.902 | 16821.387 | 104.208
1684.002 | 16822.376 | 104.2104
1684.111 | 16823.051 | 104.2143
1684.207 | 16823.776 | 104.2149
1684.351 | 16825.604 | 104.2182
1684.433 | 16826.181 | 104.223
1684.513 | 16827.351 | 104.2278
1684.63 | 16828.767 | 104.2327
1684.723 | 16829.377 | 104.235
1684.806 | 16830.464 | 104.2339
1684.921 | 16831.123 | 104.2385
1685.038 | 16832.276 | 104.2419
1685.147 | 16833.099 | 104.2435
1685.203 | 16834.121 | 104.2487
1685.319 | 16835.01 | 104.2552
1685.405 | 16836.163 | 104.2571
1685.503 | 16836.756 | 104.2615
1685.628 | 16838.651 | 104.2654
1685.703 | 16839.293 | 104.2678
1685.831 | 16840.792 | 104.2702
1685.924 | 16841.616 | 104.2763
1686.025 | 16842.159 | 104.2772
1686.142 | 16843.296 | 104.2833
1686.205 | 16843.296 | 104.2841
1686.337 | 16845.503 | 104.2913
1686.43 | 16846.228 | 104.2919
1686.526 | 16847.628 | 104.2973
1686.609 | 16847.628 | 104.3006
1686.711 | 16849.358 | 104.303
1686.82 | 16850.873 | 104.3088
1686.941 | 16851.368 | 104.3163
1687.025 | 16852.158 | 104.319
1687.132 | 16853.377 | 104.3208
1687.203 | 16854.036 | 104.3213
1687.327 | 16855.239 | 104.3244
1687.418 | 16856.82 | 104.3281
1687.528 | 16857.677 | 104.3326
1687.622 | 16858.649 | 104.338
1687.703 | 16859.291 | 104.3403
1687.824 | 16860.938 | 104.3449
1687.929 | 16861.663 | 104.3465
1688.032 | 16862.553 | 104.3488
1688.102 | 16863.162 | 104.3553
1688.221 | 16864.249 | 104.3561
1688.305 | 16864.859 | 104.3592
1688.42 | 16866.588 | 104.3657
1688.516 | 16867.148 | 104.3684
1688.6 | 16867.972 | 104.3725
1688.712 | 16869.603 | 104.3759
1688.84 | 16870.163 | 104.3806
1688.923 | 16871.316 | 104.3827
1689.038 | 16872.551 | 104.3913
1689.119 | 16873.655 | 104.3914
1689.22 | 16874.578 | 104.3948
1689.317 | 16875.302 | 104.4011
1689.412 | 16876.373 | 104.4032
1689.506 | 16876.9 | 104.4062
1689.627 | 16878.663 | 104.4115
1689.721 | 16879.536 | 104.4165
1689.812 | 16880.277 | 104.4193
1689.92 | 16881.348 | 104.4192
1690.002 | 16882.023 | 104.4264
1690.11 | 16883.11 | 104.4278
1690.205 | 16884.675 | 104.4311
1690.315 | 16885.499 | 104.4381
1690.404 | 16886.174 | 104.4366
1690.514 | 16886.965 | 104.4436
1690.619 | 16888.546 | 104.4461
1690.711 | 16889.485 | 104.45
1690.8 | 16890.161 | 104.4524
1690.924 | 16891.264 | 104.458
1691.008 | 16891.94 | 104.4625
1691.113 | 16892.895 | 104.464
1691.209 | 16893.834 | 104.4689
1691.305 | 16895.679 | 104.4723
1691.4 | 16896.453 | 104.4738
1691.516 | 16897.03 | 104.4802
1691.612 | 16897.837 | 104.4837
1691.719 | 16898.809 | 104.4867
1691.811 | 16900.604 | 104.4926
1691.921 | 16901.214 | 104.4914
1692.007 | 16902.416 | 104.4954
1692.113 | 16903.108 | 104.4998
1692.211 | 16904.096 | 104.5033
1692.307 | 16905.035 | 104.5073
1692.436 | 16906.633 | 104.514
1692.545 | 16907.638 | 104.5163
1692.643 | 16908.626 | 104.5214
1692.709 | 16909.104 | 104.5231
1692.806 | 16910.307 | 104.527
1692.929 | 16911.954 | 104.5337
1693.044 | 16912.465 | 104.5372
1693.135 | 16913.107 | 104.5402
1693.243 | 16914.425 | 104.546
1693.319 | 16915.117 | 104.5431
1693.413 | 16916.204 | 104.5496
1693.513 | 16917.192 | 104.5575
1693.633 | 16918.609 | 104.5609
1693.743 | 16919.564 | 104.566
1693.833 | 16920.289 | 104.571
1693.907 | 16920.997 | 104.5706
1694.025 | 16922.612 | 104.5762
1694.101 | 16923.139 | 104.5788
1694.203 | 16924.144 | 104.5853
1694.311 | 16925.478 | 104.5885
1694.417 | 16926.186 | 104.5904
1694.523 | 16927.241 | 104.5986
1694.629 | 16928.772 | 104.6044
1694.734 | 16929.464 | 104.6058
1694.817 | 16930.14 | 104.6073
1694.937 | 16931.375 | 104.6128
1695.011 | 16932.051 | 104.6152
1695.104 | 16933.154 | 104.6178
1695.242 | 16934.554 | 104.6212
1695.328 | 16935.098 | 104.6262
1695.436 | 16936.202 | 104.6343
1695.519 | 16937.058 | 104.6343
1695.627 | 16938.261 | 104.6377
1695.724 | 16939.562 | 104.6435
1695.807 | 16939.562 | 104.6482
1695.922 | 16941.308 | 104.6524
1696.04 | 16942.511 | 104.6545
1696.157 | 16943.45 | 104.6577
1696.201 | 16944.405 | 104.6618
1696.314 | 16945.509 | 104.6666
1696.415 | 16946.794 | 104.6708
1696.52 | 16947.551 | 104.6733
1696.615 | 16948.507 | 104.6794
1696.73 | 16949.413 | 104.6796
1696.8 | 16949.94 | 104.6801
1696.917 | 16951.653 | 104.6867
1697.013 | 16952.197 | 104.6917
1697.114 | 16953.465 | 104.7004
1697.215 | 16954.486 | 104.7031
1697.314 | 16955.26 | 104.7055
1697.431 | 16956.677 | 104.7125
1697.512 | 16957.484 | 104.7147
1697.633 | 16958.275 | 104.7156
1697.717 | 16959.527 | 104.72
1697.809 | 16960.186 | 104.7252
1697.925 | 16961.635 | 104.731
1698.01 | 16962.525 | 104.7307
1698.132 | 16963.233 | 104.7327
1698.221 | 16964.337 | 104.7379
1698.306 | 16965.045 | 104.7403
1698.421 | 16966.594 | 104.7471
1698.512 | 16967.763 | 104.7463
1698.626 | 16968.406 | 104.7504
1698.709 | 16969.542 | 104.7558
1698.817 | 16970.102 | 104.7593
1698.917 | 16971.568 | 104.764
1699.017 | 16971.568 | 104.77
1699.123 | 16973.578 | 104.773
1699.223 | 16974.27 | 104.7772
1699.313 | 16975.159 | 104.7812
1699.415 | 16975.901 | 104.7857
1699.513 | 16977.614 | 104.7876
1699.617 | 16978.536 | 104.7948
1699.713 | 16979.146 | 104.804
1699.817 | 16980.282 | 104.8079
1699.9 | 16980.81 | 104.8142
1700 | 16982.654 | 104.8177
1700.119 | 16983.116 | 104.8214
1700.216 | 16983.857 | 104.8251
1700.312 | 16984.862 | 104.8274
1700.411 | 16985.801 | 104.8329
1700.503 | 16986.74 | 104.834
1700.613 | 16987.712 | 104.84
1700.707 | 16989.54 | 104.8448
1700.84 | 16990.907 | 104.8479
1700.947 | 16991.451 | 104.8555
1701.039 | 16992.159 | 104.8572
1701.144 | 16993.345 | 104.859
1701.207 | 16994.103 | 104.8603
1701.32 | 16994.976 | 104.8659
1701.4 | 16995.915 | 104.8721
1701.514 | 16997.282 | 104.8715
1701.606 | 16998.419 | 104.8768
1701.713 | 16999.061 | 104.8803
1701.826 | 17000.692 | 104.8862
1701.963 | 17001.318 | 104.8874
1702.005 | 17001.318 | 104.8931
1702.112 | 17003.328 | 104.8942
1702.232 | 17004.349 | 104.8986
1702.315 | 17004.991 | 104.9032
1702.405 | 17006.144 | 104.9049
1702.538 | 17007.627 | 104.9105
1702.632 | 17008.204 | 104.9162
1702.746 | 17009.604 | 104.9217
1702.805 | 17009.604 | 104.9227
1702.922 | 17011.547 | 104.9269
1703.025 | 17012.602 | 104.9303
1703.104 | 17013.294 | 104.9328
1703.225 | 17014.232 | 104.9362
1703.303 | 17014.875 | 104.9388
1703.439 | 17016.769 | 104.944
1703.536 | 17017.461 | 104.9489
1703.619 | 17018.581 | 104.9522
1703.746 | 17019.224 | 104.954
1703.831 | 17020.377 | 104.9596
1703.904 | 17020.953 | 104.9612
1704 | 17022.271 | 104.965
1704.135 | 17023.309 | 104.9736
1704.205 | 17024.1 | 104.9762
1704.322 | 17025.681 | 104.9825
1704.415 | 17026.241 | 104.983
1704.505 | 17027.411 | 104.9872
1704.615 | 17028.465 | 104.9909
1704.728 | 17029.14 | 104.9967
1704.845 | 17030.573 | 104.9976
1704.926 | 17031.644 | 105.0043
1705.008 | 17032.237 | 105.0039
1705.118 | 17033.818 | 105.0099
1705.219 | 17034.543 | 105.0141
1705.311 | 17035.433 | 105.0167
1705.404 | 17036.026 | 105.0189
1705.525 | 17037.228 | 105.0257
1705.611 | 17037.937 | 105.0268
1705.719 | 17039.156 | 105.0327
1705.826 | 17040.638 | 105.0384
1705.911 | 17041.561 | 105.0402
1706.016 | 17042.088 | 105.0439
1706.14 | 17042.928 | 105.0473
1706.204 | 17044.048 | 105.0501
1706.312 | 17045.135 | 105.0524
1706.417 | 17046.667 | 105.0586
1706.512 | 17047.474 | 105.0663
1706.617 | 17048.133 | 105.069
1706.705 | 17048.973 | 105.0719
1706.813 | 17050.785 | 105.073
1706.916 | 17051.477 | 105.0773
1707.006 | 17052.185 | 105.0803
1707.121 | 17053.569 | 105.0794
1707.22 | 17054.129 | 105.088
1707.317 | 17054.87 | 105.0925
1707.404 | 17056.699 | 105.0938
1707.506 | 17057.539 | 105.0999
1707.6 | 17058.083 | 105.0998
1707.717 | 17059.17 | 105.1094
1707.815 | 17059.845 | 105.1092
1707.911 | 17060.834 | 105.1133
1708.003 | 17061.723 | 105.1172
1708.11 | 17063.584 | 105.1204
1708.221 | 17064.161 | 105.1258
1708.306 | 17065.38 | 105.1303
1708.425 | 17066.088 | 105.1302
1708.517 | 17067.274 | 105.1353
1708.61 | 17067.818 | 105.1378
1708.702 | 17068.757 | 105.1401
1708.808 | 17070.404 | 105.1413
1708.917 | 17071.08 | 105.1486
1709.013 | 17071.837 | 105.1495
1709.11 | 17072.809 | 105.1513
1709.23 | 17074.687 | 105.158
1709.343 | 17075.181 | 105.1558
1709.419 | 17076.137 | 105.1621
1709.502 | 17077.372 | 105.1671
1709.603 | 17077.817 | 105.172
1709.71 | 17079.431 | 105.1751
1709.803 | 17080.156 | 105.1784
1709.913 | 17081.358 | 105.1815
1710.002 | 17081.935 | 105.1844
1710.11 | 17083.352 | 105.1878
1710.23 | 17084.291 | 105.1901
1710.307 | 17084.9 | 105.1964
1710.429 | 17086.745 | 105.201
1710.5 | 17086.745 | 105.2047
1710.63 | 17088.376 | 105.2087
1710.707 | 17088.969 | 105.2105
1710.805 | 17089.727 | 105.2134
1710.924 | 17091.588 | 105.216
1711.029 | 17092.197 | 105.2231
1711.101 | 17092.906 | 105.2232
1711.201 | 17094.635 | 105.2251
1711.342 | 17095.212 | 105.2292
1711.422 | 17096.085 | 105.2328
1711.54 | 17097.271 | 105.2422
1711.616 | 17098.078 | 105.2422
1711.734 | 17099.182 | 105.246
1711.848 | 17100.615 | 105.2508
1711.933 | 17101.653 | 105.2549
1712.007 | 17102.295 | 105.2594
1712.131 | 17103.415 | 105.265
1712.241 | 17104.601 | 105.2654
1712.302 | 17104.601 | 105.2695
1712.425 | 17106.232 | 105.2747
1712.511 | 17106.99 | 105.278
1712.621 | 17108.884 | 105.2833
1712.722 | 17109.543 | 105.2817
1712.835 | 17110.12 | 105.2908
1712.92 | 17111.009 | 105.2919
1713.027 | 17112.261 | 105.2999
1713.118 | 17113.645 | 105.3023
1713.218 | 17114.534 | 105.3077
1713.321 | 17115.028 | 105.3027
1713.419 | 17116.857 | 105.3123
1713.521 | 17117.549 | 105.3121
1713.612 | 17118.208 | 105.3185
1713.707 | 17118.883 | 105.3197
1713.824 | 17120.613 | 105.325
1713.904 | 17121.239 | 105.3296
1714.019 | 17122.326 | 105.3358
1714.127 | 17123.644 | 105.3372
1714.21 | 17124.55 | 105.3419
1714.316 | 17125.307 | 105.3439
1714.413 | 17126.428 | 105.3463
1714.525 | 17127.597 | 105.3513
1714.609 | 17128.553 | 105.3524
1714.723 | 17129.64 | 105.3562
1714.811 | 17130.2 | 105.3617
1714.924 | 17131.6 | 105.3674
1715.013 | 17132.457 | 105.3672
1715.117 | 17133.28 | 105.3716
1715.211 | 17134.45 | 105.3748
1715.306 | 17134.993 | 105.3791
1715.407 | 17136.69 | 105.3837
1715.513 | 17137.464 | 105.3834
1715.611 | 17138.057 | 105.3889
1715.712 | 17139.49 | 105.3933
1715.824 | 17140.578 | 105.3966
1715.904 | 17141.484 | 105.3994
1716.01 | 17142.208 | 105.4055
1716.113 | 17142.9 | 105.4095
1716.236 | 17143.724 | 105.4105
1716.301 | 17145.042 | 105.4147
1716.412 | 17146.574 | 105.4201
1716.505 | 17147.15 | 105.4196
1716.601 | 17148.468 | 105.4249
1716.726 | 17149.094 | 105.427
1716.803 | 17149.918 | 105.431
1716.918 | 17151.301 | 105.4385
1717.006 | 17152.504 | 105.4419
1717.116 | 17153.08 | 105.4435
1717.219 | 17154.167 | 105.4483
1717.314 | 17154.81 | 105.4513
1717.41 | 17155.815 | 105.4557
1717.529 | 17157.594 | 105.4599
1717.603 | 17158.071 | 105.464
1717.736 | 17159.719 | 105.4682
1717.852 | 17160.279 | 105.4712
1717.945 | 17161.218 | 105.4726
1718.028 | 17162.733 | 105.4799
1718.142 | 17163.293 | 105.4827
1718.216 | 17164.199 | 105.4852
1718.331 | 17165.731 | 105.4888
1718.402 | 17166.324 | 105.4921
1718.546 | 17167.56 | 105.4966
1718.601 | 17168.136 | 105.4988
1718.713 | 17169.125 | 105.5031
1718.809 | 17170.047 | 105.5063
1718.914 | 17171.118 | 105.5105
1719.003 | 17171.793 | 105.515
1719.122 | 17173.589 | 105.5215
1719.237 | 17174.577 | 105.5239
1719.305 | 17175.154 | 105.5267
1719.413 | 17176.323 | 105.5283
1719.509 | 17176.933 | 105.5343
1719.601 | 17178.086 | 105.5392
1719.71 | 17178.679 | 105.5458
1719.831 | 17180.771 | 105.5499
1719.946 | 17181.347 | 105.5478
1720.023 | 17182.896 | 105.5521
1720.151 | 17183.489 | 105.5567
1720.205 | 17183.489 | 105.56
1720.336 | 17185.465 | 105.5626
1720.421 | 17186.026 | 105.5644
1720.517 | 17187.261 | 105.5716
1720.645 | 17188.579 | 105.5733
1720.719 | 17189.814 | 105.5781
1720.817 | 17190.786 | 105.5833
1720.903 | 17190.786 | 105.5839
1721.021 | 17192.532 | 105.5875
1721.138 | 17193.208 | 105.5936
1721.207 | 17194.015 | 105.595
1721.327 | 17195.25 | 105.5978
1721.402 | 17195.991 | 105.599
1721.529 | 17197.194 | 105.6035
1721.623 | 17198.462 | 105.6095
1721.727 | 17199.138 | 105.6083
1721.846 | 17200.554 | 105.6131
1721.932 | 17201.675 | 105.6174
1722.013 | 17202.564 | 105.6215
1722.111 | 17203.536 | 105.6291
1722.216 | 17204.112 | 105.6293
1722.318 | 17205.628 | 105.6307
1722.415 | 17206.468 | 105.6379
1722.517 | 17207.127 | 105.6407
1722.603 | 17207.819 | 105.639
1722.718 | 17209.517 | 105.6453
1722.829 | 17210.241 | 105.6485
1722.902 | 17210.917 | 105.6526
1723.012 | 17211.905 | 105.6567
1723.108 | 17213.157 | 105.6624
1723.204 | 17213.832 | 105.6632
1723.328 | 17215.644 | 105.6692
1723.421 | 17216.583 | 105.6714
1723.508 | 17217.407 | 105.6788
1723.607 | 17218.527 | 105.6799
1723.718 | 17219.12 | 105.6835
1723.816 | 17220.636 | 105.6876
1723.91 | 17221.459 | 105.6958
1724.025 | 17222.596 | 105.6945
1724.104 | 17223.189 | 105.6983
1724.218 | 17224.54 | 105.7015
1724.312 | 17225.446 | 105.7054
1724.403 | 17226.17 | 105.7078
1724.506 | 17227.043 | 105.7126
1724.618 | 17228.526 | 105.717
1724.704 | 17229.448 | 105.72
1724.807 | 17230.009 | 105.7226
1724.903 | 17230.98 | 105.7273
1725.003 | 17232.644 | 105.7317
1725.102 | 17233.385 | 105.7337
1725.208 | 17233.995 | 105.7391
1725.341 | 17235.626 | 105.7422
1725.403 | 17235.626 | 105.7469
1725.515 | 17237.471 | 105.7493
1725.608 | 17238.195 | 105.7506
1725.701 | 17239.266 | 105.7655
1725.852 | 17240.848 | 105.7712
1725.915 | 17241.506 | 105.7717
1726.004 | 17241.506 | 105.7724
1726.108 | 17243.417 | 105.7777
1726.207 | 17243.417 | 105.783
1726.3 | 17245.592 | 105.7829
1726.405 | 17246.514 | 105.7852
1726.505 | 17247.519 | 105.7917
1726.615 | 17248.063 | 105.7987
1726.727 | 17249.71 | 105.7986
1726.843 | 17250.303 | 105.8043
1726.921 | 17251.077 | 105.8058
1727.038 | 17252.263 | 105.8121
1727.123 | 17253.004 | 105.8103
1727.225 | 17254.701 | 105.8144
1727.336 | 17255.327 | 105.8171
1727.426 | 17256.002 | 105.8192
1727.534 | 17257.287 | 105.8246
1727.642 | 17258.605 | 105.8302
1727.706 | 17258.605 | 105.8321
1727.834 | 17260.812 | 105.8365
1727.9 | 17261.323 | 105.8372
1728 | 17262.213 | 105.841
1728.125 | 17263.25 | 105.846
1728.205 | 17263.876 | 105.848
1728.302 | 17265.079 | 105.8508
1728.435 | 17266.545 | 105.8548
1728.514 | 17267.154 | 105.8559
1728.606 | 17268.159 | 105.8577
1728.726 | 17269.592 | 105.8656
1728.829 | 17270.334 | 105.8679
1728.907 | 17270.927 | 105.8737
1729.037 | 17272.689 | 105.8723
1729.142 | 17273.529 | 105.8784
1729.236 | 17274.452 | 105.8804
1729.346 | 17275.424 | 105.8882
1729.444 | 17276.247 | 105.8893
1729.533 | 17277.12 | 105.8945
1729.606 | 17277.977 | 105.8969
1729.717 | 17279.789 | 105.9002
1729.82 | 17280.514 | 105.9069
1729.925 | 17281.864 | 105.9093
1730.005 | 17281.864 | 105.9117
1730.116 | 17283.265 | 105.9166
1730.213 | 17284.352 | 105.9209
1730.322 | 17284.994 | 105.9236
1730.428 | 17286.23 | 105.927
1730.503 | 17286.889 | 105.9323
1730.614 | 17288.585 | 105.9365
1730.711 | 17289.145 | 105.9424
1730.821 | 17290.809 | 105.9428
1730.9 | 17290.809 | 105.9478
1731.017 | 17292.473 | 105.9521
1731.109 | 17293.165 | 105.9542
1731.204 | 17294.005 | 105.9536
1731.309 | 17295.158 | 105.96
1731.401 | 17295.701 | 105.9611
1731.516 | 17297.48 | 105.9651
1731.607 | 17298.106 | 105.9686
1731.722 | 17299.539 | 105.975
1731.826 | 17300.445 | 105.9785
1731.925 | 17301.582 | 105.9843
1732.011 | 17302.439 | 105.9822
1732.108 | 17303.394 | 105.9848
1732.214 | 17304.465 | 105.9904
1732.322 | 17305.173 | 105.9928
1732.406 | 17306.376 | 105.9965
1732.523 | 17307.562 | 105.9966
1732.602 | 17308.468 | 106.0032
1732.706 | 17309.703 | 106.0067
1732.808 | 17310.527 | 106.0105
1732.9 | 17311.202 | 106.0124
1733.008 | 17311.845 | 106.0153
1733.102 | 17313.08 | 106.0217
1733.236 | 17314.612 | 106.0223
1733.34 | 17315.617 | 106.0276
1733.406 | 17316.259 | 106.0318
1733.51 | 17317.379 | 106.0356
1733.636 | 17318.582 | 106.0417
1733.75 | 17319.603 | 106.0421
1733.805 | 17319.603 | 106.0434
1733.9 | 17321.333 | 106.0487
1734.005 | 17322.338 | 106.0524
1734.103 | 17322.815 | 106.0544
1734.222 | 17324.314 | 106.0571
1734.338 | 17325.599 | 106.0612
1734.443 | 17326.275 | 106.0679
1734.51 | 17327.312 | 106.0692
1734.6 | 17328.334 | 106.0725
1734.707 | 17328.993 | 106.0761
1734.811 | 17329.899 | 106.0794
1734.931 | 17331.529 | 106.0846
1735.035 | 17332.205 | 106.0869
1735.126 | 17333.868 | 106.0894
1735.209 | 17334.412 | 106.0906
1735.306 | 17334.412 | 106.0948
1735.412 | 17336.339 | 106.0995
1735.533 | 17337.262 | 106.1059
1735.647 | 17338.596 | 106.1117
1735.705 | 17338.596 | 106.1135
1735.802 | 17339.65 | 106.1126
1735.923 | 17341.561 | 106.1207
1736.003 | 17342.105 | 106.1231
1736.113 | 17343.027 | 106.1277
1736.23 | 17344.724 | 106.1314
1736.323 | 17345.399 | 106.1344
1736.403 | 17345.976 | 106.1376
1736.506 | 17346.816 | 106.1409
1736.629 | 17348.727 | 106.1448
1736.726 | 17349.567 | 106.1503
1736.819 | 17350.16 | 106.1514
1736.94 | 17351.049 | 106.1543
1737.009 | 17351.988 | 106.1575
1737.125 | 17353.685 | 106.1609
1737.206 | 17354.212 | 106.1652
1737.325 | 17355.168 | 106.169
1737.407 | 17355.892 | 106.1705
1737.503 | 17357.078 | 106.1698
1737.631 | 17358.495 | 106.1779
1737.738 | 17359.121 | 106.1831
1737.809 | 17360.011 | 106.1847
1737.922 | 17361.674 | 106.1888
1738.03 | 17362.481 | 106.1935
1738.115 | 17363.074 | 106.1967
1738.211 | 17364.013 | 106.1945
1738.332 | 17365.15 | 106.1991
1738.409 | 17365.941 | 106.2035
1738.506 | 17367.143 | 106.2088
1738.63 | 17368.626 | 106.2099
1738.723 | 17369.565 | 106.2153
1738.824 | 17370.273 | 106.2186
1738.916 | 17371.097 | 106.2198
1739.026 | 17372.612 | 106.2228
1739.111 | 17373.535 | 106.2288
1739.221 | 17374.045 | 106.2314
1739.318 | 17375.791 | 106.238
1739.416 | 17376.45 | 106.2383
1739.518 | 17377.34 | 106.2397
1739.6 | 17377.916 | 106.2445
1739.708 | 17379.695 | 106.2462
1739.814 | 17379.695 | 106.2532
1739.922 | 17381.606 | 106.2571
1740.008 | 17382.479 | 106.2588
1740.116 | 17383.023 | 106.2646
1740.206 | 17384.687 | 106.2675
1740.309 | 17385.395 | 106.2714
1740.418 | 17386.087 | 106.2724
1740.514 | 17387.339 | 106.2754
1740.603 | 17388.607 | 106.2804
1740.711 | 17389.447 | 106.2785
1740.802 | 17390.106 | 106.2853
1740.92 | 17391.539 | 106.2906
1741.014 | 17392.313 | 106.2919
1741.105 | 17393.368 | 106.2982
1741.211 | 17393.928 | 106.2993
1741.316 | 17395.773 | 106.2984
1741.41 | 17396.53 | 106.3032
1741.507 | 17397.387 | 106.3063
1741.601 | 17398.095 | 106.3111
1741.703 | 17398.771 | 106.3146
1741.835 | 17400.401 | 106.3202
1741.909 | 17400.961 | 106.3208
1742.004 | 17402.625 | 106.324
1742.14 | 17403.432 | 106.3272
1742.217 | 17404.52 | 106.3325
1742.337 | 17405.557 | 106.3343
1742.404 | 17406.48 | 106.3354
1742.521 | 17406.908 | 106.3368
1742.608 | 17407.814 | 106.3411
1742.731 | 17409.363 | 106.3472
1742.822 | 17409.923 | 106.3463
1742.905 | 17410.862 | 106.3518
1743.012 | 17411.652 | 106.3545
1743.112 | 17413.431 | 106.3605
1743.206 | 17414.403 | 106.3636
1743.312 | 17414.947 | 106.3683
1743.426 | 17416.561 | 106.372
1743.508 | 17417.022 | 106.3719
1743.633 | 17418.554 | 106.3845
1743.724 | 17419.856 | 106.3851
1743.803 | 17419.856 | 106.3862
1743.935 | 17421.931 | 106.392
1744.001 | 17422.425 | 106.393
1744.105 | 17423.397 | 106.3965
1744.242 | 17424.188 | 106.4005
1744.323 | 17425.802 | 106.4079
1744.404 | 17425.802 | 106.4068
1744.501 | 17427.598 | 106.4121
1744.632 | 17428.24 | 106.4143
1744.711 | 17428.948 | 106.4179
1744.809 | 17430.118 | 106.4209
1744.904 | 17430.728 | 106.4253
1745.024 | 17432.523 | 106.426
1745.138 | 17433.709 | 106.4329
1745.225 | 17434.533 | 106.4353
1745.305 | 17434.533 | 106.437
1745.436 | 17436.542 | 106.4449
1745.529 | 17437.152 | 106.4439
1745.642 | 17438.519 | 106.4472
1745.718 | 17439.755 | 106.4532
1745.829 | 17440.595 | 106.4555
1745.922 | 17441.254 | 106.4586
1746.001 | 17442.324 | 106.4619
1746.124 | 17443.033 | 106.4674
1746.232 | 17444.153 | 106.471
1746.306 | 17444.943 | 106.4732
1746.406 | 17446.031 | 106.475
1746.529 | 17447.612 | 106.4781
1746.614 | 17448.551 | 106.4794
1746.702 | 17449.127 | 106.4808
1746.815 | 17450.775 | 106.4842
1746.913 | 17451.565 | 106.4904
1747.01 | 17452.702 | 106.494
1747.112 | 17453.476 | 106.4979
1747.215 | 17454.053 | 106.502
1747.32 | 17455.634 | 106.5028
1747.412 | 17456.441 | 106.5046
1747.547 | 17457.265 | 106.5098
1747.621 | 17458.5 | 106.511
1747.726 | 17459.604 | 106.5154
1747.811 | 17460.543 | 106.5177
1747.904 | 17461.087 | 106.518
1748.013 | 17462.75 | 106.5255
1748.113 | 17463.475 | 106.529
1748.219 | 17464.332 | 106.5334
1748.312 | 17464.974 | 106.5356
1748.419 | 17466.77 | 106.5377
1748.513 | 17467.429 | 106.5422
1748.607 | 17468.137 | 106.5458
1748.719 | 17469.553 | 106.5457
1748.804 | 17470.427 | 106.5538
1748.908 | 17470.888 | 106.5555
1749.004 | 17472.65 | 106.5592
1749.108 | 17473.359 | 106.56
1749.207 | 17473.968 | 106.5683
1749.314 | 17475.698 | 106.5708
1749.412 | 17476.406 | 106.5739
1749.509 | 17477.296 | 106.5779
1749.614 | 17478.037 | 106.5825
1749.702 | 17478.91 | 106.582
1749.811 | 17480.508 | 106.5867
1749.902 | 17481.298 | 106.5871
1750.01 | 17481.859 | 106.589
1750.117 | 17482.995 | 106.5929
1750.213 | 17483.769 | 106.5968
1750.35 | 17485.565 | 106.6035
1750.417 | 17486.487 | 106.6062
1750.51 | 17487.014 | 106.6115
1750.617 | 17488.168 | 106.6136
1750.704 | 17488.942 | 106.6173
1750.806 | 17490.523 | 106.6187
1750.916 | 17491.133 | 106.6261
1751.011 | 17491.824 | 106.6276
1751.132 | 17493.554 | 106.6314
1751.238 | 17494.229 | 106.6351
1751.3 | 17494.954 | 106.6352
1751.429 | 17496.602 | 106.6424
1751.507 | 17497.129 | 106.6438
1751.629 | 17498.578 | 106.6469
1751.735 | 17499.138 | 106.6499
1751.806 | 17499.929 | 106.6477
1751.926 | 17501.56 | 106.6561
1752.024 | 17502.532 | 106.6567
1752.114 | 17503.339 | 106.6587
1752.229 | 17504.36 | 106.6622
1752.342 | 17505.596 | 106.6657
1752.403 | 17505.596 | 106.6693
1752.503 | 17507.457 | 106.6744
1752.601 | 17508.314 | 106.6772
1752.702 | 17509.055 | 106.6792
1752.83 | 17510.719 | 106.6841
1752.939 | 17511.559 | 106.6874
1753.054 | 17512.564 | 106.6889
1753.124 | 17513.519 | 106.6954
1753.201 | 17514.194 | 106.696
1753.32 | 17515.809 | 106.7006
1753.418 | 17516.781 | 106.7017
1753.547 | 17517.588 | 106.7065
1753.601 | 17517.588 | 106.7106
1753.724 | 17519.828 | 106.7138
1753.851 | 17520.437 | 106.7143
1753.905 | 17520.437 | 106.7181
1754.035 | 17522.315 | 106.7252
1754.107 | 17522.974 | 106.7263
1754.215 | 17524.786 | 106.7307
1754.328 | 17525.577 | 106.7333
1754.403 | 17525.577 | 106.7365
1754.519 | 17527.471 | 106.7444
1754.621 | 17528.476 | 106.7447
1754.746 | 17529.53 | 106.7482
1754.819 | 17529.53 | 106.7523
1754.914 | 17531.425 | 106.7568
1755.032 | 17532.462 | 106.7616
1755.124 | 17533.105 | 106.762
1755.239 | 17534.472 | 106.7642
1755.316 | 17535.741 | 106.7678
1755.422 | 17536.416 | 106.7676
1755.518 | 17537.454 | 106.7724
1755.608 | 17537.898 | 106.7741
1755.717 | 17539.101 | 106.7813
1755.824 | 17540.798 | 106.7835
1755.92 | 17541.506 | 106.7866
1756.024 | 17542.363 | 106.7915
1756.118 | 17543.005 | 106.7964
1756.21 | 17543.796 | 106.7983
1756.322 | 17545.525 | 106.8011
1756.413 | 17546.398 | 106.8034
1756.526 | 17547.568 | 106.8088
1756.608 | 17548.457 | 106.8112
1756.718 | 17548.457 | 106.813
1756.811 | 17550.533 | 106.8144
1756.92 | 17551.291 | 106.817
1757.002 | 17551.95 | 106.821
1757.109 | 17553.136 | 106.8255
1757.214 | 17554.536 | 106.8307
1757.309 | 17555.392 | 106.8297
1757.421 | 17556.512 | 106.8342
1757.505 | 17557.418 | 106.8383
1757.603 | 17557.913 | 106.8419
1757.721 | 17559.263 | 106.8428
1757.812 | 17560.384 | 106.8494
1757.928 | 17561.042 | 106.8543
1758.019 | 17562.245 | 106.8577
1758.102 | 17563.431 | 106.8597
1758.211 | 17563.431 | 106.8636
1758.303 | 17565.572 | 106.8659
1758.438 | 17566.396 | 106.8696
1758.514 | 17567.022 | 106.8727
1758.631 | 17568.01 | 106.8724
1758.75 | 17569.822 | 106.8792
1758.846 | 17570.382 | 106.8844
1758.921 | 17571.058 | 106.8847
1759.001 | 17572.227 | 106.8893
1759.115 | 17572.903 | 106.8932
1759.232 | 17574.599 | 106.8961
1759.313 | 17575.176 | 106.8967
1759.405 | 17576.016 | 106.9011
1759.531 | 17577.548 | 106.9061
1759.637 | 17578.042 | 106.9084
1759.724 | 17578.932 | 106.9106
1759.815 | 17580.068 | 106.9136
1759.907 | 17580.908 | 106.9171
1760.003 | 17581.683 | 106.9179
1760.128 | 17583.593 | 106.9246
1760.242 | 17584.219 | 106.9287
1760.308 | 17585.257 | 106.9283
1760.436 | 17586.295 | 106.9316
1760.542 | 17587.613 | 106.9395
1760.626 | 17588.552 | 106.9416
1760.713 | 17589.062 | 106.9442
1760.806 | 17590.215 | 106.9441
1760.906 | 17590.825 | 106.9495
1761.004 | 17592.225 | 106.9528
1761.13 | 17593.691 | 106.9579
1761.228 | 17594.564 | 106.9612
1761.34 | 17595.586 | 106.9613
1761.424 | 17596.492 | 106.9654
1761.502 | 17597.2 | 106.9694
1761.621 | 17598.781 | 106.9732
1761.71 | 17598.781 | 106.9771
1761.826 | 17600.544 | 106.9807
1761.901 | 17601.17 | 106.9832
1762.027 | 17602.685 | 106.9886
1762.135 | 17603.492 | 106.9925
1762.227 | 17604.085 | 106.9926
1762.341 | 17605.486 | 106.9976
1762.402 | 17605.486 | 107.0025
1762.523 | 17607.561 | 107.0056
1762.634 | 17608.352 | 107.0048
1762.744 | 17609.208 | 107.0099
1762.824 | 17610.806 | 107.0115
1762.914 | 17611.712 | 107.0171
1763.039 | 17612.289 | 107.0207
1763.123 | 17613.047 | 107.0238
1763.229 | 17613.788 | 107.0257
1763.319 | 17615.501 | 107.0282
1763.413 | 17615.913 | 107.031
1763.523 | 17617.099 | 107.0349
1763.628 | 17618.598 | 107.04
1763.722 | 17619.52 | 107.0446
1763.806 | 17620.229 | 107.0422
1763.922 | 17621.266 | 107.0498
1764.03 | 17622.584 | 107.0522
1764.109 | 17623.507 | 107.0543
1764.211 | 17623.902 | 107.0615
1764.313 | 17625.747 | 107.0597
1764.413 | 17626.538 | 107.0672
1764.503 | 17626.982 | 107.0688
1764.61 | 17628.103 | 107.0681
1764.719 | 17629.453 | 107.0706
1764.817 | 17630.129 | 107.075
1764.907 | 17631.002 | 107.0801
1765.022 | 17632.501 | 107.0755
1765.112 | 17633.061 | 107.0818
1765.204 | 17633.884 | 107.0836
1765.314 | 17635.021 | 107.0844
1765.419 | 17636.487 | 107.0872
1765.526 | 17637.179 | 107.0906
1765.62 | 17638.349 | 107.0912
1765.716 | 17638.942 | 107.0983
1765.822 | 17639.732 | 107.0996
1765.919 | 17641.462 | 107.1007
1766.006 | 17642.17 | 107.102
1766.112 | 17642.961 | 107.1051
1766.206 | 17643.719 | 107.1089
1766.311 | 17645.514 | 107.1118
1766.42 | 17646.173 | 107.1176
1766.511 | 17647.524 | 107.1201
1766.607 | 17648.364 | 107.1201
1766.708 | 17649.484 | 107.1257
1766.813 | 17650.538 | 107.1295
1766.909 | 17651.362 | 107.1321
1767.003 | 17651.905 | 107.1333
1767.152 | 17653.553 | 107.1401
1767.242 | 17654.113 | 107.1397
1767.303 | 17655.085 | 107.1455
1767.43 | 17656.897 | 107.1555
1767.537 | 17657.523 | 107.1598
1767.628 | 17658.527 | 107.1646
1767.752 | 17659.252 | 107.1686
1767.806 | 17660.142 | 107.1662
1767.928 | 17661.526 | 107.1735
1768.014 | 17662.119 | 107.176
1768.103 | 17662.992 | 107.1752
1768.246 | 17664.507 | 107.1779
1768.301 | 17664.507 | 107.1804
1768.437 | 17666.467 | 107.1883
1768.536 | 17667.67 | 107.189
1768.625 | 17668.51 | 107.1907
1768.725 | 17669.301 | 107.1928
1768.812 | 17670.503 | 107.1974
1768.901 | 17671.08 | 107.199
1769.013 | 17672.249 | 107.2017
1769.129 | 17673.567 | 107.2044
1769.24 | 17674.572 | 107.2081
1769.303 | 17674.572 | 107.2093
1769.439 | 17676.45 | 107.2166
1769.524 | 17677.01 | 107.2153
1769.621 | 17678.772 | 107.2207
1769.749 | 17679.481 | 107.2222
1769.805 | 17679.481 | 107.226
1769.927 | 17681.391 | 107.2273
1770.031 | 17682.314 | 107.2313
1770.148 | 17683.516 | 107.2311
1770.219 | 17684.752 | 107.2355
1770.302 | 17684.752 | 107.2367
1770.422 | 17686.399 | 107.2417
1770.503 | 17687.091 | 107.2415
1770.617 | 17688.771 | 107.2489
1770.717 | 17689.545 | 107.25
1770.812 | 17690.287 | 107.2511
1770.927 | 17691.292 | 107.2566
1771.025 | 17692.659 | 107.2572
1771.103 | 17692.659 | 107.2623
1771.23 | 17694.125 | 107.2587
1771.314 | 17694.899 | 107.2622
1771.423 | 17696.645 | 107.2636
1771.514 | 17697.518 | 107.262
1771.629 | 17698.062 | 107.2638
1771.705 | 17698.869 | 107.2659
1771.814 | 17700.73 | 107.2673
1771.914 | 17701.422 | 107.2671
1772.03 | 17702.312 | 107.2697
1772.1 | 17702.905 | 107.2685
1772.214 | 17704.733 | 107.2749
1772.314 | 17705.409 | 107.2755
1772.403 | 17706.067 | 107.2785
1772.526 | 17707.27 | 107.2783
1772.601 | 17707.879 | 107.2792
1772.711 | 17709.691 | 107.284
1772.808 | 17710.482 | 107.2844
1772.924 | 17711.273 | 107.2821
1773.01 | 17711.816 | 107.2903
1773.118 | 17713.118 | 107.292
1773.21 | 17713.76 | 107.2925
1773.319 | 17715.473 | 107.294
1773.416 | 17716.429 | 107.2952
1773.509 | 17717.121 | 107.2976
1773.617 | 17717.944 | 107.2979
1773.72 | 17719.361 | 107.3012
1773.804 | 17720.399 | 107.3009
1773.906 | 17720.843 | 107.3049
1774.004 | 17722.639 | 107.3066
1774.106 | 17723.331 | 107.3131
1774.213 | 17724.023 | 107.3166
1774.318 | 17725.176 | 107.316
1774.413 | 17726.428 | 107.3179
1774.509 | 17726.428 | 107.3158
1774.6 | 17728.52 | 107.3209
1774.722 | 17729.343 | 107.3235
1774.812 | 17730.513 | 107.3251
1774.901 | 17730.925 | 107.3255
1775.016 | 17732.49 | 107.3284
1775.11 | 17733.396 | 107.3304
1775.206 | 17734.087 | 107.3313
1775.313 | 17735.273 | 107.3353
1775.415 | 17735.883 | 107.3335
1775.5 | 17736.723 | 107.3361
1775.607 | 17738.469 | 107.3383
1775.709 | 17738.947 | 107.3402
1775.815 | 17739.655 | 107.3426
1775.948 | 17741.5 | 107.3459
1776.012 | 17742.06 | 107.3483
1776.103 | 17742.917 | 107.3481
1776.246 | 17744.498 | 107.3512
1776.304 | 17745.437 | 107.3534
1776.4 | 17746.261 | 107.3524
1776.508 | 17747.381 | 107.3559
1776.611 | 17748.172 | 107.358
1776.737 | 17749.391 | 107.3601
1776.811 | 17749.918 | 107.3586
1776.908 | 17750.675 | 107.3633
1777.015 | 17752.29 | 107.3639
1777.133 | 17753.591 | 107.3681
1777.209 | 17754.382 | 107.3676
1777.308 | 17754.382 | 107.3694
1777.405 | 17755.634 | 107.3741
1777.526 | 17757.512 | 107.3736
1777.636 | 17758.599 | 107.3782
1777.729 | 17759.109 | 107.3782
1777.811 | 17759.966 | 107.3818
1777.931 | 17761.218 | 107.3785
1778.041 | 17762.536 | 107.382
1778.123 | 17763.508 | 107.3879
1778.213 | 17764.018 | 107.3895
1778.325 | 17765.649 | 107.3881
1778.422 | 17766.489 | 107.3942
1778.545 | 17767.494 | 107.3977
1778.629 | 17768.696 | 107.3973
1778.724 | 17769.553 | 107.4019
1778.828 | 17770.113 | 107.4003
1778.944 | 17771.513 | 107.4031
1779.029 | 17772.584 | 107.4065
1779.123 | 17773.259 | 107.4086
1779.231 | 17774.445 | 107.4083
1779.326 | 17775.055 | 107.4114
1779.443 | 17776.406 | 107.4105
1779.525 | 17777.559 | 107.4151
1779.619 | 17778.234 | 107.4186
1779.715 | 17779.272 | 107.4228
1779.8 | 17779.98 | 107.4227
1779.903 | 17780.969 | 107.4246
1780.007 | 17781.776 | 107.4276
1780.121 | 17783.505 | 107.4296
1780.223 | 17784.378 | 107.4327
1780.305 | 17784.938 | 107.4334
1780.426 | 17786.059 | 107.4366
1780.511 | 17786.882 | 107.4391
1780.618 | 17788.101 | 107.4405
1780.714 | 17788.76 | 107.4411
1780.822 | 17790.457 | 107.4446
1780.916 | 17791.445 | 107.4464
1781.013 | 17792.153 | 107.4479
1781.108 | 17793.307 | 107.4486
1781.223 | 17794.476 | 107.4499
1781.316 | 17795.415 | 107.4509
1781.422 | 17796.321 | 107.4511
1781.506 | 17796.98 | 107.4566
1781.607 | 17798.611 | 107.4545
1781.712 | 17799.401 | 107.4558
1781.81 | 17800.027 | 107.4618
1781.904 | 17801.609 | 107.4599
1782.008 | 17802.432 | 107.4643
1782.116 | 17803.009 | 107.4613
1782.216 | 17804.557 | 107.4636
1782.318 | 17805.266 | 107.4649
1782.414 | 17806.402 | 107.468
1782.511 | 17807.028 | 107.468
1782.618 | 17807.819 | 107.4717
1782.705 | 17809.614 | 107.473
1782.817 | 17810.438 | 107.4772
1782.903 | 17811.41 | 107.479
1783.008 | 17811.838 | 107.4775
1783.113 | 17813.42 | 107.4846
1783.209 | 17814.375 | 107.4852
1783.333 | 17815.676 | 107.4864
1783.402 | 17816.269 | 107.4885
1783.507 | 17817.455 | 107.4904
1783.601 | 17818.032 | 107.4921
1783.731 | 17819.712 | 107.4931
1783.801 | 17820.289 | 107.4939
1783.906 | 17821.409 | 107.4974
1784.018 | 17822.035 | 107.497
1784.132 | 17823.731 | 107.5028
1784.201 | 17824.242 | 107.5037
1784.317 | 17825.313 | 107.5109
1784.42 | 17825.939 | 107.5085
1784.521 | 17826.861 | 107.511
1784.618 | 17827.817 | 107.5114
1784.706 | 17828.756 | 107.5102
1784.827 | 17830.271 | 107.515
1784.905 | 17830.864 | 107.5177
1785.011 | 17831.902 | 107.5177
1785.105 | 17832.841 | 107.5225
1785.209 | 17833.994 | 107.5259
1785.308 | 17834.686 | 107.5241
1785.425 | 17836.498 | 107.5272
1785.511 | 17836.992 | 107.5299
1785.603 | 17837.667 | 107.5294
1785.729 | 17839.545 | 107.5272
1785.838 | 17840.138 | 107.53
1785.912 | 17840.912 | 107.5317
1786.009 | 17842.115 | 107.5323
1786.105 | 17842.691 | 107.5334
1786.237 | 17844.503 | 107.5361
1786.33 | 17845.129 | 107.5352
1786.446 | 17846.497 | 107.5369
1786.507 | 17846.497 | 107.5387
1786.633 | 17848.375 | 107.5404
1786.705 | 17848.918 | 107.5415
1786.818 | 17850.615 | 107.541
1786.906 | 17850.615 | 107.5447
1787.024 | 17852.311 | 107.548
1787.103 | 17852.921 | 107.5502
1787.224 | 17854.14 | 107.5501
1787.304 | 17854.799 | 107.552
1787.427 | 17856.528 | 107.5549
1787.508 | 17857.187 | 107.5549
1787.615 | 17858.736 | 107.5564
1787.718 | 17859.444 | 107.5625
1787.834 | 17860.087 | 107.5618
1787.903 | 17860.877 | 107.5637
1788.015 | 17862.706 | 107.5663
1788.117 | 17863.431 | 107.5698
1788.207 | 17863.958 | 107.5687
1788.316 | 17865.144 | 107.5698
1788.404 | 17865.704 | 107.572
1788.516 | 17867.516 | 107.5734
1788.631 | 17868.109 | 107.574
1788.723 | 17869.114 | 107.5765
1788.812 | 17869.904 | 107.5763
1788.915 | 17871.519 | 107.581
1789.02 | 17872.112 | 107.5816
1789.102 | 17872.902 | 107.582
1789.211 | 17873.989 | 107.5873
1789.3 | 17874.648 | 107.5852
1789.424 | 17876.543 | 107.5908
1789.511 | 17877.399 | 107.5915
1789.618 | 17877.992 | 107.5928
1789.741 | 17879.442 | 107.5942
1789.827 | 17880.513 | 107.5965
1789.911 | 17881.386 | 107.6011
1790.014 | 17882.703 | 107.6006
1790.117 | 17883.527 | 107.6005
1790.21 | 17884.367 | 107.6029
1790.315 | 17885.043 | 107.6084
1790.403 | 17885.817 | 107.6091
1790.506 | 17887.695 | 107.6127
1790.612 | 17888.37 | 107.6111
1790.703 | 17889.045 | 107.6153
1790.822 | 17890.264 | 107.617
1790.908 | 17890.792 | 107.618
1791.015 | 17892.027 | 107.6185
1791.122 | 17893.51 | 107.6223
1791.216 | 17894.448 | 107.6249
1791.319 | 17895.124 | 107.6241
1791.41 | 17896.013 | 107.6284
1791.55 | 17897.348 | 107.6285
1791.602 | 17897.348 | 107.6303
1791.737 | 17899.341 | 107.635
1791.816 | 17899.917 | 107.6322
1791.907 | 17900.972 | 107.6346
1792.017 | 17902.421 | 107.6396
1792.104 | 17903.278 | 107.6394
1792.207 | 17904.085 | 107.6429
1792.306 | 17904.892 | 107.6439
1792.404 | 17906.424 | 107.6485
1792.538 | 17907.248 | 107.6494
1792.606 | 17907.923 | 107.6513
1792.705 | 17908.862 | 107.6561
1792.802 | 17909.752 | 107.6572
1792.9 | 17911.514 | 107.6606
1793.013 | 17912.091 | 107.6617
1793.104 | 17913.59 | 107.6651
1793.213 | 17914.001 | 107.6663
1793.327 | 17915.797 | 107.6714
1793.428 | 17916.505 | 107.6718
1793.554 | 17917.197 | 107.6712
1793.6 | 17918.35 | 107.6752
1793.71 | 17918.943 | 107.6771
1793.842 | 17920.706 | 107.6807
1793.907 | 17921.414 | 107.6816
1794.005 | 17921.414 | 107.6831
1794.11 | 17923.243 | 107.688
1794.221 | 17924.758 | 107.6903
1794.326 | 17925.252 | 107.6936
1794.439 | 17926.092 | 107.696
1794.521 | 17926.982 | 107.6953
1794.629 | 17928.184 | 107.696
1794.703 | 17928.86 | 107.6991
1794.827 | 17930.524 | 107.7004
1794.932 | 17931.1 | 107.7045
1795.008 | 17931.858 | 107.7054
1795.122 | 17933.489 | 107.7088
1795.229 | 17934.889 | 107.7067
1795.302 | 17934.889 | 107.7096
1795.428 | 17936.52 | 107.715
1795.545 | 17937.376 | 107.7162
1795.636 | 17938.216 | 107.7218
1795.707 | 17938.892 | 107.7185
1795.821 | 17940.473 | 107.7245
1795.925 | 17941.05 | 107.7259
1796.02 | 17942.45 | 107.7263
1796.101 | 17942.45 | 107.7281
1796.23 | 17944.558 | 107.7328
1796.319 | 17945.563 | 107.7337
1796.423 | 17946.008 | 107.7345
1796.5 | 17946.782 | 107.7369
1796.628 | 17947.556 | 107.7417
1796.735 | 17949.516 | 107.7435
1796.818 | 17950.538 | 107.744
1796.902 | 17950.538 | 107.7479
1797.024 | 17952.482 | 107.7482
1797.13 | 17953.388 | 107.7526
1797.231 | 17954.574 | 107.7545
1797.311 | 17955.48 | 107.7582
1797.439 | 17956.04 | 107.7597
1797.524 | 17957.242 | 107.7624
1797.624 | 17958.362 | 107.7636
1797.72 | 17959.417 | 107.7674
1797.838 | 17960.224 | 107.7713
1797.919 | 17961.196 | 107.7703
1798.009 | 17962.695 | 107.7714
1798.111 | 17963.502 | 107.7749
1798.214 | 17963.946 | 107.7753
1798.32 | 17965.742 | 107.7782
1798.415 | 17966.417 | 107.7857
1798.508 | 17967.076 | 107.792
1798.607 | 17968.312 | 107.7913
1798.704 | 17969.58 | 107.7937
1798.81 | 17970.354 | 107.8
1798.902 | 17970.783 | 107.8013
1799.004 | 17971.886 | 107.8025
1799.11 | 17972.693 | 107.8039
1799.215 | 17974.687 | 107.804
1799.309 | 17975.461 | 107.8071
1799.404 | 17976.153 | 107.8115
1799.511 | 17976.713 | 107.8124
1799.601 | 17978.377 | 107.818
1799.709 | 17979.068 | 107.8178
1799.817 | 17980.271 | 107.817
1799.903 | 17981.539 | 107.8208
1800 | 17982.379 | 107.8227
1800.107 | 17982.939 | 107.8236
1800.204 | 17983.895 | 107.8236
1800.308 | 17984.867 | 107.8255
1800.413 | 17986.514 | 107.8307
1800.534 | 17987.206 | 107.8335
1800.612 | 17987.898 | 107.8334
1800.703 | 17988.952 | 107.8341
1800.829 | 17990.484 | 107.8387
1800.914 | 17990.945 | 107.839
1801.044 | 17991.983 | 107.8434
1801.128 | 17992.971 | 107.8477
1801.201 | 17994.256 | 107.8499
1801.307 | 17994.915 | 107.8511
1801.411 | 17995.788 | 107.8502
1801.525 | 17997.501 | 107.8556
1801.603 | 17997.501 | 107.8579
1801.708 | 17999.33 | 107.857
1801.802 | 18000.038 | 107.8618
1801.926 | 18001.784 | 107.8671
1802.041 | 18002.443 | 107.8659
1802.101 | 18002.443 | 107.8701
1802.205 | 18004.189 | 107.8715
1802.34 | 18005.688 | 107.87
1802.433 | 18006.66 | 107.8738
1802.542 | 18007.187 | 107.8772
1802.622 | 18008.027 | 107.8763
1802.73 | 18009.823 | 107.8791
1802.841 | 18010.465 | 107.8814
1802.935 | 18011.47 | 107.8824
1803.042 | 18012.673 | 107.8882
1803.141 | 18013.414 | 107.8857
1803.205 | 18013.414 | 107.8886
1803.322 | 18015.44 | 107.8966
1803.403 | 18016.049 | 107.8975
1803.526 | 18017.812 | 107.897
1803.641 | 18018.438 | 107.8988
1803.706 | 18018.438 | 107.9042
1803.802 | 18020.168 | 107.9026
1803.925 | 18021.107 | 107.9081
1804.03 | 18022.655 | 107.9145
1804.124 | 18023.479 | 107.9136
1804.218 | 18024.17 | 107.9186
1804.317 | 18025.422 | 107.9221
1804.427 | 18026.806 | 107.9254
1804.505 | 18026.806 | 107.9276
1804.613 | 18027.91 | 107.9294
1804.731 | 18029.54 | 107.93
1804.815 | 18030.512 | 107.9321
1804.94 | 18031.089 | 107.9356
1805.015 | 18032.72 | 107.9389
1805.12 | 18033.461 | 107.9423
1805.216 | 18034.499 | 107.9423
1805.321 | 18035.026 | 107.9554
1805.422 | 18036.475 | 107.9517
1805.523 | 18036.475 | 107.9561
1805.639 | 18038.403 | 107.9596
1805.709 | 18039.605 | 107.962
1805.825 | 18040.067 | 107.9619
1805.921 | 18040.808 | 107.9659
1806.034 | 18042.455 | 107.9666
1806.113 | 18043.345 | 107.9699
1806.218 | 18044.02 | 107.9749
1806.322 | 18045.189 | 107.9729
1806.427 | 18046.491 | 107.975
1806.508 | 18047.463 | 107.9783
1806.625 | 18048.039 | 107.9782
1806.722 | 18048.797 | 107.9814
1806.818 | 18049.769 | 107.9848
1806.924 | 18050.741 | 107.9821
1807.009 | 18051.943 | 107.9868
1807.115 | 18053.525 | 107.9885
1807.222 | 18054.315 | 107.9883
1807.315 | 18054.908 | 107.9939
1807.41 | 18055.699 | 107.9973
1807.504 | 18057.363 | 107.9946
1807.621 | 18058.203 | 107.9996
1807.705 | 18058.944 | 107.9988
1807.807 | 18059.718 | 107.9988
1807.922 | 18061.497 | 108.0014
1808.002 | 18062.519 | 108.0026
1808.112 | 18063.326 | 108.0065
1808.222 | 18063.968 | 108.0045
1808.309 | 18064.775 | 108.008
1808.417 | 18066.027 | 108.0092
1808.552 | 18067.543 | 108.0102
1808.604 | 18068.548 | 108.0137
1808.711 | 18069.141 | 108.0125
1808.817 | 18070.162 | 108.0171
1808.916 | 18070.722 | 108.0194
1809.001 | 18072.534 | 108.0232
1809.138 | 18073.341 | 108.0213
1809.237 | 18073.901 | 108.0245
1809.32 | 18074.89 | 108.0264
1809.408 | 18076.043 | 108.0278
1809.503 | 18076.636 | 108.0316
1809.609 | 18078.234 | 108.0327
1809.73 | 18079.189 | 108.0317
1809.807 | 18079.864 | 108.0349
1809.944 | 18081.709 | 108.0422
1810.013 | 18082.385 | 108.0417
1810.112 | 18082.385 | 108.0445
1810.202 | 18084.543 | 108.0468
1810.311 | 18085.366 | 108.0513
1810.41 | 18085.943 | 108.0513
1810.525 | 18087.508 | 108.0528
1810.643 | 18088.414 | 108.053
1810.744 | 18089.138 | 108.0573
1810.836 | 18090.044 | 108.0634
1810.926 | 18090.868 | 108.0719
1811.045 | 18092.482 | 108.0736
1811.134 | 18093.701 | 108.072
1811.239 | 18094.393 | 108.0762
1811.304 | 18094.393 | 108.0748
1811.439 | 18096.353 | 108.0692
1811.523 | 18096.93 | 108.0688
1811.62 | 18098.182 | 108.0744
1811.749 | 18099.5 | 108.0745
1811.805 | 18099.5 | 108.0742
1811.922 | 18101.213 | 108.0772
1812.017 | 18102.679 | 108.0755
1812.149 | 18103.371 | 108.0732
1812.221 | 18104.54 | 108.076
1812.304 | 18105.117 | 108.0762
1812.431 | 18106.171 | 108.0818
1812.501 | 18106.912 | 108.084
1812.615 | 18108.675 | 108.1058
1812.72 | 18109.449 | 108.1082
1812.812 | 18110.223 | 108.1078
1812.918 | 18111.739 | 108.1026
1813.023 | 18112.447 | 108.0948
1813.123 | 18113.09 | 108.0941
1813.205 | 18113.897 | 108.0989
1813.326 | 18115.149 | 108.1139
1813.411 | 18115.808 | 108.1055
1813.532 | 18117.587 | 108.1097
1813.611 | 18118.476 | 108.1109
1813.702 | 18119.02 | 108.1111
1813.813 | 18120.7 | 108.1167
1813.913 | 18121.375 | 108.1195
1814.008 | 18122.743 | 108.1187
1814.113 | 18123.352 | 108.1238
1814.217 | 18124.505 | 108.1231
1814.31 | 18125.082 | 108.1251
1814.406 | 18125.774 | 108.1238
1814.508 | 18127.437 | 108.1259
1814.614 | 18127.948 | 108.1307
1814.716 | 18129.546 | 108.1306
1814.841 | 18130.205 | 108.1365
1814.927 | 18131.243 | 108.1407
1815.011 | 18131.819 | 108.1407
1815.117 | 18133.054 | 108.1405
1815.224 | 18134.488 | 108.1445
1815.308 | 18135.344 | 108.149
1815.415 | 18136.118 | 108.1479
1815.522 | 18137.37 | 108.1523
1815.605 | 18138.573 | 108.1517
1815.709 | 18139.298 | 108.1526
1815.822 | 18140.138 | 108.1555
1815.91 | 18140.994 | 108.1562
1816.008 | 18142.394 | 108.1576
1816.118 | 18143.004 | 108.1588
1816.201 | 18144.272 | 108.1603
1816.314 | 18144.898 | 108.1641
1816.407 | 18146.414 | 108.1675
1816.502 | 18146.99 | 108.1701
1816.614 | 18147.781 | 108.1703
1816.711 | 18149.346 | 108.1721
1816.814 | 18149.922 | 108.1743
1816.928 | 18150.664 | 108.1753
1817.01 | 18151.8 | 108.1758
1817.106 | 18153.019 | 108.1765
1817.23 | 18154.502 | 108.1837
1817.348 | 18155.309 | 108.1842
1817.416 | 18156.396 | 108.1875
1817.517 | 18157.088 | 108.1877
1817.605 | 18157.945 | 108.1905
1817.71 | 18158.702 | 108.1937
1817.807 | 18159.658 | 108.1941
1817.926 | 18161.453 | 108.1943
1818.014 | 18162.046 | 108.1987
1818.101 | 18162.936 | 108.1976
1818.229 | 18164.501 | 108.2028
1818.333 | 18165.094 | 108.2023
1818.407 | 18165.851 | 108.2028
1818.525 | 18167.482 | 108.2024
1818.627 | 18167.96 | 108.2025
1818.744 | 18169.657 | 108.2002
1818.826 | 18170.447 | 108.2014
1818.931 | 18171.419 | 108.2047
1819.046 | 18172.144 | 108.2044
1819.114 | 18173.001 | 108.2079
1819.224 | 18174.566 | 108.2077
1819.346 | 18175.126 | 108.2119
1819.428 | 18176.822 | 108.212
1819.501 | 18176.822 | 108.2126
1819.605 | 18178.288 | 108.2169
1819.705 | 18178.865 | 108.2191
1819.8 | 18180.512 | 108.2225
1819.924 | 18181.204 | 108.2242
1820.04 | 18182.505 | 108.2258
1820.105 | 18182.505 | 108.2255
1820.223 | 18184.169 | 108.2288
1820.302 | 18184.762 | 108.233
1820.425 | 18186.739 | 108.2329
1820.54 | 18187.184 | 108.2329
1820.625 | 18187.974 | 108.2373
1820.732 | 18189.177 | 108.2391
1820.817 | 18189.819 | 108.2423
1820.927 | 18191.631 | 108.2419
1821.016 | 18192.488 | 108.2455
1821.131 | 18193.064 | 108.2509
1821.207 | 18193.871 | 108.2502
1821.313 | 18195.667 | 108.2517
1821.4 | 18195.667 | 108.2532
1821.521 | 18197.397 | 108.2553
1821.615 | 18198.336 | 108.2585
1821.713 | 18199.044 | 108.2603
1821.842 | 18200.444 | 108.2634
1821.918 | 18201.531 | 108.2671
1822.021 | 18202.454 | 108.2655
1822.104 | 18203.129 | 108.2704
1822.222 | 18204.068 | 108.2734
1822.326 | 18205.501 | 108.2717
1822.411 | 18206.391 | 108.2752
1822.521 | 18207.56 | 108.2775
1822.624 | 18208.334 | 108.2786
1822.718 | 18208.927 | 108.2787
1822.814 | 18209.701 | 108.2852
1822.903 | 18210.64 | 108.2854
1823.019 | 18212.403 | 108.2879
1823.11 | 18212.93 | 108.2909
1823.214 | 18214.313 | 108.2941
1823.309 | 18214.313 | 108.2959
1823.405 | 18216.356 | 108.2926
1823.508 | 18217.048 | 108.2955
1823.609 | 18217.723 | 108.3016
1823.715 | 18219.502 | 108.3007
1823.826 | 18220.079 | 108.2997
1823.92 | 18221.281 | 108.3026
1824.014 | 18221.891 | 108.3044
1824.121 | 18222.665 | 108.3064
1824.221 | 18223.686 | 108.3109
1824.313 | 18224.741 | 108.3117
1824.403 | 18225.663 | 108.3161
1824.503 | 18227.327 | 108.3157
1824.611 | 18227.92 | 108.3187
1824.753 | 18229.518 | 108.3234
1824.807 | 18229.518 | 108.3243
1824.905 | 18230.605 | 108.3232
1825.011 | 18232.45 | 108.3268
1825.104 | 18233.29 | 108.3274
1825.21 | 18233.883 | 108.3294
1825.317 | 18234.624 | 108.3332
1825.406 | 18236.584 | 108.3344
1825.509 | 18237.309 | 108.3351
1825.603 | 18238.001 | 108.3373
1825.739 | 18239.747 | 108.3401
1825.814 | 18240.39 | 108.3427
1825.912 | 18240.39 | 108.3476
1826.006 | 18242.3 | 108.3473
1826.13 | 18243.437 | 108.3501
1826.245 | 18244.096 | 108.3543
1826.348 | 18245.677 | 108.3548
1826.417 | 18245.677 | 108.354
1826.5 | 18247.506 | 108.3577
1826.635 | 18248.082 | 108.364
1826.707 | 18248.824 | 108.3608
1826.832 | 18250.471 | 108.366
1826.91 | 18251.097 | 108.3658
1827.026 | 18252.48 | 108.3635
1827.111 | 18253.041 | 108.368
1827.209 | 18254.062 | 108.3691
1827.329 | 18255.479 | 108.3758
1827.423 | 18256.747 | 108.3755
1827.5 | 18256.747 | 108.3796
1827.626 | 18258.246 | 108.3811
1827.706 | 18258.822 | 108.3835
1827.831 | 18260.519 | 108.3884
1827.922 | 18261.458 | 108.3916
1828.048 | 18262.463 | 108.3941
1828.112 | 18262.463 | 108.3984
1828.226 | 18264.374 | 108.3989
1828.301 | 18264.901 | 108.3987
1828.419 | 18266.416 | 108.4033
1828.511 | 18266.993 | 108.4016
1828.628 | 18268.591 | 108.4072
1828.724 | 18269.447 | 108.4106
1828.805 | 18270.172 | 108.4126
1828.922 | 18271.078 | 108.4164
1829.001 | 18271.753 | 108.4167
1829.121 | 18273.335 | 108.4189
1829.214 | 18274.653 | 108.4245
1829.321 | 18275.328 | 108.4255
1829.408 | 18276.069 | 108.4271
1829.528 | 18277.255 | 108.4279
1829.602 | 18277.832 | 108.4323
1829.713 | 18279.644 | 108.4342
1829.814 | 18280.352 | 108.4391
1829.918 | 18281.703 | 108.4397
1830.02 | 18282.411 | 108.4418
1830.101 | 18283.103 | 108.4457
1830.217 | 18284.157 | 108.4437
1830.327 | 18285.475 | 108.4523
1830.422 | 18286.332 | 108.4529
1830.512 | 18287.32 | 108.4563
1830.625 | 18288.457 | 108.4572
1830.712 | 18289.412 | 108.4608
1830.823 | 18290.186 | 108.4705
1830.908 | 18290.779 | 108.4705
1831.017 | 18292.015 | 108.4771
1831.112 | 18292.657 | 108.4796
1831.207 | 18294.403 | 108.4806
1831.312 | 18295.112 | 108.4812
1831.42 | 18296.248 | 108.4831
1831.505 | 18296.858 | 108.4836
1831.615 | 18297.994 | 108.4891
1831.713 | 18299.427 | 108.4914
1831.808 | 18299.922 | 108.4935
1831.913 | 18300.894 | 108.4916
1832.006 | 18302.541 | 108.5007
1832.114 | 18303.381 | 108.4946
1832.208 | 18304.056 | 108.4981
1832.316 | 18305.226 | 108.5006
1832.4 | 18305.819 | 108.5023
1832.509 | 18307.581 | 108.5058
1832.615 | 18308.339 | 108.5062
1832.716 | 18309.295 | 108.5123
1832.801 | 18309.855 | 108.5107
1832.914 | 18311.387 | 108.5127
1833.01 | 18312.326 | 108.5145
1833.104 | 18313.017 | 108.5154
1833.203 | 18314.22 | 108.515
1833.312 | 18314.928 | 108.5188
1833.438 | 18316.493 | 108.5223
1833.543 | 18317.168 | 108.5271
1833.61 | 18318.223 | 108.5265
1833.703 | 18319.195 | 108.5286
1833.808 | 18319.886 | 108.5303
1833.912 | 18321.073 | 108.5313
1834.009 | 18321.649 | 108.5329
1834.112 | 18322.572 | 108.5352
1834.228 | 18324.433 | 108.5367
1834.305 | 18325.125 | 108.5391
1834.433 | 18326.64 | 108.5419
1834.5 | 18327.464 | 108.5422
1834.607 | 18327.925 | 108.5422
1834.703 | 18328.864 | 108.5454
1834.806 | 18329.737 | 108.5429
1834.902 | 18331.384 | 108.5475
1835.03 | 18332.043 | 108.5519
1835.137 | 18333.608 | 108.5537
1835.203 | 18334.514 | 108.5537
1835.311 | 18335.107 | 108.5561
1835.433 | 18336.244 | 108.5596
1835.5 | 18336.853 | 108.5578
1835.613 | 18337.924 | 108.5585
1835.723 | 18338.879 | 108.5592
1835.834 | 18340.148 | 108.561
1835.92 | 18340.807 | 108.563
1836.025 | 18341.729 | 108.5678
1836.141 | 18343.426 | 108.5697
1836.235 | 18344.431 | 108.5698
1836.319 | 18345.007 | 108.5737
1836.425 | 18346.094 | 108.5753
1836.503 | 18346.77 | 108.5747
1836.624 | 18348.466 | 108.5763
1836.706 | 18349.29 | 108.5819
1836.825 | 18350.064 | 108.579
1836.911 | 18350.74 | 108.5824
1837.03 | 18351.876 | 108.5856
1837.149 | 18353.326 | 108.5857
1837.221 | 18354.413 | 108.5874
1837.309 | 18355.039 | 108.5877
1837.43 | 18356.011 | 108.5934
1837.515 | 18356.851 | 108.5929
1837.616 | 18358.482 | 108.5943
1837.705 | 18359.025 | 108.5974
1837.83 | 18360.146 | 108.5978
1837.904 | 18360.821 | 108.6
1838.017 | 18362.501 | 108.6025
1838.113 | 18363.753 | 108.6068
1838.207 | 18363.753 | 108.6045
1838.326 | 18365.499 | 108.6074
1838.437 | 18366.158 | 108.6123
1838.52 | 18366.916 | 108.6141
1838.628 | 18368.761 | 108.6147
1838.721 | 18369.403 | 108.6179
1838.816 | 18370.095 | 108.6184
1838.922 | 18371.281 | 108.6221
1839.006 | 18371.858 | 108.6216
1839.117 | 18373.686 | 108.6234
1839.217 | 18374.378 | 108.6255
1839.333 | 18375.037 | 108.6281
1839.407 | 18376.272 | 108.6308
1839.507 | 18377.541 | 108.6326
1839.615 | 18378.331 | 108.6333
1839.707 | 18379.567 | 108.6356
1839.829 | 18380.209 | 108.6383
1839.921 | 18381.148 | 108.6424
1840.015 | 18382.664 | 108.6413
1840.112 | 18383.471 | 108.6445
1840.205 | 18383.866 | 108.6466
1840.311 | 18384.706 | 108.6516
1840.444 | 18386.403 | 108.6509
1840.507 | 18387.54 | 108.654
1840.611 | 18387.54 | 108.6561
1840.716 | 18389.45 | 108.6585
1840.803 | 18390.208 | 108.6607
1840.911 | 18390.9 | 108.6621
1841.051 | 18392.3 | 108.664
1841.103 | 18392.3 | 108.668
1841.201 | 18394.31 | 108.6704
1841.313 | 18394.886 | 108.6714
1841.407 | 18396.567 | 108.673
1841.505 | 18397.39 | 108.6763
1841.603 | 18397.802 | 108.6755
1841.714 | 18398.576 | 108.6787
1841.812 | 18400.421 | 108.6788
1841.903 | 18401.36 | 108.6846
1842.031 | 18402.596 | 108.685
1842.1 | 18403.172 | 108.6888
1842.207 | 18404.375 | 108.6911
1842.3 | 18404.968 | 108.6919
1842.412 | 18406.45 | 108.6924
1842.533 | 18407.29 | 108.6949
1842.65 | 18408.476 | 108.6968
1842.75 | 18409.712 | 108.7025
1842.804 | 18409.712 | 108.7018
1842.927 | 18411.87 | 108.7043
1843.039 | 18412.496 | 108.7064
1843.101 | 18413.533 | 108.7053
1843.226 | 18414.769 | 108.7077
1843.326 | 18415.889 | 108.712
1843.434 | 18416.383 | 108.7137
1843.502 | 18417.355 | 108.7125
1843.613 | 18417.915 | 108.7133
1843.724 | 18419.694 | 108.7195
1843.84 | 18420.468 | 108.7218
1843.933 | 18421.506 | 108.7197
1844.002 | 18421.984 | 108.7208
1844.107 | 18422.511 | 108.7219
1844.206 | 18424.158 | 108.7259
1844.329 | 18425.805 | 108.7263
1844.409 | 18425.805 | 108.7283
1844.535 | 18427.469 | 108.7333
1844.629 | 18428.046 | 108.7365
1844.707 | 18428.803 | 108.7358
1844.835 | 18430.566 | 108.7372
1844.904 | 18430.566 | 108.7402
1845.019 | 18432.362 | 108.7412
1845.118 | 18432.938 | 108.7396
1845.207 | 18434.124 | 108.7453
1845.331 | 18435.491 | 108.7504
1845.431 | 18436.381 | 108.7492
1845.523 | 18436.957 | 108.7537
1845.638 | 18438.374 | 108.7542
1845.727 | 18439.478 | 108.7549
1845.831 | 18440.384 | 108.7602
1845.915 | 18441.01 | 108.7655
1846.014 | 18441.899 | 108.7631
1846.119 | 18443.695 | 108.7706
1846.215 | 18444.337 | 108.7682
1846.322 | 18445.375 | 108.7681
1846.422 | 18446.067 | 108.7705
1846.505 | 18446.874 | 108.7691
1846.626 | 18448.076 | 108.7748
1846.713 | 18449.674 | 108.7788
1846.8 | 18449.674 | 108.7797
1846.908 | 18450.465 | 108.7811
1847.023 | 18452.442 | 108.7861
1847.127 | 18453.348 | 108.7836
1847.21 | 18453.924 | 108.7863
1847.321 | 18455.407 | 108.7897
1847.425 | 18456 | 108.7932
1847.509 | 18457.548 | 108.792
1847.616 | 18458.355 | 108.7959
1847.707 | 18458.883 | 108.7991
1847.806 | 18459.789 | 108.7981
1847.923 | 18460.958 | 108.8013
1848.028 | 18462.342 | 108.8032
1848.112 | 18463.38 | 108.807
1848.226 | 18463.989 | 108.8104
1848.323 | 18464.78 | 108.8145
1848.406 | 18465.719 | 108.8127
1848.517 | 18466.954 | 108.8137
1848.61 | 18467.629 | 108.8148
1848.702 | 18468.634 | 108.8182
1848.813 | 18470.265 | 108.8205
1848.924 | 18471.501 | 108.8214
1849.005 | 18472.374 | 108.8242
1849.11 | 18472.835 | 108.8261
1849.218 | 18474.037 | 108.828
1849.31 | 18474.729 | 108.8293
1849.419 | 18476.376 | 108.8322
1849.521 | 18476.969 | 108.8351
1849.622 | 18478.254 | 108.8389
1849.714 | 18479.309 | 108.8403
1849.804 | 18480.363 | 108.8414
1849.932 | 18481.911 | 108.8425
1850.018 | 18482.389 | 108.8461
1850.102 | 18482.389 | 108.8457
1850.202 | 18484.497 | 108.8476
1850.309 | 18484.942 | 108.853
1850.41 | 18485.7 | 108.856
1850.545 | 18487.281 | 108.8559
1850.6 | 18487.94 | 108.8592
1850.714 | 18489.357 | 108.8582
1850.834 | 18490.263 | 108.8629
1850.912 | 18490.839 | 108.8635
1851.003 | 18491.894 | 108.8661
1851.146 | 18493.426 | 108.8683
1851.213 | 18494.365 | 108.8667
1851.345 | 18495.155 | 108.8723
1851.401 | 18495.946 | 108.8731
1851.512 | 18496.901 | 108.8769
1851.612 | 18497.857 | 108.8786
1851.713 | 18498.927 | 108.8795
1851.81 | 18499.652 | 108.8832
1851.907 | 18500.608 | 108.8853
1852.025 | 18502.387 | 108.8891
1852.102 | 18502.996 | 108.8924
1852.203 | 18503.853 | 108.894
1852.324 | 18505.434 | 108.8999
1852.411 | 18506.439 | 108.8988
1852.531 | 18507.114 | 108.9022
1852.644 | 18508.465 | 108.9024
1852.731 | 18509.602 | 108.906
1852.812 | 18510.162 | 108.9044
1852.929 | 18511.117 | 108.9111
1853.037 | 18511.793 | 108.912
1853.137 | 18513.572 | 108.9145
1853.242 | 18514.231 | 108.9169
1853.319 | 18514.972 | 108.9162
1853.425 | 18516.191 | 108.9205
1853.517 | 18517.64 | 108.9205
1853.623 | 18518.431 | 108.9244
1853.701 | 18518.859 | 108.9277
1853.838 | 18520.589 | 108.9275
1853.927 | 18521.413 | 108.9286
1854.042 | 18522.039 | 108.9312
1854.102 | 18522.994 | 108.9348
1854.225 | 18524.147 | 108.9364
1854.302 | 18524.707 | 108.9386
1854.425 | 18526.387 | 108.9418
1854.517 | 18526.832 | 108.9434
1854.617 | 18528.694 | 108.9462
1854.716 | 18529.451 | 108.9484
1854.831 | 18530.011 | 108.9494
1854.916 | 18530.818 | 108.9532
1855.011 | 18532.565 | 108.9546
1855.124 | 18533.306 | 108.9574
1855.22 | 18534.393 | 108.9596
1855.307 | 18535.101 | 108.9596
1855.425 | 18536.057 | 108.9665
1855.508 | 18536.765 | 108.963
1855.617 | 18537.951 | 108.9667
1855.704 | 18538.643 | 108.9671
1855.815 | 18540.603 | 108.9702
1855.913 | 18541.377 | 108.9731
1856.018 | 18541.888 | 108.9725
1856.112 | 18543.272 | 108.9772
1856.215 | 18544.277 | 108.9779
1856.308 | 18544.771 | 108.9813
1856.409 | 18545.809 | 108.9821
1856.519 | 18547.406 | 108.9868
1856.615 | 18547.983 | 108.9871
1856.717 | 18549.136 | 108.9878
1856.813 | 18550.47 | 108.9903
1856.916 | 18551.179 | 108.9937
1857.023 | 18552.183 | 108.9928
1857.143 | 18553.419 | 108.9991
1857.227 | 18553.419 | 108.9996
1857.309 | 18555.363 | 109.001
1857.414 | 18555.939 | 109.0042
1857.518 | 18557.026 | 109.0066
1857.602 | 18557.685 | 109.0101
1857.702 | 18558.74 | 109.0123
1857.807 | 18559.81 | 109.0136
1857.923 | 18561.178 | 109.0172
1858.013 | 18562.347 | 109.0176
1858.118 | 18562.94 | 109.0197
1858.212 | 18564.159 | 109.0237
1858.349 | 18565.46 | 109.024
1858.44 | 18566.02 | 109.0278
1858.514 | 18567.19 | 109.0306
1858.61 | 18567.8 | 109.0318
1858.718 | 18568.722 | 109.0339
1858.805 | 18570.55 | 109.0366
1858.913 | 18571.127 | 109.0395
1859.001 | 18572.231 | 109.0427
1859.112 | 18572.972 | 109.045
1859.213 | 18573.812 | 109.0495
1859.34 | 18575.443 | 109.0502
1859.4 | 18576.168 | 109.0537
1859.51 | 18576.942 | 109.0581
1859.634 | 18577.815 | 109.0595
1859.706 | 18579.264 | 109.0628
1859.814 | 18579.94 | 109.065
1859.905 | 18581.159 | 109.0677
1860.01 | 18582.328 | 109.0676
1860.137 | 18583.136 | 109.0726
1860.252 | 18584.536 | 109.0736
1860.314 | 18584.536 | 109.0719
1860.414 | 18585.639 | 109.0771
1860.5 | 18586.661 | 109.0771
1860.602 | 18588.456 | 109.0786
1860.732 | 18589.132 | 109.0817
1860.82 | 18589.972 | 109.0847
1860.902 | 18590.861 | 109.0898
1861.003 | 18592.245 | 109.0893
1861.13 | 18593.579 | 109.0903
1861.209 | 18594.139 | 109.0963
1861.341 | 18595.111 | 109.096
1861.436 | 18595.918 | 109.0939
1861.508 | 18596.824 | 109.0994
1861.605 | 18597.813 | 109.1009
1861.704 | 18598.949 | 109.102
1861.83 | 18600.432 | 109.1049
1861.913 | 18600.893 | 109.1065
1862.025 | 18602.507 | 109.1086
1862.122 | 18603.347 | 109.1092
1862.236 | 18604.089 | 109.1105
1862.321 | 18604.863 | 109.1078
1862.428 | 18605.983 | 109.1147
1862.546 | 18607.449 | 109.1221
1862.632 | 18608.503 | 109.1192
1862.703 | 18609.179 | 109.1197
1862.82 | 18610.678 | 109.126
1862.902 | 18610.678 | 109.1269
1863.015 | 18612.457 | 109.1267
1863.118 | 18612.951 | 109.132
1863.224 | 18614.681 | 109.1342
1863.301 | 18614.681 | 109.1339
1863.415 | 18616.295 | 109.1346
1863.518 | 18616.987 | 109.1369
1863.625 | 18618.453 | 109.1387
1863.717 | 18619.309 | 109.1419
1863.813 | 18620.627 | 109.1446
1863.911 | 18621.418 | 109.1462
1864.013 | 18621.879 | 109.1492
1864.111 | 18622.588 | 109.1511
1864.218 | 18624.647 | 109.1514
1864.311 | 18625.388 | 109.151
1864.438 | 18625.964 | 109.1578
1864.523 | 18627.15 | 109.1564
1864.614 | 18628.616 | 109.1601
1864.712 | 18629.391 | 109.1598
1864.815 | 18629.967 | 109.1619
1864.912 | 18630.741 | 109.1642
1865.019 | 18632.026 | 109.1694
1865.113 | 18632.685 | 109.1706
1865.208 | 18634.53 | 109.172
1865.304 | 18635.337 | 109.1727
1865.412 | 18635.881 | 109.1775
1865.508 | 18636.836 | 109.1806
1865.606 | 18637.858 | 109.1827
1865.724 | 18639.373 | 109.1844
1865.814 | 18640.329 | 109.1845
1865.909 | 18641.235 | 109.1883
1866.011 | 18642.421 | 109.1911
1866.11 | 18643.244 | 109.1932
1866.212 | 18643.953 | 109.1904
1866.316 | 18645.04 | 109.1938
1866.414 | 18645.649 | 109.1994
1866.504 | 18647.478 | 109.2001
1866.601 | 18648.252 | 109.2003
1866.714 | 18649.108 | 109.2046
1866.837 | 18650.426 | 109.2052
1866.909 | 18650.986 | 109.205
1867.002 | 18651.81 | 109.2085
1867.111 | 18652.485 | 109.2094
1867.234 | 18654.446 | 109.2109
1867.314 | 18654.956 | 109.2095
1867.429 | 18656.554 | 109.2127
1867.5 | 18657.131 | 109.2187
1867.62 | 18658.02 | 109.2146
1867.729 | 18659.733 | 109.2161
1867.803 | 18659.733 | 109.2198
1867.939 | 18661.397 | 109.2209
1868.009 | 18662.007 | 109.2235
1868.14 | 18663.621 | 109.2271
1868.204 | 18663.621 | 109.2248
1868.332 | 18665.235 | 109.2268
1868.436 | 18666.553 | 109.23
1868.503 | 18667.459 | 109.2329
1868.628 | 18668.546 | 109.2361
1868.701 | 18669.172 | 109.2377
1868.843 | 18670.375 | 109.2367
1868.927 | 18670.935 | 109.2418
1869.001 | 18672.17 | 109.2404
1869.134 | 18673.488 | 109.2424
1869.209 | 18673.488 | 109.2481
1869.329 | 18675.448 | 109.2472
1869.425 | 18675.876 | 109.2498
1869.505 | 18677.03 | 109.2485
1869.642 | 18678.578 | 109.2502
1869.701 | 18679.451 | 109.2531
1869.833 | 18680.159 | 109.2522
1869.919 | 18680.818 | 109.2545
1870.03 | 18682.597 | 109.2574
1870.102 | 18682.597 | 109.257
1870.219 | 18684.327 | 109.2608
1870.322 | 18685.381 | 109.2622
1870.404 | 18685.826 | 109.2644
1870.526 | 18687.391 | 109.2649
1870.602 | 18688.116 | 109.2668
1870.722 | 18689.137 | 109.2706
1870.804 | 18689.812 | 109.2708
1870.921 | 18691.46 | 109.2718
1871.033 | 18692.02 | 109.2727
1871.109 | 18692.794 | 109.2747
1871.219 | 18694.655 | 109.2773
1871.321 | 18695.331 | 109.2808
1871.436 | 18695.99 | 109.2817
1871.518 | 18696.83 | 109.2826
1871.613 | 18698.592 | 109.2839
1871.702 | 18698.592 | 109.2853
1871.813 | 18700.421 | 109.2883
1871.928 | 18700.964 | 109.2903
1872.001 | 18701.771 | 109.2936
1872.113 | 18703.616 | 109.2953
1872.216 | 18704.407 | 109.3041
1872.308 | 18704.967 | 109.3106
1872.429 | 18706.104 | 109.3102
1872.521 | 18706.911 | 109.3132
1872.605 | 18707.685 | 109.3175
1872.715 | 18708.904 | 109.3188
1872.808 | 18709.629 | 109.3203
1872.914 | 18711.424 | 109.3208
1873.009 | 18712.248 | 109.3237
1873.106 | 18712.775 | 109.3263
1873.212 | 18714.604 | 109.328
1873.315 | 18715.328 | 109.3266
1873.437 | 18716.02 | 109.3265
1873.511 | 18717.256 | 109.3259
1873.617 | 18717.898 | 109.3295
1873.711 | 18719.167 | 109.333
1873.816 | 18719.842 | 109.3343
1873.907 | 18720.616 | 109.3377
1874.002 | 18721.539 | 109.3367
1874.102 | 18723.285 | 109.3352
1874.212 | 18723.696 | 109.3399
1874.332 | 18725.278 | 109.3409
1874.421 | 18726.382 | 109.3399
1874.527 | 18727.024 | 109.3445
1874.603 | 18728.309 | 109.3468
1874.704 | 18729.314 | 109.3486
1874.801 | 18730.055 | 109.3485
1874.912 | 18731.373 | 109.3521
1875.04 | 18732.674 | 109.3531
1875.116 | 18733.185 | 109.3546
1875.215 | 18734.338 | 109.3559
1875.338 | 18735.244 | 109.3586
1875.406 | 18735.87 | 109.3586
1875.506 | 18736.825 | 109.3597
1875.605 | 18737.665 | 109.3626
1875.719 | 18738.555 | 109.366
1875.806 | 18739.675 | 109.3652
1875.913 | 18740.812 | 109.3639
1876.032 | 18742.492 | 109.3677
1876.105 | 18742.92 | 109.3709
1876.229 | 18744.584 | 109.3707
1876.304 | 18745.342 | 109.3731
1876.428 | 18745.902 | 109.3732
1876.503 | 18747.186 | 109.3757
1876.606 | 18747.878 | 109.375
1876.706 | 18748.801 | 109.3753
1876.81 | 18749.674 | 109.3743
1876.938 | 18751.239 | 109.378
1877.024 | 18752.705 | 109.379
1877.142 | 18753.446 | 109.381
1877.205 | 18753.446 | 109.3812
1877.327 | 18755.307 | 109.3833
1877.432 | 18756.016 | 109.3845
1877.538 | 18757.548 | 109.3892
1877.607 | 18757.548 | 109.3866
1877.705 | 18758.52 | 109.3865
1877.83 | 18760.43 | 109.3907
1877.945 | 18761.089 | 109.3978
1878.027 | 18762.391 | 109.3972
1878.102 | 18762.391 | 109.3976
1878.223 | 18764.302 | 109.3995
1878.305 | 18764.96 | 109.4016
1878.424 | 18766.146 | 109.4014
1878.502 | 18766.69 | 109.4017
1878.635 | 18768.403 | 109.4049
1878.729 | 18768.98 | 109.4094
1878.843 | 18770.396 | 109.4098
1878.91 | 18770.396 | 109.4103
1879.029 | 18772.455 | 109.4129
1879.133 | 18773.279 | 109.4128
1879.215 | 18773.971 | 109.4159
1879.309 | 18774.86 | 109.4159
1879.43 | 18775.981 | 109.4195
1879.507 | 18776.771 | 109.4199
1879.615 | 18778.633 | 109.4219
1879.716 | 18779.39 | 109.4243
1879.826 | 18779.951 | 109.4266
1879.912 | 18781.598 | 109.429
1880.018 | 18782.339 | 109.4288
1880.106 | 18783.014 | 109.4302
1880.23 | 18784.118 | 109.4291
1880.304 | 18784.777 | 109.4273
1880.414 | 18786.605 | 109.428
1880.515 | 18787.297 | 109.43
1880.611 | 18788.5 | 109.4285
1880.717 | 18789.34 | 109.4315
1880.814 | 18789.916 | 109.4337
1880.91 | 18790.855 | 109.435
1881.016 | 18791.844 | 109.4358
1881.121 | 18793.244 | 109.4363
1881.214 | 18794.282 | 109.4395
1881.318 | 18794.71 | 109.4365
1881.426 | 18796.423 | 109.4401
1881.525 | 18796.423 | 109.4413
1881.619 | 18798.35 | 109.445
1881.715 | 18799.569 | 109.445
1881.812 | 18800.146 | 109.4501
1881.902 | 18800.97 | 109.4496
1882.014 | 18802.172 | 109.4452
1882.103 | 18803.473 | 109.4461
1882.212 | 18804.297 | 109.4505
1882.313 | 18804.808 | 109.4514
1882.421 | 18805.565 | 109.4512
1882.51 | 18807.377 | 109.4543
1882.606 | 18807.97 | 109.455
1882.702 | 18809.074 | 109.4588
1882.813 | 18810.392 | 109.4579
1882.927 | 18810.87 | 109.457
1883.004 | 18811.759 | 109.4598
1883.102 | 18812.995 | 109.4601
1883.202 | 18813.703 | 109.4605
1883.304 | 18815.548 | 109.4645
1883.412 | 18816.256 | 109.4644
1883.501 | 18816.932 | 109.464
1883.653 | 18818.661 | 109.4632
1883.704 | 18818.661 | 109.4676
1883.806 | 18820.539 | 109.467
1883.903 | 18821.313 | 109.4672
1884.013 | 18821.857 | 109.4684
1884.117 | 18822.961 | 109.4736
1884.211 | 18823.652 | 109.4725
1884.311 | 18824.525 | 109.4765
1884.414 | 18825.563 | 109.4783
1884.533 | 18827.474 | 109.4782
1884.609 | 18827.474 | 109.48
1884.702 | 18829.303 | 109.4795
1884.8 | 18830.126 | 109.4816
1884.911 | 18830.818 | 109.4812
1885.002 | 18831.922 | 109.4823
1885.106 | 18833.47 | 109.4805
1885.203 | 18834.277 | 109.4858
1885.345 | 18835.612 | 109.487
1885.405 | 18835.612 | 109.4873
1885.542 | 18837.341 | 109.4872
1885.615 | 18837.885 | 109.4889
1885.707 | 18839.021 | 109.4854
1885.839 | 18840.57 | 109.49
1885.904 | 18840.57 | 109.4922
1886.041 | 18842.299 | 109.4911
1886.134 | 18843.041 | 109.4904
1886.206 | 18843.782 | 109.4937
1886.324 | 18845.396 | 109.4944
1886.402 | 18846.203 | 109.4954
1886.526 | 18847.505 | 109.4957
1886.638 | 18848.098 | 109.4957
1886.713 | 18848.856 | 109.4965
1886.804 | 18849.827 | 109.4958
1886.936 | 18851.376 | 109.5022
1887.003 | 18851.969 | 109.5001
1887.126 | 18852.99 | 109.5042
1887.214 | 18853.698 | 109.5
1887.304 | 18855.016 | 109.5012
1887.404 | 18855.659 | 109.5029
1887.5 | 18856.927 | 109.5048
1887.62 | 18858.097 | 109.5048
1887.742 | 18859.48 | 109.5056
1887.824 | 18860.419 | 109.5046
1887.917 | 18861.325 | 109.5068
1888.012 | 18861.984 | 109.5057
1888.122 | 18862.989 | 109.5068
1888.217 | 18864.34 | 109.509
1888.315 | 18864.9 | 109.5113
1888.411 | 18866.531 | 109.5095
1888.514 | 18867.288 | 109.509
1888.633 | 18868.096 | 109.5102
1888.711 | 18869.232 | 109.5137
1888.812 | 18870.27 | 109.516
1888.91 | 18870.962 | 109.5171
1889.01 | 18872.329 | 109.5161
1889.115 | 18872.873 | 109.5152
1889.241 | 18874.355 | 109.5183
1889.325 | 18875.426 | 109.5162
1889.411 | 18876.282 | 109.5188
1889.53 | 18877.073 | 109.5198
1889.615 | 18878.259 | 109.5177
1889.707 | 18878.951 | 109.5239
1889.803 | 18879.775 | 109.5202
1889.923 | 18880.878 | 109.5238
1890.007 | 18881.685 | 109.5221
1890.114 | 18882.937 | 109.526
1890.209 | 18884.222 | 109.5275
1890.319 | 18885.359 | 109.5258
1890.425 | 18886.018 | 109.528
1890.51 | 18887.237 | 109.5332
1890.602 | 18887.945 | 109.5311
1890.72 | 18889.345 | 109.5302
1890.825 | 18890.054 | 109.5312
1890.916 | 18890.976 | 109.5324
1891.004 | 18891.618 | 109.5318
1891.109 | 18892.821 | 109.5341
1891.201 | 18893.546 | 109.5332
1891.309 | 18895.341 | 109.5353
1891.405 | 18896.181 | 109.532
1891.514 | 18896.89 | 109.5362
1891.61 | 18897.944 | 109.5377
1891.705 | 18899.525 | 109.5402
1891.809 | 18900.217 | 109.5379
1891.914 | 18900.876 | 109.5368
1892.018 | 18901.98 | 109.5402
1892.1 | 18902.672 | 109.5426
1892.204 | 18904.467 | 109.5407
1892.312 | 18905.093 | 109.5405
1892.428 | 18906.543 | 109.5408
1892.539 | 18907.119 | 109.5478
1892.611 | 18907.86 | 109.5453
1892.701 | 18908.816 | 109.5453
1892.827 | 18910.381 | 109.5435
1892.909 | 18910.908 | 109.5453
1893.011 | 18911.534 | 109.5473
1893.106 | 18912.588 | 109.5483
1893.225 | 18914.367 | 109.5465
1893.31 | 18914.828 | 109.5518
1893.424 | 18916.393 | 109.5514
1893.502 | 18917.233 | 109.5497
1893.626 | 18918.518 | 109.5536
1893.723 | 18919.095 | 109.5518
1893.801 | 18920.1 | 109.5516
1893.924 | 18921.681 | 109.5552
1894.058 | 18922.323 | 109.5542
1894.101 | 18922.323 | 109.5545
1894.23 | 18924.119 | 109.5571
1894.308 | 18925.008 | 109.5576
1894.422 | 18926.211 | 109.5588
1894.538 | 18927.446 | 109.5589
1894.623 | 18928.336 | 109.5609
1894.73 | 18929.72 | 109.5608
1894.842 | 18930.346 | 109.5601
1894.927 | 18931.383 | 109.5572
1895.019 | 18932.322 | 109.5559
1895.136 | 18932.948 | 109.5619
1895.207 | 18933.805 | 109.5577
1895.328 | 18934.925 | 109.5628
1895.401 | 18935.765 | 109.5634
1895.518 | 18937.561 | 109.5623
1895.627 | 18938.368 | 109.5656
1895.717 | 18938.878 | 109.5653
1895.816 | 18940.559 | 109.5667
1895.917 | 18941.333 | 109.571
1896.023 | 18942.239 | 109.5721
1896.103 | 18942.865 | 109.5745
1896.212 | 18944.594 | 109.5749
1896.313 | 18944.594 | 109.5724
1896.423 | 18946.357 | 109.5717
1896.503 | 18946.818 | 109.5701
1896.626 | 18947.922 | 109.5698
1896.72 | 18949.421 | 109.5751
1896.832 | 18949.981 | 109.5736
1896.915 | 18950.772 | 109.5725
1897.021 | 18952.633 | 109.5734
1897.145 | 18953.457 | 109.5719
1897.209 | 18954.214 | 109.5762
1897.332 | 18955.12 | 109.5719
1897.425 | 18955.928 | 109.5742
1897.543 | 18957.295 | 109.5737
1897.624 | 18958.415 | 109.575
1897.709 | 18959.337 | 109.5721
1897.844 | 18960.029 | 109.5728
1897.918 | 18961.298 | 109.5748
1898.004 | 18961.957 | 109.5755
1898.105 | 18963.027 | 109.5743
1898.203 | 18963.736 | 109.574
1898.321 | 18964.872 | 109.5745
1898.412 | 18966.52 | 109.578
1898.504 | 18967.59 | 109.5789
1898.622 | 18968.332 | 109.581
1898.708 | 18969.32 | 109.5801
1898.815 | 18970.045 | 109.5768
1898.906 | 18970.852 | 109.577
1899.019 | 18972.367 | 109.5791
1899.103 | 18973.257 | 109.5775
1899.22 | 18974.196 | 109.577
1899.306 | 18974.805 | 109.5782
1899.404 | 18976.436 | 109.5752
1899.501 | 18977.227 | 109.5758
1899.615 | 18977.803 | 109.5775
1899.712 | 18978.627 | 109.5753
1899.811 | 18979.549 | 109.5735
1899.904 | 18980.521 | 109.5755
1900.002 | 18981.51 | 109.5754
1900.108 | 18983.305 | 109.5744
1900.218 | 18983.915 | 109.5718
1900.311 | 18985.002 | 109.5695
1900.414 | 18985.727 | 109.5706
1900.511 | 18986.6 | 109.5678
1900.608 | 18987.539 | 109.5707
1900.707 | 18988.543 | 109.5671
1900.831 | 18990.405 | 109.5698
1900.91 | 18990.915 | 109.569
1901.002 | 18991.789 | 109.5686
1901.127 | 18993.353 | 109.567
1901.242 | 18993.93 | 109.5697
1901.33 | 18995.149 | 109.565
1901.401 | 18996.434 | 109.5609
1901.532 | 18997.587 | 109.5613
1901.627 | 18998.394 | 109.5613
1901.715 | 18998.938 | 109.563
1901.807 | 18999.926 | 109.5631
1901.939 | 19001.392 | 109.5566
1902.032 | 19001.952 | 109.5569
1902.104 | 19002.71 | 109.558
1902.202 | 19004.472 | 109.554
1902.327 | 19005.51 | 109.5525
1902.441 | 19006.12 | 109.5533
1902.501 | 19006.894 | 109.5491
1902.6 | 19007.701 | 109.5498
1902.728 | 19009.398 | 109.5472
1902.837 | 19010.32 | 109.5461
1902.92 | 19011.77 | 109.548
1903.045 | 19012.379 | 109.5449
1903.129 | 19013.532 | 109.5448
1903.209 | 19014.109 | 109.5476
1903.329 | 19015.081 | 109.5435
1903.403 | 19015.69 | 109.5396
1903.502 | 19016.843 | 109.5417
1903.6 | 19017.469 | 109.5401
1903.726 | 19019.364 | 109.5386
1903.8 | 19020.023 | 109.5341
1903.919 | 19021.077 | 109.5363
1904.024 | 19022.296 | 109.5349
1904.146 | 19023.383 | 109.532
1904.23 | 19024.47 | 109.53
1904.324 | 19025.376 | 109.5303
1904.406 | 19025.986 | 109.5294
1904.524 | 19027.04 | 109.528
1904.602 | 19027.666 | 109.5283
1904.714 | 19029.379 | 109.5226
1904.829 | 19029.923 | 109.5213
1904.92 | 19030.977 | 109.5213
1905.033 | 19032.443 | 109.5198
1905.112 | 19033.365 | 109.5168
1905.222 | 19034.469 | 109.5176
1905.324 | 19034.963 | 109.5137
1905.422 | 19035.688 | 109.5123
1905.529 | 19037.418 | 109.5124
1905.614 | 19038.291 | 109.5093
1905.745 | 19039.081 | 109.5101
1905.816 | 19040.284 | 109.5094
1905.909 | 19041.503 | 109.5098
1906.008 | 19042.327 | 109.5123
1906.117 | 19042.92 | 109.5057
1906.212 | 19044.122 | 109.5049
1906.308 | 19044.814 | 109.5027
1906.405 | 19046.461 | 109.5002
1906.524 | 19046.939 | 109.4994
1906.6 | 19047.664 | 109.5004
1906.717 | 19048.833 | 109.4956
1906.809 | 19049.607 | 109.4927
1906.905 | 19051.485 | 109.4885
1907.002 | 19052.243 | 109.4903
1907.108 | 19052.803 | 109.4854
1907.222 | 19054.137 | 109.4873
1907.306 | 19055.258 | 109.4825
1907.412 | 19055.851 | 109.4807
1907.503 | 19057.448 | 109.4804
1907.611 | 19058.223 | 109.4779
1907.719 | 19058.898 | 109.4755
1907.821 | 19059.985 | 109.4757
1907.905 | 19060.661 | 109.4731
1908.012 | 19061.945 | 109.4715
1908.116 | 19062.571 | 109.4663
1908.204 | 19063.626 | 109.4727
1908.3 | 19064.466 | 109.4728
1908.408 | 19066.228 | 109.4687
1908.5 | 19066.97 | 109.4724
1908.63 | 19068.831 | 109.4684
1908.705 | 19068.831 | 109.4643
1908.806 | 19069.704 | 109.4636
1908.916 | 19071.318 | 109.4618
1909.039 | 19072.784 | 109.4596
1909.103 | 19072.784 | 109.4572
1909.208 | 19074.333 | 109.4554
1909.316 | 19074.926 | 109.4498
1909.448 | 19076.639 | 109.452
1909.538 | 19077.347 | 109.4497
1909.644 | 19077.99 | 109.4454
1909.714 | 19078.863 | 109.4458
1909.839 | 19079.999 | 109.439
1909.903 | 19080.774 | 109.4372
1910.028 | 19082.372 | 109.4305
1910.101 | 19083.063 | 109.4285
1910.228 | 19084.529 | 109.4223
1910.3 | 19085.139 | 109.4257
1910.443 | 19086.292 | 109.4167
1910.518 | 19086.869 | 109.414
1910.636 | 19088.022 | 109.4076
1910.74 | 19089.306 | 109.404
1910.805 | 19090.212 | 109.399
1910.927 | 19090.888 | 109.3965
1911 | 19092.074 | 109.396
1911.131 | 19093.458 | 109.389
1911.227 | 19094.397 | 109.3857
1911.34 | 19095.006 | 109.3933
1911.41 | 19096.093 | 109.3884
1911.532 | 19097.098 | 109.3909
1911.642 | 19098.432 | 109.3966
1911.72 | 19099.322 | 109.3942
1911.845 | 19099.997 | 109.3937
1911.931 | 19101.167 | 109.3937
1912.001 | 19101.76 | 109.387
1912.138 | 19103.259 | 109.3764
1912.241 | 19104.346 | 109.371
1912.324 | 19105.351 | 109.3741
1912.42 | 19106.422 | 109.3744
1912.524 | 19106.916 | 109.3698
1912.602 | 19107.673 | 109.3625
1912.721 | 19109.337 | 109.3586
1912.826 | 19109.93 | 109.3536
1912.949 | 19111.232 | 109.3477
1913.013 | 19112.236 | 109.3427
1913.13 | 19113.175 | 109.3546
1913.223 | 19113.735 | 109.3552
1913.343 | 19115.317 | 109.3622
1913.414 | 19116.552 | 109.3594
1913.515 | 19117.211 | 109.3429
1913.601 | 19117.903 | 109.3381
1913.721 | 19119.089 | 109.3332
1913.831 | 19120.423 | 109.3325
1913.909 | 19121.329 | 109.3105
1914.001 | 19121.774 | 109.3013
1914.117 | 19123.388 | 109.2957
1914.213 | 19123.965 | 109.2971
1914.353 | 19125.25 | 109.2899
1914.405 | 19125.25 | 109.2871
1914.52 | 19127.342 | 109.2828
1914.617 | 19128.281 | 109.2764
1914.734 | 19129.137 | 109.2748
1914.819 | 19130.422 | 109.2709
1914.915 | 19130.999 | 109.2649
1915.014 | 19132.218 | 109.2612
1915.108 | 19132.926 | 109.2569
1915.234 | 19134.178 | 109.2523
1915.304 | 19135.43 | 109.2496
1915.412 | 19136.138 | 109.2437
1915.518 | 19137.077 | 109.2403
1915.612 | 19137.769 | 109.2353
1915.701 | 19139.202 | 109.2325
1915.81 | 19140.174 | 109.2294
1915.9 | 19141.409 | 109.2257
1916.009 | 19142.184 | 109.2174
1916.115 | 19142.843 | 109.2159
1916.217 | 19143.765 | 109.2127
1916.31 | 19145.462 | 109.211
1916.406 | 19146.269 | 109.2057
1916.514 | 19146.878 | 109.1999
1916.616 | 19147.718 | 109.1957
1916.714 | 19148.526 | 109.1911
1916.808 | 19149.547 | 109.1852
1916.901 | 19151.375 | 109.1832
1917 | 19152.084 | 109.181
1917.113 | 19152.973 | 109.175
1917.213 | 19153.879 | 109.1699
1917.339 | 19155.197 | 109.1651
1917.405 | 19155.823 | 109.1622
1917.505 | 19156.811 | 109.1592
1917.609 | 19157.602 | 109.1524
1917.704 | 19158.524 | 109.1446
1917.826 | 19160.369 | 109.1395
1917.923 | 19160.913 | 109.1301
1918.041 | 19162.017 | 109.1309
1918.128 | 19162.857 | 109.1293
1918.205 | 19163.993 | 109.1233
1918.326 | 19165.377 | 109.1158
1918.402 | 19166.3 | 109.1158
1918.525 | 19167.634 | 109.111
1918.642 | 19168.161 | 109.107
1918.721 | 19168.886 | 109.1027
1918.832 | 19170.401 | 109.0967
1918.915 | 19170.846 | 109.0954
1919.033 | 19171.966 | 109.0895
1919.15 | 19173.35 | 109.0853
1919.233 | 19174.552 | 109.0763
1919.307 | 19175.079 | 109.0777
1919.421 | 19176.644 | 109.0693
1919.537 | 19177.139 | 109.0645
1919.617 | 19177.83 | 109.0608
1919.705 | 19178.736 | 109.0554
1919.818 | 19180.252 | 109.0499
1919.921 | 19181.306 | 109.0441
1920.045 | 19182.344 | 109.041
1920.127 | 19183.513 | 109.0328
1920.235 | 19184.337 | 109.0282
1920.305 | 19184.914 | 109.0249
1920.424 | 19186.1 | 109.0206
1920.531 | 19187.434 | 109.0134
1920.625 | 19188.389 | 109.0076
1920.721 | 19189.098 | 109.0049
1920.817 | 19190.696 | 109.0006
1920.9 | 19190.696 | 108.9947
1921.023 | 19192.31 | 108.9916
1921.102 | 19192.771 | 108.9884
1921.222 | 19193.974 | 108.9811
1921.319 | 19194.649 | 108.9738
1921.428 | 19196.362 | 108.9709
1921.521 | 19197.334 | 108.9644
1921.618 | 19198.026 | 108.9624
1921.714 | 19199.195 | 108.9588
1921.825 | 19200.381 | 108.9526
1921.909 | 19201.271 | 108.9465
1922.015 | 19201.847 | 108.9423
1922.107 | 19202.688 | 108.9388
1922.209 | 19204.467 | 108.9322
1922.32 | 19205.323 | 108.9289
1922.416 | 19206.295 | 108.9235
1922.512 | 19207.003 | 108.9186
1922.609 | 19208.173 | 108.9127
1922.721 | 19209.325 | 108.9081
1922.807 | 19210.231 | 108.9044
1922.911 | 19210.841 | 108.8988
1923.006 | 19211.796 | 108.8926
1923.127 | 19212.702 | 108.8862
1923.214 | 19214.564 | 108.8827
1923.316 | 19215.289 | 108.8767
1923.421 | 19216.112 | 108.875
1923.507 | 19217.166 | 108.8675
1923.616 | 19217.825 | 108.8643
1923.717 | 19218.748 | 108.8578
1923.803 | 19219.604 | 108.8538
1923.903 | 19220.889 | 108.8472
1924.023 | 19221.68 | 108.8412
1924.118 | 19222.652 | 108.8377
1924.205 | 19224.464 | 108.8283
1924.309 | 19225.189 | 108.827
1924.416 | 19225.913 | 108.8179
1924.52 | 19226.951 | 108.8155
1924.601 | 19227.594 | 108.8064
1924.718 | 19229.307 | 108.8009
1924.814 | 19229.883 | 108.7955
1924.918 | 19230.839 | 108.7924
1925.005 | 19232.47 | 108.783
1925.106 | 19233.03 | 108.7732
1925.21 | 19234.067 | 108.762
1925.311 | 19234.66 | 108.7553
1925.429 | 19236.39 | 108.7491
1925.509 | 19236.934 | 108.7424
1925.6 | 19237.774 | 108.7375
1925.708 | 19239.322 | 108.7315
1925.846 | 19240.08 | 108.7228
1925.902 | 19240.871 | 108.7189
1926 | 19241.81 | 108.7116
1926.128 | 19243.374 | 108.7013
1926.211 | 19244.066 | 108.6972
1926.307 | 19245.153 | 108.6913
1926.418 | 19245.845 | 108.6837
1926.51 | 19246.949 | 108.6755
1926.626 | 19248.053 | 108.6657
1926.735 | 19248.497 | 108.6469
1926.83 | 19248.497 | 108.6262
1926.926 | 19248.497 | 108.607
1927.027 | 19248.497 | 108.5876
1927.13 | 19248.497 | 108.5659
1927.212 | 19248.497 | 108.555
1927.345 | 19248.497 | 108.528
1927.412 | 19248.497 | 108.5154
1927.533 | 19248.497 | 108.4869
1927.637 | 19248.497 | 108.4706
1927.715 | 19248.497 | 108.457
1927.815 | 19248.497 | 108.4362
1927.913 | 19248.497 | 108.4187
1928.029 | 19248.497 | 108.3912
1928.121 | 19248.497 | 108.3836