## EVA1xCured
Time (sec) | Position (microns) | Load (N) | Disp to subtract (mm) | Disp recorded (mm) | Disp corrected (mm) | Load (N) | Recorded "a" (mm) | "a" (mm) | Gc calculation (J/m2) | Mark | Notes | Data to Report (preconditioned)
0.1 | 0 | 0.0882 | 0 | 1.6 | 1.6 | 38.0115 | 4.6 | 21.33 | 635.9209 | 1 |  | Gc_initial (J/m2) | 1057.145
0.221 | 0 | 0.0903 |  | 2.5 | 2.5 | 53.3552 | 7.77 | 24.5 | 1057.145 | 2 |  | Gc_plateau (and std dev) | 1666.605 | 62.74685
0.361 | 0 | 0.0884 | "a" to add (mm) | 3.45 | 3.45 | 64.7179 | 9.48 | 26.21 | 1546.177 | 3 | Plateau reached | "a" to reach plateau (mm) | 9.48 | mm
0.441 | 0 | 0.0862 | 16.73 | 4.6 | 4.6 | 71.8419 | 13.9 | 30.63 | 1675.681 | 4 | Plateau reached
0.532 | 0 | 0.0925 |  | 5.1 | 5.1 | 71.9551 | 15.39 | 32.12 | 1692.117 | 5 | Plateau reached | Note: This adhesion test was performed on the cell in a region WITHOUT busbars. WITH 2 weeks vacuum desiccator preconditioning
0.603 | 0.428 | 0.0944 |  | 5.7 | 5.7 | 71.7708 | 17.42 | 34.15 | 1668.749 | 6 | Plateau reached | Note: glass debond occurred between marks 1 and 2, and marks 5 to 9
0.718 | 2.306 | 0.1172 |  | 6.7 | 6.7 | 70.2873 | 20.62 | 37.35 | 1605.906 | 7 | Plateau reached | Partial cell debond, partial glass debond at marks 8 and 9
0.847 | 2.948 | 0.1384 |  | 7.7 | 7.7 | 73.8315 | 23.22 | 39.95 | 1694.528 | 8 | Plateau reached | Cell side debond observed at marks 3 to 4, and 10 to 17
0.926 | 2.948 | 0.1665 |  | 8.5 | 8.5 | 74.7381 | 24.85 | 41.58 | 1748.001 | 9 | Plateau reached
1.005 | 4.349 | 0.1811 |  | 9.4 | 9.4 | 74.8154 | 27.61 | 44.34 | 1701.678 | 10 | Plateau reached
1.127 | 6.111 | 0.2123
1.263 | 6.754 | 0.2385
1.315 | 6.754 | 0.2576
1.421 | 8.994 | 0.2906
1.54 | 9.834 | 0.314
1.622 | 11.053 | 0.3446
1.723 | 12.025 | 0.3737
1.834 | 12.651 | 0.4021
1.922 | 14.035 | 0.4314
2.033 | 14.941 | 0.4616
2.134 | 15.748 | 0.4911
2.232 | 16.473 | 0.5218
2.32 | 18.334 | 0.5522
2.413 | 18.812 | 0.5665
2.511 | 20.278 | 0.6035
2.608 | 20.278 | 0.6243
2.7 | 21.826 | 0.6537
2.826 | 22.782 | 0.6927
2.9 | 23.424 | 0.7133
3.02 | 24.676 | 0.7512
3.116 | 25.944 | 0.7853
3.221 | 27.031 | 0.812
3.349 | 27.657 | 0.8428
3.408 | 28.86 | 0.8718
3.518 | 29.519 | 0.9027
3.604 | 30.441 | 0.9212
3.721 | 32.006 | 0.966
3.811 | 32.945 | 0.9948
3.906 | 33.637 | 1.0248
4 | 34.411 | 1.0407
4.121 | 35.581 | 1.0865
4.207 | 36.355 | 1.113
4.308 | 37.179 | 1.1341
4.405 | 38.991 | 1.1733
4.521 | 39.534 | 1.2062
4.618 | 40.325 | 1.2363
4.721 | 41.33 | 1.2641
4.816 | 42.944 | 1.294
4.911 | 44.262 | 1.3242
5.013 | 45.053 | 1.3545
5.104 | 46.156 | 1.387
5.232 | 46.782 | 1.4197
5.316 | 48.001 | 1.4486
5.414 | 48.957 | 1.4802
5.504 | 49.797 | 1.5106
5.603 | 50.39 | 1.5314
5.706 | 51.592 | 1.5703
5.816 | 52.811 | 1.6022
5.9 | 53.519 | 1.6257
6.016 | 54.755 | 1.664
6.104 | 55.875 | 1.6946
6.235 | 57.489 | 1.7372
6.335 | 57.489 | 1.7572
6.402 | 58.445 | 1.7767
6.505 | 59.301 | 1.8173
6.614 | 60.191 | 1.8453
6.704 | 62.168 | 1.8713
6.801 | 62.711 | 1.8993
6.948 | 64.325 | 1.9416
7.019 | 64.325 | 1.9599
7.112 | 65.956 | 1.9912
7.21 | 66.648 | 2.0224
7.3 | 67.538 | 2.0528
7.406 | 68.411 | 2.0827
7.513 | 69.317 | 2.1153
7.601 | 71.112 | 2.1472
7.737 | 71.919 | 2.1844
7.81 | 72.512 | 2.2056
7.9 | 73.797 | 2.232
8.026 | 74.786 | 2.2727
8.129 | 76.235 | 2.2998
8.233 | 76.713 | 2.3248
8.339 | 77.471 | 2.3562
8.409 | 78.475 | 2.3773
8.529 | 80.106 | 2.4191
8.634 | 80.535 | 2.439
8.742 | 82.231 | 2.4785
8.827 | 83.038 | 2.508
8.934 | 83.911 | 2.5381
9.008 | 84.472 | 2.5568
9.102 | 85.641 | 2.5857
9.217 | 87.255 | 2.6282
9.302 | 87.255 | 2.6477
9.423 | 88.903 | 2.6866
9.52 | 90.138 | 2.716
9.633 | 90.698 | 2.7468
9.735 | 92.197 | 2.7759
9.826 | 92.856 | 2.8092
9.937 | 94.059 | 2.84
10.024 | 95.047 | 2.8687
10.114 | 96.052 | 2.8971
10.224 | 96.628 | 2.9284
10.33 | 97.781 | 2.9555
10.427 | 98.902 | 2.9859
10.513 | 100.384 | 2.9986
10.629 | 101.125 | 3.0248
10.705 | 101.125 | 3.0394
10.823 | 103.02 | 3.0772
10.903 | 103.662 | 3.0974
11.017 | 104.585 | 3.1327
11.112 | 105.276 | 3.1621
11.224 | 106.232 | 3.1907
11.322 | 107.978 | 3.2206
11.412 | 109.049 | 3.2507
11.527 | 109.576 | 3.2757
11.615 | 111.305 | 3.3045
11.733 | 111.734 | 3.3348
11.807 | 112.508 | 3.3613
11.925 | 113.908 | 3.3909
12.015 | 114.616 | 3.422
12.119 | 115.308 | 3.4502
12.205 | 117.137 | 3.4825
12.33 | 117.779 | 3.5084
12.423 | 118.702 | 3.54
12.512 | 120.25 | 3.5689
12.611 | 121.041 | 3.5963
12.704 | 121.584 | 3.6231
12.822 | 122.737 | 3.6512
12.911 | 124.022 | 3.6817
13.018 | 124.813 | 3.7082
13.111 | 125.439 | 3.7358
13.221 | 126.856 | 3.7625
13.308 | 127.663 | 3.7907
13.414 | 128.602 | 3.8212
13.501 | 130.117 | 3.8472
13.61 | 130.875 | 3.8766
13.7 | 131.649 | 3.8933
13.814 | 132.605 | 3.9327
13.948 | 134.087 | 3.9739
14.023 | 134.894 | 3.9936
14.101 | 135.916 | 4.0205
14.213 | 136.459 | 4.0466
14.334 | 138.073 | 4.0864
14.447 | 139.292 | 4.1183
14.511 | 140.198 | 4.1325
14.613 | 140.923 | 4.1625
14.71 | 141.632 | 4.1877
14.83 | 143.048 | 4.2244
14.927 | 143.542 | 4.2433
15.015 | 144.415 | 4.2706
15.105 | 145.964 | 4.3006
15.206 | 146.442 | 4.3277
15.307 | 147.183 | 4.356
15.432 | 148.83 | 4.3928
15.508 | 149.407 | 4.4135
15.629 | 151.103 | 4.4521
15.702 | 151.548 | 4.4693
15.804 | 153.146 | 4.4979
15.926 | 153.706 | 4.5359
16.004 | 154.365 | 4.555
16.101 | 155.37 | 4.5837
16.231 | 157.116 | 4.6237
16.326 | 158.071 | 4.6518
16.403 | 158.862 | 4.6683
16.501 | 159.85 | 4.6972
16.617 | 160.641 | 4.7239
16.709 | 161.58 | 4.7539
16.806 | 162.222 | 4.7825
16.932 | 163.886 | 4.8182
17.024 | 165.171 | 4.8466
17.12 | 166.291 | 4.8785
17.202 | 166.835 | 4.8975
17.327 | 167.823 | 4.9341
17.442 | 169.223 | 4.9616
17.549 | 169.899 | 4.9906
17.637 | 170.936 | 5.0179
17.723 | 171.496 | 5.0352
17.801 | 172.666 | 5.0657
17.926 | 174.05 | 5.0933
18.027 | 175.022 | 5.1204
18.1 | 175.549 | 5.1399
18.228 | 177.097 | 5.1726
18.317 | 177.954 | 5.2004
18.43 | 179.09 | 5.2285
18.521 | 179.996 | 5.2531
18.621 | 181.314 | 5.2862
18.727 | 181.759 | 5.3118
18.808 | 182.55 | 5.3267
18.919 | 183.703 | 5.3661
19.019 | 185.284 | 5.3965
19.105 | 185.795 | 5.413
19.221 | 187.145 | 5.4536
19.323 | 187.969 | 5.4821
19.428 | 188.826 | 5.5074
19.502 | 189.369 | 5.5257
19.617 | 190.967 | 5.566
19.708 | 191.626 | 5.5921
19.809 | 193.174 | 5.6209
19.92 | 194.278 | 5.6467
20.012 | 194.904 | 5.6739
20.125 | 195.332 | 5.7067
20.207 | 196.996 | 5.7316
20.327 | 197.573 | 5.7598
20.424 | 198.709 | 5.7878
20.52 | 199.516 | 5.8168
20.603 | 200.324 | 5.836
20.726 | 201.707 | 5.8703
20.806 | 202.366 | 5.8953
20.906 | 204.129 | 5.9246
21.015 | 204.656 | 5.9494
21.109 | 205.397 | 5.9791
21.212 | 207.193 | 6.0047
21.325 | 207.819 | 6.0316
21.412 | 208.906 | 6.0597
21.514 | 210.24 | 6.0827
21.618 | 210.998 | 6.0851
21.719 | 211.821 | 6.1104
21.803 | 212.826 | 6.1364
21.911 | 213.37 | 6.1655
22.009 | 214.193 | 6.1915
22.115 | 215.973 | 6.2182
22.215 | 216.648 | 6.2446
22.31 | 217.439 | 6.2715
22.4 | 218.888 | 6.3005
22.502 | 219.811 | 6.3268
22.615 | 220.766 | 6.3534
22.754 | 222.331 | 6.3938
22.806 | 222.331 | 6.4104
22.914 | 223.303 | 6.4392
23.027 | 224.884 | 6.4647
23.107 | 225.873 | 6.4949
23.238 | 226.844 | 6.5124
23.327 | 227.47 | 6.4866
23.413 | 228.558 | 6.5069
23.528 | 230.057 | 6.5122
23.628 | 230.831 | 6.53
23.732 | 231.836 | 6.5634
23.817 | 232.412 | 6.576
23.91 | 233.862 | 6.599
24.028 | 235.18 | 6.6322
24.124 | 235.789 | 6.6565
24.209 | 236.481 | 6.6737
24.337 | 237.914 | 6.71
24.439 | 238.491 | 6.7356
24.505 | 239.462 | 6.7524
24.627 | 240.797 | 6.7823
24.744 | 241.999 | 6.8102
24.825 | 243.004 | 6.8353
24.902 | 243.63 | 6.8493
25.04 | 245.211 | 6.8833
25.125 | 246.002 | 6.9112
25.233 | 246.875 | 6.9382
25.335 | 247.435 | 6.9608
25.419 | 249.099 | 6.9856
25.519 | 250.269 | 7.0142
25.64 | 250.977 | 7.0422
25.728 | 252.081 | 7.0652
25.82 | 252.723 | 7.0929
25.908 | 253.431 | 7.11
26.001 | 254.173 | 7.1292
26.129 | 255.82 | 7.1625
26.226 | 257.187 | 7.1906
26.318 | 257.912 | 7.2177
26.401 | 258.653 | 7.2335
26.516 | 260.284 | 7.2669
26.634 | 260.893 | 7.2908
26.713 | 261.997 | 7.3195
26.834 | 262.623 | 7.3434
26.901 | 263.43 | 7.3622
27.023 | 265.028 | 7.3967
27.124 | 265.72 | 7.4213
27.221 | 266.461 | 7.4469
27.302 | 267.285 | 7.4653
27.42 | 269.097 | 7.5012
27.514 | 269.953 | 7.5288
27.625 | 270.645 | 7.5514
27.729 | 271.765 | 7.5776
27.822 | 273.297 | 7.6008
27.913 | 273.857 | 7.627
28.011 | 274.632 | 7.6529
28.126 | 276.081 | 7.6764
28.231 | 276.707 | 7.7032
28.323 | 277.975 | 7.7267
28.409 | 278.766 | 7.7531
28.507 | 280.15 | 7.7786
28.634 | 280.726 | 7.8018
28.713 | 281.781 | 7.8244
28.81 | 283 | 7.8477
28.905 | 283.609 | 7.8729
29.022 | 284.416 | 7.8944
29.108 | 286.195 | 7.9208
29.219 | 286.821 | 7.9449
29.304 | 287.826 | 7.9508
29.41 | 288.37 | 7.975
29.518 | 289.803 | 7.9973
29.603 | 290.824 | 8.0165
29.71 | 291.895 | 8.0392
29.813 | 292.751 | 8.0618
29.902 | 293.888 | 8.0802
30.015 | 294.432 | 8.1038
30.106 | 295.964 | 8.1276
30.203 | 296.524 | 8.1487
30.317 | 297.957 | 8.1673
30.408 | 298.813 | 8.1909
30.517 | 299.901 | 8.2133
30.61 | 299.901 | 8.2358
30.709 | 301.152 | 8.2557
30.813 | 302.157 | 8.2777
30.91 | 303.903 | 8.3014
31.032 | 305.04 | 8.3284
31.119 | 305.551 | 8.341
31.203 | 306.275 | 8.3611
31.305 | 307.939 | 8.3808
31.412 | 308.746 | 8.3922
31.539 | 310.064 | 8.4234
31.614 | 310.591 | 8.4368
31.702 | 312.14 | 8.4575
31.814 | 312.733 | 8.4849
31.904 | 313.589 | 8.5008
32.027 | 314.808 | 8.5269
32.114 | 315.912 | 8.5521
32.227 | 317.378 | 8.581
32.336 | 318.152 | 8.6072
32.41 | 318.844 | 8.6234
32.511 | 319.684 | 8.6493
32.626 | 321.018 | 8.6772
32.729 | 322.007 | 8.699
32.815 | 322.501 | 8.7171
32.912 | 323.242 | 8.7399
33.032 | 325.071 | 8.7741
33.102 | 325.532 | 8.7891
33.203 | 326.306 | 8.811
33.341 | 328.201 | 8.8471
33.403 | 328.843 | 8.8661
33.507 | 329.732 | 8.889
33.623 | 330.968 | 8.9278
33.731 | 331.561 | 8.9401
33.825 | 332.731 | 8.9787
33.927 | 334.032 | 9.0045
34.035 | 334.905 | 9.0305
34.13 | 335.613 | 9.0461
34.224 | 336.75 | 9.0806
34.304 | 337.359 | 9.0986
34.428 | 339.072 | 9.1323
34.519 | 339.913 | 9.1559
34.601 | 340.819 | 9.1719
34.735 | 341.79 | 9.2066
34.828 | 343.322 | 9.2365
34.906 | 343.8 | 9.2521
35.017 | 344.673 | 9.285
35.102 | 345.826 | 9.3014
35.218 | 346.798 | 9.3369
35.316 | 348.215 | 9.3609
35.417 | 348.907 | 9.3907
35.501 | 349.631 | 9.4089
35.625 | 351.13 | 9.4453
35.727 | 351.756 | 9.4733
35.815 | 353.041 | 9.4975
35.913 | 353.618 | 9.5264
36.028 | 354.903 | 9.5496
36.11 | 355.907 | 9.5753
36.226 | 356.879 | 9.6032
36.312 | 358.181 | 9.6267
36.43 | 358.856 | 9.6534
36.526 | 359.4 | 9.6816
36.622 | 360.355 | 9.7013
36.725 | 361.311 | 9.7307
36.802 | 362.299 | 9.7475
36.923 | 364.012 | 9.7754
37.009 | 364.852 | 9.7998
37.122 | 365.84 | 9.8216
37.209 | 367.142 | 9.8481
37.327 | 367.62 | 9.8723
37.422 | 368.394 | 9.8966
37.518 | 369.316 | 9.9215
37.61 | 370.98 | 9.9488
37.711 | 371.622 | 9.97
37.837 | 372.973 | 9.9996
37.921 | 373.961 | 10.0231
38.013 | 374.917 | 10.0505
38.116 | 375.922 | 10.0657
38.201 | 377.19 | 10.091
38.311 | 377.849 | 10.1169
38.418 | 378.903 | 10.1096
38.504 | 379.809 | 10.1332
38.608 | 380.386 | 10.1558
38.716 | 381.16 | 10.1816
38.802 | 383.071 | 10.2063
38.934 | 383.73 | 10.235
39 | 384.768 | 10.2588
39.116 | 385.476 | 10.2826
39.232 | 387.057 | 10.3166
39.317 | 387.749 | 10.3364
39.408 | 388.573 | 10.3632
39.514 | 389.792 | 10.3894
39.644 | 390.764 | 10.4225
39.73 | 391.521 | 10.4428
39.83 | 393.037 | 10.4808
39.917 | 393.515 | 10.4936
40.011 | 394.256 | 10.5208
40.132 | 396.018 | 10.5585
40.204 | 396.826 | 10.5728
40.333 | 397.814 | 10.6128
40.406 | 398.39 | 10.6291
40.501 | 399.791 | 10.6578
40.623 | 400.219 | 10.6812
40.704 | 401.619 | 10.7117
40.844 | 402.986 | 10.7456
40.901 | 403.53 | 10.7631
41.005 | 404.584 | 10.7878
41.133 | 406.116 | 10.8188
41.201 | 407.071 | 10.8367
41.312 | 407.747 | 10.8621
41.408 | 408.735 | 10.8895
41.5 | 409.328 | 10.9148
41.62 | 410.992 | 10.9499
41.706 | 411.519 | 10.9691
41.802 | 412.343 | 10.9956
41.925 | 414.039 | 11.029
42.023 | 414.435 | 11.045
42.107 | 415.868 | 11.0766
42.2 | 416.741 | 11.1003
42.317 | 418.256 | 11.136
42.417 | 418.915 | 11.1639
42.507 | 419.69 | 11.1803
42.627 | 421.024 | 11.2169
42.724 | 422.292 | 11.2416
42.828 | 423.083 | 11.2702
42.946 | 423.857 | 11.296
43.026 | 425.356 | 11.2986
43.116 | 425.916 | 11.2548
43.229 | 426.624 | 11.2792
43.325 | 427.975 | 11.3043
43.435 | 428.898 | 11.3286
43.509 | 429.441 | 11.3457
43.625 | 431.039 | 11.3836
43.727 | 431.896 | 11.4081
43.822 | 433.296 | 11.436
43.922 | 433.938 | 11.4594
44.028 | 434.778 | 11.4817
44.114 | 436.195 | 11.508
44.232 | 436.706 | 11.5364
44.312 | 438.172 | 11.5641
44.414 | 438.897 | 11.5866
44.531 | 439.687 | 11.6137
44.618 | 440.692 | 11.6417
44.737 | 441.812 | 11.6661
44.813 | 442.899 | 11.6933
44.918 | 443.855 | 11.7182
45.009 | 444.398 | 11.7436
45.127 | 446.062 | 11.7682
45.226 | 446.787 | 11.7965
45.316 | 448.022 | 11.8188
45.401 | 448.599 | 11.8375
45.506 | 449.587 | 11.8694
45.604 | 451.119 | 11.8957
45.716 | 451.613 | 11.9215
45.823 | 452.915 | 11.9511
45.907 | 453.936 | 11.9767
46.013 | 454.644 | 12.0028
46.103 | 456.078 | 12.0319
46.211 | 457.165 | 12.06
46.307 | 457.955 | 12.0861
46.43 | 458.713 | 12.1113
46.522 | 459.537 | 12.1411
46.619 | 460.492 | 12.1647
46.714 | 461.299 | 12.1907
46.812 | 462.205 | 12.2202
46.909 | 463.82 | 12.248
47.003 | 464.792 | 12.2736
47.11 | 465.731 | 12.2999
47.227 | 466.884 | 12.3276
47.309 | 468.004 | 12.3495
47.416 | 468.959 | 12.3775
47.547 | 469.733 | 12.4119
47.63 | 470.573 | 12.4319
47.71 | 471.759 | 12.458
47.804 | 472.369 | 12.4843
47.917 | 473.901 | 12.5095
48.002 | 474.774 | 12.5392
48.11 | 475.351 | 12.5644
48.24 | 477.031 | 12.6012
48.314 | 477.475 | 12.6187
48.435 | 479.04 | 12.654
48.515 | 479.551 | 12.6721
48.603 | 480.276 | 12.6943
48.711 | 481.116 | 12.7228
48.828 | 483.027 | 12.7567
48.931 | 484.015 | 12.7838
49.016 | 484.526 | 12.7995
49.113 | 485.234 | 12.8276
49.202 | 486.898 | 12.8529
49.338 | 487.672 | 12.8881
49.432 | 488.479 | 12.9136
49.501 | 489.352 | 12.9351
49.624 | 491 | 12.968
49.707 | 491.658 | 12.987
49.821 | 493.256 | 13.0203
49.925 | 493.256 | 13.0384
50.031 | 495.398 | 13.0726
50.106 | 495.859 | 13.0907
50.232 | 496.831 | 13.1238
50.323 | 498.116 | 13.1531
50.42 | 499.252 | 13.182
50.537 | 499.714 | 13.2088
50.613 | 500.867 | 13.2288
50.733 | 501.855 | 13.2609
50.82 | 503.255 | 13.2858
50.935 | 503.716 | 13.3145
51.022 | 504.425 | 13.3369
51.123 | 506.105 | 13.3661
51.221 | 507.242 | 13.3897
51.336 | 507.884 | 13.4146
51.422 | 508.444 | 13.4292
51.515 | 510.223 | 13.4639
51.626 | 510.866 | 13.4879
51.714 | 512.332 | 13.5131
51.819 | 512.925 | 13.543
51.928 | 513.781 | 13.5689
52.019 | 515.083 | 13.5923
52.122 | 515.708 | 13.6194
52.205 | 516.301 | 13.6321
52.326 | 518.048 | 13.6684
52.413 | 518.855 | 13.6917
52.512 | 519.645 | 13.7182
52.605 | 520.42 | 13.7355
52.726 | 522.034 | 13.7737
52.826 | 522.874 | 13.8001
52.912 | 523.879 | 13.8006
53.013 | 525.147 | 13.8106
53.138 | 525.724 | 13.8328
53.225 | 526.729 | 13.8607
53.308 | 528.145 | 13.8868
53.408 | 528.936 | 13.9127
53.507 | 530.106 | 13.9407
53.628 | 530.847 | 13.9702
53.724 | 531.506 | 13.9904
53.82 | 532.609 | 14.0222
53.903 | 533.4 | 14.0389
54.024 | 534.537 | 14.0768
54.116 | 536.2 | 14.1038
54.219 | 536.777 | 14.1311
54.312 | 537.864 | 14.1578
54.415 | 538.572 | 14.1837
54.512 | 540.154 | 14.2001
54.611 | 540.862 | 14.2258
54.716 | 541.785 | 14.2512
54.824 | 542.361 | 14.269
54.911 | 543.992 | 14.294
55.009 | 544.766 | 14.3199
55.101 | 546.068 | 14.3462
55.201 | 546.743 | 14.3649
55.318 | 547.962 | 14.391
55.413 | 548.851 | 14.4182
55.517 | 549.543 | 14.4454
55.607 | 550.581 | 14.4699
55.75 | 552.014 | 14.5013
55.807 | 552.574 | 14.5184
55.902 | 554.123 | 14.5452
56.012 | 554.749 | 14.5741
56.116 | 555.935 | 14.5972
56.246 | 556.758 | 14.6322
56.31 | 557.549 | 14.6461
56.428 | 559.312 | 14.6848
56.504 | 559.312 | 14.7041
56.646 | 560.975 | 14.7352
56.731 | 561.535 | 14.7548
56.799 | 562.721 | 14.7789
56.928 | 563.99 | 14.8153
57.015 | 564.467 | 14.831
57.128 | 566.016 | 14.8632
57.204 | 566.807 | 14.8812
57.337 | 567.729 | 14.912
57.425 | 569.294 | 14.9429
57.506 | 569.755 | 14.9584
57.637 | 570.678 | 14.9937
57.735 | 572.243 | 15.0203
57.813 | 572.901 | 15.0352
57.901 | 572.901 | 15.0619
58.029 | 575.372 | 15.0981
58.123 | 575.817 | 15.112
58.23 | 576.805 | 15.149
58.317 | 577.366 | 15.1667
58.43 | 578.996 | 15.2029
58.5 | 579.49 | 15.2166
58.63 | 581.039 | 15.2524
58.719 | 581.945 | 15.2752
58.805 | 582.571 | 15.2954
58.902 | 583.312 | 15.321
59.026 | 584.992 | 15.3556
59.129 | 585.684 | 15.3811
59.218 | 587.216 | 15.4046
59.327 | 587.776 | 15.4312
59.433 | 589.028 | 15.457
59.53 | 590 | 15.4847
59.627 | 590.89 | 15.5103
59.701 | 591.351 | 15.5274
59.816 | 592.899 | 15.5573
59.909 | 593.673 | 15.5786
60.022 | 594.678 | 15.612
60.107 | 595.271 | 15.6284
60.228 | 597.067 | 15.6613
60.316 | 597.874 | 15.689
60.414 | 598.813 | 15.7124
60.523 | 599.966 | 15.7397
60.623 | 601.119 | 15.7659
60.715 | 601.58 | 15.781
60.811 | 603.178 | 15.8167
60.91 | 603.969 | 15.8415
61.015 | 604.562 | 15.8662
61.125 | 606.028 | 15.8917
61.223 | 606.819 | 15.9145
61.309 | 607.856 | 15.9412
61.418 | 609.224 | 15.9695
61.517 | 609.85 | 15.9892
61.62 | 610.706 | 16.0172
61.73 | 611.942 | 16.0443
61.815 | 612.88 | 16.0681
61.929 | 613.885 | 16.0943
62.015 | 615.187 | 16.1196
62.109 | 615.714 | 16.144
62.215 | 616.274 | 16.1717
62.323 | 617.213 | 16.1978
62.413 | 619.14 | 16.2219
62.521 | 619.815 | 16.2473
62.615 | 620.408 | 16.2747
62.722 | 621.825 | 16.2975
62.804 | 622.813 | 16.3263
62.92 | 623.802 | 16.3507
63.012 | 624.428 | 16.3757
63.122 | 625.828 | 16.4013
63.206 | 626.816 | 16.4255
63.303 | 627.755 | 16.4529
63.402 | 629.09 | 16.4763
63.531 | 629.699 | 16.5032
63.607 | 630.803 | 16.5291
63.725 | 631.61 | 16.5529
63.812 | 632.648 | 16.5775
63.911 | 633.191 | 16.6041
64.026 | 634.839 | 16.6288
64.105 | 635.794 | 16.6549
64.218 | 636.519 | 16.6771
64.314 | 637.688 | 16.7022
64.414 | 638.627 | 16.7315
64.501 | 639.368 | 16.7561
64.604 | 640.769 | 16.7825
64.707 | 641.378 | 16.8114
64.817 | 642.778 | 16.8399
64.915 | 643.668 | 16.8639
65.004 | 644.936 | 16.8881
65.14 | 645.678 | 16.9247
65.233 | 647.374 | 16.9506
65.347 | 647.967 | 16.9754
65.419 | 648.527 | 16.9891
65.507 | 649.301 | 17.0172
65.604 | 650.125 | 17.0435
65.702 | 651.097 | 16.8219
65.842 | 652.958 | 16.8482
65.905 | 653.486 | 16.8619
66.008 | 654.293 | 16.8887
66.123 | 655.973 | 16.873
66.242 | 657.192 | 16.8987
66.322 | 657.966 | 16.9254
66.407 | 658.625 | 16.9411
66.522 | 660.223 | 16.9729
66.63 | 661.03 | 16.9992
66.722 | 661.936 | 17.0223
66.801 | 662.776 | 17.0439
66.935 | 663.764 | 17.0779
67.015 | 664.555 | 17.0951
67.139 | 665.84 | 17.1298
67.205 | 666.433 | 17.1456
67.322 | 668.08 | 17.1818
67.433 | 668.673 | 17.2111
67.538 | 670.123 | 17.2317
67.623 | 670.914 | 17.2611
67.73 | 671.803 | 17.2844
67.816 | 673.187 | 17.3094
67.911 | 673.187 | 17.3293
68.025 | 674.999 | 17.3646
68.123 | 676.267 | 17.389
68.218 | 676.877 | 17.4139
68.315 | 678.326 | 17.4398
68.422 | 678.919 | 17.4698
68.531 | 679.825 | 17.4931
68.614 | 680.385 | 17.5209
68.713 | 682.164 | 17.5451
68.813 | 682.955 | 17.5692
68.935 | 683.565 | 17.595
69.019 | 685.195 | 17.6201
69.117 | 685.69 | 17.6457
69.21 | 687.123 | 17.6709
69.338 | 687.716 | 17.698
69.413 | 688.457 | 17.7223
69.51 | 690.121 | 17.7497
69.622 | 690.631 | 17.7754
69.719 | 691.389 | 17.8035
69.814 | 693.201 | 17.8272
69.923 | 693.992 | 17.8556
70.02 | 694.782 | 17.882
70.115 | 695.903 | 17.9053
70.21 | 696.858 | 17.9321
70.308 | 697.813 | 17.9593
70.408 | 699.131 | 17.9799
70.519 | 699.609 | 18.0105
70.63 | 700.35 | 18.0258
70.705 | 700.35 | 18.0543
70.81 | 702.953 | 18.0839
70.929 | 703.546 | 18.1102
71.026 | 704.534 | 18.1393
71.107 | 705.325 | 18.1644
71.222 | 706.791 | 18.1931
71.306 | 707.796 | 18.2176
71.412 | 708.339 | 18.2418
71.52 | 709.147 | 18.2608
71.613 | 710.991 | 18.2842
71.704 | 712.079 | 18.3121
71.824 | 712.738 | 18.3381
71.908 | 713.314 | 18.3681
72.025 | 714.813 | 18.3951
72.112 | 715.604 | 18.408
72.203 | 717.037 | 18.4286
72.32 | 717.712 | 18.4547
72.417 | 718.272 | 18.4786
72.513 | 719.228 | 18.5015
72.603 | 720.875 | 18.5279
72.752 | 721.995 | 18.5613
72.822 | 722.572 | 18.5796
72.917 | 723.857 | 18.6042
73 | 724.746 | 18.6327
73.107 | 725.273 | 18.654
73.207 | 726.13 | 18.6795
73.301 | 727.085 | 18.7071
73.404 | 728.881 | 18.7313
73.519 | 729.441 | 18.7613
73.648 | 730.989 | 18.7957
73.706 | 731.533 | 18.8149
73.839 | 733.131 | 18.8454
73.917 | 733.773 | 18.8629
74.035 | 734.794 | 18.9017
74.117 | 735.404 | 18.9163
74.209 | 736.557 | 18.9411
74.304 | 737.166 | 18.968
74.414 | 738.748 | 18.9908
74.543 | 739.687 | 19.0246
74.606 | 740.494 | 19.0439
74.709 | 741.416 | 19.0675
74.802 | 742.306 | 19.0932
74.903 | 743.031 | 19.1166
75.026 | 745.007 | 19.1496
75.129 | 745.979 | 19.1759
75.218 | 746.457 | 19.1912
75.343 | 747.923 | 19.2262
75.406 | 748.483 | 19.2453
75.528 | 749.999 | 19.2808
75.616 | 750.46 | 19.2979
75.711 | 751.201 | 19.3241
75.839 | 752.898 | 19.3559
75.92 | 754.232 | 19.3795
76.002 | 754.759 | 19.3959
76.129 | 755.748 | 19.4329
76.21 | 756.324 | 19.4482
76.33 | 757.971 | 19.4862
76.42 | 759.207 | 19.5102
76.522 | 760.063 | 19.5376
76.644 | 760.788 | 19.5659
76.724 | 761.661 | 19.5834
76.803 | 762.6 | 19.6091
76.922 | 764.066 | 19.6464
77.008 | 764.643 | 19.6602
77.127 | 766.307 | 19.6993
77.234 | 767.064 | 19.7216
77.33 | 767.855 | 19.7504
77.415 | 768.876 | 19.7745
77.519 | 769.914 | 19.798
77.619 | 770.935 | 19.8257
77.721 | 771.891 | 19.8301
77.801 | 772.368 | 19.8441
77.918 | 773.9 | 19.8775
78.023 | 775.268 | 19.9044
78.118 | 775.861 | 19.9306
78.213 | 776.833 | 19.9555
78.315 | 778.167 | 19.9815
78.411 | 778.628 | 20.0088
78.513 | 780.144 | 20.0337
78.625 | 780.802 | 20.0557
78.722 | 781.956 | 20.0839
78.818 | 782.894 | 20.1085
78.936 | 783.702 | 20.1299
79.024 | 784.706 | 20.1565
79.125 | 785.81 | 20.1824
79.216 | 786.634 | 20.2059
79.322 | 787.968 | 20.2315
79.427 | 788.858 | 20.2553
79.514 | 790.142 | 20.2682
79.609 | 790.933 | 20.2919
79.716 | 791.51 | 20.3218
79.807 | 792.399 | 20.3463
79.917 | 793.898 | 20.3677
80.005 | 794.903 | 20.3953
80.104 | 795.513 | 20.4215
80.209 | 796.402 | 20.4512
80.31 | 797.127 | 20.472
80.409 | 798.922 | 20.4982
80.514 | 799.68 | 20.526
80.613 | 800.306 | 20.5413
80.71 | 801.805 | 20.5759
80.814 | 802.266 | 20.6028
80.903 | 804.078 | 20.6281
81.022 | 804.704 | 20.653
81.1 | 806.006 | 20.681
81.217 | 806.747 | 20.7045
81.302 | 807.719 | 20.7238
81.419 | 808.938 | 20.7534
81.5 | 809.745 | 20.7803
81.618 | 810.552 | 20.808
81.71 | 811.54 | 20.8345
81.818 | 812.858 | 20.8578
81.918 | 813.616 | 20.8535
82.006 | 815.082 | 20.8125
82.104 | 815.741 | 20.8361
82.22 | 816.927 | 20.8567
82.305 | 817.734 | 20.882
82.418 | 818.475 | 20.9062
82.535 | 820.024 | 20.9383
82.605 | 820.518 | 20.9552
82.714 | 821.803 | 20.9819
82.803 | 823.088 | 21.006
82.947 | 823.681 | 21.0377
83.031 | 825.163 | 21.0656
83.12 | 825.756 | 21.015
83.212 | 826.86 | 21.0067
83.333 | 828.359 | 21.043
83.406 | 828.82 | 21.0569
83.5 | 829.825 | 21.0832
83.612 | 830.352 | 21.1135
83.732 | 831.934 | 21.1482
83.842 | 832.609 | 21.1707
83.924 | 834.289 | 21.1992
84.007 | 834.734 | 21.2176
84.115 | 835.508 | 21.2438
84.238 | 836.826 | 21.2836
84.301 | 837.402 | 21.2988
84.43 | 838.753 | 21.3325
84.513 | 839.313 | 21.3475
84.636 | 840.829 | 21.3824
84.729 | 842.13 | 21.4056
84.822 | 842.921 | 21.4326
84.914 | 843.382 | 21.4482
85.018 | 844.996 | 21.4804
85.105 | 845.589 | 21.4963
85.219 | 847.187 | 21.5336
85.328 | 847.994 | 21.5617
85.436 | 848.686 | 21.5894
85.526 | 850.251 | 21.6121
85.62 | 850.745 | 21.6278
85.728 | 851.882 | 21.6636
85.813 | 852.458 | 21.6581
85.924 | 854.089 | 21.6922
86.035 | 854.699 | 21.7128
86.117 | 855.819 | 21.7386
86.224 | 856.906 | 21.7685
86.332 | 857.796 | 21.7936
86.414 | 858.356 | 21.8176
86.513 | 860.151 | 21.8419
86.627 | 860.81 | 21.8626
86.723 | 862.243 | 21.8843
86.837 | 862.721 | 21.9108
86.915 | 864.203 | 21.9354
87.027 | 864.648 | 21.9625
87.132 | 866.048 | 21.989
87.22 | 866.938 | 22.0163
87.319 | 867.943 | 22.0416
87.423 | 868.816 | 22.0664
87.52 | 870.199 | 22.0839
87.608 | 870.924 | 22.1105
87.723 | 871.484 | 22.1332
87.819 | 872.473 | 22.1549
87.923 | 873.247 | 22.1795
88.024 | 874.976 | 22.2041
88.106 | 875.784 | 22.2312
88.204 | 876.311 | 22.2543
88.307 | 878.073 | 22.2736
88.433 | 878.716 | 22.304
88.527 | 879.869 | 22.3259
88.619 | 880.462 | 22.3534
88.715 | 881.417 | 22.3828
88.821 | 882.883 | 22.4048
88.922 | 883.575 | 22.4296
89.005 | 884.267 | 22.4531
89.122 | 885.865 | 22.4822
89.202 | 886.754 | 22.5048
89.309 | 887.298 | 22.5293
89.425 | 888.797 | 22.5542
89.514 | 889.604 | 22.5795
89.609 | 890.807 | 22.6072
89.709 | 891.795 | 22.6288
89.82 | 892.487 | 22.6545
89.914 | 893.245 | 22.676
90.001 | 895.057 | 22.704
90.111 | 895.716 | 22.7262
90.209 | 896.276 | 22.7504
90.307 | 897.758 | 22.7781
90.403 | 898.219 | 22.8066
90.52 | 899.768 | 22.8291
90.615 | 899.768 | 22.8566
90.714 | 901.695 | 22.8807
90.814 | 902.716 | 22.9084
90.938 | 904.1 | 22.9405
91.023 | 904.644 | 22.9594
91.1 | 905.467 | 22.9819
91.203 | 906.769 | 23.0099
91.339 | 907.724 | 23.0441
91.417 | 908.416 | 23.0592
91.537 | 909.931 | 23.093
91.613 | 910.409 | 23.1124
91.73 | 911.99 | 23.1436
91.808 | 912.584 | 23.1623
91.925 | 914.083 | 23.1966
92.014 | 914.659 | 23.2144
92.105 | 915.796 | 23.2383
92.206 | 916.669 | 23.2665
92.3 | 917.278 | 23.2938
92.421 | 918.909 | 23.3261
92.505 | 919.782 | 23.3397
92.605 | 920.606 | 23.3706
92.722 | 921.693 | 23.4008
92.84 | 923.142 | 23.4255
92.925 | 923.966 | 23.4487
93.034 | 925.07 | 23.4736
93.118 | 925.86 | 23.5008
93.228 | 926.717 | 23.5242
93.31 | 927.31 | 23.5432
93.426 | 928.924 | 23.5757
93.52 | 930.193 | 23.6048
93.619 | 930.885 | 23.6271
93.731 | 931.296 | 23.6541
93.802 | 932.351 | 23.667
93.923 | 933.668 | 23.7024
94.016 | 935.118 | 23.7263
94.124 | 935.975 | 23.7541
94.224 | 936.798 | 23.7794
94.319 | 938.182 | 23.8015
94.417 | 938.693 | 23.8263
94.527 | 939.45 | 23.854
94.613 | 940.949 | 23.8807
94.729 | 941.526 | 23.9024
94.825 | 942.498 | 23.9282
94.929 | 943.305 | 23.9566
95.014 | 944.936 | 23.9788
95.119 | 945.43 | 24.0059
95.205 | 946.188 | 24.0214
95.311 | 948.098 | 24.0513
95.41 | 948.939 | 24.0791
95.533 | 949.515 | 24.1012
95.626 | 950.668 | 24.1256
95.723 | 951.278 | 24.1522
95.808 | 953.106 | 24.1761
95.931 | 953.584 | 24.1984
96.015 | 955.165 | 24.225
96.113 | 955.659 | 24.2491
96.217 | 956.598 | 24.2696
96.31 | 958.081 | 24.2953
96.431 | 958.641 | 24.3178
96.521 | 959.646 | 24.3437
96.61 | 961.079 | 24.3656
96.735 | 961.705 | 24.3879
96.831 | 962.809 | 24.4082
96.907 | 963.385 | 24.4307
97.006 | 965.032 | 24.4529
97.109 | 965.922 | 24.4761
97.228 | 966.498 | 24.5013
97.321 | 967.602 | 24.5192
97.409 | 969.134 | 24.5437
97.517 | 969.694 | 24.5669
97.608 | 970.781 | 24.5908
97.721 | 971.671 | 24.6141
97.802 | 972.247 | 24.6432
97.903 | 973.005 | 24.662
98.002 | 974.834 | 24.6859
98.119 | 975.427 | 24.7107
98.203 | 976.217 | 24.7358
98.304 | 978.046 | 24.753
98.413 | 978.655 | 24.7785
98.505 | 979.726 | 24.8004
98.618 | 980.632 | 24.822
98.73 | 981.983 | 24.855
98.834 | 982.971 | 24.8793
98.92 | 983.482 | 24.8941
99.015 | 984.222 | 24.9139
99.103 | 986.034 | 24.9362
99.212 | 986.66 | 24.9552
99.303 | 987.731 | 24.9728
99.446 | 989.181 | 24.9973
99.536 | 990.185 | 25.0172
99.627 | 990.943 | 25.0375
99.724 | 991.652 | 25.0533
99.826 | 993.068 | 25.0802
99.948 | 993.694 | 25.0973
100.031 | 995.308 | 25.1214
100.113 | 995.77 | 25.1381
100.223 | 996.709 | 25.1668
100.305 | 997.483 | 25.1842
100.407 | 998.356 | 25.2019
100.523 | 999.904 | 25.2364
100.6 | 999.904 | 25.251
100.702 | 1001.024 | 25.277
100.804 | 1002.771 | 25.2969
100.9 | 1003.808 | 25.3218
101 | 1004.286 | 25.3471
101.107 | 1005.802 | 25.3686
101.224 | 1006.708 | 25.4011
101.303 | 1007.251 | 25.4186
101.403 | 1008.239 | 25.4435
101.522 | 1010.035 | 25.4776
101.638 | 1010.612 | 25.4976
101.728 | 1012.094 | 25.5243
101.824 | 1012.704 | 25.5488
101.924 | 1014.038 | 25.575
102.017 | 1015.158 | 25.597
102.101 | 1015.735 | 25.6144
102.235 | 1016.723 | 25.6501
102.319 | 1017.53 | 25.67
102.426 | 1018.485 | 25.6879
102.507 | 1019.589 | 25.7112
102.624 | 1021.055 | 25.741
102.737 | 1021.665 | 25.7695
102.824 | 1022.67 | 25.7908
102.906 | 1023.23 | 25.8073
103.022 | 1024.877 | 25.84
103.126 | 1025.668 | 25.8587
103.213 | 1027.167 | 25.8859
103.326 | 1027.776 | 25.9107
103.419 | 1029.226 | 25.9363
103.546 | 1029.67 | 25.9617
103.626 | 1030.791 | 25.9846
103.714 | 1032.125 | 26.0076
103.814 | 1032.85 | 26.0338
103.925 | 1033.459 | 26.0581
104.014 | 1035.123 | 26.086
104.111 | 1035.798 | 26.1103
104.218 | 1036.836 | 26.1372
104.31 | 1037.824 | 26.1579
104.425 | 1038.73 | 26.1811
104.512 | 1040.114 | 26.2068
104.606 | 1041.201 | 26.2265
104.714 | 1041.827 | 26.2521
104.806 | 1042.783 | 26.2752
104.904 | 1043.722 | 26.2986
105.007 | 1044.529 | 26.3261
105.125 | 1045.781 | 26.3462
105.207 | 1046.769 | 26.3687
105.309 | 1047.56 | 26.3973
105.402 | 1048.993 | 26.4177
105.502 | 1049.701 | 26.4391
105.623 | 1050.294 | 26.4681
105.708 | 1052.09 | 26.4879
105.816 | 1052.699 | 26.5144
105.902 | 1053.687 | 26.5357
106.019 | 1054.906 | 26.561
106.1 | 1055.714 | 26.5844
106.202 | 1056.669 | 26.6082
106.31 | 1057.377 | 26.6302
106.423 | 1058.778 | 26.6539
106.507 | 1059.799 | 26.6748
106.612 | 1060.375 | 26.7013
106.733 | 1061.957 | 26.7324
106.821 | 1062.467 | 26.7445
106.907 | 1063.868 | 26.7658
107.043 | 1064.691 | 26.7965
107.131 | 1066.273 | 26.8201
107.207 | 1066.273 | 26.8377
107.314 | 1067.87 | 26.8604
107.419 | 1068.513 | 26.885
107.513 | 1069.666 | 26.9061
107.649 | 1071.214 | 26.9369
107.715 | 1071.214 | 26.9547
107.804 | 1073.043 | 26.9795
107.907 | 1073.817 | 27.0005
108.029 | 1074.608 | 27.0245
108.105 | 1075.629 | 27.0491
108.213 | 1076.206 | 27.0707
108.309 | 1077.144 | 27.095
108.415 | 1078.792 | 27.1211
108.504 | 1079.599 | 27.1481
108.634 | 1081.049 | 27.1815
108.74 | 1081.79 | 27.2037
108.804 | 1082.432 | 27.2201
108.901 | 1083.256 | 27.2462
109.034 | 1084.821 | 27.2767
109.109 | 1085.364 | 27.2938
109.228 | 1086.946 | 27.3281
109.333 | 1087.736 | 27.3531
109.42 | 1089.17 | 27.377
109.54 | 1089.861 | 27.3967
109.619 | 1091.179 | 27.4197
109.72 | 1091.838 | 27.4491
109.822 | 1092.826 | 27.4681
109.938 | 1094.078 | 27.4921
110.023 | 1094.935 | 27.5186
110.124 | 1095.89 | 27.5424
110.236 | 1096.665 | 27.5681
110.318 | 1097.801 | 27.5911
110.403 | 1098.773 | 27.6086
110.525 | 1099.91 | 27.6436
110.618 | 1100.717 | 27.6558
110.715 | 1101.722 | 27.6889
110.802 | 1102.397 | 27.7033
110.925 | 1104.094 | 27.7393
111.032 | 1104.654 | 27.7616
111.118 | 1105.626 | 27.7874
111.222 | 1106.861 | 27.8102
111.318 | 1107.866 | 27.8362
111.434 | 1108.657 | 27.8571
111.522 | 1109.694 | 27.8757
111.606 | 1110.238 | 27.8919
111.729 | 1112.001 | 27.9237
111.819 | 1113.005 | 27.9494
111.914 | 1113.763 | 27.9743
112.022 | 1114.439 | 27.9986
112.128 | 1115.987 | 28.0225
112.237 | 1116.629 | 28.0504
112.322 | 1117.651 | 28.0745
112.412 | 1119.1 | 28.099
112.519 | 1119.578 | 28.1235
112.601 | 1120.303 | 28.14
112.721 | 1121.917 | 28.1694
112.807 | 1122.724 | 28.1942
112.917 | 1123.433 | 28.2156
113.015 | 1124.8 | 28.2389
113.124 | 1125.656 | 28.2631
113.207 | 1126.233 | 28.2866
113.319 | 1127.831 | 28.3143
113.427 | 1128.704 | 28.3379
113.523 | 1129.297 | 28.364
113.619 | 1130.236 | 28.3853
113.708 | 1131.191 | 28.4164
113.824 | 1132.789 | 28.4341
113.924 | 1133.646 | 28.4584
114.009 | 1135.128 | 28.4864
114.106 | 1135.853 | 28.5074
114.245 | 1136.66 | 28.5296
114.31 | 1137.467 | 28.5534
114.404 | 1138.225 | 28.5791
114.506 | 1140.021 | 28.604
114.611 | 1140.828 | 28.6278
114.742 | 1141.767 | 28.6561
114.825 | 1142.393 | 28.6733
114.916 | 1143.282 | 28.6962
115.049 | 1144.962 | 28.724
115.1 | 1145.819 | 28.7402
115.218 | 1146.544 | 28.7657
115.314 | 1147.186 | 28.7889
115.401 | 1149.015 | 28.8157
115.531 | 1150.102 | 28.8474
115.618 | 1150.711 | 28.8623
115.706 | 1151.733 | 28.8877
115.811 | 1152.309 | 28.914
115.922 | 1153.742 | 28.9361
116.003 | 1154.714 | 28.9624
116.103 | 1155.587 | 28.9858
116.21 | 1156.147 | 29.009
116.33 | 1157.976 | 29.0425
116.438 | 1158.552 | 29.0569
116.531 | 1159.705 | 29.0903
116.6 | 1160.315 | 29.1063
116.728 | 1161.633 | 29.1298
116.802 | 1162.456 | 29.1544
116.923 | 1163.873 | 29.1865
117.011 | 1164.351 | 29.2007
117.108 | 1165.075 | 29.2223
117.24 | 1166.871 | 29.2521
117.315 | 1167.678 | 29.2697
117.427 | 1168.65 | 29.3035
117.536 | 1170.067 | 29.325
117.634 | 1170.742 | 29.3481
117.718 | 1171.351 | 29.3647
117.827 | 1172.933 | 29.3898
117.921 | 1173.921 | 29.4154
118.027 | 1174.877 | 29.4374
118.12 | 1176.129 | 29.4594
118.224 | 1176.919 | 29.4814
118.329 | 1177.578 | 29.5025
118.402 | 1178.698 | 29.5243
118.52 | 1180.197 | 29.5543
118.619 | 1180.642 | 29.5771
118.724 | 1181.877 | 29.6001
118.817 | 1182.866 | 29.6213
118.916 | 1183.541 | 29.6365
119.015 | 1185.123 | 29.67
119.115 | 1185.814 | 29.6903
119.201 | 1186.523 | 29.7067
119.323 | 1188.038 | 29.7383
119.428 | 1188.615 | 29.7614
119.528 | 1190.229 | 29.7831
119.622 | 1190.888 | 29.8124
119.714 | 1191.827 | 29.8354
119.83 | 1192.618 | 29.8627
119.92 | 1193.655 | 29.8865
120.028 | 1194.99 | 29.9091
120.115 | 1195.83 | 29.9326
120.228 | 1196.818 | 29.9549
120.321 | 1197.461 | 29.9782
120.418 | 1198.4 | 30.0013
120.528 | 1199.19 | 30.0228
120.624 | 1200.244 | 30.0461
120.721 | 1201.2 | 30.0707
120.811 | 1202.913 | 30.0921
120.926 | 1203.49 | 30.114
121.024 | 1204.445 | 30.137
121.108 | 1205.269 | 30.1535
121.218 | 1206.982 | 30.1851
121.327 | 1207.575 | 30.2082
121.41 | 1208.267 | 30.2309
121.518 | 1209.09 | 30.2565
121.611 | 1210.919 | 30.2792
121.707 | 1211.462 | 30.2974
121.821 | 1212.747 | 30.3224
121.906 | 1213.736 | 30.3445
122.007 | 1214.526 | 30.365
122.127 | 1215.795 | 30.3862
122.211 | 1216.701 | 30.4092
122.305 | 1217.228 | 30.4292
122.409 | 1218.776 | 30.4489
122.512 | 1219.534 | 30.4726
122.601 | 1220.143 | 30.4912
122.72 | 1221.857 | 30.5153
122.808 | 1222.746 | 30.5384
122.929 | 1223.784 | 30.5609
123.01 | 1224.92 | 30.583
123.1 | 1225.81 | 30.6056
123.231 | 1226.98 | 30.6362
123.335 | 1227.655 | 30.657
123.429 | 1228.627 | 30.6722
123.509 | 1229.747 | 30.6928
123.615 | 1230.373 | 30.7201
123.702 | 1232.004 | 30.739
123.811 | 1232.646 | 30.7628
123.905 | 1233.272 | 30.7871
124.011 | 1234.046 | 30.8079
124.115 | 1235.694 | 30.8341
124.206 | 1236.32 | 30.8538
124.316 | 1237.687 | 30.8741
124.414 | 1238.576 | 30.8954
124.529 | 1239.976 | 30.9264
124.606 | 1240.734 | 30.9367
124.738 | 1241.904 | 30.9663
124.826 | 1243.222 | 30.9908
124.906 | 1243.683 | 31.0054
125.03 | 1245.116 | 31.0326
125.101 | 1245.709 | 31.0505
125.224 | 1246.878 | 31.0761
125.313 | 1247.373 | 31.0941
125.41 | 1248.097 | 31.1103
125.522 | 1249.893 | 31.1402
125.602 | 1250.585 | 31.154
125.71 | 1251.54 | 31.1794
125.822 | 1252.907 | 31.2069
125.923 | 1253.616 | 31.22
126.024 | 1255.032 | 31.2507
126.113 | 1255.642 | 31.265
126.223 | 1256.663 | 31.2962
126.328 | 1258.08 | 31.3218
126.405 | 1258.673 | 31.3351
126.521 | 1259.612 | 31.3632
126.61 | 1260.32 | 31.3809
126.719 | 1261.869 | 31.4106
126.824 | 1262.84 | 31.4335
126.916 | 1264.109 | 31.4542
127.022 | 1264.9 | 31.4825
127.138 | 1265.525 | 31.5057
127.23 | 1266.662 | 31.5283
127.333 | 1267.98 | 31.5518
127.422 | 1268.886 | 31.5729
127.504 | 1269.677 | 31.5896
127.616 | 1271.143 | 31.6142
127.727 | 1271.769 | 31.6362
127.823 | 1272.642 | 31.6581
127.904 | 1273.235 | 31.6742
128.029 | 1274.684 | 31.7057
128.121 | 1276.019 | 31.7293
128.226 | 1276.793 | 31.7469
128.314 | 1278.094 | 31.7661
128.423 | 1278.654 | 31.7879
128.529 | 1279.89 | 31.8106
128.613 | 1280.894 | 31.8331
128.722 | 1281.735 | 31.8561
128.801 | 1282.344 | 31.868
128.911 | 1283.53 | 31.895
129.028 | 1284.881 | 31.9133
129.109 | 1285.754 | 31.9384
129.222 | 1287.171 | 31.9613
129.315 | 1287.78 | 31.9827
129.408 | 1288.735 | 32.0051
129.534 | 1289.526 | 32.0166
129.606 | 1290.646 | 32.0372
129.714 | 1291.305 | 32.061
129.821 | 1292.244 | 32.0819
129.917 | 1293.183 | 32.0992
130.011 | 1294.138 | 32.1238
130.122 | 1295.934 | 32.1448
130.209 | 1296.741 | 32.166
130.303 | 1297.532 | 32.1888
130.419 | 1298.685 | 32.2135
130.513 | 1300.102 | 32.2347
130.623 | 1300.102 | 32.253
130.704 | 1301.436 | 32.2759
130.802 | 1302.984 | 32.2982
130.913 | 1303.676 | 32.3212
131.019 | 1304.879 | 32.3424
131.102 | 1305.686 | 32.3633
131.205 | 1306.493 | 32.3855
131.301 | 1307.3 | 32.4081
131.421 | 1308.223 | 32.4291
131.548 | 1309.936 | 32.4618
131.606 | 1310.463 | 32.4736
131.712 | 1311.221 | 32.4941
131.811 | 1312.127 | 32.5189
131.912 | 1313.807 | 32.5386
132.046 | 1314.63 | 32.5661
132.1 | 1315.454 | 32.5843
132.2 | 1316.755 | 32.6029
132.316 | 1317.332 | 32.6272
132.405 | 1318.831 | 32.6487
132.504 | 1319.391 | 32.6693
132.619 | 1320.709 | 32.6958
132.7 | 1321.648 | 32.7164
132.816 | 1322.488 | 32.7391
132.909 | 1323.328 | 32.7618
133.005 | 1324.069 | 32.7804
133.146 | 1325.914 | 32.7811
133.216 | 1326.441 | 32.7929
133.301 | 1327.792 | 32.8123
133.432 | 1329.11 | 32.8426
133.516 | 1329.67 | 32.8566
133.63 | 1330.658 | 32.888
133.708 | 1331.268 | 32.9029
133.83 | 1332.931 | 32.9297
133.917 | 1333.409 | 32.9434
134.03 | 1334.974 | 32.9696
134.123 | 1335.649 | 32.9877
134.233 | 1337.116 | 33.0065
134.328 | 1337.956 | 33.0264
134.419 | 1338.631 | 33.0377
134.531 | 1339.669 | 33.0671
134.611 | 1340.739 | 33.0787
134.722 | 1342.173 | 33.1053
134.821 | 1342.683 | 33.1263
134.918 | 1344.133 | 33.1448
135.028 | 1344.594 | 33.1652
135.13 | 1345.319 | 33.184
135.234 | 1347.049 | 33.2012
135.318 | 1347.609 | 33.2219
135.422 | 1348.317 | 33.2395
135.522 | 1350.014 | 33.2522
135.635 | 1350.623 | 33.2085
135.714 | 1352.254 | 33.2244
135.824 | 1353.045 | 33.2409
135.935 | 1353.753 | 33.257
136.016 | 1354.511 | 33.27
136.117 | 1355.977 | 33.295
136.216 | 1356.405 | 33.3098
136.312 | 1358.069 | 33.3304
136.422 | 1358.678 | 33.3508
136.514 | 1360.095 | 33.3744
136.623 | 1360.638 | 33.3872
136.722 | 1362.17 | 33.4081
136.809 | 1362.862 | 33.4319
136.927 | 1363.422 | 33.4506
137.024 | 1364.839 | 33.4767
137.122 | 1365.844 | 33.4985
137.217 | 1367.112 | 33.5138
137.326 | 1367.755 | 33.5381
137.422 | 1368.858 | 33.5575
137.508 | 1369.814 | 33.5835
137.62 | 1370.621 | 33.608
137.711 | 1371.296 | 33.627
137.812 | 1372.894 | 33.6458
137.906 | 1373.471 | 33.6701
138.007 | 1375.019 | 33.6908
138.116 | 1375.497 | 33.7091
138.224 | 1376.716 | 33.7341
138.306 | 1377.704 | 33.7513
138.404 | 1378.808 | 33.7729
138.522 | 1379.253 | 33.7918
138.614 | 1380.883 | 33.8137
138.718 | 1381.69 | 33.839
138.81 | 1382.3 | 33.8563
138.918 | 1383.7 | 33.8768
139.004 | 1384.688 | 33.8965
139.105 | 1386.039 | 33.9189
139.218 | 1386.599 | 33.9387
139.306 | 1387.472 | 33.963
139.404 | 1388.032 | 33.9856
139.517 | 1389.762 | 34.0053
139.61 | 1390.767 | 34.0228
139.748 | 1392.167 | 34.0489
139.823 | 1392.711 | 34.0662
139.902 | 1393.65 | 34.085
140.042 | 1394.621 | 34.1155
140.133 | 1396.104 | 34.1382
140.228 | 1396.549 | 34.1497
140.303 | 1397.603 | 34.1675
140.408 | 1398.295 | 34.1913
140.525 | 1399.596 | 34.2137
140.603 | 1399.596 | 34.235
140.713 | 1401.622 | 34.257
140.807 | 1402.858 | 34.2785
140.911 | 1403.566 | 34.304
141.029 | 1405.049 | 34.3327
141.115 | 1405.642 | 34.3497
141.213 | 1406.679 | 34.3706
141.305 | 1407.272 | 34.3916
141.437 | 1408.722 | 34.4205
141.505 | 1409.463 | 34.3755
141.609 | 1410.369 | 34.396
141.728 | 1411.934 | 34.421
141.806 | 1412.511 | 34.4361
141.929 | 1413.96 | 34.4636
142.014 | 1414.619 | 34.4746
142.109 | 1415.608 | 34.4982
142.201 | 1416.25 | 34.5214
142.324 | 1417.864 | 34.5469
142.409 | 1418.49 | 34.5642
142.505 | 1419.429 | 34.586
142.61 | 1420.698 | 34.608
142.722 | 1422.015 | 34.6349
142.799 | 1422.477 | 34.646
142.903 | 1423.712 | 34.6654
143.024 | 1425.195 | 34.6952
143.135 | 1425.656 | 34.7155
143.213 | 1426.315 | 34.7305
143.32 | 1427.847 | 34.7575
143.423 | 1429.165 | 34.7811
143.506 | 1429.675 | 34.7941
143.618 | 1430.96 | 34.8222
143.722 | 1431.471 | 34.8433
143.809 | 1432.327 | 34.856
143.926 | 1433.909 | 34.8845
144.029 | 1434.765 | 34.9062
144.109 | 1435.259 | 34.9201
144.232 | 1436.577 | 34.9466
144.318 | 1437.286 | 34.9699
144.417 | 1438.949 | 34.9891
144.54 | 1439.526 | 35.0138
144.631 | 1440.662 | 35.0341
144.704 | 1441.288 | 35.0465
144.824 | 1442.87 | 35.0759
144.912 | 1444.072 | 35.0995
145.032 | 1444.566 | 35.117
145.116 | 1445.308 | 35.1332
145.215 | 1446.939 | 35.1615
145.328 | 1447.515 | 35.1796
145.417 | 1448.553 | 35.206
145.527 | 1449.755 | 35.2291
145.63 | 1450.546 | 35.25
145.711 | 1452.045 | 35.2672
145.818 | 1452.852 | 35.2917
145.918 | 1453.709 | 35.3135
146.014 | 1455.109 | 35.3336
146.124 | 1455.587 | 35.3583
146.217 | 1456.559 | 35.3782
146.317 | 1457.761 | 35.3991
146.41 | 1458.749 | 35.4174
146.507 | 1459.705 | 35.4401
146.609 | 1460.496 | 35.4582
146.727 | 1461.764 | 35.4799
146.818 | 1462.868 | 35.5002
146.923 | 1463.691 | 35.521
147.01 | 1464.367 | 35.5445
147.104 | 1465.042 | 35.5655
147.222 | 1466.739 | 35.5896
147.311 | 1467.727 | 35.6079
147.407 | 1468.485 | 35.6272
147.525 | 1469.753 | 35.6482
147.614 | 1471.071 | 35.6688
147.709 | 1471.631 | 35.6887
147.815 | 1472.537 | 35.7067
147.912 | 1473.114 | 35.7256
148.009 | 1474.085 | 35.7503
148.116 | 1475.041 | 35.771
148.215 | 1476.82 | 35.7879
148.303 | 1477.676 | 35.8101
148.402 | 1478.747 | 35.8346
148.52 | 1479.571 | 35.8491
148.601 | 1480.147 | 35.8724
148.723 | 1481.729 | 35.8946
148.842 | 1483.063 | 35.9182
148.909 | 1483.063 | 35.9341
149.012 | 1484.793 | 35.966
149.115 | 1485.633 | 35.9941
149.222 | 1486.72 | 36.0214
149.303 | 1487.675 | 36.0446
149.431 | 1488.565 | 36.077
149.529 | 1489.899 | 36.0979
149.63 | 1490.92 | 36.119
149.703 | 1491.382 | 36.1322
149.845 | 1492.864 | 36.1585
149.91 | 1493.408 | 36.1669
150.011 | 1494.413 | 36.1692
150.102 | 1495.236 | 36.1925
150.218 | 1496.653 | 36.2002
150.327 | 1497.674 | 36.2157
150.409 | 1498.218 | 36.2279
150.525 | 1499.882 | 36.247
150.611 | 1499.882 | 36.2563
150.727 | 1501.628 | 36.2932
150.807 | 1502.221 | 36.3044
150.922 | 1504.164 | 36.3251
151.022 | 1504.988 | 36.3531
151.142 | 1505.598 | 36.3652
151.225 | 1506.388 | 36.3777
151.305 | 1507.574 | 36.4038
151.42 | 1508.859 | 36.4359
151.527 | 1509.419 | 36.4539
151.611 | 1510.21 | 36.4919
151.703 | 1511.116 | 36.5288
151.817 | 1512.78 | 36.5637
151.92 | 1514.147 | 36.5879
152.03 | 1514.872 | 36.5939
152.124 | 1515.432 | 36.5956
152.2 | 1516.157 | 36.6126
152.317 | 1517.82 | 36.6468
152.408 | 1518.249 | 36.6498
152.514 | 1519.879 | 36.693
152.628 | 1520.472 | 36.6781
152.725 | 1521.444 | 36.698
152.817 | 1523.108 | 36.7216
152.933 | 1523.734 | 36.7377
153.001 | 1524.294 | 36.7518
153.123 | 1525.908 | 36.7763
153.224 | 1526.567 | 36.7979
153.321 | 1528.132 | 36.8188
153.409 | 1528.873 | 36.8399
153.517 | 1530.125 | 36.8604
153.626 | 1530.57 | 36.8804
153.724 | 1531.723 | 36.9015
153.82 | 1532.959 | 36.9185
153.928 | 1533.749 | 36.9408
154.015 | 1535.084 | 36.9611
154.12 | 1535.528 | 36.9835
154.216 | 1536.764 | 36.9967
154.309 | 1537.752 | 37.013
154.412 | 1538.708 | 37.0346
154.509 | 1540.025 | 37.0512
154.62 | 1540.8 | 37.0705
154.713 | 1541.327 | 37.0903
154.809 | 1543.023 | 37.1093
154.911 | 1543.765 | 37.128
155.014 | 1544.539 | 37.1468
155.105 | 1545.099 | 37.1671
155.219 | 1546.861 | 37.1866
155.321 | 1547.669 | 37.2064
155.406 | 1548.673 | 37.2236
155.522 | 1549.86 | 37.2429
155.622 | 1550.683 | 37.0789
155.712 | 1551.803 | 37.0795
155.801 | 1552.973 | 37.0946
155.901 | 1553.665 | 37.1157
156.011 | 1555.048 | 37.1301
156.109 | 1555.823 | 37.148
156.206 | 1556.992 | 37.1651
156.301 | 1557.635 | 37.1869
156.416 | 1558.821 | 37.2054
156.521 | 1559.661 | 37.2282
156.629 | 1560.946 | 37.2506
156.75 | 1561.885 | 37.2688
156.814 | 1562.626 | 37.2833
156.908 | 1563.565 | 37.3001
157.004 | 1564.981 | 37.3203
157.138 | 1566.167 | 37.3424
157.225 | 1566.843 | 37.3565
157.332 | 1567.699 | 37.3825
157.408 | 1568.292 | 37.3933
157.501 | 1569.758 | 37.4133
157.627 | 1570.895 | 37.4424
157.717 | 1571.389 | 37.4516
157.81 | 1572.131 | 37.4749
157.903 | 1573.778 | 37.4931
158.036 | 1575.013 | 37.5164
158.117 | 1575.013 | 37.5312
158.2 | 1575.952 | 37.5495
158.326 | 1577.879 | 37.5761
158.408 | 1578.67 | 37.5872
158.525 | 1580.004 | 37.6141
158.609 | 1580.746 | 37.6252
158.706 | 1581.47 | 37.6487
158.822 | 1583.134 | 37.6689
158.908 | 1583.661 | 37.6847
159 | 1584.485 | 37.705
159.106 | 1585.687 | 37.7217
159.225 | 1586.544 | 37.7379
159.326 | 1587.845 | 37.7638
159.411 | 1588.323 | 37.7762
159.506 | 1589.048 | 37.7941
159.603 | 1590.712 | 37.8147
159.73 | 1591.667 | 37.841
159.818 | 1593.1 | 37.8594
159.902 | 1593.677 | 37.8729
160.028 | 1595.027 | 37.898
160.14 | 1595.62 | 37.9194
160.227 | 1596.642 | 37.9376
160.328 | 1597.729 | 37.9573
160.419 | 1598.866 | 37.9768
160.519 | 1599.524 | 37.9879
160.618 | 1600.332 | 38.0115
160.716 | 1601.831 | 38.0306
160.833 | 1602.621 | 38.0586
160.923 | 1603.28 | 38.0781
161.022 | 1605.142 | 38.0985
161.125 | 1605.751 | 38.1184
161.221 | 1606.805 | 38.1394
161.315 | 1607.81 | 38.1593
161.43 | 1608.733 | 38.1785
161.517 | 1610.1 | 38.1958
161.622 | 1610.561 | 38.2138
161.718 | 1611.286 | 38.2261
161.822 | 1612.966 | 38.2554
161.916 | 1613.477 | 38.2715
162.022 | 1614.795 | 38.2936
162.118 | 1615.816 | 38.3139
162.212 | 1616.755 | 38.3341
162.309 | 1617.694 | 38.3586
162.418 | 1618.567 | 38.3816
162.521 | 1619.143 | 38.4026
162.616 | 1620.791 | 38.4212
162.714 | 1622.076 | 38.4397
162.811 | 1622.833 | 38.4576
162.936 | 1623.443 | 38.4803
163.013 | 1624.497 | 38.5004
163.107 | 1625.057 | 38.5229
163.222 | 1626.688 | 38.5411
163.307 | 1627.709 | 38.558
163.418 | 1628.747 | 38.577
163.509 | 1629.719 | 38.5985
163.621 | 1630.691 | 38.6139
163.705 | 1631.317 | 38.6381
163.804 | 1632.947 | 38.6577
163.903 | 1633.639 | 38.6785
164.023 | 1634.759 | 38.7033
164.105 | 1635.682 | 38.7166
164.21 | 1636.258 | 38.7348
164.313 | 1637.675 | 38.7572
164.404 | 1638.68 | 38.7751
164.517 | 1639.668 | 38.7971
164.601 | 1640.937 | 38.8197
164.723 | 1641.596 | 38.8335
164.802 | 1642.156 | 38.853
164.903 | 1642.979 | 38.872
165.034 | 1644.907 | 38.8975
165.115 | 1645.434 | 38.9113
165.203 | 1646.093 | 38.9335
165.311 | 1646.982 | 38.9544
165.404 | 1648.778 | 38.972
165.54 | 1650.013 | 39.0005
165.61 | 1651.018 | 39.0065
165.7 | 1651.611 | 39.0266
165.815 | 1652.649 | 39.0488
165.928 | 1653.851 | 39.0744
166.009 | 1654.444 | 39.0863
166.127 | 1655.894 | 39.1117
166.227 | 1656.882 | 39.127
166.307 | 1657.574 | 39.1428
166.404 | 1658.529 | 39.1595
166.52 | 1659.798 | 39.1787
166.601 | 1660.589 | 39.1989
166.729 | 1661.857 | 39.2224
166.815 | 1662.335 | 39.2374
166.922 | 1663.982 | 39.26
167.015 | 1664.427 | 39.2729
167.133 | 1665.975 | 39.2966
167.21 | 1666.749 | 39.309
167.322 | 1668.117 | 39.3366
167.403 | 1668.677 | 39.3448
167.528 | 1670.044 | 39.3717
167.605 | 1670.62 | 39.384
167.722 | 1671.609 | 39.4094
167.829 | 1672.844 | 39.4287
167.92 | 1673.849 | 39.4488
168.035 | 1674.623 | 39.4667
168.101 | 1675.463 | 39.4763
168.22 | 1676.847 | 39.5031
168.301 | 1677.374 | 39.519
168.425 | 1679.005 | 39.542
168.535 | 1679.581 | 39.5611
168.603 | 1680.702 | 39.5754
168.726 | 1682.184 | 39.601
168.823 | 1682.777 | 39.6223
168.931 | 1683.897 | 39.6416
169.015 | 1684.787 | 39.662
169.13 | 1685.858 | 39.6804
169.218 | 1686.813 | 39.6993
169.32 | 1687.785 | 39.7173
169.415 | 1689.119 | 39.7408
169.525 | 1689.547 | 39.7595
169.622 | 1690.948 | 39.7813
169.718 | 1691.788 | 39.8025
169.814 | 1693.04 | 39.8218
169.919 | 1693.814 | 39.8398
170.023 | 1694.983 | 39.8604
170.133 | 1695.576 | 39.8816
170.226 | 1696.746 | 39.9007
170.314 | 1698.047 | 39.9243
170.431 | 1698.69 | 39.9427
170.519 | 1699.942 | 39.965
170.608 | 1700.732 | 39.9829
170.715 | 1701.754 | 40.0092
170.822 | 1702.462 | 40.0304
170.909 | 1703.681 | 40.0447
171.028 | 1704.719 | 40.067
171.109 | 1706.02 | 40.0909
171.218 | 1706.531 | 40.1076
171.302 | 1707.223 | 40.1195
171.409 | 1708.392 | 40.1458
171.507 | 1709.973 | 40.167
171.608 | 1710.814 | 40.1861
171.704 | 1711.423 | 40.2016
171.808 | 1712.28 | 40.2186
171.914 | 1713.795 | 40.2402
172.018 | 1714.685 | 40.2579
172.113 | 1715.294 | 40.2759
172.207 | 1716.068 | 40.2949
172.322 | 1717.814 | 40.3135
172.406 | 1718.671 | 40.328
172.527 | 1719.742 | 40.3542
172.611 | 1720.862 | 40.3697
172.707 | 1721.669 | 40.391
172.801 | 1722.46 | 40.4088
172.914 | 1723.596 | 40.4273
173.008 | 1724.239 | 40.4499
173.12 | 1725.672 | 40.4678
173.204 | 1726.677 | 40.4885
173.309 | 1727.27 | 40.5079
173.421 | 1728.686 | 40.5287
173.518 | 1729.526 | 40.5431
173.602 | 1730.119 | 40.5674
173.725 | 1731.717 | 40.5854
173.828 | 1733.167 | 40.6131
173.911 | 1733.661 | 40.626
174.013 | 1734.518 | 40.643
174.101 | 1735.951 | 40.6662
174.209 | 1736.626 | 40.6852
174.304 | 1737.203 | 40.7056
174.438 | 1738.85 | 40.7276
174.502 | 1739.41 | 40.7391
174.628 | 1741.173 | 40.7635
174.721 | 1741.65 | 40.781
174.809 | 1742.754 | 40.8013
174.908 | 1743.298 | 40.8186
175.024 | 1744.846 | 40.8464
175.136 | 1745.719 | 40.8664
175.217 | 1746.263 | 40.8815
175.302 | 1747.416 | 40.9042
175.432 | 1749.063 | 40.9293
175.507 | 1749.64 | 40.9429
175.623 | 1750.578 | 40.9646
175.711 | 1751.303 | 40.9776
175.823 | 1752.835 | 41.0013
175.926 | 1753.824 | 41.0232
176.02 | 1755.092 | 41.045
176.124 | 1755.85 | 41.0652
176.241 | 1756.509 | 41.0807
176.333 | 1757.645 | 41.1011
176.427 | 1758.271 | 41.1229
176.523 | 1759.836 | 41.1411
176.623 | 1760.857 | 41.1597
176.701 | 1761.648 | 41.1746
176.829 | 1762.669 | 41.1972
176.916 | 1764.053 | 41.219
177.03 | 1764.844 | 41.2415
177.122 | 1766.112 | 41.2587
177.221 | 1766.771 | 41.2771
177.333 | 1767.694 | 41.2976
177.423 | 1768.385 | 41.3166
177.5 | 1769.143 | 41.3309
177.625 | 1770.906 | 41.3577
177.717 | 1771.598 | 41.3754
177.822 | 1772.537 | 41.3954
177.923 | 1773.146 | 41.41
178.017 | 1774.118 | 41.4312
178.119 | 1775.913 | 41.4535
178.222 | 1776.441 | 41.4714
178.309 | 1777.297 | 41.4854
178.429 | 1778.911 | 41.5131
178.517 | 1779.883 | 41.5293
178.642 | 1780.658 | 41.5489
178.723 | 1781.382 | 41.5658
178.809 | 1782.782 | 41.5846
178.916 | 1783.359 | 41.6054
179.026 | 1784.71 | 41.6169
179.117 | 1785.5 | 41.6361
179.202 | 1786.077 | 41.648
179.307 | 1787.708 | 41.6725
179.426 | 1788.334 | 41.6878
179.52 | 1789.75 | 41.7045
179.605 | 1790.656 | 41.7199
179.708 | 1791.184 | 41.7372
179.812 | 1793.012 | 41.7525
179.91 | 1793.671 | 41.7692
180.019 | 1794.577 | 41.7851
180.101 | 1795.351 | 41.7974
180.214 | 1796.85 | 41.8187
180.303 | 1797.624 | 41.8396
180.404 | 1798.942 | 41.8574
180.512 | 1799.486 | 41.8761
180.612 | 1800.853 | 41.8959
180.712 | 1801.759 | 41.9157
180.816 | 1802.401 | 41.9232
180.902 | 1803.917 | 41.9396
181.009 | 1804.625 | 41.9605
181.125 | 1805.268 | 41.9751
181.212 | 1806.454 | 41.9942
181.321 | 1807.656 | 42.0098
181.417 | 1808.809 | 42.0323
181.507 | 1809.814 | 42.0531
181.617 | 1810.588 | 42.0694
181.7 | 1811.708 | 42.0873
181.804 | 1812.219 | 42.1067
181.948 | 1813.586 | 42.1305
182 | 1814.393 | 42.1401
182.103 | 1815.744 | 42.1605
182.246 | 1817.095 | 42.1847
182.307 | 1817.095 | 42.1984
182.407 | 1818.709 | 42.215
182.528 | 1820.208 | 42.2432
182.608 | 1820.208 | 42.2512
182.7 | 1821.74 | 42.2677
182.843 | 1822.564 | 42.2906
182.916 | 1823.371 | 42.304
183.027 | 1825.002 | 42.3247
183.116 | 1825.595 | 42.3361
183.203 | 1826.649 | 42.3521
183.338 | 1827.539 | 42.3733
183.427 | 1829.005 | 42.389
183.509 | 1829.005 | 42.4021
183.611 | 1830.537 | 42.4179
183.733 | 1832.036 | 42.4411
183.807 | 1832.645 | 42.4547
183.933 | 1833.617 | 42.4764
184.007 | 1834.391 | 42.4879
184.13 | 1836.038 | 42.5077
184.24 | 1836.615 | 42.5305
184.333 | 1837.785 | 42.5501
184.44 | 1838.855 | 42.5661
184.531 | 1839.86 | 42.5834
184.622 | 1840.371 | 42.6013
184.719 | 1842.084 | 42.6178
184.804 | 1842.693 | 42.6303
184.937 | 1843.616 | 42.6527
185.032 | 1844.308 | 42.6661
185.103 | 1845.23 | 42.6796
185.217 | 1846.877 | 42.7013
185.331 | 1847.487 | 42.7183
185.42 | 1849.101 | 42.7365
185.515 | 1849.744 | 42.755
185.625 | 1850.617 | 42.7501
185.707 | 1851.16 | 42.765
185.8 | 1852 | 42.7777
185.928 | 1853.615 | 42.8027
186.023 | 1854.224 | 42.823
186.115 | 1855.872 | 42.8412
186.227 | 1856.448 | 42.858
186.322 | 1857.371 | 42.8761
186.434 | 1858.952 | 42.8953
186.517 | 1859.71 | 42.9149
186.612 | 1860.682 | 42.9307
186.719 | 1861.719 | 42.9451
186.816 | 1862.757 | 42.9613
186.927 | 1863.696 | 42.9832
187.008 | 1864.619 | 43.0031
187.12 | 1865.261 | 43.0203
187.211 | 1866.365 | 43.0403
187.309 | 1867.995 | 43.0593
187.42 | 1868.704 | 43.0785
187.507 | 1869.972 | 43.099
187.631 | 1870.532 | 43.1229
187.724 | 1871.718 | 43.1421
187.812 | 1872.311 | 43.159
187.92 | 1873.744 | 43.1766
188.012 | 1874.733 | 43.1941
188.114 | 1875.672 | 43.2128
188.221 | 1876.742 | 43.2329
188.304 | 1877.632 | 43.2504
188.403 | 1878.768 | 43.2702
188.524 | 1879.51 | 43.2891
188.621 | 1880.35 | 43.3084
188.719 | 1881.717 | 43.3282
188.812 | 1882.607 | 43.347
188.911 | 1883.859 | 43.3676
189.007 | 1884.979 | 43.3873
189.105 | 1885.769 | 43.4086
189.2 | 1886.346 | 43.4284
189.305 | 1887.153 | 43.4458
189.407 | 1887.993 | 43.464
189.507 | 1889.805 | 43.4813
189.612 | 1890.563 | 43.5009
189.72 | 1891.189 | 43.5192
189.837 | 1893.281 | 43.5473
189.91 | 1893.281 | 43.5601
190.018 | 1894.582 | 43.5772
190.13 | 1896.015 | 43.6014
190.216 | 1896.608 | 43.6156
190.302 | 1897.646 | 43.6228
190.408 | 1898.19 | 43.6384
190.54 | 1899.689 | 43.6692
190.604 | 1900.315 | 43.6795
190.744 | 1901.896 | 43.7042
190.81 | 1901.896 | 43.7138
190.913 | 1903.692 | 43.7321
191.006 | 1904.631 | 43.7475
191.118 | 1905.619 | 43.7664
191.2 | 1906.541 | 43.7833
191.3 | 1907.711 | 43.8037
191.435 | 1908.831 | 43.8256
191.516 | 1909.391 | 43.8406
191.64 | 1910.511 | 43.8608
191.704 | 1911.302 | 43.8757
191.832 | 1912.669 | 43.8993
191.942 | 1914.069 | 43.9183
192.024 | 1914.827 | 43.9346
192.102 | 1915.651 | 43.947
192.223 | 1916.82 | 43.9729
192.317 | 1917.397 | 43.9815
192.424 | 1918.484 | 44.0085
192.538 | 1919.159 | 44.0286
192.633 | 1921.07 | 44.0438
192.706 | 1921.68 | 44.057
192.823 | 1922.619 | 44.0811
192.926 | 1923.969 | 44.097
193.03 | 1924.661 | 44.1164
193.122 | 1925.946 | 44.1329
193.21 | 1926.49 | 44.1455
193.33 | 1928.022 | 44.173
193.426 | 1928.598 | 44.1896
193.519 | 1930.064 | 44.2078
193.625 | 1930.591 | 44.2246
193.707 | 1931.135 | 44.2384
193.827 | 1932.881 | 44.2622
193.933 | 1933.688 | 44.2761
194.015 | 1934.43 | 44.2921
194.115 | 1935.846 | 44.3109
194.224 | 1936.406 | 44.3284
194.321 | 1938.086 | 44.3487
194.414 | 1938.844 | 44.3674
194.513 | 1940.03 | 44.3904
194.624 | 1940.771 | 44.4116
194.718 | 1942.056 | 44.4319
194.814 | 1942.551 | 44.4515
194.921 | 1943.308 | 44.472
195.011 | 1945.005 | 44.4892
195.128 | 1945.697 | 44.5071
195.225 | 1946.8 | 44.5242
195.311 | 1947.723 | 44.5448
195.419 | 1949.09 | 44.563
195.52 | 1949.798 | 44.5804
195.626 | 1950.688 | 44.6024
195.723 | 1951.33 | 44.6211
195.816 | 1952.451 | 44.6409
195.922 | 1953.752 | 44.6558
196.022 | 1954.543 | 44.6723
196.111 | 1955.976 | 44.6922
196.22 | 1956.486 | 44.7088
196.325 | 1957.689 | 44.7269
196.414 | 1958.595 | 44.7448
196.513 | 1959.814 | 44.7612
196.606 | 1960.588 | 44.7807
196.721 | 1961.758 | 44.8017
196.804 | 1962.598 | 44.8197
196.91 | 1963.998 | 44.8374
197.016 | 1964.591 | 44.8541
197.112 | 1965.711 | 44.8723
197.212 | 1966.683 | 44.8915
197.305 | 1967.21 | 44.9078
197.42 | 1968.709 | 44.9273
197.501 | 1969.599 | 44.9472
197.603 | 1970.719 | 44.9661
197.706 | 1971.262 | 44.9845
197.805 | 1972.926 | 45.0026
197.931 | 1973.552 | 45.0237
198 | 1974.672 | 45.0422
198.122 | 1975.479 | 45.0609
198.236 | 1976.896 | 45.0851
198.317 | 1977.39 | 45.0961
198.441 | 1978.873 | 45.123
198.536 | 1979.449 | 45.1313
198.604 | 1980.635 | 45.1523
198.709 | 1981.212 | 45.1712
198.838 | 1982.678 | 45.1966
198.913 | 1983.254 | 45.2077
199.03 | 1984.901 | 45.232
199.106 | 1985.675 | 45.2457
199.212 | 1986.746 | 45.2613
199.317 | 1987.339 | 45.2807
199.411 | 1988.064 | 45.2981
199.504 | 1989.744 | 45.3127
199.625 | 1991.128 | 45.3363
199.726 | 1991.984 | 45.3572
199.816 | 1992.561 | 45.3661
199.932 | 1994.027 | 45.3927
200.008 | 1994.636 | 45.404
200.122 | 1996.07 | 45.4245
200.243 | 1996.811 | 45.4457
200.303 | 1997.569 | 45.4614
200.408 | 1998.54 | 45.4788
200.524 | 1999.809 | 45.4998
200.63 | 2001.044 | 45.5214
200.733 | 2001.884 | 45.5408
200.801 | 2002.626 | 45.5539
200.921 | 2004.092 | 45.5773
201.023 | 2004.948 | 45.5939
201.112 | 2004.948 | 45.6069
201.205 | 2005.986 | 45.6235
201.337 | 2007.765 | 45.6489
201.421 | 2008.737 | 45.6669
201.509 | 2009.248 | 45.677
201.605 | 2009.989 | 45.6943
201.73 | 2011.653 | 45.7189
201.801 | 2012.229 | 45.7295
201.926 | 2013.349 | 45.7581
202.035 | 2014.964 | 45.7739
202.126 | 2015.837 | 45.7929
202.233 | 2016.545 | 45.8115
202.315 | 2017.698 | 45.8267
202.424 | 2019.115 | 45.8458
202.503 | 2019.115 | 45.8599
202.624 | 2020.844 | 45.8816
202.727 | 2021.717 | 45.9023
202.817 | 2022.31 | 45.9207
202.921 | 2023.941 | 45.94
203.017 | 2024.435 | 45.948
203.112 | 2026.017 | 45.9712
203.227 | 2026.676 | 45.9903
203.315 | 2027.483 | 46.0085
203.427 | 2028.043 | 46.0248
203.511 | 2030.02 | 46.0391
203.61 | 2030.794 | 46.0548
203.725 | 2031.42 | 46.0732
203.813 | 2032.474 | 46.0894
203.908 | 2033.018 | 46.1069
204.025 | 2034.665 | 46.1265
204.107 | 2035.95 | 46.1452
204.22 | 2036.543 | 46.1623
204.309 | 2037.284 | 46.1756
204.412 | 2038.981 | 46.1931
204.506 | 2039.771 | 46.2152
204.632 | 2040.381 | 46.2283
204.708 | 2041.27 | 46.2489
204.81 | 2042.967 | 46.2638
204.907 | 2043.675 | 46.2835
205.025 | 2044.351 | 46.2993
205.123 | 2045.85 | 46.3177
205.22 | 2046.624 | 46.3396
205.306 | 2047.645 | 46.3546
205.425 | 2048.683 | 46.3745
205.509 | 2049.688 | 46.3933
205.605 | 2050.446 | 46.4092
205.714 | 2051.467 | 46.4277
205.81 | 2052.06 | 46.447
205.902 | 2052.999 | 46.4654
206.01 | 2054.679 | 46.4799
206.106 | 2055.931 | 46.493
206.236 | 2056.557 | 46.5193
206.308 | 2057.397 | 46.5308
206.409 | 2058.814 | 46.5469
206.546 | 2059.588 | 46.5724
206.601 | 2060.379 | 46.5837
206.71 | 2061.367 | 46.5985
206.807 | 2062.125 | 46.6191
206.914 | 2063.756 | 46.6276
207.004 | 2064.629 | 46.6454
207.138 | 2066.095 | 46.6698
207.204 | 2066.622 | 46.6844
207.314 | 2067.725 | 46.7017
207.414 | 2068.549 | 46.719
207.527 | 2070.13 | 46.7387
207.611 | 2070.641 | 46.7485
207.73 | 2071.498 | 46.7704
207.814 | 2072.19 | 46.7813
207.93 | 2073.837 | 46.8024
208.017 | 2074.331 | 46.8157
208.136 | 2075.781 | 46.8326
208.215 | 2076.242 | 46.842
208.306 | 2077.016 | 46.8606
208.444 | 2078.762 | 46.8844
208.505 | 2079.652 | 46.8933
208.607 | 2080.442 | 46.9109
208.737 | 2081.694 | 46.9312
208.805 | 2082.254 | 46.9413
208.901 | 2083.457 | 46.9568
209.029 | 2084.873 | 46.9797
209.131 | 2085.845 | 46.9965
209.225 | 2087.114 | 47.0149
209.335 | 2087.723 | 47.0337
209.41 | 2088.514 | 47.0418
209.509 | 2089.502 | 47.0609
209.601 | 2090.161 | 47.078
209.703 | 2091.611 | 47.0941
209.819 | 2092.879 | 47.1155
209.918 | 2094.032 | 47.1347
210 | 2094.592 | 47.1442
210.117 | 2095.729 | 47.1678
210.21 | 2096.503 | 47.1784
210.335 | 2097.936 | 47.2002
210.419 | 2098.743 | 47.2148
210.527 | 2099.633 | 47.2313
210.627 | 2100.802 | 47.2467
210.714 | 2102.137 | 47.2665
210.832 | 2102.927 | 47.28
210.928 | 2103.636 | 47.2995
211.018 | 2105.036 | 47.3128
211.125 | 2105.036 | 47.3235
211.216 | 2106.733 | 47.3471
211.319 | 2107.309 | 47.3638
211.411 | 2108.05 | 47.3796
211.514 | 2109.994 | 47.3969
211.62 | 2110.488 | 47.4156
211.726 | 2111.213 | 47.4364
211.825 | 2112.827 | 47.4514
211.914 | 2113.816 | 47.468
212.027 | 2114.409 | 47.4865
212.13 | 2115.463 | 47.5092
212.224 | 2116.188 | 47.5201
212.316 | 2117.835 | 47.5371
212.436 | 2118.609 | 47.5529
212.534 | 2119.417 | 47.5684
212.614 | 2120.257 | 47.589
212.707 | 2121.937 | 47.6017
212.808 | 2122.596 | 47.6175
212.92 | 2123.683 | 47.6361
213.014 | 2125.05 | 47.6493
213.113 | 2125.824 | 47.6662
213.209 | 2126.582 | 47.6835
213.32 | 2127.076 | 47.7003
213.416 | 2128.707 | 47.718
213.525 | 2129.745 | 47.7329
213.614 | 2130.75 | 47.7534
213.715 | 2131.425 | 47.769
213.803 | 2132.891 | 47.7866
213.935 | 2134.209 | 47.806
214.019 | 2134.209 | 47.8178
214.103 | 2135.939 | 47.834
214.201 | 2136.548 | 47.8491
214.315 | 2137.767 | 47.8674
214.42 | 2138.607 | 47.8832
214.549 | 2139.876 | 47.9068
214.623 | 2140.65 | 47.9191
214.7 | 2141.688 | 47.9307
214.813 | 2142.215 | 47.9468
214.906 | 2143.747 | 47.9634
215.05 | 2145.114 | 47.9797
215.111 | 2145.114 | 47.9875
215.212 | 2146.712 | 48.0063
215.343 | 2147.552 | 48.0242
215.41 | 2148.326 | 48.0367
215.548 | 2150.089 | 48.0575
215.6 | 2150.089 | 48.0694
215.71 | 2151.06 | 48.0867
215.801 | 2152.691 | 48.1027
215.926 | 2153.844 | 48.1253
216.018 | 2154.371 | 48.1316
216.104 | 2155.393 | 48.1493
216.221 | 2156.628 | 48.1689
216.304 | 2157.584 | 48.1837
216.431 | 2158.49 | 48.2055
216.51 | 2159.214 | 48.2199
216.603 | 2160.713 | 48.2328
216.734 | 2161.949 | 48.256
216.823 | 2163.217 | 48.2726
216.94 | 2163.991 | 48.2893
217.001 | 2164.568 | 48.2977
217.125 | 2166.116 | 48.3226
217.2 | 2166.116 | 48.3305
217.342 | 2167.714 | 48.3469
217.41 | 2168.307 | 48.3581
217.506 | 2169.526 | 48.3777
217.624 | 2170.811 | 48.3981
217.714 | 2171.519 | 48.4092
217.822 | 2172.541 | 48.4317
217.937 | 2173.611 | 48.4498
218.033 | 2174.534 | 48.466
218.1 | 2175.341 | 48.4774
218.218 | 2176.758 | 48.497
218.301 | 2177.614 | 48.5107
218.428 | 2178.57 | 48.5346
218.52 | 2179.888 | 48.5475
218.638 | 2180.448 | 48.5687
218.709 | 2181.271 | 48.5726
218.823 | 2182.919 | 48.6012
218.912 | 2183.512 | 48.6113
219.023 | 2184.516 | 48.6322
219.14 | 2185.719 | 48.6533
219.215 | 2186.724 | 48.6711
219.329 | 2187.696 | 48.6864
219.416 | 2189.013 | 48.7029
219.521 | 2189.475 | 48.7206
219.606 | 2190.216 | 48.7291
219.717 | 2191.715 | 48.7526
219.827 | 2192.786 | 48.7694
219.92 | 2193.725 | 48.7838
220.014 | 2194.729 | 48.7993
220.106 | 2195.471 | 48.8112
220.221 | 2196.393 | 48.8335
220.308 | 2197.925 | 48.8516
220.414 | 2198.716 | 48.8667
220.529 | 2199.704 | 48.8847
220.616 | 2201.022 | 48.8979
220.718 | 2201.467 | 48.9171
220.806 | 2202.307 | 48.9318
220.906 | 2203.74 | 48.9494
221.025 | 2204.316 | 48.9671
221.124 | 2205.124 | 48.9792
221.214 | 2206.458 | 48.9972
221.312 | 2207.034 | 49.0121
221.411 | 2208.962 | 49.0324
221.505 | 2209.505 | 49.0461
221.606 | 2210.724 | 49.0587
221.717 | 2211.515 | 49.0768
221.811 | 2213.014 | 49.0899
221.919 | 2213.591 | 49.1039
222.004 | 2214.612 | 49.1197
222.112 | 2215.814 | 49.1273
222.222 | 2216.638 | 49.1415
222.308 | 2217.659 | 49.1581
222.417 | 2218.681 | 49.1731
222.5 | 2219.57 | 49.1887
222.605 | 2220.114 | 49.2031
222.715 | 2220.954 | 49.2193
222.811 | 2222.766 | 49.2348
222.9 | 2223.507 | 49.2495
223.014 | 2223.985 | 49.2691
223.106 | 2225.632 | 49.2813
223.213 | 2226.242 | 49.2951
223.332 | 2227.823 | 49.3165
223.421 | 2228.317 | 49.3278
223.502 | 2229.091 | 49.3418
223.605 | 2230.755 | 49.3583
223.712 | 2231.529 | 49.3746
223.829 | 2232.847 | 49.398
223.917 | 2233.275 | 49.4082
224.004 | 2234.89 | 49.4244
224.114 | 2235.549 | 49.4435
224.255 | 2236.768 | 49.4616
224.31 | 2237.591 | 49.4732
224.412 | 2238.267 | 49.4893
224.508 | 2238.975 | 49.5069
224.604 | 2239.98 | 49.5208
224.736 | 2241.594 | 49.5405
224.818 | 2242.368 | 49.5544
224.902 | 2243.521 | 49.5662
225.044 | 2244.773 | 49.5882
225.125 | 2246.091 | 49.6041
225.207 | 2246.668 | 49.6156
225.328 | 2247.821 | 49.6376
225.424 | 2248.513 | 49.6481
225.532 | 2249.501 | 49.6718
225.615 | 2250.176 | 49.6784
225.711 | 2251.016 | 49.6967
225.822 | 2252.779 | 49.7168
225.901 | 2253.586 | 49.7273
226.028 | 2254.591 | 49.7453
226.106 | 2255.167 | 49.7604
226.203 | 2256.172 | 49.773
226.323 | 2257.77 | 49.796
226.418 | 2259.022 | 49.8109
226.527 | 2259.533 | 49.8257
226.635 | 2260.933 | 49.8427
226.735 | 2261.608 | 49.8643
226.819 | 2262.514 | 49.8763
226.914 | 2263.206 | 49.8882
227.026 | 2265.117 | 49.9085
227.107 | 2265.578 | 49.9192
227.226 | 2266.435 | 49.9394
227.326 | 2267.786 | 49.9552
227.434 | 2268.675 | 49.972
227.52 | 2270.042 | 49.984
227.604 | 2270.536 | 49.9957
227.715 | 2271.475 | 50.0132
227.831 | 2272.25 | 50.0314
227.922 | 2273.897 | 50.0475
228.033 | 2274.49 | 50.0624
228.129 | 2275.659 | 50.0775
228.221 | 2276.516 | 50.0902
228.312 | 2277.076 | 50.1083
228.427 | 2278.641 | 50.1243
228.515 | 2279.662 | 50.135
228.611 | 2280.964 | 50.1504
228.737 | 2281.54 | 50.1684
228.821 | 2282.693 | 50.1797
228.917 | 2283.995 | 50.1947
229.022 | 2284.604 | 50.2114
229.107 | 2285.625 | 50.2277
229.217 | 2287.009 | 50.2421
229.316 | 2287.652 | 50.2521
229.41 | 2288.623 | 50.2682
229.513 | 2289.414 | 50.2838
229.6 | 2289.974 | 50.2972
229.72 | 2291.77 | 50.3148
229.809 | 2292.758 | 50.3308
229.935 | 2293.565 | 50.345
230.027 | 2294.685 | 50.3655
230.104 | 2295.707 | 50.3814
230.209 | 2296.25 | 50.3945
230.312 | 2297.239 | 50.4105
230.424 | 2298.655 | 50.4278
230.509 | 2299.611 | 50.4418
230.604 | 2300.599 | 50.4569
230.721 | 2301.373 | 50.472
230.809 | 2302.411 | 50.4868
230.912 | 2303.811 | 50.5001
231.016 | 2304.305 | 50.5165
231.134 | 2305.047 | 50.5272
231.234 | 2306.859 | 50.5473
231.322 | 2307.336 | 50.5601
231.402 | 2308.078 | 50.5721
231.506 | 2309.61 | 50.5871
231.633 | 2310.828 | 50.608
231.722 | 2311.323 | 50.6186
231.816 | 2312.756 | 50.6313
231.917 | 2313.431 | 50.6473
232.034 | 2314.864 | 50.6699
232.122 | 2315.309 | 50.6765
232.248 | 2316.808 | 50.698
232.304 | 2317.368 | 50.7071
232.434 | 2318.867 | 50.7257
232.516 | 2319.328 | 50.7388
232.626 | 2320.794 | 50.7593
232.733 | 2321.832 | 50.772
232.802 | 2322.689 | 50.7809
232.907 | 2323.479 | 50.7919
233.043 | 2325.028 | 50.8072
233.118 | 2325.571 | 50.8144
233.24 | 2326.494 | 50.8361
233.333 | 2327.285 | 50.8461
233.423 | 2329.064 | 50.8576
233.507 | 2329.064 | 50.8658
233.605 | 2330.629 | 50.8768
233.704 | 2331.172 | 50.8975
233.8 | 2331.897 | 50.9106
233.931 | 2333.742 | 50.9333
234.006 | 2334.286 | 50.9445
234.128 | 2335.966 | 50.9666
234.238 | 2336.559 | 50.9828
234.329 | 2337.547 | 50.9852
234.413 | 2338.14 | 50.9914
234.503 | 2339.623 | 50.9999
234.617 | 2341.072 | 51.0083
234.72 | 2342.028 | 51.019
234.803 | 2342.621 | 51.027
234.921 | 2343.477 | 51.0428
235.029 | 2344.877 | 51.0538
235.125 | 2345.915 | 51.0698
235.219 | 2347.035 | 51.084
235.335 | 2347.661 | 51.0888
235.429 | 2348.221 | 51.1084
235.531 | 2349.803 | 51.1198
235.626 | 2350.758 | 51.1337
235.716 | 2351.697 | 51.1511
235.8 | 2352.57 | 51.1638
235.919 | 2353.526 | 51.1808
236.023 | 2354.3 | 51.2096
236.112 | 2355.963 | 51.2241
236.251 | 2356.54 | 51.2356
236.321 | 2357.693 | 51.2541
236.414 | 2358.978 | 51.2699
236.511 | 2359.522 | 51.2876
236.622 | 2361.07 | 51.301
236.72 | 2361.762 | 51.3152
236.827 | 2362.668 | 51.3211
236.915 | 2363.986 | 51.3286
237.037 | 2364.546 | 51.3414
237.126 | 2365.567 | 51.3503
237.212 | 2366.984 | 51.3594
237.324 | 2367.676 | 51.3715
237.419 | 2368.68 | 51.3834
237.527 | 2369.57 | 51.3941
237.608 | 2370.13 | 51.4118
237.715 | 2371.645 | 51.4277
237.807 | 2372.584 | 51.4467
237.905 | 2373.721 | 51.4659
238.03 | 2374.462 | 51.4835
238.125 | 2375.401 | 51.4965
238.221 | 2376.554 | 51.5174
238.306 | 2377.724 | 51.5284
238.422 | 2378.284 | 51.5517
238.505 | 2379.075 | 51.5775
238.607 | 2380.903 | 51.5894
238.717 | 2381.513 | 51.6047
238.809 | 2382.188 | 51.6206
238.915 | 2383.621 | 51.6394
239.002 | 2384.527 | 51.6554
239.102 | 2385.515 | 51.6673
239.219 | 2386.751 | 51.6862
239.302 | 2387.574 | 51.7001
239.413 | 2388.266 | 51.7158
239.525 | 2389.65 | 51.7324
239.611 | 2390.622 | 51.7548
239.735 | 2391.643 | 51.7734
239.812 | 2392.187 | 51.7853
239.901 | 2393.867 | 51.7999
240.012 | 2394.526 | 51.8143
240.135 | 2395.63 | 51.8345
240.211 | 2396.206 | 51.8341
240.308 | 2397.639 | 51.8358
240.405 | 2398.166 | 51.8486
240.517 | 2399.567 | 51.8636
240.606 | 2400.555 | 51.8811
240.709 | 2401.181 | 51.9082
240.806 | 2401.955 | 51.9124
240.912 | 2403.602 | 51.9279
241.004 | 2404.459 | 51.943
241.13 | 2405.167 | 51.9592
241.21 | 2406.469 | 51.9731
241.325 | 2407.786 | 51.9926
241.416 | 2408.231 | 51.9992
241.509 | 2409.005 | 52.0179
241.624 | 2410.751 | 52.0369
241.727 | 2411.756 | 52.0497
241.815 | 2412.25 | 52.0599
241.909 | 2412.975 | 52.072
242.026 | 2414.639 | 52.0961
242.102 | 2415.216 | 52.1074
242.2 | 2416.072 | 52.1251
242.327 | 2417.802 | 52.144
242.428 | 2418.494 | 52.1536
242.521 | 2419.367 | 52.1758
242.625 | 2420.915 | 52.1872
242.721 | 2422.035 | 52.2066
242.828 | 2422.496 | 52.2186
242.902 | 2423.172 | 52.2221
243.023 | 2424.737 | 52.2445
243.128 | 2425.939 | 52.2622
243.223 | 2426.779 | 52.2776
243.326 | 2427.899 | 52.2897
243.44 | 2428.525 | 52.3033
243.525 | 2429.547 | 52.317
243.624 | 2430.733 | 52.3345
243.723 | 2431.655 | 52.3428
243.801 | 2432.232 | 52.3536
243.914 | 2433.994 | 52.3763
244.027 | 2434.637 | 52.3871
244.1 | 2435.559 | 52.3989
244.221 | 2436.861 | 52.4182
244.331 | 2437.454 | 52.4351
244.427 | 2438.623 | 52.4498
244.518 | 2439.48 | 52.4623
244.624 | 2440.814 | 52.4792
244.731 | 2441.456 | 52.4908
244.825 | 2442.642 | 52.5088
244.934 | 2443.235 | 52.5185
245.015 | 2444.158 | 52.5358
245.126 | 2445.624 | 52.5515
245.21 | 2446.596 | 52.5684
245.308 | 2447.37 | 52.5839
245.418 | 2448.194 | 52.5932
245.51 | 2449.001 | 52.6082
245.612 | 2450.961 | 52.6246
245.72 | 2451.571 | 52.636
245.814 | 2452.674 | 52.6509
245.913 | 2454.009 | 52.664
246.022 | 2454.585 | 52.6816
246.107 | 2455.689 | 52.6987
246.228 | 2456.529 | 52.711
246.309 | 2457.155 | 52.7252
246.407 | 2458.95 | 52.7391
246.511 | 2459.461 | 52.7546
246.605 | 2460.894 | 52.7688
246.705 | 2461.602 | 52.7824
246.811 | 2462.443 | 52.7954
246.918 | 2463.101 | 52.8066
247.001 | 2464.007 | 52.8171
247.108 | 2465.984 | 52.8416
247.213 | 2466.775 | 52.8527
247.302 | 2467.549 | 52.8682
247.415 | 2468.34 | 52.8807
247.523 | 2469.147 | 52.8939
247.61 | 2470.086 | 52.9111
247.713 | 2471.7 | 52.9246
247.803 | 2472.656 | 52.9393
247.915 | 2473.479 | 52.9531
248.004 | 2474.171 | 52.9701
248.138 | 2476.23 | 52.9907
248.208 | 2476.906 | 52.9992
248.341 | 2477.614 | 53.023
248.403 | 2478.24 | 53.0348
248.507 | 2479.64 | 53.047
248.603 | 2480.513 | 53.0657
248.731 | 2481.831 | 53.0853
248.818 | 2482.292 | 53.0942
248.916 | 2483.033 | 53.1121
249.004 | 2484.895 | 53.126
249.111 | 2485.504 | 53.1408
249.202 | 2486.13 | 53.1557
249.304 | 2487.514 | 53.1687
249.403 | 2488.502 | 53.1857
249.503 | 2489.688 | 53.2013
249.629 | 2490.94 | 53.222
249.714 | 2491.517 | 53.2291
249.827 | 2492.538 | 53.2501
249.905 | 2493.148 | 53.2636
250.002 | 2494.119 | 53.2764
250.133 | 2495.602 | 53.299
250.203 | 2496.179 | 53.3067
250.305 | 2497.052 | 53.3192
250.433 | 2498.616 | 53.3433
250.526 | 2499.918 | 53.3552
250.646 | 2500.461 | 53.3722
250.707 | 2501.614 | 53.3819
250.835 | 2502.603 | 53.4009
250.924 | 2503.904 | 53.4182
251.007 | 2504.464 | 53.4249
251.106 | 2505.453 | 53.4417
251.233 | 2506.606 | 53.4617
251.336 | 2507.166 | 53.4768
251.42 | 2508.862 | 53.4934
251.516 | 2509.357 | 53.5077
251.634 | 2510.691 | 53.5223
251.734 | 2511.86 | 53.5346
251.801 | 2511.86 | 53.5468
251.915 | 2513.442 | 53.5709
252.022 | 2514.233 | 53.5796
252.102 | 2515.435 | 53.5938
252.217 | 2516.703 | 53.6135
252.315 | 2517.972 | 53.6312
252.433 | 2518.631 | 53.6459
252.511 | 2519.191 | 53.6547
252.622 | 2520.772 | 53.677
252.713 | 2521.612 | 53.6882
252.834 | 2522.864 | 53.7058
252.923 | 2523.704 | 53.7197
253.025 | 2524.528 | 53.7368
253.122 | 2525.104 | 53.7501
253.21 | 2526.916 | 53.766
253.334 | 2527.509 | 53.7672
253.425 | 2528.481 | 53.7856
253.51 | 2529.124 | 53.8001
253.612 | 2530.755 | 53.8143
253.73 | 2531.331 | 53.8295
253.811 | 2532.138 | 53.8456
253.914 | 2533.621 | 53.856
254.021 | 2534.576 | 53.8721
254.114 | 2535.219 | 53.8894
254.215 | 2536.685 | 53.9015
254.312 | 2537.97 | 53.9153
254.409 | 2538.727 | 53.9352
254.515 | 2539.403 | 53.9446
254.61 | 2539.979 | 53.9589
254.712 | 2540.951 | 53.976
254.804 | 2542.911 | 53.9884
254.918 | 2543.406 | 54.0052
255.026 | 2544.608 | 54.022
255.108 | 2545.596 | 54.0344
255.217 | 2546.437 | 54.0542
255.31 | 2547.013 | 54.0643
255.417 | 2548.644 | 54.0826
255.506 | 2549.599 | 54.0976
255.621 | 2550.588 | 54.1134
255.717 | 2551.642 | 54.1308
255.803 | 2552.531 | 54.1453
255.937 | 2553.635 | 54.167
256.023 | 2554.228 | 54.175
256.132 | 2555.826 | 54.1949
256.216 | 2556.617 | 54.2068
256.343 | 2557.934 | 54.2246
256.42 | 2558.56 | 54.2356
256.504 | 2559.582 | 54.2499
256.601 | 2559.993 | 54.2639
256.708 | 2561.723 | 54.2781
256.82 | 2562.563 | 54.2942
256.905 | 2563.552 | 54.3092
257.009 | 2563.996 | 54.3209
257.105 | 2564.919 | 54.3353
257.21 | 2566.583 | 54.3492
257.304 | 2567.505 | 54.3671
257.4 | 2568.131 | 54.3818
257.53 | 2569.959 | 54.4034
257.615 | 2570.519 | 54.4099
257.731 | 2572.117 | 54.4276
257.834 | 2572.974 | 54.4417
257.914 | 2573.485 | 54.4534
258.025 | 2574.901 | 54.4702
258.107 | 2575.395 | 54.4782
258.208 | 2576.054 | 54.4933
258.315 | 2577.619 | 54.5071
258.423 | 2579.019 | 54.5288
258.5 | 2579.019 | 54.5345
258.633 | 2580.798 | 54.5522
258.703 | 2581.276 | 54.5597
258.833 | 2582.841 | 54.5828
258.908 | 2583.533 | 54.5932
259.026 | 2584.472 | 54.6137
259.108 | 2585.098 | 54.6216
259.231 | 2586.597 | 54.6404
259.321 | 2588.013 | 54.6549
259.43 | 2588.705 | 54.6665
259.527 | 2590.089 | 54.6817
259.62 | 2590.666 | 54.6959
259.738 | 2591.67 | 54.7123
259.818 | 2592.527 | 54.7187
259.932 | 2593.861 | 54.7292
260.038 | 2594.537 | 54.7415
260.131 | 2595.673 | 54.7553
260.216 | 2596.958 | 54.7681
260.326 | 2597.452 | 54.7803
260.431 | 2598.638 | 54.7933
260.515 | 2599.66 | 54.8081
260.618 | 2600.615 | 54.817
260.716 | 2601.142 | 54.8287
260.823 | 2602.74 | 54.8447
260.918 | 2604.008 | 54.8548
261.025 | 2604.601 | 54.869
261.129 | 2604.601 | 54.8762
261.218 | 2606.66 | 54.8891
261.325 | 2607.55 | 54.8971
261.413 | 2608.967 | 54.9094
261.522 | 2609.576 | 54.9222
261.62 | 2610.729 | 54.9331
261.725 | 2611.289 | 54.9477
261.815 | 2612.772 | 54.9627
261.913 | 2613.348 | 54.9779
262.02 | 2614.65 | 54.9884
262.112 | 2615.654 | 54.9995
262.209 | 2616.429 | 55.0138
262.311 | 2617.582 | 55.0258
262.408 | 2618.554 | 55.0444
262.518 | 2619.295 | 55.0572
262.622 | 2620.415 | 55.0695
262.71 | 2621.931 | 55.0839
262.819 | 2622.54 | 55.0947
262.911 | 2623.627 | 55.108
263.01 | 2624.632 | 55.1145
263.116 | 2625.291 | 55.1288
263.22 | 2626.543 | 55.1393
263.302 | 2627.498 | 55.1533
263.409 | 2628.108 | 55.1585
263.51 | 2629.739 | 55.176
263.606 | 2630.529 | 55.1892
263.72 | 2631.666 | 55.2001
263.809 | 2632.572 | 55.2104
263.903 | 2633.56 | 55.2252
264.017 | 2634.499 | 55.2307
264.11 | 2635.175 | 55.2365
264.211 | 2636.921 | 55.2403
264.334 | 2637.497 | 55.2426
264.417 | 2638.14 | 55.2486
264.513 | 2639.309 | 55.258
264.614 | 2640.1 | 55.2716
264.715 | 2641.681 | 55.2847
264.845 | 2642.505 | 55.2955
264.901 | 2643.296 | 55.3047
265.009 | 2644.3 | 55.3181
265.117 | 2645.058 | 55.3276
265.213 | 2645.997 | 55.3382
265.333 | 2647.826 | 55.3573
265.409 | 2648.419 | 55.3618
265.506 | 2649.423 | 55.3263
265.605 | 2650.544 | 55.3364
265.714 | 2651.598 | 55.3481
265.838 | 2652.57 | 55.3661
265.905 | 2653.229 | 55.3703
266.013 | 2654.415 | 55.3814
266.108 | 2654.958 | 55.3962
266.213 | 2656.655 | 55.4061
266.334 | 2657.577 | 55.4224
266.406 | 2658.137 | 55.4311
266.5 | 2659.505 | 55.4428
266.628 | 2660.789 | 55.4601
266.701 | 2661.234 | 55.4674
266.829 | 2662.783 | 55.4841
266.906 | 2663.606 | 55.4933
267.001 | 2664.496 | 55.506
267.104 | 2665.402 | 55.5185
267.24 | 2666.95 | 55.5354
267.305 | 2667.593 | 55.5411
267.4 | 2668.482 | 55.5559
267.519 | 2669.701 | 55.5725
267.635 | 2670.492 | 55.5841
267.731 | 2671.909 | 55.5928
267.802 | 2672.567 | 55.6023
267.924 | 2673.638 | 55.618
268.018 | 2674.956 | 55.6338
268.124 | 2675.763 | 55.6475
268.229 | 2676.389 | 55.6576
268.323 | 2678.036 | 55.6726
268.421 | 2678.646 | 55.6846
268.532 | 2679.618 | 55.6976
268.628 | 2681.084 | 55.7129
268.735 | 2681.874 | 55.7272
268.821 | 2682.698 | 55.7384
268.911 | 2683.176 | 55.7485
269.015 | 2684.774 | 55.7628
269.137 | 2685.35 | 55.7777
269.218 | 2686.207 | 55.7879
269.314 | 2687.92 | 55.7989
269.442 | 2688.562 | 55.8152
269.524 | 2689.715 | 55.8277
269.618 | 2690.193 | 55.8399
269.724 | 2691.775 | 55.8533
269.823 | 2692.433 | 55.8607
269.92 | 2693.208 | 55.8703
270.012 | 2694.937 | 55.8817
270.124 | 2695.58 | 55.8946
270.209 | 2696.568 | 55.9045
270.308 | 2697.326 | 55.92
270.419 | 2699.006 | 55.9259
270.526 | 2699.566 | 55.9417
270.62 | 2700.703 | 55.9534
270.712 | 2701.609 | 55.9612
270.826 | 2702.317 | 55.9759
270.918 | 2703.8 | 55.9886
271.011 | 2704.36 | 56.0005
271.119 | 2705.595 | 56.0133
271.217 | 2706.534 | 56.0279
271.324 | 2707.572 | 56.0389
271.411 | 2708.61 | 56.0532
271.505 | 2709.878 | 56.0643
271.618 | 2710.356 | 56.0757
271.724 | 2711.591 | 56.0888
271.815 | 2712.662 | 56.1042
271.907 | 2713.321 | 56.1156
272.033 | 2714.474 | 56.1293
272.123 | 2715.528 | 56.1428
272.208 | 2716.895 | 56.1538
272.314 | 2717.669 | 56.1696
272.406 | 2718.641 | 56.1785
272.522 | 2719.267 | 56.1918
272.605 | 2720.058 | 56.206
272.714 | 2720.898 | 56.2181
272.805 | 2722.677 | 56.2351
272.932 | 2723.781 | 56.2467
273.012 | 2724.259 | 56.261
273.106 | 2725.659 | 56.2743
273.243 | 2726.499 | 56.2911
273.323 | 2727.24 | 56.2994
273.404 | 2728.097 | 56.3121
273.518 | 2729.612 | 56.328
273.605 | 2730.551 | 56.3399
273.707 | 2731.128 | 56.353
273.808 | 2732.511 | 56.3676
273.906 | 2733.516 | 56.3813
274.002 | 2734.817 | 56.3954
274.107 | 2735.592 | 56.4071
274.226 | 2737.107 | 56.4284
274.308 | 2737.865 | 56.4345
274.4 | 2738.524 | 56.4471
274.505 | 2739.084 | 56.4625
274.616 | 2740.517 | 56.4724
274.7 | 2741.505 | 56.4867
274.802 | 2742.477 | 56.4998
274.901 | 2743.07 | 56.5113
275.026 | 2744.718 | 56.5348
275.124 | 2745.311 | 56.5374
275.227 | 2746.414 | 56.5561
275.323 | 2747.699 | 56.5713
275.423 | 2748.589 | 56.5839
275.536 | 2749.165 | 56.5975
275.621 | 2750.796 | 56.6142
275.715 | 2751.29 | 56.623
275.827 | 2752.773 | 56.6404
275.928 | 2753.909 | 56.6538
276.008 | 2754.618 | 56.6643
276.13 | 2755.672 | 56.6839
276.202 | 2756.232 | 56.6958
276.33 | 2757.797 | 56.7097
276.429 | 2758.505 | 56.7253
276.505 | 2759.082 | 56.7342
276.625 | 2760.877 | 56.7531
276.733 | 2761.487 | 56.7664
276.816 | 2762.277 | 56.7724
276.914 | 2763.941 | 56.7905
277 | 2764.518 | 56.8001
277.134 | 2765.572 | 56.8164
277.215 | 2766.939 | 56.8316
277.321 | 2767.713 | 56.8403
277.424 | 2768.768 | 56.8522
277.518 | 2769.459 | 56.8686
277.616 | 2770.283 | 56.8772
277.716 | 2771.733 | 56.8935
277.833 | 2772.342 | 56.902
277.92 | 2773.841 | 56.911
278.013 | 2774.615 | 56.9256
278.124 | 2775.587 | 56.9374
278.212 | 2776.905 | 56.949
278.319 | 2777.366 | 56.961
278.417 | 2778.948 | 56.973
278.525 | 2779.442 | 56.9906
278.609 | 2780.677 | 57.0023
278.721 | 2781.287 | 57.0191
278.817 | 2782.802 | 57.0316
278.909 | 2783.576 | 57.0443
279.016 | 2784.4 | 57.0597
279.1 | 2784.993 | 57.0697
279.217 | 2786.789 | 57.0901
279.324 | 2787.579 | 57.1032
279.411 | 2788.897 | 57.1136
279.534 | 2789.474 | 57.1266
279.61 | 2790.61 | 57.1411
279.705 | 2791.566 | 57.152
279.822 | 2792.505 | 57.1675
279.918 | 2793.625 | 57.1826
280.012 | 2794.514 | 57.1962
280.105 | 2794.926 | 57.2081
280.222 | 2796.656 | 57.2251
280.315 | 2797.644 | 57.2403
280.412 | 2798.501 | 57.2557
280.518 | 2799.736 | 57.2706
280.617 | 2800.675 | 57.281
280.701 | 2801.63 | 57.2975
280.832 | 2802.948 | 57.3125
280.92 | 2803.541 | 57.32
281.014 | 2804.645 | 57.3358
281.106 | 2805.699 | 57.3436
281.201 | 2806.786 | 57.3649
281.321 | 2807.297 | 57.3767
281.414 | 2808.022 | 57.3902
281.533 | 2809.801 | 57.4054
281.63 | 2811.086 | 57.4252
281.715 | 2811.58 | 57.4271
281.821 | 2812.305 | 57.441
281.904 | 2813.491 | 57.455
282.003 | 2814.611 | 57.466
282.147 | 2815.995 | 57.4641
282.221 | 2816.538 | 57.4731
282.301 | 2817.395 | 57.4863
282.428 | 2818.103 | 57.5016
282.525 | 2820.03 | 57.5173
282.618 | 2820.03 | 57.5259
282.728 | 2821.76 | 57.5409
282.832 | 2822.748 | 57.5533
282.902 | 2823.259 | 57.5624
283.026 | 2824.857 | 57.58
283.112 | 2825.466 | 57.5863
283.225 | 2826.471 | 57.6031
283.303 | 2827.064 | 57.6155
283.4 | 2828.053 | 57.6275
283.523 | 2829.7 | 57.6448
283.61 | 2830.392 | 57.6541
283.7 | 2831.479 | 57.6682
283.802 | 2832.368 | 57.6799
283.901 | 2832.978 | 57.6939
284.024 | 2834.46 | 57.7095
284.134 | 2835.861 | 57.7247
284.227 | 2836.75 | 57.7374
284.337 | 2837.425 | 57.75
284.438 | 2838.496 | 57.7662
284.524 | 2839.205 | 57.7763
284.602 | 2840.259 | 57.7856
284.71 | 2840.984 | 57.7985
284.819 | 2842.763 | 57.818
284.902 | 2843.323 | 57.8257
285.022 | 2844.855 | 57.8465
285.146 | 2845.448 | 57.8591
285.242 | 2846.568 | 57.8747
285.335 | 2847.391 | 57.885
285.418 | 2848.528 | 57.8999
285.515 | 2849.928 | 57.9157
285.617 | 2850.587 | 57.9261
285.703 | 2851.345 | 57.9355
285.822 | 2852.498 | 57.9534
285.917 | 2853.964 | 57.9643
286.028 | 2854.59 | 57.9785
286.126 | 2855.512 | 57.995
286.223 | 2856.995 | 58.008
286.331 | 2857.604 | 58.0233
286.425 | 2858.725 | 58.0361
286.513 | 2859.598 | 58.0451
286.619 | 2861.014 | 58.0549
286.718 | 2861.476 | 58.069
286.822 | 2862.414 | 58.0783
286.916 | 2863.04 | 58.0902
287.018 | 2864.638 | 58.1041
287.111 | 2865.61 | 58.1166
287.216 | 2866.582 | 58.1305
287.319 | 2867.636 | 58.1424
287.406 | 2868.542 | 58.1564
287.523 | 2869.745 | 58.1693
287.625 | 2870.601 | 58.1835
287.722 | 2871.211 | 58.1944
287.805 | 2872.842 | 58.2069
287.924 | 2873.501 | 58.2235
288.009 | 2874.028 | 58.2314
288.111 | 2875.873 | 58.2423
288.219 | 2876.367 | 58.2537
288.316 | 2877.783 | 58.27
288.404 | 2878.508 | 58.283
288.506 | 2879.859 | 58.2945
288.606 | 2880.666 | 58.3092
288.702 | 2881.49 | 58.3209
288.817 | 2882.676 | 58.3305
288.921 | 2883.516 | 58.3439
289.019 | 2884.488 | 58.3593
289.109 | 2885.295 | 58.3719
289.22 | 2886.514 | 58.3851
289.307 | 2887.453 | 58.3997
289.413 | 2887.98 | 58.4134
289.5 | 2889.825 | 58.4263
289.632 | 2890.929 | 58.4413
289.717 | 2891.505 | 58.4486
289.812 | 2892.609 | 58.4631
289.917 | 2893.268 | 58.4757
290.004 | 2894.289 | 58.4907
290.112 | 2895.64 | 58.5022
290.217 | 2896.513 | 58.5092
290.339 | 2897.864 | 58.5297
290.408 | 2898.424 | 58.5379
290.533 | 2899.428 | 58.5548
290.607 | 2900.845 | 58.5636
290.701 | 2901.471 | 58.5734
290.828 | 2902.756 | 58.592
290.917 | 2903.201 | 58.6009
291.031 | 2904.766 | 58.619
291.1 | 2904.766 | 58.6191
291.208 | 2906.232 | 58.6419
291.343 | 2907.928 | 58.6546
291.418 | 2908.488 | 58.6656
291.512 | 2909.46 | 58.6792
291.629 | 2910.893 | 58.6993
291.707 | 2911.503 | 58.7071
291.822 | 2912.475 | 58.7233
291.91 | 2913.15 | 58.7315
292.03 | 2914.732 | 58.7482
292.117 | 2915.209 | 58.7589
292.211 | 2915.934 | 58.7736
292.301 | 2917.598 | 58.7878
292.423 | 2918.174 | 58.8062
292.5 | 2919.014 | 58.8177
292.629 | 2920.777 | 58.8346
292.73 | 2921.469 | 58.8477
292.824 | 2922.671 | 58.8635
292.924 | 2923.693 | 58.8749
293.018 | 2924.945 | 58.886
293.115 | 2924.945 | 58.8979
293.202 | 2926.542 | 58.9101
293.324 | 2928.008 | 58.9278
293.431 | 2928.634 | 58.9413
293.523 | 2929.722 | 58.9544
293.624 | 2930.397 | 58.9598
293.716 | 2931.303 | 58.9534
293.825 | 2932.753 | 58.9639
293.92 | 2933.79 | 58.977
294.034 | 2934.334 | 58.9905
294.105 | 2935.141 | 58.9971
294.213 | 2936.607 | 59.0158
294.327 | 2937.596 | 59.0307
294.413 | 2938.88 | 59.0439
294.524 | 2939.671 | 59.0607
294.618 | 2940.939 | 59.0702
294.714 | 2941.45 | 59.0823
294.819 | 2942.224 | 59.0945
294.92 | 2943.625 | 59.1082
295.013 | 2944.613 | 59.1186
295.117 | 2945.585 | 59.134
295.209 | 2946.87 | 59.1466
295.316 | 2947.611 | 59.1578
295.43 | 2948.517 | 59.1713
295.517 | 2949.934 | 59.1826
295.623 | 2950.411 | 59.1932
295.716 | 2951.334 | 59.2112
295.806 | 2952.816 | 59.224
295.917 | 2953.31 | 59.2375
296.022 | 2954.546 | 59.2545
296.118 | 2955.617 | 59.2637
296.212 | 2956.605 | 59.2798
296.326 | 2957.56 | 59.2879
296.422 | 2958.203 | 59.3011
296.514 | 2959.356 | 59.3159
296.602 | 2960.805 | 59.3241
296.72 | 2961.464 | 59.3383
296.81 | 2962.865 | 59.3521
296.917 | 2963.491 | 59.3627
297.018 | 2964.578 | 59.3779
297.106 | 2965.154 | 59.3912
297.217 | 2966.489 | 59.4042
297.312 | 2967.362 | 59.4188
297.426 | 2968.597 | 59.4326
297.503 | 2969.618 | 59.4449
297.606 | 2970.162 | 59.457
297.709 | 2971.677 | 59.471
297.816 | 2972.435 | 59.4827
297.911 | 2973.242 | 59.4982
298.017 | 2974.28 | 59.5107
298.101 | 2974.988 | 59.5199
298.249 | 2976.767 | 59.541
298.313 | 2977.459 | 59.5478
298.416 | 2978.25 | 59.5637
298.504 | 2979.831 | 59.5751
298.602 | 2980.622 | 59.5889
298.731 | 2981.923 | 59.6055
298.818 | 2982.5 | 59.6143
298.908 | 2983.588 | 59.6288
299.042 | 2984.445 | 59.6497
299.131 | 2985.894 | 59.6613
299.222 | 2986.389 | 59.6695
299.329 | 2987.789 | 59.6886
299.446 | 2988.415 | 59.6975
299.537 | 2989.584 | 59.711
299.631 | 2990.177 | 59.7246
299.726 | 2992.022 | 59.7368
299.817 | 2992.467 | 59.7406
299.905 | 2993.291 | 59.7539
300.026 | 2994.691 | 59.7715
300.116 | 2995.185 | 59.7806
300.2 | 2996.799 | 59.7941
300.335 | 2997.475 | 59.8089
300.4 | 2998.15 | 59.7998
300.522 | 2999.814 | 59.8038
300.612 | 3000.407 | 59.8144
300.721 | 3001.692 | 59.8302
300.823 | 3003.009 | 59.838
300.932 | 3003.471 | 59.8489
301.029 | 3004.228 | 59.8573
301.104 | 3004.228 | 59.8628
301.233 | 3006.551 | 59.8863
301.321 | 3007.819 | 59.901
301.402 | 3008.528 | 59.9074
301.521 | 3009.417 | 59.9254
301.623 | 3010.027 | 59.936
301.721 | 3011.789 | 59.945
301.844 | 3012.415 | 59.9599
301.905 | 3013.535 | 59.967
302 | 3014.211 | 59.9762
302.123 | 3015.825 | 59.9908
302.211 | 3016.418 | 60
302.336 | 3017.555 | 60.0166
302.401 | 3018.164 | 60.0257
302.528 | 3019.779 | 60.0427
302.619 | 3020.437 | 60.0508
302.742 | 3021.656 | 60.0642
302.824 | 3022.678 | 60.0769
302.919 | 3023.996 | 60.0877
303.016 | 3024.457 | 60.1008
303.122 | 3025.412 | 60.1158
303.21 | 3026.862 | 60.127
303.323 | 3027.339 | 60.1374
303.422 | 3028.723 | 60.1517
303.523 | 3029.53 | 60.1671
303.638 | 3030.65 | 60.1781
303.734 | 3031.425 | 60.1872
303.818 | 3032.759 | 60.2047
303.911 | 3033.336 | 60.2125
304.006 | 3034.851 | 60.2305
304.118 | 3035.971 | 60.238
304.226 | 3036.548 | 60.2493
304.319 | 3037.684 | 60.2591
304.418 | 3038.475 | 60.2722
304.516 | 3039.579 | 60.284
304.607 | 3040.534 | 60.2963
304.71 | 3041.918 | 60.3093
304.82 | 3042.363 | 60.3185
304.904 | 3043.812 | 60.3311
305.002 | 3044.488 | 60.3439
305.118 | 3045.163 | 60.3565
305.209 | 3046.678 | 60.3707
305.306 | 3047.238 | 60.381
305.423 | 3048.523 | 60.3937
305.518 | 3049.676 | 60.4036
305.62 | 3050.368 | 60.4198
305.71 | 3051.307 | 60.4313
305.814 | 3052.641 | 60.4442
305.923 | 3053.531 | 60.4536
306.012 | 3054.865 | 60.4667
306.103 | 3055.343 | 60.4822
306.221 | 3056.529 | 60.4928
306.311 | 3057.534 | 60.504
306.402 | 3058.786 | 60.5149
306.515 | 3059.494 | 60.528
306.608 | 3060.087 | 60.5406
306.729 | 3062.064 | 60.5485
306.806 | 3062.805 | 60.5553
306.915 | 3063.448 | 60.5675
307.03 | 3065.062 | 60.5841
307.112 | 3065.507 | 60.5889
307.206 | 3066.824 | 60.5979
307.318 | 3067.302 | 60.6079
307.42 | 3068.521 | 60.6205
307.548 | 3069.954 | 60.6338
307.621 | 3070.481 | 60.6437
307.714 | 3071.47 | 60.6557
307.805 | 3072.079 | 60.666
307.906 | 3073.38 | 60.6731
308.026 | 3074.863 | 60.6896
308.118 | 3075.341 | 60.6959
308.205 | 3076.148 | 60.708
308.341 | 3077.466 | 60.7253
308.417 | 3078.191 | 60.7289
308.508 | 3078.915 | 60.7434
308.636 | 3080.563 | 60.7574
308.701 | 3081.156 | 60.762
308.823 | 3082.638 | 60.7759
308.939 | 3083.907 | 60.7902
309.024 | 3084.714 | 60.8
309.149 | 3085.718 | 60.8144
309.233 | 3086.312 | 60.8274
309.333 | 3087.086 | 60.834
309.404 | 3088.091 | 60.8471
309.525 | 3089.721 | 60.861
309.629 | 3090.314 | 60.8746
309.72 | 3091.813 | 60.8887
309.841 | 3092.373 | 60.8994
309.902 | 3093.494 | 60.9037
310.023 | 3094.317 | 60.9235
310.139 | 3095.866 | 60.9372
310.223 | 3096.689 | 60.9474
310.319 | 3097.661 | 60.9599
310.422 | 3098.633 | 60.9732
310.515 | 3099.901 | 60.985
310.613 | 3100.61 | 60.997
310.729 | 3101.697 | 61.0116
310.816 | 3102.636 | 61.0224
310.914 | 3103.558 | 61.0307
311.005 | 3104.349 | 61.0369
311.117 | 3105.403 | 61.0501
311.22 | 3106.441 | 61.0626
311.315 | 3107.907 | 61.074
311.43 | 3108.533 | 61.088
311.52 | 3109.406 | 61.0992
311.624 | 3110.658 | 61.1123
311.713 | 3111.581 | 61.1206
311.812 | 3112.536 | 61.1332
311.93 | 3113.788 | 61.1433
312.008 | 3114.546 | 61.1549
312.113 | 3115.863 | 61.1689
312.219 | 3116.391 | 61.1825
312.307 | 3117.857 | 61.1915
312.437 | 3118.417 | 61.2061
312.526 | 3119.471 | 61.2203
312.605 | 3120.047 | 61.2358
312.72 | 3121.497 | 61.2517
312.805 | 3122.502 | 61.2623
312.906 | 3123.062 | 61.2708
313.021 | 3124.495 | 61.2858
313.103 | 3125.5 | 61.2954
313.204 | 3126.472 | 61.3105
313.324 | 3127.542 | 61.3225
313.416 | 3128.663 | 61.3353
313.507 | 3129.305 | 61.3449
313.612 | 3130.31 | 61.3564
313.701 | 3131.759 | 61.3679
313.838 | 3132.534 | 61.383
313.92 | 3133.127 | 61.391
314.015 | 3134.28 | 61.4006
314.11 | 3135.087 | 61.4136
314.22 | 3136.487 | 61.4265
314.312 | 3137.607 | 61.4368
314.417 | 3138.25 | 61.4455
314.52 | 3139.683 | 61.4589
314.619 | 3140.226 | 61.47
314.701 | 3140.951 | 61.4813
314.807 | 3142.664 | 61.499
314.9 | 3143.406 | 61.51
315.016 | 3143.883 | 61.5211
315.113 | 3145.596 | 61.5336
315.243 | 3146.272 | 61.5468
315.311 | 3147.211 | 61.5547
315.429 | 3148.891 | 61.5741
315.513 | 3149.616 | 61.5782
315.601 | 3150.472 | 61.5958
315.706 | 3151.082 | 61.6068
315.818 | 3152.482 | 61.6173
315.937 | 3153.816 | 61.6341
316.015 | 3154.426 | 61.6437
316.1 | 3155.529 | 61.6564
316.224 | 3156.979 | 61.674
316.318 | 3157.473 | 61.6808
316.43 | 3158.478 | 61.6982
316.527 | 3159.681 | 61.7102
316.624 | 3160.57 | 61.7232
316.726 | 3162.003 | 61.7373
316.849 | 3162.596 | 61.7471
316.901 | 3163.716 | 61.7539
317.025 | 3164.392 | 61.7694
317.103 | 3165.232 | 61.7822
317.22 | 3167.077 | 61.796
317.307 | 3167.587 | 61.805
317.426 | 3168.609 | 61.8171
317.524 | 3169.828 | 61.8306
317.62 | 3170.602 | 61.8435
317.737 | 3171.837 | 61.8564
317.821 | 3172.678 | 61.8651
317.924 | 3173.831 | 61.8787
318.033 | 3174.424 | 61.8862
318.13 | 3176.054 | 61.9009
318.222 | 3176.631 | 61.9086
318.331 | 3177.504 | 61.9201
318.423 | 3178.97 | 61.9348
318.525 | 3179.431 | 61.9467
318.626 | 3180.831 | 61.9587
318.737 | 3181.441 | 61.9685
318.83 | 3182.578 | 61.9831
318.929 | 3183.22 | 61.9879
319.021 | 3184.274 | 62.0019
319.117 | 3185.576 | 62.0128
319.227 | 3186.465 | 62.0272
319.323 | 3187.058 | 62.0389
319.425 | 3187.981 | 62.0512
319.524 | 3189.793 | 62.0607
319.62 | 3190.419 | 62.0737
319.744 | 3191.539 | 62.0851
319.811 | 3192.659 | 62.0982
319.922 | 3193.96 | 62.1126
320.016 | 3194.586 | 62.1234
320.121 | 3195.426 | 62.1367
320.21 | 3196.843 | 62.1473
320.309 | 3197.518 | 62.1599
320.415 | 3198.144 | 62.1713
320.517 | 3199.726 | 62.1796
320.61 | 3200.5 | 62.1934
320.736 | 3201.472 | 62.2045
320.819 | 3202.575 | 62.2122
320.907 | 3203.102 | 62.2244
321.008 | 3204.799 | 62.2386
321.106 | 3205.82 | 62.2433
321.218 | 3206.282 | 62.2586
321.326 | 3207.385 | 62.2678
321.417 | 3208.341 | 62.2807
321.508 | 3209.576 | 62.2893
321.617 | 3210.235 | 62.3025
321.715 | 3211.372 | 62.3135
321.808 | 3212.821 | 62.3255
321.917 | 3213.48 | 62.3398
322.01 | 3214.106 | 62.3513
322.121 | 3215.49 | 62.365
322.21 | 3216.511 | 62.3747
322.305 | 3217.813 | 62.3861
322.404 | 3218.587 | 62.3958
322.507 | 3219.081 | 62.4059
322.61 | 3220.827 | 62.4213
322.706 | 3221.453 | 62.4298
322.809 | 3222.277 | 62.4454
322.918 | 3223.479 | 62.455
323.007 | 3224.402 | 62.4663
323.113 | 3224.962 | 62.4788
323.209 | 3225.884 | 62.4916
323.313 | 3227.844 | 62.5027
323.418 | 3228.47 | 62.514
323.512 | 3229.574 | 62.5271
323.641 | 3230.233 | 62.5435
323.728 | 3231.172 | 62.5537
323.827 | 3232.836 | 62.5675
323.911 | 3233.577 | 62.5752
324.002 | 3234.4 | 62.5858
324.102 | 3235.57 | 62.593
324.226 | 3236.987 | 62.6114
324.31 | 3236.987 | 62.617
324.4 | 3238.733 | 62.6272
324.526 | 3239.342 | 62.6391
324.604 | 3240.38 | 62.6492
324.729 | 3241.714 | 62.6635
324.838 | 3242.34 | 62.6725
324.922 | 3243.164 | 62.6807
325.017 | 3244.004 | 62.687
325.127 | 3245.717 | 62.7011
325.232 | 3246.92 | 62.7115
325.328 | 3247.677 | 62.7206
325.401 | 3248.155 | 62.7302
325.528 | 3249.736 | 62.7466
325.605 | 3250.527 | 62.7484
325.735 | 3251.548 | 62.7604
325.818 | 3252.141 | 62.7693
325.902 | 3253.097 | 62.7791
326.043 | 3254.546 | 62.7916
326.139 | 3255.37 | 62.7993
326.2 | 3256.441 | 62.8105
326.328 | 3257.264 | 62.8214
326.418 | 3258.236 | 62.8331
326.527 | 3259.669 | 62.8448
326.62 | 3260.18 | 62.8581
326.729 | 3261.729 | 62.8679
326.816 | 3262.635 | 62.8785
326.904 | 3263.326 | 62.888
327.031 | 3264.298 | 62.9025
327.104 | 3265.072 | 62.9089
327.22 | 3266.687 | 62.9219
327.316 | 3267.214 | 62.9292
327.428 | 3268.746 | 62.9425
327.515 | 3269.586 | 62.9511
327.631 | 3270.36 | 62.9614
327.72 | 3271.414 | 62.9739
327.823 | 3272.946 | 62.9812
327.921 | 3273.671 | 62.991
328.019 | 3274.923 | 63.0001
328.12 | 3275.368 | 63.012
328.208 | 3276.109 | 63.0144
328.324 | 3277.707 | 63.0318
328.41 | 3278.531 | 63.042
328.526 | 3279.321 | 63.0504
328.607 | 3280.952 | 63.0601
328.704 | 3281.43 | 63.0649
328.812 | 3282.879 | 63.0801
328.921 | 3283.505 | 63.0943
329.018 | 3284.609 | 63.1016
329.108 | 3285.499 | 63.1142
329.213 | 3286.882 | 63.1245
329.323 | 3287.541 | 63.1349
329.41 | 3288.842 | 63.1465
329.517 | 3289.287 | 63.1528
329.604 | 3290.589 | 63.1613
329.717 | 3291.132 | 63.1795
329.809 | 3292.664 | 63.1851
329.903 | 3293.438 | 63.1959
330.016 | 3294.888 | 63.2058
330.122 | 3295.481 | 63.217
330.215 | 3296.601 | 63.226
330.316 | 3297.276 | 63.2372
330.42 | 3298.479 | 63.2451
330.51 | 3299.418 | 63.259
330.605 | 3300.802 | 63.2691
330.72 | 3301.411 | 63.2753
330.807 | 3302.268 | 63.2917
330.924 | 3303.618 | 63.2972
331.007 | 3304.623 | 63.3116
331.103 | 3304.623 | 63.3161
331.206 | 3306.254 | 63.3273
331.32 | 3307.489 | 63.3354
331.407 | 3308.511 | 63.343
331.514 | 3309.433 | 63.3564
331.65 | 3310.982 | 63.3645
331.711 | 3311.509 | 63.3735
331.806 | 3312.448 | 63.381
331.933 | 3313.733 | 63.3936
332.03 | 3314.672 | 63.4046
332.119 | 3315.166 | 63.4095
332.213 | 3315.956 | 63.4193
332.31 | 3316.895 | 63.4272
332.429 | 3318.724 | 63.4444
332.518 | 3319.169 | 63.4503
332.605 | 3320.783 | 63.4627
332.727 | 3322.002 | 63.4782
332.83 | 3322.875 | 63.4854
332.921 | 3323.451 | 63.4894
333.002 | 3324.588 | 63.4984
333.11 | 3325.379 | 63.5068
333.238 | 3326.828 | 63.5226
333.307 | 3326.828 | 63.527
333.422 | 3328.657 | 63.5404
333.541 | 3329.859 | 63.5504
333.642 | 3330.535 | 63.5592
333.733 | 3331.474 | 63.5701
333.826 | 3332.973 | 63.5828
333.947 | 3333.533 | 63.5926
334.043 | 3334.669 | 63.6048
334.1 | 3334.669 | 63.6091
334.229 | 3336.481 | 63.6228
334.32 | 3337.914 | 63.6361
334.429 | 3338.392 | 63.6452
334.5 | 3339.068 | 63.6533
334.624 | 3340.781 | 63.6646
334.731 | 3341.374 | 63.6693
334.835 | 3342.51 | 63.6829
334.925 | 3343.96 | 63.6963
335.024 | 3344.602 | 63.7065
335.126 | 3345.426 | 63.7161
335.203 | 3346.002 | 63.7216
335.305 | 3346.991 | 63.7315
335.42 | 3348.605 | 63.7455
335.524 | 3349.198 | 63.759
335.634 | 3350.631 | 63.7679
335.717 | 3351.62 | 63.7765
335.821 | 3352.592 | 63.7661
335.913 | 3353.843 | 63.7784
336.012 | 3354.684 | 63.7874
336.137 | 3355.26 | 63.7954
336.228 | 3356.479 | 63.8032
336.322 | 3357.039 | 63.8153
336.417 | 3358.719 | 63.8241
336.527 | 3359.279 | 63.8334
336.629 | 3360.317 | 63.844
336.721 | 3361.042 | 63.8525
336.808 | 3362.805 | 63.8589
336.922 | 3363.447 | 63.871
337.013 | 3364.337 | 63.8818
337.119 | 3365.605 | 63.8925
337.224 | 3366.527 | 63.9031
337.316 | 3367.137 | 63.915
337.409 | 3368.801 | 63.9244
337.51 | 3369.509 | 63.9321
337.611 | 3370.333 | 63.9458
337.724 | 3371.436 | 63.9555
337.815 | 3372.309 | 63.9657
337.909 | 3372.869 | 63.9721
338.012 | 3374.813 | 63.9587
338.111 | 3375.538 | 63.9676
338.216 | 3376.444 | 63.9814
338.315 | 3377.037 | 63.9912
338.418 | 3378.635 | 64.0002
338.519 | 3379.442 | 64.0063
338.614 | 3380.529 | 64.0146
338.703 | 3381.452 | 64.0243
338.819 | 3382.341 | 64.0329
338.907 | 3383.824 | 64.0471
339.034 | 3384.417 | 64.0555
339.104 | 3385.586 | 64.0667
339.218 | 3386.13 | 64.077
339.312 | 3387.579 | 64.0858
339.406 | 3388.436 | 64.0955
339.508 | 3389.671 | 64.1062
339.605 | 3390.462 | 64.1167
339.707 | 3391.352 | 64.1315
339.804 | 3392.06 | 64.14
339.931 | 3393.74 | 64.1566
340.039 | 3394.267 | 64.1615
340.105 | 3395.486 | 64.1726
340.211 | 3396.096 | 64.1811
340.305 | 3397.479 | 64.194
340.406 | 3398.484 | 64.2035
340.515 | 3399.176 | 64.2119
340.609 | 3399.868 | 64.225
340.702 | 3401.482 | 64.2338
340.811 | 3402.57 | 64.2461
340.932 | 3403.476 | 64.2598
341.009 | 3404.069 | 64.2656
341.141 | 3405.04 | 64.2805
341.232 | 3406.161 | 64.2884
341.302 | 3407.05 | 64.2973
341.423 | 3408.681 | 64.3115
341.532 | 3409.323 | 64.3227
341.637 | 3410.756 | 64.3317
341.723 | 3411.662 | 64.3386
341.813 | 3412.107 | 64.3506
341.901 | 3413.54 | 64.3592
342.006 | 3414.314 | 64.3718
342.121 | 3415.649 | 64.3847
342.204 | 3416.192 | 64.3905
342.309 | 3417.181 | 64.4011
342.401 | 3418.169 | 64.4086
342.523 | 3419.652 | 64.4215
342.612 | 3420.096 | 64.4342
342.722 | 3421.398 | 64.4469
342.833 | 3422.765 | 64.4588
342.921 | 3423.77 | 64.4754
343.029 | 3424.593 | 64.4869
343.128 | 3425.17 | 64.4992
343.206 | 3425.994 | 64.5066
343.33 | 3427.707 | 64.5191
343.417 | 3428.596 | 64.5295
343.525 | 3429.156 | 64.5377
343.605 | 3429.963 | 64.5445
343.701 | 3431.084 | 64.5449
343.819 | 3432.731 | 64.5498
343.914 | 3433.258 | 64.5527
344.002 | 3433.999 | 64.559
344.129 | 3435.449 | 64.572
344.227 | 3436.042 | 64.5739
344.324 | 3437.607 | 64.5827
344.433 | 3438.529 | 64.5957
344.517 | 3439.089 | 64.5975
344.612 | 3440.275 | 64.6106
344.713 | 3441.84 | 64.6217
344.839 | 3442.45 | 64.634
344.933 | 3443.619 | 64.6438
345.02 | 3444.229 | 64.6717
345.117 | 3445.678 | 64.6935
345.22 | 3446.337 | 64.7035
345.301 | 3446.914 | 64.7104
345.424 | 3448.709 | 64.7004
345.517 | 3449.582 | 64.7065
345.62 | 3450.472 | 64.7179
345.728 | 3451.065 | 64.7207
345.807 | 3452.778 | 64.7238
345.922 | 3453.486 | 64.73
346.01 | 3454.508 | 64.7409
346.126 | 3455.71 | 64.7513
346.215 | 3456.699 | 64.7583
346.304 | 3457.489 | 64.7633
346.406 | 3458.28 | 64.7669
346.513 | 3459.087 | 64.7751
346.604 | 3460.586 | 64.7833
346.711 | 3461.854 | 64.7922
346.809 | 3462.513 | 64.8038
346.9 | 3462.942 | 64.8075
347.022 | 3464.622 | 64.817
347.104 | 3465.478 | 64.8253
347.236 | 3466.286 | 64.8325
347.304 | 3467.455 | 64.8406
347.4 | 3468.542 | 64.8483
347.509 | 3469.827 | 64.8592
347.61 | 3470.519 | 64.8651
347.716 | 3471.425 | 64.877
347.81 | 3472.068 | 64.8843
347.92 | 3473.468 | 64.8935
348.012 | 3474.588 | 64.9011
348.104 | 3475.23 | 64.9103
348.202 | 3476.532 | 64.9144
348.328 | 3477.833 | 64.9279
348.418 | 3478.426 | 64.9313
348.511 | 3479.563 | 64.9378
348.639 | 3480.353 | 64.9463
348.706 | 3481.127 | 64.9537
348.803 | 3481.984 | 64.9578
348.937 | 3483.697 | 64.9637
349.016 | 3484.241 | 64.9705
349.127 | 3485.641 | 64.9604
349.217 | 3486.168 | 64.9673
349.338 | 3487.832 | 64.9808
349.403 | 3488.491 | 64.9847
349.535 | 3489.463 | 64.9995
349.626 | 3490.797 | 65.0068
349.741 | 3491.439 | 65.0175
349.812 | 3492.131 | 65.0223
349.902 | 3493.169 | 65.0311
350.016 | 3494.404 | 65.0408
350.121 | 3495.903 | 65.0509
350.228 | 3496.365 | 65.0564
350.307 | 3497.369 | 65.063
350.423 | 3498.621 | 65.076
350.521 | 3499.181 | 65.0837
350.614 | 3499.956 | 65.0858
350.725 | 3501.982 | 65.1016
350.84 | 3502.443 | 65.1076
350.928 | 3503.431 | 65.117
351.024 | 3504.617 | 65.1254
351.12 | 3504.617 | 65.1307
351.221 | 3506.94 | 65.1449
351.334 | 3507.566 | 65.1551
351.443 | 3508.34 | 65.1634
351.504 | 3509.444 | 65.1674
351.626 | 3510.268 | 65.1829
351.724 | 3511.75 | 65.1869
351.817 | 3512.294 | 65.1973
351.907 | 3513.035 | 65.2044
352.024 | 3514.633 | 65.2175
352.118 | 3515.111 | 65.2236
352.218 | 3516.725 | 65.2351
352.328 | 3517.268 | 65.24
352.405 | 3518.125 | 65.2532
352.52 | 3519.575 | 65.2648
352.608 | 3520.069 | 65.2649
352.703 | 3520.777 | 65.2747
352.829 | 3522.721 | 65.2849
352.921 | 3523.61 | 65.295
353.026 | 3524.516 | 65.3075
353.114 | 3525.834 | 65.3161
353.237 | 3526.394 | 65.321
353.33 | 3527.531 | 65.3311
353.429 | 3528.173 | 65.3418
353.524 | 3529.573 | 65.3477
353.608 | 3530.924 | 65.3544
353.725 | 3531.501 | 65.3636
353.821 | 3532.374 | 65.3741
353.909 | 3533.79 | 65.3819
354.017 | 3534.581 | 65.3905
354.106 | 3535.751 | 65.3942
354.214 | 3536.311 | 65.404
354.312 | 3537.118 | 65.412
354.421 | 3538.436 | 65.4196
354.511 | 3539.259 | 65.4282
354.623 | 3540.445 | 65.4372
354.718 | 3541.154 | 65.4447
354.804 | 3542.752 | 65.453
354.919 | 3543.378 | 65.4631
355.008 | 3544.086 | 65.4722
355.111 | 3545.783 | 65.4777
355.22 | 3546.277 | 65.4888
355.325 | 3547.512 | 65.4954
355.422 | 3548.665 | 65.5038
355.507 | 3549.604 | 65.5061
355.6 | 3550.395 | 65.5182
355.718 | 3551.186 | 65.5246
355.807 | 3552.042 | 65.5383
355.917 | 3553.426 | 65.5422
356.004 | 3554.398 | 65.5547
356.104 | 3555.584 | 65.564
356.232 | 3556.819 | 65.5729
356.34 | 3558.137 | 65.583
356.408 | 3558.763 | 65.5905
356.546 | 3559.504 | 65.5995
356.611 | 3560.196 | 65.6065
356.713 | 3561.58 | 65.6157
356.816 | 3562.436 | 65.6253
356.9 | 3563.046 | 65.634
357.029 | 3564.677 | 65.6441
357.118 | 3565.154 | 65.6514
357.214 | 3565.896 | 65.6621
357.325 | 3567.658 | 65.6711
357.419 | 3568.432 | 65.6792
357.546 | 3569.882 | 65.6907
357.636 | 3570.689 | 65.697
357.712 | 3571.216 | 65.7038
357.826 | 3572.979 | 65.7131
357.902 | 3573.44 | 65.7198
358.03 | 3574.445 | 65.7296
358.109 | 3575.038 | 65.7387
358.204 | 3576.01 | 65.7447
358.301 | 3576.768 | 65.7555
358.428 | 3578.678 | 65.7653
358.507 | 3579.502 | 65.7712
358.604 | 3580.49 | 65.7819
358.722 | 3581.956 | 65.794
358.807 | 3582.517 | 65.8005
358.939 | 3583.505 | 65.8125
359.005 | 3584.147 | 65.8198
359.125 | 3585.613 | 65.8285
359.231 | 3586.849 | 65.8359
359.326 | 3587.689 | 65.8234
359.427 | 3588.628 | 65.8111
359.525 | 3589.616 | 65.8128
359.619 | 3590.868 | 65.8139
359.705 | 3591.478 | 65.8206
359.827 | 3592.68 | 65.826
359.922 | 3593.899 | 65.8363
360.032 | 3594.558 | 65.8413
360.126 | 3595.629 | 65.8493
360.236 | 3596.518 | 65.8574
360.325 | 3597.787 | 65.8657
360.416 | 3598.281 | 65.8694
360.524 | 3599.796 | 65.8796
360.626 | 3600.439 | 65.888
360.714 | 3601.559 | 65.8969
360.827 | 3602.185 | 65.9051
360.922 | 3603.19 | 65.913
361.028 | 3603.947 | 65.9184
361.103 | 3604.952 | 65.9211
361.213 | 3606.287 | 65.936
361.311 | 3607.818 | 65.9404
361.425 | 3608.51 | 65.9534
361.531 | 3609.482 | 65.9574
361.604 | 3610.026 | 65.9629
361.72 | 3611.64 | 65.9745
361.813 | 3612.464 | 65.9784
361.92 | 3613.551 | 65.9897
362.019 | 3614.556 | 65.9957
362.119 | 3615.874 | 66.0015
362.21 | 3616.516 | 66.0091
362.303 | 3617.093 | 66.016
362.426 | 3618.295 | 66.0237
362.513 | 3619.893 | 66.0315
362.612 | 3620.651 | 66.0442
362.714 | 3621.293 | 66.049
362.807 | 3622.545 | 66.0559
362.924 | 3623.138 | 66.0659
363.004 | 3623.962 | 66.0768
363.106 | 3625.543 | 66.0837
363.218 | 3626.202 | 66.0885
363.323 | 3627.388 | 66.0965
363.411 | 3628.656 | 66.1051
363.506 | 3629.414 | 66.1131
363.6 | 3629.908 | 66.1198
363.703 | 3631.473 | 66.1283
363.823 | 3632.297 | 66.1377
363.91 | 3633.796 | 66.1452
364.032 | 3634.389 | 66.1514
364.102 | 3635.427 | 66.1576
364.204 | 3636.085 | 66.1665
364.314 | 3637.568 | 66.174
364.416 | 3638.375 | 66.1812
364.51 | 3639.495 | 66.1919
364.607 | 3640.451 | 66.1967
364.702 | 3641.225 | 66.2031
364.802 | 3642.395 | 66.214
364.903 | 3643.515 | 66.2196
365.038 | 3644.668 | 66.2349
365.123 | 3645.228 | 66.2386
365.2 | 3646.331 | 66.2479
365.327 | 3647.962 | 66.2613
365.404 | 3648.473 | 66.2667
365.505 | 3649.544 | 66.2712
365.601 | 3650.186 | 66.2824
365.721 | 3651.454 | 66.2892
365.827 | 3652.591 | 66.3022
365.915 | 3653.118 | 66.3085
366.009 | 3653.859 | 66.3167
366.107 | 3654.815 | 66.3252
366.225 | 3656.66 | 66.3372
366.343 | 3657.846 | 66.3436
366.435 | 3658.686 | 66.3376
366.507 | 3659.394 | 66.3439
366.605 | 3660.333 | 66.3489
366.723 | 3661.717 | 66.3598
366.817 | 3662.228 | 66.3673
366.905 | 3662.903 | 66.3723
367.027 | 3664.665 | 66.385
367.101 | 3665.259 | 66.3881
367.22 | 3666.725 | 66.4
367.321 | 3667.202 | 66.4115
367.403 | 3667.927 | 66.4143
367.522 | 3669.574 | 66.4247
367.612 | 3670.069 | 66.4347
367.723 | 3671.617 | 66.4468
367.826 | 3672.589 | 66.4531
367.918 | 3673.874 | 66.4628
368.017 | 3674.368 | 66.4691
368.11 | 3675.01 | 66.4741
368.225 | 3676.608 | 66.4861
368.323 | 3677.893 | 66.4882
368.405 | 3678.387 | 66.4948
368.523 | 3679.227 | 66.5036
368.627 | 3680.924 | 66.5104
368.714 | 3681.533 | 66.5188
368.834 | 3682.324 | 66.5227
368.923 | 3683.345 | 66.5287
369.005 | 3683.922 | 66.5371
369.121 | 3685.569 | 66.5452
369.214 | 3686.805 | 66.5529
369.328 | 3687.711 | 66.5615
369.412 | 3688.534 | 66.5719
369.527 | 3689.177 | 66.5779
369.617 | 3690.676 | 66.5869
369.727 | 3691.219 | 66.5935
369.821 | 3692.537 | 66.6027
369.917 | 3693.526 | 66.6103
370.01 | 3694.333 | 66.6206
370.109 | 3695.354 | 66.6269
370.209 | 3696.804 | 66.6374
370.333 | 3697.38 | 66.643
370.423 | 3698.368 | 66.653
370.514 | 3699.653 | 66.6609
370.611 | 3700.213 | 66.6662
370.718 | 3701.515 | 66.6778
370.818 | 3702.52 | 66.6893
370.914 | 3703.821 | 66.695
371.005 | 3704.315 | 66.703
371.121 | 3704.892 | 66.7065
371.224 | 3706.292 | 66.7207
371.311 | 3707.824 | 66.7281
371.421 | 3708.417 | 66.7362
371.514 | 3709.504 | 66.7443
371.604 | 3710.41 | 66.7533
371.714 | 3711.612 | 66.7617
371.801 | 3712.42 | 66.7741
371.911 | 3713.079 | 66.7798
372.008 | 3713.836 | 66.7895
372.125 | 3715.484 | 66.794
372.219 | 3716.472 | 66.8052
372.311 | 3717.065 | 66.8125
372.423 | 3718.465 | 66.8215
372.537 | 3719.503 | 66.8339
372.622 | 3720.046 | 66.837
372.721 | 3721.513 | 66.8478
372.808 | 3722.501 | 66.8549
372.907 | 3723.176 | 66.863
373.015 | 3723.885 | 66.8687
373.102 | 3725.73 | 66.8624
373.203 | 3726.388 | 66.8695
373.329 | 3727.805 | 66.8765
373.446 | 3728.365 | 66.8832
373.516 | 3729.156 | 66.8873
373.623 | 3730.457 | 66.8957
373.728 | 3731.627 | 66.9062
373.846 | 3732.862 | 66.9147
373.929 | 3733.702 | 66.9197
374.005 | 3733.702 | 66.9263
374.134 | 3735.481 | 66.9395
374.227 | 3736.783 | 66.945
374.346 | 3737.343 | 66.9545
374.409 | 3738.479 | 66.9597
374.526 | 3739.781 | 66.9691
374.616 | 3740.374 | 66.9757
374.743 | 3741.428 | 66.9861
374.81 | 3742.153 | 66.9937
374.906 | 3743.355 | 66.9993
375.033 | 3744.459 | 67.0103
375.107 | 3745.019 | 67.0175
375.206 | 3746.452 | 67.025
375.332 | 3747.44 | 67.0376
375.418 | 3748.033 | 67.0398
375.509 | 3748.874 | 67.0481
375.606 | 3749.813 | 67.0589
375.702 | 3750.751 | 67.066
375.821 | 3752.596 | 67.0772
375.915 | 3753.189 | 67.0817
376.037 | 3754.507 | 67.0962
376.1 | 3755.084 | 67.0995
376.223 | 3756.731 | 67.108
376.333 | 3757.324 | 67.1189
376.431 | 3758.494 | 67.1278
376.506 | 3759.152 | 67.1323
376.628 | 3760.668 | 67.1438
376.706 | 3761.294 | 67.1469
376.823 | 3762.332 | 67.1614
376.925 | 3763.781 | 67.1712
377.022 | 3764.588 | 67.1841
377.126 | 3765.791 | 67.1926
377.222 | 3766.631 | 67.2014
377.329 | 3767.669 | 67.2093
377.425 | 3768.361 | 67.2166
377.53 | 3769.629 | 67.2267
377.614 | 3770.552 | 67.2372
377.734 | 3771.458 | 67.2465
377.828 | 3772.067 | 67.254
377.925 | 3772.973 | 67.2608
378.014 | 3774.653 | 67.2706
378.112 | 3775.23 | 67.2778
378.219 | 3776.498 | 67.2872
378.311 | 3777.503 | 67.294
378.421 | 3778.343 | 67.3037
378.521 | 3778.903 | 67.3074
378.626 | 3780.666 | 67.3203
378.731 | 3781.325 | 67.3271
378.825 | 3782.494 | 67.3374
378.918 | 3783.12 | 67.3447
379.008 | 3784.076 | 67.3549
379.124 | 3785.624 | 67.36
379.211 | 3786.53 | 67.3698
379.317 | 3787.074 | 67.3762
379.415 | 3788.276 | 67.3849
379.51 | 3788.853 | 67.3921
379.609 | 3790.796 | 67.3993
379.71 | 3791.422 | 67.4076
379.819 | 3792.394 | 67.4171
379.911 | 3793.218 | 67.4209
380.008 | 3793.778 | 67.4314
380.107 | 3795.738 | 67.4375
380.237 | 3796.364 | 67.4467
380.305 | 3797.418 | 67.4504
380.42 | 3798.127 | 67.4605
380.516 | 3798.901 | 67.4648
380.612 | 3799.856 | 67.4702
380.723 | 3801.471 | 67.4743
380.813 | 3802.541 | 67.4833
380.909 | 3803.332 | 67.4956
381.014 | 3804.04 | 67.5045
381.1 | 3804.815 | 67.5088
381.212 | 3806.528 | 67.5184
381.335 | 3807.335 | 67.528
381.412 | 3808.01 | 67.5233
381.533 | 3809.674 | 67.5278
381.622 | 3810.152 | 67.5305
381.702 | 3810.893 | 67.5446
381.804 | 3812.507 | 67.5513
381.914 | 3813.331 | 67.5588
382.056 | 3814.599 | 67.5689
382.122 | 3815.439 | 67.5726
382.202 | 3816.28 | 67.5778
382.327 | 3817.96 | 67.5884
382.421 | 3818.437 | 67.5945
382.525 | 3819.591 | 67.6009
382.615 | 3820.085 | 67.6035
382.711 | 3820.842 | 67.6107
382.802 | 3822.506 | 67.6214
382.923 | 3823.89 | 67.6245
383.007 | 3823.89 | 67.6254
383.104 | 3825.471 | 67.6148
383.21 | 3826.114 | 67.6196
383.325 | 3827.745 | 67.6326
383.415 | 3828.354 | 67.6354
383.54 | 3829.491 | 67.6475
383.633 | 3830.1 | 67.6546
383.701 | 3830.99 | 67.6583
383.828 | 3832.637 | 67.6734
383.932 | 3834.021 | 67.6822
384.003 | 3834.449 | 67.6866
384.13 | 3835.47 | 67.6973
384.206 | 3835.997 | 67.7021
384.338 | 3837.332 | 67.7167
384.407 | 3838.089 | 67.7201
384.503 | 3839.275 | 67.7305
384.612 | 3839.885 | 67.7367
384.72 | 3841.598 | 67.7478
384.842 | 3842.257 | 67.7587
384.922 | 3843.871 | 67.7676
385.027 | 3844.398 | 67.7716
385.109 | 3844.958 | 67.7785
385.202 | 3845.766 | 67.7855
385.33 | 3847.396 | 67.7942
385.418 | 3848.022 | 67.8044
385.519 | 3849.67 | 67.8105
385.626 | 3850.131 | 67.8181
385.703 | 3850.922 | 67.8234
385.825 | 3852.618 | 67.8344
385.929 | 3853.475 | 67.8427
386.014 | 3854.793 | 67.8489
386.12 | 3855.88 | 67.8557
386.233 | 3856.357 | 67.863
386.314 | 3857.511 | 67.8718
386.411 | 3858.795 | 67.8777
386.509 | 3859.471 | 67.8841
386.617 | 3860.031 | 67.8928
386.71 | 3861.81 | 67.9002
386.823 | 3862.419 | 67.9076
386.93 | 3863.424 | 67.9133
387.022 | 3864.001 | 67.9184
387.117 | 3865.533 | 67.9264
387.222 | 3866.455 | 67.9359
387.322 | 3867.048 | 67.9462
387.424 | 3868.646 | 67.9533
387.512 | 3869.486 | 67.9588
387.622 | 3870.112 | 67.9692
387.713 | 3871.232 | 67.9742
387.831 | 3872.517 | 67.9878
387.925 | 3873.473 | 67.9933
388.024 | 3874.115 | 67.9982
388.109 | 3875.581 | 68.0098
388.21 | 3876.075 | 68.0154
388.314 | 3877.607 | 68.0267
388.406 | 3878.76 | 68.0287
388.517 | 3879.452 | 68.0356
388.61 | 3879.996 | 68.0385
388.719 | 3881.429 | 68.0476
388.804 | 3882.417 | 68.0577
388.907 | 3883.373 | 68.0641
389.049 | 3884.657 | 68.0702
389.114 | 3885.333 | 68.0788
389.217 | 3886.189 | 68.0887
389.313 | 3886.881 | 68.0931
389.4 | 3888.71 | 68.1003
389.501 | 3889.369 | 68.1094
389.609 | 3890.225 | 68.1163
389.705 | 3891.724 | 68.124
389.804 | 3892.334 | 68.1331
389.911 | 3893.223 | 68.1407
390.004 | 3894.541 | 68.147
390.117 | 3895.381 | 68.1581
390.208 | 3896.024 | 68.1639
390.308 | 3897.308 | 68.1742
390.433 | 3898.33 | 68.1842
390.545 | 3899.862 | 68.1919
390.621 | 3900.521 | 68.1976
390.728 | 3901.789 | 68.2099
390.819 | 3902.398 | 68.2133
390.931 | 3903.387 | 68.2254
391.013 | 3903.98 | 68.23
391.105 | 3904.803 | 68.237
391.221 | 3906.27 | 68.2497
391.331 | 3907.291 | 68.2552
391.43 | 3908.609 | 68.2671
391.528 | 3909.613 | 68.2709
391.601 | 3910.108 | 68.2751
391.723 | 3911.722 | 68.2861
391.847 | 3912.315 | 68.2952
391.927 | 3913.205 | 68.3018
392.021 | 3914.885 | 68.3085
392.117 | 3915.362 | 68.3146
392.225 | 3916.384 | 68.3204
392.342 | 3917.57 | 68.3317
392.424 | 3918.608 | 68.3399
392.519 | 3919.843 | 68.3463
392.646 | 3920.469 | 68.3574
392.74 | 3921.606 | 68.359
392.804 | 3922.248 | 68.365
392.9 | 3923.253 | 68.3735
393.006 | 3924.455 | 68.3799
393.103 | 3925.164 | 68.3838
393.224 | 3926.761 | 68.3931
393.334 | 3927.338 | 68.396
393.415 | 3928.508 | 68.4038
393.503 | 3929.068 | 68.4075
393.627 | 3930.649 | 68.414
393.716 | 3931.506 | 68.4238
393.832 | 3932.28 | 68.4324
393.934 | 3933.746 | 68.438
394.022 | 3934.471 | 68.4427
394.132 | 3935.212 | 68.4525
394.223 | 3936.349 | 68.4565
394.323 | 3937.436 | 68.4592
394.423 | 3938.572 | 68.4687
394.519 | 3939.841 | 68.4765
394.615 | 3940.631 | 68.4779
394.712 | 3941.224 | 68.4862
394.83 | 3942.674 | 68.4913
394.908 | 3943.481 | 68.502
395.016 | 3944.634 | 68.5067
395.103 | 3945.211 | 68.5117
395.219 | 3946.43 | 68.5204
395.303 | 3947.006 | 68.5272
395.41 | 3948.077 | 68.5361
395.513 | 3949.609 | 68.5413
395.623 | 3950.4 | 68.5484
395.712 | 3951.075 | 68.5555
395.809 | 3951.8 | 68.5569
395.918 | 3953.562 | 68.5668
396.022 | 3954.617 | 68.5716
396.117 | 3955.309 | 68.5794
396.222 | 3956.297 | 68.5863
396.313 | 3957.779 | 68.5942
396.406 | 3958.554 | 68.5973
396.504 | 3959.147 | 68.6043
396.622 | 3960.234 | 68.6117
396.713 | 3961.601 | 68.6195
396.806 | 3962.178 | 68.6261
396.912 | 3963.018 | 68.6338
397.022 | 3964.418 | 68.6384
397.11 | 3965.439 | 68.6492
397.209 | 3966.23 | 68.6533
397.303 | 3967.663 | 68.6582
397.408 | 3968.454 | 68.6647
397.509 | 3969.426 | 68.6696
397.621 | 3970.052 | 68.6769
397.75 | 3971.633 | 68.6867
397.813 | 3972.374 | 68.6898
397.951 | 3973.61 | 68.7023
398.023 | 3974.186 | 68.7069
398.11 | 3975.224 | 68.7124
398.247 | 3976.608 | 68.7221
398.339 | 3977.909 | 68.7273
398.412 | 3977.909 | 68.7292
398.536 | 3979.655 | 68.7285
398.615 | 3980.199 | 68.7322
398.723 | 3981.269 | 68.7316
398.814 | 3982.274 | 68.7286
398.906 | 3983.526 | 68.7243
399.001 | 3984.086 | 68.7285
399.101 | 3985.371 | 68.7346
399.206 | 3986.359 | 68.7408
399.302 | 3987.479 | 68.7467
399.412 | 3988.105 | 68.7515
399.524 | 3989.884 | 68.7599
399.6 | 3989.884 | 68.7657
399.725 | 3991.63 | 68.7722
399.831 | 3992.273 | 68.7795
399.934 | 3993.426 | 68.7861
400.028 | 3994.035 | 68.7967
400.116 | 3994.925 | 68.795
400.203 | 3996.407 | 68.8049
400.302 | 3996.967 | 68.8082
400.402 | 3997.676 | 68.8166
400.504 | 3999.405 | 68.8233
400.622 | 4000.311 | 68.8331
400.702 | 4000.921 | 68.8344
400.818 | 4002.008 | 68.8476
400.941 | 4003.77 | 68.8532
401.019 | 4004.479 | 68.8584
401.126 | 4005.55 | 68.8634
401.221 | 4006.538 | 68.8722
401.318 | 4007.493 | 68.8794
401.407 | 4008.251 | 68.8833
401.507 | 4009.272 | 68.8898
401.622 | 4010.508 | 68.899
401.715 | 4011.793 | 68.9035
401.822 | 4012.336 | 68.9133
401.914 | 4013.786 | 68.9171
402.001 | 4014.264 | 68.9247
402.114 | 4015.795 | 68.9313
402.215 | 4016.784 | 68.9374
402.339 | 4017.377 | 68.9412
402.429 | 4018.365 | 68.9472
402.514 | 4018.975 | 68.9566
402.624 | 4020.605 | 68.9628
402.739 | 4021.33 | 68.9712
402.814 | 4022.796 | 68.9748
402.927 | 4023.439 | 68.9827
403.025 | 4024.493 | 68.9909
403.122 | 4025.07 | 68.992
403.213 | 4026.124 | 69.0005
403.323 | 4026.816 | 69.0087
403.413 | 4028.776 | 69.0135
403.511 | 4029.402 | 69.0202
403.613 | 4030.028 | 69.0264
403.73 | 4031.313 | 69.0319
403.818 | 4032.318 | 69.0393
403.922 | 4032.878 | 69.0482
404.006 | 4034.525 | 69.0517
404.128 | 4035.118 | 69.0608
404.223 | 4036.287 | 69.0708
404.322 | 4037.078 | 69.0755
404.434 | 4038.462 | 69.0856
404.511 | 4039.467 | 69.0891
404.627 | 4040.257 | 69.0949
404.716 | 4041.279 | 69.1017
404.813 | 4041.855 | 69.1124
404.919 | 4043.486 | 69.1157
405.011 | 4044.441 | 69.1215
405.108 | 4045.759 | 69.1291
405.218 | 4046.204 | 69.1353
405.324 | 4047.423 | 69.1434
405.415 | 4048.543 | 69.1509
405.52 | 4049.185 | 69.1583
405.611 | 4050.223 | 69.1673
405.71 | 4051.607 | 69.1712
405.811 | 4052.414 | 69.1744
405.913 | 4053.287 | 69.1845
406.006 | 4054.523 | 69.1886
406.102 | 4055.066 | 69.1957
406.22 | 4056.384 | 69.1993
406.311 | 4057.504 | 69.2095
406.403 | 4058.18 | 69.2173
406.531 | 4059.629 | 69.2246
406.62 | 4060.14 | 69.2256
406.714 | 4060.848 | 69.2353
406.807 | 4062.545 | 69.2431
406.928 | 4063.912 | 69.2522
407.021 | 4063.912 | 69.2589
407.101 | 4064.933 | 69.2646
407.236 | 4066.646 | 69.2743
407.315 | 4067.141 | 69.2788
407.41 | 4067.833 | 69.2843
407.511 | 4069.496 | 69.2934
407.614 | 4070.353 | 69.2994
407.705 | 4070.979 | 69.3083
407.815 | 4072.346 | 69.3096
407.925 | 4073.73 | 69.3197
408.022 | 4074.899 | 69.3276
408.109 | 4075.459 | 69.3327
408.235 | 4076.431 | 69.3406
408.326 | 4077.733 | 69.35
408.407 | 4078.49 | 69.3517
408.543 | 4079.297 | 69.3599
408.633 | 4080.418 | 69.3679
408.726 | 4081.768 | 69.3765
408.835 | 4082.295 | 69.3874
408.939 | 4083.432 | 69.3925
409.021 | 4084.075 | 69.402
409.106 | 4085.063 | 69.4047
409.226 | 4086.595 | 69.4167
409.325 | 4087.171 | 69.423
409.431 | 4088.67 | 69.4294
409.53 | 4089.428 | 69.4375
409.61 | 4089.972 | 69.4385
409.72 | 4091.833 | 69.4494
409.838 | 4092.393 | 69.4579
409.934 | 4093.349 | 69.4615
410.033 | 4094.156 | 69.4706
410.128 | 4095.556 | 69.4782
410.226 | 4096.561 | 69.4808
410.302 | 4097.104 | 69.4903
410.413 | 4098.818 | 69.4986
410.517 | 4099.493 | 69.5042
410.623 | 4100.893 | 69.5152
410.723 | 4101.684 | 69.5219
410.818 | 4102.458 | 69.5265
410.93 | 4102.952 | 69.538
411.015 | 4104.599 | 69.5404
411.106 | 4104.599 | 69.5486
411.232 | 4106.296 | 69.5567
411.31 | 4107.136 | 69.5625
411.422 | 4108.503 | 69.5718
411.522 | 4109.426 | 69.5773
411.615 | 4110.019 | 69.5834
411.72 | 4111.551 | 69.5905
411.81 | 4112.737 | 69.5905
411.93 | 4113.396 | 69.6017
412.011 | 4113.939 | 69.6086
412.112 | 4115.751 | 69.6157
412.225 | 4116.377 | 69.6214
412.306 | 4117.399 | 69.6281
412.405 | 4118.502 | 69.633
412.526 | 4119.112 | 69.6406
412.624 | 4120.528 | 69.6475
412.717 | 4121.5 | 69.6531
412.817 | 4122.439 | 69.6639
412.915 | 4123.609 | 69.6691
413.016 | 4124.103 | 69.6755
413.119 | 4125.355 | 69.6846
413.202 | 4126.805 | 69.6916
413.314 | 4127.496 | 69.6981
413.421 | 4128.402 | 69.7015
413.513 | 4129.078 | 69.7073
413.617 | 4129.786 | 69.7184
413.72 | 4131.565 | 69.7231
413.801 | 4132.405 | 69.731
413.919 | 4133.13 | 69.7387
414.001 | 4134.629 | 69.7481
414.101 | 4135.354 | 69.7567
414.216 | 4136.046 | 69.7632
414.313 | 4136.82 | 69.7664
414.425 | 4138.418 | 69.7725
414.552 | 4139.9 | 69.7855
414.606 | 4139.9 | 69.7872
414.731 | 4141.63 | 69.7982
414.809 | 4142.454 | 69.8014
414.907 | 4143.557 | 69.81
415.034 | 4144.298 | 69.8167
415.112 | 4144.974 | 69.8217
415.208 | 4145.995 | 69.8257
415.328 | 4147.626 | 69.8326
415.42 | 4148.071 | 69.837
415.504 | 4148.828 | 69.8443
415.632 | 4150.607 | 69.8538
415.728 | 4151.217 | 69.86
415.833 | 4152.288 | 69.87
415.907 | 4152.963 | 69.8708
416.006 | 4154.413 | 69.8768
416.108 | 4155.286 | 69.8837
416.224 | 4156.554 | 69.8928
416.305 | 4157.147 | 69.8982
416.425 | 4158.218 | 69.9077
416.503 | 4158.91 | 69.9118
416.632 | 4160.672 | 69.9205
416.7 | 4161.479 | 69.9231
416.828 | 4162.6 | 69.9353
416.903 | 4162.6 | 69.9386
417.007 | 4164.428 | 69.9435
417.142 | 4165.779 | 69.9519
417.221 | 4166.52 | 69.9578
417.336 | 4167.212 | 69.9647
417.432 | 4168.398 | 69.9727
417.525 | 4168.991 | 69.9746
417.626 | 4170.572 | 69.9848
417.724 | 4171.561 | 69.9865
417.803 | 4172.253 | 69.9929
417.919 | 4173.653 | 70.0028
418.025 | 4174.163 | 70.0086
418.102 | 4174.905 | 70.0142
418.221 | 4175.646 | 70.0208
418.319 | 4176.832 | 70.0262
418.418 | 4178.627 | 70.031
418.54 | 4179.204 | 70.039
418.631 | 4180.357 | 70.0443
418.723 | 4181.691 | 70.0484
418.815 | 4182.466 | 70.0586
418.907 | 4182.976 | 70.0564
419.025 | 4184.508 | 70.0676
419.117 | 4185.019 | 70.0739
419.212 | 4186.732 | 70.0752
419.316 | 4187.473 | 70.0852
419.422 | 4188.149 | 70.0891
419.524 | 4189.022 | 70.097
419.615 | 4190.768 | 70.098
419.722 | 4191.41 | 70.103
419.824 | 4192.481 | 70.1115
419.915 | 4193.041 | 70.1204
420.01 | 4194.754 | 70.1234
420.115 | 4195.479 | 70.1315
420.207 | 4196.368 | 70.1362
420.325 | 4197.439 | 70.1399
420.41 | 4198.428 | 70.1523
420.51 | 4199.383 | 70.1578
420.604 | 4199.894 | 70.1623
420.707 | 4201.426 | 70.1708
420.829 | 4202.101 | 70.1738
420.907 | 4203.699 | 70.1821
421.011 | 4204.44 | 70.1908
421.101 | 4204.44 | 70.1933
421.226 | 4206.417 | 70.2037
421.313 | 4207.767 | 70.2111
421.419 | 4208.344 | 70.2182
421.513 | 4209.431 | 70.224
421.616 | 4210.42 | 70.232
421.718 | 4211.54 | 70.2414
421.812 | 4212.495 | 70.2434
421.914 | 4213.385 | 70.2484
422.021 | 4213.945 | 70.2547
422.105 | 4214.851 | 70.2581
422.208 | 4216.547 | 70.264
422.302 | 4217.305 | 70.2732
422.416 | 4217.783 | 70.2786
422.518 | 4219.512 | 70.284
422.607 | 4220.501 | 70.2902
422.701 | 4221.094 | 70.3015
422.852 | 4222.856 | 70.3067
422.908 | 4223.697 | 70.313
423.015 | 4224.339 | 70.3161
423.102 | 4225.377 | 70.325
423.252 | 4226.859 | 70.3329
423.304 | 4227.386 | 70.338
423.406 | 4228.49 | 70.3394
423.532 | 4229.94 | 70.3479
423.612 | 4229.94 | 70.3513
423.704 | 4231.505 | 70.352
423.803 | 4232.345 | 70.3611
423.901 | 4232.954 | 70.3697
424.036 | 4234.7 | 70.3758
424.123 | 4235.211 | 70.3834
424.203 | 4236.348 | 70.3859
424.326 | 4237.583 | 70.3963
424.42 | 4238.374 | 70.3991
424.527 | 4239.56 | 70.4044
424.624 | 4240.861 | 70.4141
424.704 | 4241.405 | 70.4186
424.823 | 4242.854 | 70.4251
424.901 | 4242.854 | 70.4301
425.022 | 4244.534 | 70.4373
425.112 | 4244.996 | 70.4399
425.202 | 4245.753 | 70.4455
425.339 | 4247.532 | 70.4534
425.422 | 4248.34 | 70.456
425.5 | 4249.361 | 70.4643
425.604 | 4249.954 | 70.4681
425.7 | 4250.679 | 70.4726
425.829 | 4252.606 | 70.4798
425.94 | 4253.479 | 70.4844
426.031 | 4254.929 | 70.4904
426.117 | 4255.522 | 70.4997
426.221 | 4256.675 | 70.5032
426.319 | 4257.828 | 70.5082
426.402 | 4258.388 | 70.5117
426.52 | 4259.524 | 70.5206
426.617 | 4260.2 | 70.5256
426.727 | 4261.205 | 70.5319
426.803 | 4261.897 | 70.5346
426.913 | 4263.758 | 70.5425
427.032 | 4264.318 | 70.5519
427.128 | 4265.257 | 70.5564
427.217 | 4266.048 | 70.5646
427.313 | 4267.53 | 70.5726
427.419 | 4268.782 | 70.5728
427.513 | 4269.803 | 70.5798
427.617 | 4270.495 | 70.5878
427.732 | 4271.368 | 70.5949
427.827 | 4271.961 | 70.599
427.924 | 4272.95 | 70.6039
428.028 | 4274.58 | 70.6119
428.117 | 4275.503 | 70.6181
428.237 | 4276.277 | 70.6212
428.325 | 4277.315 | 70.6308
428.407 | 4278.732 | 70.6348
428.504 | 4278.732 | 70.6381
428.615 | 4280.461 | 70.6468
428.727 | 4281.466 | 70.65
428.815 | 4282.586 | 70.6536
428.915 | 4283.146 | 70.6651
429.027 | 4284.612 | 70.6616
429.106 | 4285.452 | 70.6717
429.214 | 4286.21 | 70.6761
429.311 | 4287.561 | 70.6819
429.433 | 4288.105 | 70.6879
429.522 | 4289.208 | 70.6887
429.613 | 4290.559 | 70.6925
429.719 | 4291.366 | 70.6996
429.813 | 4291.976 | 70.7034
429.916 | 4292.766 | 70.7099
430.013 | 4294.43 | 70.7127
430.103 | 4294.891 | 70.7193
430.204 | 4296.489 | 70.7238
430.327 | 4297.082 | 70.7297
430.409 | 4298.746 | 70.7402
430.52 | 4299.207 | 70.7423
430.605 | 4300.508 | 70.7488
430.742 | 4301.744 | 70.7545
430.827 | 4302.386 | 70.7574
430.91 | 4303.358 | 70.7634
431.008 | 4304.429 | 70.7709
431.103 | 4305.45 | 70.7748
431.219 | 4306.06 | 70.7805
431.315 | 4306.85 | 70.7858
431.431 | 4308.201 | 70.7912
431.507 | 4308.992 | 70.7973
431.614 | 4310.392 | 70.8011
431.706 | 4311.38 | 70.8044
431.835 | 4312.797 | 70.811
431.931 | 4313.571 | 70.8171
432.044 | 4315.037 | 70.8252
432.119 | 4315.037 | 70.829
432.203 | 4316.47 | 70.8337
432.31 | 4317.261 | 70.8376
432.402 | 4317.936 | 70.847
432.515 | 4319.501 | 70.8537
432.604 | 4320.473 | 70.8589
432.701 | 4321.05 | 70.8571
432.819 | 4322.335 | 70.8656
432.931 | 4323.372 | 70.8719
433.01 | 4323.965 | 70.8745
433.14 | 4325.728 | 70.882
433.235 | 4326.7 | 70.886
433.327 | 4327.589 | 70.8918
433.412 | 4328.281 | 70.8957
433.524 | 4329.846 | 70.9036
433.638 | 4330.373 | 70.91
433.721 | 4331.823 | 70.9155
433.805 | 4332.399 | 70.9179
433.925 | 4333.289 | 70.9247
434.021 | 4334.491 | 70.9352
434.129 | 4335.364 | 70.9396
434.2 | 4335.925 | 70.9416
434.328 | 4337.605 | 70.9498
434.427 | 4338.165 | 70.9534
434.521 | 4339.812 | 70.9598
434.62 | 4340.619 | 70.9652
434.713 | 4341.212 | 70.9667
434.828 | 4342.349 | 70.9762
434.92 | 4343.798 | 70.9833
435.017 | 4344.77 | 70.9885
435.119 | 4345.495 | 70.992
435.206 | 4346.203 | 70.9951
435.32 | 4347.324 | 70.9996
435.415 | 4347.983 | 71.0056
435.515 | 4349.597 | 71.0102
435.623 | 4350.157 | 71.0159
435.72 | 4351.821 | 71.0227
435.836 | 4352.282 | 71.0243
435.92 | 4353.287 | 71.0292
436.005 | 4353.847 | 71.0313
436.122 | 4355.56 | 71.0384
436.228 | 4356.466 | 71.046
436.325 | 4357.092 | 71.0494
436.418 | 4358.179 | 71.0555
436.521 | 4359.826 | 71.0581
436.627 | 4360.436 | 71.0607
436.712 | 4361.424 | 71.0676
436.808 | 4362.726 | 71.0748
436.916 | 4363.45 | 71.0801
437.018 | 4364.142 | 71.0832
437.119 | 4365.526 | 71.0886
437.214 | 4366.564 | 71.0895
437.315 | 4367.107 | 71.0979
437.405 | 4368.656 | 71.1023
437.525 | 4369.38 | 71.1057
437.611 | 4370.517 | 71.1133
437.715 | 4371.209 | 71.1163
437.803 | 4371.753 | 71.125
437.917 | 4373.515 | 71.1292
438.02 | 4374.355 | 71.135
438.113 | 4374.981 | 71.1372
438.215 | 4376.414 | 71.1435
438.311 | 4377.386 | 71.1493
438.409 | 4378.177 | 71.1566
438.505 | 4379.495 | 71.1614
438.608 | 4379.989 | 71.1676
438.717 | 4381.34 | 71.172
438.814 | 4382.213 | 71.1772
438.912 | 4382.789 | 71.1834
439.016 | 4384.436 | 71.1892
439.11 | 4385.326 | 71.1915
439.206 | 4386.677 | 71.1961
439.316 | 4387.369 | 71.2034
439.407 | 4387.962 | 71.207
439.517 | 4389.329 | 71.2104
439.615 | 4390.235 | 71.2199
439.704 | 4391.668 | 71.2239
439.811 | 4392.277 | 71.2325
439.95 | 4393.562 | 71.2366
440.024 | 4394.139 | 71.2391
440.128 | 4395.885 | 71.2457
440.243 | 4396.429 | 71.2512
440.326 | 4397.878 | 71.2548
440.408 | 4397.878 | 71.2578
440.506 | 4399.427 | 71.2658
440.607 | 4400.151 | 71.2699
440.727 | 4401.568 | 71.2822
440.826 | 4402.177 | 71.2859
440.933 | 4403.578 | 71.2961
441.031 | 4404.599 | 71.2981
441.135 | 4405.834 | 71.3037
441.22 | 4406.329 | 71.3097
441.308 | 4406.329 | 71.3137
441.432 | 4408.602 | 71.32
441.502 | 4409.079 | 71.3251
441.605 | 4410.414 | 71.331
441.728 | 4411.32 | 71.3373
441.828 | 4412.539 | 71.3378
441.927 | 4413.544 | 71.3442
442.04 | 4414.713 | 71.3482
442.136 | 4415.421 | 71.3542
442.224 | 4416.311 | 71.3592
442.301 | 4416.855 | 71.3594
442.431 | 4418.617 | 71.3672
442.523 | 4419.556 | 71.3727
442.609 | 4420.215 | 71.3706
442.735 | 4421.368 | 71.3823
442.802 | 4421.978 | 71.3841
442.921 | 4423.641 | 71.3913
443.011 | 4424.218 | 71.3921
443.12 | 4425.223 | 71.4044
443.225 | 4426.837 | 71.4063
443.321 | 4427.446 | 71.4111
443.414 | 4428.88 | 71.4144
443.52 | 4429.489 | 71.4183
443.629 | 4430.379 | 71.4248
443.7 | 4430.939 | 71.4248
443.815 | 4432.8 | 71.4314
443.94 | 4433.311 | 71.4341
444.029 | 4434.365 | 71.438
444.118 | 4435.765 | 71.443
444.224 | 4436.391 | 71.4444
444.311 | 4437.857 | 71.4506
444.412 | 4438.434 | 71.4557
444.525 | 4439.109 | 71.4618
444.628 | 4440.41 | 71.4672
444.722 | 4441.399 | 71.4708
444.821 | 4441.975 | 71.4778
444.921 | 4443.623 | 71.4797
445.017 | 4444.413 | 71.4793
445.124 | 4445.451 | 71.4801
445.216 | 4446.439 | 71.4836
445.329 | 4447.345 | 71.4861
445.427 | 4448.087 | 71.4897
445.517 | 4449.52 | 71.4897
445.612 | 4449.52 | 71.4916
445.716 | 4451.464 | 71.4951
445.813 | 4452.765 | 71.4975
445.92 | 4453.341 | 71.5024
446.016 | 4454.445 | 71.5065
446.115 | 4455.335 | 71.508
446.213 | 4456.438 | 71.5113
446.312 | 4457.509 | 71.5144
446.417 | 4458.366 | 71.5196
446.5 | 4458.926 | 71.5227
446.612 | 4460.425 | 71.53
446.709 | 4461.693 | 71.5301
446.805 | 4462.451 | 71.5314
446.92 | 4463.291 | 71.5358
447.02 | 4463.983 | 71.5409
447.103 | 4464.839 | 71.5446
447.219 | 4466.454 | 71.544
447.313 | 4467.327 | 71.5498
447.422 | 4467.887 | 71.5518
447.51 | 4468.826 | 71.5533
447.604 | 4470.325 | 71.5574
447.71 | 4470.934 | 71.5609
447.822 | 4472.367 | 71.5629
447.913 | 4473.471 | 71.5657
448.017 | 4474.311 | 71.5711
448.133 | 4475.596 | 71.572
448.223 | 4476.09 | 71.5754
448.302 | 4476.848 | 71.5783
448.403 | 4478.347 | 71.5796
448.508 | 4478.923 | 71.5837
448.629 | 4480.587 | 71.5875
448.718 | 4481.032 | 71.5918
448.801 | 4481.773 | 71.593
448.908 | 4482.729 | 71.5953
449.005 | 4483.7 | 71.5989
449.137 | 4485.364 | 71.5988
449.219 | 4486.122 | 71.6006
449.307 | 4487.16 | 71.6019
449.431 | 4488.609 | 71.6066
449.526 | 4489.532 | 71.6112
449.635 | 4490.784 | 71.6119
449.706 | 4491.393 | 71.6099
449.827 | 4492.909 | 71.6165
449.907 | 4492.909 | 71.6172
450.03 | 4494.589 | 71.6196
450.134 | 4495.561 | 71.6209
450.204 | 4496.055 | 71.6241
450.304 | 4496.846 | 71.6282
450.429 | 4498.592 | 71.6339
450.531 | 4499.91 | 71.6354
450.627 | 4500.486 | 71.6374
450.728 | 4501.573 | 71.644
450.82 | 4502.463 | 71.6452
450.907 | 4503.039 | 71.6466
451.004 | 4503.879 | 71.6499
451.1 | 4504.67 | 71.6561
451.228 | 4506.614 | 71.6582
451.329 | 4507.355 | 71.6643
451.419 | 4508.261 | 71.6637
451.52 | 4509.431 | 71.6684
451.614 | 4509.431 | 71.6684
451.719 | 4511.49 | 71.6767
451.816 | 4512.083 | 71.6768
451.931 | 4513.45 | 71.6778
452.021 | 4514.504 | 71.6865
452.112 | 4515.707 | 71.6919
452.22 | 4516.514 | 71.6969
452.322 | 4517.486 | 71.6981
452.42 | 4518.458 | 71.6983
452.522 | 4519.545 | 71.6979
452.626 | 4520.599 | 71.7053
452.711 | 4521.505 | 71.7067
452.826 | 4522.098 | 71.7104
452.92 | 4523.087 | 71.7158
453.016 | 4524.536 | 71.7186
453.124 | 4525.146 | 71.7244
453.226 | 4526.183 | 71.7274
453.307 | 4526.892 | 71.7222
453.425 | 4528.374 | 71.721
453.507 | 4529.33 | 71.7214
453.609 | 4530.664 | 71.7261
453.722 | 4531.257 | 71.7227
453.809 | 4532.707 | 71.7246
453.936 | 4533.283 | 71.7245
454.032 | 4534.436 | 71.7328
454.106 | 4534.963 | 71.7286
454.223 | 4536.347 | 71.7317
454.309 | 4537.385 | 71.7362
454.407 | 4538.653 | 71.7331
454.526 | 4539.394 | 71.7401
454.615 | 4540.762 | 71.7385
454.717 | 4541.289 | 71.7394
454.811 | 4542.409 | 71.7433
454.907 | 4543.397 | 71.7485
455.022 | 4544.336 | 71.7493
455.11 | 4545.687 | 71.7652
455.219 | 4546.148 | 71.7674
455.315 | 4547.4 | 71.7702
455.409 | 4548.372 | 71.7741
455.508 | 4549.146 | 71.7809
455.605 | 4550.448 | 71.7833
455.708 | 4550.925 | 71.7773
455.808 | 4552.309 | 71.7654
455.913 | 4553.182 | 71.7624
456.049 | 4554.582 | 71.7844
456.101 | 4555.241 | 71.7869
456.216 | 4555.982 | 71.7754
456.31 | 4557.498 | 71.7878
456.401 | 4558.272 | 71.7832
456.5 | 4558.865 | 71.7836
456.616 | 4560.282 | 71.7841
456.701 | 4561.303 | 71.7846
456.813 | 4562.275 | 71.7863
456.927 | 4563.856 | 71.7909
457.007 | 4563.856 | 71.792
457.131 | 4565.339 | 71.7911
457.241 | 4566.723 | 71.7951
457.308 | 4566.723 | 71.7948
457.427 | 4568.518 | 71.7959
457.519 | 4568.979 | 71.7984
457.611 | 4570.429 | 71.7992
457.729 | 4571.878 | 71.8049
457.808 | 4571.878 | 71.8072
457.931 | 4573.608 | 71.8081
458.001 | 4574.613 | 71.8089
458.122 | 4575.272 | 71.8122
458.2 | 4575.848 | 71.8136
458.322 | 4577.496 | 71.8131
458.412 | 4577.94 | 71.8175
458.509 | 4578.715 | 71.8139
458.623 | 4580.823 | 71.8097
458.721 | 4581.449 | 71.8138
458.805 | 4582.388 | 71.8125
458.935 | 4583.03 | 71.8136
459.027 | 4584.661 | 71.8172
459.115 | 4585.271 | 71.8156
459.225 | 4586.276 | 71.8209
459.329 | 4587.495 | 71.8249
459.4 | 4588.022 | 71.8252
459.527 | 4589.587 | 71.8285
459.612 | 4590.213 | 71.8293
459.721 | 4591.25 | 71.8311
459.832 | 4592.634 | 71.8331
459.902 | 4592.634 | 71.8332
460.016 | 4594.462 | 71.8362
460.116 | 4595.583 | 71.8362
460.218 | 4596.126 | 71.8346
460.328 | 4597.592 | 71.836
460.427 | 4598.383 | 71.8409
460.514 | 4599.437 | 71.8408
460.625 | 4600.146 | 71.8419
460.727 | 4601.183 | 71.8426
460.816 | 4602.732 | 71.8463
460.914 | 4603.226 | 71.8478
461.02 | 4604.445 | 71.8503
461.12 | 4605.45 | 71.8524
461.217 | 4606.751 | 71.8558
461.327 | 4607.229 | 71.8549
461.405 | 4607.888 | 71.8572
461.52 | 4609.288 | 71.8581
461.609 | 4610.359 | 71.8646
461.712 | 4611.297 | 71.8625
461.814 | 4611.973 | 71.8656
461.911 | 4612.78 | 71.8625
462.015 | 4614.427 | 71.866
462.113 | 4615.185 | 71.869
462.219 | 4616.437 | 71.869
462.316 | 4617.425 | 71.8722
462.415 | 4618.315 | 71.8766
462.512 | 4619.682 | 71.8765
462.608 | 4620.292 | 71.8788
462.704 | 4621.642 | 71.8797
462.817 | 4622.12 | 71.884
462.917 | 4623.388 | 71.8888
463.004 | 4624.327 | 71.887
463.105 | 4625.266 | 71.8879
463.224 | 4626.353 | 71.89
463.313 | 4627.424 | 71.8926
463.419 | 4628.33 | 71.8948
463.503 | 4628.956 | 71.8944
463.608 | 4629.928 | 71.8982
463.713 | 4631.691 | 71.902
463.807 | 4632.366 | 71.9004
463.902 | 4633.601 | 71.903
464.001 | 4634.376 | 71.9041
464.111 | 4635.693 | 71.9065
464.203 | 4636.286 | 71.9029
464.31 | 4637.16 | 71.9079
464.431 | 4638.593 | 71.9109
464.52 | 4639.07 | 71.9151
464.615 | 4639.779 | 71.9153
464.708 | 4641.459 | 71.9146
464.811 | 4642.217 | 71.917
464.942 | 4643.534 | 71.9185
465.016 | 4644.029 | 71.9178
465.101 | 4645.593 | 71.9178
465.211 | 4646.285 | 71.9197
465.305 | 4646.878 | 71.918
465.445 | 4648.509 | 71.9225
465.532 | 4649.086 | 71.9224
465.605 | 4650.123 | 71.9242
465.7 | 4651.392 | 71.9272
465.825 | 4652.66 | 71.9295
465.935 | 4653.204 | 71.9316
466.013 | 4653.945 | 71.9359
466.135 | 4655.345 | 71.9345
466.224 | 4656.844 | 71.9345
466.351 | 4657.256 | 71.9334
466.404 | 4658.294 | 71.9354
466.506 | 4659.216 | 71.9334
466.641 | 4660.732 | 71.9364
466.706 | 4661.374 | 71.9305
466.801 | 4662.363 | 71.9233
466.906 | 4663.186 | 71.9239
467.023 | 4664.455 | 71.9222
467.11 | 4664.949 | 71.9267
467.204 | 4665.723 | 71.9222
467.332 | 4667.354 | 71.9233
467.421 | 4668.803 | 71.9223
467.53 | 4669.281 | 71.926
467.615 | 4670.039 | 71.9277
467.727 | 4671.67 | 71.9278
467.838 | 4672.279 | 71.9256
467.927 | 4673.284 | 71.9301
468.028 | 4674.486 | 71.9282
468.125 | 4675.491 | 71.9308
468.22 | 4676.76 | 71.9336
468.317 | 4677.402 | 71.933
468.405 | 4677.896 | 71.9346
468.525 | 4679.494 | 71.9367
468.628 | 4680.104 | 71.935
468.719 | 4681.751 | 71.9373
468.828 | 4682.245 | 71.9384
468.923 | 4683.448 | 71.9376
469.028 | 4684.304 | 71.945
469.119 | 4685.589 | 71.9439
469.212 | 4686.281 | 71.9452
469.322 | 4687.434 | 71.9476
469.421 | 4688.472 | 71.9497
469.514 | 4688.982 | 71.9474
469.614 | 4690.531 | 71.9496
469.711 | 4691.124 | 71.9504
469.818 | 4692.392 | 71.9493
469.913 | 4693.397 | 71.9535
470.006 | 4694.171 | 71.9538
470.119 | 4695.061 | 71.9564
470.22 | 4696.774 | 71.9583
470.317 | 4697.4 | 71.9611
470.412 | 4698.372 | 71.9601
470.509 | 4698.833 | 71.9611
470.626 | 4700.596 | 71.9623
470.719 | 4701.403 | 71.9649
470.805 | 4701.93 | 71.9649
470.908 | 4703.643 | 71.9576
471.004 | 4704.187 | 71.9572
471.103 | 4705.62 | 71.9639
471.224 | 4706.361 | 71.9604
471.321 | 4706.987 | 71.9614
471.413 | 4708.124 | 71.9562
471.519 | 4709.441 | 71.9538
471.62 | 4709.441 | 71.9553
471.713 | 4711.352 | 71.953
471.812 | 4712.143 | 71.9534
471.9 | 4713.625 | 71.9505
472 | 4714.268 | 71.9529
472.115 | 4714.927 | 71.9511
472.208 | 4716.475 | 71.9525
472.324 | 4717.019 | 71.9512
472.442 | 4718.699 | 71.9529
472.502 | 4719.276 | 71.9492
472.634 | 4720.923 | 71.9476
472.713 | 4720.923 | 71.9527
472.817 | 4722.471 | 71.9538
472.9 | 4723.278 | 71.9572
473.011 | 4724.151 | 71.956
473.112 | 4725.239 | 71.9559
473.208 | 4726.375 | 71.9543
473.306 | 4727.314 | 71.9572
473.409 | 4727.94 | 71.9594
473.504 | 4729.34 | 71.9583
473.628 | 4730.856 | 71.9596
473.722 | 4731.317 | 71.9593
473.828 | 4732.849 | 71.9579
473.938 | 4733.689 | 71.9572
474.001 | 4733.689 | 71.9593
474.131 | 4735.32 | 71.9605
474.209 | 4735.913 | 71.9619
474.333 | 4737.56 | 71.9609
474.427 | 4738.829 | 71.9609
474.502 | 4739.438 | 71.9613
474.603 | 4740.575 | 71.9603
474.738 | 4741.184 | 71.963
474.831 | 4742.881 | 71.9676
474.903 | 4742.881 | 71.9664
475.027 | 4744.281 | 71.9653
475.139 | 4745.681 | 71.9663
475.202 | 4745.681 | 71.9668
475.323 | 4747.477 | 71.9668
475.417 | 4748.07 | 71.9683
475.533 | 4749.536 | 71.9693
475.623 | 4750.079 | 71.9695
475.731 | 4751.315 | 71.9723
475.833 | 4751.908 | 71.9702
475.918 | 4753.555 | 71.9697
476.039 | 4754.132 | 71.9725
476.101 | 4755.285 | 71.9752
476.203 | 4756.108 | 71.9761
476.325 | 4757.146 | 71.978
476.407 | 4757.805 | 71.9759
476.524 | 4759.502 | 71.9774
476.617 | 4760.721 | 71.976
476.702 | 4761.33 | 71.9777
476.803 | 4761.874 | 71.9788
476.922 | 4763.488 | 71.9801
477.025 | 4764.065 | 71.9775
477.132 | 4765.382 | 71.9764
477.222 | 4766.206 | 71.9772
477.331 | 4767.59 | 71.9756
477.418 | 4768.315 | 71.9747
477.512 | 4769.698 | 71.9761
477.621 | 4770.258 | 71.9724
477.729 | 4770.934 | 71.9669
477.801 | 4771.889 | 71.9644
477.916 | 4773.536 | 71.9473
478.012 | 4774.096 | 71.9489
478.108 | 4775.464 | 71.9448
478.218 | 4776.732 | 71.9452
478.33 | 4777.342 | 71.9502
478.417 | 4778.215 | 71.9435
478.519 | 4779.401 | 71.936
478.616 | 4780.422 | 71.9355
478.721 | 4781.196 | 71.9374
478.812 | 4782.662 | 71.9354
478.936 | 4783.239 | 71.9343
479.03 | 4784.408 | 71.9341
479.12 | 4785.051 | 71.9314
479.212 | 4786.5 | 71.9323
479.334 | 4787.275 | 71.931
479.418 | 4788.098 | 71.9292
479.528 | 4789.202 | 71.9042
479.622 | 4790.338 | 71.9042
479.721 | 4790.948 | 71.9042
479.809 | 4792.365 | 71.9041
479.922 | 4793.254 | 71.9044
480.011 | 4794.49 | 71.9045
480.102 | 4795.264 | 71.9073
480.212 | 4795.939 | 71.9024
480.307 | 4796.68 | 71.9049
480.424 | 4798.344 | 71.9047
480.505 | 4799.3 | 71.9049
480.609 | 4799.893 | 71.9047
480.704 | 4801.326 | 71.9071
480.809 | 4802.495 | 71.9035
480.92 | 4803.072 | 71.9047
481.026 | 4804.357 | 71.9068
481.101 | 4805.378 | 71.9075
481.218 | 4806.169 | 71.9102
481.345 | 4807.734 | 71.9091
481.433 | 4808.541 | 71.9118
481.531 | 4809.117 | 71.9141
481.622 | 4809.117 | 71.9132
481.713 | 4811.407 | 71.9138
481.813 | 4812.231 | 71.9183
481.937 | 4813.351 | 71.918
482.02 | 4813.96 | 71.9167
482.106 | 4815.64 | 71.9198
482.202 | 4816.365 | 71.9205
482.328 | 4817.864 | 71.926
482.423 | 4818.309 | 71.925
482.535 | 4819.907 | 71.9225
482.613 | 4819.907 | 71.9253
482.706 | 4820.73 | 71.9257
482.805 | 4822.345 | 71.9268
482.939 | 4823.696 | 71.9307
483.004 | 4824.338 | 71.9313
483.131 | 4825.705 | 71.9291
483.207 | 4826.282 | 71.9295
483.322 | 4827.237 | 71.9305
483.409 | 4827.929 | 71.9289
483.507 | 4828.67 | 71.9312
483.62 | 4830.449 | 71.9247
483.717 | 4831.125 | 71.9274
483.839 | 4832.41 | 71.9275
483.908 | 4832.97 | 71.9292
484.026 | 4834.666 | 71.9281
484.115 | 4835.243 | 71.9254
484.233 | 4836.347 | 71.9255
484.302 | 4837.038 | 71.9248
484.419 | 4838.587 | 71.9271
484.516 | 4839.377 | 71.9269
484.615 | 4840.382 | 71.9335
484.701 | 4840.975 | 71.9296
484.803 | 4841.782 | 71.9294
484.921 | 4843.611 | 71.9302
485.019 | 4844.731 | 71.9333
485.113 | 4845.39 | 71.9321
485.221 | 4846.411 | 71.933
485.314 | 4847.367 | 71.9361
485.427 | 4848.388 | 71.9329
485.516 | 4849.03 | 71.9316
485.612 | 4850.48 | 71.9317
485.732 | 4851.04 | 71.9342
485.823 | 4852.226 | 71.9302
485.917 | 4852.819 | 71.9289
486.03 | 4854.598 | 71.9302
486.107 | 4855.241 | 71.931
486.213 | 4856.525 | 71.929
486.323 | 4857.3 | 71.9316
486.423 | 4858.634 | 71.9317
486.509 | 4859.326 | 71.9348
486.622 | 4860.232 | 71.9323
486.715 | 4861.352 | 71.9313
486.806 | 4862.093 | 71.9334
486.929 | 4863.362 | 71.9334
487.008 | 4864.416 | 71.9365
487.124 | 4865.157 | 71.9348
487.218 | 4866.409 | 71.9321
487.315 | 4867.299 | 71.9348
487.407 | 4867.826 | 71.9362
487.512 | 4869.671 | 71.9333
487.61 | 4870.478 | 71.9338
487.721 | 4871.038 | 71.9291
487.823 | 4872.109 | 71.8983
487.909 | 4872.817 | 71.9
488.014 | 4874.415 | 71.9027
488.114 | 4875.288 | 71.9038
488.221 | 4876.309 | 71.9033
488.308 | 4877.248 | 71.9065
488.409 | 4877.94 | 71.9046
488.507 | 4879.258 | 71.9036
488.614 | 4879.999 | 71.9051
488.71 | 4880.954 | 71.9041
488.812 | 4882.404 | 71.9062
488.934 | 4883.541 | 71.9106
489.034 | 4884.167 | 71.9109
489.1 | 4885.254 | 71.9117
489.213 | 4885.946 | 71.9076
489.301 | 4887.576 | 71.9089
489.402 | 4888.252 | 71.9083
489.549 | 4889.52 | 71.9093
489.607 | 4890.064 | 71.9118
489.711 | 4891.036 | 71.9085
489.809 | 4891.678 | 71.9105
489.941 | 4893.325 | 71.9122
490.016 | 4893.984 | 71.9127
490.103 | 4895.401 | 71.9124
490.237 | 4896.192 | 71.9158
490.327 | 4896.949 | 71.9156
490.434 | 4898.531 | 71.9151
490.501 | 4899.585 | 71.9142
490.633 | 4900.689 | 71.9175
490.725 | 4901.166 | 71.9186
490.813 | 4902.023 | 71.9201
490.929 | 4903.522 | 71.9253
491.03 | 4904.494 | 71.9237
491.121 | 4905.021 | 71.9155
491.212 | 4905.762 | 71.9169
491.341 | 4907.426 | 71.914
491.422 | 4907.986 | 71.9118
491.501 | 4908.777 | 71.9117
491.614 | 4909.765 | 71.9145
491.708 | 4910.836 | 71.9163
491.805 | 4911.659 | 71.9141
491.926 | 4913.504 | 71.9174
492.016 | 4913.966 | 71.9141
492.108 | 4914.707 | 71.9108
492.219 | 4916.453 | 71.9157
492.325 | 4916.997 | 71.9144
492.404 | 4917.771 | 71.9183
492.518 | 4919.418 | 71.9224
492.628 | 4919.978 | 71.9206
492.72 | 4921.741 | 71.9227
492.82 | 4922.4 | 71.9231
492.927 | 4923.24 | 71.9234
493.028 | 4923.833 | 71.9221
493.105 | 4924.821 | 71.9181
493.227 | 4926.551 | 71.9181
493.345 | 4927.177 | 71.9183
493.426 | 4928.857 | 71.9157
493.522 | 4929.417 | 71.9198
493.616 | 4930.438 | 71.9215
493.736 | 4931.212 | 71.9218
493.821 | 4932.217 | 71.9217
493.9 | 4932.777 | 71.9205
494.028 | 4934.276 | 71.9265
494.118 | 4935.693 | 71.9269
494.225 | 4936.335 | 71.9275
494.317 | 4937.423 | 71.9312
494.422 | 4938.197 | 71.9337
494.53 | 4939.465 | 71.9365
494.612 | 4940.371 | 71.9408
494.705 | 4940.816 | 71.9455
494.812 | 4942.348 | 71.9465
494.914 | 4943.666 | 71.9509
495.013 | 4944.193 | 71.9577
495.112 | 4944.951 | 71.9558
495.207 | 4946.631 | 71.9637
495.328 | 4947.356 | 71.9638
495.428 | 4948.014 | 71.9521
495.508 | 4949.596 | 71.9572
495.616 | 4950.403 | 71.957
495.705 | 4951.26 | 71.9527
495.819 | 4951.968 | 71.9644
495.924 | 4953.418 | 71.9691
496.015 | 4954.389 | 71.963
496.116 | 4955.345 | 71.9672
496.2 | 4955.855 | 71.9593
496.311 | 4957.453 | 71.9561
496.412 | 4958.112 | 71.9576
496.52 | 4959.397 | 71.9556
496.619 | 4960.204 | 71.9573
496.702 | 4961.588 | 71.9566
496.819 | 4962.477 | 71.9575
496.901 | 4963.35 | 71.9557
497.019 | 4963.944 | 71.9556
497.11 | 4965.443 | 71.9585
497.207 | 4966.003 | 71.9589
497.323 | 4967.32 | 71.9533
497.42 | 4968.193 | 71.9515
497.516 | 4968.77 | 71.9519
497.652 | 4970.533 | 71.9534
497.704 | 4971.406 | 71.9519
497.83 | 4971.966 | 71.9551
497.918 | 4972.872 | 71.9554
498.004 | 4974.585 | 71.9556
498.1 | 4975.26 | 71.9591
498.217 | 4976.43 | 71.9553
498.301 | 4977.253 | 71.9571
498.414 | 4978.159 | 71.9574
498.507 | 4978.884 | 71.9543
498.602 | 4979.609 | 71.9568
498.712 | 4981.306 | 71.955
498.802 | 4982.228 | 71.9581
498.926 | 4983.827 | 71.9531
499.002 | 4983.827 | 71.9576
499.123 | 4985.919 | 71.955
499.218 | 4985.919 | 71.9546
499.324 | 4987.484 | 71.9553
499.408 | 4988.275 | 71.9573
499.502 | 4989.164 | 71.9552
499.6 | 4989.741 | 71.9586
499.731 | 4991.684 | 71.9601
499.854 | 4992.294 | 71.956
499.946 | 4993.464 | 71.9572
500.018 | 4994.04 | 71.9564
500.124 | 4995.786 | 71.9539
500.227 | 4996.61 | 71.9575
500.322 | 4997.433 | 71.9578
500.428 | 4998.834 | 71.9537
500.531 | 4999.493 | 71.9553
500.624 | 5000.217 | 71.9543
500.721 | 5001.123 | 71.9552
500.826 | 5002.046 | 71.9528
500.911 | 5002.82 | 71.952
501.001 | 5004.303 | 71.9508
501.116 | 5005.719 | 71.9536
501.219 | 5006.23 | 71.9521
501.325 | 5007.449 | 71.9536
501.424 | 5008.371 | 71.9496
501.53 | 5009.59 | 71.9484
501.609 | 5009.59 | 71.9462
501.7 | 5010.842 | 71.9485
501.802 | 5012.292 | 71.9456
501.929 | 5013.165 | 71.9466
501.999 | 5013.857 | 71.9452
502.122 | 5015.471 | 71.9427
502.216 | 5016.377 | 71.9406
502.328 | 5017.085 | 71.928
502.425 | 5017.86 | 71.9202
502.512 | 5019.688 | 71.9189
502.623 | 5020.462 | 71.9183
502.72 | 5020.956 | 71.9188
502.822 | 5022.571 | 71.9193
502.915 | 5023.345 | 71.9183
503.02 | 5024.399 | 71.914
503.128 | 5025.305 | 71.9169
503.225 | 5025.849 | 71.9147
503.321 | 5026.804 | 71.9165
503.415 | 5027.76 | 71.9169
503.52 | 5029.39 | 71.915
503.616 | 5030.362 | 71.9136
503.715 | 5031.153 | 71.9141
503.812 | 5032.454 | 71.9141
503.905 | 5033.064 | 71.9122
504.036 | 5034.184 | 71.9123
504.111 | 5035.255 | 71.9098
504.221 | 5035.946 | 71.9126
504.309 | 5037.281 | 71.909
504.416 | 5038.006 | 71.9095
504.513 | 5039.505 | 71.9096
504.605 | 5040.279 | 71.9078
504.721 | 5041.053 | 71.9079
504.81 | 5042.091 | 71.91
504.924 | 5043.425 | 71.9082
505.007 | 5044.331 | 71.9109
505.107 | 5045.072 | 71.9136
505.203 | 5046.39 | 71.9128
505.319 | 5046.967 | 71.9135
505.412 | 5048.466 | 71.9168
505.503 | 5049.569 | 71.9163
505.602 | 5050.36 | 71.9216
505.708 | 5050.953 | 71.9225
505.802 | 5051.777 | 71.9232
505.901 | 5053.622 | 71.9233
506 | 5054.182 | 71.9272
506.149 | 5055.763 | 71.9262
506.222 | 5056.307 | 71.9289
506.306 | 5057.295 | 71.927
506.425 | 5058.3 | 71.9285
506.537 | 5059.354 | 71.9296
506.617 | 5059.914 | 71.9312
506.748 | 5061.545 | 71.9331
506.813 | 5062.204 | 71.929
506.937 | 5063.225 | 71.9341
507.017 | 5063.884 | 71.9335
507.111 | 5064.724 | 71.9355
507.204 | 5066.371 | 71.9375
507.308 | 5067.129 | 71.9399
507.426 | 5068.628 | 71.9384
507.518 | 5069.188 | 71.9391
507.612 | 5070.177 | 71.9405
507.704 | 5070.835 | 71.9429
507.834 | 5072.532 | 71.9456
507.925 | 5073.455 | 71.9437
508.006 | 5074.344 | 71.9463
508.108 | 5075.168 | 71.9445
508.223 | 5076.469 | 71.9448
508.34 | 5077.655 | 71.9463
508.433 | 5078.413 | 71.9478
508.501 | 5078.989 | 71.9474
508.625 | 5080.488 | 71.9509
508.714 | 5080.95 | 71.9507
508.807 | 5081.674 | 71.9514
508.914 | 5083.157 | 71.9539
509.03 | 5084.557 | 71.9546
509.12 | 5085.414 | 71.9524
509.206 | 5085.974 | 71.9507
509.329 | 5087.506 | 71.953
509.422 | 5088.741 | 71.949
509.534 | 5089.367 | 71.9504
509.606 | 5090.141 | 71.9515
509.72 | 5091.064 | 71.951
509.817 | 5092.365 | 71.9509
509.918 | 5093.403 | 71.9509
510.018 | 5094.704 | 71.949
510.113 | 5095.479 | 71.9528
510.226 | 5096.072 | 71.9518
510.319 | 5097.686 | 71.9528
510.445 | 5098.328 | 71.9528
510.527 | 5099.448 | 71.9537
510.62 | 5099.992 | 71.9551
510.714 | 5101.672 | 71.9568
510.818 | 5102.43 | 71.9587
510.927 | 5103.089 | 71.9628
511.03 | 5104.308 | 71.9596
511.12 | 5105.56 | 71.9579
511.22 | 5106.696 | 71.961
511.341 | 5107.256 | 71.964
511.421 | 5108.41 | 71.9654
511.512 | 5108.887 | 71.9677
511.615 | 5109.661 | 71.9689
511.717 | 5111.078 | 71.9686
511.811 | 5112.445 | 71.9727
511.918 | 5113.697 | 71.9703
512.029 | 5114.34 | 71.9743
512.11 | 5115.295 | 71.9755
512.218 | 5115.773 | 71.9763
512.327 | 5117.321 | 71.9783
512.412 | 5118.359 | 71.9811
512.507 | 5118.804 | 71.982
512.606 | 5120.402 | 71.9872
512.703 | 5121.028 | 71.99
512.808 | 5122.065 | 71.9939
512.914 | 5123.466 | 71.9934
513.02 | 5124.256 | 71.999
513.113 | 5125.656 | 71.9992
513.225 | 5126.315 | 72.0009
513.314 | 5127.419 | 72.0033
513.404 | 5128.061 | 72.0048
513.501 | 5129.214 | 72.009
513.603 | 5130.549 | 72.0078
513.702 | 5131.257 | 72.0096
513.813 | 5131.9 | 72.0135
513.91 | 5132.888 | 72.0137
514.02 | 5133.646 | 72.0131
514.107 | 5134.436 | 72.0171
514.2 | 5136.545 | 72.0169
514.315 | 5137.154 | 72.019
514.406 | 5137.863 | 72.0239
514.524 | 5139.098 | 72.0236
514.617 | 5140.251 | 72.0236
514.738 | 5141.635 | 72.0268
514.808 | 5142.162 | 72.0256
514.907 | 5143.134 | 72.0313
515.012 | 5144.353 | 72.0316
515.112 | 5145.226 | 72.0299
515.226 | 5146.791 | 72.0309
515.303 | 5146.791 | 72.0307
515.444 | 5148.438 | 72.0358
515.501 | 5148.982 | 72.035
515.628 | 5150.645 | 72.0377
515.716 | 5151.255 | 72.0394
515.829 | 5152.26 | 72.0449
515.914 | 5152.836 | 72.0436
516.004 | 5154.302 | 72.0438
516.124 | 5155.768 | 72.0473
516.207 | 5156.328 | 72.0528
516.327 | 5157.251 | 72.0529
516.407 | 5157.778 | 72.0543
516.504 | 5158.931 | 72.0595
516.621 | 5160.43 | 72.0621
516.702 | 5160.99 | 72.0622
516.81 | 5161.946 | 72.0608
516.938 | 5163.412 | 72.0628
517.039 | 5164.219 | 72.0642
517.125 | 5165.24 | 72.0625
517.207 | 5165.784 | 72.0679
517.3 | 5166.607 | 72.068
517.428 | 5168.222 | 72.0732
517.528 | 5169.655 | 72.0746
517.617 | 5170.495 | 72.0768
517.725 | 5171.582 | 72.0819
517.834 | 5172.192 | 72.0815
517.918 | 5173.822 | 72.0829
518.023 | 5174.399 | 72.0886
518.124 | 5175.338 | 72.0877
518.217 | 5176.656 | 72.09
518.321 | 5177.545 | 72.096
518.44 | 5178.089 | 72.097
518.531 | 5179.242 | 72.0958
518.602 | 5179.851 | 72.1005
518.715 | 5181.367 | 72.1045
518.807 | 5181.943 | 72.1046
518.917 | 5183.146 | 72.1064
519.013 | 5183.722 | 72.1062
519.114 | 5184.678 | 72.111
519.213 | 5186.49 | 72.1114
519.323 | 5187.05 | 72.1147
519.428 | 5188.203 | 72.1185
519.524 | 5188.845 | 72.1235
519.608 | 5190.608 | 72.1229
519.737 | 5191.217 | 72.1254
519.829 | 5192.272 | 72.1285
519.911 | 5192.832 | 72.1277
520.008 | 5194.611 | 72.1283
520.121 | 5195.303 | 72.133
520.213 | 5195.929 | 72.1319
520.32 | 5197.345 | 72.1307
520.405 | 5198.268 | 72.1324
520.508 | 5199.256 | 72.1347
520.606 | 5200.376 | 72.1333
520.721 | 5201.002 | 72.1376
520.806 | 5202.6 | 72.1385
520.912 | 5203.341 | 72.1398
521.004 | 5204.099 | 72.1418
521.102 | 5205.367 | 72.1417
521.218 | 5206.125 | 72.1412
521.307 | 5207.591 | 72.1462
521.433 | 5208.168 | 72.1465
521.51 | 5209.321 | 72.1466
521.614 | 5209.321 | 72.1497
521.706 | 5211.265 | 72.15
521.8 | 5212.517 | 72.1501
521.9 | 5213.192 | 72.1508
522.01 | 5213.917 | 72.1541
522.111 | 5215.465 | 72.1539
522.203 | 5216.19 | 72.1527
522.328 | 5217.442 | 72.1534
522.4 | 5218.331 | 72.1538
522.512 | 5218.891 | 72.1539
522.648 | 5220.506 | 72.1546
522.724 | 5221.296 | 72.1569
522.852 | 5222.746 | 72.1554
522.9 | 5222.746 | 72.156
523.009 | 5223.701 | 72.1556
523.121 | 5225.266 | 72.1585
523.205 | 5226.156 | 72.1571
523.302 | 5226.699 | 72.1591
523.401 | 5228.511 | 72.1586
523.537 | 5229.582 | 72.1596
523.609 | 5229.582 | 72.1618
523.746 | 5231.46 | 72.1617
523.814 | 5231.987 | 72.1626
523.91 | 5233.173 | 72.1594
524.034 | 5234.326 | 72.1628
524.137 | 5235.628 | 72.1632
524.207 | 5235.628 | 72.1642
524.33 | 5237.44 | 72.1622
524.419 | 5237.95 | 72.1651
524.544 | 5239.663 | 72.1578
524.607 | 5239.663 | 72.1576
524.704 | 5241.278 | 72.1589
524.834 | 5242.283 | 72.1418
524.919 | 5242.876 | 72.1366
525.032 | 5244.523 | 72.129
525.115 | 5245.034 | 72.1278
525.227 | 5246.467 | 72.1238
525.322 | 5247.719 | 72.1201
525.435 | 5248.509 | 72.1172
525.518 | 5249.662 | 72.1129
525.622 | 5250.124 | 72.1086
525.728 | 5251.145 | 72.1023
525.819 | 5252.364 | 72.0909
525.905 | 5253.105 | 72.0253
526.02 | 5254.126 | 72.0245
526.132 | 5255.329 | 72.0217
526.228 | 5256.466 | 72.0229
526.328 | 5257.8 | 72.0251
526.412 | 5258.261 | 72.0272
526.528 | 5259.134 | 72.0284
526.621 | 5260.699 | 72.0306
526.713 | 5261.144 | 72.0301
526.833 | 5261.901 | 72.0366
526.906 | 5262.873 | 72.0348
527.023 | 5264.455 | 72.0398
527.116 | 5265.097 | 72.0421
527.222 | 5266.366 | 72.04
527.321 | 5267.387 | 72.0447
527.416 | 5268.655 | 72.0434
527.526 | 5269.166 | 72.0453
527.622 | 5270.368 | 72.0456
527.72 | 5271.39 | 72.0448
527.825 | 5272.164 | 72.0472
527.9 | 5272.79 | 72.0505
528.016 | 5274.371 | 72.0547
528.116 | 5275.36 | 72.0568
528.22 | 5276.101 | 72.058
528.309 | 5276.743 | 72.057
528.422 | 5278.242 | 72.0579
528.517 | 5279.28 | 72.06
528.611 | 5279.791 | 72.0612
528.713 | 5281.636 | 72.065
528.823 | 5282.278 | 72.0679
528.92 | 5283.036 | 72.0711
529.016 | 5284.518 | 72.0738
529.112 | 5285.293 | 72.0736
529.221 | 5286.347 | 72.0705
529.304 | 5287.269 | 72.0732
529.411 | 5287.813 | 72.074
529.519 | 5288.637 | 72.071
529.613 | 5290.465 | 72.0758
529.705 | 5291.223 | 72.0741
529.821 | 5291.684 | 72.075
529.918 | 5293.397 | 72.079
530.007 | 5294.04 | 72.0777
530.151 | 5295.522 | 72.0817
530.202 | 5296.362 | 72.0845
530.323 | 5297.104 | 72.0837
530.419 | 5297.927 | 72.0889
530.511 | 5299.047 | 72.0894
530.601 | 5300.53 | 72.093
530.7 | 5301.222 | 72.0929
530.809 | 5302.078 | 72.0945
530.93 | 5303.478 | 72.099
531.015 | 5304.319 | 72.1002
531.13 | 5305.636 | 72.1011
531.217 | 5306.196 | 72.1054
531.304 | 5307.284 | 72.1052
531.41 | 5308.19 | 72.1078
531.546 | 5308.783 | 72.1073
531.605 | 5309.705 | 72.1096
531.702 | 5310.891 | 72.1107
531.826 | 5312.472 | 72.1136
531.944 | 5313.411 | 72.1154
532.02 | 5314.103 | 72.1211
532.11 | 5314.96 | 72.1208
532.207 | 5315.652 | 72.1205
532.302 | 5316.591 | 72.1214
532.415 | 5318.188 | 72.1208
532.539 | 5319.622 | 72.1251
532.603 | 5320.248 | 72.1231
532.738 | 5321.434 | 72.1252
532.825 | 5322.076 | 72.1273
532.928 | 5323.114 | 72.1273
533.025 | 5324.432 | 72.1304
533.122 | 5325.305 | 72.1282
533.216 | 5325.881 | 72.1281
533.322 | 5327.528 | 72.1337
533.442 | 5328.138 | 72.1357
533.534 | 5329.242 | 72.1344
533.604 | 5329.884 | 72.135
533.728 | 5331.202 | 72.1386
533.829 | 5332.618 | 72.1358
533.9 | 5333.228 | 72.139
534.03 | 5334.266 | 72.142
534.133 | 5334.826 | 72.1419
534.217 | 5336.49 | 72.1466
534.327 | 5337.066 | 72.1467
534.42 | 5338.697 | 72.1517
534.53 | 5339.372 | 72.1528
534.637 | 5340.443 | 72.1541
534.705 | 5340.443 | 72.155
534.828 | 5342.519 | 72.1546
534.919 | 5343.392 | 72.1544
535.016 | 5344.479 | 72.1594
535.126 | 5345.253 | 72.1591
535.222 | 5346.719 | 72.162
535.329 | 5347.312 | 72.162
535.425 | 5348.449 | 72.1651
535.511 | 5349.75 | 72.1635
535.619 | 5350.327 | 72.1675
535.713 | 5351.331 | 72.1703
535.813 | 5352.122 | 72.1689
535.906 | 5352.88 | 72.1712
536.029 | 5354.511 | 72.1717
536.117 | 5355.499 | 72.1738
536.241 | 5356.092 | 72.1772
536.309 | 5357.278 | 72.181
536.419 | 5357.871 | 72.1827
536.511 | 5358.942 | 72.1836
536.61 | 5360.589 | 72.1852
536.706 | 5361.577 | 72.184
536.808 | 5362.286 | 72.1863
536.925 | 5363.225 | 72.19
537.021 | 5363.801 | 72.1955
537.108 | 5365.597 | 72.1918
537.218 | 5366.19 | 72.1978
537.316 | 5367.326 | 72.1969
537.415 | 5368.101 | 72.2006
537.511 | 5369.418 | 72.2044
537.635 | 5370.193 | 72.2063
537.714 | 5371.642 | 72.2067
537.806 | 5372.252 | 72.2101
537.916 | 5373.108 | 72.2107
538.017 | 5374.311 | 72.2112
538.112 | 5375.332 | 72.2131
538.212 | 5376.271 | 72.216
538.324 | 5376.897 | 72.2155
538.413 | 5377.786 | 72.218
538.505 | 5379.368 | 72.2219
538.611 | 5379.911 | 72.2233
538.723 | 5381.18 | 72.2263
538.8 | 5382.185 | 72.2218
538.9 | 5383.222 | 72.2259
539.005 | 5383.75 | 72.226
539.107 | 5384.573 | 72.2289
539.212 | 5386.369 | 72.2316
539.315 | 5387.126 | 72.2328
539.448 | 5388.724 | 72.2335
539.51 | 5389.581 | 72.2349
539.602 | 5390.223 | 72.238
539.709 | 5390.816 | 72.2406
539.82 | 5392.233 | 72.2424
539.935 | 5393.864 | 72.2429
540.007 | 5393.864 | 72.2406
540.144 | 5395.28 | 72.243
540.225 | 5396.137 | 72.243
540.304 | 5397.142 | 72.246
540.405 | 5397.685 | 72.2459
540.5 | 5399.217 | 72.249
540.632 | 5400.634 | 72.2456
540.719 | 5401.194 | 72.2471
540.831 | 5402.248 | 72.252
540.927 | 5403.434 | 72.2514
541.036 | 5404.324 | 72.2537
541.138 | 5404.9 | 72.2541
541.241 | 5406.63 | 72.2548
541.301 | 5407.487 | 72.2585
541.427 | 5408.59 | 72.2609
541.501 | 5409.216 | 72.2581
541.626 | 5409.216 | 72.2589
541.707 | 5410.732 | 72.2621
541.804 | 5411.572 | 72.2602
541.9 | 5412.527 | 72.2636
542.007 | 5414.207 | 72.2573
542.131 | 5415.805 | 72.261
542.224 | 5416.398 | 72.2591
542.319 | 5417.387 | 72.2616
542.431 | 5418.128 | 72.263
542.514 | 5418.935 | 72.2622
542.604 | 5419.858 | 72.2625
542.74 | 5421.225 | 72.2652
542.827 | 5422.263 | 72.2644
542.913 | 5422.806 | 72.2636
543.029 | 5424.404 | 72.269
543.124 | 5425.722 | 72.2694
543.232 | 5426.331 | 72.2717
543.327 | 5427.435 | 72.2699
543.413 | 5428.423 | 72.2692
543.526 | 5429.016 | 72.2706
543.617 | 5430.664 | 72.2703
543.729 | 5431.306 | 72.2692
543.82 | 5432.146 | 72.2703
543.922 | 5432.69 | 72.2715
544.016 | 5434.633 | 72.2695
544.115 | 5435.259 | 72.2727
544.223 | 5436.396 | 72.2746
544.317 | 5437.384 | 72.2731
544.415 | 5438.307 | 72.2772
544.531 | 5439.131 | 72.2764
544.62 | 5440.152 | 72.2777
544.718 | 5441.321 | 72.2804
544.819 | 5442.277 | 72.2816
544.915 | 5443.611 | 72.2837
545.025 | 5444.27 | 72.2846
545.108 | 5445.209 | 72.2851
545.217 | 5446.362 | 72.2838
545.315 | 5447.63 | 72.2859
545.413 | 5448.289 | 72.2856
545.521 | 5449.311 | 72.2865
545.627 | 5450.217 | 72.2879
545.711 | 5451.65 | 72.2897
545.803 | 5452.21 | 72.2857
545.917 | 5453.231 | 72.2891
546 | 5453.824 | 72.2884
546.102 | 5455.504 | 72.2889
546.221 | 5456.246 | 72.2894
546.315 | 5456.904 | 72.2899
546.417 | 5458.338 | 72.2909
546.521 | 5459.178 | 72.2882
546.608 | 5460.594 | 72.2927
546.709 | 5461.286 | 72.29
546.813 | 5462.192 | 72.286
546.921 | 5462.785 | 72.2916
547.012 | 5464.597 | 72.2934
547.103 | 5465.24 | 72.2929
547.233 | 5466.492 | 72.2926
547.317 | 5467.085 | 72.2946
547.417 | 5467.991 | 72.2926
547.501 | 5468.699 | 72.2958
547.629 | 5470.494 | 72.2996
547.726 | 5471.153 | 72.2985
547.803 | 5471.96 | 72.2984
547.907 | 5473.262 | 72.3013
548.013 | 5474.151 | 72.301
548.107 | 5475.403 | 72.3034
548.203 | 5476.227 | 72.3006
548.315 | 5476.919 | 72.3033
548.401 | 5478.319 | 72.3023
548.508 | 5479.126 | 72.2996
548.605 | 5479.719 | 72.2983
548.713 | 5480.674 | 72.3012
548.8 | 5482.503 | 72.2995
548.901 | 5483.178 | 72.3016
549.002 | 5483.771 | 72.304
549.104 | 5485.254 | 72.3037
549.2 | 5485.913 | 72.3064
549.324 | 5487.445 | 72.3083
549.433 | 5488.12 | 72.3073
549.516 | 5488.812 | 72.3094
549.64 | 5490.377 | 72.3139
549.715 | 5490.904 | 72.3106
549.804 | 5491.975 | 72.3171
549.94 | 5493.622 | 72.3158
550.006 | 5494.264 | 72.3167
550.128 | 5495.45 | 72.3171
550.234 | 5496.027 | 72.3089
550.32 | 5497.674 | 72.3113
550.433 | 5498.168 | 72.3136
550.504 | 5498.844 | 72.3144
550.604 | 5499.733 | 72.3127
550.72 | 5501.381 | 72.3152
550.826 | 5501.842 | 72.3139
550.935 | 5503.571 | 72.3083
551.021 | 5504.346 | 72.3025
551.12 | 5505.367 | 72.3076
551.213 | 5505.845 | 72.3105
551.315 | 5507.344 | 72.3152
551.426 | 5508.513 | 72.3114
551.52 | 5509.271 | 72.31
551.607 | 5509.271 | 72.3143
551.722 | 5511.396 | 72.3186
551.807 | 5512.236 | 72.3156
551.918 | 5513.158 | 72.3166
552.014 | 5514.608 | 72.3194
552.114 | 5515.448 | 72.3207
552.232 | 5515.975 | 72.322
552.316 | 5516.815 | 72.3236
552.417 | 5518.479 | 72.3192
552.513 | 5519.039 | 72.3199
552.622 | 5520.406 | 72.3223
552.719 | 5521.691 | 72.3246
552.83 | 5522.136 | 72.3251
552.925 | 5523.256 | 72.3237
553.005 | 5523.767 | 72.3282
553.112 | 5525.299 | 72.3291
553.222 | 5525.958 | 72.3284
553.314 | 5527.605 | 72.3281
553.421 | 5528.214 | 72.3307
553.513 | 5528.906 | 72.3318
553.621 | 5530.422 | 72.3323
553.713 | 5531.245 | 72.3328
553.82 | 5532.349 | 72.3349
553.913 | 5533.288 | 72.3348
554.013 | 5534.095 | 72.3357
554.111 | 5534.919 | 72.3351
554.207 | 5535.874 | 72.3357
554.313 | 5536.846 | 72.3358
554.402 | 5538.329 | 72.335
554.51 | 5539.581 | 72.3383
554.608 | 5540.371 | 72.3386
554.704 | 5541.178 | 72.3394
554.818 | 5542.381 | 72.3412
554.91 | 5543.04 | 72.3438
555.007 | 5543.88 | 72.3428
555.119 | 5545.297 | 72.3448
555.201 | 5546.301 | 72.3471
555.305 | 5546.796 | 72.3456
555.407 | 5548.525 | 72.3508
555.533 | 5549.168 | 72.3521
555.632 | 5550.766 | 72.3544
555.724 | 5551.243 | 72.3539
555.806 | 5552.232 | 72.3556
555.906 | 5553.335 | 72.3559
556.007 | 5553.829 | 72.354
556.119 | 5555.213 | 72.3568
556.231 | 5556.234 | 72.3598
556.341 | 5557.618 | 72.3604
556.4 | 5558.458 | 72.3627
556.528 | 5559.611 | 72.361
556.616 | 5560.188 | 72.3593
556.714 | 5561.193 | 72.3609
556.841 | 5562.609 | 72.3591
556.908 | 5562.609 | 72.3599
557.031 | 5564.224 | 72.3659
557.108 | 5564.784 | 72.3634
557.2 | 5565.789 | 72.3641
557.327 | 5567.419 | 72.3646
557.415 | 5567.881 | 72.365
557.512 | 5568.638 | 72.364
557.632 | 5570.417 | 72.3678
557.718 | 5570.928 | 72.3682
557.813 | 5571.702 | 72.3666
557.93 | 5573.432 | 72.3662
558 | 5574.305 | 72.3674
558.134 | 5575.54 | 72.3584
558.223 | 5576.348 | 72.3581
558.31 | 5577.122 | 72.3574
558.424 | 5578.159 | 72.3601
558.526 | 5579.527 | 72.3557
558.616 | 5580.186 | 72.3582
558.726 | 5581.19 | 72.3611
558.81 | 5581.751 | 72.3616
558.902 | 5582.887 | 72.3599
559.023 | 5584.501 | 72.3592
559.12 | 5585.012 | 72.3619
559.238 | 5586.61 | 72.3616
559.338 | 5587.269 | 72.3635
559.423 | 5588.191 | 72.3611
559.517 | 5589.624 | 72.3617
559.608 | 5590.086 | 72.3655
559.718 | 5591.123 | 72.362
559.827 | 5592.441 | 72.36
559.919 | 5593.347 | 72.3631
560.02 | 5593.776 | 72.3624
560.102 | 5594.649 | 72.3601
560.229 | 5596.213 | 72.3005
560.314 | 5596.807 | 72.2685
560.416 | 5598.437 | 72.254
560.505 | 5599.047 | 72.2493
560.614 | 5600.068 | 72.2325
560.725 | 5601.402 | 72.221
560.814 | 5602.341 | 72.2144
560.927 | 5603 | 72.1936
561.015 | 5604.071 | 72.176
561.119 | 5605.488 | 72.1678
561.216 | 5606.048 | 72.1582
561.322 | 5607.333 | 72.1548
561.421 | 5608.354 | 72.1484
561.519 | 5608.881 | 72.1414
561.616 | 5609.639 | 72.134
561.722 | 5611.237 | 72.123
561.805 | 5612.653 | 72.115
561.917 | 5613.131 | 72.0986
562.014 | 5614.432 | 72.074
562.111 | 5614.992 | 72.0667
562.218 | 5616.294 | 72.0617
562.315 | 5617.298 | 72.0572
562.415 | 5618.369 | 72.0563
562.505 | 5619.555 | 72.0504
562.61 | 5620.264 | 72.0413
562.715 | 5620.906 | 72.0344
562.802 | 5622.487 | 72.029
562.911 | 5623.262 | 72.0242
563.004 | 5624.168 | 72.0224
563.102 | 5625.321 | 72.0171
563.215 | 5626.342 | 72.009
563.305 | 5626.984 | 72.0112
563.403 | 5627.841 | 72.0053
563.51 | 5628.994 | 72.0022
563.612 | 5629.571 | 72.0004
563.712 | 5631.333 | 71.9946
563.833 | 5632.849 | 71.9873
563.9 | 5633.277 | 71.9871
564.014 | 5634.232 | 71.9851
564.116 | 5634.792 | 71.9785
564.23 | 5636.456 | 71.9766
564.323 | 5637.263 | 71.9698
564.41 | 5638.301 | 71.9682
564.519 | 5639.042 | 71.9634
564.604 | 5639.981 | 71.9615
564.723 | 5641.25 | 71.958
564.837 | 5642.271 | 71.9492
564.912 | 5642.848 | 71.9466
565.011 | 5644.297 | 71.945
565.107 | 5645.285 | 71.9398
565.207 | 5646.126 | 71.9382
565.305 | 5646.702 | 71.9348
565.428 | 5648.201 | 71.9304
565.537 | 5649.568 | 71.9303
565.628 | 5650.408 | 71.9263
565.715 | 5650.87 | 71.9218
565.802 | 5652.517 | 71.9192
565.902 | 5653.192 | 71.9134
566.025 | 5654.741 | 71.9088
566.123 | 5655.531 | 71.9033
566.209 | 5656.306 | 71.9006
566.327 | 5657.03 | 71.8903
566.401 | 5657.722 | 71.8846
566.539 | 5659.353 | 71.8806
566.635 | 5660.111 | 71.8786
566.739 | 5661.264 | 71.8735
566.804 | 5661.873 | 71.8678
566.932 | 5663.471 | 71.8634
567.007 | 5664.18 | 71.8612
567.107 | 5665.003 | 71.8582
567.202 | 5665.58 | 71.8548
567.323 | 5667.392 | 71.8527
567.439 | 5668.578 | 71.8479
567.517 | 5669.434 | 71.8465
567.605 | 5670.027 | 71.8432
567.721 | 5671.708 | 71.839
567.829 | 5672.284 | 71.8361
567.929 | 5673.289 | 71.8351
568.021 | 5674.327 | 71.8317
568.122 | 5675.282 | 71.8314
568.226 | 5676.172 | 71.8244
568.329 | 5676.748 | 71.8263
568.414 | 5678.461 | 71.8228
568.521 | 5679.68 | 71.8183
568.632 | 5680.142 | 71.8203
568.723 | 5681.13 | 71.8154
568.823 | 5682.332 | 71.8097
568.922 | 5683.321 | 71.8105
569.018 | 5684.622 | 71.8063
569.114 | 5685.215 | 71.8078
569.224 | 5686.352 | 71.8044
569.322 | 5687.373 | 71.8012
569.41 | 5687.9 | 71.8022
569.516 | 5689.613 | 71.8017
569.609 | 5690.388 | 71.7986
569.736 | 5691.013 | 71.7993
569.824 | 5692.051 | 71.7985
569.907 | 5693.567 | 71.7984
570.037 | 5694.061 | 71.7966
570.107 | 5695.214 | 71.7915
570.226 | 5695.807 | 71.79
570.321 | 5696.729 | 71.7893
570.409 | 5698.574 | 71.7809
570.536 | 5699.134 | 71.7779
570.604 | 5700.304 | 71.7708
570.709 | 5700.765 | 71.7705
570.804 | 5701.935 | 71.7662
570.907 | 5703.351 | 71.7645
571.025 | 5704.142 | 71.7564
571.109 | 5704.768 | 71.7555
571.212 | 5706.415 | 71.7556
571.306 | 5707.173 | 71.7508
571.402 | 5708.293 | 71.7457
571.509 | 5709.232 | 71.7468
571.612 | 5710.27 | 71.7421
571.706 | 5711.176 | 71.7397
571.808 | 5712.033 | 71.7364
571.906 | 5712.56 | 71.7358
572.015 | 5713.532 | 71.7305
572.109 | 5715.36 | 71.7276
572.201 | 5715.92 | 71.7238
572.3 | 5717.469 | 71.7225
572.409 | 5718.177 | 71.7204
572.532 | 5719.462 | 71.716
572.634 | 5720.467 | 71.7151
572.715 | 5720.961 | 71.7165
572.85 | 5722.41 | 71.7115
572.922 | 5722.987 | 71.7093
573.041 | 5724.552 | 71.7055
573.119 | 5725.194 | 71.7042
573.233 | 5726.183 | 71.6982
573.344 | 5727.599 | 71.6984
573.427 | 5728.439 | 71.6921
573.529 | 5729.576 | 71.6899
573.617 | 5730.169 | 71.6902
573.743 | 5731.207 | 71.6842
573.812 | 5731.948 | 71.6794
573.935 | 5733.134 | 71.6779
574.029 | 5734.584 | 71.6743
574.129 | 5735.275 | 71.6742
574.202 | 5736.445 | 71.6661
574.31 | 5737.137 | 71.6618
574.434 | 5738.208 | 71.6573
574.506 | 5738.784 | 71.6559
574.601 | 5740.201 | 71.655
574.708 | 5741.09 | 71.648
574.8 | 5741.7 | 71.6445
574.924 | 5743.38 | 71.6417
575.021 | 5744.648 | 71.6345
575.128 | 5745.571 | 71.6308
575.22 | 5746.642 | 71.6259
575.307 | 5747.251 | 71.6225
575.431 | 5748.783 | 71.5281
575.523 | 5749.343 | 71.4319
575.632 | 5750.233 | 71.4193
575.734 | 5750.809 | 71.4088
575.818 | 5752.44 | 71.3998
575.94 | 5753.214 | 71.3755
576.017 | 5754.054 | 71.3522
576.121 | 5755.652 | 71.3464
576.232 | 5756.262 | 71.3399
576.329 | 5757.036 | 71.3367
576.423 | 5757.909 | 71.3324
576.502 | 5758.65 | 71.3327
576.624 | 5760.149 | 71.3248
576.717 | 5760.709 | 71.3214
576.816 | 5762.274 | 71.3205
576.926 | 5763.18 | 71.3144
577.016 | 5764.58 | 71.312
577.126 | 5765.173 | 71.3068
577.202 | 5765.915 | 71.3061
577.321 | 5767.496 | 71.2978
577.429 | 5768.089 | 71.2951
577.52 | 5769.077 | 71.2871
577.611 | 5770.362 | 71.2822
577.728 | 5770.939 | 71.2774
577.815 | 5772.421 | 71.2699
577.919 | 5772.915 | 71.2646
578.02 | 5774.299 | 71.2592
578.118 | 5775.304 | 71.2514
578.221 | 5775.913 | 71.2474
578.312 | 5777.561 | 71.2394
578.436 | 5778.137 | 71.2355
578.52 | 5779.29 | 71.2281
578.615 | 5780.41 | 71.2216
578.705 | 5781.02 | 71.2158
578.816 | 5782.074 | 71.2088
578.917 | 5783.474 | 71.2038
579.017 | 5783.985 | 71.1982
579.124 | 5785.22 | 71.1979
579.207 | 5786.159 | 71.1907
579.324 | 5787.247 | 71.1874
579.416 | 5788.251 | 71.1821
579.524 | 5789.306 | 71.1776
579.605 | 5790.195 | 71.1719
579.713 | 5791.019 | 71.1678
579.807 | 5791.579 | 71.1597
579.91 | 5793.556 | 71.1556
580.017 | 5794.165 | 71.1492
580.104 | 5795.285 | 71.1279
580.211 | 5795.911 | 71.1179
580.304 | 5796.801 | 71.1102
580.412 | 5797.493 | 71.1061
580.549 | 5799.436 | 71.0973
580.601 | 5800.309 | 71.0932
580.749 | 5801.413 | 71.0841
580.817 | 5801.973 | 71.0839
580.904 | 5803.192 | 71.0769
581.03 | 5804.576 | 71.0728
581.118 | 5805.169 | 71.0639
581.213 | 5806.272 | 71.0572
581.341 | 5807.129 | 71.0535
581.401 | 5808.266 | 71.0492
581.505 | 5808.859 | 71.0431
581.608 | 5808.859 | 71.0416
581.716 | 5810.984 | 71.0347
581.809 | 5812.071 | 71.0298
581.905 | 5813.109 | 71.0252
582.045 | 5814.361 | 71.0146
582.101 | 5814.921 | 71.009
582.237 | 5816.568 | 71.0022
582.308 | 5816.568 | 70.999
582.433 | 5818.166 | 70.9882
582.526 | 5819.368 | 70.9833
582.636 | 5820.291 | 70.9802
582.721 | 5820.834 | 70.9788
582.823 | 5822.498 | 70.9731
582.945 | 5823.075 | 70.9684
583.036 | 5824.211 | 70.9657
583.102 | 5824.854 | 70.9609
583.229 | 5826.435 | 70.9575
583.341 | 5827.324 | 70.9528
583.427 | 5827.885 | 70.9517
583.531 | 5829.021 | 70.9435
583.621 | 5830.652 | 70.9417
583.718 | 5831.459 | 70.9393
583.829 | 5832.036 | 70.9342
583.932 | 5833.189 | 70.9309
584.021 | 5834.638 | 70.9273
584.147 | 5835.248 | 70.9273
584.23 | 5836.384 | 70.9227
584.304 | 5836.944 | 70.9199
584.4 | 5838.048 | 70.917
584.519 | 5839.465 | 70.9127
584.626 | 5839.959 | 70.9089
584.733 | 5841.507 | 70.9039
584.821 | 5842.265 | 70.9
584.914 | 5843.583 | 70.8992
585.003 | 5844.192 | 70.8968
585.127 | 5845.346 | 70.8954
585.2 | 5845.906 | 70.8893
585.323 | 5847.009 | 70.887
585.424 | 5848.327 | 70.8857
585.512 | 5849.25 | 70.8836
585.62 | 5849.941 | 70.8804
585.728 | 5851.062 | 70.8779
585.81 | 5851.885 | 70.8751
585.91 | 5853.516 | 70.8699
586.037 | 5854.092 | 70.87
586.116 | 5855.18 | 70.8666
586.208 | 5855.74 | 70.867
586.308 | 5857.371 | 70.8663
586.433 | 5857.947 | 70.8628
586.509 | 5858.853 | 70.8595
586.625 | 5860.204 | 70.8578
586.711 | 5861.258 | 70.8564
586.826 | 5861.933 | 70.8539
586.924 | 5862.938 | 70.8508
587.008 | 5863.713 | 70.8483
587.118 | 5865.459 | 70.8464
587.235 | 5866.101 | 70.8412
587.304 | 5867.172 | 70.837
587.424 | 5867.847 | 70.8325
587.504 | 5869.527 | 70.8325
587.604 | 5870.318 | 70.833
587.714 | 5870.878 | 70.8289
587.817 | 5872.361 | 70.8291
587.921 | 5873.151 | 70.8251
588.027 | 5874.239 | 70.8241
588.106 | 5875.293 | 70.8215
588.218 | 5875.869 | 70.8215
588.305 | 5877.517 | 70.8175
588.417 | 5878.143 | 70.8141
588.511 | 5879.081 | 70.8132
588.61 | 5880.58 | 70.8111
588.716 | 5881.157 | 70.8099
588.803 | 5882.178 | 70.8084
588.951 | 5883.677 | 70.8049
589.012 | 5883.677 | 70.8016
589.107 | 5885.176 | 70.8005
589.217 | 5886.165 | 70.7984
589.311 | 5887.087 | 70.7956
589.419 | 5887.697 | 70.7933
589.508 | 5888.636 | 70.7914
589.607 | 5890.316 | 70.79
589.712 | 5891.09 | 70.7895
589.817 | 5892.325 | 70.7883
589.919 | 5893.133 | 70.7883
590.002 | 5893.792 | 70.7862
590.127 | 5895.719 | 70.7844
590.203 | 5895.719 | 70.7827
590.302 | 5897.465 | 70.7799
590.447 | 5898.124 | 70.7831
590.538 | 5899.211 | 70.7779
590.623 | 5899.853 | 70.7799
590.704 | 5900.661 | 70.7774
590.829 | 5902.72 | 70.7769
590.94 | 5903.543 | 70.7743
591.026 | 5904.416 | 70.7748
591.116 | 5904.828 | 70.7725
591.209 | 5905.619 | 70.7744
591.337 | 5907.25 | 70.7707
591.428 | 5908.551 | 70.7707
591.503 | 5909.128 | 70.7703
591.621 | 5909.984 | 70.7685
591.729 | 5911.533 | 70.7704
591.8 | 5912.175 | 70.7665
591.931 | 5913.048 | 70.7651
592.033 | 5914.613 | 70.7634
592.103 | 5915.206 | 70.7632
592.238 | 5916.376 | 70.7619
592.323 | 5917.001 | 70.763
592.419 | 5918.583 | 70.7612
592.544 | 5919.192 | 70.7608
592.625 | 5920.708 | 70.7559
592.721 | 5921.466 | 70.7481
592.818 | 5922.289 | 70.7436
592.918 | 5923.607 | 70.7435
593.025 | 5924.711 | 70.7418
593.13 | 5925.485 | 70.7437
593.216 | 5926.424 | 70.7428
593.31 | 5927.033 | 70.7401
593.418 | 5928.055 | 70.7416
593.521 | 5929.636 | 70.7384
593.616 | 5930.427 | 70.738
593.724 | 5931.234 | 70.7343
593.814 | 5932.552 | 70.7294
593.929 | 5933.013 | 70.7267
594.025 | 5933.754 | 70.7275
594.11 | 5935.55 | 70.7239
594.21 | 5936.373 | 70.7256
594.328 | 5936.95 | 70.7239
594.415 | 5938.597 | 70.7214
594.524 | 5939.207 | 70.7205
594.608 | 5940.211 | 70.7203
594.719 | 5941.249 | 70.7162
594.823 | 5942.155 | 70.72
594.911 | 5943.572 | 70.7126
595.022 | 5944.198 | 70.7166
595.112 | 5945.021 | 70.7112
595.216 | 5946.224 | 70.7126
595.321 | 5947.08 | 70.7098
595.42 | 5948.316 | 70.709
595.516 | 5949.271 | 70.7047
595.607 | 5950.161 | 70.7037
595.72 | 5950.902 | 70.7036
595.83 | 5952.253 | 70.7037
595.917 | 5953.291 | 70.7026
596.013 | 5954.576 | 70.6986
596.102 | 5955.267 | 70.6987
596.208 | 5956.552 | 70.6967
596.316 | 5957.294 | 70.6807
596.432 | 5958.051 | 70.6773
596.5 | 5959.122 | 70.6734
596.615 | 5960.011 | 70.669
596.704 | 5961.461 | 70.6684
596.802 | 5962.169 | 70.6645
596.919 | 5962.828 | 70.6628
597.008 | 5963.635 | 70.6612
597.131 | 5965.464 | 70.6594
597.224 | 5966.205 | 70.6552
597.317 | 5967.342 | 70.6537
597.419 | 5968.182 | 70.6509
597.515 | 5969.17 | 70.6518
597.607 | 5969.763 | 70.6486
597.719 | 5971.163 | 70.6496
597.832 | 5972.218 | 70.6497
597.943 | 5973.618 | 70.6463
598.031 | 5974.392 | 70.6479
598.112 | 5975.166 | 70.6466
598.232 | 5976.072 | 70.6454
598.312 | 5976.797 | 70.6418
598.441 | 5978.56 | 70.6453
598.51 | 5978.56 | 70.6427
598.633 | 5980.19 | 70.6397
598.735 | 5981.426 | 70.645
598.808 | 5981.92 | 70.6415
598.927 | 5983.419 | 70.6375
599.018 | 5983.847 | 70.638
599.111 | 5984.621 | 70.6327
599.208 | 5985.576 | 70.6346
599.301 | 5987.24 | 70.6349
599.442 | 5988.574 | 70.6342
599.506 | 5989.135 | 70.6336
599.626 | 5990.09 | 70.6344
599.712 | 5991.177 | 70.6304
599.823 | 5992.116 | 70.6306
599.921 | 5993.632 | 70.6326
600.005 | 5994.208 | 70.6304
600.128 | 5995.279 | 70.6292
600.224 | 5996.663 | 70.6283
600.328 | 5997.157 | 70.6267
600.424 | 5998.343 | 70.6243
600.528 | 5999.282 | 70.6262
600.621 | 5999.842 | 70.6223
600.702 | 6000.616 | 70.6202
600.823 | 6002.098 | 70.6196
600.907 | 6002.659 | 70.616
601.022 | 6004.355 | 70.6147
601.123 | 6005.64 | 70.6146
601.215 | 6006.101 | 70.6131
601.302 | 6006.859 | 70.6129
601.43 | 6008.44 | 70.6129
601.521 | 6009.264 | 70.6117
601.61 | 6009.264 | 70.6091
601.717 | 6011.422 | 70.6103
601.812 | 6012.246 | 70.6099
601.926 | 6012.888 | 70.6091
602.016 | 6014.568 | 70.6082
602.113 | 6015.375 | 70.6099
602.223 | 6016.677 | 70.6069
602.329 | 6017.237 | 70.6072
602.428 | 6018.291 | 70.6084
602.523 | 6019.312 | 70.605
602.611 | 6020.218 | 70.6016
602.718 | 6021.108 | 70.6038
602.819 | 6022.245 | 70.6042
602.909 | 6023.183 | 70.6008
603.01 | 6024.518 | 70.601
603.132 | 6025.094 | 70.6025
603.226 | 6026.214 | 70.6006
603.316 | 6026.873 | 70.6008
603.408 | 6028.339 | 70.5972
603.517 | 6028.801 | 70.5964
603.609 | 6030.53 | 70.601
603.723 | 6031.024 | 70.5985
603.82 | 6032.26 | 70.5979
603.916 | 6033.265 | 70.597
604.022 | 6033.858 | 70.5944
604.108 | 6034.648 | 70.5955
604.213 | 6036.246 | 70.5964
604.303 | 6037.136 | 70.5946
604.403 | 6038.239 | 70.5936
604.51 | 6038.997 | 70.5949
604.602 | 6039.64 | 70.5922
604.701 | 6041.452 | 70.5921
604.8 | 6042.127 | 70.5929
604.911 | 6042.984 | 70.592
605.008 | 6044.351 | 70.5891
605.115 | 6045.059 | 70.5902
605.218 | 6046.327 | 70.594
605.321 | 6047.168 | 70.5944
605.408 | 6048.485 | 70.5907
605.51 | 6048.947 | 70.594
605.609 | 6049.951 | 70.5883
605.707 | 6051.203 | 70.5881
605.804 | 6052.488 | 70.5899
605.902 | 6053.246 | 70.5865
606.015 | 6053.839 | 70.588
606.103 | 6054.877 | 70.5872
606.207 | 6056.228 | 70.5836
606.306 | 6057.166 | 70.5848
606.405 | 6057.776 | 70.5869
606.518 | 6059.127 | 70.5838
606.606 | 6060.197 | 70.5834
606.708 | 6060.955 | 70.5837
606.827 | 6062.059 | 70.5819
606.928 | 6063.525 | 70.5819
607.016 | 6064.101 | 70.5814
607.107 | 6065.222 | 70.582
607.201 | 6066.144 | 70.5787
607.305 | 6067.034 | 70.5813
607.402 | 6067.627 | 70.5762
607.502 | 6069.159 | 70.5822
607.628 | 6070.394 | 70.5758
607.744 | 6071.58 | 70.5777
607.812 | 6072.272 | 70.5762
607.932 | 6073.392 | 70.5728
608.003 | 6073.886 | 70.5747
608.132 | 6075.435 | 70.5687
608.216 | 6076.077 | 70.5692
608.341 | 6077.148 | 70.5676
608.411 | 6077.873 | 70.5651
608.53 | 6079.421 | 70.5566
608.62 | 6080.327 | 70.5541
608.73 | 6080.871 | 70.5501
608.81 | 6081.694 | 70.5513
608.933 | 6083.16 | 70.549
609.021 | 6084.462 | 70.5437
609.128 | 6085.219 | 70.5365
609.224 | 6085.862 | 70.5278
609.33 | 6086.965 | 70.5219
609.424 | 6088.646 | 70.5189
609.529 | 6089.239 | 70.5186
609.603 | 6090.145 | 70.5162
609.721 | 6091.001 | 70.5171
609.82 | 6092.105 | 70.5136
609.915 | 6093.555 | 70.5133
610.02 | 6094.082 | 70.513
610.137 | 6095.136 | 70.5106
610.218 | 6096.174 | 70.5104
610.323 | 6096.882 | 70.5064
610.421 | 6098.035 | 70.5057
610.513 | 6098.628 | 70.5049
610.618 | 6100.308 | 70.5033
610.717 | 6101.05 | 70.4981
610.813 | 6102.351 | 70.4994
610.933 | 6102.944 | 70.4934
611.015 | 6103.768 | 70.4923
611.109 | 6105.547 | 70.4921
611.225 | 6106.222 | 70.4859
611.317 | 6106.996 | 70.4805
611.427 | 6108.232 | 70.4669
611.526 | 6109.253 | 70.4634
611.631 | 6110.258 | 70.4644
611.707 | 6111.197 | 70.4642
611.807 | 6112.284 | 70.4572
611.914 | 6113.042 | 70.4525
612.019 | 6114.046 | 70.4461
612.114 | 6114.639 | 70.4425
612.219 | 6116.237 | 70.4399
612.314 | 6117.226 | 70.4361
612.415 | 6118.379 | 70.4331
612.509 | 6118.922 | 70.4359
612.624 | 6120.388 | 70.4297
612.702 | 6121.229 | 70.428
612.81 | 6121.838 | 70.4302
612.903 | 6122.975 | 70.4264
613.011 | 6123.568 | 70.4247
613.101 | 6124.54 | 70.4259
613.208 | 6126.22 | 70.4209
613.305 | 6127.472 | 70.4178
613.403 | 6128.246 | 70.4193
613.533 | 6129.564 | 70.4161
613.622 | 6130.173 | 70.4121
613.711 | 6131.26 | 70.4111
613.805 | 6132.166 | 70.4088
613.91 | 6133.122 | 70.4071
614.018 | 6133.682 | 70.4049
614.105 | 6135.477 | 70.4025
614.214 | 6136.087 | 70.4009
614.33 | 6137.553 | 70.3943
614.4 | 6138.129 | 70.3944
614.515 | 6139.266 | 70.3911
614.602 | 6140.254 | 70.3935
614.71 | 6141.062 | 70.3896
614.804 | 6141.704 | 70.384
614.911 | 6142.462 | 70.3794
615.005 | 6144.274 | 70.3758
615.138 | 6145.526 | 70.3696
615.211 | 6145.526 | 70.3643
615.306 | 6147.14 | 70.3583
615.411 | 6148.26 | 70.3513
615.506 | 6149.183 | 70.3393
615.636 | 6150.105 | 70.3179
615.725 | 6151.653 | 70.3141
615.807 | 6152.197 | 70.3114
615.93 | 6153.317 | 70.3117
616.018 | 6153.861 | 70.3103
616.122 | 6155.31 | 70.3059
616.212 | 6155.772 | 70.3062
616.31 | 6156.579 | 70.3044
616.424 | 6158.671 | 70.3041
616.51 | 6158.671 | 70.3053
616.643 | 6160.285 | 70.3024
616.716 | 6160.862 | 70.3017
616.824 | 6162.476 | 70.2993
616.915 | 6163.069 | 70.3004
617.03 | 6164.288 | 70.2971
617.127 | 6165.375 | 70.281
617.225 | 6166.677 | 70.2767
617.338 | 6167.121 | 70.2757
617.428 | 6168.126 | 70.2702
617.524 | 6169.296 | 70.2693
617.625 | 6170.218 | 70.2649
617.72 | 6171.585 | 70.2605
617.818 | 6172.08 | 70.2613
617.936 | 6173.496 | 70.258
618.025 | 6174.468 | 70.2564
618.121 | 6175.275 | 70.2526
618.213 | 6175.753 | 70.2509
618.316 | 6177.367 | 70.2505
618.426 | 6177.977 | 70.2454
618.517 | 6178.866 | 70.2458
618.609 | 6179.953 | 70.2428
618.716 | 6181.288 | 70.2408
618.8 | 6181.947 | 70.2383
618.926 | 6183.067 | 70.2319
619 | 6183.693 | 70.2355
619.115 | 6184.978 | 70.2341
619.221 | 6186.246 | 70.2292
619.329 | 6187.119 | 70.2268
619.418 | 6188.387 | 70.2228
619.524 | 6189.178 | 70.2218
619.621 | 6189.837 | 70.2206
619.714 | 6190.957 | 70.2189
619.826 | 6192.193 | 70.2161
619.92 | 6193.329 | 70.2159
620.02 | 6194.186 | 70.2134
620.102 | 6194.762 | 70.2137
620.21 | 6195.833 | 70.2088
620.306 | 6197.48 | 70.2076
620.408 | 6198.469 | 70.2087
620.518 | 6198.963 | 70.2049
620.614 | 6200.264 | 70.2015
620.712 | 6201.533 | 70.2003
620.822 | 6202.142 | 70.1936
620.914 | 6202.966 | 70.1897
621.003 | 6204.415 | 70.1876
621.105 | 6205.173 | 70.1817
621.219 | 6206.128 | 70.1765
621.319 | 6207.43 | 70.1755
621.404 | 6208.105 | 70.1724
621.512 | 6208.781 | 70.1704
621.601 | 6209.95 | 70.1719
621.708 | 6211.466 | 70.1646
621.811 | 6212.207 | 70.1622
621.9 | 6213.08 | 70.1453
622.017 | 6213.64 | 70.1414
622.113 | 6214.595 | 70.1385
622.221 | 6216.325 | 70.1328
622.319 | 6217.066 | 70.1259
622.415 | 6217.626 | 70.1247
622.502 | 6219.438 | 70.1217
622.65 | 6220.641 | 70.1192
622.725 | 6221.283 | 70.1159
622.833 | 6222.173 | 70.1081
622.913 | 6222.749 | 70.1117
623.005 | 6223.919 | 70.1052
623.128 | 6225.352 | 70.1022
623.218 | 6225.83 | 70.0998
623.31 | 6226.571 | 70.0922
623.42 | 6228.119 | 70.0907
623.506 | 6229.174 | 70.0881
623.633 | 6230.129 | 70.0833
623.734 | 6231.579 | 70.0771
623.805 | 6232.188 | 70.0771
623.93 | 6233.341 | 70.0697
624.017 | 6233.852 | 70.0675
624.128 | 6235.384 | 70.0621
624.232 | 6236.372 | 70.0577
624.302 | 6236.85 | 70.0556
624.424 | 6238.464 | 70.0533
624.514 | 6239.041 | 70.0515
624.638 | 6240.194 | 70.049
624.742 | 6241.545 | 70.0424
624.808 | 6242.204 | 70.0399
624.929 | 6243.011 | 70.0341
625.005 | 6243.703 | 70.0326
625.125 | 6245.333 | 70.0264
625.223 | 6246.47 | 70.0274
625.301 | 6247.145 | 70.0198
625.424 | 6248.677 | 70.0175
625.525 | 6249.484 | 70.0138
625.621 | 6250.275 | 70.01
625.718 | 6251.576 | 70.0054
625.831 | 6252.351 | 70.0007
625.923 | 6253.603 | 69.9949
626.001 | 6253.603 | 69.996
626.122 | 6255.332 | 69.9862
626.226 | 6256.683 | 69.9855
626.326 | 6257.49 | 69.9805
626.414 | 6257.968 | 69.9729
626.519 | 6259.582 | 69.9745
626.643 | 6260.175 | 69.9682
626.725 | 6261.328 | 69.9629
626.819 | 6261.806 | 69.955
626.917 | 6263.404 | 69.9511
627.014 | 6263.931 | 69.9467
627.114 | 6265.348 | 69.9404
627.234 | 6265.924 | 69.9362
627.315 | 6266.764 | 69.9284
627.415 | 6268.395 | 69.9215
627.523 | 6268.955 | 69.922
627.623 | 6270.092 | 69.9129
627.716 | 6271.558 | 69.9024
627.82 | 6272.085 | 69.8912
627.905 | 6272.628 | 69.8915
628.022 | 6274.243 | 69.8865
628.117 | 6275.544 | 69.8817
628.224 | 6276.187 | 69.8775
628.309 | 6277.208 | 69.8759
628.422 | 6277.636 | 69.8705
628.505 | 6279.267 | 69.8657
628.624 | 6279.843 | 69.8625
628.716 | 6280.651 | 69.8616
628.825 | 6282.38 | 69.856
628.905 | 6283.138 | 69.8498
629.019 | 6283.78 | 69.8461
629.116 | 6284.604 | 69.8467
629.221 | 6286.268 | 69.8435
629.325 | 6287.108 | 69.8357
629.408 | 6287.652 | 69.833
629.508 | 6289.463 | 69.8289
629.614 | 6289.991 | 69.8249
629.726 | 6291.177 | 69.8215
629.813 | 6292.247 | 69.8178
629.92 | 6293.17 | 69.8151
630.018 | 6294.125 | 69.809
630.134 | 6295.394 | 69.8077
630.213 | 6295.855 | 69.8012
630.317 | 6297.272 | 69.7981
630.416 | 6298.26 | 69.7967
630.508 | 6299.199 | 69.7934
630.644 | 6300.5 | 69.786
630.713 | 6301.027 | 69.7839
630.804 | 6302.114 | 69.7846
630.933 | 6303.399 | 69.7785
631.016 | 6303.894 | 69.7781
631.122 | 6305.145 | 69.775
631.206 | 6305.986 | 69.7708
631.304 | 6307.237 | 69.7709
631.408 | 6307.847 | 69.7704
631.531 | 6309.033 | 69.7631
631.632 | 6309.725 | 69.7598
631.712 | 6311.092 | 69.7537
631.827 | 6312.344 | 69.7529
631.91 | 6312.822 | 69.7521
632.01 | 6314.238 | 69.7487
632.108 | 6314.733 | 69.7459
632.219 | 6316.116 | 69.7454
632.324 | 6317.615 | 69.7365
632.407 | 6318.175 | 69.7391
632.501 | 6319.114 | 69.7352
632.607 | 6320.037 | 69.7314
632.73 | 6321.387 | 69.732
632.805 | 6322.063 | 69.7259
632.926 | 6323.002 | 69.7223
633.001 | 6323.644 | 69.7242
633.125 | 6325.456 | 69.7171
633.216 | 6326.049 | 69.7137
633.306 | 6327.186 | 69.7153
633.435 | 6327.993 | 69.7132
633.521 | 6328.8 | 69.7116
633.63 | 6330.53 | 69.7071
633.722 | 6331.255 | 69.709
633.803 | 6331.979 | 69.7041
633.931 | 6333.132 | 69.7041
634.023 | 6334.434 | 69.6977
634.124 | 6335.076 | 69.6924
634.219 | 6335.653 | 69.6884
634.325 | 6337.316 | 69.6734
634.417 | 6338.552 | 69.6613
634.525 | 6339.359 | 69.6459
634.63 | 6340.413 | 69.6421
634.737 | 6341.089 | 69.642
634.826 | 6342.126 | 69.6392
634.929 | 6343.313 | 69.64
635.039 | 6344.317 | 69.6394
635.126 | 6344.96 | 69.6353
635.216 | 6345.833 | 69.5715
635.323 | 6346.854 | 69.5568
635.415 | 6348.32 | 69.555
635.524 | 6348.93 | 69.5511
635.618 | 6349.803 | 69.5501
635.718 | 6351.384 | 69.5508
635.826 | 6351.928 | 69.5504
635.921 | 6353.246 | 69.5493
636.033 | 6354.217 | 69.5462
636.11 | 6355.008 | 69.5476
636.218 | 6356.029 | 69.5467
636.321 | 6356.606 | 69.5441
636.413 | 6357.578 | 69.5438
636.521 | 6358.5 | 69.5466
636.615 | 6360.345 | 69.5438
636.707 | 6361.597 | 69.543
636.826 | 6362.19 | 69.5431
636.906 | 6363.211 | 69.5409
637.01 | 6363.986 | 69.5422
637.105 | 6365.435 | 69.5366
637.206 | 6366.144 | 69.5365
637.318 | 6366.885 | 69.5348
637.413 | 6368.318 | 69.5384
637.518 | 6369.125 | 69.5324
637.615 | 6369.735 | 69.5334
637.719 | 6371.3 | 69.5323
637.804 | 6372.14 | 69.5288
637.905 | 6372.914 | 69.5248
638.005 | 6374.232 | 69.5217
638.107 | 6374.726 | 69.5117
638.219 | 6376.093 | 69.481
638.307 | 6377.164 | 69.4627
638.414 | 6378.103 | 69.4614
638.522 | 6378.679 | 69.4611
638.61 | 6379.602 | 69.4618
638.707 | 6381.134 | 69.4626
638.826 | 6382.155 | 69.4607
638.931 | 6383.341 | 69.4596
639.019 | 6383.852 | 69.463
639.113 | 6384.593 | 69.4642
639.205 | 6386.257 | 69.4615
639.329 | 6387.509 | 69.4579
639.423 | 6388.003 | 69.4607
639.504 | 6389.436 | 69.4619
639.61 | 6390.194 | 69.4592
639.705 | 6391.133 | 69.4591
639.828 | 6391.923 | 69.4604
639.93 | 6393.669 | 69.4587
640.028 | 6394.312 | 69.4595
640.102 | 6395.201 | 69.4599
640.205 | 6396.008 | 69.4576
640.33 | 6397.145 | 69.4558
640.442 | 6398.529 | 69.4545
640.512 | 6398.529 | 69.4527
640.603 | 6400.258 | 69.4558
640.701 | 6400.967 | 69.4554
640.825 | 6402.087 | 69.4583
640.925 | 6403.471 | 69.4577
641.032 | 6404.146 | 69.4587
641.122 | 6404.722 | 69.4584
641.24 | 6406.518 | 69.4602
641.315 | 6407.177 | 69.4614
641.426 | 6408.478 | 69.4621
641.502 | 6408.939 | 69.4619
641.619 | 6409.813 | 69.4614
641.703 | 6411.147 | 69.4613
641.831 | 6411.937 | 69.461
641.9 | 6412.728 | 69.4636
642.025 | 6413.947 | 69.4666
642.126 | 6415.298 | 69.4663
642.223 | 6416.286 | 69.4697
642.32 | 6417.571 | 69.4697
642.406 | 6418.164 | 69.4677
642.539 | 6419.301 | 69.472
642.605 | 6419.976 | 69.4684
642.717 | 6421.558 | 69.4736
642.816 | 6422.052 | 69.47
642.901 | 6422.776 | 69.4743
643.024 | 6424.44 | 69.4737
643.131 | 6425.033 | 69.4742
643.216 | 6426.022 | 69.474
643.308 | 6426.796 | 69.476
643.425 | 6428.443 | 69.4801
643.538 | 6429.069 | 69.4788
643.622 | 6430.107 | 69.4727
643.713 | 6431.507 | 69.4598
643.812 | 6432.215 | 69.4551
643.918 | 6432.759 | 69.4531
644.014 | 6433.533 | 69.4519
644.114 | 6435.345 | 69.4525
644.226 | 6435.905 | 69.4479
644.328 | 6436.976 | 69.4464
644.415 | 6438.541 | 69.4497
644.527 | 6439.018 | 69.4494
644.607 | 6440.435 | 69.4521
644.727 | 6441.111 | 69.451
644.813 | 6442.527 | 69.4522
644.925 | 6443.17 | 69.4514
645.007 | 6444.125 | 69.4533
645.105 | 6445.443 | 69.456
645.229 | 6446.036 | 69.4557
645.313 | 6447.139 | 69.4594
645.419 | 6448.194 | 69.4583
645.515 | 6449.116 | 69.4582
645.623 | 6449.643 | 69.4549
645.719 | 6450.615 | 69.4582
645.814 | 6451.587 | 69.457
645.922 | 6453.251 | 69.4563
646.015 | 6454.19 | 69.4437
646.111 | 6454.667 | 69.4432
646.219 | 6456.199 | 69.4481
646.311 | 6457.188 | 69.4533
646.403 | 6458.094 | 69.455
646.518 | 6458.983 | 69.4552
646.62 | 6460.235 | 69.46
646.702 | 6461.108 | 69.4546
646.822 | 6461.635 | 69.4572
646.91 | 6462.657 | 69.4562
647.013 | 6464.205 | 69.458
647.132 | 6465.045 | 69.4566
647.199 | 6466.083 | 69.4647
647.319 | 6466.627 | 69.4628
647.414 | 6467.582 | 69.4664
647.51 | 6468.537 | 69.4692
647.606 | 6469.509 | 69.4696
647.749 | 6471.157 | 69.4741
647.82 | 6471.898 | 69.4728
647.914 | 6473.051 | 69.4767
648.008 | 6473.726 | 69.4796
648.119 | 6475.094 | 69.4813
648.204 | 6476.263 | 69.4861
648.314 | 6477.087 | 69.4865
648.405 | 6477.696 | 69.4895
648.523 | 6478.981 | 69.4905
648.628 | 6480.365 | 69.4937
648.715 | 6481.024 | 69.4946
648.825 | 6482.622 | 69.4867
648.904 | 6483.116 | 69.4897
649.045 | 6484.269 | 69.4915
649.101 | 6484.845 | 69.4919
649.238 | 6485.982 | 69.4948
649.305 | 6486.773 | 69.4947
649.432 | 6487.992 | 69.4974
649.514 | 6488.683 | 69.4998
649.609 | 6489.837 | 69.5032
649.726 | 6491.451 | 69.502
649.835 | 6492.044 | 69.5064
649.931 | 6493.526 | 69.5099
650.001 | 6494.103 | 69.509
650.12 | 6494.992 | 69.5145
650.222 | 6496.574 | 69.5157
650.318 | 6497.678 | 69.5169
650.424 | 6498.287 | 69.5191
650.525 | 6499.308 | 69.5263
650.629 | 6500.099 | 69.5259
650.743 | 6501.367 | 69.5319
650.802 | 6501.367 | 69.533
650.927 | 6503.262 | 69.5321
651.019 | 6504.563 | 69.5363
651.12 | 6505.206 | 69.5412
651.223 | 6505.864 | 69.5429
651.301 | 6506.573 | 69.544
651.416 | 6508.352 | 69.5523
651.52 | 6509.192 | 69.5514
651.623 | 6509.867 | 69.5569
651.702 | 6510.658 | 69.5606
651.833 | 6511.613 | 69.5612
651.913 | 6512.684 | 69.5662
652.014 | 6514.331 | 69.5707
652.105 | 6514.891 | 69.5713
652.228 | 6515.995 | 69.5757
652.316 | 6517.511 | 69.5797
652.426 | 6518.005 | 69.5822
652.51 | 6519.24 | 69.5888
652.622 | 6520.393 | 69.5908
652.72 | 6520.92 | 69.5969
652.814 | 6522.337 | 69.6004
652.92 | 6523.111 | 69.6056
653.008 | 6524.446 | 69.6064
653.144 | 6525.006 | 69.6091
653.224 | 6526.175 | 69.613
653.304 | 6526.785 | 69.6174
653.414 | 6527.773 | 69.6241
653.522 | 6528.481 | 69.6244
653.615 | 6530.507 | 69.6292
653.709 | 6531.315 | 69.6326
653.809 | 6532.435 | 69.6375
653.909 | 6533.176 | 69.6406
654.008 | 6533.967 | 69.6468
654.12 | 6535.12 | 69.6511
654.213 | 6535.729 | 69.6535
654.324 | 6537.146 | 69.6598
654.42 | 6538.299 | 69.6644
654.522 | 6539.106 | 69.6642
654.618 | 6540.062 | 69.672
654.727 | 6541.165 | 69.6753
654.82 | 6542.285 | 69.6762
654.91 | 6543.175 | 69.6818
655.005 | 6543.867 | 69.6867
655.104 | 6545.234 | 69.6923
655.225 | 6545.794 | 69.6934
655.315 | 6546.7 | 69.6982
655.406 | 6548.248 | 69.7005
655.5 | 6548.792 | 69.7053
655.602 | 6550.192 | 69.7063
655.715 | 6550.934 | 69.7079
655.806 | 6552.251 | 69.7138
655.93 | 6553.652 | 69.7187
656.023 | 6553.652 | 69.7217
656.108 | 6555.282 | 69.7255
656.215 | 6556.089 | 69.7266
656.308 | 6556.682 | 69.7313
656.409 | 6558 | 69.7345
656.516 | 6558.857 | 69.738
656.601 | 6560.389 | 69.7448
656.71 | 6561.064 | 69.7511
656.826 | 6562.3 | 69.7482
656.919 | 6562.942 | 69.7542
657.01 | 6563.963 | 69.7603
657.132 | 6565.347 | 69.7642
657.223 | 6565.891 | 69.7696
657.323 | 6567.274 | 69.7723
657.417 | 6567.736 | 69.7738
657.529 | 6569.679 | 69.7825
657.625 | 6570.454 | 69.7843
657.718 | 6571.03 | 69.7867
657.832 | 6572.71 | 69.7903
657.906 | 6573.155 | 69.7916
658.038 | 6574.325 | 69.7975
658.142 | 6575.494 | 69.8047
658.209 | 6576.153 | 69.806
658.302 | 6577.372 | 69.8093
658.441 | 6577.949 | 69.8175
658.521 | 6579.546 | 69.8195
658.627 | 6580.107 | 69.8245
658.726 | 6581.441 | 69.8281
658.818 | 6582.248 | 69.8288
658.908 | 6582.857 | 69.8346
659.029 | 6584.505 | 69.8399
659.128 | 6585.477 | 69.8428
659.2 | 6585.987 | 69.846
659.317 | 6587.536 | 69.8531
659.436 | 6588.013 | 69.8568
659.522 | 6589.068 | 69.8601
659.621 | 6590.221 | 69.862
659.728 | 6591.11 | 69.867
659.8 | 6591.67 | 69.8728
659.913 | 6593.169 | 69.8761
660 | 6593.746 | 69.8813
660.126 | 6595.311 | 69.887
660.216 | 6596.53 | 69.8898
660.325 | 6597.139 | 69.8926
660.42 | 6598.243 | 69.898
660.528 | 6598.918 | 69.9028
660.613 | 6599.676 | 69.9042
660.71 | 6601.455 | 69.911
660.813 | 6602.476 | 69.9128
660.909 | 6603.152 | 69.9186
661.023 | 6603.86 | 69.921
661.11 | 6605.491 | 69.9238
661.223 | 6606.183 | 69.9283
661.32 | 6607.188 | 69.9356
661.429 | 6608.192 | 69.9433
661.517 | 6609.527 | 69.9398
661.622 | 6609.988 | 69.9416
661.721 | 6611.223 | 69.9464
661.826 | 6611.223 | 69.9514
661.915 | 6613.315 | 69.9557
662.012 | 6613.892 | 69.9592
662.108 | 6615.243 | 69.9651
662.227 | 6615.803 | 69.9674
662.306 | 6616.626 | 69.9743
662.42 | 6618.389 | 69.9761
662.52 | 6619.278 | 69.9812
662.603 | 6620.217 | 69.9851
662.713 | 6620.942 | 69.9871
662.809 | 6622.441 | 69.9907
662.918 | 6623.067 | 69.9971
663 | 6624.056 | 70.0015
663.138 | 6625.785 | 70.0027
663.212 | 6626.461 | 70.0084
663.304 | 6627.103 | 70.012
663.425 | 6628.157 | 70.0178
663.511 | 6629.211 | 70.0217
663.604 | 6629.92 | 70.0294
663.716 | 6631.056 | 70.032
663.8 | 6632.374 | 70.0328
663.9 | 6633.017 | 70.041
664.033 | 6634.153 | 70.0481
664.109 | 6635.422 | 70.0494
664.2 | 6635.916 | 70.0569
664.32 | 6636.641 | 70.0603
664.416 | 6637.563 | 70.0675
664.503 | 6639.408 | 70.0724
664.604 | 6640.199 | 70.0716
664.73 | 6641.484 | 70.0699
664.807 | 6642.06 | 70.0692
664.904 | 6643.065 | 70.0741
665.002 | 6644.169 | 70.0745
665.104 | 6644.663 | 70.0755
665.202 | 6645.421 | 70.0826
665.307 | 6647.15 | 70.0823
665.403 | 6648.089 | 70.0873
665.525 | 6649.588 | 70.092
665.626 | 6650.461 | 70.0941
665.719 | 6650.922 | 70.0975
665.809 | 6651.779 | 70.1009
665.904 | 6652.454 | 70.105
666.001 | 6653.41 | 70.1113
666.126 | 6655.321 | 70.1204
666.24 | 6656.194 | 70.1353
666.341 | 6656.803 | 70.134
666.406 | 6657.742 | 70.1349
666.53 | 6659.356 | 70.1361
666.607 | 6660.147 | 70.1411
666.739 | 6661.284 | 70.1436
666.839 | 6661.926 | 70.1462
666.915 | 6662.75 | 70.1563
667.041 | 6664.199 | 70.1613
667.126 | 6664.792 | 70.1555
667.231 | 6665.88 | 70.1565
667.331 | 6666.654 | 70.159
667.427 | 6668.466 | 70.1639
667.519 | 6669.355 | 70.167
667.625 | 6669.866 | 70.1683
667.721 | 6671.546 | 70.175
667.845 | 6672.123 | 70.1791
667.941 | 6673.276 | 70.1844
668.022 | 6673.819 | 70.1867
668.122 | 6675.384 | 70.1881
668.227 | 6676.191 | 70.1938
668.315 | 6677.493 | 70.1971
668.435 | 6678.02 | 70.2006
668.52 | 6679.535 | 70.2019
668.629 | 6680.145 | 70.21
668.722 | 6680.903 | 70.2167
668.842 | 6682.072 | 70.2175
668.917 | 6683.143 | 70.2197
669.023 | 6683.999 | 70.2249
669.107 | 6684.592 | 70.229
669.209 | 6686.289 | 70.2325
669.332 | 6686.849 | 70.2371
669.416 | 6688.496 | 70.2425
669.51 | 6689.254 | 70.2473
669.639 | 6689.897 | 70.2476
669.728 | 6690.967 | 70.2518
669.808 | 6691.643 | 70.2561
669.924 | 6693.109 | 70.2613
670.008 | 6694.114 | 70.2615
670.125 | 6695.151 | 70.2675
670.211 | 6696.156 | 70.2703
670.31 | 6697.112 | 70.276
670.422 | 6697.721 | 70.2759
670.512 | 6698.825 | 70.284
670.608 | 6700.423 | 70.2873
670.711 | 6701.18 | 70.293
670.806 | 6701.889 | 70.2948
670.912 | 6702.646 | 70.3017
671.02 | 6704.294 | 70.303
671.112 | 6705.117 | 70.3111
671.214 | 6705.924 | 70.3156
671.326 | 6707.127 | 70.3187
671.422 | 6708.264 | 70.3238
671.522 | 6709.104 | 70.3228
671.606 | 6710.076 | 70.328
671.711 | 6710.899 | 70.3337
671.807 | 6711.443 | 70.3353
671.908 | 6712.859 | 70.3381
672.021 | 6714.078 | 70.3408
672.103 | 6715.017 | 70.3454
672.217 | 6716.253 | 70.348
672.349 | 6717.571 | 70.3558
672.447 | 6718.328 | 70.3581
672.513 | 6718.328 | 70.3579
672.63 | 6720.305 | 70.3647
672.719 | 6720.816 | 70.3665
672.812 | 6721.557 | 70.3703
672.9 | 6723.369 | 70.3746
673.002 | 6724.094 | 70.3769
673.129 | 6725.445 | 70.3854
673.238 | 6726.005 | 70.3893
673.308 | 6726.878 | 70.3909
673.405 | 6727.454 | 70.3974
673.524 | 6729.283 | 70.4003
673.615 | 6729.76 | 70.4042
673.712 | 6730.485 | 70.4081
673.801 | 6732.165 | 70.4114
673.943 | 6733.533 | 70.4177
674.009 | 6733.533 | 70.419
674.101 | 6734.159 | 70.4237
674.203 | 6736.102 | 70.4256
674.332 | 6737.107 | 70.4327
674.424 | 6738.59 | 70.44
674.506 | 6739.133 | 70.4376
674.626 | 6740.221 | 70.4433
674.723 | 6741.555 | 70.4494
674.832 | 6742.065 | 70.4554
674.914 | 6742.774 | 70.4572
675.028 | 6744.454 | 70.4647
675.152 | 6745.047 | 70.4659
675.221 | 6746.233 | 70.4704
675.311 | 6746.727 | 70.4736
675.403 | 6747.452 | 70.4759
675.516 | 6749.198 | 70.4818
675.628 | 6750.055 | 70.4843
675.739 | 6750.648 | 70.4919
675.819 | 6752.542 | 70.494
675.923 | 6753.399 | 70.5033
676.02 | 6753.909 | 70.5023
676.116 | 6755.54 | 70.5064
676.227 | 6755.968 | 70.5129
676.318 | 6757.187 | 70.5193
676.427 | 6758.093 | 70.5239
676.529 | 6758.653 | 70.5258
676.614 | 6759.609 | 70.5314
676.73 | 6761.371 | 70.5355
676.827 | 6762.063 | 70.541
676.917 | 6763.496 | 70.5447
677.042 | 6764.073 | 70.5482
677.123 | 6765.242 | 70.5548
677.212 | 6765.77 | 70.5595
677.325 | 6767.104 | 70.5629
677.411 | 6768.175 | 70.5682
677.521 | 6769.212 | 70.5761
677.617 | 6770.217 | 70.5798
677.712 | 6770.761 | 70.5828
677.814 | 6772.457 | 70.5861
677.937 | 6773.05 | 70.5915
678.022 | 6774.187 | 70.5961
678.116 | 6775.488 | 70.6039
678.218 | 6775.999 | 70.6114
678.308 | 6777.432 | 70.6148
678.407 | 6778.091 | 70.6156
678.528 | 6778.783 | 70.6228
678.619 | 6779.969 | 70.6265
678.721 | 6781.188 | 70.6309
678.814 | 6782.143 | 70.6361
678.914 | 6783.494 | 70.6404
679.013 | 6784.104 | 70.6452
679.119 | 6785.092 | 70.6488
679.22 | 6786.377 | 70.6563
679.304 | 6787.069 | 70.6558
679.418 | 6787.728 | 70.6615
679.506 | 6789.441 | 70.6695
679.606 | 6790.198 | 70.6737
679.725 | 6790.808 | 70.6749
679.81 | 6792.439 | 70.682
679.906 | 6793.229 | 70.6877
680.002 | 6794.02 | 70.6919
680.154 | 6795.569 | 70.697
680.216 | 6795.569 | 70.7004
680.311 | 6797.166 | 70.7071
680.414 | 6798.056 | 70.711
680.551 | 6799.588 | 70.7147
680.613 | 6799.588 | 70.7198
680.712 | 6801.186 | 70.7223
680.815 | 6802.026 | 70.729
680.901 | 6803.179 | 70.7337
681.038 | 6804.431 | 70.7378
681.111 | 6804.431 | 70.7416
681.203 | 6806.358 | 70.7457
681.323 | 6806.836 | 70.7523
681.429 | 6808.285 | 70.7574
681.517 | 6808.763 | 70.7622
681.602 | 6810.344 | 70.7651
681.729 | 6811.629 | 70.7732
681.808 | 6811.629 | 70.7733
681.908 | 6813.145 | 70.7799
682.028 | 6813.952 | 70.7869
682.126 | 6814.627 | 70.7889
682.206 | 6815.978 | 70.7916
682.334 | 6817.247 | 70.7966
682.403 | 6817.79 | 70.8018
682.501 | 6818.778 | 70.8081
682.634 | 6820.146 | 70.811
682.729 | 6820.706 | 70.8153
682.834 | 6822.304 | 70.8212
682.929 | 6823.292 | 70.8246
683.001 | 6823.786 | 70.8269
683.131 | 6825.499 | 70.8335
683.225 | 6826.224 | 70.8387
683.306 | 6826.916 | 70.8395
683.402 | 6828.069 | 70.8431
683.531 | 6828.893 | 70.8504
683.629 | 6829.848 | 70.8564
683.719 | 6831.495 | 70.8597
683.82 | 6832.237 | 70.8659
683.924 | 6833.225 | 70.869
684.027 | 6834.049 | 70.8718
684.104 | 6834.609 | 70.8768
684.202 | 6835.597 | 70.88
684.316 | 6837.195 | 70.8886
684.435 | 6837.969 | 70.8911
684.515 | 6839.023 | 70.8999
684.622 | 6840.209 | 70.9015
684.715 | 6841.198 | 70.9074
684.831 | 6841.972 | 70.9102
684.91 | 6842.697 | 70.9119
685.026 | 6844.212 | 70.9211
685.119 | 6844.739 | 70.9249
685.222 | 6846.354 | 70.9247
685.313 | 6847.111 | 70.9316
685.41 | 6847.606 | 70.9294
685.515 | 6849.17 | 70.9337
685.647 | 6849.978 | 70.9389
685.713 | 6851.032 | 70.9439
685.83 | 6852.366 | 70.9459
685.919 | 6852.893 | 70.9485
686.024 | 6853.783 | 70.9532
686.112 | 6855.496 | 70.957
686.222 | 6856.073 | 70.9633
686.308 | 6857.176 | 70.9659
686.433 | 6857.786 | 70.9712
686.52 | 6858.889 | 70.9753
686.609 | 6860.405 | 70.9772
686.717 | 6860.948 | 70.9827
686.825 | 6861.657 | 70.9863
686.912 | 6863.452 | 70.9888
687.024 | 6864.062 | 70.9958
687.106 | 6865.116 | 70.997
687.218 | 6866.467 | 71.0007
687.312 | 6867.142 | 71.0057
687.423 | 6868.163 | 71.009
687.504 | 6869.036 | 71.0138
687.615 | 6870.173 | 71.0187
687.719 | 6870.783 | 71.0247
687.816 | 6871.54 | 71.0285
687.912 | 6872.529 | 71.0296
688.023 | 6874.094 | 71.0334
688.111 | 6875.115 | 71.0394
688.205 | 6875.593 | 71.0423
688.309 | 6877.141 | 71.0446
688.41 | 6877.866 | 71.0492
688.51 | 6879.266 | 71.0531
688.605 | 6879.974 | 71.0585
688.71 | 6880.683 | 71.0615
688.822 | 6882.099 | 71.0624
688.907 | 6883.088 | 71.0702
689.007 | 6884.059 | 71.0732
689.106 | 6884.669 | 71.0768
689.226 | 6886.102 | 71.078
689.308 | 6887.255 | 71.0839
689.437 | 6888.705 | 71.0919
689.516 | 6888.705 | 71.0936
689.631 | 6890.319 | 71.0969
689.725 | 6890.945 | 71.0963
689.815 | 6891.802 | 71.1017
689.904 | 6892.526 | 71.1025
690.001 | 6894.025 | 71.1082
690.127 | 6895.442 | 71.1105
690.216 | 6896.019 | 71.1149
690.303 | 6897.056 | 71.1181
690.426 | 6898.588 | 71.1254
690.503 | 6898.588 | 71.1226
690.601 | 6899.593 | 71.1269
690.723 | 6901.257 | 71.1355
690.8 | 6901.833 | 71.1345
690.928 | 6903.464 | 71.1441
691.019 | 6904.041 | 71.1479
691.142 | 6905.49 | 71.1513
691.23 | 6906.265 | 71.157
691.327 | 6907.269 | 71.159
691.424 | 6908.373 | 71.1638
691.5 | 6908.867 | 71.1674
691.607 | 6909.74 | 71.17
691.703 | 6910.432 | 71.175
691.834 | 6912.261 | 71.1801
691.917 | 6912.837 | 71.1824
692.006 | 6913.71 | 71.189
692.113 | 6914.419 | 71.1924
692.229 | 6915.852 | 71.1989
692.317 | 6917.482 | 71.2008
692.401 | 6918.075 | 71.2053
692.52 | 6918.965 | 71.2068
692.624 | 6920.546 | 71.215
692.731 | 6921.172 | 71.2135
692.815 | 6922.292 | 71.2196
692.91 | 6922.885 | 71.223
693.024 | 6924.039 | 71.2176
693.118 | 6925.472 | 71.2148
693.214 | 6926.048 | 71.214
693.324 | 6927.547 | 71.2147
693.416 | 6928.173 | 71.2149
693.519 | 6929.211 | 71.2186
693.622 | 6929.639 | 71.2205
693.728 | 6930.545 | 71.2228
693.811 | 6932.242 | 71.226
693.921 | 6932.818 | 71.2232
694.044 | 6934.219 | 71.2286
694.112 | 6935.24 | 71.2305
694.228 | 6935.849 | 71.2372
694.3 | 6936.624 | 71.2364
694.409 | 6938.436 | 71.2359
694.512 | 6939.062 | 71.2384
694.621 | 6939.836 | 71.243
694.721 | 6941.318 | 71.2277
694.815 | 6942.027 | 71.2289
694.925 | 6943.163 | 71.237
695.007 | 6944.086 | 71.2404
695.11 | 6944.498 | 71.2442
695.229 | 6946.244 | 71.2481
695.314 | 6947.133 | 71.2507
695.417 | 6948.072 | 71.2532
695.502 | 6948.649 | 71.2551
695.615 | 6950.279 | 71.2601
695.704 | 6951.054 | 71.2653
695.818 | 6952.042 | 71.2677
695.925 | 6953.096 | 71.2719
696.006 | 6954.167 | 71.2807
696.107 | 6955.402 | 71.2811
696.218 | 6955.897 | 71.283
696.325 | 6957.116 | 71.2898
696.412 | 6958.17 | 71.2955
696.509 | 6959.059 | 71.2978
696.603 | 6959.521 | 71.3025
696.712 | 6961.283 | 71.305
696.811 | 6962.074 | 71.3089
696.902 | 6962.634 | 71.3132
697.005 | 6964.347 | 71.3141
697.105 | 6965.039 | 71.3199
697.239 | 6966.093 | 71.3231
697.303 | 6966.703 | 71.325
697.406 | 6968.383 | 71.3287
697.504 | 6969.058 | 71.3336
697.629 | 6970.261 | 71.3388
697.728 | 6970.854 | 71.3399
697.846 | 6971.974 | 71.346
697.912 | 6972.781 | 71.3489
698 | 6974.017 | 71.3551
698.137 | 6975.252 | 71.3607
698.216 | 6975.796 | 71.3645
698.312 | 6977.015 | 71.3687
698.431 | 6978.431 | 71.3735
698.518 | 6979.008 | 71.3745
698.63 | 6980.078 | 71.3794
698.717 | 6980.622 | 71.3851
698.804 | 6981.742 | 71.3869
698.917 | 6983.044 | 71.3903
699.044 | 6984.18 | 71.3958
699.139 | 6984.789 | 71.3966
699.214 | 6985.728 | 71.4016
699.3 | 6986.766 | 71.4044
699.422 | 6988.182 | 71.4082
699.531 | 6989.451 | 71.4117
699.629 | 6990.258 | 71.4155
699.718 | 6990.736 | 71.4155
699.83 | 6992.301 | 71.4232
699.92 | 6993.223 | 71.4283
700.029 | 6993.898 | 71.4309
700.124 | 6995.529 | 71.4351
700.224 | 6996.188 | 71.4385
700.309 | 6996.946 | 71.4431
700.403 | 6998.05 | 71.4449
700.533 | 6998.956 | 71.4515
700.632 | 6999.647 | 71.4542
700.73 | 7001.245 | 71.4599
700.815 | 7001.904 | 71.4631
700.926 | 7003.024 | 71.4677
701.02 | 7004.49 | 71.4699
701.115 | 7005.034 | 71.4762
701.215 | 7006.451 | 71.48
701.331 | 7007.357 | 71.4798
701.42 | 7008.23 | 71.4857
701.518 | 7008.905 | 71.4917
701.613 | 7010.289 | 71.4967
701.722 | 7011.557 | 71.4975
701.828 | 7012.117 | 71.5014
701.929 | 7013.155 | 71.5034
702.011 | 7014.407 | 71.5091
702.133 | 7014.407 | 71.5115
702.222 | 7016.384 | 71.5165
702.327 | 7017.141 | 71.5208
702.424 | 7017.751 | 71.5245
702.517 | 7018.92 | 71.5336
702.603 | 7019.48 | 71.5344
702.722 | 7021.227 | 71.5359
702.827 | 7021.951 | 71.5392
702.919 | 7023.137 | 71.5417
703.017 | 7024.043 | 71.547
703.121 | 7025.493 | 71.5499
703.211 | 7026.119 | 71.5545
703.312 | 7027.42 | 71.5619
703.436 | 7027.98 | 71.5605
703.515 | 7029.018 | 71.565
703.618 | 7029.726 | 71.5715
703.721 | 7031.143 | 71.5733
703.817 | 7032.131 | 71.5791
703.919 | 7032.807 | 71.583
704.012 | 7034.24 | 71.586
704.118 | 7035.031 | 71.5881
704.207 | 7036.184 | 71.5955
704.328 | 7036.777 | 71.5965
704.41 | 7037.814 | 71.6017
704.504 | 7038.556 | 71.602
704.612 | 7040.269 | 71.6086
704.709 | 7041.076 | 71.613
704.808 | 7041.982 | 71.6137
704.919 | 7042.707 | 71.622
705.019 | 7044.123 | 71.6251
705.138 | 7045.013 | 71.6271
705.215 | 7045.688 | 71.6307
705.311 | 7046.874 | 71.6341
705.4 | 7048.324 | 71.6344
705.537 | 7048.999 | 71.6455
705.623 | 7049.691 | 71.6469
705.701 | 7051.338 | 71.6512
705.807 | 7052.03 | 71.6536
705.909 | 7052.969 | 71.6587
706.007 | 7053.562 | 71.6604
706.103 | 7055.078 | 71.666
706.209 | 7055.671 | 71.6713
706.32 | 7057.038 | 71.6733
706.409 | 7058.026 | 71.6767
706.505 | 7059.196 | 71.6835
706.607 | 7059.789 | 71.6845
706.705 | 7060.629 | 71.6895
706.813 | 7062.095 | 71.6904
706.93 | 7063.018 | 71.6988
707 | 7063.611 | 71.7
707.129 | 7065.274 | 71.7038
707.228 | 7065.867 | 71.7067
707.3 | 7066.625 | 71.7119
707.428 | 7068.289 | 71.7172
707.53 | 7069.261 | 71.7205
707.62 | 7069.738 | 71.7254
707.723 | 7071.188 | 71.7313
707.839 | 7072.423 | 71.7347
707.921 | 7073.214 | 71.742
708 | 7074.038 | 71.743
708.131 | 7075.043 | 71.747
708.224 | 7076.196 | 71.7478
708.304 | 7076.888 | 71.7511
708.42 | 7077.942 | 71.7568
708.525 | 7079.391 | 71.7625
708.617 | 7080.281 | 71.7656
708.71 | 7080.89 | 71.7689
708.804 | 7081.928 | 71.7707
708.927 | 7083.279 | 71.7776
709.01 | 7083.905 | 71.7838
709.136 | 7084.992 | 71.7857
709.2 | 7085.7 | 71.7869
709.326 | 7087.265 | 71.7955
709.418 | 7087.924 | 71.7972
709.516 | 7089.456 | 71.7978
709.625 | 7089.917 | 71.8039
709.719 | 7091.515 | 71.8083
709.828 | 7092.092 | 71.8137
709.913 | 7093.558 | 71.8185
710.022 | 7094.151 | 71.8233
710.127 | 7095.057 | 71.828
710.215 | 7095.6 | 71.8311
710.315 | 7097.264 | 71.8342
710.425 | 7097.874 | 71.843
710.52 | 7099.471 | 71.847
710.619 | 7100.114 | 71.8503
710.721 | 7100.971 | 71.8549
710.821 | 7102.157 | 71.8574
710.908 | 7103.079 | 71.8626
711.015 | 7103.952 | 71.8691
711.125 | 7104.726 | 71.8701
711.23 | 7106.258 | 71.8728
711.32 | 7107.082 | 71.8759
711.418 | 7108.466 | 71.8801
711.526 | 7109.092 | 71.888
711.621 | 7110.03 | 71.8883
711.729 | 7111.101 | 71.8902
711.816 | 7112.304 | 71.8978
711.923 | 7113.094 | 71.901
712.021 | 7113.687 | 71.9081
712.121 | 7114.577 | 71.908
712.212 | 7115.895 | 71.914
712.312 | 7117.245 | 71.9211
712.419 | 7118.069 | 71.9219
712.515 | 7118.662 | 71.9258
712.627 | 7120.079 | 71.9324
712.712 | 7121.232 | 71.9333
712.807 | 7121.808 | 71.9334
712.921 | 7123.143 | 71.9407
713.001 | 7124.016 | 71.9441
713.111 | 7125.416 | 71.9484
713.218 | 7126.025 | 71.9536
713.303 | 7126.997 | 71.9557
713.451 | 7128.529 | 71.9591
713.511 | 7129.402 | 71.9627
713.609 | 7130.094 | 71.9671
713.715 | 7130.885 | 71.9687
713.809 | 7131.643 | 71.9745
713.93 | 7133.076 | 71.9836
714.001 | 7133.735 | 71.9876
714.103 | 7135.349 | 71.9893
714.2 | 7136.09 | 71.9944
714.314 | 7136.7 | 71.9987
714.416 | 7137.787 | 71.9997
714.504 | 7139.319 | 72.0039
714.632 | 7140.455 | 72.0091
714.72 | 7141.048 | 72.0109
714.832 | 7142.07 | 72.0177
714.91 | 7142.646 | 72.0231
715.005 | 7143.618 | 72.0227
715.13 | 7145.298 | 72.03
715.222 | 7145.908 | 72.0355
715.312 | 7146.748 | 72.0363
715.408 | 7147.423 | 72.0429
715.524 | 7149.548 | 72.0471
715.608 | 7149.548 | 72.0505
715.705 | 7151.08 | 72.0541
715.81 | 7151.97 | 72.0575
715.902 | 7152.579 | 72.0605
716.05 | 7153.979 | 72.0648
716.102 | 7155.1 | 72.0639
716.217 | 7155.709 | 72.0714
716.321 | 7157.521 | 72.0775
716.428 | 7158.394 | 72.0821
716.532 | 7158.905 | 72.0846
716.607 | 7159.662 | 72.0886
716.714 | 7161.063 | 72.0882
716.829 | 7161.936 | 72.0985
716.925 | 7162.628 | 72.1001
717.001 | 7163.534 | 72.103
717.104 | 7164.472 | 72.1082
717.23 | 7166.301 | 72.1134
717.322 | 7166.96 | 72.1152
717.409 | 7167.635 | 72.1167
717.505 | 7168.393 | 72.1183
717.629 | 7170.04 | 72.128
717.7 | 7170.6 | 72.1321
717.821 | 7172.215 | 72.1367
717.902 | 7172.725 | 72.1394
718.023 | 7174.224 | 72.1464
718.12 | 7175.476 | 72.1477
718.229 | 7175.954 | 72.1502
718.322 | 7177.156 | 72.1514
718.421 | 7178.062 | 72.1578
718.518 | 7179.446 | 72.1674
718.615 | 7179.957 | 72.1667
718.725 | 7181.176 | 72.1696
718.821 | 7182.197 | 72.1709
718.916 | 7183.432 | 72.176
719.027 | 7184.075 | 72.1827
719.12 | 7185.162 | 72.1822
719.236 | 7185.936 | 72.1844
719.321 | 7186.661 | 72.1904
719.412 | 7188.391 | 72.1942
719.522 | 7188.885 | 72.1952
719.61 | 7190.384 | 72.1997
719.744 | 7190.944 | 72.2057
719.824 | 7192.097 | 72.2117
719.925 | 7192.707 | 72.2173
720.02 | 7194.14 | 72.2181
720.116 | 7195.128 | 72.2252
720.22 | 7195.935 | 72.2244
720.304 | 7196.545 | 72.2323
720.413 | 7198.258 | 72.2338
720.523 | 7198.884 | 72.2411
720.62 | 7199.559 | 72.2408
720.708 | 7201.371 | 72.2454
720.834 | 7201.997 | 72.2462
720.902 | 7203.101 | 72.252
721.022 | 7203.677 | 72.2557
721.116 | 7204.517 | 72.2579
721.212 | 7205.473 | 72.2628
721.309 | 7206.412 | 72.2644
721.426 | 7208.108 | 72.271
721.509 | 7209.08 | 72.2747
721.608 | 7210.201 | 72.2781
721.702 | 7210.744 | 72.2825
721.82 | 7212.194 | 72.2866
721.921 | 7213.034 | 72.2873
722.005 | 7214.121 | 72.2926
722.13 | 7215.109 | 72.2982
722.202 | 7215.999 | 72.3034
722.3 | 7216.575 | 72.3016
722.412 | 7218.14 | 72.3068
722.501 | 7219.145 | 72.3102
722.63 | 7220.414 | 72.313
722.746 | 7220.974 | 72.3182
722.822 | 7221.764 | 72.3169
722.928 | 7223.56 | 72.3212
723.004 | 7224.07 | 72.3233
723.133 | 7225.075 | 72.3259
723.231 | 7226.245 | 72.3314
723.305 | 7227.151 | 72.3313
723.424 | 7228.518 | 72.3376
723.511 | 7228.518 | 72.3359
723.628 | 7230.001 | 72.3426
723.714 | 7230.577 | 72.3451
723.825 | 7232.554 | 72.3484
723.912 | 7232.554 | 72.3512
724.045 | 7234.168 | 72.3553
724.111 | 7234.745 | 72.358
724.234 | 7235.964 | 72.3628
724.327 | 7237.529 | 72.3697
724.422 | 7238.171 | 72.3736
724.507 | 7238.912 | 72.3735
724.604 | 7240.049 | 72.3776
724.725 | 7241.367 | 72.3805
724.834 | 7241.927 | 72.3861
724.929 | 7243.261 | 72.3895
725.001 | 7243.788 | 72.3928
725.124 | 7245.337 | 72.3966
725.214 | 7245.946 | 72.3977
725.338 | 7247.149 | 72.4031
725.403 | 7247.709 | 72.4031
725.5 | 7248.532 | 72.4111
725.619 | 7250.163 | 72.4113
725.732 | 7250.591 | 72.4182
725.825 | 7252.255 | 72.423
725.922 | 7253.491 | 72.4272
726.016 | 7254.117 | 72.4319
726.118 | 7255.451 | 72.4377
726.214 | 7256.126 | 72.4402
726.33 | 7256.999 | 72.4447
726.403 | 7257.592 | 72.4465
726.522 | 7259.207 | 72.4509
726.626 | 7259.898 | 72.455
726.742 | 7261.002 | 72.457
726.816 | 7262.073 | 72.4622
726.922 | 7262.583 | 72.469
727.026 | 7263.506 | 72.47
727.124 | 7265.252 | 72.4737
727.246 | 7265.927 | 72.477
727.326 | 7267.097 | 72.483
727.426 | 7267.723 | 72.4869
727.518 | 7268.596 | 72.4911
727.619 | 7270.276 | 72.4937
727.726 | 7271.083 | 72.4974
727.824 | 7272.055 | 72.5036
727.918 | 7272.895 | 72.5099
728.014 | 7274.427 | 72.5124
728.115 | 7274.938 | 72.5181
728.214 | 7276.157 | 72.5199
728.321 | 7276.766 | 72.5237
728.42 | 7277.771 | 72.53
728.506 | 7278.644 | 72.5328
728.61 | 7280.357 | 72.537
728.705 | 7280.934 | 72.542
728.812 | 7281.609 | 72.544
728.914 | 7283.438 | 72.5442
729.021 | 7284.047 | 72.5496
729.117 | 7285.036 | 72.5541
729.212 | 7285.629 | 72.5584
729.315 | 7286.419 | 72.562
729.41 | 7288.083 | 72.5645
729.501 | 7288.511 | 72.569
729.612 | 7290.257 | 72.5708
729.707 | 7291.065 | 72.5778
729.837 | 7291.839 | 72.5827
729.917 | 7293.025 | 72.5825
730 | 7294.277 | 72.592
730.121 | 7294.969 | 72.5944
730.207 | 7295.512 | 72.5972
730.331 | 7297.258 | 72.6064
730.408 | 7298.098 | 72.6089
730.519 | 7299.202 | 72.6101
730.603 | 7300.009 | 72.6134
730.705 | 7300.899 | 72.6188
730.819 | 7301.97 | 72.6232
730.906 | 7302.793 | 72.6274
731.002 | 7304.078 | 72.6295
731.102 | 7304.984 | 72.6341
731.233 | 7306.615 | 72.6384
731.346 | 7307.093 | 72.6444
731.419 | 7307.751 | 72.645
731.501 | 7308.476 | 72.6528
731.634 | 7310.288 | 72.6546
731.731 | 7311.425 | 72.6602
731.838 | 7312.117 | 72.6651
731.935 | 7313.253 | 72.6696
732 | 7314.275 | 72.6734
732.108 | 7314.275 | 72.6747
732.208 | 7316.07 | 72.6807
732.33 | 7316.894 | 72.688
732.409 | 7317.602 | 72.6906
732.501 | 7319.118 | 72.6933
732.633 | 7320.369 | 72.7003
732.735 | 7320.979 | 72.7055
732.84 | 7322.396 | 72.7104
732.901 | 7323.12 | 72.7136
733.003 | 7324.026 | 72.7171
733.13 | 7325.591 | 72.7217
733.231 | 7326.234 | 72.7252
733.328 | 7327.239 | 72.7331
733.4 | 7327.716 | 72.7348
733.53 | 7329.265 | 72.7377
733.603 | 7329.265 | 72.7445
733.723 | 7330.912 | 72.7457
733.826 | 7332.378 | 72.7554
733.913 | 7332.922 | 72.7578
734.019 | 7334.091 | 72.7634
734.107 | 7334.602 | 72.764
734.217 | 7336.117 | 72.7699
734.321 | 7337.155 | 72.7739
734.412 | 7337.633 | 72.7786
734.522 | 7338.918 | 72.7829
734.632 | 7340.318 | 72.7907
734.722 | 7341.191 | 72.7908
734.816 | 7342.08 | 72.7982
734.926 | 7343.513 | 72.8025
735.024 | 7344.041 | 72.8029
735.114 | 7345.424 | 72.8104
735.226 | 7346.067 | 72.817
735.317 | 7347.105 | 72.8175
735.406 | 7347.829 | 72.8225
735.526 | 7348.982 | 72.8256
735.601 | 7349.575 | 72.8286
735.72 | 7351.173 | 72.8353
735.826 | 7351.799 | 72.8379
735.918 | 7353.479 | 72.8429
736.03 | 7353.924 | 72.8483
736.123 | 7355.127 | 72.8499
736.208 | 7356.066 | 72.856
736.325 | 7356.79 | 72.8599
736.4 | 7357.548 | 72.8621
736.517 | 7359.179 | 72.867
736.616 | 7359.788 | 72.8752
736.705 | 7361.304 | 72.8793
736.83 | 7361.815 | 72.8815
736.917 | 7362.638 | 72.8876
737.008 | 7364.351 | 72.8868
737.125 | 7364.878 | 72.8952
737.209 | 7366.394 | 72.8977
737.311 | 7367.201 | 72.9025
737.418 | 7368.025 | 72.9086
737.505 | 7369.128 | 72.9125
737.613 | 7370.43 | 72.9148
737.709 | 7371.023 | 72.9247
737.805 | 7371.995 | 72.9261
737.93 | 7373.065 | 72.9296
738.011 | 7374.218 | 72.9353
738.135 | 7374.943 | 72.9369
738.218 | 7375.602 | 72.9432
738.309 | 7376.459 | 72.9482
738.421 | 7378.007 | 72.9524
738.549 | 7379.243 | 72.9564
738.606 | 7379.786 | 72.961
738.701 | 7381.302 | 72.9666
738.839 | 7381.977 | 72.9702
738.914 | 7382.652 | 72.9739
739.007 | 7384.168 | 72.9758
739.103 | 7384.959 | 72.9829
739.227 | 7385.914 | 72.9905
739.328 | 7387.38 | 72.9939
739.45 | 7387.957 | 72.998
739.501 | 7389.093 | 72.9995
739.631 | 7390.411 | 73.0047
739.708 | 7390.988 | 73.0059
739.832 | 7391.877 | 73.0141
739.908 | 7393.08 | 73.0189
740.002 | 7394.117 | 73.0206
740.12 | 7394.743 | 73.0229
740.201 | 7396.292 | 73.0324
740.336 | 7396.934 | 73.0385
740.404 | 7397.774 | 73.0427
740.527 | 7399.207 | 73.0458
740.618 | 7399.669 | 73.0477
740.727 | 7401.234 | 73.0587
740.803 | 7402.024 | 73.0598
740.932 | 7403.062 | 73.0669
741.017 | 7403.589 | 73.0669
741.108 | 7404.462 | 73.0719
741.224 | 7406.192 | 73.0792
741.334 | 7407.065 | 73.0852
741.424 | 7408.498 | 73.0884
741.507 | 7409.058 | 73.0896
741.632 | 7410.228 | 73.0968
741.7 | 7410.738 | 73.1012
741.803 | 7412.023 | 73.103
741.927 | 7412.946 | 73.1078
742.003 | 7413.555 | 73.1143
742.116 | 7415.417 | 73.1197
742.232 | 7415.977 | 73.1219
742.316 | 7416.751 | 73.1256
742.443 | 7418.102 | 73.1329
742.523 | 7419.518 | 73.1357
742.64 | 7419.963 | 73.1404
742.716 | 7420.984 | 73.1422
742.824 | 7422.351 | 73.1456
742.916 | 7423.126 | 73.1468
743.018 | 7423.933 | 73.1563
743.114 | 7425.399 | 73.1585
743.227 | 7426.041 | 73.163
743.312 | 7427.376 | 73.1699
743.438 | 7427.952 | 73.1692
743.523 | 7428.973 | 73.1716
743.612 | 7430.374 | 73.1795
743.718 | 7431.148 | 73.1848
743.814 | 7432.219 | 73.1869
743.93 | 7432.927 | 73.1923
744.02 | 7433.899 | 73.1972
744.129 | 7435.217 | 73.1987
744.22 | 7436.123 | 73.2043
744.328 | 7436.6 | 73.2094
744.415 | 7438.231 | 73.2144
744.507 | 7439.335 | 73.2196
744.611 | 7440.06 | 73.2237
744.729 | 7440.751 | 73.2235
744.818 | 7442.185 | 73.2242
744.91 | 7443.008 | 73.232
745.01 | 7443.667 | 73.2342
745.121 | 7445.215 | 73.2394
745.214 | 7446.039 | 73.2427
745.322 | 7447.11 | 73.2444
745.415 | 7448.082 | 73.2501
745.507 | 7448.971 | 73.2564
745.619 | 7449.696 | 73.2599
745.716 | 7450.47 | 73.2638
745.814 | 7451.426 | 73.2639
745.921 | 7453.106 | 73.269
746.01 | 7454.061 | 73.272
746.104 | 7454.506 | 73.2756
746.2 | 7456.269 | 73.2833
746.301 | 7457.092 | 73.2846
746.455 | 7458.394 | 73.2902
746.52 | 7459.003 | 73.2925
746.605 | 7460.008 | 73.2969
746.7 | 7460.733 | 73.2975
746.809 | 7462.067 | 73.3059
746.919 | 7462.891 | 73.3092
747.01 | 7463.632 | 73.3089
747.102 | 7465.081 | 73.313
747.225 | 7465.658 | 73.3165
747.314 | 7466.762 | 73.3203
747.406 | 7468.162 | 73.3219
747.512 | 7468.953 | 73.3267
747.636 | 7470.056 | 73.3301
747.711 | 7470.633 | 73.3339
747.849 | 7472.066 | 73.3348
747.906 | 7472.774 | 73.3355
748.006 | 7473.532 | 73.3405
748.127 | 7475.245 | 73.3423
748.247 | 7475.953 | 73.3466
748.307 | 7476.744 | 73.3484
748.409 | 7477.354 | 73.3501
748.532 | 7479.001 | 73.3542
748.607 | 7479.61 | 73.3565
748.705 | 7481.043 | 73.3616
748.802 | 7481.719 | 73.3644
748.923 | 7483.317 | 73.3674
749.015 | 7483.926 | 73.3709
749.102 | 7484.947 | 73.3734
749.229 | 7486.381 | 73.3765
749.317 | 7486.957 | 73.3786
749.429 | 7487.995 | 73.3844
749.527 | 7489.181 | 73.3861
749.626 | 7490.186 | 73.3901
749.725 | 7491.322 | 73.3892
749.8 | 7491.8 | 73.3915
749.907 | 7492.69 | 73.3939
750.013 | 7494.024 | 73.3979
750.131 | 7494.963 | 73.4001
750.225 | 7495.589 | 73.4053
750.329 | 7497.236 | 73.4091
750.428 | 7498.34 | 73.4062
750.539 | 7498.9 | 73.4112
750.627 | 7499.987 | 73.4134
750.726 | 7501.157 | 73.4151
750.821 | 7502.161 | 73.4202
750.923 | 7503.183 | 73.4211
751.038 | 7504.352 | 73.4247
751.144 | 7504.995 | 73.4261
751.238 | 7506.148 | 73.4291
751.326 | 7506.79 | 73.4346
751.416 | 7507.647 | 73.4371
751.513 | 7509.212 | 73.44
751.622 | 7510.497 | 73.442
751.709 | 7510.991 | 73.4482
751.824 | 7511.864 | 73.4535
751.927 | 7513.05 | 73.456
752.01 | 7514.022 | 73.4583
752.12 | 7515.076 | 73.4626
752.219 | 7516.097 | 73.465
752.314 | 7517.382 | 73.4655
752.409 | 7517.909 | 73.4677
752.51 | 7518.601 | 73.4705
752.618 | 7519.359 | 73.4728
752.72 | 7520.825 | 73.4754
752.823 | 7522.011 | 73.4802
752.901 | 7522.933 | 73.4772
753.016 | 7523.905 | 73.4806
753.128 | 7524.679 | 73.4866
753.223 | 7526.096 | 73.4879
753.305 | 7526.969 | 73.4907
753.406 | 7528.122 | 73.4942
753.512 | 7528.88 | 73.4977
753.622 | 7529.654 | 73.4978
753.718 | 7531.104 | 73.5021
753.824 | 7531.96 | 73.5069
753.914 | 7533.245 | 73.5119
754.012 | 7533.789 | 73.5118
754.108 | 7535.123 | 73.5117
754.229 | 7536.062 | 73.5163
754.303 | 7537.083 | 73.5182
754.416 | 7537.808 | 73.5225
754.513 | 7538.418 | 73.5241
754.603 | 7539.39 | 73.5269
754.712 | 7541.037 | 73.5277
754.807 | 7542.355 | 73.5308
754.902 | 7543.013 | 73.5375
755.026 | 7544.035 | 73.5417
755.102 | 7545.089 | 73.5413
755.205 | 7545.847 | 73.5474
755.3 | 7546.456 | 73.5487
755.462 | 7548.252 | 73.5517
755.513 | 7548.927 | 73.555
755.614 | 7549.734 | 73.5576
755.704 | 7551.316 | 73.5596
755.811 | 7551.958 | 73.5637
755.931 | 7553.375 | 73.5653
756.024 | 7553.951 | 73.567
756.105 | 7555.104 | 73.571
756.206 | 7555.615 | 73.572
756.319 | 7556.982 | 73.5781
756.406 | 7558.037 | 73.5794
756.51 | 7558.662 | 73.585
756.6 | 7560.079 | 73.5877
756.73 | 7561.38 | 73.5946
756.8 | 7561.957 | 73.5962
756.928 | 7562.879 | 73.5953
757.007 | 7563.555 | 73.5988
757.103 | 7564.593 | 73.5985
757.225 | 7566.174 | 73.6045
757.316 | 7566.619 | 73.6033
757.408 | 7567.409 | 73.6106
757.527 | 7569.238 | 73.6123
757.637 | 7569.913 | 73.6136
757.735 | 7571.231 | 73.6133
757.831 | 7572.219 | 73.621
757.927 | 7573.554 | 73.6202
758.024 | 7574.328 | 73.6213
758.12 | 7575.102 | 73.6221
758.238 | 7576.371 | 73.6284
758.302 | 7576.371 | 73.6309
758.43 | 7578.034 | 73.6374
758.523 | 7579.319 | 73.6348
758.643 | 7579.846 | 73.6403
758.735 | 7580.999 | 73.6508
758.819 | 7581.642 | 73.6499
758.93 | 7583.24 | 73.6559
759.002 | 7583.997 | 73.6596
759.134 | 7584.92 | 73.6615
759.22 | 7585.595 | 73.6638
759.314 | 7587.424 | 73.669
759.419 | 7588.083 | 73.671
759.513 | 7589.367 | 73.6796
759.638 | 7589.944 | 73.6834
759.715 | 7591.081 | 73.6898
759.828 | 7592.053 | 73.6922
759.921 | 7593.14 | 73.6903
760.023 | 7594.046 | 73.6957
760.126 | 7594.952 | 73.6884
760.2 | 7595.545 | 73.6905
760.313 | 7597.175 | 73.6907
760.424 | 7597.752 | 73.7002
760.519 | 7599.416 | 73.7082
760.629 | 7600.025 | 73.7043
760.721 | 7601.178 | 73.7044
760.831 | 7602.035 | 73.7067
760.914 | 7602.562 | 73.7107
761.009 | 7604.341 | 73.7156
761.124 | 7604.984 | 73.7166
761.231 | 7605.988 | 73.7198
761.319 | 7607.29 | 73.7203
761.414 | 7607.833 | 73.7228
761.512 | 7608.657 | 73.7235
761.61 | 7610.172 | 73.7284
761.733 | 7610.765 | 73.7292
761.821 | 7611.803 | 73.7356
761.905 | 7613.319 | 73.7392
762.012 | 7613.994 | 73.7385
762.114 | 7614.719 | 73.7418
762.214 | 7616.366 | 73.7413
762.322 | 7616.976 | 73.7466
762.406 | 7618.129 | 73.7483
762.503 | 7618.919 | 73.7495
762.615 | 7619.43 | 73.753
762.718 | 7620.814 | 73.7532
762.814 | 7621.456 | 73.7601
762.921 | 7623.186 | 73.7613
763.002 | 7623.993 | 73.7647
763.117 | 7624.619 | 73.7675
763.208 | 7626.151 | 73.7705
763.304 | 7626.711 | 73.7714
763.422 | 7627.979 | 73.7777
763.501 | 7629.05 | 73.7759
763.617 | 7629.808 | 73.7786
763.709 | 7630.582 | 73.7811
763.812 | 7631.34 | 73.7831
763.934 | 7633.036 | 73.7792
764.011 | 7633.564 | 73.779
764.129 | 7635.244 | 73.7795
764.206 | 7635.985 | 73.7779
764.301 | 7637.056 | 73.7815
764.419 | 7637.945 | 73.7826
764.514 | 7639.016 | 73.7834
764.628 | 7640.367 | 73.7877
764.726 | 7641.619 | 73.7904
764.813 | 7641.619 | 73.7902
764.935 | 7643.216 | 73.7935
765.003 | 7643.711 | 73.7907
765.116 | 7644.501 | 73.7727
765.231 | 7646.247 | 73.7731
765.334 | 7647.137 | 73.7723
765.404 | 7647.73 | 73.777
765.526 | 7649.196 | 73.7805
765.645 | 7650.399 | 73.78
765.727 | 7651.255 | 73.783
765.804 | 7651.255 | 73.7841
765.927 | 7653.133 | 73.7876
766.022 | 7654.467 | 73.7866
766.14 | 7655.126 | 73.7904
766.226 | 7655.653 | 73.7933
766.322 | 7657.432 | 73.7949
766.407 | 7657.927 | 73.7941
766.519 | 7659.261 | 73.8016
766.612 | 7659.804 | 73.8012
766.7 | 7660.974 | 73.8042
766.831 | 7661.864 | 73.8056
766.914 | 7662.539 | 73.8108
767.022 | 7664.137 | 73.8078
767.137 | 7664.862 | 73.8079
767.219 | 7666.41 | 73.811
767.317 | 7666.921 | 73.8129
767.435 | 7668.304 | 73.8152
767.516 | 7669.079 | 73.8197
767.635 | 7669.721 | 73.8237
767.709 | 7670.61 | 73.825
767.803 | 7671.368 | 73.822
767.901 | 7672.291 | 73.8061
768.019 | 7674.136 | 73.8028
768.132 | 7674.729 | 73.8023
768.226 | 7676.129 | 73.8041
768.323 | 7677.15 | 73.8038
768.417 | 7678.418 | 73.8043
768.527 | 7679.028 | 73.8072
768.612 | 7680.181 | 73.8092
768.705 | 7680.758 | 73.8106
768.813 | 7681.795 | 73.8103
768.911 | 7682.372 | 73.8132
769.013 | 7684.332 | 73.8164
769.11 | 7685.156 | 73.8133
769.233 | 7685.749 | 73.8103
769.319 | 7687.248 | 73.8108
769.411 | 7688.335 | 73.8132
769.511 | 7689.142 | 73.8112
769.635 | 7689.702 | 73.8144
769.722 | 7690.839 | 73.819
769.807 | 7691.514 | 73.8169
769.917 | 7693.244 | 73.8181
770.017 | 7693.936 | 73.8212
770.127 | 7694.842 | 73.8237
770.218 | 7695.665 | 73.823
770.315 | 7696.654 | 73.8308
770.407 | 7698.103 | 73.8298
770.524 | 7698.647 | 73.8302
770.606 | 7699.487 | 73.8315
770.707 | 7701.134 | 73.8343
770.814 | 7701.958 | 73.8314
770.91 | 7702.551 | 73.8352
771.003 | 7703.688 | 73.8355
771.111 | 7705.17 | 73.8368
771.217 | 7705.895 | 73.8389
771.334 | 7706.669 | 73.8444
771.416 | 7707.592 | 73.8469
771.511 | 7709.14 | 73.8434
771.614 | 7709.914 | 73.8448
771.707 | 7710.557 | 73.8505
771.819 | 7711.99 | 73.8501
771.914 | 7713.126 | 73.8518
772.016 | 7713.917 | 73.8538
772.139 | 7715.004 | 73.855
772.216 | 7715.614 | 73.8562
772.301 | 7716.388 | 73.8572
772.406 | 7718.118 | 73.8581
772.51 | 7718.875 | 73.8632
772.608 | 7719.501 | 73.8641
772.7 | 7720.918 | 73.8687
772.818 | 7721.692 | 73.8687
772.91 | 7722.878 | 73.8692
773.029 | 7724.328 | 73.871
773.104 | 7724.904 | 73.8725
773.201 | 7725.926 | 73.8755
773.302 | 7727.046 | 73.8739
773.426 | 7728.314 | 73.8771
773.519 | 7728.94 | 73.8802
773.604 | 7730.011 | 73.8811
773.71 | 7730.9 | 73.8829
773.834 | 7732.02 | 73.8821
773.916 | 7732.597 | 73.8839
774.001 | 7734.228 | 73.8832
774.101 | 7734.92 | 73.8851
774.234 | 7735.644 | 73.8894
774.316 | 7736.583 | 73.8897
774.432 | 7738.56 | 73.8915
774.526 | 7739.137 | 73.8933
774.632 | 7740.026 | 73.8924
774.722 | 7741.426 | 73.8975
774.847 | 7742.036 | 73.8998
774.9 | 7743.205 | 73.8996
775.026 | 7744.325 | 73.903
775.135 | 7744.918 | 73.906
775.218 | 7746.055 | 73.9077
775.327 | 7747.192 | 73.9113
775.423 | 7747.735 | 73.9109
775.503 | 7748.74 | 73.9114
775.628 | 7750.223 | 73.9172
775.7 | 7750.223 | 73.917
775.801 | 7751.936 | 73.9165
775.92 | 7753.468 | 73.9166
776.029 | 7754.028 | 73.919
776.129 | 7755.164 | 73.9186
776.217 | 7755.725 | 73.9236
776.329 | 7757.026 | 73.9219
776.424 | 7757.965 | 73.9256
776.513 | 7759.349 | 73.9283
776.613 | 7760.057 | 73.9277
776.718 | 7760.617 | 73.9297
776.82 | 7762.231 | 73.9326
776.911 | 7763.351 | 73.9333
777.012 | 7764.159 | 73.9372
777.137 | 7764.752 | 73.9386
777.221 | 7766.415 | 73.9404
777.312 | 7766.942 | 73.9432
777.421 | 7768.079 | 73.9451
777.519 | 7769.117 | 73.9468
777.613 | 7769.693 | 73.9496
777.715 | 7771.357 | 73.9491
777.822 | 7771.967 | 73.9549
777.922 | 7772.741 | 73.9533
778.025 | 7773.63 | 73.957
778.108 | 7774.47 | 73.9546
778.222 | 7776.266 | 73.9574
778.31 | 7776.991 | 73.9582
778.416 | 7777.683 | 73.9628
778.536 | 7778.819 | 73.963
778.607 | 7780.302 | 73.9678
778.705 | 7781.125 | 73.9681
778.832 | 7781.685 | 73.9682
778.922 | 7782.773 | 73.9761
779.016 | 7783.464 | 73.9744
779.113 | 7784.436 | 73.9786
779.211 | 7785.359 | 73.9796
779.316 | 7786.347 | 73.9826
779.408 | 7788.126 | 73.9843
779.504 | 7788.686 | 73.9847
779.61 | 7789.543 | 73.9809
779.714 | 7791.338 | 73.9873
779.807 | 7792.014 | 73.9889
779.928 | 7793.019 | 73.9854
780 | 7794.188 | 73.9936
780.101 | 7794.946 | 73.9929
780.216 | 7795.473 | 73.9953
780.302 | 7797.252 | 73.9948
780.403 | 7797.977 | 73.9977
780.531 | 7799.361 | 74.0013
780.617 | 7799.921 | 74.0016
780.713 | 7801.041 | 73.9998
780.847 | 7801.864 | 73.9991
780.916 | 7802.688 | 74.004
781.012 | 7803.446 | 74.0072
781.106 | 7805.109 | 74.0089
781.238 | 7805.67 | 74.0133
781.333 | 7806.608 | 74.0129
781.413 | 7807.514 | 74.0138
781.507 | 7809.013 | 74.0189
781.626 | 7810.48 | 74.0208
781.704 | 7810.99 | 74.0218
781.812 | 7812.094 | 74.0266
781.916 | 7812.621 | 74.0234
782.003 | 7813.379 | 74.0287
782.101 | 7815.042 | 74.0346
782.243 | 7816.393 | 74.0357
782.308 | 7817.019 | 74.0385
782.403 | 7818.238 | 74.0414
782.5 | 7818.881 | 74.043
782.607 | 7818.881 | 74.0466
782.707 | 7821.039 | 74.0476
782.807 | 7821.566 | 74.0474
782.903 | 7822.29 | 74.0539
783.022 | 7824.135 | 74.0546
783.116 | 7824.695 | 74.056
783.206 | 7825.651 | 74.0586
783.326 | 7827.315 | 74.0581
783.436 | 7827.908 | 74.0635
783.531 | 7829.077 | 74.0647
783.618 | 7830.197 | 74.0687
783.724 | 7830.823 | 74.0715
783.816 | 7832.405 | 74.0766
783.921 | 7833.08 | 74.079
784.008 | 7833.838 | 74.0772
784.12 | 7834.859 | 74.0841
784.224 | 7836.44 | 74.0837
784.348 | 7837.017 | 74.0868
784.415 | 7838.088 | 74.0882
784.525 | 7839.471 | 74.0908
784.625 | 7840.097 | 74.0961
784.714 | 7840.937 | 74.0928
784.809 | 7841.481 | 74.0951
784.93 | 7843.26 | 74.1003
785.049 | 7843.903 | 74.0988
785.117 | 7845.089 | 74.1004
785.218 | 7845.665 | 74.1035
785.31 | 7847.279 | 74.1044
785.435 | 7847.905 | 74.0981
785.517 | 7849.058 | 74.0847
785.609 | 7849.52 | 74.0857
785.72 | 7851.266 | 74.0892
785.819 | 7851.809 | 74.0902
785.925 | 7852.979 | 74.0917
786.013 | 7854.017 | 74.0968
786.114 | 7854.626 | 74.0945
786.236 | 7856.043 | 74.0985
786.307 | 7857.097 | 74.1012
786.422 | 7857.641 | 74.1031
786.513 | 7859.337 | 74.1047
786.609 | 7860.161 | 74.1079
786.724 | 7860.705 | 74.1123
786.818 | 7862.187 | 74.1121
786.92 | 7863.011 | 74.1158
787.003 | 7864.263 | 74.1179
787.115 | 7865.037 | 74.1222
787.217 | 7865.679 | 74.1235
787.304 | 7866.388 | 74.125
787.405 | 7868.266 | 74.1312
787.501 | 7869.369 | 74.1312
787.617 | 7870.078 | 74.1372
787.72 | 7871 | 74.1356
787.812 | 7871.609 | 74.14
787.924 | 7872.993 | 74.1419
788.003 | 7874.047 | 74.1453
788.108 | 7875.283 | 74.1489
788.205 | 7876.057 | 74.1528
788.308 | 7876.568 | 74.1542
788.419 | 7877.951 | 74.156
788.506 | 7878.89 | 74.1624
788.604 | 7879.566 | 74.1649
788.742 | 7881.312 | 74.1713
788.815 | 7881.312 | 74.1706
788.934 | 7882.992 | 74.1746
789.019 | 7883.536 | 74.1773
789.103 | 7885.084 | 74.1778
789.205 | 7885.545 | 74.1811
789.335 | 7886.995 | 74.1869
789.404 | 7887.555 | 74.1893
789.533 | 7889.235 | 74.1928
789.617 | 7889.729 | 74.1945
789.716 | 7890.438 | 74.1987
789.802 | 7891.393 | 74.1989
789.9 | 7893.024 | 74.206
790.03 | 7894.325 | 74.207
790.118 | 7894.918 | 74.2086
790.235 | 7896.598 | 74.2159
790.331 | 7897.34 | 74.2143
790.41 | 7897.834 | 74.2187
790.504 | 7898.822 | 74.2223
790.612 | 7899.415 | 74.2234
790.701 | 7900.338 | 74.2251
790.8 | 7902.018 | 74.2269
790.926 | 7903.27 | 74.2318
791.016 | 7903.846 | 74.2363
791.107 | 7905.032 | 74.2383
791.234 | 7905.79 | 74.2415
791.324 | 7907.454 | 74.2437
791.408 | 7908.014 | 74.2445
791.526 | 7908.887 | 74.2484
791.635 | 7910.172 | 74.2503
791.723 | 7911.094 | 74.2553
791.801 | 7911.72 | 74.256
791.907 | 7912.643 | 74.2628
792.027 | 7914.142 | 74.2649
792.124 | 7915.427 | 74.2707
792.201 | 7915.427 | 74.2718
792.324 | 7916.893 | 74.2741
792.427 | 7918.309 | 74.2753
792.541 | 7918.919 | 74.2762
792.631 | 7918.919 | 74.2809
792.721 | 7921.225 | 74.2849
792.836 | 7921.769 | 74.2864
792.925 | 7922.988 | 74.2879
793.018 | 7924.404 | 74.2946
793.115 | 7924.915 | 74.2964
793.223 | 7926.266 | 74.302
793.321 | 7926.99 | 74.3026
793.431 | 7927.896 | 74.3052
793.529 | 7928.687 | 74.3083
793.614 | 7930.17 | 74.3155
793.727 | 7930.73 | 74.3168
793.827 | 7931.817 | 74.3175
793.91 | 7933.332 | 74.3211
794.024 | 7933.81 | 74.323
794.109 | 7935.128 | 74.3301
794.233 | 7935.721 | 74.329
794.32 | 7936.561 | 74.3337
794.426 | 7938.175 | 74.3352
794.508 | 7939.114 | 74.3363
794.625 | 7939.674 | 74.341
794.72 | 7940.679 | 74.3433
794.818 | 7941.42 | 74.3152
794.912 | 7943.298 | 74.3163
795.013 | 7944.056 | 74.3185
795.119 | 7945.374 | 74.3153
795.221 | 7945.95 | 74.3201
795.31 | 7947.021 | 74.3233
795.403 | 7947.713 | 74.3235
795.523 | 7948.767 | 74.3247
795.619 | 7949.459 | 74.3255
795.704 | 7951.255 | 74.3265
795.805 | 7952.045 | 74.3299
795.921 | 7952.655 | 74.3281
796.007 | 7953.446 | 74.332
796.101 | 7954.632 | 74.3323
796.208 | 7956.114 | 74.3382
796.328 | 7956.658 | 74.3377
796.417 | 7957.728 | 74.3395
796.505 | 7958.404 | 74.3392
796.662 | 7960.199 | 74.3399
796.746 | 7961.006 | 74.3408
796.82 | 7961.682 | 74.3445
796.913 | 7962.407 | 74.3473
797.018 | 7964.004 | 74.3509
797.13 | 7965.487 | 74.3495
797.213 | 7965.965 | 74.3499
797.3 | 7966.904 | 74.3498
797.403 | 7967.694 | 74.3473
797.522 | 7968.946 | 74.3534
797.615 | 7970.083 | 74.3524
797.717 | 7970.906 | 74.3552
797.805 | 7971.928 | 74.353
797.931 | 7973.328 | 74.3588
798.019 | 7973.921 | 74.3594
798.145 | 7975.107 | 74.3629
798.201 | 7975.667 | 74.3591
798.3 | 7976.655 | 74.3642
798.435 | 7977.99 | 74.3668
798.529 | 7978.55 | 74.366
798.635 | 7980.214 | 74.3713
798.716 | 7980.741 | 74.3713
798.823 | 7982.404 | 74.3722
798.922 | 7983.426 | 74.3707
799.018 | 7983.904 | 74.3743
799.122 | 7985.42 | 74.3646
799.236 | 7985.947 | 74.3508
799.331 | 7986.771 | 74.3532
799.425 | 7988.517 | 74.3559
799.516 | 7988.995 | 74.357
799.631 | 7989.868 | 74.3557
799.724 | 7991.268 | 74.3625
799.819 | 7992.404 | 74.3632
799.928 | 7992.866 | 74.365
800.03 | 7993.524 | 74.368
800.125 | 7995.254 | 74.3668
800.222 | 7995.748 | 74.3696
800.326 | 7997.181 | 74.3709
800.424 | 7998.45 | 74.3768
800.536 | 7998.895 | 74.3767
800.625 | 7999.916 | 74.3821
800.723 | 8001.085 | 74.3827
800.82 | 8002.09 | 74.3839
800.921 | 8003.095 | 74.3836
801.016 | 8004.331 | 74.387
801.103 | 8004.94 | 74.3879
801.235 | 8006.11 | 74.3917
801.335 | 8006.752 | 74.3945
801.415 | 8008.333 | 74.3919
801.512 | 8008.877 | 74.3977
801.623 | 8010.409 | 74.3996
801.713 | 8011.035 | 74.401
801.815 | 8011.957 | 74.4038
801.925 | 8012.616 | 74.4072
802.008 | 8013.44 | 74.407
802.121 | 8015.071 | 74.4097
802.215 | 8016.356 | 74.409
802.325 | 8017.014 | 74.397
802.42 | 8018.036 | 74.3997
802.508 | 8018.958 | 74.4032
802.602 | 8020.078 | 74.4
802.723 | 8021.001 | 74.4033
802.805 | 8021.61 | 74.4074
802.927 | 8022.698 | 74.4059
803.003 | 8023.488 | 74.4047
803.109 | 8025.284 | 74.4094
803.208 | 8026.107 | 74.409
803.336 | 8026.7 | 74.4081
803.423 | 8027.804 | 74.4102
803.519 | 8028.479 | 74.4072
803.613 | 8029.402 | 74.4085
803.707 | 8031.099 | 74.4059
803.82 | 8031.675 | 74.4048
803.919 | 8033.125 | 74.4083
804.021 | 8033.932 | 74.4065
804.105 | 8035.036 | 74.4102
804.212 | 8036.337 | 74.4103
804.308 | 8036.93 | 74.4086
804.404 | 8038.248 | 74.4163
804.507 | 8038.956 | 74.4159
804.607 | 8039.565 | 74.4173
804.701 | 8040.9 | 74.4203
804.806 | 8041.921 | 74.4202
804.901 | 8042.448 | 74.4209
805.002 | 8044.013 | 74.4223
805.117 | 8044.59 | 74.4224
805.202 | 8045.397 | 74.4249
805.336 | 8047.192 | 74.4267
805.418 | 8047.703 | 74.4295
805.517 | 8048.971 | 74.4295
805.613 | 8049.581 | 74.4169
805.704 | 8051.245 | 74.431
805.801 | 8051.903 | 74.1777
805.928 | 8053.287 | 74.3282
806.016 | 8053.88 | 74.293
806.107 | 8054.934 | 74.3595
806.21 | 8055.857 | 74.371
806.303 | 8056.466 | 74.383
806.42 | 8057.916 | 74.4133
806.504 | 8058.937 | 74.2665
806.63 | 8060.156 | 74.296
806.737 | 8061.408 | 74.4449
806.8 | 8061.408 | 74.3882
806.926 | 8063.154 | 74.3055
807.017 | 8063.681 | 74.3321
807.125 | 8065.115 | 74.1666
807.218 | 8065.642 | 73.9217
807.324 | 8067.124 | 73.2241
807.432 | 8067.783 | 73.1331
807.502 | 8068.656 | 72.8688
807.622 | 8070.089 | 72.2316
807.716 | 8070.55 | 72.4301
807.822 | 8072.115 | 71.9254
807.942 | 8072.741 | 71.7781
808.017 | 8073.647 | 70.7717
808.13 | 8075.048 | 70.5812
808.228 | 8075.608 | 72.3365
808.332 | 8076.744 | 74.3502
808.425 | 8078.424 | 74.2774
808.548 | 8079.001 | 74.3469
808.601 | 8080.187 | 74.38
808.709 | 8080.764 | 74.3825
808.823 | 8081.917 | 73.8142
808.913 | 8082.576 | 73.1655
809.017 | 8084.075 | 72.4811
809.134 | 8084.964 | 72.873
809.22 | 8085.557 | 71.7958
809.326 | 8086.661 | 71.9063
809.422 | 8087.484 | 72.4148
809.514 | 8089.132 | 71.6055
809.629 | 8089.692 | 71.7795
809.716 | 8091.355 | 72.3133
809.8 | 8091.915 | 71.9753
809.933 | 8092.854 | 71.1668
810.016 | 8093.563 | 70.7073
810.109 | 8094.353 | 71.0031
810.212 | 8095.984 | 72.5351
810.3 | 8096.561 | 72.3361
810.427 | 8098.192 | 72.285
810.511 | 8099.015 | 74.2896
810.615 | 8100.102 | 74.3895
810.706 | 8100.728 | 74.3941
810.819 | 8102.392 | 74.3981
810.928 | 8103.002 | 74.3968
811.014 | 8104.056 | 74.3972
811.11 | 8104.978 | 74.399
811.219 | 8106.016 | 74.3987
811.315 | 8107.054 | 74.4032
811.412 | 8108.322 | 74.4019
811.51 | 8108.981 | 74.3995
811.61 | 8110.068 | 74.3987
811.729 | 8110.991 | 74.4012
811.825 | 8112.012 | 74.4006
811.912 | 8113.313 | 74.406
812.02 | 8113.89 | 74.4044
812.115 | 8115.027 | 74.4084
812.219 | 8115.603 | 74.4088
812.311 | 8117.267 | 74.411
812.406 | 8118.074 | 74.4134
812.513 | 8118.651 | 74.4166
812.62 | 8119.458 | 74.4198
812.714 | 8121.056 | 74.4206
812.818 | 8121.879 | 74.4226
812.912 | 8122.868 | 74.4261
813.02 | 8123.444 | 74.4276
813.109 | 8125.289 | 74.4291
813.204 | 8125.849 | 74.4276
813.31 | 8126.524 | 74.4308
813.421 | 8127.925 | 74.4313
813.535 | 8128.962 | 74.4336
813.618 | 8129.555 | 74.4336
813.701 | 8131.005 | 74.4338
813.812 | 8131.598 | 74.4342
813.92 | 8132.735 | 74.4343
814.011 | 8133.558 | 74.4338
814.101 | 8135.222 | 74.4366
814.201 | 8135.897 | 74.4377
814.313 | 8136.573 | 74.4224
814.412 | 8137.644 | 74.4099
814.509 | 8138.352 | 74.4061
814.626 | 8140.147 | 74.3774
814.725 | 8140.773 | 74.3774
814.816 | 8141.498 | 74.3775
814.9 | 8143.178 | 74.3796
815.035 | 8143.87 | 74.3771
815.129 | 8144.578 | 74.3746
815.206 | 8145.452 | 74.3761
815.305 | 8146.456 | 74.3732
815.408 | 8147.889 | 74.3741
815.53 | 8148.812 | 74.376
815.618 | 8149.52 | 74.3769
815.736 | 8151.003 | 74.3775
815.8 | 8151.563 | 74.3781
815.93 | 8153.325 | 74.3761
816.009 | 8153.968 | 74.3808
816.102 | 8155.203 | 74.3795
816.209 | 8155.796 | 74.3808
816.333 | 8156.818 | 74.3831
816.405 | 8157.526 | 74.3812
816.525 | 8158.877 | 74.38
816.606 | 8159.42 | 74.3818
816.702 | 8160.59 | 74.3819
816.801 | 8161.381 | 74.379
816.938 | 8162.88 | 74.3816
817.017 | 8163.588 | 74.3819
817.121 | 8165.416 | 74.3752
817.221 | 8165.993 | 74.3647
817.339 | 8166.784 | 74.3661
817.406 | 8167.574 | 74.3682
817.521 | 8169.238 | 74.3628
817.62 | 8169.831 | 74.3673
817.72 | 8171.001 | 74.3674
817.838 | 8171.758 | 74.3672
817.9 | 8172.895 | 74.3676
818.023 | 8173.702 | 74.3702
818.118 | 8175.185 | 74.3725
818.212 | 8175.728 | 74.3737
818.319 | 8176.997 | 74.3748
818.425 | 8177.919 | 74.3754
818.515 | 8179.303 | 74.3792
818.614 | 8180.143 | 74.3746
818.724 | 8180.736 | 74.3782
818.819 | 8182.35 | 74.3772
818.929 | 8182.844 | 74.3789
819.024 | 8184.047 | 74.3798
819.108 | 8185.414 | 74.3808
819.228 | 8185.991 | 74.3859
819.317 | 8187.061 | 74.3878
819.421 | 8187.951 | 74.3864
819.503 | 8188.56 | 74.3875
819.617 | 8190.175 | 74.3893
819.716 | 8190.718 | 74.3927
819.806 | 8192.25 | 74.3938
819.917 | 8192.942 | 74.395
820.028 | 8193.502 | 74.3976
820.109 | 8194.491 | 74.3962
820.204 | 8196.253 | 74.3976
820.32 | 8196.747 | 74.4021
820.419 | 8197.983 | 74.4011
820.512 | 8198.971 | 74.4011
820.615 | 8199.778 | 74.4039
820.719 | 8200.882 | 74.4048
820.803 | 8201.837 | 74.4073
820.901 | 8203.007 | 74.4074
821.006 | 8204.259 | 74.41
821.135 | 8204.835 | 74.4097
821.209 | 8205.956 | 74.4102
821.317 | 8206.614 | 74.4104
821.417 | 8207.685 | 74.4158
821.511 | 8208.41 | 74.4146
821.647 | 8210.156 | 74.4173
821.724 | 8210.667 | 74.4169
821.806 | 8212.248 | 74.4193
821.907 | 8212.94 | 74.4193
822.039 | 8213.632 | 74.4232
822.106 | 8214.587 | 74.4224
822.241 | 8216.152 | 74.4269
822.32 | 8216.729 | 74.4276
822.427 | 8217.997 | 74.4302
822.502 | 8219.018 | 74.4305
822.619 | 8219.578 | 74.435
822.706 | 8220.962 | 74.4329
822.806 | 8221.637 | 74.4338
822.929 | 8223.285 | 74.4397
823.028 | 8223.779 | 74.4394
823.134 | 8225.163 | 74.4435
823.232 | 8226.167 | 74.4461
823.308 | 8226.777 | 74.4491
823.432 | 8227.831 | 74.4477
823.535 | 8229.511 | 74.4532
823.613 | 8229.511 | 74.4535
823.735 | 8230.994 | 74.4598
823.8 | 8231.537 | 74.4589
823.928 | 8233.152 | 74.4614
824.018 | 8233.712 | 74.4621
824.104 | 8234.404 | 74.4633
824.201 | 8235.244 | 74.4683
824.322 | 8237.056 | 74.4677
824.411 | 8237.534 | 74.4703
824.507 | 8238.291 | 74.4749
824.607 | 8239.971 | 74.4735
824.73 | 8240.877 | 74.477
824.832 | 8242.129 | 74.4791
824.928 | 8243.134 | 74.4666
825.026 | 8244.403 | 74.4687
825.123 | 8245.094 | 74.4681
825.22 | 8246.346 | 74.4688
825.329 | 8247.104 | 74.4712
825.422 | 8247.631 | 74.4713
825.501 | 8248.356 | 74.472
825.623 | 8249.888 | 74.4762
825.715 | 8251.305 | 74.4766
825.852 | 8251.881 | 74.4798
825.931 | 8253.067 | 74.4822
826.031 | 8253.66 | 74.4834
826.126 | 8255.423 | 74.4853
826.221 | 8256.032 | 74.4854
826.327 | 8256.905 | 74.4892
826.431 | 8257.482 | 74.4908
826.522 | 8259.096 | 74.4903
826.612 | 8259.969 | 74.4909
826.726 | 8260.628 | 74.4955
826.818 | 8262.341 | 74.4966
826.911 | 8263 | 74.4986
827.021 | 8264.005 | 74.5023
827.119 | 8265.043 | 74.5032
827.215 | 8266.295 | 74.5092
827.327 | 8266.937 | 74.508
827.408 | 8268.255 | 74.5086
827.547 | 8268.815 | 74.5096
827.627 | 8270.034 | 74.5121
827.728 | 8270.627 | 74.5131
827.825 | 8271.467 | 74.5166
827.907 | 8273.049 | 74.5157
828.031 | 8273.642 | 74.5163
828.111 | 8275.256 | 74.5192
828.221 | 8275.767 | 74.519
828.317 | 8276.903 | 74.5204
828.412 | 8278.287 | 74.5255
828.523 | 8278.929 | 74.5294
828.609 | 8280.049 | 74.5299
828.706 | 8280.626 | 74.5331
828.815 | 8282.01 | 74.5365
828.914 | 8282.454 | 74.5381
829.006 | 8284.2 | 74.5377
829.118 | 8284.711 | 74.5423
829.224 | 8285.93 | 74.5435
829.314 | 8287.017 | 74.5454
829.406 | 8287.693 | 74.5461
829.526 | 8288.961 | 74.5494
829.602 | 8290.015 | 74.5512
829.71 | 8291.251 | 74.5504
829.807 | 8291.943 | 74.5555
829.945 | 8292.832 | 74.5573
830 | 8293.623 | 74.5619
830.108 | 8295.237 | 74.5663
830.22 | 8295.748 | 74.5679
830.318 | 8297.049 | 74.5714
830.448 | 8298.4 | 74.5729
830.513 | 8298.4 | 74.5733
830.612 | 8299.998 | 74.5756
830.714 | 8300.854 | 74.5784
830.801 | 8301.974 | 74.5804
830.95 | 8303.111 | 74.5822
831.035 | 8303.688 | 74.5841
831.14 | 8304.824 | 74.5857
831.205 | 8305.615 | 74.5873
831.326 | 8307.097 | 74.5938
831.444 | 8308.333 | 74.5933
831.516 | 8308.333 | 74.5947
831.605 | 8309.964 | 74.5991
831.735 | 8310.837 | 74.6044
831.808 | 8311.512 | 74.6053
831.934 | 8313.143 | 74.6092
832.004 | 8313.637 | 74.6079
832.102 | 8314.444 | 74.6105
832.228 | 8315.927 | 74.6169
832.341 | 8317.31 | 74.6142
832.413 | 8317.31 | 74.616
832.5 | 8318.908 | 74.6194
832.619 | 8320.177 | 74.619
832.741 | 8320.902 | 74.6228
832.808 | 8321.61 | 74.6263
832.921 | 8322.812 | 74.6305
833.024 | 8324.245 | 74.6311
833.115 | 8324.822 | 74.631
833.223 | 8325.827 | 74.637
833.325 | 8327.392 | 74.6387
833.403 | 8327.392 | 74.6392
833.527 | 8328.858 | 74.6429
833.628 | 8330.06 | 74.6462
833.724 | 8331.065 | 74.6476
833.821 | 8332.366 | 74.6536
833.916 | 8333.042 | 74.6541
834.02 | 8333.437 | 74.6573
834.125 | 8335.117 | 74.6626
834.22 | 8336.336 | 74.6651
834.321 | 8336.979 | 74.6701
834.407 | 8337.753 | 74.6734
834.533 | 8338.807 | 74.6796
834.618 | 8339.516 | 74.6777
834.714 | 8341.328 | 74.6847
834.814 | 8341.805 | 74.684
834.925 | 8343.041 | 74.6858
835.02 | 8343.947 | 74.6875
835.116 | 8345.297 | 74.6885
835.226 | 8345.94 | 74.6902
835.309 | 8347.044 | 74.6873
835.439 | 8347.637 | 74.6918
835.53 | 8348.773 | 74.6907
835.625 | 8350.042 | 74.6928
835.712 | 8350.964 | 74.6971
835.82 | 8352.364 | 74.6961
835.914 | 8352.825 | 74.7016
836.008 | 8353.781 | 74.7058
836.111 | 8355.099 | 74.7072
836.226 | 8355.873 | 74.7096
836.301 | 8356.449 | 74.7038
836.407 | 8358.212 | 74.7059
836.506 | 8359.233 | 74.7115
836.608 | 8359.942 | 74.7087
836.709 | 8360.502 | 74.7104
836.814 | 8362.281 | 74.7156
836.91 | 8363.071 | 74.7154
837.012 | 8363.648 | 74.7191
837.102 | 8365.18 | 74.729
837.214 | 8365.938 | 74.7272
837.302 | 8367.19 | 74.732
837.415 | 8367.898 | 74.7323
837.523 | 8368.474 | 74.7356
837.607 | 8369.413 | 74.7355
837.702 | 8370.583 | 74.7355
837.806 | 8372.033 | 74.7412
837.949 | 8373.367 | 74.735
838.014 | 8374.289 | 74.7392
838.109 | 8374.965 | 74.7426
838.215 | 8375.854 | 74.7035
838.308 | 8376.48 | 74.7032
838.405 | 8377.254 | 74.696
838.511 | 8379 | 74.7006
838.609 | 8379.923 | 74.7008
838.711 | 8380.845 | 74.699
838.81 | 8381.405 | 74.7009
838.908 | 8382.954 | 74.7029
839.012 | 8383.712 | 74.7037
839.123 | 8384.898 | 74.7038
839.2 | 8385.968 | 74.6996
839.314 | 8386.792 | 74.7022
839.411 | 8387.336 | 74.7035
839.53 | 8389.148 | 74.7045
839.606 | 8389.757 | 74.7045
839.732 | 8390.795 | 74.7032
839.801 | 8391.52 | 74.7051
839.908 | 8392.409 | 74.7062
840.028 | 8394.139 | 74.7115
840.146 | 8395.325 | 74.7082
840.216 | 8395.325 | 74.7102
840.305 | 8396.313 | 74.7102
840.418 | 8397.862 | 74.7128
840.533 | 8398.916 | 74.7148
840.608 | 8399.492 | 74.7124
840.706 | 8400.497 | 74.7169
840.826 | 8402.046 | 74.713
840.921 | 8403.363 | 74.7133
841.03 | 8403.825 | 74.7147
841.126 | 8404.599 | 74.7177
841.228 | 8406.263 | 74.7179
841.3 | 8406.839 | 74.717
841.432 | 8407.893 | 74.7169
841.527 | 8409.063 | 74.7181
841.626 | 8410.068 | 74.7193
841.723 | 8411.369 | 74.7161
841.822 | 8412.061 | 74.7186
841.919 | 8413.313 | 74.7146
842 | 8413.889 | 74.7178
842.122 | 8415.076 | 74.7141
842.213 | 8415.504 | 74.7152
842.323 | 8416.838 | 74.7113
842.4 | 8417.415 | 74.7145
842.527 | 8419.161 | 74.7095
842.605 | 8419.161 | 74.7143
842.72 | 8420.231 | 74.7157
842.822 | 8422.027 | 74.7158
842.921 | 8423.032 | 74.7133
843.025 | 8423.806 | 74.7182
843.122 | 8424.416 | 74.7163
843.212 | 8426.079 | 74.7153
843.322 | 8427.381 | 74.7204
843.42 | 8427.825 | 74.7198
843.515 | 8429.275 | 74.7198
843.633 | 8429.95 | 74.7201
843.722 | 8431.35 | 74.7247
843.83 | 8431.96 | 74.7211
843.918 | 8433.031 | 74.7235
844.009 | 8433.904 | 74.7237
844.124 | 8435.37 | 74.7198
844.211 | 8435.963 | 74.7235
844.327 | 8436.935 | 74.7221
844.423 | 8437.989 | 74.7208
844.51 | 8438.928 | 74.7217
844.629 | 8439.817 | 74.7247
844.727 | 8440.592 | 74.7236
844.823 | 8441.926 | 74.7228
844.906 | 8442.848 | 74.7196
845.018 | 8443.919 | 74.721
845.115 | 8444.957 | 74.7227
845.223 | 8445.995 | 74.7204
845.305 | 8446.999 | 74.7142
845.414 | 8448.317 | 74.7108
845.505 | 8448.894 | 74.71
845.621 | 8449.932 | 74.7145
845.713 | 8450.525 | 74.7149
845.805 | 8452.007 | 74.7121
845.911 | 8453.292 | 74.7127
846.025 | 8453.753 | 74.7129
846.104 | 8455.186 | 74.7082
846.234 | 8455.796 | 74.7057
846.305 | 8456.9 | 74.7065
846.406 | 8457.806 | 74.7077
846.536 | 8459.123 | 74.7041
846.617 | 8459.683 | 74.7047
846.751 | 8461.133 | 74.7068
846.808 | 8461.693 | 74.7071
846.942 | 8462.797 | 74.7079
847.028 | 8463.587 | 74.708
847.118 | 8464.444 | 74.7067
847.2 | 8465.35 | 74.7061
847.306 | 8466.948 | 74.7074
847.402 | 8467.87 | 74.7071
847.547 | 8469.353 | 74.708
847.621 | 8469.896 | 74.7095
847.703 | 8470.852 | 74.7111
847.801 | 8471.428 | 74.7095
847.92 | 8472.894 | 74.7067
848.005 | 8474.031 | 74.7075
848.13 | 8475.431 | 74.71
848.242 | 8476.271 | 74.712
848.327 | 8477.128 | 74.7142
848.403 | 8477.721 | 74.7158
848.529 | 8478.759 | 74.7157
848.631 | 8480.274 | 74.7182
848.722 | 8481.361 | 74.7207
848.8 | 8481.361 | 74.723
848.932 | 8483.486 | 74.7246
849.013 | 8483.486 | 74.7211
849.104 | 8484.903 | 74.7224
849.223 | 8486.204 | 74.7248
849.321 | 8487.061 | 74.7261
849.413 | 8487.753 | 74.7266
849.521 | 8489.351 | 74.7261
849.634 | 8489.878 | 74.7279
849.717 | 8490.603 | 74.7306
849.826 | 8491.706 | 74.7286
849.902 | 8492.431 | 74.7314
850.018 | 8494.144 | 74.7307
850.119 | 8495.165 | 74.7312
850.22 | 8495.676 | 74.7324
850.327 | 8497.225 | 74.7352
850.437 | 8497.867 | 74.7387
850.53 | 8499.037 | 74.7402
850.629 | 8499.597 | 74.739
850.705 | 8500.42 | 74.7381
850.828 | 8502.15 | 74.7395
850.92 | 8503.171 | 74.7405
851.024 | 8503.83 | 74.7397
851.113 | 8505.263 | 74.7409
851.236 | 8505.823 | 74.7425
851.327 | 8506.861 | 74.7454
851.428 | 8507.948 | 74.7468
851.534 | 8508.805 | 74.7496
851.616 | 8509.53 | 74.75
851.712 | 8511.243 | 74.7518
851.826 | 8511.918 | 74.7538
851.913 | 8513.071 | 74.7528
852.028 | 8513.664 | 74.7531
852.117 | 8515.344 | 74.758
852.232 | 8515.789 | 74.7553
852.314 | 8517.272 | 74.756
852.418 | 8518.013 | 74.7585
852.522 | 8518.705 | 74.7619
852.61 | 8519.347 | 74.7618
852.71 | 8520.879 | 74.7618
852.803 | 8521.489 | 74.7631
852.917 | 8523.334 | 74.7664
853.005 | 8523.91 | 74.7645
853.123 | 8524.948 | 74.7667
853.221 | 8525.854 | 74.7684
853.307 | 8526.892 | 74.7703
853.421 | 8527.781 | 74.7717
853.505 | 8528.424 | 74.768
853.614 | 8529.972 | 74.7733
853.728 | 8530.631 | 74.7728
853.813 | 8532.278 | 74.7754
853.913 | 8532.954 | 74.7745
854.025 | 8533.646 | 74.7778
854.102 | 8534.733 | 74.7754
854.209 | 8535.425 | 74.7773
854.31 | 8537.072 | 74.779
854.417 | 8537.879 | 74.7821
854.51 | 8538.488 | 74.7843
854.621 | 8539.889 | 74.7846
854.709 | 8541.075 | 74.7865
854.805 | 8542.178 | 74.7865
854.915 | 8542.87 | 74.7876
855.041 | 8544.55 | 74.7876
855.12 | 8544.55 | 74.788
855.205 | 8546.016 | 74.7899
855.302 | 8546.824 | 74.7929
855.411 | 8547.977 | 74.7948
855.54 | 8549.36 | 74.794
855.61 | 8549.953 | 74.7949
855.7 | 8550.843 | 74.7996
855.801 | 8551.963 | 74.7966
855.927 | 8553.231 | 74.8023
856.017 | 8553.808 | 74.8031
856.105 | 8554.879 | 74.8053
856.209 | 8555.785 | 74.8054
856.325 | 8557.07 | 74.8056
856.416 | 8557.646 | 74.8049
856.503 | 8558.882 | 74.8068
856.631 | 8560.282 | 74.8087
856.725 | 8560.759 | 74.8072
856.825 | 8562.209 | 74.8113
856.909 | 8562.654 | 74.8126
857.008 | 8563.659 | 74.8129
857.133 | 8565.158 | 74.8151
857.204 | 8565.899 | 74.8171
857.325 | 8566.739 | 74.8172
857.428 | 8568.254 | 74.8203
857.508 | 8568.93 | 74.8213
857.602 | 8569.638 | 74.8222
857.71 | 8570.577 | 74.8232
857.804 | 8571.269 | 74.8246
857.9 | 8572.208 | 74.8215
858.028 | 8574.102 | 74.827
858.101 | 8574.86 | 74.8277
858.221 | 8575.667 | 74.8264
858.325 | 8577.216 | 74.8256
858.44 | 8578.237 | 74.8305
858.544 | 8578.781 | 74.8288
858.607 | 8579.901 | 74.8301
858.724 | 8580.708 | 74.8344
858.817 | 8582.322 | 74.836
858.931 | 8583.063 | 74.8346
859.018 | 8583.986 | 74.8355
859.125 | 8585.37 | 74.8376
859.212 | 8585.897 | 74.8408
859.326 | 8586.687 | 74.8402
859.416 | 8588.285 | 74.8446
859.538 | 8588.829 | 74.8429
859.621 | 8589.998 | 74.8452
859.717 | 8591.3 | 74.8444
859.812 | 8591.827 | 74.8495
859.924 | 8593.359 | 74.8472
860.02 | 8594.051 | 74.8489
860.118 | 8595.303 | 74.8499
860.224 | 8595.912 | 74.8504
860.322 | 8597.049 | 74.8545
860.418 | 8598.317 | 74.8524
860.53 | 8598.778 | 74.8534
860.625 | 8599.915 | 74.8526
860.706 | 8600.393 | 74.8518
860.81 | 8601.908 | 74.843
860.923 | 8602.798 | 74.8435
861.012 | 8604.264 | 74.8397
861.111 | 8605.054 | 74.8414
861.233 | 8605.614 | 74.8437
861.312 | 8606.504 | 74.8451
861.407 | 8607.377 | 74.8456
861.523 | 8608.86 | 74.8435
861.617 | 8609.963 | 74.8445
861.708 | 8610.474 | 74.8432
861.804 | 8611.215 | 74.8453
861.922 | 8612.961 | 74.8477
862.003 | 8613.999 | 74.8445
862.121 | 8614.559 | 74.8479
862.21 | 8616.256 | 74.848
862.307 | 8617.013 | 74.8425
862.415 | 8617.821 | 74.8363
862.502 | 8618.957 | 74.8383
862.608 | 8619.929 | 74.8393
862.706 | 8620.819 | 74.8383
862.835 | 8622.153 | 74.8395
862.916 | 8622.614 | 74.8412
863.018 | 8623.306 | 74.8433
863.107 | 8624.377 | 74.8429
863.25 | 8626.123 | 74.8458
863.331 | 8627.441 | 74.848
863.41 | 8628.231 | 74.8467
863.51 | 8628.94 | 74.8454
863.613 | 8629.846 | 74.8507
863.706 | 8630.455 | 74.8495
863.818 | 8631.839 | 74.8494
863.906 | 8632.926 | 74.8497
864.002 | 8633.816 | 74.853
864.101 | 8635.133 | 74.8545
864.233 | 8635.891 | 74.8531
864.346 | 8637.324 | 74.8539
864.433 | 8638.082 | 74.8579
864.511 | 8638.724 | 74.854
864.633 | 8639.812 | 74.8569
864.734 | 8641.113 | 74.8606
864.833 | 8642.052 | 74.8638
864.909 | 8642.595 | 74.8652
865.005 | 8643.782 | 74.8607
865.104 | 8644.342 | 74.8616
865.228 | 8645.808 | 74.8641
865.332 | 8647.257 | 74.8652
865.422 | 8647.867 | 74.863
865.506 | 8648.921 | 74.8691
865.626 | 8649.761 | 74.8678
865.712 | 8650.387 | 74.868
865.839 | 8652.034 | 74.8693
865.939 | 8652.825 | 74.8711
866.003 | 8653.863 | 74.8696
866.127 | 8655.461 | 74.8687
866.201 | 8655.889 | 74.8751
866.304 | 8656.894 | 74.873
866.414 | 8657.503 | 74.8755
866.505 | 8658.92 | 74.8755
866.632 | 8659.892 | 74.8781
866.723 | 8661.341 | 74.8808
866.829 | 8661.951 | 74.8809
866.927 | 8663.104 | 74.884
867.024 | 8664.389 | 74.8863
867.124 | 8665.163 | 74.8859
867.226 | 8665.822 | 74.8878
867.316 | 8667.271 | 74.8873
867.439 | 8667.832 | 74.8884
867.528 | 8668.886 | 74.8905
867.624 | 8669.462 | 74.8908
867.72 | 8670.385 | 74.8938
867.813 | 8672.081 | 74.8906
867.928 | 8672.625 | 74.8946
868.016 | 8674.289 | 74.8952
868.127 | 8674.898 | 74.897
868.222 | 8676.035 | 74.8953
868.317 | 8677.336 | 74.8986
868.425 | 8677.797 | 74.8989
868.524 | 8678.819 | 74.8989
868.622 | 8679.511 | 74.9031
868.71 | 8681.24 | 74.9022
868.828 | 8681.899 | 74.9049
868.92 | 8683.036 | 74.907
869.041 | 8683.826 | 74.9046
869.111 | 8684.897 | 74.9038
869.224 | 8685.787 | 74.9055
869.308 | 8686.38 | 74.9093
869.419 | 8688.159 | 74.9083
869.508 | 8688.9 | 74.9076
869.616 | 8690.3 | 74.9141
869.719 | 8690.745 | 74.9178
869.806 | 8692.211 | 74.9175
869.934 | 8692.788 | 74.9165
870.014 | 8693.941 | 74.9163
870.114 | 8695.291 | 74.9194
870.212 | 8696.033 | 74.9229
870.313 | 8696.626 | 74.9239
870.424 | 8697.911 | 74.9216
870.512 | 8698.948 | 74.923
870.607 | 8699.607 | 74.9243
870.703 | 8701.156 | 74.9252
870.805 | 8701.946 | 74.926
870.924 | 8702.721 | 74.9263
871.012 | 8704.22 | 74.9267
871.103 | 8704.846 | 74.9308
871.2 | 8706.262 | 74.9327
871.3 | 8707.102 | 74.9282
871.419 | 8707.86 | 74.9323
871.519 | 8708.947 | 74.9328
871.602 | 8709.837 | 74.9314
871.724 | 8710.545 | 74.9307
871.818 | 8711.369 | 74.9354
871.902 | 8713.131 | 74.9379
872.005 | 8713.84 | 74.938
872.129 | 8715.536 | 74.9318
872.211 | 8715.536 | 74.9332
872.305 | 8716.854 | 74.9332
872.407 | 8717.464 | 74.9356
872.516 | 8718.205 | 74.9358
872.65 | 8718.996 | 74.9348
872.722 | 8720.61 | 74.936
872.806 | 8721.565 | 74.9357
872.904 | 8722.208 | 74.9371
873.035 | 8724.053 | 74.9376
873.109 | 8724.58 | 74.9391
873.21 | 8725.782 | 74.9417
873.3 | 8726.787 | 74.9397
873.427 | 8728.22 | 74.9399
873.541 | 8728.764 | 74.9433
873.639 | 8729.917 | 74.9461
873.728 | 8731.383 | 74.9454
873.839 | 8731.877 | 74.9471
873.923 | 8733.146 | 74.9476
874.013 | 8733.755 | 74.9471
874.133 | 8734.908 | 74.9476
874.226 | 8736.358 | 74.9498
874.322 | 8737.05 | 74.9494
874.423 | 8738.318 | 74.9514
874.526 | 8738.993 | 74.9491
874.624 | 8739.998 | 74.95
874.714 | 8740.509 | 74.9493
874.832 | 8742.074 | 74.952
874.9 | 8742.617 | 74.9514
875.029 | 8744.1 | 74.9519
875.116 | 8744.643 | 74.9533
875.217 | 8746.109 | 74.9512
875.326 | 8747.378 | 74.9531
875.42 | 8747.938 | 74.9573
875.52 | 8748.959 | 74.9556
875.61 | 8749.47 | 74.9576
875.723 | 8750.919 | 74.9576
875.823 | 8752.303 | 74.9574
875.936 | 8752.913 | 74.9586
876.014 | 8753.835 | 74.9583
876.14 | 8755.054 | 74.9584
876.214 | 8755.944 | 74.9592
876.318 | 8757.311 | 74.9606
876.444 | 8757.904 | 74.9589
876.514 | 8759.057 | 74.9581
876.629 | 8759.633 | 74.9599
876.714 | 8760.424 | 74.9611
876.815 | 8762.104 | 74.9578
876.907 | 8762.681 | 74.9575
877.016 | 8763.702 | 74.9592
877.102 | 8764.246 | 74.9587
877.213 | 8765.943 | 74.9629
877.316 | 8766.519 | 74.961
877.408 | 8768.035 | 74.962
877.533 | 8768.611 | 74.9626
877.614 | 8770.225 | 74.9608
877.713 | 8770.95 | 74.9606
877.819 | 8771.642 | 74.9595
877.918 | 8773.289 | 74.963
878.005 | 8773.866 | 74.9599
878.112 | 8775.233 | 74.96
878.218 | 8775.678 | 74.958
878.303 | 8777.16 | 74.9564
878.427 | 8777.638 | 74.9596
878.517 | 8778.445 | 74.9581
878.611 | 8779.302 | 74.9546
878.705 | 8780.966 | 74.9538
878.822 | 8781.542 | 74.9547
878.907 | 8783.222 | 74.9467
879.034 | 8783.799 | 74.9398
879.106 | 8784.886 | 74.9174
879.212 | 8785.528 | 74.9132
879.31 | 8787.027 | 74.9126
879.403 | 8787.604 | 74.9129
879.511 | 8788.428 | 74.9106
879.621 | 8789.861 | 74.9089
879.709 | 8791.014 | 74.9082
879.816 | 8791.656 | 74.9068
879.907 | 8792.859 | 74.9065
880.019 | 8793.567 | 74.9053
880.104 | 8794.325 | 74.9068
880.23 | 8796.137 | 74.9085
880.325 | 8796.911 | 74.9082
880.412 | 8797.965 | 74.9054
880.533 | 8798.871 | 74.9071
880.619 | 8799.431 | 74.9049
880.726 | 8800.881 | 74.9073
880.828 | 8802.1 | 74.9059
880.918 | 8802.561 | 74.9079
881.001 | 8804.143 | 74.9046
881.139 | 8804.933 | 74.904
881.226 | 8805.51 | 74.9033
881.345 | 8807.305 | 74.9045
881.408 | 8807.915 | 74.9027
881.505 | 8808.936 | 74.9049
881.637 | 8809.546 | 74.9028
881.721 | 8810.485 | 74.9016
881.829 | 8812.082 | 74.9042
881.929 | 8813.021 | 74.9043
882.039 | 8813.697 | 74.9008
882.105 | 8814.669 | 74.9031
882.201 | 8815.772 | 74.9017
882.301 | 8816.415 | 74.9038
882.409 | 8817.897 | 74.9045
882.533 | 8818.49 | 74.9045
882.625 | 8819.446 | 74.9051
882.74 | 8820.73 | 74.9069
882.83 | 8822.229 | 74.9032
882.905 | 8822.674 | 74.9042
883.03 | 8824.256 | 74.9083
883.133 | 8825.178 | 74.9055
883.225 | 8826.068 | 74.903
883.324 | 8827.336 | 74.9051
883.423 | 8827.929 | 74.9038
883.508 | 8828.703 | 74.9067
883.626 | 8830.383 | 74.9062
883.737 | 8830.812 | 74.905
883.804 | 8831.85 | 74.9048
883.925 | 8832.788 | 74.9081
884.015 | 8834.238 | 74.9068
884.137 | 8834.798 | 74.9048
884.225 | 8835.819 | 74.9059
884.33 | 8836.907 | 74.906
884.425 | 8837.911 | 74.9086
884.523 | 8839.312 | 74.9082
884.618 | 8839.855 | 74.9065
884.716 | 8841.239 | 74.9062
884.825 | 8841.733 | 74.9032
884.923 | 8842.936 | 74.9018
885.019 | 8843.973 | 74.9069
885.118 | 8845.258 | 74.9065
885.24 | 8845.818 | 74.9103
885.325 | 8847.004 | 74.9075
885.432 | 8847.531 | 74.9078
885.515 | 8849.245 | 74.9083
885.622 | 8849.871 | 74.9093
885.707 | 8851.32 | 74.9082
885.827 | 8851.897 | 74.9109
885.918 | 8853.083 | 74.9085
886.01 | 8853.643 | 74.9095
886.117 | 8854.483 | 74.9067
886.221 | 8856.295 | 74.9084
886.306 | 8856.822 | 74.9104
886.417 | 8857.712 | 74.912
886.508 | 8859.178 | 74.9116
886.605 | 8859.869 | 74.9102
886.714 | 8860.545 | 74.9098
886.824 | 8861.879 | 74.913
886.918 | 8862.835 | 74.9141
887.003 | 8863.428 | 74.9117
887.108 | 8865.19 | 74.9115
887.21 | 8866.03 | 74.9113
887.317 | 8866.854 | 74.913
887.402 | 8867.447 | 74.9127
887.522 | 8868.369 | 74.9131
887.606 | 8869.341 | 74.9124
887.709 | 8871.021 | 74.9121
887.802 | 8871.779 | 74.9085
887.916 | 8872.273 | 74.9082
888.021 | 8873.838 | 74.9066
888.107 | 8874.892 | 74.908
888.203 | 8875.716 | 74.9056
888.321 | 8876.853 | 74.9112
888.437 | 8877.775 | 74.9089
888.52 | 8878.467 | 74.9073
888.609 | 8879.357 | 74.9066
888.716 | 8880.905 | 74.9072
888.835 | 8881.827 | 74.906
888.912 | 8882.437 | 74.9058
889.017 | 8883.887 | 74.9081
889.139 | 8884.858 | 74.9079
889.221 | 8885.501 | 74.9055
889.33 | 8887.082 | 74.9025
889.402 | 8888.104 | 74.9041
889.5 | 8888.812 | 74.9038
889.637 | 8890.163 | 74.8949
889.712 | 8890.163 | 74.8887
889.803 | 8892.139 | 74.8639
889.928 | 8893.375 | 74.8649
890.008 | 8893.375 | 74.8639
890.131 | 8894.874 | 74.8625
890.208 | 8895.417 | 74.8626
890.304 | 8896.142 | 74.8618
890.425 | 8898.02 | 74.862
890.516 | 8898.481 | 74.8612
890.633 | 8900.079 | 74.8638
890.717 | 8900.59 | 74.8673
890.806 | 8901.496 | 74.8659
890.93 | 8902.83 | 74.8647
891.007 | 8903.901 | 74.8663
891.127 | 8904.971 | 74.8677
891.232 | 8905.894 | 74.8684
891.3 | 8906.421 | 74.8718
891.418 | 8908.266 | 74.872
891.502 | 8908.843 | 74.8716
891.625 | 8909.897 | 74.8749
891.722 | 8911.297 | 74.8733
891.817 | 8911.972 | 74.8729
891.927 | 8912.499 | 74.8741
892.034 | 8913.653 | 74.8768
892.103 | 8914.46 | 74.877
892.227 | 8916.206 | 74.8793
892.329 | 8916.716 | 74.8793
892.425 | 8918.166 | 74.8813
892.524 | 8918.66 | 74.8823
892.614 | 8919.369 | 74.8826
892.724 | 8920.736 | 74.8793
892.828 | 8922.367 | 74.8858
892.921 | 8923.009 | 74.884
893.015 | 8923.454 | 74.8863
893.115 | 8925.068 | 74.8859
893.226 | 8925.661 | 74.8888
893.3 | 8926.567 | 74.8929
893.411 | 8928.231 | 74.893
893.526 | 8928.857 | 74.8941
893.62 | 8930.306 | 74.8914
893.706 | 8930.801 | 74.8952
893.824 | 8931.69 | 74.8956
893.915 | 8933.057 | 74.8932
894.018 | 8933.667 | 74.8969
894.115 | 8934.425 | 74.8985
894.21 | 8936.237 | 74.9007
894.314 | 8937.077 | 74.8989
894.421 | 8937.62 | 74.9013
894.501 | 8938.362 | 74.8978
894.621 | 8940.009 | 74.8983
894.704 | 8940.849 | 74.9031
894.818 | 8941.837 | 74.9056
894.911 | 8942.48 | 74.9019
895.015 | 8944.226 | 74.9043
895.113 | 8945.066 | 74.9071
895.218 | 8945.84 | 74.9066
895.301 | 8946.45 | 74.9067
895.408 | 8947.586 | 74.91
895.519 | 8948.789 | 74.9059
895.62 | 8949.843 | 74.9129
895.728 | 8950.897 | 74.9094
895.805 | 8951.918 | 74.9155
895.918 | 8952.512 | 74.914
896.002 | 8953.335 | 74.9147
896.105 | 8954.949 | 74.9137
896.211 | 8955.74 | 74.9169
896.313 | 8956.333 | 74.9187
896.402 | 8957.223 | 74.9186
896.5 | 8959.117 | 74.9214
896.64 | 8959.792 | 74.9222
896.715 | 8960.501 | 74.925
896.83 | 8962.099 | 74.9288
896.918 | 8962.626 | 74.9271
897.03 | 8964.059 | 74.927
897.13 | 8964.668 | 74.9287
897.247 | 8965.772 | 74.9336
897.314 | 8966.579 | 74.9314
897.402 | 8967.831 | 74.927
897.546 | 8969.281 | 74.9306
897.609 | 8969.94 | 74.9322
897.702 | 8970.78 | 74.9295
897.801 | 8971.9 | 74.9301
897.928 | 8973.201 | 74.9347
898.018 | 8973.778 | 74.9315
898.104 | 8974.832 | 74.9382
898.21 | 8975.771 | 74.912
898.325 | 8977.072 | 74.9095
898.417 | 8977.484 | 74.9155
898.502 | 8979.131 | 74.9114
898.601 | 8979.807 | 74.9142
898.724 | 8981.372 | 74.9168
898.812 | 8981.932 | 74.9152
898.931 | 8982.986 | 74.9177
899.039 | 8983.677 | 74.917
899.122 | 8984.484 | 74.918
899.201 | 8985.703 | 74.9182
899.32 | 8987.103 | 74.9202
899.424 | 8987.581 | 74.9163
899.526 | 8989.163 | 74.9203
899.635 | 8989.788 | 74.9215
899.741 | 8990.925 | 74.9214
899.825 | 8991.535 | 74.9232
899.918 | 8993.281 | 74.9255
900.021 | 8993.94 | 74.9244
900.119 | 8994.928 | 74.9281
900.209 | 8995.686 | 74.9263
900.332 | 8996.839 | 74.9293
900.427 | 8998.206 | 74.9297
900.532 | 8998.931 | 74.9341
900.614 | 9000.034 | 74.931
900.733 | 9000.644 | 74.935
900.83 | 9001.797 | 74.9348
900.917 | 9003.23 | 74.9308
901.043 | 9003.873 | 74.9359
901.117 | 9004.943 | 74.9353
901.219 | 9005.602 | 74.9333
901.314 | 9007.266 | 74.9367
901.427 | 9007.744 | 74.935
901.512 | 9009.226 | 74.9369
901.62 | 9009.902 | 74.935
901.718 | 9010.939 | 74.9368
901.826 | 9011.977 | 74.9396
901.913 | 9012.9 | 74.9391
902.028 | 9013.773 | 74.942
902.101 | 9014.366 | 74.9366
902.214 | 9016.062 | 74.938
902.32 | 9016.853 | 74.939
902.404 | 9017.446 | 74.9359
902.511 | 9019.209 | 74.9385
902.614 | 9019.209 | 74.9369
902.718 | 9020.658 | 74.9274
902.81 | 9021.976 | 74.9256
902.916 | 9023.244 | 74.9275
903.028 | 9023.706 | 74.9267
903.12 | 9024.842 | 74.9246
903.215 | 9025.419 | 74.9301
903.301 | 9026.374 | 74.9305
903.407 | 9028.137 | 74.9333
903.522 | 9028.829 | 74.9355
903.612 | 9029.685 | 74.9343
903.715 | 9031.052 | 74.9352
903.81 | 9031.794 | 74.9393
903.915 | 9032.7 | 74.9389
904.01 | 9033.985 | 74.9407
904.12 | 9034.545 | 74.9425
904.211 | 9035.632 | 74.9437
904.307 | 9037.164 | 74.9448
904.434 | 9037.757 | 74.945
904.503 | 9038.91 | 74.9428
904.619 | 9039.503 | 74.947
904.705 | 9041.134 | 74.9492
904.818 | 9041.644 | 74.9491
904.924 | 9042.847 | 74.9528
905 | 9044.066 | 74.953
905.105 | 9044.626 | 74.9547
905.206 | 9045.762 | 74.9566
905.32 | 9046.767 | 74.9586
905.407 | 9047.657 | 74.9598
905.534 | 9048.859 | 74.9617
905.618 | 9049.419 | 74.9639
905.708 | 9050.292 | 74.9638
905.805 | 9051.166 | 74.9633
905.928 | 9053.043 | 74.965
906.018 | 9053.62 | 74.9641
906.125 | 9054.822 | 74.964
906.227 | 9056.041 | 74.9663
906.327 | 9056.601 | 74.9693
906.444 | 9057.722 | 74.9691
906.541 | 9058.529 | 74.9717
906.631 | 9060.374 | 74.9727
906.707 | 9060.374 | 74.973
906.829 | 9061.79 | 74.9783
906.907 | 9062.35 | 74.9779
907.027 | 9064.047 | 74.9769
907.123 | 9064.64 | 74.9692
907.2 | 9066.123 | 74.9623
907.302 | 9066.798 | 74.9631
907.427 | 9068.001 | 74.9607
907.517 | 9068.528 | 74.9593
907.626 | 9070.01 | 74.9586
907.719 | 9071.279 | 74.9577
907.841 | 9071.855 | 74.9607
907.938 | 9073.058 | 74.9609
908.003 | 9073.058 | 74.9605
908.124 | 9074.754 | 74.9617
908.223 | 9075.94 | 74.9609
908.322 | 9076.978 | 74.9576
908.42 | 9078.279 | 74.9614
908.518 | 9078.938 | 74.9607
908.602 | 9079.531 | 74.9607
908.718 | 9080.948 | 74.9651
908.846 | 9081.689 | 74.9586
908.915 | 9082.941 | 74.9556
909.002 | 9083.485 | 74.9552
909.121 | 9085.116 | 74.958
909.235 | 9085.709 | 74.96
909.326 | 9086.796 | 74.9587
909.415 | 9088.245 | 74.9596
909.535 | 9088.773 | 74.9606
909.641 | 9089.942 | 74.9634
909.721 | 9090.535 | 74.9662
909.811 | 9092.166 | 74.9651
909.935 | 9092.759 | 74.9668
910.016 | 9094.274 | 74.9697
910.125 | 9094.851 | 74.9702
910.21 | 9095.988 | 74.9716
910.329 | 9096.844 | 74.974
910.412 | 9097.404 | 74.9729
910.528 | 9099.084 | 74.9736
910.612 | 9100.023 | 74.9755
910.736 | 9100.583 | 74.9769
910.817 | 9101.671 | 74.9793
910.913 | 9103.203 | 74.9814
911.023 | 9103.878 | 74.9823
911.121 | 9104.899 | 74.9814
911.205 | 9105.822 | 74.9846
911.311 | 9107.205 | 74.9842
911.423 | 9107.7 | 74.989
911.521 | 9108.902 | 74.988
911.603 | 9109.923 | 74.9874
911.713 | 9111.225 | 74.9904
911.81 | 9111.999 | 74.9919
911.917 | 9112.79 | 74.9934
912.027 | 9113.416 | 74.9984
912.108 | 9114.371 | 74.9961
912.21 | 9116.002 | 75.0001
912.308 | 9116.875 | 74.9989
912.4 | 9117.55 | 75.0016
912.512 | 9118.324 | 75.0022
912.62 | 9119.214 | 75.0038
912.703 | 9120.285 | 75.0029
912.804 | 9121.915 | 75.0066
912.905 | 9122.393 | 75.006
913.011 | 9123.892 | 75.0087
913.116 | 9124.699 | 75.0091
913.208 | 9125.441 | 75.0141
913.321 | 9126.791 | 75.0141
913.409 | 9127.911 | 75.0125
913.51 | 9128.653 | 75.0137
913.632 | 9130.053 | 75.0169
913.705 | 9130.564 | 75.0169
913.803 | 9131.354 | 75.0183
913.938 | 9133.002 | 75.0193
914.018 | 9133.627 | 75.0142
914.105 | 9134.27 | 75.0166
914.215 | 9135.835 | 75.0158
914.304 | 9136.79 | 75.0149
914.433 | 9137.96 | 75.0108
914.522 | 9138.536 | 75.0106
914.602 | 9139.343 | 75.0094
914.743 | 9140.974 | 75.0064
914.812 | 9141.518 | 75.0065
914.902 | 9142.753 | 75.0068
915.004 | 9143.676 | 75.0061
915.112 | 9144.285 | 74.9977
915.208 | 9145.208 | 74.9995
915.327 | 9147.053 | 74.9978
915.427 | 9147.629 | 74.9976
915.5 | 9148.387 | 74.9964
915.637 | 9149.919 | 74.9994
915.701 | 9150.479 | 75.0019
915.823 | 9152.11 | 75.0015
915.947 | 9152.719 | 75.0027
916 | 9153.872 | 75.0021
916.135 | 9154.482 | 75.0036
916.224 | 9155.47 | 75.0058
916.33 | 9157.2 | 74.9834
916.429 | 9158.007 | 74.9696
916.518 | 9158.929 | 74.9696
916.625 | 9160.297 | 74.9677
916.733 | 9160.906 | 74.9685
916.8 | 9162.059 | 74.9631
916.934 | 9162.652 | 74.9662
917.01 | 9163.426 | 74.9676
917.12 | 9165.074 | 74.9661
917.22 | 9166.243 | 74.9618
917.325 | 9167.001 | 74.9634
917.421 | 9167.495 | 74.9633
917.525 | 9168.928 | 74.9591
917.614 | 9169.9 | 74.9631
917.702 | 9170.477 | 74.9626
917.821 | 9171.976 | 74.9471
917.926 | 9172.585 | 74.9444
918.014 | 9174.216 | 74.9446
918.127 | 9174.776 | 74.9447
918.229 | 9175.699 | 74.946
918.32 | 9177.231 | 74.9458
918.417 | 9177.725 | 74.9466
918.51 | 9179.174 | 74.9506
918.61 | 9179.85 | 74.9508
918.726 | 9180.525 | 74.9543
918.801 | 9181.365 | 74.9532
918.92 | 9183.095 | 74.9535
919.024 | 9183.902 | 74.9537
919.118 | 9184.907 | 74.9554
919.213 | 9186.175 | 74.9582
919.307 | 9186.834 | 74.9605
919.407 | 9187.855 | 74.9578
919.51 | 9188.399 | 74.9613
919.617 | 9190.079 | 74.9585
919.718 | 9190.573 | 74.9597
919.805 | 9192.122 | 74.9627
919.935 | 9192.715 | 74.9627
920.003 | 9193.769 | 74.9651
920.118 | 9194.692 | 74.9629
920.202 | 9195.285 | 74.9653
920.313 | 9197.031 | 74.967
920.412 | 9197.887 | 74.9681
920.518 | 9198.974 | 74.9682
920.61 | 9199.996 | 74.965
920.705 | 9200.786 | 74.9667
920.824 | 9201.824 | 74.9671
920.917 | 9202.944 | 74.9699
921.006 | 9203.751 | 74.9703
921.111 | 9204.246 | 74.9689
921.201 | 9206.074 | 74.9731
921.336 | 9206.865 | 74.9729
921.413 | 9207.408 | 74.9718
921.501 | 9209.089 | 74.9743
921.602 | 9209.748 | 74.971
921.71 | 9211.148 | 74.9745
921.805 | 9211.955 | 74.9754
921.901 | 9212.647 | 74.9779
922.051 | 9214.277 | 74.9796
922.111 | 9214.277 | 74.9793
922.23 | 9216.37 | 74.9815
922.32 | 9216.897 | 74.9797
922.4 | 9217.885 | 74.9811
922.53 | 9219.153 | 74.9846
922.607 | 9219.153 | 74.9822
922.702 | 9221.081 | 74.9839
922.814 | 9221.674 | 74.986
922.934 | 9222.728 | 74.985
923.02 | 9223.42 | 74.9853
923.109 | 9224.491 | 74.9862
923.229 | 9226.039 | 74.9893
923.305 | 9226.648 | 74.9884
923.403 | 9227.637 | 74.9891
923.506 | 9228.79 | 74.9886
923.604 | 9229.383 | 74.99
923.702 | 9230.141 | 74.9921
923.829 | 9232.068 | 74.9948
923.927 | 9232.595 | 74.9951
924.029 | 9234.176 | 74.9978
924.126 | 9235 | 74.9962
924.217 | 9235.445 | 74.9973
924.34 | 9236.944 | 74.9995
924.404 | 9237.471 | 74.9991
924.501 | 9238.328 | 74.9995
924.631 | 9239.794 | 74.9975
924.715 | 9240.37 | 75.0033
924.829 | 9242.017 | 75.0028
924.923 | 9242.528 | 75.0033
925.003 | 9243.302 | 75.0073
925.117 | 9245.361 | 75.0092
925.219 | 9246.234 | 75.0075
925.336 | 9246.959 | 75.0098
925.431 | 9247.964 | 75.0104
925.531 | 9248.541 | 75.01
925.614 | 9250.056 | 75.0133
925.726 | 9250.583 | 75.0147
925.832 | 9251.522 | 75.014
925.912 | 9253.169 | 75.0162
926.01 | 9253.664 | 75.0159
926.117 | 9254.685 | 75.0146
926.219 | 9255.953 | 75.0137
926.319 | 9256.925 | 75.0143
926.413 | 9257.831 | 75.0166
926.523 | 9258.902 | 75.0189
926.631 | 9259.94 | 75.0184
926.72 | 9261.257 | 75.0143
926.826 | 9261.702 | 75.0133
926.923 | 9262.921 | 75.0147
927.019 | 9263.942 | 75.0146
927.114 | 9265.211 | 75.0135
927.228 | 9265.672 | 75.0094
927.312 | 9266.38 | 75.0102
927.428 | 9267.863 | 75.011
927.516 | 9269.049 | 75.013
927.618 | 9269.527 | 75.015
927.717 | 9270.268 | 75.0156
927.812 | 9271.24 | 75.0156
927.913 | 9272.904 | 75.018
928.018 | 9273.48 | 75.019
928.106 | 9275.144 | 75.0192
928.233 | 9275.72 | 75.0213
928.313 | 9276.89 | 75.0209
928.405 | 9277.384 | 75.0222
928.505 | 9279.163 | 75.021
928.607 | 9279.839 | 75.0203
928.723 | 9280.992 | 75.0197
928.801 | 9282.046 | 75.024
928.92 | 9282.771 | 75.025
929.004 | 9283.874 | 75.0225
929.101 | 9284.599 | 75.0254
929.2 | 9285.851 | 75.0246
929.314 | 9286.625 | 75.0249
929.404 | 9288.124 | 75.0255
929.5 | 9288.767 | 75.0274
929.61 | 9289.442 | 75.0294
929.715 | 9290.628 | 75.0296
929.803 | 9292.094 | 75.0298
929.903 | 9292.77 | 75.0273
930.026 | 9293.478 | 75.0288
930.115 | 9294.549 | 75.033
930.211 | 9295.208 | 75.0339
930.307 | 9296.212 | 75.0332
930.404 | 9297.168 | 75.0367
930.52 | 9298.749 | 75.036
930.604 | 9299.919 | 75.0355
930.73 | 9301.171 | 75.0388
930.819 | 9301.78 | 75.0381
930.905 | 9302.917 | 75.0413
931.018 | 9303.51 | 75.0374
931.106 | 9304.597 | 75.0389
931.204 | 9305.173 | 75.0396
931.31 | 9306.096 | 75.0388
931.435 | 9308.04 | 75.0382
931.517 | 9308.567 | 75.0403
931.623 | 9310.263 | 75.0397
931.701 | 9310.791 | 75.0426
931.802 | 9311.878 | 75.0397
931.909 | 9312.372 | 75.0372
932.003 | 9313.146 | 75.0389
932.131 | 9315.057 | 75.0382
932.223 | 9315.963 | 75.0376
932.33 | 9316.82 | 75.0369
932.424 | 9317.511 | 75.0378
932.526 | 9319.142 | 75.0304
932.62 | 9320.229 | 75.031
932.703 | 9320.789 | 75.0287
932.837 | 9321.893 | 75.0318
932.938 | 9322.601 | 75.0323
933.013 | 9323.458 | 75.0306
933.106 | 9324.842 | 75.0304
933.225 | 9326.127 | 75.027
933.35 | 9326.72 | 75.0321
933.42 | 9327.922 | 75.0305
933.506 | 9328.63 | 75.0302
933.618 | 9330.228 | 75.031
933.723 | 9331.101 | 75.0306
933.828 | 9331.744 | 75.0322
933.932 | 9332.32 | 75.0322
934.001 | 9333.358 | 75.0324
934.126 | 9335.005 | 75.0333
934.223 | 9335.582 | 75.0297
934.315 | 9337.032 | 75.0358
934.428 | 9337.592 | 75.0371
934.521 | 9339.239 | 75.0375
934.622 | 9340.079 | 75.0349
934.73 | 9340.655 | 75.036
934.815 | 9341.38 | 75.0402
934.919 | 9342.945 | 75.0405
935.016 | 9343.406 | 75.0371
935.118 | 9345.037 | 75.0382
935.229 | 9345.564 | 75.0401
935.32 | 9347.261 | 75.0421
935.429 | 9347.838 | 75.0449
935.516 | 9348.974 | 75.0428
935.62 | 9349.682 | 75.0433
935.709 | 9351.116 | 75.0427
935.829 | 9351.89 | 75.0429
935.918 | 9352.516 | 75.0413
936.015 | 9353.982 | 75.0424
936.127 | 9354.525 | 75.0446
936.215 | 9356.222 | 75.0434
936.343 | 9356.799 | 75.0436
936.412 | 9357.968 | 75.0453
936.513 | 9358.462 | 75.0439
936.626 | 9359.83 | 75.0454
936.715 | 9360.9 | 75.0439
936.821 | 9361.823 | 75.0466
936.911 | 9362.416 | 75.0466
937.003 | 9363.931 | 75.0476
937.112 | 9365.183 | 75.0509
937.207 | 9365.743 | 75.0507
937.301 | 9367.111 | 75.0515
937.418 | 9367.572 | 75.0558
937.506 | 9368.247 | 75.0418
937.622 | 9369.746 | 75.0334
937.713 | 9370.619 | 75.027
937.801 | 9372.069 | 75.0199
937.901 | 9372.744 | 75.0153
938.008 | 9374.128 | 75.0068
938.104 | 9374.902 | 75.0013
938.208 | 9375.396 | 74.9942
938.313 | 9376.121 | 74.9884
938.405 | 9377.917 | 74.981
938.516 | 9378.757 | 74.9733
938.631 | 9380.042 | 74.9676
938.74 | 9380.618 | 74.9605
938.834 | 9381.804 | 74.954
938.911 | 9382.381 | 74.9492
939.017 | 9383.913 | 74.942
939.104 | 9384.39 | 74.9342
939.218 | 9385.725 | 74.9261
939.306 | 9386.812 | 74.9223
939.412 | 9387.718 | 74.9132
939.525 | 9389.266 | 74.9073
939.62 | 9389.777 | 74.9013
939.744 | 9390.946 | 74.8891
939.801 | 9391.506 | 74.8872
939.93 | 9393.154 | 74.8765
940.022 | 9393.73 | 74.8698
940.104 | 9394.817 | 74.8692
940.233 | 9396.185 | 74.8546
940.328 | 9396.877 | 74.8466
940.419 | 9397.47 | 74.8385
940.534 | 9398.936 | 74.8252
940.631 | 9400.171 | 74.8154
940.7 | 9401.028 | 74.8094
940.805 | 9401.654 | 74.8003
940.929 | 9402.757 | 74.7872
941.033 | 9403.96 | 74.7816
941.126 | 9404.981 | 74.7742
941.224 | 9406.282 | 74.7672
941.306 | 9406.826 | 74.7657
941.438 | 9408.144 | 74.7555
941.513 | 9408.836 | 74.7506
941.624 | 9410.104 | 74.7413
941.732 | 9410.697 | 74.7365
941.837 | 9411.867 | 74.7273
941.9 | 9412.427 | 74.7164
942.028 | 9414.041 | 74.711
942.122 | 9414.964 | 74.7007
942.21 | 9415.655 | 74.6946
942.332 | 9416.726 | 74.6854
942.405 | 9417.401 | 74.6814
942.532 | 9418.703 | 74.673
942.621 | 9418.703 | 74.666
942.713 | 9420.976 | 74.6554
942.825 | 9421.553 | 74.649
942.92 | 9422.887 | 74.6407
943.013 | 9423.76 | 74.6359
943.114 | 9425.16 | 74.6262
943.237 | 9425.72 | 74.6213
943.329 | 9426.923 | 74.6144
943.421 | 9427.499 | 74.6085
943.521 | 9428.504 | 74.6011
943.625 | 9429.245 | 74.5964
943.717 | 9430.909 | 74.5859
943.811 | 9432.161 | 74.5782
943.925 | 9432.77 | 74.5729
944.008 | 9433.825 | 74.5625
944.129 | 9434.5 | 74.561
944.221 | 9435.703 | 74.5513
944.313 | 9437.169 | 74.5484
944.435 | 9437.729 | 74.5418
944.515 | 9438.865 | 74.5356
944.63 | 9439.491 | 74.5281
944.711 | 9441.122 | 74.5219
944.804 | 9441.896 | 74.5136
944.915 | 9442.736 | 74.5086
945.021 | 9443.988 | 74.5042
945.11 | 9444.977 | 74.4958
945.217 | 9445.8 | 74.4899
945.325 | 9446.36 | 74.483
945.412 | 9448.172 | 74.4786
945.502 | 9448.732 | 74.4706
945.602 | 9450.067 | 74.4661
945.714 | 9450.874 | 74.4622
945.819 | 9451.566 | 74.4535
945.917 | 9452.258 | 74.4489
946.001 | 9453.213 | 74.4418
946.104 | 9454.893 | 74.4353
946.232 | 9455.453 | 74.4295
946.314 | 9456.392 | 74.4233
946.409 | 9457.941 | 74.4197
946.513 | 9458.698 | 74.4138
946.607 | 9459.374 | 74.4083
946.709 | 9460.099 | 74.4037
946.807 | 9461.795 | 74.4001
946.913 | 9462.767 | 74.3907
947.006 | 9463.344 | 74.379
947.129 | 9464.744 | 74.3701
947.212 | 9465.485 | 74.3629
947.347 | 9467.231 | 74.3563
947.433 | 9467.972 | 74.3451
947.529 | 9468.73 | 74.3397
947.647 | 9470.213 | 74.334
947.707 | 9470.213 | 74.333
947.828 | 9471.975 | 74.3253
947.937 | 9472.552 | 74.3186
948.006 | 9473.837 | 74.3136
948.139 | 9474.496 | 74.3086
948.212 | 9475.435 | 74.3044
948.325 | 9477.115 | 74.2968
948.417 | 9477.708 | 74.2895
948.503 | 9478.778 | 74.2874
948.608 | 9479.684 | 74.2765
948.723 | 9480.969 | 74.2693
948.816 | 9481.513 | 74.2658
948.901 | 9482.781 | 74.2618
949.035 | 9483.457 | 74.2584
949.102 | 9484.396 | 74.2513
949.23 | 9485.993 | 74.2463
949.334 | 9486.702 | 74.2411
949.403 | 9487.41 | 74.2375
949.519 | 9489.041 | 74.2307
949.609 | 9489.749 | 74.2256
949.725 | 9490.622 | 74.2183
949.828 | 9491.924 | 74.2111
949.93 | 9493.176 | 74.2087
950.009 | 9493.752 | 74.2054
950.118 | 9495.185 | 74.1979
950.216 | 9495.894 | 74.1962
950.325 | 9497.261 | 74.1922
950.424 | 9497.87 | 74.1842
950.525 | 9498.727 | 74.1818
950.627 | 9500.143 | 74.1793
950.738 | 9500.736 | 74.1763
950.833 | 9501.906 | 74.1699
950.918 | 9503.207 | 74.1637
951.015 | 9503.899 | 74.1581
951.13 | 9504.575 | 74.1534
951.203 | 9505.365 | 74.1541
951.315 | 9506.897 | 74.1463
951.416 | 9508.017 | 74.1416
951.522 | 9509.269 | 74.1381
951.62 | 9509.862 | 74.1351
951.715 | 9510.834 | 74.1292
951.807 | 9511.312 | 74.1298
951.916 | 9512.498 | 74.1263
952.03 | 9513.832 | 74.1198
952.12 | 9514.919 | 74.1149
952.221 | 9515.677 | 74.1132
952.324 | 9516.913 | 74.1083
952.419 | 9517.884 | 74.1044
952.519 | 9519.202 | 74.1001
952.607 | 9519.202 | 74.1017
952.733 | 9520.701 | 74.0931
952.801 | 9521.377 | 74.0906
952.91 | 9523.139 | 74.0849
953.02 | 9523.831 | 74.0771
953.102 | 9524.556 | 74.0735
953.226 | 9525.61 | 74.0662
953.318 | 9527.175 | 74.0625
953.428 | 9527.653 | 74.057
953.513 | 9528.312 | 74.0551
953.617 | 9529.91 | 74.0507
953.715 | 9530.321 | 74.0403
953.826 | 9531.787 | 74.0372
953.909 | 9532.924 | 74.031
954.028 | 9533.484 | 74.026
954.107 | 9534.291 | 74.0205
954.212 | 9536.12 | 74.0136
954.322 | 9536.597 | 74.0099
954.421 | 9537.849 | 74.003
954.514 | 9538.838 | 73.9964
954.609 | 9540.123 | 73.9833
954.709 | 9540.946 | 73.9717
954.813 | 9542.149 | 73.9686
954.929 | 9542.808 | 73.9644
955.01 | 9543.961 | 73.9593
955.106 | 9544.636 | 73.9528
955.202 | 9545.328 | 73.9471
955.322 | 9546.3 | 73.945
955.409 | 9548.128 | 73.94
955.52 | 9548.738 | 73.9355
955.604 | 9549.776 | 73.9289
955.71 | 9550.336 | 73.9264
955.824 | 9552.082 | 73.9228
955.906 | 9552.806 | 73.9203
956.026 | 9553.828 | 73.9133
956.114 | 9554.915 | 73.9067
956.235 | 9555.706 | 73.9035
956.313 | 9556.348 | 73.8994
956.404 | 9557.419 | 73.8928
956.504 | 9558.868 | 73.8886
956.61 | 9560.104 | 73.8819
956.704 | 9560.68 | 73.8703
956.806 | 9561.24 | 73.8657
956.942 | 9562.97 | 73.8612
957.021 | 9563.481 | 73.8507
957.128 | 9564.98 | 73.8449
957.213 | 9565.672 | 73.841
957.336 | 9566.726 | 73.837
957.43 | 9567.434 | 73.8321
957.533 | 9569.032 | 73.8243
957.632 | 9570.02 | 73.8216
957.728 | 9571.289 | 73.8188
957.808 | 9571.289 | 73.8158
957.943 | 9572.903 | 73.8101
958.031 | 9573.463 | 73.8075
958.135 | 9574.649 | 73.8009
958.204 | 9575.407 | 73.8005
958.329 | 9576.626 | 73.7935
958.432 | 9577.977 | 73.7812
958.529 | 9578.981 | 73.7697
958.626 | 9580.266 | 73.7588
958.702 | 9580.266 | 73.7487
958.803 | 9581.749 | 73.7372
958.932 | 9583.034 | 73.7226
959.023 | 9583.643 | 73.7204
959.121 | 9585.06 | 73.7041
959.222 | 9585.554 | 73.6939
959.326 | 9586.987 | 73.685
959.423 | 9588.272 | 73.6731
959.521 | 9588.849 | 73.6647
959.61 | 9589.639 | 73.6558
959.738 | 9590.694 | 73.6413
959.808 | 9591.418 | 73.6317
959.919 | 9593.033 | 73.6182
960.022 | 9593.543 | 73.6073
960.116 | 9595.009 | 73.5962
960.216 | 9596.228 | 73.5868
960.323 | 9596.854 | 73.5709
960.425 | 9597.744 | 73.562
960.53 | 9598.287 | 73.5562
960.623 | 9599.984 | 73.5429
960.749 | 9600.692 | 73.5291
960.827 | 9601.73 | 73.5168
960.925 | 9602.438 | 73.5067
961.012 | 9603.954 | 73.4964
961.127 | 9604.712 | 73.4828
961.203 | 9605.305 | 73.475
961.31 | 9607.1 | 73.4609
961.426 | 9607.611 | 73.4524
961.521 | 9609.242 | 73.4379
961.629 | 9609.818 | 73.4198
961.723 | 9610.691 | 73.4084
961.821 | 9611.416 | 73.3957
961.908 | 9613.113 | 73.3864
962.027 | 9613.805 | 73.3727
962.114 | 9614.974 | 73.3627
962.207 | 9616.078 | 73.3549
962.308 | 9616.786 | 73.3405
962.412 | 9618.17 | 73.3294
962.512 | 9618.944 | 73.3179
962.611 | 9619.85 | 73.3092
962.716 | 9620.838 | 73.296
962.813 | 9621.86 | 73.285
962.916 | 9622.337 | 73.2734
963.01 | 9624.084 | 73.2632
963.106 | 9624.924 | 73.254
963.215 | 9626.159 | 73.2429
963.309 | 9626.834 | 73.2302
963.421 | 9627.823 | 73.2245
963.509 | 9628.778 | 73.2094
963.622 | 9629.684 | 73.1993
963.708 | 9631.117 | 73.1897
963.82 | 9631.727 | 73.1761
963.905 | 9632.863 | 73.1669
964.002 | 9633.456 | 73.1559
964.138 | 9635.384 | 73.1438
964.215 | 9635.384 | 73.1349
964.305 | 9636.883 | 73.1231
964.41 | 9637.69 | 73.1123
964.519 | 9638.266 | 73.1017
964.614 | 9639.238 | 73.0908
964.701 | 9641.017 | 73.0801
964.801 | 9641.759 | 73.0323
964.94 | 9643.126 | 73.0062
965.001 | 9643.686 | 72.9926
965.104 | 9644.888 | 72.983
965.231 | 9646.14 | 72.9591
965.319 | 9646.733 | 72.9503
965.407 | 9647.821 | 72.9382
965.53 | 9648.496 | 72.9249
965.627 | 9650.275 | 72.9062
965.732 | 9650.769 | 72.892
965.807 | 9651.478 | 72.8863
965.907 | 9652.795 | 72.8745
966.031 | 9653.998 | 72.8578
966.102 | 9654.476 | 72.8506
966.2 | 9655.283 | 72.835
966.332 | 9656.93 | 72.818
966.409 | 9657.506 | 72.8095
966.509 | 9658.841 | 72.7991
966.633 | 9659.796 | 72.783
966.7 | 9660.323 | 72.772
966.801 | 9661.872 | 72.7477
966.906 | 9662.613 | 72.7264
967.03 | 9663.98 | 72.7144
967.134 | 9664.623 | 72.702
967.214 | 9665.331 | 72.6924
967.327 | 9666.912 | 72.664
967.425 | 9668.098 | 72.6407
967.516 | 9668.675 | 72.6226
967.628 | 9669.861 | 72.5946
967.732 | 9670.569 | 72.5785
967.825 | 9672.233 | 72.5609
967.948 | 9672.826 | 72.5405
968 | 9673.996 | 72.5338
968.107 | 9674.572 | 72.5118
968.229 | 9675.643 | 72.4516
968.333 | 9677.06 | 72.4168
968.404 | 9677.768 | 72.3977
968.514 | 9678.954 | 72.3622
968.628 | 9679.514 | 72.3428
968.721 | 9681.211 | 72.3252
968.831 | 9681.672 | 72.3065
968.9 | 9682.331 | 72.2925
969.021 | 9684.06 | 72.2672
969.129 | 9684.835 | 72.2517
969.217 | 9685.51 | 72.236
969.325 | 9686.894 | 72.2172
969.421 | 9687.816 | 72.1995
969.518 | 9689.167 | 72.1786
969.618 | 9690.007 | 72.163
969.73 | 9690.551 | 72.1437
969.82 | 9692.214 | 72.1253
969.92 | 9692.676 | 72.1052
970.019 | 9693.384 | 72.0901
970.121 | 9694.191 | 72.0615
970.201 | 9695.212 | 72.0528
970.312 | 9696.349 | 72.0284
970.429 | 9697.897 | 72.0098
970.512 | 9698.935 | 71.9901
970.622 | 9699.495 | 71.9775
970.717 | 9701.027 | 71.9604
970.825 | 9701.818 | 71.945
970.913 | 9703.119 | 71.9276
971.035 | 9703.679 | 71.9053
971.11 | 9704.783 | 71.8808
971.227 | 9705.442 | 71.8482
971.325 | 9706.875 | 71.8222
971.407 | 9707.781 | 71.8007
971.521 | 9708.473 | 71.7836
971.608 | 9710.087 | 71.7652
971.723 | 9710.746 | 71.7376
971.816 | 9711.751 | 71.7207
971.908 | 9712.377 | 71.6996
972.022 | 9713.744 | 71.6831
972.11 | 9714.914 | 71.6677
972.22 | 9715.49 | 71.6501
972.3 | 9716.561 | 71.6351
972.42 | 9717.121 | 71.6219
972.512 | 9719.114 | 71.6043
972.601 | 9720.02 | 71.5914
972.747 | 9721.223 | 71.5711
972.831 | 9722.013 | 71.5512
972.918 | 9722.689 | 71.5389
973.009 | 9723.776 | 71.5246
973.115 | 9724.451 | 71.5096
973.203 | 9725.506 | 71.4975
973.332 | 9726.79 | 71.4687
973.411 | 9727.334 | 71.4561
973.515 | 9728.866 | 71.4297
973.638 | 9729.788 | 71.3946
973.712 | 9730.365 | 71.3817
973.802 | 9731.518 | 71.3619
973.906 | 9732.589 | 71.3412
974.026 | 9733.972 | 71.2874
974.126 | 9734.533 | 71.2551
974.243 | 9736.196 | 71.2295
974.332 | 9737.152 | 71.2128
974.426 | 9737.959 | 71.1893
974.51 | 9738.453 | 71.1753
974.61 | 9739.82 | 71.1577
974.717 | 9740.529 | 71.1342
974.836 | 9742.06 | 71.1106
974.9 | 9742.06 | 71.0975
975.028 | 9743.741 | 71.0751
975.131 | 9745.141 | 71.0567
975.201 | 9745.75 | 71.042
975.322 | 9746.903 | 71.014
975.416 | 9747.381 | 71
975.506 | 9748.172 | 70.9826
975.626 | 9749.951 | 70.9595
975.722 | 9751.203 | 70.9459
975.818 | 9751.812 | 70.9254
975.929 | 9752.438 | 70.9158
976.034 | 9753.542 | 70.888
976.119 | 9755.222 | 70.8683
976.248 | 9755.799 | 70.851
976.317 | 9756.985 | 70.8333
976.408 | 9757.561 | 70.8186
976.531 | 9758.632 | 70.7946
976.62 | 9760.18 | 70.7781
976.719 | 9760.905 | 70.7611
976.841 | 9761.564 | 70.7438
976.929 | 9762.454 | 70.728
977.02 | 9764.183 | 70.7105
977.118 | 9764.99 | 70.6959
977.208 | 9765.567 | 70.6862
977.33 | 9766.704 | 70.6656
977.4 | 9767.313 | 70.6541
977.511 | 9769.125 | 70.6346
977.616 | 9769.866 | 70.6206
977.73 | 9770.756 | 70.6063
977.825 | 9771.349 | 70.5891
977.912 | 9773.144 | 70.5748
978.04 | 9773.721 | 70.5572
978.11 | 9774.792 | 70.5449
978.219 | 9776.175 | 70.5261
978.33 | 9776.669 | 70.5088
978.421 | 9777.674 | 70.4962
978.523 | 9779.074 | 70.4822
978.608 | 9779.766 | 70.4699
978.713 | 9780.409 | 70.4561
978.84 | 9781.858 | 70.4412
978.91 | 9782.913 | 70.426
979.016 | 9784.181 | 70.4127
979.124 | 9784.741 | 70.4013
979.211 | 9785.795 | 70.3891
979.322 | 9786.833 | 70.3723
979.405 | 9787.739 | 70.3604
979.52 | 9788.447 | 70.3462
979.614 | 9789.979 | 70.332
979.72 | 9790.49 | 70.3217
979.827 | 9791.791 | 70.3072
979.902 | 9792.813 | 70.2955
980.026 | 9793.389 | 70.2799
980.105 | 9794.345 | 70.2666
980.228 | 9795.794 | 70.2572
980.305 | 9796.832 | 70.2446
980.416 | 9797.606 | 70.2275
980.53 | 9798.825 | 70.2157
980.618 | 9799.896 | 70.2004
980.701 | 9800.687 | 70.1856
980.809 | 9801.23 | 70.1739
980.906 | 9802.746 | 70.1614
981.015 | 9803.767 | 70.1452
981.102 | 9804.673 | 70.1357
981.217 | 9805.595 | 70.1177
981.307 | 9806.188 | 70.0996
981.401 | 9808.017 | 70.0654
981.504 | 9808.742 | 70.0557
981.615 | 9809.351 | 70.0441
981.705 | 9811.081 | 70.0335
981.809 | 9811.526 | 70.0234
981.91 | 9812.53 | 70.014
982.033 | 9813.799 | 69.9968
982.11 | 9814.326 | 69.9802
982.226 | 9815.94 | 69.9555
982.328 | 9816.978 | 69.9443
982.436 | 9817.522 | 69.9368
982.529 | 9818.741 | 69.9171
982.614 | 9819.284 | 69.9105
982.706 | 9820.635 | 69.8972
982.825 | 9822.052 | 69.8697
982.917 | 9822.678 | 69.8554
983.002 | 9823.732 | 69.8421
983.105 | 9824.308 | 69.8241
983.201 | 9825.066 | 69.8128
983.309 | 9826.697 | 69.7971
983.426 | 9827.685 | 69.7785
983.53 | 9829.118 | 69.7654
983.624 | 9829.925 | 69.7548
983.721 | 9830.37 | 69.7442
983.81 | 9831.457 | 69.7317
983.904 | 9832.1 | 69.7155
984.002 | 9833.039 | 69.7035
984.129 | 9834.966 | 69.682
984.221 | 9835.905 | 69.6672
984.328 | 9836.547 | 69.6527
984.427 | 9838.228 | 69.6425
984.524 | 9838.854 | 69.6268
984.629 | 9840.106 | 69.6125
984.729 | 9840.633 | 69.6066
984.824 | 9842.066 | 69.5925
984.936 | 9842.642 | 69.5802
985.016 | 9843.713 | 69.5715
985.107 | 9844.438 | 69.5634
985.231 | 9845.673 | 69.5494
985.336 | 9847.057 | 69.5402
985.429 | 9847.782 | 69.5286
985.515 | 9848.836 | 69.5133
985.609 | 9849.528 | 69.507
985.722 | 9850.681 | 69.4965
985.817 | 9852.131 | 69.4902
985.916 | 9852.822 | 69.4774
986.024 | 9854.223 | 69.4659
986.133 | 9854.7 | 69.4575
986.227 | 9855.853 | 69.4499
986.307 | 9856.446 | 69.443
986.431 | 9857.632 | 69.4305
986.527 | 9858.341 | 69.4262
986.612 | 9860.103 | 69.4187
986.714 | 9860.96 | 69.4074
986.816 | 9861.602 | 69.4001
986.908 | 9863.085 | 69.3901
987.03 | 9863.628 | 69.383
987.112 | 9865.095 | 69.3736
987.212 | 9865.918 | 69.3698
987.319 | 9866.824 | 69.3608
987.414 | 9867.813 | 69.3555
987.519 | 9868.587 | 69.3462
987.603 | 9869.18 | 69.3433
987.712 | 9870.415 | 69.3329
987.823 | 9871.733 | 69.3305
987.917 | 9872.82 | 69.3212
988.019 | 9873.743 | 69.3143
988.106 | 9874.863 | 69.3035
988.23 | 9875.439 | 69.2959
988.318 | 9876.362 | 69.2887
988.405 | 9877.202 | 69.2806
988.505 | 9878.882 | 69.2718
988.606 | 9879.31 | 69.2652
988.724 | 9880.678 | 69.2611
988.805 | 9881.633 | 69.2529
988.912 | 9882.556 | 69.2404
989.018 | 9883.807 | 69.2325
989.11 | 9884.648 | 69.2232
989.206 | 9885.208 | 69.216
989.308 | 9886.789 | 69.2078
989.404 | 9887.827 | 69.199
989.516 | 9888.354 | 69.1792
989.614 | 9889.178 | 69.1694
989.703 | 9890.825 | 69.1634
989.849 | 9892.209 | 69.1536
989.916 | 9892.769 | 69.146
990.003 | 9893.724 | 69.1407
990.109 | 9894.284 | 69.1336
990.215 | 9895.849 | 69.1282
990.334 | 9896.738 | 69.1189
990.422 | 9897.331 | 69.1128
990.513 | 9898.452 | 69.1066
990.605 | 9899.292 | 69.1027
990.708 | 9900.708 | 69.0937
990.803 | 9901.697 | 69.0867
990.908 | 9902.306 | 69.0832
991.029 | 9903.986 | 69.0777
991.119 | 9904.415 | 69.073
991.244 | 9905.881 | 69.0662
991.306 | 9906.507 | 69.0635
991.404 | 9907.297 | 69.0532
991.524 | 9908.945 | 69.041
991.619 | 9909.422 | 69.0398
991.708 | 9910.18 | 69.0309
991.828 | 9911.959 | 69.0277
991.923 | 9912.552 | 69.0211
992.004 | 9913.491 | 69.0173
992.128 | 9914.974 | 69.0101
992.228 | 9915.962 | 69.0057
992.342 | 9916.522 | 68.999
992.417 | 9917.428 | 68.9934
992.534 | 9918.944 | 68.9876
992.617 | 9919.883 | 68.9872
992.703 | 9919.883 | 68.9811
992.827 | 9921.744 | 68.9716
992.92 | 9923.177 | 68.9654
993.026 | 9924.264 | 68.9645
993.124 | 9924.841 | 68.9552
993.222 | 9925.862 | 68.9534
993.317 | 9927.114 | 68.946
993.435 | 9927.773 | 68.9427
993.523 | 9928.366 | 68.9406
993.615 | 9930.161 | 68.9321
993.719 | 9930.639 | 68.9297
993.826 | 9931.776 | 68.9245
993.931 | 9932.698 | 68.9171
994.022 | 9934.181 | 68.9154
994.119 | 9934.807 | 68.9107
994.207 | 9935.548 | 68.9035
994.331 | 9936.652 | 68.8987
994.4 | 9937.344 | 68.897
994.523 | 9938.546 | 68.8916
994.617 | 9939.963 | 68.8911
994.712 | 9940.506 | 68.8836
994.821 | 9942.022 | 68.8796
994.93 | 9942.631 | 68.8773
995.014 | 9943.768 | 68.8741
995.114 | 9944.904 | 68.8676
995.227 | 9945.712 | 68.8639
995.324 | 9946.288 | 68.859
995.408 | 9947.227 | 68.8541
995.519 | 9949.023 | 68.8475
995.607 | 9949.747 | 68.8452
995.712 | 9950.406 | 68.8384
995.812 | 9952.103 | 68.837
995.921 | 9952.696 | 68.8305
996.004 | 9953.717 | 68.8241
996.105 | 9955.019 | 68.8196
996.227 | 9955.513 | 68.8168
996.315 | 9956.304 | 68.8072
996.402 | 9958.017 | 68.8045
996.519 | 9958.527 | 68.8027
996.613 | 9959.944 | 68.7944
996.707 | 9960.718 | 68.7892
996.806 | 9961.295 | 68.7859
996.926 | 9962.744 | 68.7854
997.013 | 9963.815 | 68.7801
997.105 | 9964.507 | 68.7727
997.215 | 9965.709 | 68.7714
997.308 | 9966.302 | 68.7714
997.42 | 9967.703 | 68.7648
997.508 | 9968.872 | 68.7584
997.602 | 9969.465 | 68.7528
997.7 | 9970.635 | 68.7471
997.8 | 9971.771 | 68.7327
997.903 | 9972.233 | 68.7244
998.01 | 9973.402 | 68.7136
998.108 | 9974.127 | 68.7074
998.225 | 9975.725 | 68.7009
998.333 | 9976.763 | 68.6886
998.418 | 9977.29 | 68.6884
998.532 | 9978.986 | 68.6826
998.619 | 9979.448 | 68.6776
998.705 | 9980.189 | 68.6707
998.809 | 9981.309 | 68.6371
998.93 | 9982.94 | 68.6263
999.038 | 9983.516 | 68.6117
999.131 | 9984.751 | 68.5864
999.21 | 9985.311 | 68.5721
999.31 | 9986.53 | 68.5594
999.438 | 9988.062 | 68.5394
999.513 | 9988.062 | 68.5282
999.636 | 9989.973 | 68.5083
999.72 | 9990.467 | 68.5012
999.801 | 9991.406 | 68.4837
999.928 | 9992.938 | 68.4643
1000.023 | 9993.515 | 68.4505
1000.13 | 9995.096 | 68.4354
1000.201 | 9995.705 | 68.4263
1000.322 | 9996.908 | 68.4055
1000.434 | 9997.435 | 68.392
1000.53 | 9998.984 | 68.3729
1000.644 | 9999.692 | 68.3498
1000.705 | 10000.73 | 68.3399
1000.829 | 10002.097 | 68.321
1000.928 | 10002.789 | 68.3074
1001.006 | 10003.546 | 68.2958
1001.119 | 10005.194 | 68.2784
1001.219 | 10005.77 | 68.262
1001.33 | 10006.544 | 68.2483
1001.404 | 10007.73 | 68.2399
1001.527 | 10008.521 | 68.2196
1001.622 | 10010.185 | 68.2056
1001.704 | 10010.745 | 68.1957
1001.818 | 10011.816 | 68.1767
1001.921 | 10012.87 | 68.1643
1002.023 | 10014.188 | 68.1489
1002.117 | 10014.633 | 68.125
1002.214 | 10016.115 | 68.1069
1002.312 | 10016.79 | 68.0909
1002.403 | 10016.79 | 68.0817
1002.514 | 10018.784 | 68.0597
1002.629 | 10019.294 | 68.0491
1002.729 | 10020.612 | 68.027
1002.814 | 10021.271 | 68.0191
1002.922 | 10022.506 | 67.9993
1003.023 | 10023.725 | 67.9795
1003.129 | 10024.73 | 67.9632
1003.22 | 10026.147 | 67.9431
1003.328 | 10026.756 | 67.8898
1003.411 | 10027.877 | 67.8741
1003.531 | 10028.453 | 67.8571
1003.603 | 10029.277 | 67.8454
1003.721 | 10030.397 | 67.8235
1003.816 | 10031.204 | 67.805
1003.922 | 10032.934 | 67.7882
1004.034 | 10033.576 | 67.7666
1004.125 | 10034.795 | 67.7487
1004.225 | 10035.388 | 67.7328
1004.321 | 10036.788 | 67.7164
1004.404 | 10037.793 | 67.6992
1004.519 | 10038.403 | 67.6809
1004.604 | 10039.193 | 67.6715
1004.715 | 10040.956 | 67.6475
1004.804 | 10041.829 | 67.6324
1004.919 | 10042.372 | 67.6034
1005.008 | 10044.086 | 67.5811
1005.108 | 10044.86 | 67.5609
1005.202 | 10045.519 | 67.5438
1005.312 | 10046.771 | 67.524
1005.404 | 10047.232 | 67.5112
1005.508 | 10048.714 | 67.4921
1005.654 | 10050.23 | 67.4658
1005.706 | 10050.23 | 67.4542
1005.813 | 10051.251 | 67.4379
1005.929 | 10052.783 | 67.4253
1006.006 | 10053.854 | 67.4048
1006.136 | 10054.661 | 67.3879
1006.222 | 10055.336 | 67.3761
1006.304 | 10056.819 | 67.3595
1006.411 | 10057.626 | 67.3475
1006.505 | 10058.269 | 67.3302
1006.622 | 10059.735 | 67.318
1006.704 | 10060.706 | 67.3018
1006.803 | 10061.991 | 67.2858
1006.903 | 10062.667 | 67.2714
1007.02 | 10063.359 | 67.2571
1007.114 | 10064.808 | 67.2448
1007.205 | 10065.698 | 67.2297
1007.303 | 10066.291 | 67.2127
1007.418 | 10067.641 | 67.2008
1007.505 | 10068.729 | 67.1907
1007.606 | 10069.305 | 67.1771
1007.719 | 10070.689 | 67.1612
1007.806 | 10071.743 | 67.1492
1007.9 | 10073.012 | 67.1373
1008.003 | 10073.687 | 67.1251
1008.127 | 10075.054 | 67.1088
1008.21 | 10075.68 | 67.099
1008.327 | 10076.603 | 67.0811
1008.427 | 10077.871 | 67.0702
1008.5 | 10078.81 | 67.0588
1008.605 | 10079.485 | 67.0506
1008.728 | 10080.671 | 67.0309
1008.829 | 10082.088 | 67.0216
1008.902 | 10082.697 | 67.0124
1009.024 | 10083.883 | 67.0002
1009.117 | 10084.361 | 66.9886
1009.229 | 10085.959 | 66.9743
1009.321 | 10086.42 | 66.9554
1009.425 | 10088.018 | 66.9401
1009.515 | 10088.611 | 66.9338
1009.628 | 10089.797 | 66.9126
1009.726 | 10091.033 | 66.9015
1009.829 | 10091.724 | 66.8877
1009.922 | 10093.158 | 66.8734
1010.002 | 10093.701 | 66.8672
1010.101 | 10094.261 | 66.8533
1010.224 | 10095.991 | 66.836
1010.318 | 10096.584 | 66.8272
1010.412 | 10097.375 | 66.8189
1010.533 | 10099.005 | 66.8035
1010.641 | 10099.631 | 66.7897
1010.714 | 10100.784 | 66.7731
1010.826 | 10101.657 | 66.7356
1010.916 | 10102.415 | 66.7166
1011.012 | 10104.046 | 66.7028
1011.118 | 10104.787 | 66.6905
1011.214 | 10105.792 | 66.6752
1011.319 | 10106.402 | 66.6598
1011.426 | 10107.209 | 66.6425
1011.517 | 10108.823 | 66.6161
1011.615 | 10110.091 | 66.5979
1011.71 | 10110.701 | 66.5796
1011.813 | 10111.195 | 66.5523
1011.907 | 10112.842 | 66.5301
1012.028 | 10113.419 | 66.514
1012.127 | 10114.852 | 66.4953
1012.207 | 10115.84 | 66.4785
1012.318 | 10117.158 | 66.4564
1012.431 | 10117.603 | 66.4316
1012.511 | 10118.525 | 66.4107
1012.63 | 10119.217 | 66.3922
1012.724 | 10120.535 | 66.3803
1012.812 | 10122.1 | 66.3625
1012.924 | 10122.578 | 66.3483
1013.013 | 10123.253 | 66.3322
1013.105 | 10124.818 | 66.3165
1013.231 | 10125.411 | 66.3039
1013.317 | 10126.515 | 66.2828
1013.414 | 10127.19 | 66.2669
1013.51 | 10128.112 | 66.2542
1013.614 | 10129.084 | 66.2363
1013.712 | 10130.765 | 66.2225
1013.817 | 10131.72 | 66.2051
1013.901 | 10132.955 | 66.1915
1014.001 | 10133.647 | 66.1768
1014.109 | 10135.047 | 66.1629
1014.221 | 10135.657 | 66.1503
1014.301 | 10136.513 | 66.1378
1014.407 | 10137.205 | 66.1173
1014.509 | 10139.017 | 66.1043
1014.607 | 10139.857 | 66.0867
1014.713 | 10140.681 | 66.0723
1014.801 | 10141.801 | 66.0557
1014.928 | 10143.053 | 66.0283
1015.038 | 10144.322 | 66.016
1015.116 | 10144.322 | 66.0041
1015.23 | 10145.936 | 65.9707
1015.32 | 10146.381 | 65.9596
1015.43 | 10147.945 | 65.9409
1015.503 | 10148.983 | 65.9303
1015.639 | 10149.741 | 65.9107
1015.726 | 10150.318 | 65.8941
1015.845 | 10152.146 | 65.8785
1015.909 | 10152.146 | 65.8692
1016.037 | 10153.744 | 65.8501
1016.132 | 10154.353 | 65.8379
1016.203 | 10155.259 | 65.8302
1016.308 | 10156.758 | 65.8167
1016.436 | 10157.648 | 65.7939
1016.54 | 10159.081 | 65.7841
1016.651 | 10159.789 | 65.7656
1016.724 | 10160.909 | 65.7531
1016.81 | 10161.519 | 65.743
1016.926 | 10163.034 | 65.7292
1017.035 | 10163.611 | 65.715
1017.131 | 10165.291 | 65.6969
1017.204 | 10165.719 | 65.6893
1017.324 | 10166.807 | 65.6694
1017.419 | 10167.499 | 65.6609
1017.538 | 10169.047 | 65.6417
1017.629 | 10169.871 | 65.6306
1017.724 | 10170.875 | 65.6167
1017.801 | 10171.32 | 65.6093
1017.918 | 10172.934 | 65.588
1018.008 | 10173.527 | 65.5826
1018.131 | 10174.631 | 65.567
1018.215 | 10175.323 | 65.5521
1018.327 | 10176.921 | 65.5429
1018.417 | 10177.86 | 65.53
1018.527 | 10178.469 | 65.5196
1018.625 | 10180.034 | 65.5082
1018.714 | 10181.105 | 65.4984
1018.801 | 10181.681 | 65.4906
1018.926 | 10182.867 | 65.4715
1019.02 | 10184.136 | 65.4624
1019.115 | 10184.696 | 65.4478
1019.217 | 10185.404 | 65.4394
1019.312 | 10186.887 | 65.4287
1019.42 | 10188.155 | 65.4178
1019.527 | 10188.6 | 65.4069
1019.611 | 10189.391 | 65.4001
1019.708 | 10190.313 | 65.3906
1019.816 | 10191.4 | 65.3752
1019.932 | 10192.866 | 65.3672
1020.016 | 10193.805 | 65.3596
1020.118 | 10194.563 | 65.3475
1020.217 | 10195.667 | 65.3353
1020.322 | 10196.606 | 65.3272
1020.409 | 10198.055 | 65.3159
1020.536 | 10198.648 | 65.3062
1020.607 | 10199.818 | 65.2991
1020.708 | 10200.312 | 65.2873
1020.826 | 10201.696 | 65.2762
1020.909 | 10202.849 | 65.2677
1021.016 | 10203.672 | 65.2612
1021.117 | 10204.842 | 65.2502
1021.21 | 10205.6 | 65.2418
1021.32 | 10206.687 | 65.2307
1021.403 | 10207.659 | 65.2192
1021.514 | 10208.235 | 65.2119
1021.61 | 10209.767 | 65.2023
1021.719 | 10210.69 | 65.193
1021.827 | 10211.76 | 65.1883
1021.92 | 10212.897 | 65.1784
1022.009 | 10213.704 | 65.17
1022.114 | 10214.528 | 65.1617
1022.202 | 10215.994 | 65.1549
1022.303 | 10216.669 | 65.143
1022.417 | 10217.345 | 65.1332
1022.514 | 10218.382 | 65.1245
1022.637 | 10219.107 | 65.1162
1022.71 | 10220.59 | 65.1011
1022.818 | 10221.216 | 65.0906
1022.914 | 10222.138 | 65.0785
1023.01 | 10223.11 | 65.0724
1023.106 | 10224.066 | 65.0637
1023.225 | 10225.696 | 65.054
1023.305 | 10226.734 | 65.046
1023.404 | 10227.64 | 65.0375
1023.523 | 10228.694 | 65.0281
1023.636 | 10229.749 | 65.0179
1023.72 | 10230.325 | 65.0111
1023.809 | 10231.412 | 65.0047
1023.929 | 10232.928 | 64.9903
1024.021 | 10233.389 | 64.986
1024.101 | 10234.954 | 64.9793
1024.245 | 10235.613 | 64.9683
1024.337 | 10236.716 | 64.9584
1024.434 | 10237.359 | 64.9526
1024.504 | 10238.281 | 64.944
1024.6 | 10239.665 | 64.9402
1024.724 | 10241.23 | 64.9287
1024.824 | 10242.021 | 64.9209
1024.92 | 10242.515 | 64.9169
1025.001 | 10243.19 | 64.9094
1025.131 | 10245.085 | 64.8974
1025.239 | 10245.661 | 64.8899
1025.322 | 10246.699 | 64.8801
1025.415 | 10247.308 | 64.8744
1025.521 | 10248.857 | 64.8468
1025.607 | 10249.499 | 64.8359
1025.731 | 10250.57 | 64.8187
1025.813 | 10251.245 | 64.8088
1025.905 | 10252.448 | 64.7862
1026.001 | 10253.683 | 64.7727
1026.123 | 10254.886 | 64.7649
1026.215 | 10255.545 | 64.7556
1026.323 | 10256.615 | 64.7393
1026.408 | 10257.175 | 64.7326
1026.52 | 10258.724 | 64.7161
1026.612 | 10259.317 | 64.7068
1026.715 | 10260.898 | 64.6835
1026.826 | 10261.475 | 64.6685
1026.928 | 10262.842 | 64.6547
1027.016 | 10263.781 | 64.647
1027.133 | 10264.885 | 64.6375
1027.212 | 10265.873 | 64.6297
1027.324 | 10267.174 | 64.6259
1027.419 | 10267.751 | 64.6178
1027.522 | 10268.624 | 64.6136
1027.623 | 10270.024 | 64.6061
1027.712 | 10270.518 | 64.5992
1027.819 | 10272.116 | 64.594
1027.926 | 10272.709 | 64.5847
1028.012 | 10274.175 | 64.5777
1028.12 | 10274.785 | 64.5709
1028.218 | 10275.773 | 64.568
1028.329 | 10276.712 | 64.5582
1028.42 | 10277.585 | 64.5503
1028.502 | 10278.293 | 64.5462
1028.611 | 10279.463 | 64.5404
1028.719 | 10280.863 | 64.5373
1028.818 | 10280.863 | 64.5316
1028.91 | 10282.741 | 64.5242
1029.006 | 10283.976 | 64.5167
1029.115 | 10284.915 | 64.5119
1029.235 | 10285.492 | 64.5085
1029.305 | 10286.662 | 64.5052
1029.403 | 10287.238 | 64.4993
1029.505 | 10288.342 | 64.4918
1029.613 | 10289.89 | 64.4888
1029.716 | 10290.631 | 64.4842
1029.808 | 10291.307 | 64.4793
1029.912 | 10293.036 | 64.4746
1030.022 | 10293.662 | 64.4675
1030.115 | 10294.684 | 64.46
1030.224 | 10295.244 | 64.4587
1030.311 | 10297.105 | 64.4501
1030.42 | 10297.649 | 64.4507
1030.506 | 10298.687 | 64.4444
1030.6 | 10299.922 | 64.4406
1030.701 | 10300.647 | 64.4321
1030.814 | 10301.322 | 64.4307
1030.909 | 10302.871 | 64.4276
1031.003 | 10303.678 | 64.4236
1031.118 | 10304.32 | 64.4154
1031.246 | 10305.885 | 64.4146
1031.305 | 10306.412 | 64.4094
1031.41 | 10307.417 | 64.4034
1031.53 | 10308.932 | 64.3994
1031.64 | 10310.333 | 64.3951
1031.733 | 10310.893 | 64.3926
1031.802 | 10311.815 | 64.3869
1031.911 | 10312.359 | 64.384
1032.014 | 10313.199 | 64.3795
1032.105 | 10314.121 | 64.3776
1032.211 | 10315.522 | 64.3737
1032.327 | 10316.922 | 64.3713
1032.426 | 10317.465 | 64.3646
1032.534 | 10318.569 | 64.3611
1032.606 | 10319.689 | 64.3571
1032.701 | 10320.645 | 64.3543
1032.814 | 10321.27 | 64.349
1032.901 | 10322.967 | 64.3461
1033.002 | 10323.659 | 64.3441
1033.126 | 10324.894 | 64.3344
1033.223 | 10325.471 | 64.3332
1033.3 | 10326.393 | 64.3298
1033.406 | 10327.711 | 64.3292
1033.536 | 10328.535 | 64.3224
1033.625 | 10330.182 | 64.3202
1033.707 | 10330.726 | 64.3194
1033.824 | 10331.615 | 64.3149
1033.927 | 10333.015 | 64.3122
1034.022 | 10333.856 | 64.3065
1034.118 | 10334.399 | 64.3034
1034.208 | 10335.355 | 64.3042
1034.303 | 10336.013 | 64.2994
1034.432 | 10337.941 | 64.2946
1034.504 | 10337.941 | 64.2904
1034.623 | 10339.588 | 64.2889
1034.708 | 10340.165 | 64.2875
1034.822 | 10341.845 | 64.2798
1034.923 | 10342.981 | 64.273
1035.046 | 10343.541 | 64.2667
1035.134 | 10344.629 | 64.2552
1035.224 | 10346.144 | 64.2515
1035.332 | 10346.737 | 64.2459
1035.415 | 10347.874 | 64.2435
1035.528 | 10349.043 | 64.2367
1035.629 | 10349.686 | 64.2304
1035.712 | 10351.053 | 64.1925
1035.827 | 10351.695 | 64.1909
1035.912 | 10352.849 | 64.189
1036.022 | 10354.15 | 64.1883
1036.131 | 10354.759 | 64.1847
1036.223 | 10355.616 | 64.1838
1036.312 | 10357.033 | 64.1826
1036.419 | 10357.807 | 64.1827
1036.525 | 10358.63 | 64.1794
1036.621 | 10359.223 | 64.174
1036.717 | 10360.162 | 64.1753
1036.809 | 10361.843 | 64.1745
1036.917 | 10363.111 | 64.1707
1037.028 | 10363.556 | 64.1694
1037.123 | 10364.775 | 64.1673
1037.205 | 10366.125 | 64.1678
1037.327 | 10366.718 | 64.1637
1037.417 | 10367.789 | 64.1648
1037.509 | 10368.58 | 64.1626
1037.608 | 10369.832 | 64.1603
1037.723 | 10370.375 | 64.1607
1037.813 | 10371.183 | 64.1569
1037.924 | 10372.764 | 64.1595
1038.006 | 10373.703 | 64.1603
1038.125 | 10374.609 | 64.1578
1038.208 | 10375.202 | 64.1585
1038.312 | 10376.866 | 64.1547
1038.416 | 10377.64 | 64.1548
1038.5 | 10378.266 | 64.1554
1038.611 | 10380.045 | 64.1451
1038.735 | 10381.313 | 64.1418
1038.812 | 10381.313 | 64.1415
1038.904 | 10382.779 | 64.1394
1039.027 | 10383.372 | 64.1382
1039.116 | 10384.459 | 64.1359
1039.212 | 10385.135 | 64.1354
1039.301 | 10386.947 | 64.1368
1039.401 | 10387.639 | 64.1346
1039.522 | 10388.66 | 64.132
1039.605 | 10389.698 | 64.1341
1039.708 | 10390.291 | 64.1322
1039.823 | 10391.642 | 64.1306
1039.914 | 10392.811 | 64.1311
1040.017 | 10393.602 | 64.1297
1040.106 | 10394.656 | 64.1258
1040.207 | 10395.579 | 64.1257
1040.316 | 10396.172 | 64.1258
1040.402 | 10397.984 | 64.1269
1040.502 | 10398.659 | 64.1249
1040.63 | 10400.043 | 64.1229
1040.712 | 10400.636 | 64.1278
1040.843 | 10401.624 | 64.1226
1040.907 | 10402.382 | 64.1231
1041.003 | 10403.271 | 64.1243
1041.125 | 10404.886 | 64.1276
1041.216 | 10405.594 | 64.1228
1041.301 | 10406.78 | 64.121
1041.427 | 10407.884 | 64.1175
1041.528 | 10408.46 | 64.1194
1041.6 | 10409.251 | 64.1203
1041.71 | 10410.733 | 64.1204
1041.827 | 10412.199 | 64.1186
1041.94 | 10412.661 | 64.1194
1042.031 | 10413.665 | 64.12
1042.106 | 10414.39 | 64.1172
1042.201 | 10415.23 | 64.1162
1042.326 | 10416.878 | 64.1162
1042.422 | 10417.454 | 64.1174
1042.531 | 10418.871 | 64.1163
1042.624 | 10418.871 | 64.1178
1042.729 | 10420.93 | 64.1149
1042.803 | 10420.93 | 64.1134
1042.903 | 10422.676 | 64.1114
1043.021 | 10423.582 | 64.1157
1043.126 | 10425.163 | 64.1135
1043.224 | 10425.773 | 64.115
1043.311 | 10426.547 | 64.115
1043.434 | 10427.684 | 64.1091
1043.525 | 10429.15 | 64.1071
1043.621 | 10429.776 | 64.1074
1043.714 | 10430.748 | 64.1082
1043.821 | 10431.785 | 64.1083
1043.913 | 10432.741 | 64.1094
1044.026 | 10433.614 | 64.1114
1044.119 | 10435.096 | 64.1091
1044.225 | 10435.558 | 64.1133
1044.31 | 10437.024 | 64.1102
1044.436 | 10437.584 | 64.1087
1044.515 | 10438.671 | 64.1111
1044.609 | 10440.022 | 64.1121
1044.711 | 10440.73 | 64.112
1044.827 | 10441.62 | 64.1121
1044.915 | 10443.053 | 64.1149
1045.026 | 10443.547 | 64.1129
1045.112 | 10444.832 | 64.1156
1045.226 | 10445.408 | 64.1134
1045.313 | 10447.055 | 64.1131
1045.414 | 10447.747 | 64.1151
1045.515 | 10448.34 | 64.1116
1045.627 | 10449.708 | 64.1154
1045.717 | 10450.778 | 64.117
1045.817 | 10451.404 | 64.1185
1045.911 | 10452.837 | 64.1215
1046.033 | 10453.397 | 64.1209
1046.122 | 10454.501 | 64.1211
1046.227 | 10455.835 | 64.117
1046.316 | 10456.791 | 64.1149
1046.432 | 10457.581 | 64.1145
1046.522 | 10458.603 | 64.1108
1046.61 | 10460.036 | 64.111
1046.72 | 10460.514 | 64.1105
1046.82 | 10461.601 | 64.1099
1046.922 | 10462.474 | 64.1105
1047.009 | 10463.166 | 64.1105
1047.109 | 10464.78 | 64.1084
1047.203 | 10465.95 | 64.1098
1047.337 | 10466.625 | 64.1077
1047.41 | 10467.284 | 64.1068
1047.512 | 10468.75 | 64.1085
1047.601 | 10469.491 | 64.0977
1047.71 | 10470.167 | 64.0932
1047.803 | 10471.419 | 64.0899
1047.911 | 10472.736 | 64.0885
1048.001 | 10473.593 | 64.0843
1048.101 | 10474.911 | 64.0857
1048.233 | 10475.668 | 64.0846
1048.319 | 10476.245 | 64.083
1048.41 | 10477.744 | 64.0796
1048.502 | 10478.617 | 64.0791
1048.605 | 10479.325 | 64.08
1048.704 | 10480.989 | 64.0807
1048.84 | 10481.566 | 64.0766
1048.945 | 10483.098 | 64.0777
1049.008 | 10483.098 | 64.0782
1049.105 | 10484.63 | 64.0796
1049.202 | 10485.766 | 64.0797
1049.304 | 10486.277 | 64.077
1049.401 | 10486.985 | 64.076
1049.508 | 10488.632 | 64.0799
1049.601 | 10489.505 | 64.0756
1049.705 | 10490.033 | 64.0789
1049.824 | 10491.861 | 64.0806
1049.943 | 10493.064 | 64.0796
1050.022 | 10493.821 | 64.0785
1050.13 | 10494.497 | 64.0797
1050.239 | 10495.913 | 64.0734
1050.302 | 10495.913 | 64.0795
1050.4 | 10497.643 | 64.074
1050.528 | 10498.878 | 64.0783
1050.6 | 10499.356 | 64.0787
1050.729 | 10500.888 | 64.0752
1050.844 | 10501.514 | 64.0736
1050.936 | 10502.733 | 64.0738
1051.018 | 10504.1 | 64.0744
1051.125 | 10505.171 | 64.0793
1051.247 | 10505.698 | 64.0818
1051.326 | 10506.868 | 64.0803
1051.4 | 10507.345 | 64.0799
1051.528 | 10508.861 | 64.0839
1051.631 | 10509.52 | 64.0825
1051.715 | 10511.052 | 64.0872
1051.851 | 10511.628 | 64.0847
1051.931 | 10512.814 | 64.0883
1052.032 | 10513.407 | 64.0873
1052.127 | 10515.186 | 64.0884
1052.215 | 10515.746 | 64.0916
1052.32 | 10517.097 | 64.0963
1052.429 | 10517.723 | 64.0906
1052.523 | 10518.744 | 64.0947
1052.609 | 10518.744 | 64.0968
1052.731 | 10520.787 | 64.0975
1052.823 | 10521.396 | 64.096
1052.92 | 10522.385 | 64.0982
1053.014 | 10523.143 | 64.1004
1053.119 | 10524.938 | 64.101
1053.245 | 10525.548 | 64.0996
1053.323 | 10526.585 | 64.1021
1053.41 | 10527.327 | 64.1044
1053.519 | 10528.826 | 64.1049
1053.617 | 10529.435 | 64.1063
1053.714 | 10531.033 | 64.1095
1053.807 | 10531.807 | 64.1118
1053.934 | 10532.4 | 64.1125
1054.022 | 10533.504 | 64.1112
1054.106 | 10534.163 | 64.1125
1054.206 | 10535.81 | 64.1115
1054.304 | 10536.419 | 64.117
1054.422 | 10537.49 | 64.116
1054.511 | 10539.039 | 64.1156
1054.61 | 10539.829 | 64.1142
1054.705 | 10540.62 | 64.1202
1054.824 | 10541.691 | 64.12
1054.922 | 10542.729 | 64.1212
1055.012 | 10543.305 | 64.1242
1055.105 | 10544.804 | 64.1262
1055.229 | 10545.397 | 64.1249
1055.318 | 10546.451 | 64.1314
1055.414 | 10547.127 | 64.1278
1055.502 | 10548.955 | 64.1303
1055.602 | 10549.614 | 64.1341
1055.72 | 10550.306 | 64.1359
1055.802 | 10551.113 | 64.1361
1055.95 | 10552.909 | 64.1411
1056.02 | 10553.617 | 64.1411
1056.135 | 10554.704 | 64.1404
1056.219 | 10555.248 | 64.1423
1056.309 | 10556.088 | 64.1417
1056.428 | 10557.521 | 64.1454
1056.534 | 10558.575 | 64.1463
1056.612 | 10559.251 | 64.1465
1056.701 | 10560.75 | 64.1507
1056.81 | 10561.557 | 64.1486
1056.903 | 10562.199 | 64.1524
1057.028 | 10563.863 | 64.1567
1057.117 | 10564.588 | 64.1556
1057.202 | 10565.625 | 64.1599
1057.308 | 10566.169 | 64.1622
1057.432 | 10567.668 | 64.1619
1057.512 | 10568.212 | 64.1604
1057.624 | 10569.859 | 64.1364
1057.719 | 10570.617 | 64.1363
1057.846 | 10571.589 | 64.1367
1057.932 | 10572.396 | 64.1338
1058.038 | 10573.532 | 64.1348
1058.105 | 10574.29 | 64.1371
1058.231 | 10575.526 | 64.141
1058.3 | 10576.234 | 64.1404
1058.407 | 10577.14 | 64.1389
1058.525 | 10578.886 | 64.1378
1058.624 | 10579.397 | 64.1396
1058.702 | 10580.187 | 64.1448
1058.805 | 10581.324 | 64.1415
1058.925 | 10582.839 | 64.1453
1059.01 | 10583.465 | 64.1442
1059.128 | 10585.03 | 64.142
1059.202 | 10585.623 | 64.1462
1059.337 | 10586.727 | 64.1515
1059.421 | 10587.452 | 64.1513
1059.528 | 10588.391 | 64.1504
1059.646 | 10589.807 | 64.1497
1059.716 | 10590.746 | 64.1519
1059.829 | 10591.636 | 64.1498
1059.904 | 10592.229 | 64.154
1060.015 | 10593.876 | 64.1545
1060.137 | 10594.453 | 64.1593
1060.227 | 10595.622 | 64.1374
1060.322 | 10597.088 | 64.1348
1060.427 | 10597.698 | 64.1358
1060.527 | 10598.637 | 64.1335
1060.6 | 10599.361 | 64.1346
1060.724 | 10600.465 | 64.1376
1060.83 | 10601.157 | 64.1391
1060.928 | 10602.887 | 64.1387
1061.036 | 10603.578 | 64.134
1061.128 | 10604.781 | 64.1292
1061.229 | 10605.357 | 64.1257
1061.322 | 10606.758 | 64.1264
1061.422 | 10607.762 | 64.1257
1061.515 | 10608.273 | 64.1261
1061.616 | 10609.871 | 64.1254
1061.721 | 10610.645 | 64.1266
1061.802 | 10611.271 | 64.1273
1061.911 | 10612.424 | 64.1239
1062.018 | 10613.034 | 64.1264
1062.125 | 10614.879 | 64.1235
1062.208 | 10615.768 | 64.1246
1062.332 | 10616.394 | 64.1278
1062.419 | 10617.267 | 64.1264
1062.506 | 10618.997 | 64.127
1062.605 | 10618.997 | 64.1248
1062.707 | 10620.957 | 64.1279
1062.823 | 10621.649 | 64.1266
1062.913 | 10622.72 | 64.1252
1063.003 | 10623.955 | 64.129
1063.104 | 10624.746 | 64.1282
1063.222 | 10625.306 | 64.1254
1063.316 | 10626.129 | 64.1303
1063.402 | 10627.958 | 64.1269
1063.519 | 10628.419 | 64.1279
1063.605 | 10629.144 | 64.1273
1063.713 | 10630.643 | 64.13
1063.804 | 10631.615 | 64.1302
1063.9 | 10632.718 | 64.1305
1064.012 | 10634.02 | 64.1286
1064.11 | 10634.613 | 64.1283
1064.203 | 10635.601 | 64.1321
1064.3 | 10636.211 | 64.1333
1064.4 | 10637.71 | 64.1354
1064.516 | 10638.154 | 64.1343
1064.602 | 10639.933 | 64.1399
1064.702 | 10640.642 | 64.1346
1064.839 | 10641.993 | 64.1379
1064.911 | 10642.75 | 64.1363
1065.005 | 10643.59 | 64.1354
1065.104 | 10644.727 | 64.1343
1065.204 | 10645.205 | 64.1381
1065.328 | 10646.588 | 64.1369
1065.41 | 10647.313 | 64.1354
1065.505 | 10648.236 | 64.1386
1065.6 | 10649.718 | 64.1412
1065.727 | 10650.987 | 64.1394
1065.847 | 10651.547 | 64.1401
1065.938 | 10652.7 | 64.1402
1066.024 | 10653.293 | 64.1432
1066.139 | 10654.94 | 64.1434
1066.217 | 10655.467 | 64.1428
1066.307 | 10656.11 | 64.1453
1066.426 | 10657.872 | 64.1451
1066.525 | 10658.432 | 64.1446
1066.628 | 10659.519 | 64.1478
1066.731 | 10661.018 | 64.1494
1066.802 | 10661.018 | 64.1488
1066.931 | 10662.666 | 64.1392
1067.036 | 10663.226 | 64.1435
1067.132 | 10664.922 | 64.1447
1067.241 | 10665.614 | 64.1416
1067.335 | 10666.784 | 64.1414
1067.419 | 10667.41 | 64.1449
1067.537 | 10668.975 | 64.1443
1067.626 | 10669.98 | 64.1428
1067.713 | 10670.556 | 64.1453
1067.801 | 10671.66 | 64.1435
1067.904 | 10672.335 | 64.1446
1068.002 | 10673.175 | 64.1479
1068.121 | 10674.806 | 64.1488
1068.229 | 10676.025 | 64.1521
1068.323 | 10676.849 | 64.1515
1068.42 | 10677.903 | 64.1502
1068.515 | 10678.825 | 64.1531
1068.629 | 10679.764 | 64.153
1068.718 | 10681.066 | 64.1535
1068.814 | 10681.741 | 64.1543
1068.928 | 10682.416 | 64.155
1069.003 | 10683.207 | 64.1585
1069.116 | 10684.887 | 64.1564
1069.224 | 10685.447 | 64.1575
1069.32 | 10687.111 | 64.1587
1069.436 | 10687.556 | 64.16
1069.525 | 10688.61 | 64.1599
1069.623 | 10689.318 | 64.1627
1069.728 | 10690.422 | 64.1616
1069.801 | 10691.213 | 64.1652
1069.912 | 10692.695 | 64.1644
1070.015 | 10693.321 | 64.1674
1070.111 | 10694.804 | 64.1694
1070.233 | 10695.38 | 64.1669
1070.32 | 10696.484 | 64.1705
1070.407 | 10697.967 | 64.1686
1070.511 | 10698.708 | 64.1698
1070.617 | 10700.042 | 64.1727
1070.715 | 10700.866 | 64.1776
1070.81 | 10701.689 | 64.1749
1070.922 | 10702.711 | 64.176
1071.005 | 10703.617 | 64.1764
1071.111 | 10704.177 | 64.1791
1071.203 | 10705.923 | 64.1789
1071.311 | 10706.812 | 64.1788
1071.402 | 10707.471 | 64.181
1071.513 | 10708.855 | 64.1805
1071.62 | 10709.679 | 64.1758
1071.711 | 10710.255 | 64.1743
1071.816 | 10711.655 | 64.1737
1071.92 | 10712.561 | 64.1767
1072.011 | 10713.846 | 64.1758
1072.118 | 10714.62 | 64.1801
1072.224 | 10715.658 | 64.1774
1072.301 | 10716.712 | 64.1786
1072.415 | 10717.272 | 64.1818
1072.504 | 10718.953 | 64.185
1072.62 | 10719.826 | 64.1836
1072.752 | 10720.682 | 64.1882
1072.827 | 10721.457 | 64.1876
1072.903 | 10722.544 | 64.1895
1073 | 10723.203 | 64.1902
1073.142 | 10724.619 | 64.1952
1073.249 | 10725.822 | 64.1951
1073.316 | 10726.398 | 64.1991
1073.406 | 10727.65 | 64.2006
1073.547 | 10729.1 | 64.2013
1073.639 | 10729.643 | 64.2018
1073.726 | 10730.961 | 64.203
1073.818 | 10731.406 | 64.2059
1073.902 | 10732.328 | 64.2064
1074.026 | 10733.811 | 64.2114
1074.117 | 10734.272 | 64.2107
1074.206 | 10735.689 | 64.2153
1074.325 | 10737.106 | 64.216
1074.413 | 10737.633 | 64.2158
1074.527 | 10738.506 | 64.2204
1074.607 | 10739.692 | 64.2219
1074.729 | 10740.861 | 64.2267
1074.848 | 10742.031 | 64.2236
1074.92 | 10742.031 | 64.226
1075.033 | 10743.876 | 64.2314
1075.101 | 10744.353 | 64.2346
1075.207 | 10745.688 | 64.236
1075.33 | 10746.627 | 64.2386
1075.407 | 10747.681 | 64.2383
1075.5 | 10748.867 | 64.2427
1075.631 | 10749.46 | 64.2435
1075.733 | 10750.448 | 64.2454
1075.837 | 10751.19 | 64.2492
1075.932 | 10752.919 | 64.247
1076.042 | 10753.595 | 64.2504
1076.103 | 10754.649 | 64.2492
1076.23 | 10755.39 | 64.253
1076.334 | 10756.494 | 64.2571
1076.427 | 10758.158 | 64.2601
1076.523 | 10758.833 | 64.2614
1076.611 | 10759.475 | 64.2636
1076.721 | 10760.546 | 64.2633
1076.826 | 10762.127 | 64.2633
1076.934 | 10762.72 | 64.2656
1077.017 | 10763.874 | 64.2682
1077.12 | 10764.351 | 64.2695
1077.219 | 10765.718 | 64.2727
1077.318 | 10766.756 | 64.2694
1077.42 | 10767.349 | 64.2729
1077.517 | 10768.865 | 64.2778
1077.625 | 10769.408 | 64.2774
1077.723 | 10770.907 | 64.2808
1077.814 | 10771.698 | 64.2842
1077.924 | 10772.752 | 64.285
1078.013 | 10773.691 | 64.2884
1078.12 | 10775.091 | 64.2881
1078.217 | 10775.553 | 64.2921
1078.325 | 10776.656 | 64.2914
1078.407 | 10777.628 | 64.2961
1078.522 | 10779.078 | 64.2961
1078.615 | 10779.72 | 64.2988
1078.718 | 10780.165 | 64.3014
1078.807 | 10781.977 | 64.3009
1078.906 | 10782.636 | 64.3067
1079.014 | 10783.311 | 64.3057
1079.109 | 10784.975 | 64.3098
1079.222 | 10785.584 | 64.3128
1079.316 | 10786.738 | 64.3107
1079.414 | 10788.022 | 64.3152
1079.514 | 10788.615 | 64.3145
1079.61 | 10789.818 | 64.3165
1079.733 | 10790.345 | 64.3172
1079.821 | 10791.185 | 64.3216
1079.918 | 10792.108 | 64.3238
1080.005 | 10793.936 | 64.3286
1080.107 | 10794.76 | 64.3241
1080.237 | 10795.336 | 64.335
1080.303 | 10796.242 | 64.3313
1080.407 | 10797.741 | 64.3354
1080.516 | 10798.565 | 64.3385
1080.601 | 10799.685 | 64.3394
1080.717 | 10800.311 | 64.3391
1080.814 | 10801.085 | 64.3427
1080.901 | 10802.914 | 64.3453
1081 | 10803.606 | 64.346
1081.116 | 10804.264 | 64.3492
1081.208 | 10805.763 | 64.3492
1081.311 | 10806.439 | 64.3529
1081.424 | 10807.608 | 64.3535
1081.509 | 10808.811 | 64.3569
1081.613 | 10809.305 | 64.3599
1081.735 | 10810.87 | 64.3604
1081.838 | 10812.122 | 64.3629
1081.913 | 10812.633 | 64.3643
1082.004 | 10813.604 | 64.3667
1082.133 | 10814.889 | 64.373
1082.218 | 10815.351 | 64.3734
1082.326 | 10816.965 | 64.3772
1082.417 | 10817.558 | 64.3789
1082.504 | 10818.612 | 64.3779
1082.606 | 10818.612 | 64.3835
1082.727 | 10820.803 | 64.3865
1082.818 | 10821.281 | 64.3892
1082.935 | 10822.862 | 64.3906
1083.003 | 10823.356 | 64.3917
1083.126 | 10824.954 | 64.3972
1083.235 | 10825.564 | 64.3967
1083.3 | 10826.601 | 64.3975
1083.408 | 10827.507 | 64.3981
1083.5 | 10828.15 | 64.4052
1083.62 | 10829.764 | 64.4075
1083.706 | 10830.324 | 64.4101
1083.828 | 10831.988 | 64.4132
1083.938 | 10832.614 | 64.4172
1084.032 | 10833.783 | 64.4199
1084.131 | 10834.376 | 64.4225
1084.218 | 10835.842 | 64.417
1084.326 | 10837.127 | 64.4191
1084.424 | 10837.737 | 64.4192
1084.517 | 10838.692 | 64.4203
1084.608 | 10839.17 | 64.4225
1084.704 | 10840.29 | 64.4233
1084.822 | 10841.921 | 64.43
1084.922 | 10842.432 | 64.4285
1085.018 | 10843.865 | 64.4308
1085.126 | 10844.392 | 64.433
1085.223 | 10846.072 | 64.434
1085.318 | 10846.863 | 64.4347
1085.406 | 10847.423 | 64.4359
1085.512 | 10848.691 | 64.4394
1085.625 | 10850.108 | 64.4409
1085.716 | 10850.668 | 64.4449
1085.827 | 10851.771 | 64.4395
1085.911 | 10852.694 | 64.441
1086.018 | 10854.094 | 64.4413
1086.127 | 10854.654 | 64.4422
1086.214 | 10855.708 | 64.4437
1086.31 | 10856.532 | 64.4409
1086.409 | 10857.784 | 64.4486
1086.517 | 10859.019 | 64.4494
1086.625 | 10859.662 | 64.448
1086.709 | 10860.782 | 64.4485
1086.827 | 10861.375 | 64.4531
1086.914 | 10863.039 | 64.4548
1087.023 | 10863.615 | 64.4562
1087.108 | 10864.768 | 64.4562
1087.212 | 10865.263 | 64.4582
1087.313 | 10866.696 | 64.4545
1087.411 | 10867.289 | 64.4597
1087.519 | 10868.277 | 64.4614
1087.612 | 10869.265 | 64.4618
1087.717 | 10870.748 | 64.4636
1087.819 | 10871.522 | 64.4646
1087.905 | 10872.955 | 64.4681
1088.035 | 10873.565 | 64.47
1088.105 | 10874.603 | 64.4722
1088.218 | 10875.476 | 64.4746
1088.315 | 10876.052 | 64.476
1088.401 | 10877.864 | 64.4775
1088.503 | 10878.605 | 64.4793
1088.619 | 10879.264 | 64.4806
1088.707 | 10880.088 | 64.4848
1088.826 | 10881.686 | 64.4834
1088.915 | 10882.74 | 64.4881
1089.039 | 10884.288 | 64.4895
1089.112 | 10884.288 | 64.4893
1089.206 | 10885.755 | 64.4927
1089.31 | 10886.529 | 64.4937
1089.418 | 10887.122 | 64.4977
1089.511 | 10888.077 | 64.4977
1089.605 | 10889.939 | 64.5002
1089.701 | 10890.68 | 64.5014
1089.829 | 10891.273 | 64.5065
1089.919 | 10892.195 | 64.5047
1090.01 | 10893.694 | 64.5088
1090.13 | 10894.996 | 64.5078
1090.225 | 10895.506 | 64.5123
1090.314 | 10896.396 | 64.5117
1090.403 | 10897.911 | 64.5146
1090.502 | 10898.587 | 64.5182
1090.608 | 10899.493 | 64.5166
1090.724 | 10901.074 | 64.5225
1090.805 | 10901.667 | 64.5249
1090.932 | 10902.754 | 64.5274
1091.021 | 10903.298 | 64.5267
1091.129 | 10904.863 | 64.5287
1091.214 | 10905.522 | 64.5304
1091.3 | 10906.592 | 64.5336
1091.434 | 10907.927 | 64.5352
1091.502 | 10908.586 | 64.5348
1091.632 | 10910.183 | 64.5385
1091.706 | 10910.678 | 64.5388
1091.835 | 10911.666 | 64.5422
1091.923 | 10913.083 | 64.5421
1092.022 | 10913.791 | 64.5488
1092.106 | 10914.648 | 64.5448
1092.209 | 10915.455 | 64.5486
1092.32 | 10917.069 | 64.5462
1092.436 | 10917.53 | 64.5534
1092.501 | 10918.584 | 64.5518
1092.619 | 10919.655 | 64.5537
1092.723 | 10920.759 | 64.5549
1092.819 | 10922.044 | 64.5562
1092.917 | 10922.703 | 64.5533
1093.033 | 10923.691 | 64.5491
1093.104 | 10924.218 | 64.5492
1093.214 | 10926.014 | 64.5501
1093.321 | 10926.705 | 64.5515
1093.405 | 10927.414 | 64.5537
1093.517 | 10928.452 | 64.5519
1093.6 | 10929.045 | 64.5542
1093.713 | 10930.56 | 64.5518
1093.801 | 10931.252 | 64.5539
1093.924 | 10932.85 | 64.5566
1094.032 | 10933.492 | 64.5599
1094.125 | 10934.695 | 64.5616
1094.239 | 10935.749 | 64.5616
1094.333 | 10936.77 | 64.5636
1094.433 | 10937.363 | 64.5669
1094.529 | 10938.763 | 64.5686
1094.613 | 10939.785 | 64.57
1094.728 | 10940.378 | 64.5732
1094.815 | 10942.025 | 64.575
1094.928 | 10942.486 | 64.5773
1095.027 | 10943.771 | 64.5782
1095.107 | 10944.759 | 64.5815
1095.225 | 10945.303 | 64.5809
1095.313 | 10946.127 | 64.5808
1095.423 | 10947.692 | 64.5818
1095.519 | 10948.729 | 64.5824
1095.624 | 10949.569 | 64.5857
1095.721 | 10950.13 | 64.5871
1095.817 | 10951.069 | 64.5846
1095.914 | 10952.073 | 64.5896
1096.005 | 10953.737 | 64.59
1096.1 | 10954.149 | 64.5917
1096.204 | 10955.895 | 64.593
1096.32 | 10956.785 | 64.59
1096.405 | 10957.723 | 64.5923
1096.52 | 10958.3 | 64.5942
1096.616 | 10959.074 | 64.5947
1096.712 | 10960.03 | 64.5974
1096.824 | 10961.693 | 64.6032
1096.91 | 10962.55 | 64.6035
1097.015 | 10963.258 | 64.6046
1097.109 | 10964.757 | 64.6066
1097.214 | 10965.531 | 64.6074
1097.3 | 10966.668 | 64.6098
1097.415 | 10967.245 | 64.6087
1097.512 | 10968.002 | 64.6121
1097.602 | 10969.88 | 64.6121
1097.701 | 10970.638 | 64.6154
1097.815 | 10971.215 | 64.6135
1097.904 | 10972.911 | 64.6172
1098.03 | 10973.504 | 64.6236
1098.1 | 10974.542 | 64.6212
1098.218 | 10975.234 | 64.6209
1098.3 | 10976.041 | 64.6243
1098.404 | 10977.705 | 64.6224
1098.529 | 10978.973 | 64.6241
1098.62 | 10979.566 | 64.625
1098.705 | 10980.769 | 64.6266
1098.812 | 10981.543 | 64.6262
1098.927 | 10982.828 | 64.6269
1099.017 | 10983.289 | 64.6259
1099.1 | 10984.031 | 64.6309
1099.207 | 10984.987 | 64.6332
1099.302 | 10985.959 | 64.6323
1099.422 | 10987.738 | 64.6352
1099.52 | 10988.397 | 64.6334
1099.606 | 10989.319 | 64.6387
1099.726 | 10990.818 | 64.637
1099.828 | 10991.971 | 64.6388
1099.946 | 10992.515 | 64.6402
1100.001 | 10993.668 | 64.642
1100.125 | 10994.953 | 64.6462
1100.218 | 10995.546 | 64.6458
1100.302 | 10996.616 | 64.6493
1100.424 | 10997.424 | 64.6486
1100.514 | 10998.115 | 64.6487
1100.62 | 11000.043 | 64.6522
1100.705 | 11000.652 | 64.6559
1100.828 | 11001.838 | 64.6566
1100.901 | 11002.365 | 64.6596
1101.029 | 11003.848 | 64.6572
1101.116 | 11004.408 | 64.6583
1101.205 | 11005.265 | 64.66
1101.324 | 11006.829 | 64.6624
1101.421 | 11008.098 | 64.6663
1101.531 | 11008.691 | 64.6656
1101.616 | 11009.795 | 64.6659
1101.707 | 11010.437 | 64.6671
1101.829 | 11011.508 | 64.6664
1101.914 | 11012.167 | 64.6674
1102.015 | 11013.847 | 64.6628
1102.138 | 11014.407 | 64.6617
1102.218 | 11015.576 | 64.6608
1102.301 | 11016.136 | 64.6626
1102.416 | 11017.586 | 64.6642
1102.508 | 11018.179 | 64.6646
1102.614 | 11018.97 | 64.6672
1102.711 | 11020.024 | 64.6662
1102.83 | 11021.77 | 64.6676
1102.914 | 11022.709 | 64.6692
1103.028 | 11023.351 | 64.666
1103.104 | 11024.159 | 64.6668
1103.215 | 11025.839 | 64.6711
1103.31 | 11026.63 | 64.6703
1103.421 | 11027.684 | 64.6721
1103.517 | 11028.689 | 64.6777
1103.621 | 11029.512 | 64.6764
1103.705 | 11030.072 | 64.6794
1103.807 | 11031.753 | 64.68
1103.924 | 11032.313 | 64.6813
1104 | 11033.12 | 64.6845
1104.111 | 11034.783 | 64.6836
1104.214 | 11035.459 | 64.6885
1104.308 | 11036.727 | 64.6891
1104.409 | 11037.172 | 64.6875
1104.516 | 11038.342 | 64.6886
1104.602 | 11039.89 | 64.6915
1104.703 | 11040.697 | 64.6927
1104.826 | 11041.438 | 64.6962
1104.913 | 11042.147 | 64.6995
1105.006 | 11043.662 | 64.6966
1105.117 | 11044.321 | 64.6966
1105.221 | 11045.524 | 64.6983
1105.307 | 11046.94 | 64.7003
1105.419 | 11047.566 | 64.7016
1105.501 | 11048.686 | 64.7019
1105.612 | 11049.971 | 64.7045
1105.726 | 11050.564 | 64.706
1105.803 | 11051.536 | 64.7081
1105.932 | 11052.854 | 64.7074
1106.027 | 11053.365 | 64.7117
1106.115 | 11054.106 | 64.7122
1106.213 | 11055.028 | 64.7146
1106.301 | 11056 | 64.7141
1106.4 | 11057.647 | 64.7142
1106.508 | 11058.932 | 64.7176
1106.605 | 11059.723 | 64.7207
1106.707 | 11060.217 | 64.7205
1106.82 | 11061.568 | 64.7218
1106.908 | 11062.672 | 64.7259
1107.018 | 11063.363 | 64.7244
1107.112 | 11064.582 | 64.7238
1107.228 | 11065.818 | 64.7276
1107.329 | 11067.119 | 64.7067
1107.412 | 11067.119 | 64.7031
1107.5 | 11068.832 | 64.7011
1107.645 | 11069.458 | 64.6986
1107.72 | 11070.331 | 64.6948
1107.843 | 11071.748 | 64.6909
1107.906 | 11072.292 | 64.6952
1108.031 | 11073.988 | 64.6958
1108.117 | 11074.548 | 64.6947
1108.221 | 11075.751 | 64.6943
1108.332 | 11077.003 | 64.6936
1108.428 | 11077.794 | 64.6909
1108.521 | 11079.045 | 64.6897
1108.612 | 11079.045 | 64.6844
1108.72 | 11080.824 | 64.6797
1108.843 | 11081.434 | 64.6797
1108.92 | 11082.291 | 64.6796
1109.03 | 11083.987 | 64.6812
1109.144 | 11084.514 | 64.6832
1109.226 | 11086.129 | 64.6799
1109.324 | 11086.903 | 64.6808
1109.422 | 11087.727 | 64.6841
1109.513 | 11088.204 | 64.6805
1109.616 | 11089.802 | 64.673
1109.724 | 11090.395 | 64.6655
1109.826 | 11091.548 | 64.6686
1109.932 | 11092.141 | 64.6669
1110.001 | 11093.162 | 64.6679
1110.121 | 11094.661 | 64.6706
1110.221 | 11096.045 | 64.6707
1110.317 | 11096.638 | 64.6699
1110.404 | 11097.412 | 64.6733
1110.533 | 11098.483 | 64.6745
1110.604 | 11099.175 | 64.6763
1110.713 | 11100.971 | 64.6776
1110.814 | 11101.498 | 64.6776
1110.913 | 11102.124 | 64.6757
1111.017 | 11103.754 | 64.6816
1111.121 | 11104.314 | 64.682
1111.215 | 11105.797 | 64.6839
1111.323 | 11106.357 | 64.682
1111.419 | 11107.658 | 64.6832
1111.527 | 11108.647 | 64.684
1111.617 | 11109.322 | 64.6836
1111.71 | 11110.772 | 64.6876
1111.834 | 11111.332 | 64.6878
1111.911 | 11112.452 | 64.6875
1112.012 | 11113.984 | 64.6918
1112.109 | 11114.742 | 64.694
1112.235 | 11115.335 | 64.6939
1112.312 | 11116.998 | 64.6961
1112.425 | 11117.608 | 64.6981
1112.519 | 11118.497 | 64.6971
1112.633 | 11119.568 | 64.6998
1112.719 | 11120.721 | 64.7004
1112.803 | 11121.38 | 64.7011
1112.918 | 11122.583 | 64.7011
1113.003 | 11123.176 | 64.7048
1113.109 | 11124.279 | 64.7084
1113.23 | 11125.416 | 64.7079
1113.307 | 11126.52 | 64.7108
1113.406 | 11127.689 | 64.7074
1113.507 | 11128.183 | 64.7089
1113.61 | 11129.551 | 64.7079
1113.706 | 11130.588 | 64.7107
1113.801 | 11131.84 | 64.7126
1113.9 | 11132.565 | 64.7114
1114.011 | 11133.965 | 64.7125
1114.107 | 11134.624 | 64.7121
1114.214 | 11135.431 | 64.7092
1114.305 | 11136.173 | 64.7132
1114.422 | 11137.573 | 64.7119
1114.511 | 11138.643 | 64.7145
1114.61 | 11139.418 | 64.7159
1114.725 | 11140.587 | 64.716
1114.812 | 11141.691 | 64.7148
1114.904 | 11142.58 | 64.7193
1115.027 | 11143.651 | 64.7156
1115.132 | 11144.804 | 64.7213
1115.22 | 11145.315 | 64.7169
1115.329 | 11146.847 | 64.7173
1115.415 | 11147.489 | 64.7185
1115.5 | 11148.659 | 64.7202
1115.628 | 11149.911 | 64.7191
1115.749 | 11150.52 | 64.7207
1115.802 | 11151.673 | 64.7206
1115.937 | 11152.283 | 64.7207
1116.021 | 11153.238 | 64.7238
1116.1 | 11154.078 | 64.7221
1116.231 | 11155.775 | 64.7255
1116.302 | 11156.319 | 64.724
1116.404 | 11157.109 | 64.7249
1116.513 | 11158.048 | 64.7248
1116.6 | 11158.971 | 64.7287
1116.727 | 11160.717 | 64.7284
1116.827 | 11162.1 | 64.7315
1116.934 | 11162.677 | 64.7317
1117.032 | 11164.143 | 64.7316
1117.125 | 11164.736 | 64.7307
1117.224 | 11165.659 | 64.7284
1117.331 | 11166.581 | 64.7305
1117.433 | 11168.146 | 64.7302
1117.509 | 11168.146 | 64.7308
1117.624 | 11169.777 | 64.7333
1117.721 | 11170.353 | 64.7327
1117.818 | 11171.852 | 64.7288
1117.928 | 11172.363 | 64.7318
1118.023 | 11173.895 | 64.7323
1118.104 | 11174.62 | 64.7318
1118.228 | 11175.328 | 64.7333
1118.334 | 11176.909 | 64.7316
1118.418 | 11176.909 | 64.7338
1118.524 | 11178.886 | 64.7311
1118.617 | 11179.66 | 64.7312
1118.733 | 11180.138 | 64.7193
1118.814 | 11180.896 | 64.7198
1118.92 | 11182.724 | 64.7206
1119.017 | 11183.976 | 64.723
1119.126 | 11184.487 | 64.7239
1119.226 | 11185.722 | 64.7225
1119.32 | 11186.612 | 64.7216
1119.42 | 11188.028 | 64.7233
1119.521 | 11188.49 | 64.7245
1119.609 | 11189.939 | 64.7225
1119.737 | 11190.516 | 64.7253
1119.814 | 11191.603 | 64.7251
1119.913 | 11192.954 | 64.7227
1120.015 | 11193.678 | 64.7224
1120.119 | 11194.37 | 64.7247
1120.223 | 11195.293 | 64.7266
1120.327 | 11196.841 | 64.7237
1120.438 | 11197.533 | 64.7247
1120.508 | 11198.686 | 64.719
1120.615 | 11200.02 | 64.7218
1120.711 | 11200.762 | 64.7157
1120.807 | 11201.256 | 64.7195
1120.924 | 11202.821 | 64.7185
1121.006 | 11203.611 | 64.7168
1121.139 | 11204.419 | 64.7167
1121.209 | 11205.638 | 64.7188
1121.303 | 11206.313 | 64.72
1121.403 | 11207.104 | 64.7195
1121.506 | 11208.224 | 64.719
1121.606 | 11209.904 | 64.7196
1121.708 | 11210.711 | 64.722
1121.823 | 11211.518 | 64.72
1121.907 | 11212.095 | 64.7195
1122.002 | 11213.264 | 64.7211
1122.108 | 11214.714 | 64.7216
1122.21 | 11215.258 | 64.721
1122.31 | 11216.971 | 64.7225
1122.419 | 11217.547 | 64.7229
1122.506 | 11218.684 | 64.7212
1122.62 | 11218.684 | 64.7177
1122.709 | 11220.924 | 64.7166
1122.846 | 11221.649 | 64.717
1122.902 | 11222.341 | 64.7198
1123.039 | 11224.054 | 64.7184
1123.125 | 11224.614 | 64.7157
1123.219 | 11225.569 | 64.7216
1123.311 | 11226.195 | 64.7195
1123.425 | 11227.612 | 64.7203
1123.526 | 11228.798 | 64.7196
1123.625 | 11229.342 | 64.7183
1123.741 | 11230.495 | 64.7184
1123.807 | 11231.269 | 64.7176
1123.903 | 11232.109 | 64.7138
1124.031 | 11233.855 | 64.7082
1124.104 | 11234.844 | 64.7077
1124.202 | 11235.535 | 64.7067
1124.335 | 11236.277 | 64.7027
1124.421 | 11237.166 | 64.7019
1124.503 | 11238.879 | 64.7025
1124.602 | 11239.555 | 64.6976
1124.708 | 11240.477 | 64.6919
1124.831 | 11241.597 | 64.6897
1124.909 | 11242.141 | 64.6892
1125.005 | 11242.899 | 64.6864
1125.126 | 11244.744 | 64.6884
1125.222 | 11246.028 | 64.6873
1125.334 | 11246.523 | 64.6871
1125.43 | 11247.758 | 64.6844
1125.526 | 11248.681 | 64.686
1125.622 | 11250.031 | 64.6858
1125.732 | 11250.674 | 64.6857
1125.828 | 11251.794 | 64.6846
1125.91 | 11252.403 | 64.6847
1126.021 | 11254.018 | 64.684
1126.118 | 11254.644 | 64.6836
1126.207 | 11255.434 | 64.6842
1126.333 | 11256.489 | 64.6849
1126.417 | 11258.021 | 64.6864
1126.522 | 11258.828 | 64.683
1126.623 | 11259.503 | 64.6831
1126.726 | 11260.887 | 64.6856
1126.822 | 11261.743 | 64.6859
1126.918 | 11262.979 | 64.6827
1127.044 | 11263.588 | 64.682
1127.118 | 11264.675 | 64.6837
1127.236 | 11265.318 | 64.6828
1127.321 | 11266.24 | 64.6855
1127.417 | 11267.97 | 64.6834
1127.514 | 11268.662 | 64.6827
1127.623 | 11270.046 | 64.6838
1127.706 | 11270.523 | 64.6834
1127.821 | 11271.363 | 64.6846
1127.92 | 11272.681 | 64.6837
1128.01 | 11273.637 | 64.6822
1128.117 | 11274.279 | 64.6827
1128.22 | 11275.465 | 64.6845
1128.328 | 11276.569 | 64.6838
1128.429 | 11277.442 | 64.6852
1128.524 | 11278.15 | 64.6866
1128.608 | 11279.896 | 64.6836
1128.723 | 11280.588 | 64.6868
1128.819 | 11282.005 | 64.6852
1128.927 | 11282.614 | 64.6852
1129.017 | 11283.685 | 64.6869
1129.121 | 11284.607 | 64.686
1129.228 | 11285.629 | 64.6848
1129.305 | 11286.864 | 64.6867
1129.413 | 11287.968 | 64.6897
1129.525 | 11288.429 | 64.6849
1129.609 | 11289.714 | 64.6873
1129.733 | 11290.307 | 64.6876
1129.825 | 11291.411 | 64.6901
1129.914 | 11292.959 | 64.6895
1130.011 | 11293.618 | 64.6892
1130.129 | 11294.293 | 64.6903
1130.213 | 11295.776 | 64.688
1130.304 | 11296.55 | 64.6929
1130.423 | 11297.324 | 64.6912
1130.512 | 11298.395 | 64.6945
1130.606 | 11299.136 | 64.6938
1130.712 | 11300.701 | 64.6959
1130.805 | 11301.426 | 64.6959
1130.904 | 11302.678 | 64.6947
1131.031 | 11304.16 | 64.695
1131.116 | 11304.16 | 64.6928
1131.202 | 11305.659 | 64.6939
1131.313 | 11306.516 | 64.6971
1131.402 | 11307.62 | 64.6946
1131.515 | 11308.394 | 64.694
1131.612 | 11309.003 | 64.6948
1131.708 | 11309.959 | 64.6949
1131.81 | 11311.688 | 64.6965
1131.933 | 11312.594 | 64.6927
1132.035 | 11314.011 | 64.6889
1132.132 | 11314.736 | 64.6867
1132.203 | 11315.296 | 64.6883
1132.3 | 11316.087 | 64.6865
1132.438 | 11317.767 | 64.6877
1132.517 | 11318.327 | 64.6879
1132.639 | 11319.052 | 64.6886
1132.706 | 11320.633 | 64.6855
1132.829 | 11321.44 | 64.6877
1132.93 | 11322.956 | 64.6908
1133.011 | 11323.565 | 64.6904
1133.126 | 11324.916 | 64.6896
1133.216 | 11325.492 | 64.6892
1133.301 | 11326.563 | 64.6907
1133.403 | 11327.123 | 64.6928
1133.533 | 11328.82 | 64.6933
1133.623 | 11329.775 | 64.6922
1133.739 | 11330.615 | 64.6965
1133.806 | 11331.225 | 64.6941
1133.93 | 11332.46 | 64.6941
1134.022 | 11334.025 | 64.6939
1134.118 | 11334.684 | 64.6941
1134.228 | 11336.084 | 64.6951
1134.337 | 11336.694 | 64.6861
1134.418 | 11337.699 | 64.6839
1134.529 | 11338.275 | 64.6861
1134.61 | 11339.412 | 64.6836
1134.719 | 11340.186 | 64.6812
1134.8 | 11341.174 | 64.682
1134.914 | 11342.64 | 64.6814
1135.001 | 11343.217 | 64.6785
1135.123 | 11344.7 | 64.6773
1135.218 | 11345.984 | 64.6781
1135.314 | 11346.544 | 64.68
1135.416 | 11347.763 | 64.6792
1135.53 | 11348.571 | 64.6805
1135.6 | 11349.131 | 64.6792
1135.714 | 11350.794 | 64.6779
1135.813 | 11351.371 | 64.6785
1135.923 | 11352.639 | 64.677
1136.02 | 11353.677 | 64.68
1136.116 | 11354.945 | 64.6796
1136.21 | 11355.506 | 64.6824
1136.314 | 11356.181 | 64.6797
1136.4 | 11356.955 | 64.6814
1136.514 | 11358.586 | 64.6781
1136.624 | 11359.245 | 64.677
1136.707 | 11360.332 | 64.6776
1136.821 | 11361.716 | 64.6803
1136.925 | 11362.638 | 64.6799
1137.026 | 11363.248 | 64.6798
1137.111 | 11364.714 | 64.6821
1137.224 | 11365.307 | 64.6781
1137.31 | 11366.081 | 64.6797
1137.416 | 11367.333 | 64.679
1137.511 | 11368.766 | 64.6804
1137.621 | 11369.293 | 64.6807
1137.721 | 11370.38 | 64.6836
1137.807 | 11371.056 | 64.6844
1137.904 | 11372.835 | 64.6835
1138.004 | 11373.675 | 64.6843
1138.121 | 11374.515 | 64.6806
1138.205 | 11375.059 | 64.686
1138.302 | 11376.838 | 64.6846
1138.421 | 11377.48 | 64.6798
1138.521 | 11378.386 | 64.6851
1138.61 | 11379.045 | 64.6866
1138.711 | 11380.643 | 64.6835
1138.801 | 11381.829 | 64.6862
1138.901 | 11382.62 | 64.6863
1139.003 | 11383.114 | 64.6857
1139.127 | 11384.613 | 64.6841
1139.205 | 11385.568 | 64.686
1139.312 | 11386.243 | 64.6872
1139.408 | 11387.215 | 64.687
1139.509 | 11388.714 | 64.6895
1139.601 | 11389.472 | 64.6886
1139.7 | 11390.625 | 64.6912
1139.813 | 11391.235 | 64.6901
1139.913 | 11392.338 | 64.689
1140.01 | 11392.981 | 64.6915
1140.104 | 11393.936 | 64.694
1140.241 | 11395.567 | 64.6934
1140.319 | 11396.242 | 64.6898
1140.433 | 11397.741 | 64.6948
1140.503 | 11398.285 | 64.6942
1140.603 | 11399.076 | 64.6943
1140.702 | 11400.855 | 64.6978
1140.841 | 11401.448 | 64.6976
1140.904 | 11402.222 | 64.695
1141.025 | 11403.754 | 64.6967
1141.125 | 11404.33 | 64.6994
1141.215 | 11405.088 | 64.7012
1141.335 | 11406.604 | 64.7024
1141.439 | 11407.938 | 64.7026
1141.526 | 11408.762 | 64.7041
1141.612 | 11409.388 | 64.7061
1141.702 | 11410.508 | 64.7064
1141.8 | 11411.084 | 64.7074
1141.904 | 11411.825 | 64.7054
1142.006 | 11413.588 | 64.7082
1142.11 | 11414.428 | 64.7053
1142.204 | 11415.433 | 64.6654
1142.329 | 11416.784 | 64.6631
1142.425 | 11417.327 | 64.6621
1142.504 | 11418.069 | 64.6605
1142.624 | 11419.09 | 64.6612
1142.73 | 11420.539 | 64.6604
1142.83 | 11421.973 | 64.6606
1142.928 | 11422.763 | 64.66
1143.026 | 11424.048 | 64.6601
1143.122 | 11424.658 | 64.6629
1143.217 | 11425.63 | 64.6591
1143.338 | 11426.107 | 64.6621
1143.422 | 11428.051 | 64.6595
1143.508 | 11428.496 | 64.6618
1143.623 | 11429.484 | 64.6621
1143.713 | 11430.95 | 64.664
1143.828 | 11431.411 | 64.6624
1143.923 | 11432.877 | 64.6599
1144.01 | 11433.421 | 64.6607
1144.123 | 11434.492 | 64.6604
1144.203 | 11435.2 | 64.6604
1144.327 | 11436.436 | 64.6575
1144.423 | 11437.078 | 64.6585
1144.526 | 11438.593 | 64.6562
1144.61 | 11440.027 | 64.6607
1144.721 | 11440.62 | 64.6618
1144.815 | 11441.641 | 64.659
1144.914 | 11442.102 | 64.6609
1145.021 | 11443.552 | 64.6615
1145.127 | 11444.408 | 64.6595
1145.212 | 11445.924 | 64.6604
1145.326 | 11446.434 | 64.6587
1145.414 | 11447.555 | 64.6596
1145.519 | 11448.296 | 64.6578
1145.613 | 11449.927 | 64.6557
1145.725 | 11450.586 | 64.6611
1145.809 | 11451.59 | 64.6608
1145.909 | 11452.2 | 64.659
1146.013 | 11453.617 | 64.6596
1146.119 | 11454.407 | 64.6588
1146.203 | 11455.017 | 64.6571
1146.313 | 11456.236 | 64.658
1146.422 | 11457.636 | 64.658
1146.511 | 11458.624 | 64.6576
1146.621 | 11459.547 | 64.6609
1146.708 | 11460.584 | 64.6557
1146.824 | 11461.243 | 64.6567
1146.918 | 11462.051 | 64.6542
1147.014 | 11462.989 | 64.6535
1147.111 | 11463.978 | 64.6528
1147.219 | 11465.625 | 64.6515
1147.308 | 11466.613 | 64.6527
1147.405 | 11467.865 | 64.6517
1147.508 | 11468.343 | 64.6484
1147.609 | 11468.92 | 64.6509
1147.713 | 11469.941 | 64.6488
1147.803 | 11471.555 | 64.6473
1147.908 | 11472.148 | 64.646
1148.027 | 11473.614 | 64.6493
1148.11 | 11474.636 | 64.6502
1148.204 | 11475.344 | 64.6501
1148.301 | 11476.513 | 64.6479
1148.429 | 11477.798 | 64.6474
1148.527 | 11478.375 | 64.6357
1148.631 | 11479.446 | 64.6251
1148.709 | 11480.121 | 64.6297
1148.839 | 11481.917 | 64.6256
1148.908 | 11481.917 | 64.6235
1149.005 | 11483.597 | 64.6259
1149.141 | 11484.947 | 64.6269
1149.218 | 11485.606 | 64.6256
1149.305 | 11486.446 | 64.6229
1149.405 | 11486.99 | 64.6223
1149.527 | 11488.506 | 64.621
1149.604 | 11489.099 | 64.6181
1149.726 | 11490.713 | 64.6205
1149.822 | 11492.014 | 64.62
1149.921 | 11492.706 | 64.6179
1150.01 | 11493.398 | 64.6191
1150.133 | 11494.567 | 64.6197
1150.238 | 11495.918 | 64.6193
1150.32 | 11496.709 | 64.6175
1150.43 | 11497.401 | 64.6166
1150.549 | 11498.801 | 64.6197
1150.626 | 11499.872 | 64.6203
1150.722 | 11500.349 | 64.6185
1150.828 | 11501.898 | 64.6196
1150.925 | 11502.738 | 64.6203
1151.022 | 11504.006 | 64.6161
1151.121 | 11504.616 | 64.6179
1151.216 | 11505.95 | 64.619
1151.323 | 11506.757 | 64.6155
1151.425 | 11507.35 | 64.6176
1151.524 | 11508.207 | 64.617
1151.614 | 11509.788 | 64.616
1151.727 | 11510.365 | 64.6186
1151.8 | 11511.271 | 64.6174
1151.916 | 11512.934 | 64.6148
1152.028 | 11513.577 | 64.6175
1152.122 | 11514.746 | 64.6149
1152.219 | 11515.998 | 64.6159
1152.334 | 11516.46 | 64.6156
1152.412 | 11517.481 | 64.6129
1152.515 | 11518.716 | 64.6162
1152.613 | 11518.716 | 64.6141
1152.712 | 11520.726 | 64.6138
1152.826 | 11521.434 | 64.6137
1152.924 | 11522.67 | 64.614
1153.02 | 11523.576 | 64.6164
1153.12 | 11524.976 | 64.6156
1153.227 | 11525.569 | 64.6137
1153.312 | 11526.706 | 64.613
1153.43 | 11527.299 | 64.6117
1153.524 | 11528.106 | 64.6106
1153.608 | 11529.061 | 64.6131
1153.719 | 11530.84 | 64.6134
1153.808 | 11531.581 | 64.6129
1153.924 | 11532.142 | 64.6146
1154.012 | 11533.921 | 64.6137
1154.11 | 11534.612 | 64.6131
1154.204 | 11535.304 | 64.614
1154.324 | 11536.408 | 64.6125
1154.407 | 11537.067 | 64.6135
1154.508 | 11538.698 | 64.6059
1154.615 | 11539.521 | 64.6024
1154.724 | 11540.114 | 64.6034
1154.81 | 11541.91 | 64.6027
1154.912 | 11542.733 | 64.5998
1155.016 | 11543.508 | 64.5995
1155.1 | 11544.134 | 64.6028
1155.236 | 11546.193 | 64.5972
1155.313 | 11546.193 | 64.5993
1155.401 | 11547.807 | 64.6032
1155.501 | 11548.515 | 64.6012
1155.611 | 11549.191 | 64.5982
1155.705 | 11550.871 | 64.603
1155.833 | 11551.497 | 64.602
1155.902 | 11552.634 | 64.6066
1156.011 | 11553.918 | 64.6077
1156.145 | 11554.577 | 64.6056
1156.218 | 11555.253 | 64.605
1156.303 | 11556.043 | 64.6083
1156.404 | 11556.834 | 64.6092
1156.512 | 11557.872 | 64.606
1156.635 | 11559.75 | 64.6048
1156.718 | 11560.277 | 64.6064
1156.811 | 11561.035 | 64.6066
1156.906 | 11562.484 | 64.6085
1157.013 | 11563.357 | 64.6068
1157.108 | 11563.917 | 64.6086
1157.203 | 11564.889 | 64.6105
1157.311 | 11566.619 | 64.6096
1157.426 | 11567.739 | 64.6114
1157.539 | 11568.612 | 64.6122
1157.607 | 11569.205 | 64.614
1157.724 | 11570.473 | 64.6144
1157.834 | 11571.956 | 64.6154
1157.905 | 11572.565 | 64.6146
1158.029 | 11573.735 | 64.6146
1158.12 | 11574.246 | 64.6141
1158.204 | 11575.102 | 64.6115
1158.331 | 11576.782 | 64.6036
1158.422 | 11577.293 | 64.6054
1158.522 | 11578.99 | 64.6061
1158.613 | 11579.5 | 64.6079
1158.737 | 11580.522 | 64.6093
1158.825 | 11582.087 | 64.6064
1158.925 | 11582.515 | 64.6113
1159.039 | 11583.866 | 64.6117
1159.122 | 11584.706 | 64.6112
1159.214 | 11584.706 | 64.6135
1159.324 | 11585.941 | 64.6102
1159.418 | 11586.633 | 64.6039
1159.517 | 11586.633 | 64.596
1159.616 | 11586.633 | 64.5898
1159.722 | 11586.633 | 64.5853
1159.761 | 11586.633 | 64.5796
1159.804 | 11586.633 | 64.5775
1159.901 | 11586.633 | 64.5692
1160.018 | 11586.633 | 64.5626
1160.127 | 11586.633 | 64.5517
1160.216 | 11586.633 | 64.5403
1160.314 | 11586.633 | 64.5358
1160.428 | 11586.633 | 64.5285
1160.521 | 11586.633 | 64.518
1160.613 | 11586.633 | 64.5128
1160.716 | 11586.633 | 64.5033
1160.828 | 11586.633 | 64.4978
1160.921 | 11586.633 | 64.4952
1161.004 | 11586.633 | 64.4875
1161.122 | 11586.633 | 64.4793
1161.241 | 11586.633 | 64.4735
1161.316 | 11586.633 | 64.4668
1161.41 | 11586.633 | 64.4606
1161.513 | 11586.633 | 64.4522
1161.619 | 11586.633 | 64.4476
1161.714 | 11586.633 | 64.4456
1161.833 | 11586.633 | 64.4335
1161.9 | 11586.633 | 64.4295
1162.017 | 11586.633 | 64.4217
1162.104 | 11586.633 | 64.4205
1162.217 | 11586.633 | 64.4091
1162.319 | 11586.633 | 64.4035
1162.418 | 11586.633 | 64.401
1162.503 | 11586.633 | 64.3951
1162.62 | 11586.633 | 64.3884
1162.712 | 11586.633 | 64.3812
1162.827 | 11586.633 | 64.3757
1162.916 | 11586.633 | 64.3709
1163.015 | 11586.633 | 64.3647
1163.112 | 11586.633 | 64.3597
1163.201 | 11586.633 | 64.3514
1163.311 | 11586.633 | 64.3452
1163.43 | 11586.633 | 64.3373
1163.513 | 11586.633 | 64.3334
1163.62 | 11586.633 | 64.3277
1163.703 | 11586.633 | 64.3206
1163.834 | 11586.633 | 64.3129
1163.919 | 11586.633 | 64.3107
1164.014 | 11586.633 | 64.3076
1164.11 | 11586.633 | 64.2982
1164.229 | 11586.633 | 64.2912
1164.318 | 11586.633 | 64.2863
1164.415 | 11586.633 | 64.2824
1164.511 | 11586.633 | 64.275
1164.6 | 11586.633 | 64.2679
1164.728 | 11586.633 | 64.2623
1164.817 | 11586.633 | 64.2567
1164.903 | 11586.633 | 64.2387
1165.008 | 11586.633 | 64.2316
1165.126 | 11586.633 | 64.2254
1165.216 | 11586.633 | 64.2227
1165.311 | 11586.633 | 64.2142
1165.412 | 11586.633 | 64.211
1165.525 | 11586.633 | 64.2005
1165.617 | 11586.633 | 64.1999
1165.735 | 11586.633 | 64.1889
1165.818 | 11586.633 | 64.1859
1165.923 | 11586.633 | 64.1781
1166.01 | 11586.633 | 64.1738
1166.128 | 11586.633 | 64.1685
1166.22 | 11586.633 | 64.1706
1166.322 | 11586.633 | 64.1619
1166.42 | 11586.633 | 64.1562
1166.522 | 11586.633 | 64.1499
1166.608 | 11586.633 | 64.1442
1166.73 | 11586.633 | 64.1376
1166.837 | 11586.633 | 64.1317
1166.922 | 11586.633 | 64.1298
1167.017 | 11586.633 | 64.1264
1167.118 | 11586.633 | 64.1209
1167.251 | 11586.633 | 64.1131
1167.306 | 11586.633 | 64.1127
1167.417 | 11586.633 | 64.1068
1167.517 | 11586.633 | 64.0996
1167.619 | 11586.633 | 64.0967
1167.718 | 11586.633 | 64.0921
1167.821 | 11586.633 | 64.0832
1167.919 | 11586.633 | 64.0842
1168.01 | 11586.633 | 64.0749
1168.1 | 11586.633 | 64.0718
1168.215 | 11586.633 | 64.0655
1168.318 | 11586.633 | 64.0607
1168.422 | 11586.633 | 64.0573
1168.52 | 11586.633 | 64.0523
1168.618 | 11586.633 | 64.0486
1168.717 | 11586.633 | 64.0445
1168.819 | 11586.633 | 64.0427
1168.919 | 11586.633 | 64.0344
1169.019 | 11586.633 | 64.0331
1169.119 | 11586.633 | 64.0316
1169.224 | 11586.633 | 64.0251
1169.32 | 11586.633 | 64.0194
1169.414 | 11586.633 | 64.0102
1169.52 | 11586.633 | 64.0093
1169.628 | 11586.633 | 64.0031
1169.718 | 11586.633 | 64.002
1169.812 | 11586.633 | 63.9955
1169.919 | 11586.633 | 63.8327
1170.034 | 11526.277 | 63.4369
1170.108 | 11465.642 | 63.0509
1170.226 | 11428.99 | 62.6671
1170.314 | 11376.969 | 62.2874
1170.421 | 11341.125 | 61.9081
1170.523 | 11276.618 | 61.5314
1170.612 | 11231.994 | 61.1476
1170.717 | 11196.759 | 60.7788
1170.82 | 11131.198 | 60.4054
1170.907 | 11081.648 | 60.0422
1171.016 | 11010.7 | 59.6772
1171.103 | 10968.414 | 59.3134
1171.222 | 10921.335 | 58.9493
1171.332 | 10886.348 | 58.5937
1171.414 | 10825.745 | 58.2326
1171.513 | 10776.228 | 57.8774
1171.607 | 10730.385 | 57.5257
1171.702 | 10668.316 | 57.1756
1171.829 | 10641.762 | 56.8262
1171.918 | 10588.918 | 56.4758
1172.012 | 10553.189 | 56.1318
1172.135 | 10466.18 | 55.674
1172.226 | 10430.912 | 55.4435
1172.342 | 10370.128 | 54.984
1172.42 | 10337.298 | 54.7547
1172.513 | 10282.725 | 54.4148
1172.643 | 10251.624 | 54.0743
1172.701 | 10183.625 | 53.7292
1172.813 | 10139.594 | 53.3932
1172.936 | 10059.52 | 52.947
1173.041 | 10029.491 | 52.6122
1173.136 | 9988.194 | 52.2782
1173.218 | 9951.312 | 52.0597
1173.31 | 9905.14 | 51.7299
1173.406 | 9862.788 | 51.4011
1173.513 | 9782.073 | 51.0778
1173.603 | 9732.885 | 50.7455
1173.702 | 9695.69 | 50.4342
1173.811 | 9671.821 | 50.4276
1173.925 | 9671.821 | 50.4458
1174.008 | 9671.821 | 50.4486
1174.108 | 9671.821 | 50.4603
1174.206 | 9671.821 | 50.4652
1174.343 | 9671.821 | 50.4739
1174.441 | 9671.821 | 50.4806
1174.536 | 9671.821 | 50.4849
1174.601 | 9671.821 | 50.4894
1174.722 | 9671.821 | 50.4939
1174.809 | 9671.821 | 50.4988
1174.909 | 9671.821 | 50.5038
1175.034 | 9671.821 | 50.5115
1175.12 | 9671.821 | 50.5111
1175.209 | 9671.821 | 50.5139
1175.326 | 9671.821 | 50.5205
1175.418 | 9671.821 | 50.5235
1175.523 | 9671.821 | 50.5255
1175.639 | 9671.821 | 50.5316

## POE1xCured
Time (sec) | Position (microns) | Load (N) | Disp to subtract (mm) | Disp recorded (mm) | Disp corrected (mm) | Load (N) | Recorded "a" (mm) | "a" (mm) | Gc (J/m2) | Notes | Notes 2 | Data to Report (preconditioned)
0.116 | 0 | 0.102 | 0.003 | 1.7 | 1.697 | 31.2834 | 6.08 | 25.98 | 374.83 |  |  | Gc_initial (J/m2) | 721.2622
0.23 | 0 | 0.0968 |  | 2.7 | 2.697 | 45.8353 | 8.67 | 28.57 | 721.2622 |  |  | Gc_plateau cell side debond (and std dev) | 2302.283 | 136.473
0.318 | 0 | 0.1013 | "a" to add (mm) | 4 | 3.997 | 61.0771 | 11.38 | 31.28 | 1187.831 |  |  | "a" to reach plateau (mm) | 11.38 | mm
0.427 | 0 | 0.0978 | 19.9 | 5.4 | 5.397 | 72.4455 | 14.66 | 34.56 | 1558.144
0.519 | 0 | 0.099 |  | 7.95 | 7.947 | 86.0809 | 18.55 | 38.45 | 2202.07 | Plateau reached. |  | Initial glass side debond energies (first four marks) | 1155.746 | 419.3623
0.623 | 0.61 | 0.1136 |  | 8.7 | 8.697 | 87.5877 | 21.32 | 41.22 | 2133.517 | Plateau reached. |  | Note: This adhesion test was performed on the cell in a region WITHOUT busbars after 2 weeks preconditioning in vacuum desiccator
0.71 | 2.076 | 0.1286 |  | 9.5 | 9.497 | 88.3056 | 22.55 | 42.45 | 2214.656 | Plateau reached.
0.834 | 2.636 | 0.1424 |  | 10.5 | 10.497 | 89.5327 | 24.69 | 44.59 | 2249.292 | Plateau reached.
0.928 | 3.789 | 0.1553 |  | 11.8 | 11.797 | 87.3455 | 27.08 | 46.98 | 2221.5 | Plateau reached.
1.025 | 4.415 | 0.1673 |  | 13 | 12.997 | 90.5604 | 29.78 | 49.68 | 2269.177 | Plateau reached.
1.128 | 5.963 | 0.1788 |  | 14.7 | 14.697 | 96.4348 | 32.1 | 52 | 2493.987 | Plateau reached.
1.234 | 6.688 | 0.1923 |  | 15.7 | 15.697 | 97.5893 | 34.63 | 54.53 | 2451.211 | Plateau reached.
1.322 | 7.891 | 0.203 |  | 16.6 | 16.597 | 96.8647 | 35.58 | 55.48 | 2485.138 | Plateau reached.
1.442 | 8.533 | 0.2095
1.5 | 8.533 | 0.2152
1.628 | 10.674 | 0.2307
1.724 | 11.251 | 0.2448
1.833 | 12.733 | 0.2611
1.916 | 13.821 | 0.2768
2.024 | 14.908 | 0.2968
2.119 | 15.468 | 0.3095
2.208 | 17.066 | 0.3353
2.325 | 17.939 | 0.3519
2.413 | 18.515 | 0.3682
2.522 | 19.24 | 0.3869
2.609 | 21.052 | 0.4061
2.739 | 21.546 | 0.4268
2.803 | 22.551 | 0.4474
2.912 | 23.259 | 0.4643
3.009 | 25.055 | 0.4866
3.131 | 25.549 | 0.5075
3.215 | 26.538 | 0.5268
3.31 | 27.279 | 0.55
3.409 | 29.058 | 0.5705
3.528 | 29.552 | 0.5909
3.665 | 30.952 | 0.6204
3.729 | 31.628 | 0.6352
3.819 | 32.616 | 0.6603
3.915 | 33.176 | 0.6775
4.004 | 34.972 | 0.7043
4.132 | 35.449 | 0.7235
4.208 | 36.471 | 0.7439
4.311 | 37.772 | 0.7664
4.404 | 38.612 | 0.7839
4.532 | 39.946 | 0.8128
4.618 | 40.424 | 0.8231
4.718 | 41.692 | 0.8474
4.802 | 42.648 | 0.867
4.932 | 44.081 | 0.8934
5.027 | 45.234 | 0.9168
5.121 | 45.679 | 0.9287
5.242 | 46.601 | 0.9557
5.301 | 47.392 | 0.9681
5.445 | 49.122 | 0.9947
5.514 | 49.122 | 1.0105
5.639 | 51.065 | 1.0372
5.702 | 51.691 | 1.0465
5.835 | 52.713 | 1.0727
5.933 | 54.294 | 1.0939
6.013 | 54.294 | 1.1089
6.135 | 56.007 | 1.1319
6.228 | 56.649 | 1.1477
6.301 | 57.786 | 1.1664
6.441 | 58.758 | 1.1935
6.529 | 60.257 | 1.2105
6.638 | 60.257 | 1.2331
6.718 | 61.295 | 1.2438
6.832 | 63.074 | 1.2739
6.902 | 63.7 | 1.2845
7.022 | 64.853 | 1.3103
7.126 | 65.891 | 1.3328
7.219 | 67.159 | 1.3499
7.319 | 67.785 | 1.3713
7.411 | 68.493 | 1.3862
7.519 | 70.108 | 1.4128
7.634 | 70.108 | 1.4321
7.717 | 72.084 | 1.4543
7.8 | 72.694 | 1.4684
7.927 | 73.913 | 1.4988
8.019 | 74.555 | 1.52
8.123 | 75.28 | 1.5388
8.224 | 77.01 | 1.5605
8.336 | 77.619 | 1.5857
8.417 | 78.789 | 1.6071
8.523 | 79.283 | 1.6259
8.628 | 80.963 | 1.6495
8.735 | 81.622 | 1.6671
8.812 | 82.742 | 1.6893
8.916 | 84.093 | 1.7126
9.017 | 84.834 | 1.73
9.118 | 85.608 | 1.7498
9.217 | 86.696 | 1.7701
9.319 | 87.98 | 1.7855
9.42 | 88.541 | 1.8041
9.528 | 89.282 | 1.8254
9.625 | 90.913 | 1.8425
9.72 | 91.868 | 1.8563
9.808 | 92.593 | 1.8732
9.922 | 93.268 | 1.8891
10.011 | 94.207 | 1.904
10.124 | 95.064 | 1.9262
10.216 | 96.167 | 1.9472
10.306 | 97.123 | 1.9582
10.415 | 98.918 | 1.9842
10.514 | 100.088 | 2.0069
10.6 | 100.088 | 2.0164
10.712 | 101.768 | 2.0469
10.823 | 102.641 | 2.0714
10.913 | 103.893 | 2.0897
11.01 | 104.47 | 2.1095
11.134 | 105.639 | 2.1305
11.214 | 106.792 | 2.1523
11.32 | 107.385 | 2.1725
11.416 | 108.357 | 2.1924
11.514 | 109.148 | 2.2125
11.617 | 110.103 | 2.2309
11.716 | 111.833 | 2.2534
11.8 | 112.656 | 2.2731
11.916 | 113.447 | 2.2927
12 | 114.963 | 2.3196
12.11 | 115.737 | 2.3363
12.215 | 116.313 | 2.3569
12.318 | 117.466 | 2.3793
12.432 | 119.081 | 2.4099
12.526 | 119.674 | 2.4209
12.607 | 120.679 | 2.438
12.701 | 121.568 | 2.4597
12.807 | 122.458 | 2.4796
12.911 | 123.743 | 2.4976
13.047 | 124.665 | 2.5229
13.118 | 125.423 | 2.5353
13.232 | 126.971 | 2.565
13.312 | 127.383 | 2.5752
13.401 | 128.075 | 2.5979
13.508 | 128.948 | 2.6153
13.606 | 129.755 | 2.6368
13.727 | 131.88 | 2.6654
13.822 | 132.358 | 2.6754
13.91 | 133.774 | 2.697
14.031 | 135.076 | 2.7265
14.116 | 135.669 | 2.737
14.225 | 137.003 | 2.7622
14.314 | 137.514 | 2.7781
14.407 | 138.403 | 2.7962
14.526 | 139.902 | 2.824
14.6 | 140.363 | 2.8335
14.711 | 141.22 | 2.8574
14.807 | 142.093 | 2.8776
14.926 | 143.889 | 2.9057
15.023 | 145.009 | 2.9238
15.12 | 146.145 | 2.9431
15.202 | 146.689 | 2.9565
15.329 | 147.644 | 2.9814
15.42 | 149.11 | 3.006
15.52 | 149.835 | 3.0256
15.638 | 150.543 | 3.0491
15.731 | 151.351 | 3.0616
15.818 | 153.13 | 3.0884
15.903 | 153.607 | 3.1002
16.017 | 154.925 | 3.1262
16.127 | 155.65 | 3.1444
16.22 | 157.116 | 3.1688
16.318 | 157.758 | 3.1894
16.415 | 158.566 | 3.2111
16.502 | 159.29 | 3.2259
16.617 | 160.246 | 3.2538
16.727 | 162.041 | 3.2719
16.818 | 162.931 | 3.2932
16.904 | 163.491 | 3.3049
17.022 | 164.611 | 3.3338
17.118 | 166.11 | 3.3491
17.213 | 166.555 | 3.3696
17.31 | 167.362 | 3.3831
17.415 | 168.4 | 3.4073
17.519 | 169.948 | 3.4269
17.628 | 170.541 | 3.4491
17.722 | 171.645 | 3.4727
17.811 | 172.32 | 3.4925
17.919 | 174.099 | 3.5118
18.017 | 174.594 | 3.5315
18.111 | 175.862 | 3.5527
18.208 | 177.015 | 3.5739
18.325 | 177.657 | 3.5965
18.422 | 178.217 | 3.6122
18.507 | 180.013 | 3.6338
18.606 | 180.688 | 3.6537
18.717 | 182.089 | 3.6714
18.811 | 182.616 | 3.6916
18.918 | 183.34 | 3.7139
19.017 | 184.642 | 3.7317
19.127 | 185.614 | 3.7142
19.214 | 186.899 | 3.7321
19.307 | 188.002 | 3.7534
19.417 | 188.513 | 3.7716
19.503 | 189.798 | 3.7914
19.625 | 190.374 | 3.8107
19.714 | 191.807 | 3.8263
19.804 | 192.96 | 3.8463
19.902 | 193.735 | 3.8662
20.022 | 194.361 | 3.8844
20.123 | 195.695 | 3.9014
20.212 | 196.519 | 3.9221
20.316 | 197.095 | 3.9371
20.421 | 198.446 | 3.959
20.517 | 199.187 | 3.9784
20.606 | 200.126 | 3.9955
20.733 | 201.691 | 4.0167
20.806 | 201.691 | 4.0359
20.914 | 203.635 | 4.0554
21.003 | 204.673 | 4.0745
21.113 | 205.414 | 4.0964
21.206 | 206.204 | 4.1149
21.323 | 207.687 | 4.136
21.412 | 208.478 | 4.1556
21.501 | 209.944 | 4.1796
21.61 | 210.586 | 4.1969
21.703 | 211.789 | 4.2192
21.806 | 212.728 | 4.2379
21.912 | 213.42 | 4.259
22.004 | 214.358 | 4.2801
22.126 | 215.528 | 4.3072
22.217 | 216.236 | 4.3232
22.309 | 217.093 | 4.3407
22.43 | 218.921 | 4.3653
22.515 | 219.35 | 4.3796
22.602 | 220.091 | 4.4023
22.725 | 221.886 | 4.4241
22.804 | 222.694 | 4.4405
22.925 | 223.83 | 4.4698
23.042 | 225.066 | 4.4898
23.1 | 225.758 | 4.5028
23.23 | 226.515 | 4.5318
23.326 | 228.179 | 4.5495
23.432 | 228.756 | 4.5703
23.539 | 229.777 | 4.5902
23.624 | 230.32 | 4.602
23.7 | 231.754 | 4.6231
23.812 | 232.314 | 4.6419
23.93 | 234.224 | 4.6673
24.006 | 234.702 | 4.6808
24.124 | 235.822 | 4.7097
24.223 | 236.959 | 4.7284
24.31 | 237.552 | 4.7448
24.42 | 238.573 | 4.769
24.526 | 239.924 | 4.7889
24.62 | 240.781 | 4.807
24.722 | 241.258 | 4.8296
24.813 | 242.873 | 4.8504
24.902 | 243.466 | 4.864
25.02 | 244.569 | 4.8942
25.106 | 245.294 | 4.9051
25.213 | 246.892 | 4.9363
25.33 | 247.435 | 4.9568
25.401 | 248.243 | 4.9706
25.511 | 250.071 | 4.9993
25.622 | 250.681 | 5.0208
25.712 | 251.867 | 5.0371
25.817 | 253.102 | 5.0632
25.925 | 253.712 | 5.079
26.01 | 254.716 | 5.1009
26.116 | 255.754 | 5.1187
26.215 | 257.072 | 5.1412
26.323 | 257.714 | 5.1636
26.409 | 258.703 | 5.184
26.508 | 259.823 | 5.201
26.615 | 261.091 | 5.223
26.718 | 261.701 | 5.2399
26.811 | 262.673 | 5.2598
26.909 | 263.809 | 5.2815
27.031 | 264.567 | 5.2997
27.112 | 265.259 | 5.3202
27.204 | 267.005 | 5.3397
27.305 | 267.582 | 5.3599
27.411 | 268.257 | 5.3825
27.513 | 269.739 | 5.4005
27.616 | 270.53 | 5.4215
27.72 | 271.65 | 5.4422
27.812 | 272.457 | 5.4652
27.922 | 273.676 | 5.4848
28.018 | 274.368 | 5.503
28.114 | 275.142 | 5.5279
28.202 | 276.921 | 5.546
28.321 | 277.482 | 5.5694
28.409 | 278.997 | 5.5885
28.52 | 279.623 | 5.609
28.604 | 280.595 | 5.6319
28.704 | 281.666 | 5.6518
28.836 | 282.703 | 5.6787
28.917 | 283.296 | 5.6914
29.036 | 284.944 | 5.7207
29.112 | 285.438 | 5.7367
29.216 | 286.64 | 5.7581
29.343 | 287.612 | 5.785
29.412 | 288.37 | 5.7983
29.531 | 290.05 | 5.8259
29.648 | 290.627 | 5.8476
29.714 | 291.434 | 5.8648
29.809 | 292.455 | 5.8849
29.905 | 293.048 | 5.8998
30.003 | 293.971 | 5.9227
30.119 | 295.667 | 5.9435
30.209 | 296.458 | 5.9626
30.314 | 297.051 | 5.9824
30.401 | 298.385 | 6.003
30.543 | 299.736 | 6.0282
30.618 | 300.411 | 6.0435
30.73 | 302.042 | 6.0733
30.815 | 302.635 | 6.0854
30.925 | 303.97 | 6.1111
31.015 | 304.464 | 6.1244
31.103 | 305.287 | 6.1467
31.201 | 305.996 | 6.1625
31.314 | 307.626 | 6.1856
31.425 | 308.648 | 6.2134
31.534 | 309.982 | 6.2372
31.62 | 310.806 | 6.2578
31.712 | 311.596 | 6.2689
31.826 | 312.618 | 6.3012
31.93 | 314.051 | 6.3195
32.025 | 314.825 | 6.3433
32.103 | 315.303 | 6.3556
32.224 | 316.835 | 6.3843
32.323 | 317.839 | 6.4045
32.432 | 318.68 | 6.4274
32.517 | 320.08 | 6.4482
32.646 | 320.689 | 6.4661
32.724 | 321.842 | 6.4909
32.817 | 322.814 | 6.5077
32.934 | 323.605 | 6.5298
33.019 | 324.725 | 6.5507
33.106 | 325.252 | 6.5664
33.214 | 326.751 | 6.592
33.318 | 327.295 | 6.6096
33.425 | 329.008 | 6.6322
33.506 | 329.535 | 6.6426
33.617 | 330.49 | 6.6734
33.722 | 331.94 | 6.6929
33.83 | 332.566 | 6.7143
33.922 | 333.538 | 6.7338
34.032 | 334.938 | 6.7546
34.118 | 335.63 | 6.7761
34.21 | 336.256 | 6.8005
34.321 | 337.969 | 6.8186
34.422 | 338.496 | 6.8413
34.518 | 339.913 | 6.8587
34.63 | 340.555 | 6.8836
34.718 | 341.791 | 6.9067
34.824 | 342.614 | 6.9265
34.908 | 343.982 | 6.9455
35.03 | 344.525 | 6.9709
35.112 | 345.678 | 6.9195
35.208 | 346.963 | 6.9407
35.317 | 347.523 | 6.9641
35.415 | 349.039 | 6.9806
35.519 | 349.566 | 7.0055
35.616 | 350.142 | 7.0249
35.716 | 352.07 | 7.0455
35.803 | 352.761 | 7.0656
35.908 | 354.03 | 7.0842
36.007 | 354.557 | 7.1066
36.107 | 355.974 | 7.1289
36.214 | 357.044 | 7.1471
36.322 | 357.67 | 7.169
36.407 | 358.642 | 7.1909
36.5 | 359.927 | 7.2114
36.633 | 361.047 | 7.2372
36.727 | 361.558 | 7.251
36.814 | 362.497 | 7.2713
36.904 | 363.765 | 7.2924
37.007 | 364.441 | 7.3123
37.118 | 364.984 | 7.3323
37.209 | 366.846 | 7.3512
37.334 | 368.246 | 7.3793
37.402 | 368.921 | 7.3949
37.52 | 369.547 | 7.4171
37.607 | 370.815 | 7.4321
37.7 | 371.59 | 7.4552
37.832 | 372.891 | 7.4819
37.93 | 374.209 | 7.5054
38.026 | 375 | 7.5183
38.103 | 375.609 | 7.5364
38.232 | 376.877 | 7.5634
38.311 | 377.405 | 7.5755
38.405 | 378.805 | 7.5965
38.514 | 379.612 | 7.6188
38.637 | 380.963 | 7.6457
38.728 | 381.622 | 7.6582
38.834 | 383.269 | 7.6856
38.904 | 383.269 | 7.7009
39.005 | 384.702 | 7.7184
39.134 | 385.575 | 7.7492
39.224 | 387.156 | 7.7701
39.307 | 387.156 | 7.7864
39.404 | 388.639 | 7.8065
39.53 | 390.023 | 7.8331
39.607 | 390.5 | 7.8463
39.741 | 392.016 | 7.8727
39.814 | 392.724 | 7.8871
39.906 | 393.548 | 7.9099
40.022 | 394.783 | 7.9357
40.103 | 395.376 | 7.95
40.224 | 396.859 | 7.9778
40.314 | 396.859 | 7.9897
40.422 | 398.967 | 8.0171
40.517 | 400.087 | 8.0379
40.639 | 400.565 | 8.0589
40.733 | 401.619 | 8.078
40.803 | 402.278 | 8.0907
40.925 | 403.876 | 8.1204
41.035 | 404.766 | 8.1402
41.121 | 405.293 | 8.1614
41.224 | 406.973 | 8.1832
41.318 | 407.731 | 8.2039
41.406 | 408.241 | 8.2181
41.5 | 409.641 | 8.2386
41.629 | 410.531 | 8.2707
41.7 | 411.256 | 8.2839
41.814 | 412.87 | 8.3101
41.936 | 413.447 | 8.3295
42.021 | 414.616 | 8.3502
42.116 | 416.049 | 8.3695
42.212 | 416.741 | 8.3894
42.33 | 417.944 | 8.4084
42.405 | 418.619 | 8.4263
42.517 | 419.904 | 8.4548
42.613 | 420.678 | 8.475
42.722 | 422.128 | 8.4959
42.82 | 422.754 | 8.5177
42.917 | 423.791 | 8.5395
43.013 | 424.697 | 8.5582
43.108 | 425.966 | 8.5795
43.206 | 427.119 | 8.5977
43.332 | 427.563 | 8.6185
43.408 | 428.551 | 8.6383
43.521 | 429.128 | 8.6568
43.624 | 430.874 | 8.679
43.717 | 431.533 | 8.6997
43.816 | 432.719 | 8.7186
43.905 | 433.625 | 8.742
44.022 | 434.399 | 8.7629
44.11 | 435.453 | 8.7808
44.213 | 436.837 | 8.8009
44.304 | 437.628 | 8.8223
44.414 | 438.501 | 8.8433
44.509 | 439.045 | 8.8645
44.612 | 440.857 | 8.886
44.714 | 441.779 | 8.9069
44.815 | 442.603 | 8.9261
44.902 | 443.229 | 8.9463
45.001 | 444.645 | 8.9626
45.101 | 445.584 | 8.9871
45.204 | 446.622 | 9.0082
45.345 | 447.89 | 9.0328
45.413 | 448.401 | 9.0479
45.517 | 449.603 | 9.0709
45.603 | 450.641 | 9.0854
45.701 | 451.712 | 9.1079
45.83 | 453.013 | 9.1353
45.92 | 453.475 | 9.1487
46.011 | 454.463 | 9.1718
46.102 | 455.731 | 9.1906
46.235 | 456.983 | 9.2187
46.308 | 457.972 | 9.2361
46.405 | 458.614 | 9.2552
46.522 | 459.652 | 9.2733
46.629 | 460.821 | 9.3028
46.726 | 461.348 | 9.316
46.802 | 462.205 | 9.3375
46.9 | 463.572 | 9.3566
47.043 | 464.824 | 9.3866
47.13 | 466.043 | 9.4057
47.208 | 466.043 | 9.4212
47.343 | 467.872 | 9.4471
47.412 | 468.531 | 9.4622
47.524 | 469.815 | 9.489
47.611 | 470.277 | 9.5033
47.705 | 471.018 | 9.5247
47.803 | 471.973 | 9.5443
47.924 | 473.785 | 9.571
48.042 | 475.037 | 9.5912
48.109 | 475.037 | 9.6026
48.228 | 476.833 | 9.6339
48.341 | 478.052 | 9.6553
48.404 | 478.661 | 9.6686
48.525 | 479.452 | 9.6943
48.629 | 481.033 | 9.716
48.737 | 481.61 | 9.7376
48.82 | 482.746 | 9.7588
48.91 | 483.257 | 9.7705
49.018 | 484.773 | 9.7979
49.121 | 485.3 | 9.8183
49.229 | 486.881 | 9.836
49.317 | 487.787 | 9.8627
49.428 | 488.429 | 9.8825
49.525 | 489.978 | 9.9003
49.62 | 490.752 | 9.9204
49.717 | 492.053 | 9.9393
49.8 | 492.646 | 9.9525
49.917 | 493.75 | 9.9838
50.024 | 494.986 | 10.0027
50.133 | 495.661 | 10.0223
50.22 | 496.798 | 10.0421
50.316 | 498.049 | 10.0629
50.419 | 498.791 | 10.0856
50.513 | 500.026 | 10.1061
50.621 | 500.553 | 10.1245
50.722 | 502.102 | 10.144
50.832 | 502.596 | 10.1662
50.916 | 503.881 | 10.1877
51.022 | 504.408 | 10.2051
51.11 | 505.989 | 10.2272
51.232 | 506.533 | 10.2482
51.314 | 507.702 | 10.2702
51.41 | 509.004 | 10.2888
51.52 | 509.481 | 10.3114
51.633 | 510.552 | 10.3332
51.716 | 511.656 | 10.3526
51.811 | 512.825 | 10.3722
51.907 | 513.633 | 10.3913
52.02 | 514.819 | 10.4122
52.115 | 515.692 | 10.4322
52.224 | 516.664 | 10.4555
52.314 | 517.454 | 10.4754
52.416 | 518.739 | 10.4926
52.515 | 520.024 | 10.5102
52.62 | 520.502 | 10.5305
52.702 | 521.951 | 10.5544
52.803 | 522.478 | 10.5742
52.906 | 523.038 | 10.5935
53.016 | 523.994 | 10.6173
53.11 | 525.806 | 10.6286
53.23 | 526.382 | 10.6498
53.308 | 527.651 | 10.6707
53.403 | 528.441 | 10.6879
53.507 | 529.595 | 10.7059
53.625 | 530.665 | 10.7289
53.71 | 531.571 | 10.7483
53.81 | 532.807 | 10.7695
53.908 | 533.548 | 10.7891
54.024 | 534.668 | 10.8094
54.109 | 535.821 | 10.8277
54.206 | 536.595 | 10.8457
54.312 | 537.468 | 10.8668
54.411 | 538.029 | 10.872
54.538 | 539.725 | 10.8992
54.614 | 540.269 | 10.9152
54.738 | 541.817 | 10.9391
54.816 | 542.427 | 10.9553
54.92 | 543.629 | 10.9755
55.034 | 545.26 | 10.9976
55.108 | 545.26 | 11.0147
55.234 | 546.825 | 11.0426
55.313 | 547.369 | 11.0536
55.404 | 548.736 | 11.0785
55.536 | 550.251 | 11.1022
55.617 | 550.251 | 11.1176
55.73 | 551.816 | 11.1391
55.817 | 552.31 | 11.1533
55.929 | 553.859 | 11.177
56.007 | 553.859 | 11.1936
56.122 | 555.803 | 11.2191
56.209 | 556.478 | 11.2296
56.321 | 557.763 | 11.2615
56.412 | 558.224 | 11.274
56.527 | 559.855 | 11.2997
56.62 | 561.09 | 11.321
56.724 | 561.963 | 11.3423
56.8 | 562.375 | 11.357
56.903 | 563.314 | 11.3785
57.03 | 564.879 | 11.4054
57.121 | 565.785 | 11.4244
57.21 | 566.23 | 11.4399
57.303 | 566.987 | 11.4576
57.421 | 568.734 | 11.4854
57.519 | 570.117 | 11.5041
57.604 | 570.644 | 11.5175
57.735 | 571.715 | 11.5467
57.808 | 572.259 | 11.5595
57.914 | 573.346 | 11.587
58.015 | 574.894 | 11.607
58.114 | 575.372 | 11.6309
58.232 | 576.756 | 11.6476
58.318 | 577.728 | 11.6671
58.412 | 578.996 | 11.6889
58.513 | 580.149 | 11.7101
58.621 | 580.66 | 11.7305
58.718 | 581.566 | 11.7517
58.81 | 582.999 | 11.7754
58.916 | 583.691 | 11.7919
59.021 | 585.107 | 11.8115
59.133 | 585.585 | 11.8325
59.223 | 586.54 | 11.854
59.324 | 587.15 | 11.875
59.418 | 588.764 | 11.8942
59.517 | 589.654 | 11.9178
59.614 | 590.346 | 11.9345
59.71 | 591.96 | 11.9541
59.807 | 592.52 | 11.9725
59.905 | 593.228 | 11.9865
60.015 | 594.843 | 12.0118
60.12 | 595.386 | 12.0324
60.206 | 596.968 | 12.0543
60.308 | 596.968 | 12.0764
60.42 | 598.813 | 12.0952
60.512 | 599.702 | 12.1147
60.62 | 600.592 | 12.1313
60.713 | 601.382 | 12.1523
60.816 | 602.7 | 12.1721
60.905 | 603.639 | 12.1914
61.004 | 604.594 | 12.2147
61.114 | 605.583 | 12.2342
61.207 | 606.209 | 12.2542
61.314 | 607.757 | 12.2735
61.407 | 608.614 | 12.2943
61.516 | 609.569 | 12.311
61.607 | 610.376 | 12.3282
61.724 | 611.464 | 12.3513
61.819 | 612.6 | 12.3764
61.914 | 613.687 | 12.3943
62.005 | 614.626 | 12.4078
62.118 | 615.351 | 12.4295
62.214 | 616.076 | 12.4468
62.304 | 617.921 | 12.4667
62.413 | 618.399 | 12.4889
62.504 | 619.057 | 12.507
62.605 | 620.919 | 12.5277
62.716 | 621.429 | 12.5452
62.8 | 622.698 | 12.5643
62.919 | 623.258 | 12.5822
63.015 | 624.082 | 12.6029
63.134 | 625.861 | 12.63
63.206 | 626.388 | 12.6426
63.302 | 627.145 | 12.6606
63.418 | 628.595 | 12.6824
63.501 | 629.6 | 12.7021
63.631 | 631.017 | 12.7279
63.702 | 631.593 | 12.7417
63.813 | 632.713 | 12.7661
63.916 | 633.438 | 12.7829
64.004 | 634.393 | 12.8006
64.125 | 635.794 | 12.83
64.223 | 637.111 | 12.851
64.304 | 637.655 | 12.8634
64.404 | 638.66 | 12.885
64.522 | 640.126 | 12.9103
64.6 | 640.587 | 12.9282
64.726 | 641.559 | 12.9513
64.804 | 642.169 | 12.9668
64.9 | 643.173 | 12.9881
65.029 | 644.87 | 13.0123
65.138 | 645.562 | 13.0345
65.203 | 646.27 | 13.0459
65.3 | 647.16 | 13.0681
65.432 | 648.889 | 13.089
65.539 | 649.746 | 13.1083
65.603 | 650.273 | 13.1258
65.731 | 651.904 | 13.1527
65.835 | 652.579 | 13.1682
65.906 | 653.633 | 13.1858
66.027 | 654.836 | 13.2114
66.102 | 655.429 | 13.2202
66.219 | 657.076 | 13.2409
66.318 | 657.554 | 13.2596
66.408 | 658.196 | 13.271
66.524 | 659.778 | 13.2963
66.632 | 660.585 | 13.3173
66.733 | 661.919 | 13.3353
66.837 | 662.529 | 13.3581
66.909 | 663.253 | 13.3687
67.021 | 664.901 | 13.3966
67.101 | 665.395 | 13.4109
67.212 | 667.141 | 13.433
67.324 | 667.635 | 13.4562
67.421 | 668.541 | 13.4735
67.516 | 670.024 | 13.4919
67.613 | 670.501 | 13.5127
67.719 | 671.885 | 13.5329
67.818 | 672.758 | 13.553
67.924 | 673.516 | 13.5699
68.008 | 674.158 | 13.5818
68.111 | 675.806 | 13.6072
68.219 | 676.366 | 13.6252
68.315 | 677.486 | 13.6466
68.414 | 679.001 | 13.6676
68.519 | 679.611 | 13.6881
68.612 | 680.682 | 13.7069
68.724 | 681.538 | 13.7283
68.82 | 682.164 | 13.7464
68.916 | 683.087 | 13.7671
69.009 | 684.948 | 13.7883
69.13 | 685.508 | 13.8086
69.212 | 686.645 | 13.8307
69.304 | 687.913 | 13.848
69.418 | 688.588 | 13.8656
69.525 | 689.461 | 13.8875
69.609 | 690.993 | 13.9097
69.719 | 691.488 | 13.929
69.804 | 692.41 | 13.9485
69.922 | 693.645 | 13.9663
70.012 | 694.634 | 13.9892
70.108 | 695.128 | 14.0073
70.223 | 696.676 | 14.0257
70.315 | 696.676 | 14.038
70.418 | 698.768 | 14.0646
70.537 | 700.267 | 14.0906
70.615 | 700.267 | 14.1048
70.701 | 701.898 | 14.1257
70.811 | 702.491 | 14.1502
70.912 | 703.694 | 14.1666
71.01 | 704.27 | 14.1875
71.113 | 704.995 | 14.2086
71.236 | 706.642 | 14.2361
71.315 | 707.219 | 14.2502
71.411 | 708.701 | 14.2686
71.528 | 710.135 | 14.2966
71.631 | 711.024 | 14.3185
71.719 | 711.568 | 14.3353
71.801 | 712.605 | 14.3537
71.905 | 713.182 | 14.3752
72.006 | 713.956 | 14.3963
72.11 | 715.686 | 14.4178
72.211 | 716.559 | 14.4338
72.306 | 717.646 | 14.4525
72.436 | 718.931 | 14.4793
72.522 | 719.606 | 14.4969
72.61 | 720.249 | 14.5121
72.723 | 721.814 | 14.5434
72.814 | 722.571 | 14.5525
72.943 | 724.005 | 14.5786
73.03 | 724.828 | 14.6041
73.129 | 725.734 | 14.6203
73.201 | 726.327 | 14.6357
73.322 | 727.81 | 14.6633
73.445 | 728.518 | 14.6807
73.505 | 729.622 | 14.6967
73.634 | 730.445 | 14.7194
73.717 | 731.252 | 14.7363
73.824 | 732.834 | 14.7592
73.918 | 733.723 | 14.7812
74.017 | 734.283 | 14.8021
74.119 | 736.046 | 14.8196
74.217 | 736.705 | 14.8385
74.322 | 737.38 | 14.8625
74.425 | 738.962 | 14.874
74.517 | 739.736 | 14.8907
74.635 | 740.527 | 14.9094
74.722 | 741.531 | 14.9293
74.8 | 742.124 | 14.9404
74.928 | 743.871 | 14.9686
75.017 | 744.76 | 14.9881
75.115 | 745.847 | 15.0063
75.226 | 746.407 | 15.0282
75.321 | 747.923 | 15.0449
75.431 | 748.516 | 15.0651
75.522 | 749.521 | 15.0841
75.633 | 750.921 | 15.1016
75.735 | 751.613 | 15.1231
75.816 | 752.683 | 15.1416
75.916 | 753.672 | 15.1625
76.009 | 754.561 | 15.1853
76.126 | 755.863 | 15.2033
76.229 | 756.538 | 15.2212
76.319 | 757.493 | 15.2402
76.411 | 758.976 | 15.2629
76.519 | 759.569 | 15.2817
76.61 | 760.277 | 15.302
76.727 | 761.628 | 15.323
76.811 | 762.616 | 15.3431
76.906 | 763.753 | 15.3636
77.014 | 764.988 | 15.3861
77.114 | 765.68 | 15.4031
77.205 | 766.916 | 15.4164
77.317 | 767.426 | 15.3943
77.405 | 768.184 | 15.4179
77.518 | 769.782 | 15.4383
77.608 | 770.523 | 15.4578
77.72 | 771.215 | 15.4771
77.816 | 772.714 | 15.4955
77.905 | 773.225 | 15.5194
78.016 | 774.856 | 15.54
78.104 | 775.481 | 15.5593
78.203 | 776.536 | 15.5807
78.319 | 777.293 | 15.5999
78.416 | 778.084 | 15.6231
78.505 | 779.913 | 15.6401
78.601 | 780.44 | 15.6614
78.712 | 781.675 | 15.6806
78.802 | 782.12 | 15.6993
78.901 | 783.915 | 15.7222
79 | 784.459 | 15.7446
79.139 | 785.662 | 15.7645
79.22 | 786.255 | 15.7772
79.312 | 787.375 | 15.7975
79.433 | 788.874 | 15.8239
79.543 | 790.027 | 15.8445
79.608 | 790.933 | 15.857
79.702 | 791.575 | 15.8771
79.801 | 792.712 | 15.8967
79.905 | 793.371 | 15.9151
80.001 | 793.914 | 15.9359
80.11 | 794.886 | 15.9545
80.203 | 796.698 | 15.9754
80.319 | 797.703 | 15.9979
80.426 | 798.939 | 16.0236
80.501 | 799.532 | 16.0344
80.64 | 800.998 | 16.0579
80.721 | 801.64 | 16.0736
80.824 | 802.76 | 16.098
80.939 | 803.979 | 16.1203
81.001 | 804.869 | 16.128
81.129 | 805.956 | 16.1565
81.239 | 806.582 | 16.1752
81.301 | 807.405 | 16.1911
81.401 | 808.328 | 16.2074
81.52 | 809.761 | 16.2381
81.638 | 810.387 | 16.2588
81.712 | 811.244 | 16.2679
81.824 | 812.792 | 16.2945
81.928 | 813.698 | 16.3193
82.02 | 815.032 | 16.3347
82.103 | 815.032 | 16.3515
82.229 | 817.174 | 16.377
82.328 | 817.618 | 16.3973
82.424 | 819.085 | 16.42
82.522 | 819.562 | 16.4354
82.628 | 820.781 | 16.4574
82.721 | 821.77 | 16.4804
82.819 | 822.56 | 16.5
82.915 | 823.565 | 16.5207
83.025 | 824.175 | 16.5401
83.141 | 825.805 | 16.5601
83.223 | 826.761 | 16.578
83.32 | 828.046 | 16.5952
83.414 | 828.655 | 16.6166
83.501 | 829.413 | 16.63
83.617 | 830.335 | 16.6559
83.721 | 831.9 | 16.6759
83.83 | 832.46 | 16.6959
83.921 | 833.498 | 16.7162
84.024 | 834.091 | 16.7342
84.124 | 835.821 | 16.7573
84.203 | 836.529 | 16.7705
84.312 | 837.402 | 16.7919
84.421 | 838.67 | 16.8137
84.512 | 839.659 | 16.8307
84.626 | 840.68 | 16.8509
84.723 | 841.273 | 16.8719
84.816 | 842.443 | 16.8917
84.921 | 844.041 | 16.9116
85.02 | 844.782 | 16.931
85.112 | 845.474 | 16.9527
85.217 | 846.676 | 16.9734
85.317 | 848.043 | 16.9913
85.43 | 848.488 | 17.0147
85.511 | 849.625 | 17.0324
85.62 | 850.564 | 17.0538
85.707 | 851.634 | 17.0737
85.821 | 852.293 | 17.0919
85.91 | 853.924 | 17.1108
86.014 | 854.435 | 17.129
86.103 | 855.868 | 17.1491
86.228 | 856.461 | 17.1687
86.304 | 857.581 | 17.1869
86.413 | 858.454 | 17.2089
86.501 | 859.887 | 17.2249
86.603 | 860.563 | 17.2472
86.708 | 861.946 | 17.2653
86.808 | 862.737 | 17.2869
86.902 | 863.528 | 17.305
87.016 | 864.664 | 17.3241
87.111 | 865.62 | 17.3405
87.204 | 866.872 | 17.3605
87.308 | 867.399 | 17.3787
87.408 | 868.931 | 17.3993
87.537 | 870.232 | 17.4232
87.608 | 870.924 | 17.4367
87.7 | 871.566 | 17.4547
87.83 | 872.851 | 17.4776
87.927 | 874.12 | 17.4975
88.01 | 874.663 | 17.5077
88.105 | 875.652 | 17.5218
88.227 | 876.953 | 17.5475
88.307 | 877.595 | 17.5603
88.443 | 878.551 | 17.5861
88.512 | 879.341 | 17.5963
88.604 | 880.297 | 17.6166
88.717 | 881.582 | 17.6358
88.829 | 882.603 | 17.66
88.929 | 883.97 | 17.6784
89.013 | 884.497 | 17.6943
89.132 | 885.881 | 17.7192
89.218 | 886.556 | 17.7314
89.326 | 887.429 | 17.7545
89.403 | 888.138 | 17.7712
89.5 | 889.093 | 17.7905
89.632 | 890.559 | 17.8169
89.701 | 891.301 | 17.8293
89.836 | 892.931 | 17.8529
89.906 | 892.931 | 17.8647
90.021 | 894.546 | 17.8934
90.14 | 895.946 | 17.9124
90.219 | 896.769 | 17.9252
90.325 | 897.774 | 17.9464
90.431 | 898.45 | 17.9653
90.506 | 899.323 | 17.9797
90.617 | 901.003 | 17.9996
90.74 | 901.579 | 18.0147
90.82 | 902.733 | 18.0293
90.915 | 903.984 | 18.0477
91.036 | 904.676 | 18.0633
91.125 | 905.253 | 18.0803
91.22 | 907.032 | 18.1
91.302 | 907.526 | 18.1097
91.425 | 908.449 | 18.134
91.535 | 909.091 | 18.1491
91.6 | 910.013 | 18.1603
91.712 | 911.957 | 18.1777
91.815 | 912.666 | 18.1966
91.93 | 913.39 | 18.2143
92.001 | 914.165 | 18.2262
92.123 | 915.795 | 18.2508
92.226 | 916.471 | 18.2662
92.319 | 917.69 | 18.2807
92.414 | 918.711 | 18.294
92.516 | 919.666 | 18.318
92.611 | 920.951 | 18.334
92.731 | 921.627 | 18.3526
92.814 | 922.203 | 18.3623
92.918 | 923.85 | 18.3875
93.012 | 924.361 | 18.4025
93.109 | 925.58 | 18.4206
93.221 | 926.338 | 18.44
93.315 | 927.82 | 18.4541
93.414 | 928.347 | 18.4705
93.519 | 929.566 | 18.486
93.626 | 930.571 | 18.5021
93.721 | 931.148 | 18.5179
93.809 | 932.976 | 18.5363
93.914 | 933.438 | 18.5516
94.013 | 934.195 | 18.5686
94.114 | 935.974 | 18.5877
94.21 | 936.781 | 18.6031
94.304 | 937.572 | 18.6205
94.403 | 938.873 | 18.6424
94.502 | 939.549 | 18.658
94.607 | 940.109 | 18.6682
94.709 | 941.773 | 18.6933
94.803 | 942.497 | 18.7111
94.919 | 943.601 | 18.7275
95.004 | 944.589 | 18.7446
95.106 | 945.891 | 18.7616
95.215 | 946.385 | 18.7818
95.301 | 947.686 | 18.7978
95.418 | 948.411 | 18.8174
95.505 | 949.91 | 18.772
95.614 | 950.388 | 18.7899
95.75 | 952.068 | 18.818
95.811 | 952.068 | 18.8332
95.912 | 953.666 | 18.8521
96.013 | 954.671 | 18.8717
96.109 | 955.379 | 18.8901
96.24 | 956.779 | 18.9107
96.315 | 957.257 | 18.9239
96.401 | 958.855 | 18.9426
96.506 | 959.333 | 18.9623
96.604 | 960.288 | 18.9835
96.708 | 961.919 | 18.9998
96.803 | 962.561 | 19.0164
96.919 | 963.582 | 19.0323
97.004 | 964.571 | 19.053
97.131 | 965.46 | 19.0769
97.204 | 966.169 | 19.0902
97.338 | 967.948 | 19.1132
97.412 | 968.607 | 19.1268
97.522 | 969.546 | 19.1476
97.613 | 970.303 | 19.1577
97.711 | 971.473 | 19.1785
97.825 | 972.741 | 19.2039
97.907 | 973.318 | 19.2133
98.033 | 974.85 | 19.2395
98.103 | 975.327 | 19.2495
98.202 | 975.904 | 19.2698
98.321 | 977.732 | 19.2955
98.412 | 978.194 | 19.307
98.529 | 979.824 | 19.331
98.611 | 980.302 | 19.3446
98.718 | 981.999 | 19.3659
98.82 | 983.02 | 19.3842
98.903 | 983.02 | 19.3959
99.019 | 984.717 | 19.4195
99.118 | 986.051 | 19.4399
99.203 | 986.529 | 19.4527
99.315 | 988.11 | 19.4784
99.425 | 988.917 | 19.4947
99.521 | 989.741 | 19.5152
99.615 | 990.96 | 19.5071
99.719 | 991.734 | 19.499
99.839 | 992.393 | 19.5159
99.92 | 994.007 | 19.5372
100.014 | 994.996 | 19.5523
100.113 | 995.473 | 19.5736
100.222 | 996.231 | 19.5876
100.307 | 997.038 | 19.6005
100.423 | 998.784 | 19.6257
100.53 | 999.394 | 19.644
100.61 | 1000.942 | 19.6589
100.708 | 1001.502 | 19.6725
100.811 | 1002.375 | 19.6939
100.913 | 1003.957 | 19.7126
101.039 | 1004.533 | 19.7294
101.118 | 1006.065 | 19.7495
101.215 | 1006.609 | 19.767
101.307 | 1007.597 | 19.7837
101.408 | 1008.915 | 19.8033
101.528 | 1009.409 | 19.8214
101.624 | 1010.151 | 19.8372
101.72 | 1011.09 | 19.8584
101.809 | 1012.061 | 19.8729
101.925 | 1013.626 | 19.8935
102.01 | 1014.648 | 19.9147
102.105 | 1015.587 | 19.9314
102.215 | 1016.443 | 19.9518
102.314 | 1017.646 | 19.9645
102.414 | 1018.98 | 19.9835
102.512 | 1019.507 | 20.0044
102.608 | 1020.924 | 20.0223
102.703 | 1021.451 | 20.0392
102.803 | 1022.884 | 20.0589
102.926 | 1023.444 | 20.0762
103.017 | 1024.416 | 20.0953
103.101 | 1025.882 | 20.1141
103.211 | 1026.409 | 20.1344
103.306 | 1027.068 | 20.1534
103.409 | 1028.896 | 20.1699
103.503 | 1029.456 | 20.1903
103.601 | 1030.659 | 20.2079
103.711 | 1031.4 | 20.2235
103.803 | 1032.109 | 20.2429
103.906 | 1033.739 | 20.2605
104.034 | 1034.991 | 20.283
104.119 | 1035.584 | 20.2941
104.231 | 1036.523 | 20.3146
104.316 | 1037.149 | 20.3256
104.43 | 1038.945 | 20.3516
104.51 | 1039.587 | 20.3635
104.615 | 1040.46 | 20.3814
104.728 | 1041.794 | 20.4052
104.804 | 1042.519 | 20.4193
104.928 | 1043.919 | 20.4438
105.014 | 1044.545 | 20.4555
105.127 | 1045.567 | 20.4792
105.237 | 1046.934 | 20.5001
105.314 | 1047.626 | 20.5159
105.425 | 1048.911 | 20.5371
105.537 | 1049.487 | 20.5536
105.605 | 1050.344 | 20.5658
105.734 | 1051.909 | 20.593
105.824 | 1052.584 | 20.6089
105.901 | 1053.226 | 20.6196
106.004 | 1054.594 | 20.6383
106.126 | 1055.763 | 20.6644
106.214 | 1056.225 | 20.6768
106.313 | 1056.982 | 20.692
106.421 | 1058.745 | 20.7179
106.519 | 1059.733 | 20.7356
106.639 | 1060.689 | 20.7554
106.719 | 1061.413 | 20.7754
106.824 | 1062.748 | 20.7954
106.926 | 1063.769 | 20.8087
107.018 | 1065.004 | 20.8269
107.132 | 1065.647 | 20.8475
107.204 | 1066.438 | 20.856
107.322 | 1068.068 | 20.8814
107.432 | 1068.843 | 20.8989
107.517 | 1069.6 | 20.9184
107.616 | 1070.984 | 20.9343
107.733 | 1071.445 | 20.9482
107.817 | 1072.203 | 20.9656
107.925 | 1073.801 | 20.988
108.028 | 1074.591 | 21.005
108.127 | 1075.563 | 21.022
108.218 | 1076.288 | 21.0423
108.318 | 1077.853 | 21.0621
108.404 | 1078.397 | 21.0751
108.512 | 1079.929 | 21.0979
108.601 | 1080.406 | 21.1097
108.712 | 1081.411 | 21.1356
108.816 | 1082.795 | 21.1591
108.933 | 1083.602 | 21.1745
109.001 | 1084.211 | 21.1865
109.111 | 1085.76 | 21.2091
109.225 | 1086.617 | 21.2264
109.325 | 1087.259 | 21.2463
109.412 | 1088.116 | 21.2641
109.526 | 1089.796 | 21.2827
109.615 | 1090.669 | 21.2954
109.708 | 1091.888 | 21.3133
109.819 | 1092.58 | 21.3381
109.918 | 1093.486 | 21.3531
110.007 | 1094.161 | 21.3733
110.107 | 1095.891 | 21.3937
110.21 | 1096.731 | 21.4106
110.331 | 1097.653 | 21.4301
110.415 | 1098.625 | 21.4474
110.522 | 1099.564 | 21.4629
110.613 | 1100.684 | 21.4803
110.711 | 1101.64 | 21.4946
110.827 | 1102.43 | 21.5117
110.905 | 1103.567 | 21.5301
111.004 | 1104.308 | 21.5453
111.113 | 1105.626 | 21.5651
111.22 | 1106.515 | 21.584
111.309 | 1107.751 | 21.6019
111.416 | 1108.542 | 21.6203
111.509 | 1109.151 | 21.6397
111.637 | 1110.634 | 21.6634
111.71 | 1111.902 | 21.6754
111.804 | 1112.462 | 21.692
111.923 | 1113.599 | 21.7133
112.01 | 1114.933 | 21.7296
112.135 | 1116.185 | 21.753
112.207 | 1116.893 | 21.7632
112.304 | 1117.569 | 21.7831
112.405 | 1118.326 | 21.8009
112.522 | 1119.562 | 21.8182
112.604 | 1120.501 | 21.8402
112.707 | 1121.588 | 21.8565
112.828 | 1122.922 | 21.8774
112.919 | 1123.565 | 21.8917
113.003 | 1124.553 | 21.9105
113.127 | 1125.772 | 21.9341
113.229 | 1126.777 | 21.9526
113.308 | 1127.88 | 21.9655
113.43 | 1128.572 | 21.9895
113.503 | 1129.841 | 22.0031
113.636 | 1130.582 | 22.0245
113.726 | 1132.064 | 22.042
113.843 | 1132.542 | 22.0626
113.914 | 1133.267 | 22.0721
114.031 | 1134.964 | 22.1
114.1 | 1135.524 | 22.1123
114.229 | 1136.529 | 22.1336
114.307 | 1137.122 | 22.1466
114.403 | 1138.324 | 22.1651
114.5 | 1138.901 | 22.1828
114.623 | 1140.746 | 22.2089
114.713 | 1141.355 | 22.2185
114.802 | 1142.179 | 22.2383
114.924 | 1143.76 | 22.266
115.039 | 1144.93 | 22.2864
115.14 | 1145.687 | 22.3013
115.212 | 1146.247 | 22.3144
115.325 | 1147.895 | 22.3369
115.421 | 1148.652 | 22.3547
115.537 | 1149.921 | 22.3727
115.626 | 1150.629 | 22.3905
115.732 | 1151.98 | 22.4091
115.802 | 1152.589 | 22.4204
115.926 | 1153.462 | 22.4418
116.036 | 1154.896 | 22.4589
116.118 | 1155.703 | 22.4762
116.23 | 1156.823 | 22.4975
116.347 | 1157.597 | 22.5137
116.425 | 1158.651 | 22.5292
116.521 | 1159.228 | 22.549
116.616 | 1160.957 | 22.5652
116.716 | 1161.699 | 22.5833
116.839 | 1162.391 | 22.601
116.9 | 1163.527 | 22.615
117.018 | 1164.993 | 22.6362
117.115 | 1165.455 | 22.6527
117.212 | 1166.756 | 22.67
117.33 | 1167.365 | 22.6898
117.401 | 1168.14 | 22.7005
117.522 | 1169.293 | 22.7213
117.61 | 1170.89 | 22.7397
117.709 | 1171.599 | 22.7588
117.821 | 1172.307 | 22.7734
117.914 | 1173.938 | 22.7946
118.02 | 1174.729 | 22.8098
118.107 | 1175.7 | 22.827
118.23 | 1176.293 | 22.842
118.321 | 1177.463 | 22.8628
118.421 | 1178.583 | 22.8797
118.506 | 1179.588 | 22.8956
118.615 | 1180.609 | 22.9088
118.709 | 1181.598 | 22.9219
118.813 | 1182.57 | 22.9433
118.905 | 1183.854 | 22.9607
119.011 | 1184.382 | 22.9768
119.119 | 1185.732 | 22.9975
119.222 | 1186.507 | 23.017
119.305 | 1187.874 | 23.0334
119.413 | 1188.368 | 23.0499
119.521 | 1189.093 | 23.0683
119.61 | 1190.921 | 23.0875
119.705 | 1191.58 | 23.1067
119.813 | 1192.618 | 23.1231
119.904 | 1193.557 | 23.1435
120.007 | 1194.38 | 23.1584
120.117 | 1195.352 | 23.177
120.209 | 1196.176 | 23.1949
120.313 | 1196.917 | 23.2105
120.417 | 1198.153 | 23.227
120.506 | 1199.026 | 23.2485
120.622 | 1200.591 | 23.2641
120.703 | 1201.546 | 23.2819
120.816 | 1202.188 | 23.3007
120.907 | 1203.72 | 23.3178
121.029 | 1205.154 | 23.3445
121.128 | 1205.631 | 23.365
121.207 | 1206.9 | 23.3725
121.311 | 1207.641 | 23.3906
121.401 | 1208.547 | 23.4105
121.535 | 1209.865 | 23.4305
121.609 | 1210.408 | 23.4426
121.727 | 1211.808 | 23.4666
121.814 | 1212.484 | 23.4745
121.93 | 1213.95 | 23.5033
122.043 | 1214.971 | 23.5213
122.107 | 1214.971 | 23.5304
122.206 | 1216.586 | 23.5494
122.335 | 1217.87 | 23.5733
122.414 | 1218.513 | 23.5784
122.541 | 1219.962 | 23.6053
122.604 | 1220.49 | 23.617
122.735 | 1221.412 | 23.6394
122.806 | 1222.203 | 23.6531
122.922 | 1223.85 | 23.6752
123.034 | 1224.459 | 23.6896
123.114 | 1225.333 | 23.7021
123.232 | 1226.815 | 23.7237
123.306 | 1226.815 | 23.7353
123.406 | 1228.578 | 23.7528
123.527 | 1230.093 | 23.7763
123.604 | 1230.093 | 23.7868
123.72 | 1231.493 | 23.8105
123.808 | 1232.185 | 23.8219
123.903 | 1232.91 | 23.8422
124 | 1233.865 | 23.8543
124.119 | 1235.71 | 23.8824
124.216 | 1236.287 | 23.8941
124.321 | 1237.325 | 23.9152
124.415 | 1238.939 | 23.933
124.516 | 1239.631 | 23.9533
124.626 | 1240.487 | 23.9706
124.717 | 1241.047 | 23.9855
124.828 | 1242.793 | 24.0065
124.924 | 1243.354 | 24.0136
125.014 | 1244.935 | 24.0416
125.115 | 1245.61 | 24.057
125.222 | 1246.862 | 24.0748
125.327 | 1247.521 | 24.0908
125.422 | 1248.131 | 24.1056
125.516 | 1249.959 | 24.1252
125.621 | 1251.046 | 24.1371
125.747 | 1251.491 | 24.1544
125.818 | 1252.611 | 24.1658
125.911 | 1253.896 | 24.1508
126.032 | 1254.588 | 24.129
126.115 | 1255.148 | 24.1318
126.216 | 1256.795 | 24.1459
126.319 | 1257.471 | 24.1577
126.421 | 1258.558 | 24.1733
126.519 | 1259.48 | 24.1881
126.613 | 1260.156 | 24.2063
126.707 | 1261.902 | 24.2239
126.809 | 1262.445 | 24.2385
126.914 | 1263.598 | 24.2588
127.023 | 1264.521 | 24.2735
127.109 | 1265.938 | 24.2916
127.219 | 1266.415 | 24.3078
127.305 | 1267.848 | 24.3233
127.414 | 1268.326 | 24.3387
127.516 | 1269.693 | 24.3542
127.604 | 1270.533 | 24.3689
127.718 | 1271.291 | 24.3808
127.802 | 1272.625 | 24.3927
127.918 | 1273.218 | 24.4113
128.005 | 1274.866 | 24.4267
128.102 | 1275.442 | 24.4366
128.221 | 1276.562 | 24.456
128.31 | 1277.567 | 24.4737
128.411 | 1278.737 | 24.4918
128.503 | 1279.462 | 24.5102
128.605 | 1280.549 | 24.5283
128.72 | 1281.438 | 24.5425
128.8 | 1281.998 | 24.5605
128.915 | 1283.613 | 24.5777
129.03 | 1284.93 | 24.5967
129.11 | 1285.54 | 24.6108
129.201 | 1286.512 | 24.6246
129.334 | 1287.813 | 24.6466
129.414 | 1288.423 | 24.6602
129.505 | 1289.263 | 24.6749
129.608 | 1290.877 | 24.6934
129.702 | 1291.618 | 24.7077
129.805 | 1292.145 | 24.7264
129.935 | 1293.579 | 24.7491
130.019 | 1294.172 | 24.7585
130.111 | 1295.621 | 24.7742
130.212 | 1296.297 | 24.7949
130.31 | 1296.955 | 24.8114
130.407 | 1298.85 | 24.827
130.542 | 1299.954 | 24.8489
130.615 | 1300.612 | 24.8593
130.735 | 1301.617 | 24.8799
130.84 | 1302.935 | 24.9032
130.909 | 1302.935 | 24.9134
131.023 | 1304.731 | 24.9329
131.142 | 1305.521 | 24.9505
131.233 | 1306.543 | 24.9683
131.314 | 1307.152 | 24.9797
131.424 | 1308.338 | 25.0037
131.523 | 1310.018 | 25.021
131.606 | 1310.529 | 25.0351
131.721 | 1311.83 | 25.0561
131.807 | 1312.423 | 25.0671
131.902 | 1313.527 | 25.087
132.023 | 1314.861 | 25.1075
132.136 | 1315.454 | 25.1244
132.222 | 1316.476 | 25.1435
132.318 | 1317.645 | 25.1605
132.428 | 1318.551 | 25.1811
132.502 | 1319.128 | 25.1899
132.622 | 1320.742 | 25.2154
132.717 | 1321.417 | 25.2342
132.838 | 1322.505 | 25.2492
132.916 | 1323.971 | 25.2651
133.037 | 1324.432 | 25.2827
133.11 | 1325.19 | 25.2944
133.214 | 1326.277 | 25.3172
133.317 | 1327.809 | 25.3333
133.416 | 1328.945 | 25.3494
133.539 | 1329.522 | 25.3658
133.622 | 1330.675 | 25.3839
133.716 | 1331.169 | 25.4023
133.81 | 1332.899 | 25.4191
133.91 | 1333.854 | 25.4353
134.021 | 1334.332 | 25.4527
134.119 | 1335.814 | 25.4719
134.214 | 1336.951 | 25.4859
134.309 | 1337.412 | 25.5018
134.409 | 1338.697 | 25.5216
134.518 | 1339.142 | 25.5354
134.615 | 1340.937 | 25.5539
134.708 | 1341.695 | 25.5715
134.824 | 1342.305 | 25.5873
134.916 | 1343.968 | 25.6028
135.027 | 1344.413 | 25.6222
135.115 | 1345.418 | 25.6364
135.217 | 1346.95 | 25.658
135.304 | 1347.658 | 25.6698
135.415 | 1348.943 | 25.6917
135.507 | 1349.569 | 25.7107
135.604 | 1350.837 | 25.7282
135.711 | 1351.447 | 25.7468
135.807 | 1352.567 | 25.7637
135.908 | 1353.539 | 25.7829
136.001 | 1354.824 | 25.8008
136.123 | 1355.499 | 25.8172
136.22 | 1356.092 | 25.8352
136.315 | 1357.031 | 25.8533
136.408 | 1358.86 | 25.8707
136.514 | 1359.304 | 25.8874
136.62 | 1360.688 | 25.9053
136.72 | 1361.561 | 25.9193
136.806 | 1362.681 | 25.9269
136.908 | 1363.324 | 25.9367
137.004 | 1363.884 | 25.9525
137.121 | 1365.564 | 25.9698
137.215 | 1366.503 | 25.9863
137.351 | 1368.035 | 26.0088
137.42 | 1368.035 | 26.0198
137.501 | 1369.83 | 26.0331
137.617 | 1370.341 | 26.0508
137.745 | 1371.758 | 26.0712
137.82 | 1372.532 | 26.086
137.906 | 1373.603 | 26.1029
138.015 | 1374.509 | 26.1164
138.106 | 1375.118 | 26.1389
138.216 | 1376.518 | 26.1548
138.305 | 1377.49 | 26.1707
138.403 | 1378.808 | 26.1887
138.508 | 1379.302 | 26.2056
138.601 | 1380.258 | 26.2218
138.734 | 1381.542 | 26.2463
138.815 | 1382.119 | 26.2607
138.906 | 1383.289 | 26.2769
139.026 | 1384.771 | 26.3011
139.107 | 1385.265 | 26.3131
139.226 | 1386.781 | 26.3382
139.31 | 1387.407 | 26.3488
139.435 | 1388.906 | 26.3701
139.504 | 1388.906 | 26.3838
139.605 | 1390.553 | 26.4003
139.734 | 1391.871 | 26.4215
139.811 | 1392.431 | 26.4357
139.93 | 1393.798 | 26.4602
140.019 | 1394.49 | 26.476
140.118 | 1395.808 | 26.4915
140.218 | 1396.302 | 26.5092
140.323 | 1397.85 | 26.528
140.428 | 1398.773 | 26.543
140.529 | 1400.074 | 26.5624
140.62 | 1400.552 | 26.5706
140.718 | 1401.656 | 26.5948
140.832 | 1402.463 | 26.5962
140.929 | 1404.061 | 26.6077
141.02 | 1404.67 | 26.6271
141.119 | 1406.004 | 26.641
141.203 | 1406.482 | 26.6532
141.324 | 1407.421 | 26.6775
141.433 | 1408.838 | 26.6916
141.52 | 1409.529 | 26.7074
141.62 | 1410.979 | 26.7259
141.715 | 1411.589 | 26.7427
141.8 | 1412.346 | 26.755
141.917 | 1413.796 | 26.7759
142.019 | 1414.488 | 26.7942
142.118 | 1415.789 | 26.8124
142.222 | 1416.547 | 26.8289
142.307 | 1417.14 | 26.8375
142.411 | 1418.243 | 26.8623
142.521 | 1419.528 | 26.8787
142.62 | 1420.418 | 26.8936
142.736 | 1421.489 | 26.9125
142.818 | 1422.642 | 26.9309
142.913 | 1423.894 | 26.9467
143.017 | 1424.404 | 26.9658
143.106 | 1425.837 | 26.983
143.217 | 1426.612 | 26.9975
143.314 | 1427.402 | 27.0047
143.408 | 1428.11 | 27.023
143.516 | 1429.79 | 27.0413
143.616 | 1430.334 | 27.0564
143.713 | 1431.602 | 27.0721
143.816 | 1432.343 | 27.0905
143.921 | 1433.678 | 27.1061
144.012 | 1434.6 | 27.1217
144.114 | 1435.309 | 27.1423
144.211 | 1436.725 | 27.1558
144.313 | 1437.384 | 27.1736
144.402 | 1438.834 | 27.1911
144.501 | 1439.493 | 27.2066
144.61 | 1440.349 | 27.2181
144.719 | 1441.502 | 27.2351
144.809 | 1442.309 | 27.2526
144.914 | 1443.907 | 27.2705
145.009 | 1444.583 | 27.2839
145.113 | 1445.011 | 27.2988
145.2 | 1446.806 | 27.3172
145.331 | 1447.927 | 27.3366
145.421 | 1448.355 | 27.3467
145.513 | 1449.343 | 27.364
145.6 | 1450.793 | 27.3826
145.709 | 1451.452 | 27.3983
145.811 | 1452.012 | 27.417
145.904 | 1453.643 | 27.4249
146.014 | 1454.417 | 27.443
146.106 | 1455.702 | 27.4556
146.216 | 1456.41 | 27.4769
146.302 | 1457.81 | 27.4941
146.413 | 1458.321 | 27.5081
146.504 | 1459.26 | 27.5256
146.635 | 1461.138 | 27.5492
146.709 | 1461.862 | 27.5614
146.802 | 1462.472 | 27.5798
146.919 | 1463.51 | 27.5963
147.004 | 1464.663 | 27.6107
147.137 | 1465.948 | 27.6329
147.205 | 1466.574 | 27.6402
147.301 | 1467.595 | 27.6599
147.443 | 1468.929 | 27.6803
147.543 | 1469.489 | 27.6973
147.614 | 1470.231 | 27.7095
147.731 | 1471.927 | 27.7252
147.817 | 1472.471 | 27.7396
147.934 | 1473.64 | 27.7594
148.012 | 1474.151 | 27.7675
148.135 | 1475.568 | 27.7888
148.222 | 1476.968 | 27.8104
148.306 | 1477.577 | 27.8222
148.42 | 1478.78 | 27.843
148.511 | 1479.29 | 27.8549
148.6 | 1480.131 | 27.872
148.719 | 1481.679 | 27.8922
148.818 | 1482.239 | 27.904
148.922 | 1483.31 | 27.9237
149.018 | 1483.985 | 27.9397
149.117 | 1485.929 | 27.9474
149.202 | 1486.456 | 27.962
149.336 | 1487.362 | 27.9846
149.404 | 1488.153 | 27.9952
149.523 | 1489.833 | 28.0175
149.624 | 1490.278 | 28.0296
149.71 | 1491.035 | 28.0416
149.83 | 1492.782 | 28.0632
149.908 | 1493.506 | 28.0773
150.016 | 1494.758 | 28.1016
150.12 | 1495.434 | 28.115
150.231 | 1496.817 | 28.1342
150.319 | 1496.817 | 28.1443
150.417 | 1498.613 | 28.1666
150.514 | 1499.881 | 28.1841
150.637 | 1500.491 | 28.1998
150.722 | 1501.726 | 28.2186
150.829 | 1502.402 | 28.2334
150.911 | 1503.555 | 28.2495
151.012 | 1504.609 | 28.2688
151.119 | 1505.63 | 28.2811
151.214 | 1506.915 | 28.2999
151.318 | 1507.426 | 28.3156
151.411 | 1508.875 | 28.3309
151.526 | 1509.32 | 28.3482
151.622 | 1510.061 | 28.3609
151.711 | 1511.906 | 28.3805
151.806 | 1512.565 | 28.3911
151.916 | 1513.273 | 28.4049
152.019 | 1514.707 | 28.4218
152.11 | 1515.547 | 28.4362
152.203 | 1516.815 | 28.4543
152.313 | 1517.392 | 28.4711
152.408 | 1518.067 | 28.4861
152.516 | 1518.858 | 28.5026
152.608 | 1520.686 | 28.517
152.714 | 1521.263 | 28.5344
152.813 | 1522.086 | 28.5507
152.914 | 1523.668 | 28.5673
153.015 | 1524.376 | 28.5823
153.109 | 1524.936 | 28.6004
153.211 | 1526.88 | 28.6144
153.311 | 1527.605 | 28.6313
153.406 | 1528.428 | 28.6459
153.522 | 1529.565 | 28.6625
153.609 | 1530.438 | 28.6808
153.704 | 1531.855 | 28.6937
153.804 | 1532.629 | 28.7117
153.904 | 1533.815 | 28.7267
154.029 | 1534.408 | 28.7417
154.136 | 1536.154 | 28.7633
154.208 | 1536.846 | 28.7748
154.301 | 1537.62 | 28.7884
154.43 | 1538.905 | 28.8071
154.516 | 1539.498 | 28.8226
154.63 | 1540.536 | 28.8416
154.729 | 1541.903 | 28.8583
154.816 | 1542.578 | 28.8707
154.947 | 1543.978 | 28.8917
155.037 | 1544.95 | 28.9015
155.109 | 1544.95 | 28.9161
155.243 | 1546.713 | 28.9348
155.308 | 1547.586 | 28.9442
155.413 | 1548.36 | 28.9601
155.507 | 1548.953 | 28.9755
155.622 | 1550.699 | 29.0004
155.702 | 1551.506 | 29.0094
155.83 | 1553.104 | 29.0317
155.903 | 1553.104 | 29.0426
156.002 | 1554.521 | 29.0556
156.126 | 1555.855 | 29.0824
156.202 | 1556.448 | 29.0913
156.329 | 1557.437 | 29.1131
156.42 | 1558.194 | 29.128
156.5 | 1558.985 | 29.1424
156.621 | 1560.632 | 29.1654
156.702 | 1561.209 | 29.1754
156.805 | 1562.56 | 29.1943
156.933 | 1563.433 | 29.2169
157.02 | 1564.124 | 29.2298
157.127 | 1565.755 | 29.2499
157.235 | 1566.431 | 29.2634
157.322 | 1567.123 | 29.2817
157.421 | 1568.819 | 29.2992
157.533 | 1569.396 | 29.3149
157.622 | 1570.434 | 29.3325
157.7 | 1570.994 | 29.3434
157.821 | 1572.641 | 29.3665
157.913 | 1573.893 | 29.383
158.013 | 1575.029 | 29.3957
158.124 | 1575.524 | 29.414
158.232 | 1576.462 | 29.4298
158.329 | 1577.27 | 29.4458
158.415 | 1578.736 | 29.4633
158.526 | 1579.312 | 29.4518
158.629 | 1580.795 | 29.4676
158.714 | 1581.569 | 29.4841
158.821 | 1582.409 | 29.498
158.902 | 1582.986 | 29.5077
159.023 | 1584.732 | 29.5285
159.117 | 1585.605 | 29.5457
159.22 | 1586.066 | 29.5621
159.314 | 1586.972 | 29.5776
159.427 | 1588.751 | 29.5933
159.513 | 1589.921 | 29.6113
159.622 | 1590.514 | 29.6244
159.715 | 1591.617 | 29.6401
159.807 | 1592.523 | 29.6533
159.922 | 1593.248 | 29.6708
160.02 | 1594.022 | 29.6887
160.116 | 1594.978 | 29.706
160.219 | 1596.954 | 29.7205
160.319 | 1596.954 | 29.7299
160.414 | 1598.733 | 29.7564
160.508 | 1599.508 | 29.7717
160.605 | 1600.644 | 29.7867
160.707 | 1601.55 | 29.8051
160.825 | 1602.374 | 29.8223
160.908 | 1603.511 | 29.8375
161.009 | 1604.137 | 29.8512
161.113 | 1605.586 | 29.8655
161.211 | 1606.887 | 29.8835
161.306 | 1607.645 | 29.9002
161.404 | 1608.436 | 29.9153
161.52 | 1609.688 | 29.9326
161.618 | 1610.676 | 29.9468
161.719 | 1611.368 | 29.9656
161.8 | 1612.818 | 29.9816
161.913 | 1613.279 | 29.9973
162.04 | 1615.173 | 30.0151
162.118 | 1615.173 | 30.0312
162.202 | 1616.804 | 30.0456
162.332 | 1617.891 | 30.0693
162.408 | 1618.484 | 30.0774
162.514 | 1619.39 | 30.0959
162.603 | 1620.609 | 30.1117
162.732 | 1621.927 | 30.1356
162.819 | 1622.503 | 30.1442
162.934 | 1624.101 | 30.1755
163.006 | 1624.826 | 30.1786
163.101 | 1625.436 | 30.2013
163.235 | 1626.523 | 30.2355
163.321 | 1627.149 | 30.2409
163.41 | 1628.203 | 30.2585
163.532 | 1629.751 | 30.2778
163.618 | 1630.229 | 30.2897
163.736 | 1631.811 | 30.3069
163.812 | 1632.453 | 30.3127
163.937 | 1633.87 | 30.3331
164.038 | 1634.529 | 30.3533
164.12 | 1635.286 | 30.3667
164.228 | 1637.065 | 30.3819
164.313 | 1637.559 | 30.3928
164.422 | 1638.976 | 30.4061
164.504 | 1638.976 | 30.4068
164.608 | 1640.541 | 30.4308
164.737 | 1641.562 | 30.4381
164.806 | 1642.155 | 30.4419
164.925 | 1643.836 | 30.4653
165.036 | 1644.396 | 30.4638
165.115 | 1645.285 | 30.4781
165.219 | 1646.636 | 30.474
165.303 | 1647.46 | 30.4369
165.419 | 1648.794 | 30.4566
165.519 | 1649.93 | 30.472
165.622 | 1650.392 | 30.4804
165.702 | 1651.314 | 30.5
165.819 | 1652.615 | 30.5237
165.937 | 1653.867 | 30.5377
166.024 | 1654.543 | 30.5525
166.124 | 1655.449 | 30.5627
166.217 | 1656.898 | 30.5771
166.323 | 1657.442 | 30.6001
166.414 | 1658.892 | 30.6119
166.513 | 1659.896 | 30.6335
166.632 | 1660.407 | 30.6451
166.714 | 1661.577 | 30.6632
166.822 | 1662.977 | 30.6765
166.921 | 1663.8 | 30.698
167.031 | 1664.393 | 30.7122
167.113 | 1665.53 | 30.7199
167.23 | 1666.798 | 30.7435
167.311 | 1667.671 | 30.758
167.428 | 1668.232 | 30.7909
167.513 | 1669.385 | 30.8128
167.622 | 1670.505 | 30.8484
167.715 | 1671.197 | 30.8553
167.818 | 1672.761 | 30.8631
167.915 | 1673.915 | 30.8596
168.021 | 1674.359 | 30.8825
168.106 | 1675.628 | 30.8913
168.228 | 1676.221 | 30.9202
168.318 | 1677.407 | 30.9206
168.423 | 1678.642 | 30.9329
168.507 | 1679.532 | 30.9471
168.623 | 1680.207 | 30.9599
168.713 | 1681.723 | 30.9787
168.811 | 1682.447 | 30.9909
168.906 | 1683.633 | 31.0107
169.013 | 1684.128 | 31.0246
169.107 | 1685.857 | 31.0397
169.202 | 1686.467 | 31.056
169.304 | 1687.472 | 31.0705
169.415 | 1688.559 | 31.0895
169.511 | 1689.547 | 31.1037
169.614 | 1690.321 | 31.1188
169.706 | 1691.639 | 31.1361
169.801 | 1692.413 | 31.1522
169.916 | 1693.632 | 31.1668
170.004 | 1694.192 | 31.1844
170.112 | 1694.934 | 31.2014
170.233 | 1696.762 | 31.2196
170.318 | 1696.762 | 31.2302
170.409 | 1698.656 | 31.2453
170.503 | 1699.447 | 31.2616
170.633 | 1700.765 | 31.2834
170.722 | 1701.21 | 31.293
170.8 | 1702.198 | 31.3121
170.931 | 1703.746 | 31.3298
171.021 | 1704.521 | 31.3401
171.13 | 1705.888 | 31.3597
171.207 | 1706.481 | 31.3719
171.342 | 1707.436 | 31.392
171.411 | 1708.211 | 31.4042
171.509 | 1709.397 | 31.419
171.646 | 1710.962 | 31.4392
171.733 | 1711.736 | 31.4537
171.832 | 1712.741 | 31.4714
171.913 | 1713.235 | 31.4819
172.001 | 1713.943 | 31.4952
172.108 | 1714.767 | 31.5111
172.231 | 1716.645 | 31.5311
172.303 | 1717.205 | 31.5411
172.424 | 1718.704 | 31.5602
172.541 | 1719.906 | 31.5785
172.625 | 1720.713 | 31.5904
172.701 | 1720.713 | 31.6029
172.832 | 1722.476 | 31.6233
172.912 | 1723.118 | 31.6332
173.007 | 1723.893 | 31.6509
173.126 | 1725.721 | 31.6693
173.231 | 1726.298 | 31.6839
173.32 | 1727.928 | 31.7015
173.438 | 1728.62 | 31.7183
173.519 | 1729.164 | 31.7333
173.626 | 1731.009 | 31.7479
173.718 | 1731.766 | 31.7642
173.817 | 1732.261 | 31.778
173.934 | 1733.826 | 31.7962
174.016 | 1734.6 | 31.8086
174.132 | 1735.407 | 31.8238
174.227 | 1737.038 | 31.84
174.322 | 1737.647 | 31.8598
174.422 | 1738.636 | 31.8748
174.521 | 1739.426 | 31.8915
174.608 | 1740.102 | 31.8999
174.732 | 1741.551 | 31.9186
174.82 | 1742.951 | 31.9374
174.913 | 1743.561 | 31.9507
175.015 | 1744.368 | 31.9671
175.133 | 1745.801 | 31.9873
175.22 | 1746.658 | 32.0016
175.325 | 1747.218 | 32.0145
175.413 | 1748.898 | 32.0331
175.523 | 1749.343 | 32.0453
175.63 | 1750.776 | 32.0624
175.706 | 1751.451 | 32.0724
175.813 | 1752.868 | 32.0944
175.909 | 1753.428 | 32.108
176.02 | 1754.63 | 32.1253
176.126 | 1755.158 | 32.1416
176.207 | 1756.047 | 32.1546
176.317 | 1757.645 | 32.1719
176.411 | 1758.683 | 32.1859
176.532 | 1759.391 | 32.2017
176.614 | 1760.544 | 32.2173
176.712 | 1761.5 | 32.2317
176.805 | 1762.257 | 32.2491
176.916 | 1763.592 | 32.2627
177.013 | 1764.382 | 32.2791
177.117 | 1765.338 | 32.2932
177.213 | 1765.964 | 32.3084
177.308 | 1766.903 | 32.3236
177.418 | 1768.665 | 32.3383
177.509 | 1769.505 | 32.3543
177.604 | 1769.966 | 32.3636
177.709 | 1771.548 | 32.3832
177.823 | 1772.421 | 32.3988
177.917 | 1772.997 | 32.4163
178.013 | 1773.953 | 32.4308
178.1 | 1775.732 | 32.4467
178.213 | 1776.243 | 32.4641
178.314 | 1777.61 | 32.4792
178.445 | 1778.45 | 32.4983
178.5 | 1779.241 | 32.5108
178.616 | 1780.525 | 32.5298
178.709 | 1781.497 | 32.5453
178.806 | 1782.634 | 32.5615
178.909 | 1783.309 | 32.5734
179.007 | 1783.869 | 32.5954
179.123 | 1785.5 | 32.6043
179.205 | 1786.373 | 32.6254
179.303 | 1787.592 | 32.6376
179.431 | 1788.877 | 32.6583
179.523 | 1789.371 | 32.6695
179.614 | 1790.195 | 32.6852
179.709 | 1790.903 | 32.702
179.828 | 1792.715 | 32.7212
179.909 | 1793.242 | 32.7341
180.012 | 1794.329 | 32.7492
180.109 | 1794.89 | 32.7622
180.23 | 1796.751 | 32.7855
180.326 | 1797.673 | 32.8002
180.434 | 1799.123 | 32.815
180.504 | 1799.123 | 32.8258
180.628 | 1801.001 | 32.844
180.742 | 1801.512 | 32.861
180.829 | 1802.467 | 32.8773
180.913 | 1803.076 | 32.8864
181.003 | 1804.213 | 32.9008
181.132 | 1805.514 | 32.9224
181.202 | 1806.074 | 32.933
181.33 | 1807.755 | 32.9541
181.414 | 1808.232 | 32.9647
181.533 | 1809.748 | 32.9871
181.612 | 1810.39 | 33.0009
181.726 | 1811.461 | 33.0183
181.803 | 1812.021 | 33.0319
181.904 | 1812.993 | 33.0474
182.02 | 1814.624 | 33.0693
182.128 | 1815.2 | 33.0828
182.218 | 1816.913 | 33.0998
182.322 | 1817.589 | 33.1177
182.421 | 1818.412 | 33.1333
182.515 | 1819.862 | 33.1499
182.605 | 1820.34 | 33.1575
182.717 | 1821.378 | 33.1792
182.818 | 1822.909 | 33.1924
182.915 | 1823.404 | 33.211
183.023 | 1824.178 | 33.2259
183.124 | 1825.809 | 33.2427
183.236 | 1826.418 | 33.2605
183.323 | 1827.439 | 33.278
183.413 | 1828.856 | 33.2915
183.524 | 1829.63 | 33.3092
183.617 | 1830.141 | 33.3249
183.711 | 1831.871 | 33.3417
183.815 | 1832.562 | 33.3564
183.929 | 1833.287 | 33.3701
184.009 | 1834.819 | 33.3883
184.126 | 1835.544 | 33.4039
184.213 | 1836.532 | 33.4169
184.301 | 1836.994 | 33.4293
184.418 | 1838.427 | 33.4502
184.517 | 1839.909 | 33.4616
184.619 | 1840.486 | 33.4759
184.707 | 1841.524 | 33.4941
184.805 | 1842.627 | 33.5111
184.926 | 1843.204 | 33.5237
185.011 | 1844.34 | 33.54
185.119 | 1845.148 | 33.5561
185.223 | 1846.712 | 33.572
185.33 | 1847.355 | 33.5845
185.417 | 1848.376 | 33.6027
185.512 | 1848.969 | 33.6192
185.623 | 1850.682 | 33.6349
185.728 | 1851.358 | 33.6487
185.811 | 1852.527 | 33.6641
185.909 | 1853.647 | 33.6788
186.003 | 1854.405 | 33.6941
186.114 | 1855.558 | 33.7101
186.22 | 1856.645 | 33.7251
186.318 | 1857.304 | 33.7369
186.41 | 1858.293 | 33.7545
186.507 | 1858.886 | 33.7721
186.616 | 1859.858 | 33.7894
186.71 | 1861.653 | 33.8053
186.814 | 1862.23 | 33.8178
186.908 | 1863.218 | 33.8317
187.01 | 1864.684 | 33.8433
187.115 | 1865.31 | 33.8581
187.2 | 1866.76 | 33.8743
187.313 | 1867.254 | 33.8916
187.434 | 1868.522 | 33.9098
187.53 | 1869.708 | 33.9283
187.605 | 1870.598 | 33.9354
187.738 | 1871.833 | 33.9598
187.81 | 1871.833 | 33.972
187.911 | 1873.563 | 33.9857
188.041 | 1874.469 | 34.0009
188.128 | 1876.034 | 34.0112
188.239 | 1876.495 | 34.0235
188.302 | 1877.154 | 34.039
188.41 | 1877.912 | 34.0533
188.531 | 1879.757 | 34.0739
188.643 | 1880.91 | 34.0872
188.707 | 1881.783 | 34.0965
188.827 | 1883.051 | 34.1225
188.906 | 1883.512 | 34.1314
189.027 | 1884.665 | 34.1496
189.114 | 1885.16 | 34.159
189.223 | 1886.757 | 34.178
189.312 | 1887.219 | 34.1912
189.424 | 1888.685 | 34.2117
189.52 | 1889.278 | 34.2244
189.602 | 1889.986 | 34.2366
189.703 | 1891.469 | 34.251
189.824 | 1892.671 | 34.2699
189.923 | 1893.956 | 34.2866
190.018 | 1894.434 | 34.3024
190.104 | 1895.076 | 34.3099
190.201 | 1895.784 | 34.3245
190.313 | 1896.756 | 34.3402
190.418 | 1898.585 | 34.3585
190.536 | 1899.837 | 34.3751
190.626 | 1900.644 | 34.3906
190.706 | 1901.319 | 34.4018
190.815 | 1902.868 | 34.4214
190.937 | 1903.378 | 34.4364
191.024 | 1904.811 | 34.452
191.122 | 1905.602 | 34.4683
191.216 | 1906.87 | 34.483
191.3 | 1907.463 | 34.4925
191.432 | 1908.534 | 34.5111
191.519 | 1909.901 | 34.5259
191.63 | 1910.544 | 34.5424
191.714 | 1911.549 | 34.5548
191.832 | 1912.751 | 34.5685
191.912 | 1913.641 | 34.5846
192.016 | 1914.366 | 34.5974
192.107 | 1915.041 | 34.6089
192.218 | 1916.326 | 34.6299
192.327 | 1916.935 | 34.6424
192.42 | 1918.747 | 34.6591
192.528 | 1919.324 | 34.6741
192.61 | 1920.362 | 34.6859
192.72 | 1921.597 | 34.7069
192.813 | 1922.865 | 34.7216
192.909 | 1923.64 | 34.7397
193.036 | 1924.447 | 34.7574
193.117 | 1925.287 | 34.7711
193.214 | 1926.588 | 34.7904
193.32 | 1927 | 34.8036
193.408 | 1927.939 | 34.816
193.515 | 1929.52 | 34.8303
193.614 | 1930.871 | 34.8468
193.712 | 1931.365 | 34.8614
193.819 | 1932.288 | 34.876
193.906 | 1933.787 | 34.8898
194.003 | 1934.479 | 34.9071
194.116 | 1935.549 | 34.9209
194.202 | 1936.472 | 34.9364
194.303 | 1937.411 | 34.9504
194.402 | 1938.547 | 34.9672
194.514 | 1939.322 | 34.9785
194.601 | 1940.013 | 34.9943
194.7 | 1941.743 | 35.0124
194.8 | 1942.435 | 35.0242
194.919 | 1942.962 | 35.0406
195.016 | 1943.967 | 35.0573
195.111 | 1944.922 | 35.0717
195.22 | 1945.845 | 35.0872
195.317 | 1947.64 | 35.1024
195.421 | 1948.266 | 35.1181
195.517 | 1949.419 | 35.1383
195.647 | 1950.688 | 35.1555
195.712 | 1951.363 | 35.1657
195.815 | 1952.318 | 35.1811
195.903 | 1953.785 | 35.1998
196.031 | 1954.855 | 35.2163
196.121 | 1955.465 | 35.2287
196.232 | 1956.486 | 35.2501
196.317 | 1957.03 | 35.258
196.401 | 1958.562 | 35.2736
196.506 | 1959.039 | 35.2882
196.601 | 1960.736 | 35.3032
196.706 | 1961.477 | 35.3168
196.806 | 1962.251 | 35.3345
196.912 | 1963.339 | 35.3476
197 | 1964.162 | 35.3604
197.101 | 1965.431 | 35.3802
197.232 | 1966.699 | 35.4007
197.313 | 1967.177 | 35.4095
197.43 | 1968.758 | 35.4289
197.505 | 1969.499 | 35.4415
197.623 | 1970.965 | 35.4606
197.723 | 1971.773 | 35.4763
197.822 | 1972.563 | 35.4912
197.919 | 1973.206 | 35.4995
198.024 | 1974.26 | 35.5225
198.134 | 1975.792 | 35.5343
198.208 | 1976.517 | 35.541
198.327 | 1977.291 | 35.5637
198.402 | 1977.999 | 35.5752
198.501 | 1979.119 | 35.5887
198.635 | 1980.437 | 35.6098
198.727 | 1981.442 | 35.6205
198.82 | 1982.546 | 35.6324
198.926 | 1983.271 | 35.6493
199.031 | 1984.144 | 35.6676
199.116 | 1985.873 | 35.684
199.214 | 1986.384 | 35.6963
199.302 | 1987.043 | 35.7089
199.42 | 1988.624 | 35.7298
199.513 | 1989.843 | 35.7438
199.602 | 1990.469 | 35.7567
199.727 | 1991.457 | 35.7785
199.807 | 1992.182 | 35.7913
199.916 | 1993.714 | 35.8102
200.029 | 1994.505 | 35.8272
200.132 | 1995.394 | 35.8429
200.211 | 1996.07 | 35.86
200.314 | 1996.877 | 35.8707
200.42 | 1998.376 | 35.8925
200.509 | 1999.134 | 35.9012
200.616 | 2000.188 | 35.9272
200.725 | 2000.88 | 35.9423
200.809 | 2001.967 | 35.958
200.92 | 2003.581 | 35.9716
201.029 | 2004.471 | 35.9843
201.118 | 2005.887 | 36.0013
201.23 | 2006.382 | 36.0115
201.316 | 2007.337 | 36.0252
201.406 | 2008.787 | 36.0415
201.517 | 2009.248 | 36.0564
201.619 | 2010.648 | 36.0739
201.721 | 2011.323 | 36.089
201.808 | 2012.625 | 36.1035
201.904 | 2013.185 | 36.1172
202.019 | 2014.453 | 36.1314
202.108 | 2015.475 | 36.1458
202.212 | 2015.952 | 36.1596
202.309 | 2016.858 | 36.1736
202.417 | 2018.637 | 36.1883
202.509 | 2019.461 | 36.2027
202.62 | 2020.252 | 36.2202
202.709 | 2021.273 | 36.2383
202.8 | 2022.706 | 36.2521
202.94 | 2023.941 | 36.2737
203.035 | 2024.534 | 36.2824
203.101 | 2025.539 | 36.2976
203.209 | 2026.182 | 36.3131
203.302 | 2026.841 | 36.328
203.418 | 2028.554 | 36.3446
203.5 | 2029.41 | 36.3609
203.638 | 2030.514 | 36.3784
203.714 | 2031.091 | 36.3905
203.803 | 2032.771 | 36.4063
203.915 | 2033.232 | 36.4201
204.018 | 2034.467 | 36.4362
204.109 | 2035.538 | 36.4498
204.205 | 2036.329 | 36.4665
204.301 | 2037.548 | 36.4793
204.407 | 2038.355 | 36.4911
204.507 | 2038.932 | 36.508
204.61 | 2040.562 | 36.5264
204.731 | 2041.864 | 36.5434
204.806 | 2042.424 | 36.5532
204.926 | 2043.774 | 36.5746
205.012 | 2044.384 | 36.587
205.128 | 2046.048 | 36.6062
205.204 | 2046.492 | 36.6169
205.335 | 2048.057 | 36.6392
205.408 | 2048.057 | 36.6483
205.505 | 2049.507 | 36.6618
205.628 | 2050.825 | 36.6816
205.715 | 2051.418 | 36.694
205.829 | 2052.456 | 36.7128
205.903 | 2052.983 | 36.7212
206.028 | 2054.828 | 36.7435
206.124 | 2055.602 | 36.7573
206.213 | 2056.096 | 36.7694
206.331 | 2057.71 | 36.7894
206.413 | 2058.188 | 36.7978
206.525 | 2059.802 | 36.8187
206.636 | 2060.824 | 36.8353
206.703 | 2061.483 | 36.8434
206.826 | 2062.982 | 36.8658
206.924 | 2063.459 | 36.8824
207.04 | 2064.827 | 36.8984
207.1 | 2065.452 | 36.9069
207.207 | 2066.342 | 36.9221
207.33 | 2067.462 | 36.944
207.405 | 2068.039 | 36.9532
207.516 | 2069.702 | 36.9713
207.618 | 2070.197 | 36.9844
207.724 | 2071.597 | 36.9979
207.815 | 2072.849 | 37.0156
207.902 | 2073.376 | 37.0258
208.014 | 2074.677 | 37.0428
208.123 | 2075.237 | 37.0607
208.219 | 2076.407 | 37.0728
208.314 | 2077.527 | 37.0911
208.402 | 2078.285 | 37.1005
208.516 | 2079.306 | 37.1207
208.633 | 2080.525 | 37.1312
208.715 | 2081.546 | 37.148
208.822 | 2082.6 | 37.1616
208.919 | 2083.49 | 37.1761
209.004 | 2084.05 | 37.1855
209.109 | 2085.631 | 37.2079
209.21 | 2086.34 | 37.222
209.307 | 2087.081 | 37.2273
209.407 | 2088.761 | 37.2501
209.531 | 2089.321 | 37.2625
209.618 | 2090.359 | 37.2753
209.719 | 2091.891 | 37.2915
209.816 | 2092.566 | 37.3063
209.917 | 2093.868 | 37.3219
210.012 | 2094.543 | 37.3401
210.134 | 2095.219 | 37.3536
210.215 | 2096.882 | 37.3675
210.318 | 2096.882 | 37.3835
210.41 | 2098.628 | 37.3957
210.522 | 2099.419 | 37.4095
210.614 | 2100.127 | 37.4244
210.72 | 2101.61 | 37.4429
210.815 | 2102.532 | 37.4531
210.906 | 2103.422 | 37.4684
211.013 | 2104.509 | 37.4815
211.108 | 2105.464 | 37.4965
211.206 | 2106.453 | 37.5106
211.308 | 2107.227 | 37.5261
211.403 | 2108.561 | 37.5398
211.507 | 2109.056 | 37.5547
211.61 | 2110.637 | 37.5748
211.706 | 2111.444 | 37.5883
211.804 | 2112.548 | 37.6027
211.909 | 2113.124 | 37.6165
212.009 | 2114.64 | 37.6316
212.114 | 2115.282 | 37.6476
212.207 | 2116.485 | 37.6602
212.338 | 2117.473 | 37.6815
212.412 | 2118.099 | 37.6963
212.5 | 2119.532 | 37.7101
212.602 | 2120.422 | 37.7227
212.702 | 2121.525 | 37.7418
212.803 | 2122.003 | 37.7527
212.907 | 2123.766 | 37.7707
213.027 | 2125.001 | 37.7905
213.107 | 2125.479 | 37.798
213.205 | 2126.566 | 37.8127
213.302 | 2127.554 | 37.8269
213.442 | 2128.345 | 37.8443
213.509 | 2129.136 | 37.8532
213.605 | 2130.338 | 37.8692
213.712 | 2130.915 | 37.8825
213.801 | 2132.727 | 37.8967
213.924 | 2133.946 | 37.9132
214.002 | 2133.946 | 37.9258
214.133 | 2135.593 | 37.943
214.21 | 2136.054 | 37.9553
214.321 | 2137.619 | 37.9708
214.425 | 2138.624 | 37.9861
214.54 | 2139.826 | 37.9966
214.62 | 2140.617 | 38.0136
214.721 | 2141.177 | 38.0243
214.824 | 2142.594 | 38.0413
214.929 | 2143.829 | 38.0573
215.017 | 2144.571 | 38.0715
215.102 | 2144.999 | 38.0794
215.224 | 2146.778 | 38.1008
215.348 | 2147.371 | 38.1118
215.439 | 2148.524 | 38.1286
215.501 | 2149.133 | 38.1337
215.625 | 2150.632 | 38.1581
215.716 | 2151.851 | 38.1716
215.827 | 2152.379 | 38.1864
215.934 | 2153.136 | 38.1983
216.005 | 2154.075 | 38.2093
216.119 | 2155.591 | 38.228
216.208 | 2156.052 | 38.2361
216.335 | 2157.485 | 38.2555
216.41 | 2158.078 | 38.266
216.515 | 2159.874 | 38.2832
216.615 | 2160.351 | 38.3004
216.712 | 2161.817 | 38.3115
216.824 | 2162.592 | 38.3286
216.918 | 2163.086 | 38.3426
217.011 | 2163.876 | 38.3588
217.115 | 2165.655 | 38.3765
217.235 | 2166.232 | 38.3906
217.32 | 2167.385 | 38.4017
217.415 | 2168.835 | 38.4188
217.527 | 2169.477 | 38.4328
217.615 | 2170.317 | 38.4447
217.72 | 2171.882 | 38.4588
217.814 | 2172.541 | 38.473
217.908 | 2173.776 | 38.4881
218.019 | 2174.287 | 38.5026
218.113 | 2175.243 | 38.5162
218.208 | 2175.885 | 38.532
218.312 | 2177.648 | 38.5465
218.419 | 2178.455 | 38.5632
218.521 | 2179.064 | 38.5771
218.615 | 2180.679 | 38.5925
218.709 | 2181.815 | 38.6043
218.808 | 2182.326 | 38.6212
218.902 | 2183.578 | 38.6377
219.027 | 2184.171 | 38.6501
219.118 | 2185.225 | 38.665
219.215 | 2185.9 | 38.6794
219.31 | 2186.889 | 38.6899
219.433 | 2188.717 | 38.7074
219.519 | 2189.475 | 38.7165
219.606 | 2190.463 | 38.7365
219.717 | 2191.386 | 38.7481
219.807 | 2192.209 | 38.7662
219.905 | 2192.819 | 38.7779
220 | 2193.774 | 38.7921
220.102 | 2195.702 | 38.8083
220.212 | 2196.196 | 38.8235
220.322 | 2196.855 | 38.8321
220.431 | 2198.7 | 38.8564
220.508 | 2199.507 | 38.8673
220.6 | 2200.528 | 38.8808
220.702 | 2201.418 | 38.8958
220.814 | 2202.307 | 38.9064
220.905 | 2202.867 | 38.9201
221.004 | 2204.449 | 38.9365
221.137 | 2205.783 | 38.9557
221.206 | 2206.755 | 38.9612
221.307 | 2207.479 | 38.9726
221.405 | 2208.221 | 38.9889
221.526 | 2209.654 | 39.0094
221.618 | 2210.247 | 39.0183
221.708 | 2210.955 | 39.0344
221.826 | 2212.504 | 39.0555
221.929 | 2213.986 | 39.0696
222.023 | 2214.612 | 39.0879
222.113 | 2215.073 | 39.0944
222.206 | 2215.848 | 39.1099
222.325 | 2217.66 | 39.1294
222.404 | 2218.137 | 39.1372
222.526 | 2219.389 | 39.157
222.604 | 2219.982 | 39.1662
222.725 | 2221.629 | 39.1827
222.809 | 2222.222 | 39.1951
222.921 | 2223.721 | 39.2149
223.007 | 2224.166 | 39.2243
223.101 | 2225.138 | 39.2358
223.221 | 2226.604 | 39.2575
223.311 | 2227.082 | 39.2676
223.405 | 2227.807 | 39.2795
223.525 | 2229.652 | 39.2993
223.629 | 2230.409 | 39.3138
223.719 | 2231.002 | 39.3275
223.837 | 2232.781 | 39.3433
223.923 | 2233.457 | 39.3558
224.001 | 2234.099 | 39.3649
224.126 | 2235.648 | 39.3884
224.225 | 2236.356 | 39.4012
224.309 | 2237.097 | 39.4139
224.422 | 2238.745 | 39.4317
224.531 | 2239.338 | 39.4471
224.622 | 2240.359 | 39.4599
224.713 | 2241.808 | 39.4751
224.835 | 2242.369 | 39.492
224.913 | 2243.505 | 39.5105
225.014 | 2244.279 | 39.5224
225.129 | 2245.712 | 39.5388
225.206 | 2246.273 | 39.5474
225.323 | 2247.64 | 39.5641
225.412 | 2248.529 | 39.5817
225.515 | 2248.941 | 39.5934
225.625 | 2250.654 | 39.6103
225.717 | 2251.511 | 39.6232
225.813 | 2252.829 | 39.6372
225.924 | 2253.389 | 39.652
226.013 | 2254.295 | 39.6669
226.111 | 2254.855 | 39.6824
226.211 | 2255.794 | 39.7003
226.31 | 2257.622 | 39.7078
226.421 | 2258.182 | 39.7281
226.516 | 2259.698 | 39.7401
226.612 | 2260.455 | 39.7536
226.713 | 2261.081 | 39.7679
226.805 | 2262.564 | 39.7823
226.93 | 2263.173 | 39.7982
227.009 | 2264.211 | 39.8145
227.104 | 2264.887 | 39.8234
227.205 | 2266.567 | 39.8406
227.328 | 2267.143 | 39.8575
227.42 | 2268.313 | 39.8725
227.507 | 2269.795 | 39.8842
227.618 | 2270.257 | 39.9011
227.716 | 2271.36 | 39.9135
227.805 | 2272.052 | 39.9285
227.902 | 2272.744 | 39.943
228.017 | 2274.507 | 39.9558
228.1 | 2275.396 | 39.9705
228.21 | 2276.5 | 39.9867
228.315 | 2277.093 | 40.0005
228.412 | 2277.851 | 40.015
228.5 | 2279.663 | 40.0295
228.631 | 2280.816 | 40.0484
228.718 | 2281.409 | 40.0584
228.805 | 2282.446 | 40.0736
228.907 | 2283.221 | 40.0843
229.006 | 2283.797 | 40.1008
229.107 | 2285.741 | 40.1174
229.203 | 2286.383 | 40.1266
229.332 | 2287.652 | 40.1476
229.412 | 2288.179 | 40.1599
229.516 | 2289.398 | 40.172
229.605 | 2290.436 | 40.1903
229.726 | 2291.918 | 40.2094
229.839 | 2292.445 | 40.2235
229.909 | 2293.22 | 40.2345
230 | 2294.719 | 40.2465
230.13 | 2295.97 | 40.2663
230.211 | 2296.465 | 40.2783
230.304 | 2297.288 | 40.2874
230.446 | 2298.721 | 40.3113
230.514 | 2299.347 | 40.317
230.601 | 2300.171 | 40.3331
230.722 | 2301.604 | 40.3536
230.841 | 2302.823 | 40.3696
230.904 | 2302.823 | 40.3788
231.025 | 2304.932 | 40.3998
231.104 | 2304.932 | 40.4106
231.235 | 2306.496 | 40.4298
231.312 | 2307.221 | 40.4416
231.429 | 2308.786 | 40.4602
231.513 | 2309.379 | 40.4705
231.626 | 2310.384 | 40.4878
231.737 | 2311.784 | 40.5015
231.8 | 2311.784 | 40.5126
231.917 | 2313.563 | 40.5348
232.036 | 2314.337 | 40.5482
232.138 | 2315.375 | 40.5638
232.201 | 2316.116 | 40.573
232.326 | 2317.648 | 40.5904
232.418 | 2318.538 | 40.5976
232.534 | 2319.757 | 40.6125
232.619 | 2320.581 | 40.6299
232.723 | 2321.767 | 40.6464
232.832 | 2322.327 | 40.6582
232.924 | 2323.348 | 40.6715
233.012 | 2324.798 | 40.6848
233.135 | 2325.374 | 40.6999
233.224 | 2326.395 | 40.7126
233.313 | 2327.861 | 40.7286
233.437 | 2328.273 | 40.7402
233.516 | 2329.097 | 40.7563
233.618 | 2330.859 | 40.7683
233.727 | 2331.337 | 40.7845
233.821 | 2332.54 | 40.7983
233.916 | 2333.561 | 40.8156
234.009 | 2334.203 | 40.8256
234.112 | 2334.796 | 40.8415
234.21 | 2336.625 | 40.8598
234.318 | 2337.86 | 40.8752
234.415 | 2338.569 | 40.8882
234.511 | 2339.013 | 40.9013
234.608 | 2340.595 | 40.9142
234.701 | 2341.204 | 40.9261
234.809 | 2342.242 | 40.9448
234.919 | 2343.593 | 40.9597
235.006 | 2344.746 | 40.9736
235.117 | 2345.257 | 40.9875
235.204 | 2346.723 | 41.0018
235.315 | 2347.2 | 41.0141
235.404 | 2348.716 | 41.0277
235.519 | 2349.226 | 41.0425
235.603 | 2350.544 | 41.0584
235.715 | 2351.813 | 41.0683
235.809 | 2352.472 | 41.0812
235.906 | 2353.575 | 41.0981
236.002 | 2354.316 | 41.1128
236.1 | 2355.503 | 41.1248
236.215 | 2356.046 | 41.1389
236.307 | 2357.562 | 41.1514
236.41 | 2358.22 | 41.169
236.533 | 2359.802 | 41.1866
236.614 | 2360.543 | 41.1976
236.718 | 2361.383 | 41.2123
236.809 | 2362.207 | 41.2259
236.913 | 2363.788 | 41.242
237.008 | 2364.464 | 41.255
237.115 | 2365.501 | 41.2699
237.199 | 2366.374 | 41.2852
237.329 | 2367.791 | 41.3019
237.415 | 2368.549 | 41.3131
237.531 | 2369.34 | 41.3328
237.606 | 2369.998 | 41.3391
237.73 | 2371.646 | 41.3594
237.8 | 2372.107 | 41.3658
237.913 | 2372.881 | 41.3731
238.033 | 2374.677 | 41.3923
238.112 | 2375.171 | 41.4019
238.213 | 2376.538 | 41.4158
238.336 | 2378.037 | 41.4306
238.404 | 2378.712 | 41.4395
238.535 | 2379.437 | 41.4577
238.627 | 2380.063 | 41.4722
238.706 | 2380.969 | 41.4807
238.832 | 2382.435 | 41.5024
238.913 | 2383.177 | 41.5107
239.026 | 2384.61 | 41.5305
239.112 | 2385.071 | 41.5406
239.208 | 2385.812 | 41.5558
239.327 | 2387.657 | 41.572
239.422 | 2388.876 | 41.5872
239.504 | 2388.876 | 41.5947
239.624 | 2390.606 | 41.6129
239.707 | 2391.232 | 41.6211
239.825 | 2392.747 | 41.6369
239.905 | 2393.241 | 41.6473
240.007 | 2394.081 | 41.6654
240.125 | 2395.63 | 41.6804
240.231 | 2396.404 | 41.6955
240.301 | 2397.409 | 41.7033
240.425 | 2398.233 | 41.7233
240.519 | 2398.941 | 41.7378
240.628 | 2400.687 | 41.7497
240.718 | 2401.313 | 41.7549
240.827 | 2402.334 | 41.7746
240.902 | 2402.944 | 41.7858
241.028 | 2404.673 | 41.8051
241.12 | 2405.365 | 41.8181
241.214 | 2406.815 | 41.8351
241.317 | 2407.49 | 41.8451
241.423 | 2408.198 | 41.8631
241.521 | 2409.862 | 41.8737
241.615 | 2410.34 | 41.8861
241.725 | 2411.444 | 41.9003
241.824 | 2412.366 | 41.9148
241.917 | 2413.091 | 41.9284
242.018 | 2414.689 | 41.9445
242.113 | 2415.183 | 41.9564
242.22 | 2416.517 | 41.9694
242.319 | 2417.44 | 41.9825
242.414 | 2418.79 | 41.9991
242.526 | 2419.301 | 42.0131
242.634 | 2419.976 | 42.0304
242.701 | 2421.014 | 42.0391
242.815 | 2422.628 | 42.0585
242.918 | 2423.337 | 42.0743
243.002 | 2423.864 | 42.0799
243.118 | 2425.692 | 42.1013
243.229 | 2426.302 | 42.1123
243.311 | 2427.407 | 42.1289
243.408 | 2428.576 | 42.143
243.517 | 2429.136 | 42.1566
243.624 | 2430.207 | 42.1705
243.712 | 2431.607 | 42.1829
243.814 | 2432.085 | 42.1963
243.923 | 2433.633 | 42.2112
244.015 | 2434.49 | 42.2267
244.113 | 2435.626 | 42.2367
244.207 | 2436.417 | 42.2534
244.303 | 2437.521 | 42.2666
244.414 | 2438.806 | 42.2795
244.501 | 2439.465 | 42.2949
244.617 | 2440.041 | 42.3079
244.7 | 2441.688 | 42.3249
244.813 | 2442.166 | 42.3361
244.924 | 2443.253 | 42.3535
245.007 | 2444.406 | 42.3643
245.115 | 2445.477 | 42.3786
245.207 | 2446.433 | 42.3917
245.334 | 2447.338 | 42.4085
245.42 | 2448.03 | 42.4155
245.525 | 2449.463 | 42.4321
245.633 | 2450.649 | 42.4504
245.717 | 2451.127 | 42.4571
245.812 | 2451.852 | 42.4743
245.934 | 2453.697 | 42.491
246.035 | 2454.817 | 42.5021
246.137 | 2456.085 | 42.5164
246.209 | 2456.085 | 42.5255
246.302 | 2457.37 | 42.5409
246.42 | 2458.425 | 42.5531
246.504 | 2459.545 | 42.5675
246.646 | 2460.434 | 42.5863
246.729 | 2461.143 | 42.5972
246.808 | 2462.345 | 42.609
246.924 | 2463.745 | 42.6225
247.005 | 2464.322 | 42.6312
247.1 | 2465.343 | 42.6489
247.23 | 2466.776 | 42.6688
247.317 | 2467.369 | 42.6749
247.43 | 2468.423 | 42.6881
247.542 | 2469.791 | 42.692
247.6 | 2470.664 | 42.6962
247.724 | 2471.916 | 42.7163
247.805 | 2472.377 | 42.7242
247.908 | 2473.201 | 42.7375
248.035 | 2474.469 | 42.7534
248.117 | 2475.045 | 42.7621
248.22 | 2476.544 | 42.7799
248.321 | 2477.154 | 42.7899
248.437 | 2478.258 | 42.8082
248.525 | 2479.74 | 42.8232
248.636 | 2480.333 | 42.834
248.719 | 2481.849 | 42.8475
248.8 | 2481.849 | 42.8573
248.923 | 2483.578 | 42.8745
249.021 | 2484.863 | 42.8894
249.117 | 2485.357 | 42.9039
249.225 | 2486.543 | 42.9183
249.323 | 2487.581 | 42.9303
249.42 | 2488.85 | 42.9398
249.515 | 2489.657 | 42.957
249.612 | 2490.81 | 42.9717
249.738 | 2491.37 | 42.9859
249.82 | 2492.441 | 43.0019
249.915 | 2493.808 | 43.0139
250.012 | 2494.351 | 43.0266
250.111 | 2495.027 | 43.0316
250.214 | 2496.13 | 43.0536
250.305 | 2496.789 | 43.0656
250.414 | 2498.634 | 43.0791
250.524 | 2499.392 | 43.0935
250.617 | 2500.067 | 43.1081
250.719 | 2501.682 | 43.1234
250.812 | 2502.439 | 43.1378
250.904 | 2502.95 | 43.1436
251.013 | 2504.499 | 43.1626
251.131 | 2505.289 | 43.1744
251.218 | 2506.294 | 43.192
251.307 | 2507.727 | 43.2063
251.407 | 2508.435 | 43.2191
251.528 | 2509.127 | 43.229
251.614 | 2510.626 | 43.2451
251.706 | 2511.368 | 43.2569
251.815 | 2512.817 | 43.2729
251.913 | 2513.526 | 43.2872
252.01 | 2514.777 | 43.2971
252.108 | 2515.42 | 43.3146
252.214 | 2516.458 | 43.3253
252.313 | 2517.364 | 43.3392
252.424 | 2518.105 | 43.3524
252.517 | 2519.67 | 43.3688
252.602 | 2520.246 | 43.3764
252.716 | 2520.839 | 43.3939
252.82 | 2522.569 | 43.4038
252.907 | 2523.442 | 43.422
253.016 | 2524.48 | 43.4287
253.142 | 2525.781 | 43.4499
253.22 | 2525.781 | 43.4582
253.31 | 2527.577 | 43.4741
253.403 | 2528.367 | 43.4873
253.52 | 2529.422 | 43.5014
253.618 | 2530.196 | 43.5149
253.702 | 2530.855 | 43.5286
253.835 | 2532.667 | 43.549
253.912 | 2533.177 | 43.5607
254.024 | 2534.413 | 43.5726
254.104 | 2535.302 | 43.5845
254.202 | 2535.978 | 43.5997
254.33 | 2537.773 | 43.6191
254.407 | 2538.399 | 43.6272
254.512 | 2539.256 | 43.6403
254.635 | 2540.656 | 43.6585
254.714 | 2541.183 | 43.6713
254.805 | 2542.55 | 43.685
254.934 | 2544.016 | 43.7079
255.005 | 2544.016 | 43.7176
255.105 | 2545.417 | 43.73
255.234 | 2546.454 | 43.7455
255.325 | 2547.904 | 43.7579
255.432 | 2548.546 | 43.7774
255.529 | 2549.288 | 43.7915
255.603 | 2550.111 | 43.8012
255.701 | 2550.918 | 43.8183
255.828 | 2552.648 | 43.8367
255.904 | 2553.439 | 43.847
256.033 | 2554.444 | 43.8629
256.129 | 2555.778 | 43.8658
256.205 | 2556.437 | 43.8748
256.323 | 2557.31 | 43.8951
256.428 | 2558.759 | 43.9046
256.537 | 2559.336 | 43.9198
256.627 | 2560.357 | 43.9375
256.71 | 2560.934 | 43.9468
256.819 | 2562.532 | 43.9638
256.929 | 2563.405 | 43.9796
257.001 | 2563.998 | 43.9882
257.123 | 2565.579 | 44.0095
257.2 | 2566.386 | 44.0238
257.317 | 2567.539 | 44.0475
257.436 | 2568.742 | 44.0634
257.525 | 2569.318 | 44.0769
257.607 | 2570.06 | 44.0882
257.722 | 2571.707 | 44.1058
257.833 | 2572.316 | 44.1056
257.913 | 2573.766 | 44.1176
258.032 | 2574.441 | 44.1329
258.113 | 2575.792 | 44.1456
258.233 | 2576.303 | 44.1564
258.322 | 2577.308 | 44.1709
258.424 | 2578.741 | 44.1861
258.52 | 2579.861 | 44.1996
258.616 | 2580.47 | 44.2126
258.712 | 2581.442 | 44.2254
258.811 | 2582.579 | 44.2357
258.919 | 2583.88 | 44.2492
259.019 | 2584.325 | 44.2648
259.111 | 2585.742 | 44.2763
259.22 | 2586.45 | 44.291
259.318 | 2587.801 | 44.3041
259.415 | 2588.361 | 44.3146
259.512 | 2589.069 | 44.3281
259.623 | 2590.403 | 44.3371
259.715 | 2591.21 | 44.3568
259.808 | 2592.726 | 44.3675
259.925 | 2593.418 | 44.3802
260.018 | 2594.505 | 44.3936
260.105 | 2595.411 | 44.4084
260.214 | 2596.828 | 44.4231
260.32 | 2596.828 | 44.4305
260.42 | 2598.294 | 44.4512
260.508 | 2599.727 | 44.4635
260.624 | 2600.369 | 44.4798
260.727 | 2600.929 | 44.4927
260.818 | 2601.885 | 44.5064
260.921 | 2603.367 | 44.5191
261.009 | 2604.191 | 44.533
261.106 | 2604.751 | 44.5493
261.215 | 2605.723 | 44.5592
261.309 | 2607.535 | 44.5729
261.4 | 2608.095 | 44.5867
261.513 | 2608.902 | 44.5991
261.608 | 2610.549 | 44.6124
261.706 | 2611.175 | 44.6244
261.801 | 2612.493 | 44.6409
261.904 | 2613.07 | 44.6552
262.021 | 2614.404 | 44.6663
262.102 | 2615.26 | 44.6797
262.232 | 2616.644 | 44.6976
262.314 | 2617.122 | 44.7089
262.414 | 2618.522 | 44.7207
262.501 | 2619.395 | 44.7335
262.639 | 2620.795 | 44.7466
262.7 | 2621.635 | 44.7564
262.801 | 2622.36 | 44.7705
262.927 | 2623.958 | 44.787
263.01 | 2623.958 | 44.7954
263.128 | 2625.671 | 44.8132
263.215 | 2626.363 | 44.8217
263.302 | 2627.483 | 44.8363
263.438 | 2628.768 | 44.8563
263.538 | 2629.427 | 44.871
263.623 | 2630.185 | 44.8766
263.729 | 2631.239 | 44.8964
263.812 | 2631.947 | 44.9051
263.903 | 2632.82 | 44.9174
264.007 | 2634.385 | 44.9319
264.139 | 2635.769 | 44.9514
264.202 | 2635.769 | 44.9609
264.338 | 2637.564 | 44.9781
264.42 | 2638.207 | 44.9875
264.528 | 2639.311 | 45.0068
264.605 | 2639.953 | 45.0167
264.701 | 2640.958 | 45.0272
264.824 | 2642.572 | 45.0472
264.911 | 2643.05 | 45.055
265.005 | 2643.775 | 45.068
265.133 | 2645.438 | 45.0929
265.225 | 2646.888 | 45.1037
265.33 | 2647.349 | 45.113
265.439 | 2648.123 | 45.1248
265.511 | 2649.062 | 45.131
265.616 | 2650.133 | 45.1521
265.716 | 2650.825 | 45.1697
265.822 | 2652.587 | 45.1885
265.915 | 2653.493 | 45.2026
266.023 | 2654.169 | 45.2151
266.118 | 2655.816 | 45.2301
266.213 | 2656.376 | 45.2468
266.313 | 2657.743 | 45.2547
266.436 | 2658.336 | 45.265
266.52 | 2659.489 | 45.2819
266.611 | 2660.741 | 45.2871
266.713 | 2661.614 | 45.2979
266.818 | 2662.833 | 45.3134
266.911 | 2663.443 | 45.3233
267.013 | 2664.464 | 45.3374
267.113 | 2665.766 | 45.3492
267.23 | 2666.408 | 45.3601
267.323 | 2666.985 | 45.3803
267.409 | 2668.78 | 45.3906
267.521 | 2669.274 | 45.4053
267.629 | 2670.658 | 45.4172
267.708 | 2671.432 | 45.426
267.821 | 2672.289 | 45.4483
267.908 | 2673.755 | 45.4597
268.018 | 2674.216 | 45.4744
268.122 | 2675.6 | 45.4918
268.214 | 2676.423 | 45.5052
268.309 | 2677.725 | 45.5153
268.418 | 2678.219 | 45.5357
268.515 | 2679.438 | 45.5461
268.612 | 2680.459 | 45.5746
268.706 | 2681.728 | 45.5795
268.805 | 2682.321 | 45.6017
268.923 | 2683.424 | 45.6116
269.006 | 2684.446 | 45.6294
269.11 | 2685.401 | 45.6402
269.207 | 2686.702 | 45.6472
269.302 | 2687.476 | 45.6584
269.407 | 2688.168 | 45.6736
269.51 | 2689.568 | 45.6982
269.617 | 2690.409 | 45.6998
269.702 | 2691.479 | 45.7139
269.808 | 2692.039 | 45.7296
269.911 | 2693.571 | 45.7433
270.005 | 2694.346 | 45.7558
270.107 | 2695.416 | 45.7702
270.248 | 2696.849 | 45.7873
270.306 | 2696.849 | 45.7903
270.406 | 2698.365 | 45.8075
270.522 | 2699.403 | 45.8209
270.607 | 2700.424 | 45.8353
270.706 | 2701.412 | 45.8538
270.811 | 2702.187 | 45.8661
270.904 | 2703.504 | 45.883
271.032 | 2704.789 | 45.8978
271.117 | 2705.349 | 45.9075
271.202 | 2706.371 | 45.9236
271.327 | 2707.623 | 45.9402
271.403 | 2708.397 | 45.9497
271.533 | 2709.434 | 45.9683
271.616 | 2709.978 | 45.979
271.707 | 2711.131 | 45.9901
271.828 | 2712.548 | 46.0113
271.9 | 2713.058 | 46.019
272.013 | 2713.948 | 46.0288
272.103 | 2715.48 | 46.0433
272.229 | 2716.584 | 46.0601
272.332 | 2717.803 | 46.0753
272.405 | 2718.396 | 46.0794
272.532 | 2719.779 | 46.0985
272.608 | 2720.389 | 46.1051
272.73 | 2721.344 | 46.1248
272.821 | 2722.81 | 46.1399
272.915 | 2723.436 | 46.1511
273.036 | 2724.721 | 46.1696
273.134 | 2725.677 | 46.1843
273.219 | 2726.55 | 46.1983
273.317 | 2727.11 | 46.2064
273.42 | 2728.197 | 46.2267
273.525 | 2729.729 | 46.2398
273.619 | 2730.519 | 46.2517
273.707 | 2731.063 | 46.2608
273.805 | 2732.134 | 46.2801
273.924 | 2733.666 | 46.2951
274.015 | 2734.489 | 46.3095
274.116 | 2735.461 | 46.3246
274.217 | 2736.779 | 46.3354
274.338 | 2737.339 | 46.3525
274.433 | 2738.476 | 46.3619
274.516 | 2739.448 | 46.3777
274.62 | 2740.288 | 46.3937
274.715 | 2740.864 | 46.4063
274.827 | 2742.61 | 46.4204
274.902 | 2743.302 | 46.4302
275.023 | 2744.192 | 46.4469
275.114 | 2744.999 | 46.4631
275.222 | 2746.679 | 46.4749
275.329 | 2747.404 | 46.4869
275.421 | 2748.26 | 46.501
275.535 | 2748.87 | 46.5126
275.6 | 2749.792 | 46.5231
275.722 | 2751.324 | 46.5399
275.811 | 2751.884 | 46.5545
275.909 | 2753.696 | 46.5692
276.02 | 2754.191 | 46.5791
276.116 | 2755.772 | 46.5936
276.226 | 2756.266 | 46.604
276.319 | 2757.469 | 46.6225
276.413 | 2758.424 | 46.6342
276.516 | 2759.445 | 46.646
276.606 | 2760.714 | 46.6595
276.721 | 2761.191 | 46.6745
276.818 | 2762.114 | 46.6872
276.909 | 2763.02 | 46.6998
277.012 | 2764.733 | 46.7139
277.108 | 2765.277 | 46.7331
277.204 | 2766.496 | 46.746
277.314 | 2767.748 | 46.7561
277.411 | 2768.308 | 46.7682
277.501 | 2768.884 | 46.7827
277.603 | 2770.499 | 46.7874
277.726 | 2771.092 | 46.7978
277.817 | 2772.245 | 46.811
277.907 | 2773.694 | 46.823
278.004 | 2774.238 | 46.8392
278.119 | 2775.556 | 46.8483
278.216 | 2776.528 | 46.8665
278.312 | 2777.499 | 46.8788
278.4 | 2778.339 | 46.8934
278.521 | 2778.933 | 46.9082
278.617 | 2779.888 | 46.919
278.713 | 2780.86 | 46.9381
278.801 | 2782.688 | 46.9469
278.912 | 2783.15 | 46.9582
279.017 | 2784.336 | 46.9747
279.103 | 2785.39 | 46.9874
279.205 | 2786.329 | 46.9955
279.305 | 2787.136 | 47.011
279.409 | 2788.701 | 47.0227
279.53 | 2789.376 | 47.0404
279.609 | 2789.953 | 47.0494
279.705 | 2790.958 | 47.0606
279.827 | 2792.226 | 47.0795
279.909 | 2792.918 | 47.0885
280 | 2794.334 | 47.1009
280.143 | 2795.553 | 47.1184
280.21 | 2796.262 | 47.128
280.314 | 2797.085 | 47.1408
280.426 | 2798.222 | 47.1551
280.503 | 2798.914 | 47.1654
280.601 | 2799.869 | 47.1813
280.73 | 2801.632 | 47.1973
280.815 | 2802.34 | 47.2057
280.904 | 2803.378 | 47.2166
281.024 | 2804.86 | 47.2339
281.104 | 2804.86 | 47.2427
281.204 | 2806.392 | 47.255
281.318 | 2807.793 | 47.2721
281.425 | 2808.386 | 47.2884
281.523 | 2809.67 | 47.3018
281.618 | 2810.148 | 47.3156
281.727 | 2811.73 | 47.3268
281.824 | 2812.52 | 47.3378
281.902 | 2812.998 | 47.3482
282.023 | 2814.563 | 47.366
282.117 | 2815.123 | 47.38
282.224 | 2816.572 | 47.392
282.327 | 2817.149 | 47.4045
282.429 | 2818.549 | 47.4155
282.523 | 2819.57 | 47.4283
282.6 | 2820.361 | 47.4375
282.718 | 2821.844 | 47.4577
282.816 | 2822.42 | 47.4697
282.903 | 2823.211 | 47.4794
283.016 | 2824.265 | 47.4944
283.119 | 2824.825 | 47.5086
283.201 | 2825.814 | 47.5144
283.32 | 2827.543 | 47.5339
283.412 | 2828.466 | 47.5488
283.517 | 2829.009 | 47.5592
283.619 | 2830.624 | 47.5739
283.714 | 2831.777 | 47.5862
283.838 | 2832.337 | 47.6021
283.919 | 2833.506 | 47.6145
284.013 | 2834.001 | 47.627
284.113 | 2835.582 | 47.6367
284.219 | 2836.175 | 47.6555
284.302 | 2836.949 | 47.6645
284.417 | 2838.481 | 47.6789
284.512 | 2838.909 | 47.6913
284.609 | 2840.705 | 47.7024
284.706 | 2841.38 | 47.7182
284.817 | 2842.253 | 47.7303
284.908 | 2843.703 | 47.7429
285.008 | 2844.345 | 47.7577
285.117 | 2845.465 | 47.7685
285.215 | 2846.437 | 47.7833
285.318 | 2847.047 | 47.7995
285.408 | 2848.694 | 47.8106
285.518 | 2849.172 | 47.825
285.622 | 2850.588 | 47.8364
285.712 | 2851.379 | 47.8511
285.805 | 2851.906 | 47.8654
285.904 | 2853.504 | 47.8778
286.013 | 2854.114 | 47.8912
286.12 | 2855.382 | 47.9021
286.207 | 2856.519 | 47.914
286.319 | 2857.293 | 47.928
286.4 | 2858.265 | 47.9435
286.517 | 2859.5 | 47.9572
286.61 | 2860.192 | 47.9683
286.744 | 2861.74 | 47.9861
286.813 | 2861.74 | 47.9949
286.915 | 2863.487 | 48.0101
287.019 | 2864.244 | 48.0214
287.107 | 2865.414 | 48.0343
287.229 | 2866.748 | 48.0527
287.329 | 2867.259 | 48.0656
287.42 | 2867.918 | 48.0712
287.508 | 2868.807 | 48.0885
287.607 | 2869.73 | 48.0988
287.745 | 2871.525 | 48.1146
287.846 | 2872.266 | 48.1289
287.919 | 2873.139 | 48.1366
288.005 | 2874.144 | 48.1513
288.135 | 2875.429 | 48.1672
288.225 | 2875.989 | 48.1799
288.34 | 2877.571 | 48.1919
288.43 | 2878.592 | 48.2053
288.545 | 2879.778 | 48.2211
288.606 | 2879.778 | 48.2267
288.708 | 2881.425 | 48.2411
288.837 | 2882.232 | 48.2596
288.902 | 2883.04 | 48.2673
289.022 | 2884.506 | 48.2859
289.11 | 2885.082 | 48.2909
289.231 | 2886.631 | 48.3113
289.313 | 2887.059 | 48.3186
289.443 | 2888.756 | 48.333
289.533 | 2889.299 | 48.3479
289.608 | 2889.991 | 48.3556
289.701 | 2890.699 | 48.3671
289.822 | 2892.544 | 48.3817
289.919 | 2893.813 | 48.3935
290.003 | 2894.373 | 48.4043
290.138 | 2895.559 | 48.4225
290.22 | 2896.794 | 48.4326
290.322 | 2897.634 | 48.4479
290.433 | 2898.211 | 48.4632
290.532 | 2899.133 | 48.4697
290.621 | 2900.418 | 48.4883
290.717 | 2901.785 | 48.501
290.801 | 2902.28 | 48.5092
290.92 | 2903.218 | 48.526
291.023 | 2904.833 | 48.537
291.119 | 2905.311 | 48.5514
291.218 | 2906.612 | 48.565
291.339 | 2907.155 | 48.5763
291.402 | 2908.045 | 48.5853
291.519 | 2909.462 | 48.6018
291.614 | 2910.73 | 48.6144
291.712 | 2911.85 | 48.6308
291.821 | 2912.674 | 48.6456
291.925 | 2913.3 | 48.6612
292.013 | 2914.749 | 48.6741
292.125 | 2915.227 | 48.6891
292.23 | 2916.611 | 48.7013
292.315 | 2917.484 | 48.7131
292.412 | 2918.225 | 48.7277
292.51 | 2919.543 | 48.74
292.629 | 2920.366 | 48.7529
292.715 | 2921.8 | 48.7713
292.813 | 2922.36 | 48.7786
292.909 | 2923.381 | 48.7904
293.001 | 2923.958 | 48.7998
293.111 | 2925.77 | 48.8145
293.223 | 2926.379 | 48.829
293.311 | 2927.417 | 48.841
293.42 | 2928.306 | 48.8553
293.506 | 2929.13 | 48.8687
293.614 | 2930.744 | 48.8841
293.722 | 2931.354 | 48.8957
293.804 | 2932.342 | 48.9077
293.907 | 2933.396 | 48.9203
294.011 | 2934.549 | 48.9338
294.103 | 2935.159 | 48.9443
294.212 | 2936.197 | 48.9575
294.301 | 2937.646 | 48.9699
294.41 | 2938.42 | 48.9825
294.504 | 2938.997 | 48.9944
294.603 | 2940.661 | 49.0064
294.709 | 2941.138 | 49.0164
294.806 | 2941.913 | 49.031
294.902 | 2942.687 | 49.0433
295.004 | 2944.631 | 49.055
295.1 | 2945.323 | 49.0667
295.216 | 2946.525 | 49.0793
295.305 | 2947.365 | 49.0901
295.417 | 2948.337 | 49.1052
295.5 | 2949.309 | 49.1187
295.628 | 2950.544 | 49.1384
295.745 | 2951.813 | 49.1511
295.83 | 2952.62 | 49.163
295.907 | 2952.62 | 49.1703
296.029 | 2954.514 | 49.1874
296.115 | 2955.041 | 49.1947
296.202 | 2956.639 | 49.2059
296.301 | 2957.348 | 49.2168
296.427 | 2958.698 | 49.2372
296.517 | 2959.341 | 49.2436
296.611 | 2960.461 | 49.2564
296.7 | 2961.301 | 49.2703
296.841 | 2962.536 | 49.288
296.933 | 2963.97 | 49.3024
297.007 | 2963.97 | 49.3089
297.138 | 2965.386 | 49.3261
297.212 | 2966.029 | 49.3328
297.332 | 2967.626 | 49.3533
297.409 | 2967.626 | 49.3628
297.53 | 2969.603 | 49.3767
297.601 | 2970.081 | 49.3849
297.721 | 2971.629 | 49.3886
297.849 | 2972.272 | 49.3974
297.929 | 2973.919 | 49.4108
298.003 | 2974.364 | 49.4219
298.118 | 2975.402 | 49.4331
298.232 | 2975.945 | 49.4473
298.304 | 2976.934 | 49.4547
298.428 | 2978.564 | 49.4734
298.521 | 2979.816 | 49.4828
298.619 | 2980.442 | 49.4977
298.707 | 2981.216 | 49.5061
298.836 | 2982.287 | 49.5187
298.92 | 2983.803 | 49.5308
299.018 | 2984.511 | 49.542
299.116 | 2985.746 | 49.5566
299.214 | 2986.438 | 49.567
299.334 | 2987.114 | 49.5807
299.43 | 2988.267 | 49.5912
299.501 | 2989.09 | 49.6015
299.606 | 2990.029 | 49.6089
299.723 | 2991.528 | 49.6277
299.816 | 2992.006 | 49.6351
299.915 | 2993.587 | 49.6496
300.014 | 2994.724 | 49.6619
300.103 | 2995.284 | 49.6707
300.224 | 2996.272 | 49.6868
300.316 | 2997.738 | 49.6969
300.425 | 2998.233 | 49.7081
300.541 | 2999.435 | 49.7205
300.609 | 3000.687 | 49.7288
300.711 | 3001.264 | 49.7407
300.81 | 3002.367 | 49.7536
300.908 | 3003.669 | 49.7643
301.032 | 3004.262 | 49.7752
301.114 | 3005.398 | 49.79
301.209 | 3006.683 | 49.8002
301.31 | 3007.391 | 49.8135
301.43 | 3008.1 | 49.8217
301.521 | 3009.269 | 49.8327
301.618 | 3009.846 | 49.8445
301.706 | 3010.801 | 49.8558
301.804 | 3012.465 | 49.8676
301.928 | 3013.058 | 49.882
302.011 | 3014.557 | 49.8923
302.106 | 3015.331 | 49.9044
302.223 | 3016.567 | 49.9157
302.303 | 3017.456 | 49.9266
302.41 | 3018.362 | 49.9396
302.519 | 3019.334 | 49.9529
302.61 | 3020.125 | 49.9608
302.707 | 3021.393 | 49.9755
302.808 | 3022.497 | 49.9878
302.924 | 3023.123 | 50.0004
303.002 | 3024.325 | 50.0159
303.119 | 3025.347 | 50.0256
303.223 | 3026.154 | 50.0393
303.319 | 3027.307 | 50.0498
303.433 | 3028.279 | 50.0622
303.501 | 3029.316 | 50.0731
303.617 | 3030.206 | 50.0871
303.704 | 3031.656 | 50.0966
303.803 | 3032.331 | 50.1092
303.906 | 3032.94 | 50.1187
304.015 | 3034.291 | 50.1318
304.119 | 3035.098 | 50.1428
304.209 | 3036.153 | 50.1564
304.328 | 3037.586 | 50.1683
304.421 | 3038.146 | 50.1801
304.513 | 3039.2 | 50.191
304.634 | 3040.6 | 50.2051
304.713 | 3041.111 | 50.2124
304.833 | 3042.379 | 50.2295
304.908 | 3042.939 | 50.2393
305 | 3044.307 | 50.2521
305.13 | 3045.526 | 50.2696
305.218 | 3046.036 | 50.2789
305.344 | 3047.486 | 50.2912
305.419 | 3048.046 | 50.3006
305.528 | 3049.726 | 50.3152
305.611 | 3050.22 | 50.3264
305.722 | 3051.637 | 50.345
305.811 | 3052.246 | 50.3519
305.903 | 3053.334 | 50.3631
306.025 | 3054.668 | 50.3787
306.115 | 3055.277 | 50.3883
306.226 | 3056.266 | 50.4039
306.327 | 3057.682 | 50.4145
306.425 | 3058.489 | 50.427
306.515 | 3059.017 | 50.4349
306.623 | 3060.516 | 50.4492
306.712 | 3061.076 | 50.4577
306.832 | 3062.344 | 50.4693
306.919 | 3062.954 | 50.4793
307.018 | 3064.601 | 50.4975
307.118 | 3065.062 | 50.5052
307.23 | 3066.627 | 50.5196
307.334 | 3067.269 | 50.5316
307.426 | 3068.11 | 50.5467
307.527 | 3069.724 | 50.5585
307.638 | 3070.3 | 50.5726
307.72 | 3071.486 | 50.5822
307.814 | 3072.722 | 50.5927
307.942 | 3073.348 | 50.6062
308.026 | 3074.484 | 50.621
308.116 | 3075.061 | 50.6263
308.219 | 3076.609 | 50.6422
308.315 | 3077.087 | 50.6565
308.422 | 3078.355 | 50.6646
308.52 | 3079.097 | 50.6777
308.614 | 3080.744 | 50.6928
308.741 | 3081.353 | 50.7034
308.821 | 3082.474 | 50.7121
308.919 | 3083.775 | 50.7251
309.003 | 3084.286 | 50.7319
309.107 | 3085.702 | 50.7502
309.219 | 3086.444 | 50.76
309.316 | 3087.333 | 50.7725
309.42 | 3088.256 | 50.7836
309.524 | 3089.376 | 50.7977
309.615 | 3090.183 | 50.8106
309.716 | 3091.451 | 50.8213
309.814 | 3092.736 | 50.8337
309.925 | 3093.197 | 50.8449
310.009 | 3094.515 | 50.8578
310.111 | 3095.158 | 50.8713
310.207 | 3096.706 | 50.886
310.302 | 3097.414 | 50.8998
310.403 | 3098.65 | 50.9113
310.529 | 3098.65 | 50.9236
310.603 | 3099.902 | 50.9387
310.716 | 3101.5 | 50.9509
310.804 | 3102.274 | 50.9631
310.902 | 3103.295 | 50.9764
311.021 | 3104.349 | 50.9905
311.11 | 3105.42 | 51.0016
311.213 | 3106.194 | 51.0155
311.312 | 3107.281 | 51.0256
311.4 | 3108.715 | 51.0362
311.508 | 3109.423 | 51.047
311.606 | 3110.329 | 51.054
311.716 | 3111.4 | 51.0617
311.841 | 3112.717 | 51.0748
311.909 | 3113.673 | 51.0802
312.019 | 3114.332 | 51.094
312.102 | 3115.304 | 51.1031
312.238 | 3116.407 | 51.1172
312.306 | 3116.984 | 51.1216
312.412 | 3118.055 | 51.1306
312.501 | 3119.619 | 51.1398
312.627 | 3120.229 | 51.1471
312.742 | 3121.662 | 51.1597
312.836 | 3122.98 | 51.1709
312.931 | 3123.556 | 51.1797
313 | 3124.429 | 51.1849
313.105 | 3124.989 | 51.1955
313.23 | 3126.225 | 51.2083
313.304 | 3126.884 | 51.2154
313.429 | 3128.712 | 51.2291
313.503 | 3129.322 | 51.2334
313.63 | 3130.31 | 51.2492
313.733 | 3131.924 | 51.2603
313.817 | 3132.402 | 51.2653
313.933 | 3133.242 | 51.2806
314.039 | 3134.725 | 51.2922
314.105 | 3135.285 | 51.2986
314.223 | 3136.224 | 51.3137
314.327 | 3137.706 | 51.3245
314.43 | 3138.316 | 51.3362
314.509 | 3138.892 | 51.3437
314.602 | 3139.914 | 51.3542
314.718 | 3141.462 | 51.3698
314.836 | 3142.286 | 51.379
314.901 | 3143.34 | 51.3876
315.023 | 3144.246 | 51.4016
315.1 | 3144.839 | 51.4101
315.234 | 3146.453 | 51.4244
315.318 | 3147.442 | 51.4369
315.419 | 3147.903 | 51.4454
315.525 | 3149.517 | 51.4549
315.619 | 3150.011 | 51.4629
315.727 | 3151.576 | 51.4751
315.814 | 3152.433 | 51.4842
315.932 | 3153.289 | 51.4943
316.014 | 3154.706 | 51.5007
316.132 | 3155.645 | 51.5142
316.224 | 3156.535 | 51.5257
316.338 | 3157.292 | 51.5377
316.414 | 3158.429 | 51.5448
316.534 | 3159.203 | 51.5593
316.62 | 3160.274 | 51.5636
316.707 | 3161.295 | 51.5713
316.813 | 3162.185 | 51.5831
316.917 | 3163.568 | 51.593
317.011 | 3164.392 | 51.6067
317.122 | 3164.985 | 51.6191
317.209 | 3166.501 | 51.6296
317.331 | 3167.044 | 51.6409
317.41 | 3168.675 | 51.6497
317.517 | 3169.202 | 51.6616
317.619 | 3170.619 | 51.6714
317.714 | 3171.772 | 51.6837
317.826 | 3172.2 | 51.6935
317.908 | 3173.37 | 51.7046
318.016 | 3174.589 | 51.7139
318.114 | 3175.445 | 51.7268
318.216 | 3176.746 | 51.7385
318.307 | 3177.241 | 51.7494
318.415 | 3178.575 | 51.7595
318.514 | 3179.432 | 51.7682
318.605 | 3179.909 | 51.7795
318.716 | 3181.276 | 51.7912
318.812 | 3182.182 | 51.7995
318.903 | 3183.599 | 51.8138
319.015 | 3184.093 | 51.8234
319.107 | 3185.493 | 51.8348
319.201 | 3186.268 | 51.8419
319.325 | 3187.256 | 51.8554
319.42 | 3187.866 | 51.8641
319.515 | 3188.788 | 51.8734
319.606 | 3190.633 | 51.8881
319.751 | 3191.802 | 51.8985
319.825 | 3192.363 | 51.9072
319.908 | 3193.318 | 51.9166
320.01 | 3194.389 | 51.9292
320.102 | 3195.426 | 51.9389
320.207 | 3196.497 | 51.9484
320.314 | 3197.024 | 51.96
320.403 | 3198.655 | 51.9711
320.532 | 3199.298 | 51.9828
320.609 | 3200.253 | 51.9928
320.714 | 3200.879 | 52.0037
320.803 | 3201.752 | 52.0128
320.901 | 3203.416 | 52.0261
321.029 | 3204.701 | 52.0442
321.116 | 3205.261 | 52.0484
321.201 | 3206.298 | 52.0631
321.341 | 3207.715 | 52.0812
321.41 | 3207.715 | 52.087
321.534 | 3209.313 | 52.1024
321.616 | 3209.922 | 52.1118
321.737 | 3211.388 | 52.128
321.834 | 3212.772 | 52.141
321.902 | 3213.316 | 52.1479
322.035 | 3214.403 | 52.1657
322.113 | 3215.144 | 52.1729
322.235 | 3216.627 | 52.1856
322.319 | 3217.286 | 52.1907
322.403 | 3218.34 | 52.2047
322.524 | 3219.822 | 52.2223
322.611 | 3220.333 | 52.226
322.724 | 3221.667 | 52.2409
322.835 | 3222.227 | 52.2543
322.908 | 3223.084 | 52.261
323.002 | 3224.072 | 52.2736
323.122 | 3225.489 | 52.2852
323.213 | 3225.967 | 52.2942
323.322 | 3227.515 | 52.3116
323.401 | 3228.306 | 52.3181
323.523 | 3229.657 | 52.334
323.632 | 3230.25 | 52.3422
323.706 | 3231.337 | 52.354
323.802 | 3232.045 | 52.3639
323.927 | 3233.561 | 52.379
324.018 | 3234.417 | 52.3914
324.115 | 3235.702 | 52.4029
324.224 | 3236.394 | 52.415
324.322 | 3237.778 | 52.4238
324.405 | 3238.288 | 52.4302
324.523 | 3239.178 | 52.4427
324.634 | 3240.644 | 52.4577
324.713 | 3241.517 | 52.4661
324.832 | 3242.242 | 52.4797
324.912 | 3243.362 | 52.4897
325.019 | 3244.433 | 52.5007
325.121 | 3245.454 | 52.5132
325.215 | 3246.722 | 52.5266
325.313 | 3247.233 | 52.5386
325.411 | 3248.666 | 52.5471
325.514 | 3249.16 | 52.5644
325.615 | 3250.758 | 52.5719
325.712 | 3251.203 | 52.5834
325.809 | 3252.306 | 52.5961
325.918 | 3253.311 | 52.6051
326.01 | 3253.97 | 52.6156
326.113 | 3255.683 | 52.6267
326.221 | 3256.178 | 52.6386
326.314 | 3257.116 | 52.6483
326.4 | 3257.742 | 52.6542
326.509 | 3259.489 | 52.6727
326.605 | 3260.312 | 52.6789
326.723 | 3261.086 | 52.6959
326.826 | 3262.157 | 52.7033
326.911 | 3263.738 | 52.7155
327.022 | 3264.282 | 52.7254
327.105 | 3265.32 | 52.7368
327.224 | 3266.374 | 52.7501
327.31 | 3267.395 | 52.7583
327.407 | 3268.664 | 52.7704
327.504 | 3269.438 | 52.7809
327.601 | 3270.047 | 52.7942
327.722 | 3271.135 | 52.8074
327.816 | 3271.827 | 52.8215
327.908 | 3273.638 | 52.8316
328.014 | 3274.1 | 52.8445
328.122 | 3275.335 | 52.8555
328.232 | 3276.356 | 52.8716
328.311 | 3276.917 | 52.881
328.4 | 3278.613 | 52.892
328.51 | 3279.239 | 52.9076
328.613 | 3280.458 | 52.9186
328.702 | 3281.331 | 52.9308
328.807 | 3281.891 | 52.9413
328.922 | 3283.374 | 52.9562
329.008 | 3284.379 | 52.9669
329.104 | 3285.301 | 52.9818
329.202 | 3286.421 | 52.9924
329.305 | 3286.899 | 53.0036
329.422 | 3288.167 | 53.0158
329.513 | 3289.024 | 53.0259
329.632 | 3290.589 | 53.0401
329.713 | 3291.05 | 53.0488
329.831 | 3292.582 | 53.0642
329.901 | 3293.422 | 53.0699
330.007 | 3294.081 | 53.0825
330.124 | 3295.366 | 53.0962
330.205 | 3295.942 | 53.1055
330.302 | 3297.623 | 53.1179
330.414 | 3298.084 | 53.1319
330.503 | 3298.759 | 53.144
330.607 | 3299.632 | 53.1543
330.733 | 3301.477 | 53.1684
330.82 | 3302.779 | 53.1807
330.902 | 3303.322 | 53.1873
331.025 | 3304.475 | 53.2042
331.113 | 3305.002 | 53.2107
331.206 | 3305.727 | 53.2201
331.327 | 3307.539 | 53.2397
331.423 | 3308.791 | 53.2521
331.507 | 3309.269 | 53.2614
331.638 | 3310.158 | 53.2748
331.714 | 3310.982 | 53.2833
331.821 | 3312.81 | 53.298
331.921 | 3313.585 | 53.3111
332.01 | 3314.211 | 53.3202
332.121 | 3315.215 | 53.3357
332.203 | 3315.759 | 53.3461
332.327 | 3317.538 | 53.3609
332.415 | 3318.246 | 53.3714
332.534 | 3319.647 | 53.3833
332.61 | 3320.305 | 53.3931
332.721 | 3321.607 | 53.4075
332.807 | 3322.15 | 53.4145
332.919 | 3323.221 | 53.4311
333.022 | 3324.77 | 53.4413
333.106 | 3325.28 | 53.4489
333.214 | 3326.697 | 53.4648
333.311 | 3327.817 | 53.4798
333.421 | 3328.608 | 53.4907
333.518 | 3329.415 | 53.5025
333.614 | 3330.716 | 53.5162
333.723 | 3331.342 | 53.5232
333.831 | 3332.298 | 53.5373
333.922 | 3333.599 | 53.5494
334.021 | 3334.258 | 53.5606
334.106 | 3334.801 | 53.5675
334.208 | 3336.498 | 53.5863
334.331 | 3337.042 | 53.5962
334.414 | 3338.689 | 53.6097
334.525 | 3339.183 | 53.6238
334.61 | 3340.468 | 53.6352
334.732 | 3341.061 | 53.6484
334.821 | 3342.115 | 53.6643
334.908 | 3342.807 | 53.6752
335.016 | 3344.57 | 53.6863
335.116 | 3345.739 | 53.699
335.222 | 3346.332 | 53.7131
335.311 | 3347.386 | 53.7246
335.404 | 3348.622 | 53.734
335.502 | 3349.165 | 53.7495
335.621 | 3350.483 | 53.7608
335.722 | 3351.192 | 53.7714
335.809 | 3352.46 | 53.7835
335.913 | 3353.284 | 53.7951
336.021 | 3353.877 | 53.8078
336.108 | 3355.656 | 53.8196
336.218 | 3356.15 | 53.8293
336.35 | 3357.55 | 53.8435
336.438 | 3358.225 | 53.8558
336.524 | 3358.95 | 53.8595
336.613 | 3360.433 | 53.8685
336.706 | 3361.306 | 53.8872
336.854 | 3362.788 | 53.9036
336.912 | 3362.788 | 53.9118
337.011 | 3364.419 | 53.9246
337.107 | 3365.111 | 53.9311
337.231 | 3366.544 | 53.9473
337.313 | 3367.071 | 53.9565
337.411 | 3368.29 | 53.9673
337.5 | 3369.229 | 53.9795
337.63 | 3370.695 | 53.9973
337.719 | 3371.305 | 54.005
337.807 | 3372.342 | 54.0172
337.902 | 3373.248 | 54.0282
338.018 | 3374.286 | 54.0381
338.136 | 3375.637 | 54.0546
338.207 | 3375.637 | 54.0597
338.308 | 3377.35 | 54.071
338.43 | 3378.701 | 54.0836
338.515 | 3379.261 | 54.0914
338.605 | 3380.348 | 54.1011
338.726 | 3381.155 | 54.1193
338.829 | 3382.671 | 54.1284
338.939 | 3383.28 | 54.138
339.003 | 3384.335 | 54.1499
339.14 | 3385.685 | 54.164
339.212 | 3385.685 | 54.1736
339.301 | 3387.3 | 54.1893
339.433 | 3388.173 | 54.2037
339.519 | 3389.754 | 54.2135
339.629 | 3390.199 | 54.229
339.725 | 3391.797 | 54.2394
339.819 | 3392.406 | 54.2527
339.909 | 3393.197 | 54.2587
340.021 | 3394.218 | 54.2774
340.124 | 3395.635 | 54.2864
340.221 | 3396.425 | 54.2973
340.317 | 3397.694 | 54.3088
340.425 | 3398.501 | 54.3194
340.55 | 3399.473 | 54.3329
340.622 | 3400.461 | 54.3416
340.701 | 3401.137 | 54.3527
340.801 | 3402.076 | 54.3602
340.923 | 3403.377 | 54.3786
341.018 | 3403.97 | 54.3892
341.116 | 3405.551 | 54.4023
341.213 | 3406.045 | 54.4132
341.316 | 3407.413 | 54.4265
341.419 | 3408.319 | 54.4367
341.514 | 3409.702 | 54.4508
341.612 | 3410.197 | 54.4612
341.731 | 3411.613 | 54.4761
341.82 | 3412.486 | 54.4849
341.929 | 3413.178 | 54.4969
342.019 | 3414.199 | 54.5093
342.119 | 3415.402 | 54.5217
342.218 | 3416.39 | 54.5331
342.319 | 3417.741 | 54.5474
342.41 | 3418.466 | 54.5595
342.507 | 3419.306 | 54.5698
342.625 | 3419.899 | 54.586
342.722 | 3420.854 | 54.5929
342.811 | 3421.826 | 54.6075
342.928 | 3423.391 | 54.6191
343.016 | 3424.725 | 54.6276
343.131 | 3425.187 | 54.6394
343.211 | 3426.257 | 54.6531
343.305 | 3427.608 | 54.6624
343.417 | 3428.464 | 54.6751
343.502 | 3429.288 | 54.6877
343.615 | 3430.688 | 54.6962
343.706 | 3431.265 | 54.7074
343.804 | 3432.253 | 54.7182
343.904 | 3433.291 | 54.7312
344.01 | 3434.345 | 54.7469
344.107 | 3435.613 | 54.7611
344.205 | 3436.305 | 54.7709
344.346 | 3437.705 | 54.7849
344.424 | 3438.216 | 54.7965
344.507 | 3439.303 | 54.8083
344.616 | 3440.357 | 54.8236
344.71 | 3441.214 | 54.835
344.806 | 3441.791 | 54.8437
344.905 | 3443.619 | 54.857
345.035 | 3444.574 | 54.8724
345.115 | 3445.085 | 54.8794
345.208 | 3445.744 | 54.8909
345.304 | 3446.633 | 54.9031
345.405 | 3448.413 | 54.9104
345.513 | 3449.368 | 54.9244
345.603 | 3450.307 | 54.9326
345.731 | 3451.163 | 54.9489
345.816 | 3451.872 | 54.9608
345.922 | 3453.305 | 54.9728
346.008 | 3454.376 | 54.9839
346.13 | 3455.183 | 55.0023
346.239 | 3456.501 | 55.0058
346.329 | 3457.505 | 55.0137
346.411 | 3458.131 | 55.022
346.502 | 3459.037 | 55.0319
346.609 | 3460.372 | 55.0441
346.713 | 3461.063 | 55.0561
346.834 | 3462.348 | 55.0725
346.901 | 3462.892 | 55.0802
347.04 | 3464.374 | 55.096
347.111 | 3464.968 | 55.1058
347.222 | 3466.747 | 55.1203
347.315 | 3466.747 | 55.1274
347.427 | 3468.526 | 55.1421
347.53 | 3469.497 | 55.1552
347.623 | 3470.766 | 55.1653
347.705 | 3470.766 | 55.1705
347.807 | 3472.347 | 55.184
347.93 | 3473.154 | 55.1949
348.002 | 3474.011 | 55.2022
348.122 | 3475.444 | 55.2151
348.211 | 3475.922 | 55.2253
348.323 | 3477.487 | 55.2402
348.427 | 3478.475 | 55.2493
348.52 | 3479.727 | 55.2637
348.617 | 3480.336 | 55.2741
348.736 | 3481.638 | 55.2831
348.818 | 3482.461 | 55.2985
348.935 | 3483.252 | 55.3054
349.017 | 3484.372 | 55.3206
349.118 | 3485.361 | 55.3349
349.2 | 3486.102 | 55.3414
349.329 | 3487.156 | 55.3526
349.419 | 3487.881 | 55.3655
349.525 | 3489.331 | 55.3769
349.625 | 3490.368 | 55.389
349.722 | 3491.752 | 55.3994
349.819 | 3492.444 | 55.4115
349.906 | 3493.103 | 55.4192
350.011 | 3494.272 | 55.4364
350.122 | 3495.557 | 55.4422
350.232 | 3496.2 | 55.4592
350.321 | 3497.237 | 55.469
350.41 | 3498.638 | 55.4792
350.534 | 3499.231 | 55.4898
350.616 | 3500.417 | 55.5021
350.712 | 3501.141 | 55.5109
350.804 | 3502.278 | 55.519
350.91 | 3503.332 | 55.5329
351.026 | 3503.991 | 55.5432
351.12 | 3504.815 | 55.5563
351.206 | 3506.643 | 55.5684
351.309 | 3507.319 | 55.5779
351.415 | 3507.994 | 55.5959
351.512 | 3508.982 | 55.6029
351.605 | 3510.613 | 55.6129
351.719 | 3511.124 | 55.6232
351.804 | 3512.557 | 55.6404
351.928 | 3513.15 | 55.6512
352.003 | 3514.155 | 55.6597
352.114 | 3515.341 | 55.6753
352.223 | 3516.263 | 55.6878
352.311 | 3517.696 | 55.6929
352.407 | 3518.339 | 55.7083
352.505 | 3519.574 | 55.7178
352.63 | 3520.184 | 55.7263
352.7 | 3521.222 | 55.7395
352.818 | 3521.913 | 55.7526
352.917 | 3523.363 | 55.7624
353 | 3524.252 | 55.7771
353.116 | 3525.439 | 55.7867
353.206 | 3526.295 | 55.8009
353.318 | 3527.267 | 55.811
353.411 | 3528.239 | 55.8243
353.511 | 3528.815 | 55.8372
353.607 | 3530.314 | 55.8501
353.713 | 3531.089 | 55.8601
353.808 | 3531.698 | 55.872
353.907 | 3533.444 | 55.8861
354.001 | 3534.235 | 55.8976
354.104 | 3535.24 | 55.9073
354.201 | 3536.393 | 55.9218
354.327 | 3537.628 | 55.9345
354.451 | 3538.238 | 55.945
354.502 | 3539.424 | 55.9551
354.631 | 3540.84 | 55.9694
354.715 | 3541.335 | 55.979
354.838 | 3542.29 | 55.9911
354.913 | 3542.949 | 55.9987
355.006 | 3543.674 | 56.0065
355.135 | 3545.337 | 56.0253
355.223 | 3546.804 | 56.0349
355.317 | 3547.232 | 56.0435
355.411 | 3548.187 | 56.0574
355.526 | 3549.489 | 56.071
355.611 | 3550.098 | 56.0762
355.722 | 3551.548 | 56.0944
355.811 | 3552.157 | 56.1036
355.933 | 3553.211 | 56.1161
356.002 | 3553.903 | 56.119
356.119 | 3555.567 | 56.138
356.243 | 3556.16 | 56.144
356.326 | 3557.626 | 56.1592
356.405 | 3558.236 | 56.167
356.518 | 3559.718 | 56.1812
356.601 | 3560.295 | 56.1904
356.721 | 3561.464 | 56.2061
356.801 | 3562.123 | 56.2128
356.926 | 3563.111 | 56.2253
357.016 | 3564.709 | 56.2392
357.139 | 3565.269 | 56.2532
357.222 | 3566.472 | 56.2649
357.316 | 3567.707 | 56.2742
357.416 | 3568.201 | 56.2857
357.525 | 3569.602 | 56.302
357.619 | 3570.755 | 56.309
357.731 | 3571.199 | 56.3215
357.814 | 3572.254 | 56.3325
357.932 | 3573.604 | 56.3445
358.022 | 3574.478 | 56.357
358.131 | 3575.186 | 56.3704
358.225 | 3576.372 | 56.3811
358.304 | 3576.948 | 56.3889
358.415 | 3578.118 | 56.4048
358.529 | 3578.711 | 56.418
358.609 | 3580.671 | 56.431
358.723 | 3581.248 | 56.4386
358.814 | 3581.989 | 56.454
358.92 | 3583.373 | 56.4628
359.02 | 3584.213 | 56.4746
359.122 | 3585.284 | 56.487
359.218 | 3586.733 | 56.5004
359.317 | 3587.359 | 56.5126
359.413 | 3588.331 | 56.5215
359.511 | 3589.484 | 56.5345
359.615 | 3590.159 | 56.547
359.716 | 3591.543 | 56.5566
359.817 | 3592.713 | 56.5667
359.921 | 3593.289 | 56.5779
360.004 | 3594.162 | 56.5899
360.106 | 3595.595 | 56.6034
360.206 | 3596.287 | 56.6139
360.322 | 3597.325 | 56.6273
360.406 | 3598.445 | 56.64
360.513 | 3599.236 | 56.6502
360.61 | 3600.356 | 56.6553
360.708 | 3600.916 | 56.6684
360.805 | 3601.773 | 56.6721
360.909 | 3602.959 | 56.6884
361.015 | 3604.672 | 56.6999
361.106 | 3605.314 | 56.7117
361.214 | 3605.874 | 56.72
361.324 | 3607.307 | 56.7337
361.4 | 3608.345 | 56.7443
361.516 | 3609.185 | 56.7536
361.612 | 3609.762 | 56.7682
361.708 | 3610.717 | 56.7797
361.829 | 3612.529 | 56.7936
361.921 | 3613.023 | 56.8016
362 | 3613.765 | 56.8134
362.133 | 3615.56 | 56.8263
362.215 | 3616.005 | 56.8363
362.305 | 3617.438 | 56.8485
362.444 | 3618.179 | 56.8645
362.514 | 3619.003 | 56.868
362.629 | 3620.502 | 56.886
362.709 | 3620.98 | 56.8938
362.811 | 3622.363 | 56.9026
362.926 | 3623.797 | 56.9224
363.013 | 3623.797 | 56.9283
363.101 | 3625.263 | 56.9405
363.23 | 3626.152 | 56.9528
363.304 | 3626.844 | 56.9646
363.428 | 3628.491 | 56.9784
363.518 | 3628.953 | 56.9842
363.629 | 3630.517 | 57.0028
363.706 | 3631.325 | 57.0126
363.828 | 3632.511 | 57.0267
363.9 | 3632.988 | 57.0361
364.021 | 3634.421 | 57.0523
364.111 | 3634.866 | 57.0587
364.229 | 3636.448 | 57.0764
364.322 | 3637.749 | 57.0852
364.401 | 3637.749 | 57.094
364.524 | 3639.215 | 57.1079
364.635 | 3640.632 | 57.1227
364.735 | 3641.291 | 57.1345
364.801 | 3642.065 | 57.1423
364.929 | 3643.63 | 57.1566
365 | 3644.256 | 57.1659
365.137 | 3645.425 | 57.1806
365.218 | 3646.694 | 57.1937
365.329 | 3647.484 | 57.2088
365.417 | 3648.028 | 57.2224
365.524 | 3649.444 | 57.2299
365.618 | 3649.906 | 57.2438
365.719 | 3651.569 | 57.2595
365.815 | 3652.031 | 57.2699
365.92 | 3653.365 | 57.2811
366.018 | 3654.386 | 57.2932
366.113 | 3655.638 | 57.3042
366.215 | 3656.33 | 57.3178
366.322 | 3657.071 | 57.326
366.419 | 3658.702 | 57.3367
366.527 | 3659.196 | 57.3476
366.61 | 3659.987 | 57.3606
366.707 | 3660.893 | 57.3682
366.813 | 3661.98 | 57.3809
366.924 | 3663.463 | 57.3948
367.011 | 3664.336 | 57.4077
367.121 | 3665.439 | 57.4165
367.217 | 3666.691 | 57.4297
367.328 | 3667.153 | 57.441
367.411 | 3668.339 | 57.453
367.507 | 3669.59 | 57.4658
367.635 | 3670.167 | 57.4792
367.714 | 3671.238 | 57.4899
367.809 | 3672.605 | 57.5032
367.927 | 3673.099 | 57.5151
368.006 | 3673.857 | 57.5271
368.122 | 3675.257 | 57.539
368.207 | 3676.278 | 57.5515
368.307 | 3677.267 | 57.5601
368.405 | 3678.568 | 57.57
368.507 | 3679.309 | 57.583
368.607 | 3680.117 | 57.595
368.707 | 3681.253 | 57.6054
368.804 | 3682.406 | 57.6198
368.921 | 3683.147 | 57.6307
369.011 | 3683.757 | 57.6415
369.11 | 3685.618 | 57.6555
369.232 | 3686.211 | 57.6673
369.312 | 3687.315 | 57.678
369.41 | 3688.452 | 57.6902
369.518 | 3689.275 | 57.7027
369.607 | 3690.577 | 57.7149
369.71 | 3691.137 | 57.7263
369.81 | 3692.273 | 57.7333
369.907 | 3693.575 | 57.7463
370.001 | 3694.135 | 57.7546
370.123 | 3695.271 | 57.7675
370.216 | 3696.424 | 57.7805
370.309 | 3697.33 | 57.7961
370.409 | 3698.088 | 57.8087
370.531 | 3699.505 | 57.8298
370.613 | 3700.015 | 57.8355
370.717 | 3701.234 | 57.8493
370.817 | 3701.234 | 57.8612
370.929 | 3703.508 | 57.8756
371.014 | 3703.985 | 57.8889
371.128 | 3705.501 | 57.9035
371.206 | 3705.501 | 57.9107
371.302 | 3707.346 | 57.9173
371.447 | 3708.697 | 57.9321
371.545 | 3709.24 | 57.9474
371.63 | 3709.998 | 57.9531
371.73 | 3711.645 | 57.9641
371.802 | 3712.238 | 57.9736
371.93 | 3713.276 | 57.9818
372.016 | 3713.852 | 57.994
372.104 | 3714.89 | 58.0037
372.224 | 3716.488 | 58.0178
372.314 | 3716.949 | 58.0268
372.407 | 3717.674 | 58.039
372.52 | 3719.173 | 58.0491
372.6 | 3719.75 | 58.0614
372.721 | 3721.413 | 58.0729
372.819 | 3722.698 | 58.0917
372.902 | 3723.275 | 58.1004
373.026 | 3724.444 | 58.115
373.112 | 3724.971 | 58.1234
373.225 | 3726.454 | 58.1304
373.329 | 3727.459 | 58.141
373.426 | 3728.612 | 58.154
373.519 | 3729.419 | 58.1621
373.603 | 3730.045 | 58.1737
373.729 | 3731.495 | 58.1769
373.825 | 3732.763 | 58.1913
373.907 | 3733.257 | 58.1951
374.016 | 3734.509 | 58.21
374.115 | 3735.02 | 58.2228
374.204 | 3735.695 | 58.2291
374.322 | 3737.458 | 58.2453
374.417 | 3738.364 | 58.2576
374.515 | 3739.649 | 58.2654
374.637 | 3740.225 | 58.2797
374.731 | 3741.395 | 58.2916
374.83 | 3742.021 | 58.3042
374.923 | 3743.404 | 58.3149
375.011 | 3744.327 | 58.3248
375.127 | 3745.216 | 58.3394
375.211 | 3745.826 | 58.346
375.311 | 3747.49 | 58.3628
375.424 | 3748.05 | 58.3683
375.519 | 3749.549 | 58.3824
375.629 | 3750.158 | 58.3928
375.714 | 3751.295 | 58.4048
375.817 | 3752.365 | 58.4155
375.917 | 3753.288 | 58.4273
376.022 | 3754.177 | 58.44
376.111 | 3755.676 | 58.4538
376.207 | 3756.253 | 58.4594
376.319 | 3757.011 | 58.4722
376.427 | 3758.147 | 58.4816
376.515 | 3759.646 | 58.493
376.608 | 3760.239 | 58.5051
376.728 | 3761.014 | 58.5165
376.803 | 3762.546 | 58.5273
376.924 | 3763.023 | 58.5399
377.015 | 3763.83 | 58.5516
377.11 | 3764.703 | 58.5641
377.202 | 3766.367 | 58.5763
377.309 | 3767.652 | 58.5867
377.407 | 3768.311 | 58.5943
377.516 | 3769.217 | 58.6089
377.608 | 3770.041 | 58.6149
377.71 | 3771.457 | 58.6288
377.807 | 3772.166 | 58.6419
377.905 | 3773.401 | 58.6537
378.011 | 3774.06 | 58.6643
378.109 | 3774.752 | 58.6749
378.213 | 3776.383 | 58.6875
378.304 | 3777.371 | 58.6991
378.401 | 3778.178 | 58.71
378.517 | 3779.414 | 58.7226
378.633 | 3780.287 | 58.7412
378.715 | 3780.847 | 58.7462
378.848 | 3782.461 | 58.7589
378.935 | 3783.153 | 58.7749
379.006 | 3783.894 | 58.7811
379.116 | 3785.212 | 58.7877
379.232 | 3786.678 | 58.8098
379.342 | 3787.222 | 58.8189
379.404 | 3788.375 | 58.8241
379.501 | 3789.001 | 58.838
379.646 | 3790.467 | 58.851
379.725 | 3791.752 | 58.8574
379.805 | 3791.752 | 58.8676
379.9 | 3793.234 | 58.8756
380.006 | 3793.811 | 58.8868
380.127 | 3795.491 | 58.8979
380.237 | 3796.199 | 58.9057
380.317 | 3797.072 | 58.9178
380.405 | 3797.912 | 58.9255
380.502 | 3798.604 | 58.9366
380.621 | 3800.416 | 58.9559
380.722 | 3800.91 | 58.9618
380.829 | 3801.767 | 58.9717
380.924 | 3803.793 | 58.987
381.023 | 3804.238 | 58.9998
381.12 | 3805.704 | 59.0109
381.225 | 3806.462 | 59.0212
381.312 | 3807.137 | 59.0295
381.401 | 3807.961 | 59.0388
381.526 | 3809.493 | 59.0565
381.601 | 3809.493 | 59.061
381.725 | 3811.222 | 59.0753
381.824 | 3812.079 | 59.0885
381.917 | 3813.677 | 59.0977
382.025 | 3814.352 | 59.1124
382.124 | 3815.736 | 59.1215
382.219 | 3816.263 | 59.1351
382.317 | 3817.021 | 59.1487
382.417 | 3818.668 | 59.1576
382.533 | 3819.574 | 59.1683
382.623 | 3820.447 | 59.1811
382.717 | 3821.336 | 59.1914
382.813 | 3822.638 | 59.2062
382.904 | 3823.099 | 59.2121
383.014 | 3824.647 | 59.2315
383.125 | 3825.29 | 59.2425
383.213 | 3826.344 | 59.2513
383.312 | 3827.612 | 59.2652
383.435 | 3828.205 | 59.2778
383.516 | 3829.342 | 59.2875
383.626 | 3829.919 | 59.3006
383.72 | 3831.566 | 59.313
383.819 | 3832.241 | 59.3245
383.919 | 3833.526 | 59.3347
384.013 | 3834.218 | 59.3421
384.125 | 3835.388 | 59.3568
384.207 | 3836.277 | 59.3664
384.323 | 3836.952 | 59.3794
384.413 | 3838.616 | 59.3865
384.522 | 3839.127 | 59.3996
384.631 | 3840.51 | 59.4084
384.706 | 3841.351 | 59.4212
384.819 | 3841.927 | 59.4337
384.906 | 3843.591 | 59.4434
385.004 | 3844.382 | 59.4544
385.124 | 3845.189 | 59.466
385.218 | 3845.798 | 59.4777
385.312 | 3847.429 | 59.4905
385.406 | 3848.22 | 59.5046
385.523 | 3849.274 | 59.5143
385.602 | 3850.229 | 59.5261
385.706 | 3851.597 | 59.5389
385.806 | 3852.272 | 59.5503
385.9 | 3852.98 | 59.5589
386.009 | 3854.628 | 59.5708
386.121 | 3855.105 | 59.582
386.217 | 3856.522 | 59.5961
386.301 | 3857.082 | 59.6045
386.412 | 3858.301 | 59.6122
386.501 | 3858.812 | 59.6262
386.603 | 3860.574 | 59.6331
386.715 | 3861.118 | 59.6474
386.839 | 3862.617 | 59.6581
386.922 | 3863.259 | 59.6667
387.005 | 3864.248 | 59.6815
387.102 | 3865.351 | 59.6922
387.21 | 3866.109 | 59.7048
387.306 | 3867.591 | 59.7156
387.418 | 3868.053 | 59.7236
387.507 | 3868.942 | 59.7353
387.606 | 3869.568 | 59.7468
387.708 | 3871.561 | 59.7552
387.803 | 3872.237 | 59.766
387.907 | 3873.011 | 59.7791
388.036 | 3874.312 | 59.7935
388.136 | 3874.856 | 59.8045
388.217 | 3875.877 | 59.8096
388.306 | 3876.931 | 59.8249
388.428 | 3878.48 | 59.8388
388.514 | 3878.941 | 59.8482
388.638 | 3880.621 | 59.8649
388.712 | 3881.165 | 59.8724
388.827 | 3882.615 | 59.8882
388.915 | 3883.224 | 59.8918
389.027 | 3884.212 | 59.9058
389.138 | 3885.629 | 59.9178
389.215 | 3886.288 | 59.925
389.323 | 3887.21 | 59.9399
389.418 | 3888.676 | 59.9509
389.508 | 3889.138 | 59.9574
389.633 | 3890.175 | 59.9734
389.708 | 3890.867 | 59.9809
389.818 | 3892.515 | 59.9953
389.917 | 3893.025 | 60.0038
390.03 | 3894.392 | 60.012
390.121 | 3895.414 | 60.0225
390.204 | 3896.007 | 60.0305
390.316 | 3897.489 | 60.045
390.425 | 3898.066 | 60.0544
390.52 | 3898.955 | 60.0647
390.614 | 3900.669 | 60.0744
390.717 | 3901.525 | 60.0841
390.805 | 3901.525 | 60.0941
390.921 | 3903.403 | 60.1081
391.024 | 3904.177 | 60.1153
391.118 | 3905.314 | 60.126
391.201 | 3906.072 | 60.1321
391.314 | 3907.109 | 60.1465
391.418 | 3908.526 | 60.1545
391.514 | 3909.086 | 60.1665
391.624 | 3910.371 | 60.1752
391.721 | 3911.392 | 60.1855
391.824 | 3911.985 | 60.1994
391.915 | 3913.632 | 60.2089
392.01 | 3914.193 | 60.2178
392.121 | 3915.412 | 60.2274
392.216 | 3916.647 | 60.2397
392.313 | 3917.289 | 60.2488
392.413 | 3918.624 | 60.2621
392.517 | 3919.101 | 60.2726
392.618 | 3920.37 | 60.2841
392.712 | 3921.622 | 60.289
392.817 | 3922.116 | 60.3001
392.917 | 3922.89 | 60.3138
393.018 | 3924.669 | 60.3258
393.115 | 3925.345 | 60.3328
393.205 | 3926.053 | 60.3473
393.313 | 3927.107 | 60.3541
393.415 | 3927.684 | 60.3634
393.511 | 3928.623 | 60.3737
393.612 | 3930.451 | 60.3862
393.705 | 3931.225 | 60.3869
393.806 | 3932.543 | 60.3998
393.906 | 3933.268 | 60.409
394.002 | 3934.223 | 60.4159
394.121 | 3935.03 | 60.4283
394.201 | 3936.085 | 60.4407
394.318 | 3937.402 | 60.451
394.41 | 3938.144 | 60.4616
394.507 | 3939.379 | 60.4709
394.6 | 3940.17 | 60.4776
394.707 | 3941.422 | 60.4917
394.803 | 3942.212 | 60.4997
394.904 | 3943.02 | 60.5071
395.032 | 3944.173 | 60.5166
395.102 | 3945.194 | 60.5274
395.215 | 3945.886 | 60.5358
395.312 | 3946.693 | 60.544
395.434 | 3948.489 | 60.5588
395.548 | 3949.691 | 60.5671
395.609 | 3950.597 | 60.5757
395.73 | 3951.223 | 60.5879
395.808 | 3951.816 | 60.5935
395.908 | 3953.019 | 60.6034
396.038 | 3954.452 | 60.6164
396.115 | 3954.913 | 60.6263
396.225 | 3956.428 | 60.6389
396.312 | 3957.153 | 60.6494
396.402 | 3957.96 | 60.6576
396.524 | 3959.426 | 60.6726
396.616 | 3960.003 | 60.6809
396.703 | 3960.728 | 60.6908
396.824 | 3962.078 | 60.6997
396.93 | 3963.116 | 60.7146
397.039 | 3964.615 | 60.7232
397.101 | 3964.615 | 60.7287
397.232 | 3966.263 | 60.7399
397.323 | 3966.839 | 60.7521
397.438 | 3968.618 | 60.7612
397.511 | 3968.618 | 60.7685
397.638 | 3970.381 | 60.7798
397.737 | 3971.6 | 60.7868
397.814 | 3972.16 | 60.7948
397.921 | 3973.708 | 60.805
398.038 | 3974.219 | 60.8177
398.127 | 3975.257 | 60.828
398.23 | 3975.8 | 60.8354
398.32 | 3977.678 | 60.848
398.425 | 3978.436 | 60.8583
398.521 | 3979.688 | 60.867
398.627 | 3980.281 | 60.8793
398.729 | 3981.434 | 60.8843
398.821 | 3982.686 | 60.894
398.907 | 3983.213 | 60.899
399.024 | 3984.152 | 60.9133
399.124 | 3985.568 | 60.9249
399.224 | 3986.425 | 60.9339
399.33 | 3986.87 | 60.9451
399.414 | 3988.632 | 60.9539
399.525 | 3989.127 | 60.9607
399.623 | 3990.527 | 60.9719
399.72 | 3991.252 | 60.9847
399.815 | 3992.619 | 60.9963
399.9 | 3993.195 | 61.0021
400.011 | 3994.447 | 61.0141
400.106 | 3994.859 | 61.0216
400.215 | 3996.457 | 61.0324
400.315 | 3996.984 | 61.0462
400.411 | 3998.219 | 61.0523
400.518 | 3999.504 | 61.0642
400.631 | 4000.097 | 61.0771
400.712 | 4001.3 | 61.0873
400.807 | 4001.745 | 61.0932
400.912 | 4002.947 | 61.1061
401.018 | 4004.496 | 61.1132
401.113 | 4004.973 | 61.1279
401.22 | 4006.324 | 61.1335
401.318 | 4007.296 | 61.1447
401.414 | 4008.614 | 61.1589
401.512 | 4009.124 | 61.1639
401.621 | 4010.195 | 61.1755
401.713 | 4011.068 | 61.1899
401.815 | 4012.468 | 61.2001
401.923 | 4012.979 | 61.2117
402.003 | 4014.577 | 61.2234
402.112 | 4015.038 | 61.2319
402.201 | 4015.779 | 61.2461
402.317 | 4017.394 | 61.2557
402.415 | 4018.349 | 61.2652
402.504 | 4019.239 | 61.2762
402.621 | 4019.947 | 61.2853
402.706 | 4020.721 | 61.2972
402.808 | 4022.418 | 61.3109
402.914 | 4023.175 | 61.3204
403.001 | 4023.768 | 61.3312
403.117 | 4025.202 | 61.3395
403.208 | 4026.272 | 61.3522
403.304 | 4027.343 | 61.3619
403.409 | 4028.018 | 61.3746
403.509 | 4028.578 | 61.3846
403.604 | 4030.259 | 61.3977
403.71 | 4030.687 | 61.4083
403.838 | 4032.301 | 61.4177
403.913 | 4032.861 | 61.4288
404.03 | 4034.245 | 61.4422
404.11 | 4034.822 | 61.4467
404.231 | 4036.65 | 61.4595
404.318 | 4037.21 | 61.4671
404.439 | 4038.66 | 61.4804
404.504 | 4039.286 | 61.4873
404.612 | 4040.356 | 61.4945
404.704 | 4040.999 | 61.5058
404.804 | 4041.691 | 61.5145
404.926 | 4043.206 | 61.5292
405.006 | 4043.766 | 61.5314
405.125 | 4045.414 | 61.54
405.215 | 4045.875 | 61.5438
405.325 | 4047.44 | 61.5388
405.436 | 4048.329 | 61.539
405.531 | 4049.647 | 61.5479
405.607 | 4050.207 | 61.5528
405.734 | 4051.475 | 61.5656
405.812 | 4051.97 | 61.5687
405.901 | 4052.843 | 61.5715
406.029 | 4054.473 | 61.5794
406.111 | 4055.231 | 61.5891
406.222 | 4056.17 | 61.604
406.324 | 4057.455 | 61.6098
406.401 | 4058.13 | 61.6172
406.518 | 4059.135 | 61.6337
406.627 | 4060.568 | 61.6396
406.707 | 4061.211 | 61.6481
406.821 | 4062.529 | 61.6621
406.927 | 4063.023 | 61.6726
407.026 | 4064.406 | 61.6819
407.124 | 4065.411 | 61.6933
407.227 | 4066.186 | 61.7056
407.322 | 4066.779 | 61.7127
407.434 | 4068.558 | 61.7224
407.523 | 4069.513 | 61.7333
407.614 | 4070.353 | 61.7423
407.716 | 4071.127 | 61.7483
407.813 | 4072.445 | 61.7588
407.932 | 4073.252 | 61.77
408.011 | 4073.845 | 61.7818
408.115 | 4075.328 | 61.7936
408.216 | 4076.629 | 61.8015
408.323 | 4077.09 | 61.8123
408.418 | 4078.309 | 61.8204
408.515 | 4079.331 | 61.8263
408.621 | 4080.253 | 61.8358
408.713 | 4081.291 | 61.8488
408.808 | 4082.559 | 61.8541
408.907 | 4083.251 | 61.8648
409.026 | 4083.91 | 61.8747
409.109 | 4085.574 | 61.8845
409.22 | 4086.035 | 61.8963
409.317 | 4087.303 | 61.9039
409.411 | 4088.275 | 61.9147
409.509 | 4089.395 | 61.9234
409.627 | 4090.203 | 61.932
409.713 | 4091.586 | 61.9425
409.812 | 4092.113 | 61.957
409.921 | 4093.234 | 61.9616
410.003 | 4094.156 | 61.9745
410.104 | 4095.54 | 61.9832
410.221 | 4096.232 | 61.9958
410.306 | 4097.236 | 62.0014
410.404 | 4098.357 | 62.0168
410.522 | 4098.95 | 62.0259
410.609 | 4100.58 | 62.0366
410.72 | 4101.091 | 62.0453
410.82 | 4101.717 | 62.0522
410.921 | 4103.018 | 62.0517
411.01 | 4104.435 | 62.059
411.12 | 4105.11 | 62.0645
411.216 | 4106.28 | 62.0756
411.345 | 4107.614 | 62.0862
411.409 | 4108.125 | 62.0923
411.507 | 4109.36 | 62.0987
411.603 | 4110.184 | 62.1091
411.702 | 4111.321 | 62.1187
411.807 | 4112.078 | 62.1266
411.913 | 4113.347 | 62.1354
412.018 | 4114.022 | 62.1452
412.123 | 4115.241 | 62.1544
412.235 | 4116.246 | 62.1669
412.319 | 4116.855 | 62.1722
412.402 | 4118.074 | 62.1827
412.536 | 4119.54 | 62.1937
412.645 | 4120.66 | 62.2022
412.72 | 4121.221 | 62.2088
412.803 | 4122.159 | 62.2185
412.903 | 4123.214 | 62.2264
413.045 | 4124.68 | 62.2409
413.104 | 4125.503 | 62.243
413.23 | 4126.212 | 62.2537
413.315 | 4126.788 | 62.261
413.401 | 4128.337 | 62.2679
413.531 | 4129.111 | 62.2832
413.607 | 4129.786 | 62.2868
413.736 | 4131.285 | 62.3001
413.802 | 4131.862 | 62.3051
413.902 | 4132.718 | 62.3159
414.031 | 4134.366 | 62.3246
414.138 | 4135.568 | 62.3363
414.227 | 4136.425 | 62.3407
414.313 | 4136.902 | 62.3488
414.421 | 4138.5 | 62.3628
414.506 | 4138.962 | 62.3681
414.634 | 4140.543 | 62.3775
414.723 | 4141.531 | 62.3839
414.835 | 4142.108 | 62.3948
414.923 | 4143.146 | 62.4051
415.023 | 4144.348 | 62.4128
415.122 | 4145.32 | 62.4214
415.216 | 4146.621 | 62.4295
415.336 | 4147.148 | 62.4408
415.434 | 4148.549 | 62.4503
415.523 | 4149.208 | 62.4585
415.621 | 4150.509 | 62.4644
415.717 | 4151.629 | 62.4781
415.839 | 4152.189 | 62.4878
415.924 | 4153.342 | 62.4973
416.018 | 4154.644 | 62.5106
416.124 | 4155.401 | 62.5194
416.213 | 4156.324 | 62.526
416.328 | 4156.999 | 62.5366
416.42 | 4157.79 | 62.5442
416.525 | 4159.256 | 62.5577
416.623 | 4160.376 | 62.563
416.72 | 4161.694 | 62.5696
416.818 | 4162.27 | 62.5791
416.913 | 4163.275 | 62.5873
417.01 | 4164.395 | 62.5975
417.128 | 4165.005 | 62.6078
417.225 | 4165.795 | 62.6168
417.321 | 4166.734 | 62.6273
417.41 | 4167.69 | 62.6357
417.519 | 4169.189 | 62.6468
417.629 | 4170.095 | 62.6525
417.719 | 4170.935 | 62.6614
417.825 | 4172.236 | 62.6709
417.913 | 4173.06 | 62.6795
418.01 | 4173.604 | 62.6892
418.113 | 4175.58 | 62.7002
418.222 | 4176.058 | 62.7085
418.308 | 4177.392 | 62.7196
418.424 | 4178.117 | 62.7261
418.5 | 4178.727 | 62.7332
418.611 | 4180.39 | 62.7432
418.705 | 4181.164 | 62.7558
418.821 | 4182.4 | 62.766
418.92 | 4182.96 | 62.7732
419.005 | 4184.525 | 62.7833
419.118 | 4185.036 | 62.7933
419.226 | 4186.238 | 62.802
419.313 | 4187.292 | 62.8096
419.408 | 4188.198 | 62.8211
419.505 | 4189.516 | 62.8285
419.616 | 4190.274 | 62.8401
419.71 | 4191.262 | 62.8516
419.802 | 4192.481 | 62.8599
419.907 | 4193.239 | 62.8696
420.013 | 4193.964 | 62.881
420.104 | 4194.804 | 62.8897
420.215 | 4196.171 | 62.8992
420.311 | 4197.308 | 62.9086
420.402 | 4198.181 | 62.9178
420.504 | 4198.79 | 62.9271
420.603 | 4200.157 | 62.9373
420.703 | 4201.08 | 62.9477
420.816 | 4201.64 | 62.9528
420.907 | 4203.04 | 62.9637
421.032 | 4204.243 | 62.9795
421.116 | 4204.803 | 62.9852
421.207 | 4206.269 | 62.9957
421.328 | 4207.587 | 63.0041
421.416 | 4208.18 | 63.0134
421.511 | 4209.3 | 63.0237
421.639 | 4210.156 | 63.0265
421.723 | 4210.881 | 63.0308
421.802 | 4211.935 | 63.0395
421.9 | 4212.627 | 63.0497
422.038 | 4214.587 | 63.0621
422.113 | 4215.23 | 63.068
422.231 | 4216.152 | 63.0838
422.314 | 4216.811 | 63.086
422.43 | 4218.458 | 63.1029
422.529 | 4219.051 | 63.1104
422.622 | 4220.666 | 63.1199
422.701 | 4221.193 | 63.1264
422.823 | 4222.148 | 63.1396
422.902 | 4222.741 | 63.1408
423.024 | 4224.702 | 63.1544
423.119 | 4225.196 | 63.1608
423.218 | 4226.612 | 63.1734
423.34 | 4227.222 | 63.1778
423.424 | 4228.359 | 63.1885
423.515 | 4229.594 | 63.1959
423.603 | 4230.236 | 63.1998
423.715 | 4231.324 | 63.2166
423.83 | 4232.213 | 63.2234
423.904 | 4232.79 | 63.2295
424.016 | 4234.453 | 63.2381
424.114 | 4234.948 | 63.2506
424.218 | 4236.298 | 63.2581
424.319 | 4237.336 | 63.2696
424.414 | 4238.275 | 63.2791
424.519 | 4239.115 | 63.2862
424.616 | 4239.675 | 63.2957
424.719 | 4241.635 | 63.3075
424.815 | 4242.13 | 63.3149
424.918 | 4242.887 | 63.3244
425.015 | 4243.662 | 63.3356
425.101 | 4244.601 | 63.3406
425.214 | 4246.248 | 63.3529
425.325 | 4247.467 | 63.3637
425.413 | 4248.29 | 63.3731
425.518 | 4248.933 | 63.3833
425.62 | 4249.872 | 63.3898
425.709 | 4251.585 | 63.3996
425.808 | 4252.376 | 63.4103
425.92 | 4252.87 | 63.4191
426.012 | 4254.336 | 63.422
426.108 | 4255.555 | 63.4315
426.22 | 4256.065 | 63.4406
426.324 | 4257.416 | 63.4489
426.416 | 4258.322 | 63.4594
426.521 | 4259.228 | 63.4667
426.612 | 4259.854 | 63.4764
426.703 | 4261.518 | 63.4838
426.815 | 4262.276 | 63.4927
426.913 | 4263.577 | 63.5038
427.02 | 4264.038 | 63.5097
427.102 | 4265.307 | 63.5203
427.22 | 4265.933 | 63.5313
427.312 | 4267.415 | 63.5384
427.406 | 4268.206 | 63.5482
427.503 | 4269.309 | 63.556
427.619 | 4269.886 | 63.5681
427.723 | 4271.22 | 63.5734
427.813 | 4272.027 | 63.5828
427.9 | 4273.477 | 63.5929
428.037 | 4274.152 | 63.6017
428.124 | 4274.828 | 63.6116
428.212 | 4275.948 | 63.6204
428.303 | 4277.496 | 63.6287
428.415 | 4277.974 | 63.6383
428.523 | 4279.21 | 63.6469
428.612 | 4280.05 | 63.6606
428.7 | 4281.483 | 63.6637
428.84 | 4282.158 | 63.6795
428.92 | 4282.85 | 63.6822
429.01 | 4283.674 | 63.695
429.101 | 4285.288 | 63.7043
429.232 | 4286.589 | 63.7171
429.311 | 4287.067 | 63.7225
429.405 | 4288.319 | 63.7343
429.534 | 4289.637 | 63.7455
429.62 | 4290.197 | 63.7515
429.705 | 4291.333 | 63.7615
429.843 | 4292.206 | 63.7742
429.914 | 4292.915 | 63.7765
430.03 | 4294.414 | 63.7889
430.116 | 4294.891 | 63.7934
430.229 | 4296.456 | 63.8066
430.329 | 4297.428 | 63.8162
430.403 | 4297.428 | 63.8213
430.524 | 4299.356 | 63.8341
430.638 | 4300.575 | 63.8418
430.705 | 4301.25 | 63.8509
430.827 | 4301.25 | 63.8594
430.933 | 4303.507 | 63.8745
431.005 | 4303.507 | 63.8734
431.125 | 4305.137 | 63.8876
431.208 | 4305.73 | 63.8954
431.325 | 4307.526 | 63.9073
431.412 | 4308.135 | 63.9137
431.525 | 4309.157 | 63.9278
431.629 | 4310.557 | 63.9384
431.738 | 4311.15 | 63.9479
431.828 | 4312.188 | 63.9557
431.927 | 4313.374 | 63.9646
432.025 | 4314.725 | 63.9782
432.1 | 4315.186 | 63.9824
432.227 | 4316.191 | 63.9932
432.324 | 4316.767 | 64.0036
432.413 | 4318.546 | 64.0134
432.552 | 4319.156 | 64.0229
432.619 | 4320.309 | 64.0325
432.719 | 4321.643 | 64.0418
432.824 | 4322.088 | 64.05
432.912 | 4323.57 | 64.0573
433.033 | 4324.13 | 64.0692
433.127 | 4325.283 | 64.0774
433.215 | 4326.601 | 64.0864
433.31 | 4327.26 | 64.0926
433.418 | 4328.644 | 64.1062
433.529 | 4329.105 | 64.1143
433.615 | 4330.242 | 64.1241
433.718 | 4330.967 | 64.1329
433.818 | 4332.614 | 64.1415
433.908 | 4333.207 | 64.15
434.023 | 4334.245 | 64.1639
434.113 | 4334.887 | 64.1721
434.216 | 4336.254 | 64.1814
434.314 | 4337.276 | 64.1904
434.412 | 4338.05 | 64.1994
434.51 | 4339.532 | 64.2095
434.62 | 4340.323 | 64.2169
434.713 | 4340.834 | 64.2282
434.806 | 4342.53 | 64.2365
434.92 | 4343.074 | 64.2428
435.005 | 4344.474 | 64.2544
435.104 | 4345.182 | 64.2661
435.218 | 4346.072 | 64.2751
435.303 | 4346.665 | 64.2839
435.403 | 4348.296 | 64.2934
435.517 | 4348.905 | 64.3028
435.605 | 4350.322 | 64.3106
435.708 | 4351.228 | 64.3223
435.813 | 4352.035 | 64.3321
435.921 | 4352.743 | 64.3413
436.01 | 4353.682 | 64.3509
436.107 | 4355.527 | 64.3593
436.202 | 4356.104 | 64.3733
436.319 | 4357.372 | 64.3807
436.441 | 4358.69 | 64.3882
436.511 | 4359.283 | 64.3985
436.601 | 4360.453 | 64.4062
436.75 | 4361.672 | 64.4163
436.812 | 4361.672 | 64.421
436.903 | 4363.203 | 64.4318
437.003 | 4363.632 | 64.437
437.101 | 4365.18 | 64.4491
437.242 | 4366.531 | 64.4576
437.321 | 4367.025 | 64.4652
437.409 | 4367.915 | 64.4758
437.505 | 4368.59 | 64.4899
437.625 | 4370.402 | 64.4997
437.706 | 4370.979 | 64.5064
437.808 | 4371.72 | 64.515
437.936 | 4373.268 | 64.5288
438.034 | 4374.652 | 64.5381
438.107 | 4374.652 | 64.5443
438.241 | 4376.612 | 64.5549
438.315 | 4377.271 | 64.5591
438.427 | 4378.507 | 64.5714
438.514 | 4379.149 | 64.5812
438.625 | 4380.187 | 64.59
438.709 | 4380.73 | 64.5984
438.828 | 4382.443 | 64.6118
438.914 | 4383.152 | 64.6182
439.026 | 4384.157 | 64.6358
439.119 | 4385.656 | 64.6479
439.201 | 4386.183 | 64.6507
439.323 | 4387.319 | 64.6673
439.442 | 4388.588 | 64.6723
439.52 | 4389.313 | 64.685
439.602 | 4390.004 | 64.6893
439.721 | 4391.487 | 64.7048
439.833 | 4392.08 | 64.7124
439.916 | 4393.595 | 64.7191
440.038 | 4394.172 | 64.7274
440.129 | 4395.16 | 64.7392
440.231 | 4395.753 | 64.7493
440.326 | 4397.401 | 64.7588
440.423 | 4398.653 | 64.7695
440.519 | 4399.295 | 64.7753
440.616 | 4400.3 | 64.7876
440.714 | 4401.552 | 64.7959
440.824 | 4401.552 | 64.8044
440.923 | 4403.496 | 64.8156
441.03 | 4404.072 | 64.8237
441.122 | 4405.093 | 64.8329
441.234 | 4406.477 | 64.8425
441.312 | 4407.367 | 64.8485
441.418 | 4408.091 | 64.8605
441.513 | 4409.541 | 64.8678
441.611 | 4410.266 | 64.8751
441.719 | 4411.617 | 64.8849
441.804 | 4412.127 | 64.89
441.915 | 4413.429 | 64.9021
442.021 | 4413.956 | 64.9111
442.118 | 4415.306 | 64.9219
442.214 | 4416.575 | 64.9336
442.313 | 4417.085 | 64.9394
442.421 | 4418.173 | 64.9505
442.518 | 4419.359 | 64.9583
442.629 | 4419.902 | 64.9696
442.712 | 4421.385 | 64.9831
442.808 | 4422.175 | 64.9895
442.924 | 4423.411 | 64.9999
443.018 | 4424.251 | 65.01
443.124 | 4424.811 | 65.0185
443.205 | 4426.491 | 65.0268
443.308 | 4427.167 | 65.033
443.41 | 4427.81 | 65.0427
443.528 | 4429.029 | 65.0535
443.607 | 4430.067 | 65.0651
443.705 | 4431.319 | 65.0725
443.822 | 4431.895 | 65.0823
443.92 | 4432.703 | 65.0904
444.015 | 4433.658 | 65.1019
444.104 | 4434.613 | 65.1103
444.207 | 4436.228 | 65.1211
444.301 | 4437.265 | 65.1323
444.414 | 4437.809 | 65.1416
444.504 | 4439.308 | 65.1504
444.61 | 4439.983 | 65.1616
444.71 | 4440.527 | 65.1684
444.806 | 4442.487 | 65.1779
444.917 | 4442.998 | 65.1897
445.029 | 4444.102 | 65.198
445.1 | 4445.123 | 65.207
445.207 | 4446.507 | 65.2162
445.301 | 4447.297 | 65.2229
445.411 | 4448.072 | 65.2349
445.504 | 4448.73 | 65.2469
445.615 | 4450.131 | 65.2527
445.705 | 4451.185 | 65.2635
445.806 | 4451.943 | 65.2757
445.909 | 4453.178 | 65.2825
446.001 | 4454.15 | 65.2913
446.129 | 4455.731 | 65.3033
446.233 | 4456.637 | 65.3131
446.322 | 4457.164 | 65.3199
446.431 | 4458.219 | 65.3332
446.514 | 4458.762 | 65.3393
446.605 | 4459.586 | 65.3481
446.718 | 4461.151 | 65.3579
446.824 | 4462.106 | 65.3695
446.913 | 4462.815 | 65.3772
447.03 | 4464.429 | 65.3889
447.114 | 4464.907 | 65.3972
447.224 | 4466.488 | 65.4072
447.313 | 4467.114 | 65.4109
447.425 | 4468.119 | 65.4257
447.527 | 4469.535 | 65.4359
447.631 | 4470.573 | 65.4439
447.72 | 4471.117 | 65.4532
447.837 | 4472.55 | 65.463
447.902 | 4472.55 | 65.4623
448.017 | 4474.312 | 65.4739
448.104 | 4474.988 | 65.4789
448.23 | 4476.421 | 65.4905
448.325 | 4477.689 | 65.4965
448.419 | 4478.645 | 65.506
448.531 | 4479.122 | 65.5132
448.617 | 4480.259 | 65.5205
448.726 | 4481 | 65.526
448.823 | 4482.12 | 65.5367
448.94 | 4483.521 | 65.5438
449.017 | 4484.591 | 65.5526
449.113 | 4485.267 | 65.5634
449.217 | 4485.81 | 65.5734
449.326 | 4487.425 | 65.5793
449.419 | 4488.298 | 65.5902
449.511 | 4489.714 | 65.6001
449.607 | 4490.126 | 65.6062
449.724 | 4491.082 | 65.6206
449.816 | 4492.35 | 65.6295
449.902 | 4492.992 | 65.6354
450.03 | 4494.063 | 65.6509
450.103 | 4494.771 | 65.6555
450.214 | 4496.386 | 65.6686
450.326 | 4497.193 | 65.6773
450.42 | 4497.901 | 65.6864
450.519 | 4499.598 | 65.6939
450.614 | 4500.092 | 65.703
450.712 | 4501.542 | 65.7113
450.814 | 4501.542 | 65.7161
450.924 | 4503.403 | 65.7118
451.011 | 4504.276 | 65.7163
451.124 | 4504.82 | 65.7224
451.215 | 4505.726 | 65.7245
451.314 | 4507.604 | 65.7281
451.413 | 4508.065 | 65.7387
451.522 | 4509.201 | 65.7455
451.602 | 4510.486 | 65.7549
451.73 | 4511.079 | 65.7611
451.814 | 4512.216 | 65.7716
451.908 | 4513.336 | 65.7765
452.013 | 4514.044 | 65.7865
452.11 | 4514.572 | 65.7911
452.211 | 4515.576 | 65.8012
452.307 | 4517.504 | 65.8109
452.403 | 4518.08 | 65.8184
452.533 | 4519.414 | 65.8287
452.613 | 4519.909 | 65.8351
452.733 | 4521.474 | 65.8463
452.817 | 4522.264 | 65.85
452.953 | 4523.681 | 65.862
453.009 | 4524.521 | 65.8654
453.122 | 4525.098 | 65.8773
453.205 | 4526.168 | 65.8835
453.303 | 4527.305 | 65.8956
453.429 | 4528.54 | 65.9057
453.539 | 4529.133 | 65.915
453.602 | 4530.253 | 65.9193
453.716 | 4530.929 | 65.9297
453.837 | 4532.527 | 65.9399
453.908 | 4533.482 | 65.9469
454.001 | 4534.174 | 65.9541
454.105 | 4534.635 | 65.9619
454.2 | 4536.25 | 65.9715
454.303 | 4536.826 | 65.983
454.408 | 4537.6 | 65.9905
454.5 | 4539.412 | 65.997
454.626 | 4540.681 | 66.0113
454.704 | 4540.681 | 66.0155
454.806 | 4542.229 | 66.025
454.926 | 4543.728 | 66.0356
455.007 | 4543.728 | 66.0409
455.132 | 4545.194 | 66.0549
455.206 | 4545.754 | 66.0566
455.306 | 4547.171 | 66.0679
455.421 | 4547.994 | 66.0783
455.527 | 4549.675 | 66.0893
455.606 | 4550.136 | 66.0936
455.72 | 4551.437 | 66.1055
455.814 | 4551.899 | 66.1108
455.931 | 4553.447 | 66.1243
456.023 | 4554.386 | 66.1288
456.143 | 4555.061 | 66.1387
456.226 | 4556.264 | 66.1475
456.33 | 4557.17 | 66.159
456.407 | 4557.763 | 66.1628
456.518 | 4559.426 | 66.1766
456.618 | 4560.613 | 66.1861
456.72 | 4561.354 | 66.1937
456.818 | 4562.606 | 66.2049
456.902 | 4563.166 | 66.2063
457.001 | 4563.726 | 66.2192
457.122 | 4565.357 | 66.2326
457.217 | 4566.576 | 66.2437
457.321 | 4567.465 | 66.253
457.404 | 4567.976 | 66.2578
457.515 | 4569.047 | 66.2691
457.618 | 4570.611 | 66.2808
457.718 | 4571.287 | 66.2911
457.834 | 4572.209 | 66.2975
457.922 | 4573.642 | 66.3031
458.03 | 4574.153 | 66.2983
458.116 | 4575.57 | 66.2867
458.213 | 4576.047 | 66.2912
458.318 | 4577.266 | 66.2945
458.419 | 4578.255 | 66.2997
458.515 | 4579.573 | 66.3012
458.61 | 4580.182 | 66.3057
458.71 | 4581.533 | 66.3133
458.832 | 4582.093 | 66.3183
458.914 | 4583.262 | 66.3253
459.014 | 4584.547 | 66.3341
459.115 | 4585.008 | 66.3405
459.203 | 4585.766 | 66.3445
459.319 | 4587.348 | 66.3555
459.411 | 4588.188 | 66.3578
459.52 | 4589.143 | 66.367
459.625 | 4590.148 | 66.3655
459.721 | 4590.724 | 66.3694
459.817 | 4591.663 | 66.375
459.922 | 4593.36 | 66.3803
460.003 | 4594.266 | 66.3891
460.127 | 4594.876 | 66.3968
460.219 | 4595.765 | 66.4011
460.304 | 4597.445 | 66.4054
460.415 | 4597.956 | 66.4116
460.518 | 4599.323 | 66.4041
460.607 | 4600.213 | 66.4054
460.702 | 4600.773 | 66.4094
460.818 | 4601.596 | 66.4127
460.91 | 4603.573 | 66.4214
461.035 | 4604.232 | 66.4288
461.121 | 4604.792 | 66.4342
461.231 | 4606.225 | 66.4385
461.301 | 4607.23 | 66.4467
461.417 | 4608.07 | 66.4522
461.502 | 4609.47 | 66.4607
461.615 | 4610.063 | 66.4676
461.708 | 4610.772 | 66.4752
461.815 | 4612.304 | 66.4819
461.903 | 4613.177 | 66.4919
462.011 | 4613.589 | 66.4958
462.145 | 4615.368 | 66.51
462.211 | 4616.043 | 66.5137
462.313 | 4616.883 | 66.5228
462.409 | 4617.591 | 66.5281
462.501 | 4619.255 | 66.536
462.628 | 4620.507 | 66.5496
462.715 | 4621.116 | 66.555
462.84 | 4622.55 | 66.5672
462.928 | 4623.209 | 66.5746
463.034 | 4624.016 | 66.5841
463.111 | 4624.773 | 66.5898
463.2 | 4625.745 | 66.5966
463.331 | 4627.557 | 66.6085
463.401 | 4628.134 | 66.6148
463.509 | 4629.237 | 66.6236
463.614 | 4629.913 | 66.6328
463.73 | 4631.362 | 66.6469
463.825 | 4632.664 | 66.6564
463.923 | 4633.356 | 66.6629
464.034 | 4634.064 | 66.6744
464.128 | 4635.53 | 66.6836
464.238 | 4636.14 | 66.6933
464.321 | 4637.293 | 66.6967
464.415 | 4637.803 | 66.7064
464.522 | 4639.335 | 66.7139
464.607 | 4640.126 | 66.7205
464.721 | 4641.46 | 66.729
464.818 | 4642.597 | 66.7384
464.929 | 4643.058 | 66.748
465.026 | 4644.359 | 66.7536
465.117 | 4645.562 | 66.7583
465.216 | 4646.089 | 66.7686
465.326 | 4647.522 | 66.7777
465.421 | 4648.313 | 66.7873
465.537 | 4649.103 | 66.7983
465.617 | 4650.141 | 66.7999
465.714 | 4651.344 | 66.81
465.832 | 4652.184 | 66.8218
465.906 | 4652.76 | 66.8253
466.019 | 4654.441 | 66.8363
466.118 | 4654.902 | 66.8451
466.201 | 4656.137 | 66.8498
466.319 | 4657.62 | 66.8578
466.432 | 4658.065 | 66.8708
466.52 | 4659.086 | 66.8793
466.623 | 4660.634 | 66.8825
466.72 | 4661.326 | 66.8913
466.83 | 4662.051 | 66.9003
466.912 | 4663.237 | 66.9057
467.023 | 4664.291 | 66.9144
467.119 | 4665.28 | 66.9247
467.218 | 4666.581 | 66.9336
467.312 | 4667.075 | 66.9398
467.418 | 4668.245 | 66.9512
467.526 | 4669.167 | 66.956
467.623 | 4669.711 | 66.9657
467.706 | 4670.666 | 66.9713
467.809 | 4672.363 | 66.982
467.932 | 4672.906 | 66.9953
468.015 | 4673.977 | 67.0009
468.112 | 4675.542 | 67.0093
468.206 | 4676.3 | 67.0178
468.312 | 4676.975 | 67.0245
468.402 | 4678.425 | 67.0319
468.505 | 4679.15 | 67.043
468.603 | 4679.973 | 67.0522
468.702 | 4681.143 | 67.0585
468.805 | 4681.571 | 67.0675
468.909 | 4683.202 | 67.0785
469.009 | 4684.503 | 67.0849
469.103 | 4685.261 | 67.0911
469.233 | 4686.414 | 67.0999
469.314 | 4686.875 | 67.1075
469.407 | 4688.473 | 67.1172
469.502 | 4689.066 | 67.1212
469.641 | 4690.4 | 67.1346
469.738 | 4690.96 | 67.1407
469.804 | 4692.048 | 67.1472
469.908 | 4692.591 | 67.1556
470.001 | 4694.238 | 67.1687
470.139 | 4695.392 | 67.1796
470.216 | 4695.853 | 67.1853
470.302 | 4697.253 | 67.193
470.431 | 4698.554 | 67.2014
470.519 | 4699.131 | 67.208
470.605 | 4700.185 | 67.2152
470.702 | 4701.108 | 67.2259
470.839 | 4701.552 | 67.2346
470.907 | 4703.051 | 67.2425
471.031 | 4704.171 | 67.253
471.114 | 4704.732 | 67.2605
471.205 | 4705.934 | 67.2697
471.301 | 4706.494 | 67.2786
471.405 | 4708.108 | 67.2857
471.502 | 4709.097 | 67.2919
471.6 | 4710.217 | 67.303
471.707 | 4711.008 | 67.3099
471.822 | 4712.605 | 67.3192
471.904 | 4713.182 | 67.3241
472.026 | 4714.368 | 67.3335
472.105 | 4715.109 | 67.3366
472.232 | 4716.032 | 67.3516
472.321 | 4717.597 | 67.3574
472.401 | 4718.157 | 67.3635
472.533 | 4719.195 | 67.3779
472.622 | 4719.788 | 67.3826
472.713 | 4720.661 | 67.3893
472.821 | 4722.077 | 67.4026
472.901 | 4723.148 | 67.4085
473.022 | 4724.268 | 67.4193
473.112 | 4724.795 | 67.4246
473.221 | 4726.311 | 67.4394
473.303 | 4726.953 | 67.4457
473.42 | 4728.452 | 67.4561
473.545 | 4729.045 | 67.4624
473.636 | 4730.215 | 67.4726
473.726 | 4731.664 | 67.4823
473.808 | 4732.142 | 67.4837
473.916 | 4733.394 | 67.4983
474.029 | 4734.036 | 67.5068
474.132 | 4735.074 | 67.5158
474.218 | 4735.766 | 67.5228
474.318 | 4737.413 | 67.5316
474.416 | 4737.891 | 67.5411
474.512 | 4739.522 | 67.5486
474.634 | 4740.082 | 67.5581
474.719 | 4741.235 | 67.5665
474.806 | 4741.762 | 67.5731
474.92 | 4743.179 | 67.5785
475.021 | 4743.772 | 67.5933
475.11 | 4744.661 | 67.6005
475.237 | 4746.308 | 67.6046
475.309 | 4747.511 | 67.6138
475.418 | 4748.285 | 67.6237
475.51 | 4749.488 | 67.6328
475.627 | 4750.048 | 67.6377
475.73 | 4751.151 | 67.6496
475.815 | 4752.239 | 67.6577
475.914 | 4753.243 | 67.6677
476.016 | 4754.38 | 67.6745
476.122 | 4755.055 | 67.6876
476.217 | 4755.945 | 67.6955
476.323 | 4757.18 | 67.7013
476.411 | 4758.317 | 67.7123
476.505 | 4759.157 | 67.7164
476.603 | 4759.898 | 67.7267
476.723 | 4761.183 | 67.7361
476.81 | 4762.238 | 67.7421
476.914 | 4762.814 | 67.7532
477.028 | 4764.214 | 67.7625
477.117 | 4765.301 | 67.7688
477.2 | 4766.076 | 67.7798
477.316 | 4766.767 | 67.7853
477.403 | 4768.464 | 67.7968
477.515 | 4768.925 | 67.8035
477.619 | 4770.128 | 67.8133
477.705 | 4771.166 | 67.8172
477.81 | 4771.759 | 67.83
477.914 | 4773.076 | 67.8362
478.04 | 4774.378 | 67.8449
478.124 | 4774.921 | 67.8516
478.21 | 4775.976 | 67.8578
478.301 | 4777.244 | 67.8686
478.41 | 4777.804 | 67.8777
478.514 | 4779.27 | 67.8849
478.604 | 4780.127 | 67.8929
478.701 | 4781.247 | 67.8993
478.811 | 4782.021 | 67.909
478.915 | 4783.009 | 67.9151
479.001 | 4784.459 | 67.9276
479.144 | 4785.052 | 67.9379
479.246 | 4786.584 | 67.9429
479.309 | 4787.144 | 67.9519
479.402 | 4788.1 | 67.9595
479.502 | 4789.236 | 67.9704
479.602 | 4789.714 | 67.9736
479.725 | 4790.982 | 67.9854
479.814 | 4791.674 | 67.9904
479.906 | 4792.564 | 67.9958
480.018 | 4794.145 | 68.005
480.132 | 4795.183 | 68.0159
480.219 | 4795.743 | 68.0213
480.306 | 4796.814 | 68.0303
480.428 | 4798.378 | 68.0379
480.515 | 4798.856 | 68.0426
480.62 | 4800.273 | 68.0498
480.73 | 4801.525 | 68.0615
480.804 | 4801.525 | 68.0643
480.939 | 4803.287 | 68.0767
481.026 | 4804.127 | 68.0844
481.107 | 4805.198 | 68.0872
481.227 | 4806.318 | 68.0983
481.324 | 4807.62 | 68.1072
481.45 | 4808.213 | 68.1133
481.52 | 4809.283 | 68.1233
481.634 | 4810.173 | 68.1327
481.716 | 4811.557 | 68.1295
481.83 | 4812.1 | 68.1017
481.917 | 4812.825 | 68.1014
482.02 | 4813.945 | 68.1018
482.119 | 4815.609 | 68.1068
482.205 | 4816.103 | 68.1111
482.323 | 4816.927 | 68.1206
482.406 | 4817.618 | 68.1235
482.522 | 4819.299 | 68.1294
482.619 | 4820.567 | 68.1338
482.714 | 4821.045 | 68.1434
482.833 | 4821.786 | 68.151
482.906 | 4822.741 | 68.1535
483.018 | 4824.405 | 68.1611
483.131 | 4824.998 | 68.1685
483.217 | 4826.036 | 68.1756
483.31 | 4827.486 | 68.1827
483.418 | 4828.227 | 68.1882
483.511 | 4829.495 | 68.1992
483.622 | 4830.022 | 68.205
483.708 | 4831.291 | 68.2135
483.819 | 4831.736 | 68.2208
483.914 | 4833.531 | 68.2238
484.01 | 4834.075 | 68.2348
484.116 | 4835.228 | 68.2427
484.215 | 4836.134 | 68.2466
484.32 | 4837.04 | 68.2546
484.408 | 4838.506 | 68.2617
484.519 | 4838.967 | 68.2638
484.604 | 4840.417 | 68.2691
484.712 | 4841.207 | 68.2793
484.809 | 4841.669 | 68.287
484.917 | 4843.2 | 68.2903
485.026 | 4844.09 | 68.299
485.115 | 4845.54 | 68.3055
485.209 | 4846.198 | 68.3116
485.306 | 4847.269 | 68.3208
485.416 | 4847.862 | 68.3262
485.524 | 4848.851 | 68.3315
485.605 | 4849.971 | 68.3401
485.708 | 4851.289 | 68.3492
485.802 | 4852.079 | 68.3575
485.919 | 4853.15 | 68.3624
486.014 | 4854.254 | 68.3719
486.117 | 4854.978 | 68.3786
486.2 | 4856.379 | 68.3819
486.342 | 4857.532 | 68.3901
486.421 | 4858.042 | 68.394
486.507 | 4859.278 | 68.3993
486.629 | 4860.694 | 68.4116
486.707 | 4861.172 | 68.4138
486.833 | 4862.16 | 68.4214
486.907 | 4863.462 | 68.4218
487.007 | 4864.203 | 68.4304
487.139 | 4865.06 | 68.442
487.218 | 4865.834 | 68.4458
487.311 | 4866.592 | 68.4511
487.402 | 4868.288 | 68.4568
487.529 | 4869.524 | 68.4642
487.64 | 4870.084 | 68.4715
487.714 | 4871.237 | 68.4767
487.825 | 4872.654 | 68.4839
487.903 | 4872.654 | 68.4915
488 | 4873.675 | 68.4973
488.107 | 4875.19 | 68.5065
488.226 | 4876.08 | 68.5154
488.303 | 4876.673 | 68.5233
488.429 | 4878.501 | 68.5326
488.547 | 4879.061 | 68.5436
488.61 | 4880.198 | 68.5472
488.726 | 4881.483 | 68.5549
488.816 | 4882.092 | 68.5606
488.905 | 4883.163 | 68.5677
489.024 | 4883.954 | 68.5776
489.121 | 4884.646 | 68.581
489.219 | 4886.425 | 68.5923
489.334 | 4887.462 | 68.6007
489.429 | 4888.171 | 68.6058
489.534 | 4889.192 | 68.6135
489.617 | 4890.576 | 68.6211
489.703 | 4891.086 | 68.6265
489.819 | 4892.371 | 68.6368
489.914 | 4892.882 | 68.6393
490.027 | 4894.397 | 68.6502
490.103 | 4895.188 | 68.6555
490.223 | 4896.358 | 68.6635
490.341 | 4897.115 | 68.671
490.423 | 4898.318 | 68.6769
490.521 | 4899.586 | 68.6833
490.616 | 4900.08 | 68.6899
490.72 | 4901.25 | 68.6945
490.821 | 4901.25 | 68.7026
490.918 | 4903.276 | 68.7106
491.018 | 4904.561 | 68.7161
491.123 | 4905.648 | 68.7274
491.237 | 4906.109 | 68.7324
491.318 | 4907.197 | 68.7381
491.417 | 4908.564 | 68.7483
491.541 | 4909.124 | 68.7549
491.62 | 4910.277 | 68.761
491.719 | 4911.562 | 68.7676
491.817 | 4912.204 | 68.7749
491.91 | 4913.16 | 68.7827
492.013 | 4913.786 | 68.7909
492.11 | 4915.449 | 68.7936
492.214 | 4916.24 | 68.8003
492.316 | 4916.817 | 68.8097
492.407 | 4918.283 | 68.8175
492.533 | 4918.876 | 68.8263
492.618 | 4920.556 | 68.83
492.717 | 4921.281 | 68.8407
492.806 | 4922.071 | 68.8471
492.909 | 4922.599 | 68.8535
493.012 | 4924.213 | 68.8579
493.11 | 4925.514 | 68.8669
493.22 | 4926.091 | 68.8748
493.304 | 4927.079 | 68.8808
493.422 | 4928.15 | 68.8898
493.516 | 4929.27 | 68.8964
493.619 | 4929.978 | 68.906
493.712 | 4931.346 | 68.9109
493.803 | 4932.235 | 68.919
493.917 | 4933.009 | 68.9285
494.007 | 4933.586 | 68.9338
494.125 | 4935.167 | 68.9415
494.222 | 4936.32 | 68.9505
494.31 | 4937.325 | 68.9587
494.413 | 4937.984 | 68.9654
494.512 | 4938.544 | 68.9728
494.607 | 4939.532 | 68.9791
494.719 | 4941.097 | 68.9909
494.808 | 4942.184 | 68.9996
494.941 | 4943.469 | 69.0047
495.018 | 4943.469 | 69.0102
495.11 | 4945.463 | 69.0192
495.203 | 4946.056 | 69.0235
495.334 | 4947.39 | 69.0349
495.414 | 4947.884 | 69.0379
495.519 | 4949.103 | 69.044
495.607 | 4950.174 | 69.0533
495.702 | 4950.981 | 69.0611
495.821 | 4952.117 | 69.0717
495.901 | 4953.106 | 69.0824
496.003 | 4954.094 | 69.0864
496.134 | 4955.544 | 69.0977
496.222 | 4956.12 | 69.104
496.305 | 4957.257 | 69.1125
496.43 | 4957.965 | 69.1238
496.516 | 4958.707 | 69.1279
496.605 | 4959.777 | 69.1345
496.724 | 4961.326 | 69.1417
496.822 | 4961.886 | 69.1486
496.926 | 4962.956 | 69.1597
497.029 | 4964.505 | 69.1685
497.124 | 4965.312 | 69.1754
497.214 | 4965.79 | 69.1775
497.308 | 4966.531 | 69.1876
497.428 | 4968.36 | 69.1961
497.535 | 4969.414 | 69.204
497.62 | 4970.303 | 69.2117
497.729 | 4971.506 | 69.2175
497.819 | 4972.231 | 69.2274
497.902 | 4972.939 | 69.2333
498.02 | 4974.57 | 69.2442
498.113 | 4975.047 | 69.2462
498.238 | 4976.069 | 69.2597
498.307 | 4976.777 | 69.2623
498.422 | 4978.441 | 69.2725
498.534 | 4979.446 | 69.277
498.627 | 4980.006 | 69.2914
498.715 | 4981.521 | 69.2957
498.82 | 4982.098 | 69.3034
498.918 | 4983.564 | 69.3105
499.025 | 4984.041 | 69.3214
499.14 | 4985.112 | 69.3258
499.219 | 4986.166 | 69.3376
499.315 | 4987.534 | 69.3412
499.412 | 4988.028 | 69.3515
499.51 | 4989.313 | 69.3574
499.621 | 4989.873 | 69.3667
499.716 | 4991.52 | 69.3748
499.826 | 4992.014 | 69.3827
499.921 | 4993.283 | 69.3931
500.028 | 4994.073 | 69.4025
500.12 | 4995.572 | 69.4117
500.21 | 4996.05 | 69.4165
500.314 | 4996.725 | 69.4274
500.409 | 4998.471 | 69.4293
500.516 | 4999.262 | 69.4381
500.611 | 5000.152 | 69.4463
500.718 | 5000.712 | 69.4531
500.802 | 5001.552 | 69.4582
500.91 | 5003.529 | 69.4696
501.024 | 5004.023 | 69.4753
501.112 | 5005.126 | 69.4829
501.226 | 5005.868 | 69.4898
501.323 | 5006.691 | 69.492
501.419 | 5007.63 | 69.5001
501.506 | 5009.459 | 69.5053
501.618 | 5009.936 | 69.5117
501.72 | 5011.32 | 69.5224
501.808 | 5012.21 | 69.5331
501.905 | 5013.429 | 69.5349
502.002 | 5014.005 | 69.5439
502.121 | 5015.142 | 69.5483
502.21 | 5016.18 | 69.5555
502.306 | 5017.267 | 69.5636
502.414 | 5018.057 | 69.5705
502.514 | 5018.683 | 69.5759
502.6 | 5020.117 | 69.5859
502.706 | 5021.088 | 69.592
502.804 | 5022.241 | 69.5994
502.909 | 5022.917 | 69.6072
503.004 | 5023.46 | 69.6167
503.109 | 5025.437 | 69.6201
503.215 | 5026.063 | 69.6303
503.306 | 5027.167 | 69.6384
503.428 | 5028.485 | 69.6546
503.538 | 5029.094 | 69.6572
503.6 | 5030.198 | 69.6636
503.71 | 5031.021 | 69.6667
503.847 | 5032.57 | 69.6722
503.907 | 5033.229 | 69.6776
504.04 | 5034.003 | 69.6829
504.114 | 5034.827 | 69.6891
504.202 | 5035.831 | 69.6953
504.312 | 5037.232 | 69.7041
504.417 | 5037.956 | 69.7108
504.506 | 5038.764 | 69.7149
504.635 | 5040.197 | 69.7237
504.727 | 5040.74 | 69.7292
504.812 | 5041.63 | 69.7338
504.905 | 5042.519 | 69.7417
505.044 | 5044.545 | 69.7539
505.107 | 5045.105 | 69.7619
505.232 | 5046.39 | 69.7715
505.322 | 5047.56 | 69.7772
505.413 | 5048.136 | 69.7814
505.523 | 5049.421 | 69.7888
505.613 | 5050.014 | 69.7951
505.726 | 5051.069 | 69.8047
505.811 | 5051.793 | 69.8104
505.901 | 5052.831 | 69.8189
506.029 | 5054.231 | 69.8266
506.119 | 5054.808 | 69.8336
506.202 | 5055.615 | 69.8391
506.323 | 5057.262 | 69.8522
506.415 | 5057.74 | 69.8544
506.518 | 5059.338 | 69.8638
506.604 | 5059.914 | 69.8719
506.728 | 5061.002 | 69.8814
506.82 | 5062.566 | 69.8904
506.924 | 5063.044 | 69.9005
507.007 | 5063.752 | 69.9061
507.124 | 5065.466 | 69.9152
507.231 | 5066.009 | 69.9252
507.327 | 5067.179 | 69.9295
507.422 | 5068.25 | 69.9363
507.521 | 5069.254 | 69.9453
507.617 | 5070.523 | 69.9528
507.715 | 5071.248 | 69.9632
507.822 | 5072.154 | 69.9719
507.921 | 5073.208 | 69.9782
508.016 | 5074.213 | 69.9855
508.117 | 5075.168 | 69.9925
508.202 | 5075.926 | 69.9984
508.315 | 5076.947 | 70.0114
508.419 | 5078.38 | 70.0174
508.516 | 5078.891 | 70.0282
508.625 | 5080.11 | 70.0326
508.707 | 5081.428 | 70.0411
508.815 | 5081.905 | 70.0435
508.913 | 5083.322 | 70.055
509.02 | 5084.113 | 70.0629
509.107 | 5084.722 | 70.0696
509.21 | 5085.809 | 70.0804
509.315 | 5087.325 | 70.0864
509.409 | 5088.148 | 70.0952
509.508 | 5089.433 | 70.0966
509.624 | 5090.076 | 70.1048
509.712 | 5091.509 | 70.1165
509.81 | 5092.102 | 70.1232
509.914 | 5092.926 | 70.1314
510.003 | 5094.408 | 70.1363
510.102 | 5095.067 | 70.1451
510.205 | 5095.973 | 70.1482
510.311 | 5096.566 | 70.1569
510.404 | 5098.213 | 70.1643
510.519 | 5098.806 | 70.1724
510.616 | 5099.778 | 70.182
510.712 | 5100.536 | 70.1892
510.807 | 5101.524 | 70.1923
510.909 | 5103.501 | 70.2072
511.021 | 5103.962 | 70.215
511.103 | 5105.428 | 70.2212
511.203 | 5106.087 | 70.2277
511.32 | 5106.763 | 70.2362
511.407 | 5108.476 | 70.2473
511.503 | 5109.052 | 70.2528
511.6 | 5109.991 | 70.2622
511.71 | 5111.144 | 70.2699
511.808 | 5111.918 | 70.2768
511.93 | 5113.352 | 70.288
512.002 | 5114.225 | 70.2926
512.104 | 5114.669 | 70.3006
512.22 | 5115.954 | 70.3087
512.312 | 5116.91 | 70.3192
512.401 | 5118.392 | 70.3259
512.531 | 5119.496 | 70.3387
512.615 | 5120.056 | 70.342
512.703 | 5121.127 | 70.3546
512.839 | 5122.016 | 70.3658
512.911 | 5122.774 | 70.3714
513.035 | 5124.569 | 70.3819
513.109 | 5124.569 | 70.3892
513.237 | 5126.184 | 70.3986
513.302 | 5126.76 | 70.4021
513.425 | 5128.441 | 70.4121
513.538 | 5129.017 | 70.421
513.613 | 5129.923 | 70.4292
513.722 | 5131.57 | 70.4405
513.809 | 5132.081 | 70.4458
513.928 | 5132.954 | 70.458
514.007 | 5133.646 | 70.4629
514.126 | 5135.326 | 70.4743
514.231 | 5135.903 | 70.4828
514.325 | 5136.677 | 70.4894
514.407 | 5137.599 | 70.4979
514.521 | 5139.263 | 70.5057
514.623 | 5140.251 | 70.5145
514.717 | 5141.52 | 70.5206
514.816 | 5142.245 | 70.5285
514.912 | 5142.788 | 70.5332
515.021 | 5144.402 | 70.5434
515.132 | 5145.028 | 70.5505
515.223 | 5146.033 | 70.555
515.301 | 5146.626 | 70.5633
515.423 | 5148.274 | 70.5714
515.516 | 5149.525 | 70.5797
515.626 | 5150.151 | 70.5867
515.714 | 5151.189 | 70.5931
515.82 | 5152.573 | 70.603
515.919 | 5153.199 | 70.6094
516.015 | 5153.874 | 70.6159
516.111 | 5155.291 | 70.626
516.222 | 5156.559 | 70.63
516.332 | 5157.136 | 70.6386
516.418 | 5158.536 | 70.6488
516.51 | 5159.145 | 70.6536
516.619 | 5160.249 | 70.6616
516.709 | 5161.468 | 70.6701
516.827 | 5161.962 | 70.6776
516.917 | 5162.967 | 70.685
517.012 | 5163.56 | 70.69
517.123 | 5165.306 | 70.7027
517.224 | 5166.311 | 70.7107
517.31 | 5167.184 | 70.7194
517.405 | 5168.271 | 70.7253
517.515 | 5168.7 | 70.7335
517.611 | 5169.507 | 70.7421
517.705 | 5171.418 | 70.7502
517.807 | 5172.422 | 70.758
517.904 | 5173.114 | 70.768
518.015 | 5173.674 | 70.7752
518.112 | 5175.47 | 70.7874
518.218 | 5175.948 | 70.7919
518.315 | 5177.183 | 70.8017
518.412 | 5178.501 | 70.8105
518.514 | 5179.176 | 70.814
518.605 | 5180.082 | 70.8245
518.723 | 5181.153 | 70.8306
518.812 | 5182.141 | 70.8373
518.911 | 5182.635 | 70.8441
519.017 | 5184.2 | 70.8524
519.101 | 5185.09 | 70.8605
519.216 | 5186.177 | 70.8659
519.317 | 5187.001 | 70.8731
519.413 | 5187.544 | 70.8789
519.508 | 5188.5 | 70.8902
519.615 | 5190.18 | 70.8961
519.709 | 5191.086 | 70.9032
519.799 | 5192.387 | 70.9127
519.901 | 5193.063 | 70.9157
520.029 | 5194.628 | 70.9306
520.118 | 5194.628 | 70.9369
520.204 | 5196.209 | 70.9441
520.312 | 5197.049 | 70.9522
520.404 | 5197.675 | 70.955
520.514 | 5199.059 | 70.9665
520.603 | 5200.063 | 70.9731
520.732 | 5201.365 | 70.9813
520.827 | 5202.452 | 70.9849
520.925 | 5203.589 | 70.9985
521.006 | 5204.396 | 71.001
521.104 | 5205.104 | 71.0117
521.229 | 5206.488 | 71.0232
521.321 | 5206.982 | 71.0235
521.412 | 5207.806 | 71.037
521.533 | 5209.387 | 71.046
521.613 | 5209.865 | 71.0508
521.723 | 5211.298 | 71.0617
521.816 | 5211.726 | 71.0668
521.925 | 5213.307 | 71.0792
522.001 | 5214.098 | 71.0841
522.132 | 5215.136 | 71.0921
522.231 | 5216.306 | 71.1008
522.32 | 5217.261 | 71.1078
522.439 | 5217.936 | 71.1109
522.531 | 5219.04 | 71.1191
522.614 | 5219.699 | 71.1254
522.725 | 5221.05 | 71.1346
522.803 | 5221.626 | 71.138
522.925 | 5223.257 | 71.1514
523.017 | 5224.509 | 71.1574
523.103 | 5225.02 | 71.1623
523.202 | 5225.843 | 71.1712
523.324 | 5227.144 | 71.1825
523.417 | 5227.738 | 71.1931
523.52 | 5229.368 | 71.1984
523.629 | 5229.912 | 71.2081
523.723 | 5231.427 | 71.2162
523.835 | 5232.037 | 71.2224
523.924 | 5233.042 | 71.2318
524.036 | 5233.618 | 71.2418
524.119 | 5235.529 | 71.2465
524.204 | 5236.023 | 71.251
524.314 | 5236.979 | 71.2628
524.409 | 5237.753 | 71.2667
524.517 | 5238.857 | 71.2764
524.622 | 5240.57 | 71.2839
524.718 | 5241.163 | 71.2947
524.811 | 5242.629 | 71.3029
524.922 | 5243.403 | 71.3109
525.017 | 5244.095 | 71.3233
525.114 | 5244.803 | 71.3307
525.212 | 5246.45 | 71.3385
525.318 | 5247.01 | 71.3453
525.419 | 5248.526 | 71.354
525.514 | 5249.135 | 71.3575
525.626 | 5250.107 | 71.3435
525.707 | 5250.997 | 71.345
525.805 | 5251.689 | 71.3485
525.907 | 5252.759 | 71.3545
526.017 | 5254.242 | 71.361
526.112 | 5255.28 | 71.3679
526.219 | 5255.807 | 71.3705
526.313 | 5257.504 | 71.3742
526.426 | 5257.948 | 71.3854
526.52 | 5259.381 | 71.3931
526.602 | 5260.09 | 71.3991
526.708 | 5260.502 | 71.4069
526.804 | 5261.457 | 71.4168
526.902 | 5263.187 | 71.4214
527.018 | 5264.241 | 71.4305
527.102 | 5265.048 | 71.4368
527.218 | 5265.756 | 71.4439
527.314 | 5266.745 | 71.4511
527.414 | 5267.502 | 71.4603
527.501 | 5269.15 | 71.466
527.617 | 5269.957 | 71.4728
527.705 | 5271.439 | 71.4796
527.806 | 5272.098 | 71.4874
527.909 | 5272.889 | 71.4979
528.008 | 5274.141 | 71.5032
528.107 | 5274.899 | 71.5125
528.206 | 5276.249 | 71.5186
528.312 | 5276.991 | 71.5281
528.404 | 5277.501 | 71.5334
528.52 | 5279.099 | 71.5375
528.602 | 5279.939 | 71.5441
528.729 | 5281.274 | 71.5519
528.82 | 5281.817 | 71.5545
528.913 | 5282.558 | 71.5637
529.004 | 5284.387 | 71.5687
529.106 | 5284.848 | 71.5698
529.204 | 5285.804 | 71.5713
529.345 | 5287.27 | 71.5494
529.413 | 5287.813 | 71.5567
529.539 | 5289.444 | 71.5616
529.61 | 5290.103 | 71.5659
529.701 | 5291.058 | 71.5742
529.802 | 5291.997 | 71.5832
529.931 | 5293.332 | 71.5929
530.046 | 5294.518 | 71.5971
530.108 | 5294.518 | 71.6043
530.227 | 5296.643 | 71.6144
530.314 | 5297.137 | 71.6142
530.422 | 5298.553 | 71.6279
530.523 | 5299.229 | 71.6358
530.63 | 5300.217 | 71.644
530.707 | 5300.695 | 71.6487
530.815 | 5301.436 | 71.6561
530.923 | 5303.413 | 71.6667
531.033 | 5303.989 | 71.6771
531.121 | 5304.879 | 71.6817
531.224 | 5306.378 | 71.6891
531.303 | 5307.037 | 71.6993
531.416 | 5308.355 | 71.709
531.517 | 5308.832 | 71.7174
531.625 | 5310.298 | 71.7245
531.719 | 5311.517 | 71.7344
531.803 | 5312.028 | 71.7367
531.917 | 5313.329 | 71.7477
532.026 | 5313.873 | 71.7551
532.119 | 5315.355 | 71.7658
532.233 | 5315.981 | 71.7725
532.32 | 5317.019 | 71.78
532.432 | 5318.403 | 71.7905
532.524 | 5319.276 | 71.7951
532.613 | 5319.852 | 71.7998
532.714 | 5321.319 | 71.8137
532.835 | 5321.879 | 71.8202
532.92 | 5323.015 | 71.8263
533.018 | 5324.514 | 71.8338
533.123 | 5325.124 | 71.8399
533.216 | 5326.227 | 71.8482
533.319 | 5326.919 | 71.8575
533.416 | 5328.484 | 71.8632
533.515 | 5329.176 | 71.8733
533.608 | 5330 | 71.8824
533.708 | 5331.219 | 71.8907
533.814 | 5332.52 | 71.9016
533.922 | 5333.096 | 71.9112
534.007 | 5334.563 | 71.9226
534.116 | 5335.156 | 71.9305
534.215 | 5336.078 | 71.94
534.305 | 5337.396 | 71.9482
534.405 | 5337.906 | 71.9525
534.519 | 5338.845 | 71.9594
534.608 | 5339.718 | 71.9674
534.725 | 5341.069 | 71.9695
534.81 | 5342.058 | 71.972
534.905 | 5343.211 | 71.9839
535.029 | 5343.837 | 71.987
535.119 | 5344.858 | 71.998
535.215 | 5345.566 | 72.0049
535.301 | 5347.378 | 72.015
535.41 | 5347.922 | 72.0252
535.519 | 5348.564 | 72.0333
535.606 | 5350.426 | 72.0403
535.718 | 5350.87 | 72.0478
535.802 | 5352.188 | 72.058
535.906 | 5353.407 | 72.0677
536.01 | 5354.116 | 72.0707
536.111 | 5354.906 | 72.0851
536.208 | 5355.499 | 72.0878
536.331 | 5357.311 | 72.0987
536.416 | 5358.036 | 72.1046
536.502 | 5358.975 | 72.1145
536.63 | 5360.326 | 72.131
536.713 | 5360.787 | 72.1384
536.8 | 5361.495 | 72.1461
536.906 | 5363.208 | 72.1566
537.032 | 5364.493 | 72.1538
537.113 | 5364.955 | 72.1578
537.214 | 5365.844 | 72.1713
537.308 | 5366.536 | 72.1857
537.401 | 5368.183 | 72.1958
537.529 | 5369.468 | 72.2053
537.616 | 5370.045 | 72.2052
537.728 | 5371.609 | 72.2105
537.813 | 5372.153 | 72.2181
537.925 | 5373.405 | 72.2262
538.023 | 5374.245 | 72.2349
538.14 | 5375.464 | 72.2427
538.222 | 5376.255 | 72.25
538.301 | 5377.078 | 72.2549
538.432 | 5378.709 | 72.2677
538.53 | 5379.286 | 72.2763
538.63 | 5380.225 | 72.2843
538.701 | 5380.801 | 72.2901
538.831 | 5382.333 | 72.3019
538.932 | 5383.14 | 72.3104
539.027 | 5384.623 | 72.3202
539.126 | 5385.43 | 72.3266
539.239 | 5386.039 | 72.3325
539.326 | 5387.044 | 72.3428
539.423 | 5388.23 | 72.3509
539.533 | 5389.12 | 72.3546
539.628 | 5390.438 | 72.3642
539.713 | 5391.113 | 72.3728
539.826 | 5392.629 | 72.3782
539.902 | 5393.073 | 72.385
540.016 | 5394.193 | 72.3959
540.11 | 5394.951 | 72.3992
540.222 | 5396.005 | 72.4103
540.301 | 5396.565 | 72.4159
540.429 | 5398.081 | 72.4276
540.514 | 5398.641 | 72.4378
540.63 | 5400.272 | 72.4455
540.723 | 5401.26 | 72.4558
540.822 | 5402.364 | 72.4644
540.925 | 5403.023 | 72.4706
541.016 | 5404.126 | 72.4797
541.101 | 5404.868 | 72.481
541.228 | 5405.955 | 72.4931
541.324 | 5406.647 | 72.5021
541.409 | 5407.586 | 72.5107
541.52 | 5409.381 | 72.5192
541.619 | 5410.057 | 72.5262
541.719 | 5411.523 | 72.536
541.817 | 5412 | 72.5448
541.911 | 5413.45 | 72.5501
542.014 | 5414.191 | 72.5591
542.118 | 5415.147 | 72.5688
542.213 | 5416.448 | 72.5772
542.322 | 5416.959 | 72.5845
542.417 | 5418.145 | 72.5908
542.516 | 5419.182 | 72.6049
542.616 | 5420.484 | 72.6081
542.724 | 5420.929 | 72.6178
542.817 | 5421.604 | 72.6243
542.918 | 5423.515 | 72.6332
543.024 | 5423.976 | 72.6425
543.104 | 5424.964 | 72.6533
543.203 | 5426.364 | 72.6556
543.304 | 5427.056 | 72.6672
543.423 | 5427.748 | 72.6791
543.509 | 5429.411 | 72.6858
543.606 | 5430.218 | 72.6959
543.705 | 5430.696 | 72.7015
543.818 | 5432.212 | 72.7121
543.918 | 5433.035 | 72.7174
544.005 | 5433.974 | 72.7296
544.123 | 5435.111 | 72.7384
544.211 | 5436.182 | 72.7489
544.303 | 5436.857 | 72.7554
544.416 | 5438.027 | 72.7651
544.532 | 5439.328 | 72.7752
544.646 | 5440.514 | 72.7832
544.71 | 5441.403 | 72.7886
544.805 | 5442.194 | 72.7961
544.901 | 5443.018 | 72.8043
545.037 | 5444.105 | 72.8158
545.101 | 5444.681 | 72.8221
545.236 | 5446.279 | 72.8313
545.313 | 5446.823 | 72.8366
545.42 | 5448.058 | 72.8453
545.533 | 5449.096 | 72.8517
545.609 | 5449.64 | 72.8582
545.724 | 5451.106 | 72.8676
545.829 | 5452.259 | 72.8815
545.916 | 5452.77 | 72.887
546.011 | 5453.494 | 72.8959
546.108 | 5454.466 | 72.9046
546.202 | 5456.196 | 72.9088
546.333 | 5457.085 | 72.9202
546.416 | 5457.645 | 72.9283
546.508 | 5458.568 | 72.9358
546.628 | 5460.248 | 72.9479
546.716 | 5460.759 | 72.9536
546.842 | 5462.192 | 72.9681
546.917 | 5462.785 | 72.9661
547.034 | 5464.399 | 72.9836
547.123 | 5465.058 | 72.9907
547.222 | 5466.195 | 72.9973
547.331 | 5466.92 | 73.0078
547.428 | 5468.419 | 73.0148
547.536 | 5469.012 | 73.0274
547.629 | 5470.049 | 73.0345
547.726 | 5471.235 | 73.0448
547.825 | 5472.141 | 73.0488
547.93 | 5473.08 | 73.0562
548.005 | 5473.657 | 73.0605
548.116 | 5475.321 | 73.0753
548.238 | 5475.897 | 73.0862
548.3 | 5477.034 | 73.0922
548.42 | 5478.5 | 73.1018
548.544 | 5479.109 | 73.1122
548.624 | 5480.147 | 73.1185
548.723 | 5481.547 | 73.1308
548.83 | 5482.041 | 73.1377
548.913 | 5482.799 | 73.1443
549.001 | 5484.068 | 73.1517
549.122 | 5485.237 | 73.1633
549.22 | 5486.505 | 73.1752
549.315 | 5487 | 73.1806
549.41 | 5488.252 | 73.1904
549.525 | 5488.861 | 73.1989
549.618 | 5490.344 | 73.2112
549.714 | 5491.134 | 73.2155
549.821 | 5492.238 | 73.2297
549.91 | 5493.127 | 73.2354
550.019 | 5494.495 | 73.2447
550.127 | 5495.104 | 73.2511
550.21 | 5496.093 | 73.2591
550.328 | 5497.328 | 73.2672
550.415 | 5498.003 | 73.2764
550.513 | 5499.436 | 73.2865
550.625 | 5499.947 | 73.2966
550.717 | 5500.935 | 73.3042
550.819 | 5501.561 | 73.3124
550.923 | 5502.879 | 73.324
551.017 | 5503.538 | 73.3334
551.106 | 5505.367 | 73.3405
551.215 | 5505.844 | 73.3441
551.31 | 5507.261 | 73.3549
551.421 | 5508.085 | 73.3632
551.515 | 5508.727 | 73.3686
551.604 | 5510.358 | 73.3774
551.715 | 5510.819 | 73.3841
551.825 | 5512.087 | 73.3902
551.901 | 5512.928 | 73.3957
552.001 | 5513.471 | 73.4061
552.103 | 5515.168 | 73.4151
552.206 | 5516.403 | 73.4244
552.305 | 5516.963 | 73.4321
552.415 | 5518.116 | 73.4375
552.508 | 5519.105 | 73.4463
552.609 | 5519.978 | 73.4537
552.705 | 5521.197 | 73.4601
552.808 | 5521.889 | 73.4682
552.953 | 5523.322 | 73.4793
553.026 | 5523.865 | 73.4856
553.103 | 5524.969 | 73.4959
553.209 | 5525.48 | 73.5036
553.33 | 5527.325 | 73.5122
553.416 | 5527.802 | 73.5184
553.503 | 5529.367 | 73.5294
553.602 | 5530.141 | 73.5377
553.705 | 5530.669 | 73.546
553.833 | 5532.102 | 73.56
553.912 | 5532.695 | 73.5656
554.001 | 5533.881 | 73.5709
554.136 | 5535.149 | 73.5846
554.212 | 5535.693 | 73.5923
554.312 | 5536.78 | 73.6019
554.402 | 5538.361 | 73.6091
554.531 | 5539.465 | 73.6183
554.616 | 5540.025 | 73.6253
554.731 | 5541.656 | 73.6337
554.804 | 5541.656 | 73.6411
554.901 | 5543.056 | 73.6499
555.026 | 5544.407 | 73.6603
555.116 | 5545 | 73.6684
555.226 | 5546.021 | 73.6774
555.32 | 5547.487 | 73.6848
555.413 | 5548.064 | 73.6897
555.53 | 5549.003 | 73.7033
555.604 | 5549.612 | 73.7085
555.705 | 5551.078 | 73.7157
555.832 | 5551.984 | 73.725
555.916 | 5552.692 | 73.7313
556.037 | 5554.422 | 73.7415
556.108 | 5555.048 | 73.746
556.231 | 5556.02 | 73.7598
556.301 | 5556.629 | 73.7647
556.416 | 5558.458 | 73.7742
556.528 | 5558.952 | 73.7806
556.62 | 5560.155 | 73.7909
556.72 | 5561.176 | 73.7984
556.817 | 5562.296 | 73.8089
556.914 | 5562.906 | 73.8138
557.016 | 5563.828 | 73.8272
557.128 | 5565.327 | 73.8321
557.214 | 5566.266 | 73.8424
557.308 | 5566.908 | 73.8475
557.431 | 5568.094 | 73.8607
557.512 | 5568.654 | 73.8708
557.617 | 5570.45 | 73.8772
557.727 | 5570.944 | 73.8856
557.837 | 5572.031 | 73.8912
557.92 | 5573.168 | 73.9001
558.015 | 5574.453 | 73.907
558.125 | 5574.947 | 73.9149
558.228 | 5576.314 | 73.9237
558.316 | 5576.841 | 73.93
558.409 | 5578.406 | 73.9391
558.525 | 5579.082 | 73.9476
558.616 | 5579.955 | 73.9568
558.722 | 5581.503 | 73.9646
558.815 | 5582.178 | 73.9713
558.911 | 5583.397 | 73.9773
559.02 | 5583.892 | 73.9869
559.114 | 5585.111 | 73.996
559.215 | 5586.033 | 74.0034
559.319 | 5586.593 | 74.0073
559.424 | 5588.043 | 74.0213
559.512 | 5588.883 | 74.0266
559.603 | 5590.316 | 74.0331
559.725 | 5590.81 | 74.0417
559.807 | 5592.359 | 74.049
559.904 | 5593.017 | 74.0561
560.019 | 5594.204 | 74.0623
560.111 | 5595.093 | 74.0728
560.208 | 5596.361 | 74.0821
560.302 | 5596.921 | 74.0904
560.4 | 5598.322 | 74.096
560.511 | 5598.964 | 74.1099
560.622 | 5599.722 | 74.1179
560.716 | 5601.122 | 74.1275
560.822 | 5601.122 | 74.1352
560.911 | 5603.247 | 74.1438
561.007 | 5604.038 | 74.149
561.114 | 5605.108 | 74.1607
561.239 | 5606.113 | 74.1702
561.314 | 5606.69 | 74.1745
561.404 | 5608.057 | 74.1822
561.508 | 5608.666 | 74.1903
561.614 | 5610.05 | 74.2009
561.737 | 5610.989 | 74.2079
561.82 | 5611.697 | 74.2121
561.907 | 5613.114 | 74.2197
562.013 | 5614.185 | 74.2294
562.134 | 5614.992 | 74.2394
562.208 | 5615.651 | 74.245
562.302 | 5617.018 | 74.2504
562.429 | 5618.221 | 74.2638
562.521 | 5618.748 | 74.2693
562.639 | 5620.313 | 74.2777
562.715 | 5620.889 | 74.2827
562.83 | 5622.454 | 74.2939
562.911 | 5622.932 | 74.3023
563.023 | 5624.365 | 74.3119
563.134 | 5624.958 | 74.32
563.214 | 5625.798 | 74.3235
563.302 | 5626.523 | 74.3322
563.422 | 5628.236 | 74.3478
563.532 | 5629.438 | 74.354
563.638 | 5630.064 | 74.3603
563.711 | 5630.707 | 74.365
563.822 | 5632.338 | 74.3785
563.912 | 5632.964 | 74.383
564.029 | 5634.43 | 74.3946
564.139 | 5635.023 | 74.4022
564.22 | 5636.143 | 74.4117
564.313 | 5636.653 | 74.4193
564.423 | 5637.938 | 74.428
564.535 | 5639.371 | 74.4383
564.62 | 5640.228 | 74.4444
564.711 | 5640.656 | 74.4507
564.83 | 5642.254 | 74.4619
564.922 | 5642.748 | 74.4695
565.022 | 5644.363 | 74.4796
565.144 | 5644.939 | 74.4884
565.214 | 5646.57 | 74.4946
565.323 | 5647.179 | 74.5016
565.429 | 5648.036 | 74.513
565.515 | 5649.469 | 74.5191
565.613 | 5649.947 | 74.528
565.713 | 5651.265 | 74.5342
565.821 | 5651.792 | 74.5456
565.915 | 5652.665 | 74.549
566.013 | 5654.279 | 74.557
566.125 | 5654.823 | 74.5695
566.216 | 5655.745 | 74.5761
566.317 | 5657.31 | 74.5788
566.412 | 5658.084 | 74.5912
566.522 | 5659.221 | 74.5982
566.608 | 5660.374 | 74.6035
566.73 | 5660.934 | 74.614
566.812 | 5662.137 | 74.6219
566.909 | 5663.372 | 74.6296
567.027 | 5664.047 | 74.6365
567.121 | 5664.608 | 74.6447
567.207 | 5666.387 | 74.6538
567.321 | 5666.914 | 74.6642
567.406 | 5668.166 | 74.6718
567.529 | 5668.759 | 74.6798
567.607 | 5670.422 | 74.6914
567.708 | 5670.999 | 74.7043
567.806 | 5672.35 | 74.7105
567.929 | 5672.943 | 74.7226
568.013 | 5673.98 | 74.7275
568.108 | 5675.364 | 74.737
568.213 | 5675.891 | 74.7456
568.308 | 5676.418 | 74.756
568.412 | 5678.247 | 74.7634
568.508 | 5679.07 | 74.7719
568.617 | 5679.993 | 74.779
568.707 | 5680.833 | 74.7887
568.8 | 5682.283 | 74.7976
568.909 | 5683.024 | 74.8059
569.017 | 5684.111 | 74.8134
569.15 | 5685.528 | 74.8231
569.21 | 5685.528 | 74.8292
569.315 | 5687.175 | 74.837
569.416 | 5687.85 | 74.8465
569.513 | 5688.954 | 74.8533
569.629 | 5690.404 | 74.8633
569.718 | 5691.013 | 74.8667
569.801 | 5692.117 | 74.8793
569.94 | 5692.759 | 74.8877
570.029 | 5693.715 | 74.8969
570.111 | 5694.621 | 74.9023
570.202 | 5696.021 | 74.9104
570.339 | 5697.108 | 74.9206
570.414 | 5697.701 | 74.9276
570.514 | 5698.772 | 74.9361
570.61 | 5699.48 | 74.9416
570.732 | 5701.259 | 74.9543
570.828 | 5702.247 | 74.9649
570.924 | 5703.532 | 74.971
571.007 | 5703.532 | 74.9771
571.125 | 5705.262 | 74.9886
571.209 | 5705.921 | 74.9937
571.345 | 5707.486 | 75.0049
571.434 | 5708.441 | 75.0147
571.532 | 5709.281 | 75.0195
571.613 | 5709.775 | 75.0258
571.722 | 5711.209 | 75.0403
571.84 | 5712.428 | 75.048
571.9 | 5713.136 | 75.0515
572.027 | 5714.388 | 75.0636
572.138 | 5714.981 | 75.0709
572.234 | 5716.117 | 75.0809
572.33 | 5717.616 | 75.0926
572.402 | 5718.078 | 75.0945
572.523 | 5719.165 | 75.1051
572.64 | 5720.433 | 75.1181
572.701 | 5720.433 | 75.1202
572.802 | 5722.031 | 75.1279
572.929 | 5723.069 | 75.1397
573.021 | 5723.612 | 75.1495
573.117 | 5725.441 | 75.1573
573.207 | 5726.017 | 75.1629
573.323 | 5727.335 | 75.1747
573.417 | 5728.11 | 75.1845
573.518 | 5729.46 | 75.1903
573.633 | 5730.086 | 75.1985
573.719 | 5730.646 | 75.2044
573.819 | 5732.178 | 75.2182
573.913 | 5733.397 | 75.2238
574.033 | 5734.089 | 75.2333
574.11 | 5734.649 | 75.242
574.226 | 5735.753 | 75.2507
574.315 | 5737.104 | 75.2599
574.403 | 5737.878 | 75.2663
574.514 | 5738.833 | 75.2764
574.62 | 5740.48 | 75.2884
574.727 | 5741.073 | 75.293
574.81 | 5742.194 | 75.3065
574.919 | 5743.511 | 75.3147
575.016 | 5744.104 | 75.3257
575.109 | 5745.076 | 75.3319
575.211 | 5746.411 | 75.3392
575.314 | 5747.152 | 75.3485
575.431 | 5747.943 | 75.3542
575.514 | 5749.096 | 75.3665
575.623 | 5750.035 | 75.3739
575.706 | 5751.039 | 75.3835
575.825 | 5752.258 | 75.3895
575.911 | 5753.131 | 75.3991
576.019 | 5753.543 | 75.4055
576.123 | 5754.515 | 75.415
576.207 | 5756.162 | 75.4223
576.312 | 5756.887 | 75.4301
576.426 | 5757.694 | 75.4403
576.503 | 5759.342 | 75.445
576.612 | 5759.885 | 75.4527
576.714 | 5761.252 | 75.4644
576.803 | 5761.977 | 75.4742
576.905 | 5763.015 | 75.4822
577.022 | 5764.069 | 75.4938
577.111 | 5765.091 | 75.4969
577.208 | 5766.392 | 75.506
577.306 | 5767.166 | 75.514
577.416 | 5767.743 | 75.5233
577.521 | 5769.011 | 75.5317
577.607 | 5770.082 | 75.5373
577.713 | 5770.84 | 75.5444
577.8 | 5772.339 | 75.5515
577.936 | 5772.981 | 75.5656
578.013 | 5773.656 | 75.5716
578.102 | 5775.32 | 75.5818
578.2 | 5775.995 | 75.5886
578.306 | 5777.214 | 75.5965
578.432 | 5778.038 | 75.6078
578.51 | 5778.648 | 75.616
578.633 | 5780.427 | 75.6265
578.721 | 5781.053 | 75.6315
578.832 | 5782.09 | 75.6456
578.916 | 5782.634 | 75.6517
579.007 | 5783.787 | 75.6603
579.126 | 5785.27 | 75.6676
579.224 | 5785.797 | 75.678
579.328 | 5786.9 | 75.6876
579.405 | 5787.609 | 75.6958
579.502 | 5788.597 | 75.6995
579.606 | 5789.338 | 75.707
579.728 | 5791.035 | 75.7201
579.815 | 5791.595 | 75.7251
579.903 | 5792.666 | 75.7338
580.005 | 5793.868 | 75.7409
580.103 | 5794.939 | 75.7461
580.222 | 5796.207 | 75.7582
580.328 | 5797.245 | 75.7668
580.421 | 5798.481 | 75.7721
580.519 | 5799.205 | 75.7809
580.611 | 5799.634 | 75.7859
580.725 | 5801.264 | 75.7984
580.824 | 5802.203 | 75.8043
580.92 | 5802.862 | 75.8138
581.029 | 5804.427 | 75.8205
581.101 | 5805.037 | 75.8249
581.231 | 5805.926 | 75.8406
581.337 | 5807.392 | 75.8517
581.416 | 5807.952 | 75.8559
581.509 | 5808.71 | 75.8616
581.624 | 5810.374 | 75.8748
581.733 | 5810.967 | 75.883
581.815 | 5812.12 | 75.8905
581.935 | 5813.372 | 75.9016
582.015 | 5814.146 | 75.9064
582.121 | 5814.788 | 75.9173
582.216 | 5816.436 | 75.9236
582.319 | 5816.946 | 75.9325
582.421 | 5818.478 | 75.9399
582.512 | 5819.088 | 75.9499
582.614 | 5820.109 | 75.9563
582.723 | 5820.669 | 75.9647
582.811 | 5822.415 | 75.9734
582.919 | 5823.305 | 75.9807
583.026 | 5824.112 | 75.9926
583.114 | 5825.43 | 75.9983
583.217 | 5826.138 | 76.0088
583.319 | 5827.143 | 76.015
583.412 | 5828.395 | 76.0229
583.521 | 5828.906 | 76.0315
583.611 | 5830.388 | 76.0419
583.732 | 5830.965 | 76.0469
583.814 | 5832.085 | 76.0557
583.916 | 5832.595 | 76.0606
584.022 | 5834.21 | 76.071
584.108 | 5835.066 | 76.0803
584.226 | 5835.659 | 76.0871
584.311 | 5837.208 | 76.0945
584.406 | 5837.998 | 76.1046
584.506 | 5839.168 | 76.1119
584.62 | 5839.695 | 76.1192
584.71 | 5840.502 | 76.1299
584.806 | 5842.182 | 76.1402
584.915 | 5843.451 | 76.1475
585.022 | 5844.044 | 76.1567
585.11 | 5844.983 | 76.1641
585.207 | 5846.169 | 76.1732
585.317 | 5846.943 | 76.1843
585.427 | 5847.734 | 76.192
585.506 | 5849.381 | 76.201
585.613 | 5849.875 | 76.21
585.7 | 5851.292 | 76.219
585.811 | 5852.395 | 76.2302
585.925 | 5853.071 | 76.2419
586.005 | 5853.895 | 76.2485
586.109 | 5854.8 | 76.2526
586.23 | 5856.3 | 76.2633
586.314 | 5856.777 | 76.27
586.407 | 5858.342 | 76.2796
586.508 | 5858.82 | 76.2884
586.605 | 5859.594 | 76.2974
586.748 | 5861.241 | 76.3073
586.803 | 5861.768 | 76.3109
586.922 | 5863.053 | 76.3208
587.013 | 5864.157 | 76.3271
587.135 | 5864.964 | 76.3401
587.212 | 5865.639 | 76.345
587.307 | 5866.661 | 76.352
587.415 | 5867.913 | 76.3602
587.528 | 5869.379 | 76.3705
587.615 | 5869.988 | 76.381
587.709 | 5871.092 | 76.3862
587.814 | 5871.751 | 76.395
587.925 | 5873.217 | 76.4096
588.014 | 5873.711 | 76.4141
588.108 | 5874.419 | 76.4216
588.23 | 5876.264 | 76.4308
588.313 | 5876.775 | 76.4365
588.404 | 5877.434 | 76.4437
588.501 | 5878.999 | 76.4563
588.609 | 5879.905 | 76.463
588.733 | 5881.041 | 76.4756
588.818 | 5881.634 | 76.4773
588.908 | 5882.705 | 76.4886
589.029 | 5884.287 | 76.4977
589.121 | 5884.88 | 76.5044
589.224 | 5886.346 | 76.5152
589.344 | 5886.922 | 76.5264
589.417 | 5888.438 | 76.5341
589.538 | 5888.998 | 76.539
589.618 | 5890.497 | 76.5462
589.711 | 5891.04 | 76.5514
589.821 | 5891.946 | 76.5649
589.931 | 5893.314 | 76.5715
590.021 | 5894.203 | 76.5784
590.102 | 5894.796 | 76.5803
590.219 | 5896.163 | 76.591
590.314 | 5897.382 | 76.5987
590.408 | 5897.992 | 76.605
590.515 | 5899.408 | 76.6161
590.609 | 5900.001 | 76.6265
590.717 | 5900.924 | 76.6341
590.831 | 5901.451 | 76.6439
590.916 | 5903.263 | 76.6504
591.014 | 5904.416 | 76.6504
591.111 | 5905.075 | 76.657
591.228 | 5905.767 | 76.6651
591.314 | 5907.414 | 76.6732
591.412 | 5908.073 | 76.6816
591.511 | 5909.045 | 76.6848
591.619 | 5910.28 | 76.6969
591.723 | 5910.972 | 76.7035
591.808 | 5911.532 | 76.7099
591.911 | 5913.196 | 76.7203
592.031 | 5913.756 | 76.7302
592.112 | 5915.436 | 76.7346
592.212 | 5916.013 | 76.7436
592.326 | 5917.001 | 76.7568
592.412 | 5917.693 | 76.7605
592.516 | 5919.406 | 76.7695
592.611 | 5920.098 | 76.7806
592.712 | 5921.366 | 76.7891
592.822 | 5922.025 | 76.7937
592.923 | 5922.783 | 76.8067
593.01 | 5924.381 | 76.812
593.12 | 5924.99 | 76.8235
593.205 | 5925.995 | 76.8292
593.315 | 5927.082 | 76.8354
593.41 | 5928.367 | 76.842
593.514 | 5928.878 | 76.8509
593.603 | 5930.278 | 76.8604
593.721 | 5930.855 | 76.8667
593.818 | 5931.514 | 76.8753
593.914 | 5932.469 | 76.8857
594.008 | 5933.424 | 76.8922
594.138 | 5935.105 | 76.9045
594.225 | 5935.665 | 76.9086
594.313 | 5936.768 | 76.9153
594.403 | 5938.119 | 76.926
594.539 | 5939.486 | 76.9353
594.639 | 5940.244 | 76.9423
594.701 | 5940.919 | 76.9487
594.81 | 5941.842 | 76.9588
594.931 | 5943.291 | 76.97
595.047 | 5944.445 | 76.9786
595.112 | 5944.445 | 76.9813
595.21 | 5946.125 | 76.9897
595.33 | 5947.377 | 77.0002
595.409 | 5948.003 | 77.0057
595.504 | 5949.024 | 77.0124
595.608 | 5949.452 | 77.0238
595.731 | 5951.248 | 77.0373
595.802 | 5951.742 | 77.0403
595.9 | 5952.516 | 77.0505
596.04 | 5954.147 | 77.0609
596.118 | 5954.691 | 77.0664
596.246 | 5956.453 | 77.0774
596.319 | 5956.997 | 77.0818
596.432 | 5958.413 | 77.0951
596.511 | 5958.94 | 77.0986
596.601 | 5959.748 | 77.108
596.733 | 5961.181 | 77.1184
596.801 | 5961.741 | 77.1247
596.928 | 5963.569 | 77.1357
597.001 | 5963.998 | 77.1398
597.131 | 5965.019 | 77.1527
597.208 | 5965.612 | 77.1598
597.323 | 5966.831 | 77.1725
597.425 | 5968.363 | 77.1802
597.515 | 5968.956 | 77.1824
597.618 | 5970.422 | 77.1971
597.702 | 5971.015 | 77.2016
597.833 | 5972.036 | 77.213
597.921 | 5973.469 | 77.2295
598.005 | 5973.963 | 77.2286
598.123 | 5974.804 | 77.2422
598.201 | 5975.495 | 77.2501
598.317 | 5977.472 | 77.2576
598.403 | 5977.966 | 77.2598
598.535 | 5978.889 | 77.2737
598.628 | 5979.663 | 77.2759
598.721 | 5981.31 | 77.2887
598.831 | 5981.92 | 77.2954
598.914 | 5983.089 | 77.3024
599 | 5983.995 | 77.3078
599.118 | 5985.066 | 77.3178
599.225 | 5985.939 | 77.3275
599.308 | 5986.516 | 77.3334
599.4 | 5987.702 | 77.3434
599.518 | 5989.151 | 77.3531
599.616 | 5990.453 | 77.3652
599.715 | 5990.897 | 77.3717
599.811 | 5992.182 | 77.3819
599.936 | 5992.775 | 77.3921
600.024 | 5993.879 | 77.3975
600.12 | 5994.521 | 77.4079
600.218 | 5995.51 | 77.4148
600.311 | 5996.449 | 77.4226
600.406 | 5998.112 | 77.4286
600.52 | 5998.887 | 77.4352
600.608 | 5999.513 | 77.4404
600.719 | 6001.292 | 77.453
600.822 | 6001.292 | 77.4564
600.919 | 6003.186 | 77.4663
601.011 | 6004.075 | 77.4774
601.121 | 6004.981 | 77.4831
601.224 | 6005.657 | 77.4926
601.32 | 6006.53 | 77.4984
601.408 | 6008.375 | 77.5068
601.519 | 6008.803 | 77.5134
601.612 | 6009.511 | 77.5229
601.712 | 6011.208 | 77.5299
601.801 | 6011.949 | 77.5391
601.911 | 6012.872 | 77.5443
602.001 | 6014.272 | 77.5539
602.101 | 6015.079 | 77.5627
602.214 | 6015.623 | 77.5697
602.303 | 6017.303 | 77.5781
602.409 | 6017.781 | 77.5863
602.507 | 6018.571 | 77.5944
602.609 | 6020.169 | 77.6037
602.704 | 6020.96 | 77.613
602.801 | 6022.097 | 77.6173
602.952 | 6023.48 | 77.6292
603.002 | 6023.48 | 77.635
603.14 | 6025.391 | 77.6472
603.221 | 6026.017 | 77.6513
603.304 | 6027.038 | 77.6605
603.404 | 6027.994 | 77.6636
603.518 | 6028.768 | 77.675
603.605 | 6029.476 | 77.681
603.737 | 6031.041 | 77.6908
603.817 | 6031.651 | 77.698
603.91 | 6032.458 | 77.7032
604.013 | 6033.924 | 77.7109
604.103 | 6034.715 | 77.7219
604.21 | 6035.851 | 77.7326
604.302 | 6037.301 | 77.7425
604.413 | 6037.894 | 77.7521
604.525 | 6039.492 | 77.7612
604.618 | 6039.986 | 77.7658
604.705 | 6041.024 | 77.7716
604.832 | 6042.407 | 77.784
604.913 | 6042.885 | 77.7897
605.024 | 6044.335 | 77.8027
605.147 | 6044.895 | 77.8081
605.207 | 6045.751 | 77.8135
605.328 | 6047.234 | 77.8231
605.421 | 6048.453 | 77.8317
605.532 | 6049.589 | 77.839
605.627 | 6050.166 | 77.8464
605.726 | 6051.088 | 77.8538
605.82 | 6051.698 | 77.8621
605.919 | 6053.444 | 77.8708
606.004 | 6054.037 | 77.8763
606.124 | 6055.141 | 77.8872
606.221 | 6056.491 | 77.8813
606.319 | 6056.936 | 77.8706
606.436 | 6058.353 | 77.8602
606.524 | 6059.012 | 77.8633
606.623 | 6060.313 | 77.8725
606.732 | 6060.922 | 77.8737
606.826 | 6062.059 | 77.883
606.912 | 6062.636 | 77.8872
607.029 | 6063.772 | 77.8953
607.123 | 6065.288 | 77.8994
607.215 | 6066.045 | 77.9088
607.314 | 6067.38 | 77.9124
607.438 | 6067.94 | 77.9216
607.518 | 6068.978 | 77.9267
607.623 | 6069.702 | 77.9322
607.72 | 6070.493 | 77.9405
607.827 | 6072.256 | 77.9488
607.91 | 6073.326 | 77.9567
608.015 | 6073.886 | 77.9662
608.112 | 6075.188 | 77.9699
608.229 | 6075.995 | 77.9754
608.32 | 6077.28 | 77.9814
608.425 | 6078.054 | 77.9907
608.514 | 6079.355 | 77.9957
608.619 | 6079.85 | 78.0019
608.724 | 6081.036 | 78.0119
608.814 | 6082.024 | 78.0195
608.91 | 6083.358 | 78.0291
609.021 | 6083.836 | 78.0336
609.132 | 6084.89 | 78.0454
609.223 | 6085.961 | 78.0512
609.318 | 6086.504 | 78.0589
609.405 | 6088.316 | 78.0633
609.506 | 6089.008 | 78.0723
609.62 | 6089.552 | 78.0786
609.716 | 6090.474 | 78.0877
609.804 | 6092.319 | 78.0943
609.916 | 6092.814 | 78.1014
610.026 | 6093.868 | 78.1107
610.111 | 6095.021 | 78.1222
610.218 | 6095.976 | 78.1267
610.3 | 6097.245 | 78.1342
610.417 | 6097.755 | 78.1444
610.516 | 6098.464 | 78.1514
610.612 | 6099.452 | 78.1594
610.7 | 6101.264 | 78.1683
610.815 | 6101.264 | 78.1776
610.933 | 6103.043 | 78.1834
611.018 | 6103.587 | 78.1891
611.101 | 6105.086 | 78.1994
611.23 | 6106.37 | 78.2096
611.316 | 6106.947 | 78.2134
611.406 | 6108.018 | 78.2206
611.5 | 6108.858 | 78.2308
611.62 | 6109.962 | 78.2346
611.706 | 6111.049 | 78.2375
611.815 | 6111.971 | 78.245
611.909 | 6112.581 | 78.2524
612.02 | 6113.997 | 78.264
612.105 | 6115.15 | 78.2635
612.228 | 6115.859 | 78.2787
612.315 | 6116.551 | 78.2846
612.404 | 6117.473 | 78.2894
612.535 | 6119.005 | 78.2996
612.611 | 6119.614 | 78.3047
612.733 | 6121.229 | 78.3132
612.815 | 6121.706 | 78.3219
612.923 | 6123.321 | 78.3276
613.025 | 6123.897 | 78.3358
613.107 | 6124.639 | 78.3397
613.202 | 6125.561 | 78.3467
613.309 | 6126.813 | 78.3499
613.43 | 6128.411 | 78.3605
613.503 | 6129.02 | 78.3643
613.639 | 6130.206 | 78.3747
613.724 | 6130.832 | 78.3781
613.82 | 6132.282 | 78.3902
613.905 | 6132.793 | 78.3948
614.037 | 6134.341 | 78.4013
614.131 | 6135.296 | 78.4131
614.224 | 6136.169 | 78.4204
614.311 | 6136.878 | 78.4263
614.403 | 6137.998 | 78.4325
614.522 | 6139.464 | 78.4439
614.607 | 6139.975 | 78.4513
614.724 | 6140.881 | 78.4613
614.802 | 6141.507 | 78.4658
614.93 | 6143.236 | 78.4772
615.005 | 6143.928 | 78.4847
615.123 | 6144.916 | 78.4922
615.221 | 6145.526 | 78.4987
615.329 | 6147.157 | 78.5071
615.425 | 6147.98 | 78.5121
615.516 | 6149.381 | 78.5225
615.626 | 6149.875 | 78.5314
615.704 | 6150.55 | 78.5333
615.827 | 6151.983 | 78.5389
615.916 | 6153.235 | 78.5494
616.011 | 6154.339 | 78.5553
616.113 | 6154.833 | 78.5654
616.221 | 6156.431 | 78.5724
616.315 | 6157.007 | 78.5791
616.423 | 6158.325 | 78.5899
616.52 | 6159.001 | 78.5976
616.618 | 6160.434 | 78.6013
616.729 | 6161.043 | 78.6097
616.81 | 6162.048 | 78.6209
616.911 | 6163.349 | 78.6265
617.018 | 6163.778 | 78.6328
617.117 | 6165.244 | 78.6413
617.217 | 6165.87 | 78.65
617.309 | 6167.303 | 78.6583
617.419 | 6168.11 | 78.6644
617.516 | 6169.378 | 78.6738
617.626 | 6169.988 | 78.6796
617.716 | 6170.861 | 78.6903
617.818 | 6172.409 | 78.6964
617.913 | 6173.118 | 78.7066
618.022 | 6174.007 | 78.7141
618.11 | 6175.325 | 78.7238
618.213 | 6175.852 | 78.7292
618.308 | 6176.527 | 78.7391
618.413 | 6178.026 | 78.7474
618.515 | 6178.867 | 78.7536
618.615 | 6180.053 | 78.7601
618.722 | 6180.926 | 78.7657
618.818 | 6181.519 | 78.7756
618.91 | 6183.314 | 78.7828
619.001 | 6183.891 | 78.793
619.138 | 6185.06 | 78.7997
619.214 | 6185.604 | 78.8037
619.308 | 6187.152 | 78.8119
619.41 | 6187.795 | 78.8187
619.513 | 6188.371 | 78.8283
619.639 | 6190.612 | 78.8395
619.709 | 6191.32 | 78.843
619.802 | 6191.88 | 78.8468
619.905 | 6192.407 | 78.8584
620.017 | 6193.939 | 78.866
620.113 | 6195.109 | 78.8724
620.246 | 6195.916 | 78.8863
620.339 | 6197.052 | 78.89
620.411 | 6197.629 | 78.8939
620.502 | 6198.733 | 78.9029
620.634 | 6200.215 | 78.9176
620.713 | 6200.742 | 78.9197
620.826 | 6201.418 | 78.9229
620.944 | 6202.9 | 78.9369
621.002 | 6203.691 | 78.9459
621.131 | 6205.371 | 78.9528
621.2 | 6205.948 | 78.9593
621.33 | 6206.985 | 78.9717
621.414 | 6207.545 | 78.9728
621.538 | 6209.028 | 78.9815
621.612 | 6209.654 | 78.992
621.723 | 6211.285 | 78.9987
621.845 | 6211.878 | 79.009
621.925 | 6213.047 | 79.0162
622.009 | 6213.657 | 79.0238
622.129 | 6215.255 | 79.0319
622.217 | 6215.782 | 79.0397
622.304 | 6216.638 | 79.047
622.421 | 6218.104 | 79.0569
622.529 | 6218.994 | 79.0639
622.627 | 6219.537 | 79.0738
622.729 | 6221.366 | 79.0785
622.807 | 6221.959 | 79.0819
622.92 | 6223.425 | 79.0971
623.045 | 6223.886 | 79.1022
623.106 | 6224.99 | 79.1081
623.211 | 6225.814 | 79.1157
623.316 | 6226.752 | 79.1246
623.42 | 6228.416 | 79.1327
623.536 | 6229.075 | 79.1431
623.611 | 6229.619 | 79.1466
623.721 | 6231.266 | 79.156
623.83 | 6231.875 | 79.1627
623.921 | 6232.88 | 79.1697
624.001 | 6233.473 | 79.1716
624.102 | 6234.429 | 79.1834
624.216 | 6236.043 | 79.1948
624.306 | 6236.554 | 79.1993
624.413 | 6238.069 | 79.2063
624.52 | 6238.926 | 79.2189
624.616 | 6240.408 | 79.2289
624.713 | 6240.853 | 79.2359
624.811 | 6242.319 | 79.2459
624.934 | 6242.912 | 79.2513
625.017 | 6244.065 | 79.2595
625.124 | 6244.988 | 79.2699
625.217 | 6246.091 | 79.2775
625.318 | 6246.783 | 79.2834
625.424 | 6248.002 | 79.2893
625.511 | 6249.04 | 79.2984
625.609 | 6250.308 | 79.3067
625.733 | 6250.901 | 79.3131
625.814 | 6252.021 | 79.3252
625.913 | 6253.356 | 79.3295
626.023 | 6253.817 | 79.3413
626.118 | 6255.069 | 79.349
626.213 | 6255.942 | 79.3573
626.318 | 6256.848 | 79.3621
626.411 | 6258.33 | 79.3694
626.519 | 6258.907 | 79.3781
626.612 | 6259.945 | 79.3835
626.715 | 6260.67 | 79.3893
626.815 | 6262.07 | 79.4001
626.919 | 6262.811 | 79.4073
627.004 | 6263.47 | 79.4168
627.108 | 6265.018 | 79.4233
627.214 | 6265.809 | 79.4302
627.302 | 6267.292 | 79.4396
627.441 | 6268.379 | 79.4506
627.524 | 6269.038 | 79.4562
627.607 | 6269.96 | 79.4623
627.716 | 6271.031 | 79.4694
627.8 | 6271.953 | 79.4779
627.903 | 6272.546 | 79.4878
628.016 | 6273.271 | 79.4974
628.13 | 6275.215 | 79.5049
628.212 | 6275.89 | 79.5113
628.318 | 6276.895 | 79.5208
628.403 | 6278.279 | 79.528
628.509 | 6278.773 | 79.5402
628.631 | 6280.239 | 79.5456
628.715 | 6280.684 | 79.5543
628.844 | 6282.133 | 79.5616
628.915 | 6282.726 | 79.5681
629.046 | 6284.176 | 79.5783
629.109 | 6285.049 | 79.583
629.23 | 6285.889 | 79.5948
629.315 | 6286.532 | 79.5985
629.436 | 6288.031 | 79.6102
629.535 | 6289.431 | 79.6199
629.607 | 6289.431 | 79.6231
629.7 | 6290.93 | 79.6302
629.805 | 6291.539 | 79.6352
629.902 | 6292.297 | 79.6461
630.027 | 6294.208 | 79.6564
630.115 | 6294.784 | 79.6593
630.204 | 6295.592 | 79.667
630.322 | 6297.041 | 79.6801
630.426 | 6297.601 | 79.6848
630.519 | 6299.413 | 79.6912
630.616 | 6299.891 | 79.699
630.724 | 6301.439 | 79.7086
630.803 | 6301.439 | 79.7122
630.927 | 6302.856 | 79.724
631.004 | 6303.531 | 79.727
631.119 | 6305.277 | 79.739
631.221 | 6306.266 | 79.7451
631.326 | 6306.908 | 79.7473
631.441 | 6308.028 | 79.7593
631.504 | 6308.967 | 79.7661
631.619 | 6310.433 | 79.7728
631.704 | 6310.928 | 79.7814
631.815 | 6312.212 | 79.7901
631.906 | 6312.773 | 79.7964
632.029 | 6313.959 | 79.8053
632.116 | 6315.425 | 79.8145
632.241 | 6315.853 | 79.8237
632.332 | 6317.022 | 79.831
632.427 | 6317.583 | 79.8386
632.518 | 6319.23 | 79.8456
632.617 | 6320.383 | 79.8549
632.734 | 6321.009 | 79.8607
632.807 | 6321.602 | 79.8664
632.924 | 6322.706 | 79.8737
633.025 | 6323.496 | 79.8803
633.109 | 6325.358 | 79.8886
633.235 | 6325.901 | 79.8925
633.317 | 6327.054 | 79.9009
633.409 | 6328.01 | 79.9104
633.52 | 6329.113 | 79.9154
633.637 | 6329.871 | 79.9163
633.707 | 6330.975 | 79.9244
633.813 | 6331.831 | 79.9323
633.922 | 6332.984 | 79.9415
634.028 | 6333.989 | 79.9483
634.122 | 6334.533 | 79.959
634.217 | 6336.213 | 79.9662
634.311 | 6337.004 | 79.9732
634.418 | 6338.223 | 79.9813
634.523 | 6338.882 | 79.986
634.62 | 6339.491 | 79.9962
634.706 | 6341.287 | 80.0047
634.804 | 6341.978 | 80.0147
634.908 | 6342.506 | 80.0203
635.021 | 6343.955 | 80.0279
635.107 | 6345.042 | 80.0395
635.204 | 6346.261 | 80.0436
635.301 | 6347.398 | 80.0568
635.413 | 6348.09 | 80.0648
635.504 | 6348.782 | 80.0718
635.644 | 6350.38 | 80.0818
635.716 | 6351.368 | 80.0881
635.851 | 6352.192 | 80.0986
635.924 | 6352.752 | 80.1049
636.012 | 6353.806 | 80.1116
636.133 | 6355.239 | 80.1234
636.214 | 6355.684 | 80.1268
636.307 | 6357.133 | 80.1363
636.411 | 6357.595 | 80.1443
636.504 | 6359.258 | 80.1543
636.63 | 6360.345 | 80.1629
636.718 | 6360.938 | 80.1643
636.804 | 6361.993 | 80.1755
636.9 | 6362.882 | 80.1822
637.039 | 6364.2 | 80.1929
637.125 | 6364.76 | 80.1988
637.203 | 6365.847 | 80.2052
637.307 | 6366.391 | 80.212
637.403 | 6367.33 | 80.2199
637.507 | 6368.302 | 80.2278
637.628 | 6369.965 | 80.2351
637.731 | 6371.349 | 80.2469
637.828 | 6372.173 | 80.2546
637.907 | 6372.634 | 80.2574
638.029 | 6374.528 | 80.2687
638.105 | 6374.528 | 80.2732
638.229 | 6376.159 | 80.2802
638.307 | 6376.653 | 80.2869
638.43 | 6377.905 | 80.2964
638.525 | 6378.531 | 80.303
638.628 | 6380.327 | 80.3129
638.722 | 6381.447 | 80.322
638.801 | 6381.925 | 80.3242
638.924 | 6382.798 | 80.3344
639.003 | 6383.473 | 80.343
639.102 | 6384.478 | 80.3485
639.22 | 6385.845 | 80.3614
639.332 | 6387.229 | 80.3691
639.414 | 6387.723 | 80.3758
639.503 | 6388.563 | 80.3829
639.627 | 6389.947 | 80.3919
639.717 | 6391.347 | 80.399
639.819 | 6391.858 | 80.4045
639.926 | 6393.455 | 80.4138
640.02 | 6394.114 | 80.4229
640.133 | 6394.823 | 80.4323
640.234 | 6395.91 | 80.4391
640.325 | 6397.442 | 80.444
640.419 | 6398.018 | 80.4545
640.525 | 6399.287 | 80.4578
640.619 | 6400.11 | 80.4696
640.736 | 6400.918 | 80.4783
640.833 | 6400.918 | 80.4795
640.915 | 6403.388 | 80.4956
641.027 | 6403.932 | 80.5034
641.115 | 6404.69 | 80.5096
641.218 | 6406.403 | 80.5202
641.313 | 6406.996 | 80.5251
641.421 | 6408.083 | 80.534
641.519 | 6409.104 | 80.5399
641.616 | 6410.356 | 80.5469
641.715 | 6410.999 | 80.5535
641.819 | 6411.855 | 80.5633
641.91 | 6413.107 | 80.5698
642.032 | 6413.717 | 80.5771
642.111 | 6414.573 | 80.5861
642.209 | 6416.287 | 80.5919
642.309 | 6416.995 | 80.5986
642.431 | 6417.687 | 80.6084
642.52 | 6418.774 | 80.6165
642.608 | 6420.322 | 80.6264
642.72 | 6420.816 | 80.636
642.803 | 6422.068 | 80.6418
642.929 | 6422.678 | 80.6509
643.008 | 6423.765 | 80.6593
643.104 | 6425.248 | 80.6668
643.205 | 6425.972 | 80.6755
643.32 | 6426.648 | 80.6834
643.41 | 6428.13 | 80.6886
643.501 | 6428.92 | 80.6973
643.602 | 6429.695 | 80.7032
643.722 | 6430.947 | 80.7082
643.808 | 6432.001 | 80.7189
643.906 | 6433.269 | 80.7219
644.016 | 6433.862 | 80.7335
644.12 | 6434.686 | 80.7392
644.216 | 6435.444 | 80.7478
644.311 | 6436.366 | 80.7563
644.405 | 6438.096 | 80.7579
644.532 | 6439.315 | 80.7733
644.609 | 6439.941 | 80.7762
644.704 | 6440.896 | 80.7837
644.801 | 6442.033 | 80.7902
644.949 | 6443.4 | 80.8039
645.002 | 6443.4 | 80.8071
645.136 | 6445.13 | 80.8189
645.215 | 6445.723 | 80.8222
645.329 | 6447.222 | 80.8321
645.406 | 6447.716 | 80.8314
645.502 | 6449.281 | 80.8412
645.616 | 6449.725 | 80.8513
645.742 | 6451.142 | 80.8639
645.818 | 6451.933 | 80.864
645.929 | 6452.954 | 80.8765
646.012 | 6453.514 | 80.8793
646.104 | 6454.667 | 80.8881
646.225 | 6456.183 | 80.8977
646.337 | 6456.858 | 80.9086
646.408 | 6457.764 | 80.9136
646.503 | 6458.703 | 80.9187
646.629 | 6460.251 | 80.9251
646.713 | 6460.861 | 80.9317
646.824 | 6461.915 | 80.9442
646.908 | 6462.475 | 80.9448
647.032 | 6464.205 | 80.955
647.105 | 6464.913 | 80.9613
647.225 | 6465.869 | 80.9699
647.32 | 6467.384 | 80.978
647.419 | 6468.109 | 80.9861
647.522 | 6469.147 | 80.993
647.634 | 6469.822 | 81.0056
647.735 | 6470.876 | 81.0114
647.82 | 6471.618 | 81.0179
647.927 | 6472.82 | 81.0283
648.021 | 6473.495 | 81.0318
648.104 | 6474.418 | 81.0378
648.223 | 6476.131 | 81.0489
648.318 | 6477.399 | 81.0556
648.42 | 6477.861 | 81.0606
648.502 | 6478.569 | 81.0675
648.628 | 6480.233 | 81.0793
648.709 | 6480.941 | 81.0828
648.824 | 6481.765 | 81.0882
648.925 | 6483.099 | 81.0965
649.021 | 6484.137 | 81.106
649.127 | 6484.911 | 81.11
649.22 | 6485.537 | 81.1198
649.314 | 6487.151 | 81.1294
649.403 | 6487.728 | 81.1316
649.513 | 6488.798 | 81.1425
649.619 | 6490.215 | 81.1526
649.711 | 6490.973 | 81.1576
649.828 | 6492.208 | 81.1665
649.929 | 6493.048 | 81.176
650.017 | 6494.103 | 81.1847
650.119 | 6494.827 | 81.1872
650.219 | 6496.046 | 81.1956
650.32 | 6497.068 | 81.2019
650.413 | 6497.545 | 81.2088
650.514 | 6499.176 | 81.2171
650.607 | 6500.28 | 81.2244
650.732 | 6500.856 | 81.2297
650.81 | 6500.856 | 81.2335
650.917 | 6503.08 | 81.2443
651.018 | 6503.821 | 81.253
651.116 | 6504.563 | 81.2587
651.212 | 6506.062 | 81.2631
651.318 | 6506.787 | 81.2723
651.407 | 6507.413 | 81.2788
651.51 | 6509.01 | 81.2855
651.623 | 6510.131 | 81.2924
651.717 | 6511.037 | 81.2986
651.803 | 6511.794 | 81.3069
651.905 | 6513.079 | 81.3126
652.02 | 6513.672 | 81.3235
652.119 | 6514.66 | 81.3276
652.201 | 6516.242 | 81.3379
652.307 | 6517.098 | 81.3457
652.441 | 6518.317 | 81.3546
652.511 | 6519.306 | 81.3633
652.62 | 6519.8 | 81.3704
652.717 | 6521.002 | 81.376
652.848 | 6522.436 | 81.3877
652.914 | 6522.436 | 81.391
653.013 | 6524.033 | 81.4007
653.134 | 6524.857 | 81.4076
653.202 | 6525.911 | 81.4147
653.31 | 6526.801 | 81.4203
653.408 | 6528.102 | 81.4269
653.5 | 6528.81 | 81.4381
653.601 | 6530.029 | 81.4425
653.73 | 6531.298 | 81.453
653.802 | 6531.858 | 81.4587
653.941 | 6532.879 | 81.4681
654.035 | 6533.653 | 81.473
654.118 | 6534.543 | 81.4782
654.213 | 6535.383 | 81.4841
654.309 | 6536.355 | 81.4931
654.406 | 6537.294 | 81.5011
654.526 | 6539.188 | 81.5082
654.639 | 6539.847 | 81.517
654.715 | 6540.753 | 81.5217
654.824 | 6542.137 | 81.5322
654.923 | 6543.405 | 81.5391
655.025 | 6543.916 | 81.5441
655.114 | 6544.608 | 81.5494
655.205 | 6545.695 | 81.5564
655.301 | 6546.288 | 81.568
655.433 | 6547.919 | 81.5737
655.5 | 6548.66 | 81.5767
655.618 | 6549.648 | 81.5889
655.726 | 6551.263 | 81.5953
655.815 | 6551.872 | 81.6016
655.93 | 6553.519 | 81.6101
656.005 | 6553.981 | 81.6183
656.123 | 6555.084 | 81.6281
656.229 | 6555.941 | 81.6347
656.334 | 6557.242 | 81.6421
656.403 | 6557.242 | 81.6442
656.525 | 6559.12 | 81.6542
656.62 | 6559.614 | 81.6616
656.719 | 6561.212 | 81.6705
656.819 | 6561.69 | 81.6787
656.926 | 6563.106 | 81.6842
657.018 | 6563.617 | 81.691
657.112 | 6565.314 | 81.7025
657.212 | 6565.841 | 81.7064
657.306 | 6566.582 | 81.7104
657.421 | 6568.262 | 81.7216
657.512 | 6569.35 | 81.7283
657.616 | 6570.354 | 81.737
657.737 | 6570.898 | 81.7419
657.821 | 6572.068 | 81.7478
657.913 | 6572.578 | 81.7552
658.013 | 6574.16 | 81.7624
658.131 | 6574.934 | 81.7695
658.218 | 6576.367 | 81.7751
658.303 | 6576.878 | 81.7834
658.413 | 6578.162 | 81.7941
658.536 | 6578.706 | 81.8027
658.615 | 6579.777 | 81.8103
658.718 | 6581.375 | 81.8168
658.825 | 6581.819 | 81.8228
658.906 | 6583.302 | 81.8291
659.007 | 6583.977 | 81.8377
659.115 | 6584.636 | 81.8435
659.212 | 6586.316 | 81.8493
659.306 | 6586.893 | 81.8605
659.42 | 6588.244 | 81.8677
659.523 | 6588.903 | 81.8764
659.621 | 6589.496 | 81.8865
659.715 | 6590.418 | 81.8901
659.813 | 6591.357 | 81.8969
659.903 | 6593.218 | 81.9064
660.014 | 6593.696 | 81.9129
660.121 | 6594.948 | 81.9207
660.214 | 6595.903 | 81.9255
660.312 | 6596.497 | 81.9338
660.417 | 6598.111 | 81.9378
660.51 | 6599 | 81.9468
660.616 | 6599.692 | 81.9534
660.709 | 6601.142 | 81.962
660.809 | 6601.142 | 81.9635
660.914 | 6602.476 | 81.9733
661.01 | 6603.366 | 81.9806
661.132 | 6605.211 | 81.99
661.214 | 6605.639 | 81.9989
661.307 | 6606.38 | 82.003
661.417 | 6607.863 | 82.0081
661.53 | 6609.329 | 82.0186
661.62 | 6609.922 | 82.0199
661.732 | 6610.976 | 82.0313
661.802 | 6611.52 | 82.0368
661.915 | 6612.837 | 82.0414
662.006 | 6613.694 | 82.0497
662.107 | 6614.419 | 82.0517
662.2 | 6615.934 | 82.0617
662.307 | 6616.494 | 82.0655
662.448 | 6618.389 | 82.0778
662.51 | 6618.932 | 82.0841
662.602 | 6619.772 | 82.0895
662.737 | 6620.991 | 82.0985
662.829 | 6622.293 | 82.1057
662.923 | 6623.1 | 82.1156
663.04 | 6624.335 | 82.1194
663.131 | 6625.077 | 82.1241
663.225 | 6626.427 | 82.1314
663.312 | 6626.938 | 82.1329
663.409 | 6627.745 | 82.1426
663.528 | 6629.178 | 82.1499
663.601 | 6629.623 | 82.1574
663.731 | 6631.188 | 82.1653
663.816 | 6631.88 | 82.166
663.906 | 6632.736 | 82.1756
664.025 | 6634.169 | 82.1892
664.121 | 6634.713 | 82.189
664.231 | 6636.311 | 82.1989
664.302 | 6636.97 | 82.2064
664.428 | 6638.106 | 82.2141
664.522 | 6639.391 | 82.2221
664.632 | 6640.001 | 82.2267
664.707 | 6640.808 | 82.2302
664.801 | 6641.928 | 82.2378
664.917 | 6642.785 | 82.2448
665 | 6643.345 | 82.2492
665.123 | 6644.86 | 82.2595
665.201 | 6645.437 | 82.2676
665.323 | 6647.084 | 82.2759
665.416 | 6647.529 | 82.2835
665.508 | 6648.369 | 82.2864
665.616 | 6650.033 | 82.2945
665.722 | 6650.708 | 82.3023
665.818 | 6652.355 | 82.3094
665.913 | 6652.833 | 82.3186
666.012 | 6654.332 | 82.3231
666.123 | 6654.777 | 82.3316
666.217 | 6656.358 | 82.3402
666.313 | 6656.918 | 82.3469
666.418 | 6658.038 | 82.352
666.51 | 6658.977 | 82.3577
666.631 | 6659.653 | 82.3649
666.718 | 6660.542 | 82.3712
666.812 | 6662.14 | 82.3751
666.911 | 6662.601 | 82.3824
667.022 | 6664.117 | 82.3892
667.122 | 6664.776 | 82.3909
667.207 | 6666.258 | 82.3977
667.302 | 6666.258 | 82.4026
667.409 | 6667.955 | 82.4111
667.512 | 6668.597 | 82.4177
667.623 | 6669.931 | 82.4251
667.713 | 6670.772 | 82.4293
667.805 | 6672.205 | 82.4352
667.912 | 6672.979 | 82.4457
668.008 | 6673.753 | 82.4482
668.107 | 6675.054 | 82.4578
668.224 | 6675.73 | 82.4615
668.319 | 6676.471 | 82.4682
668.406 | 6678.25 | 82.4791
668.518 | 6678.744 | 82.4835
668.614 | 6679.947 | 82.4884
668.71 | 6680.968 | 82.4969
668.808 | 6682.286 | 82.5033
668.916 | 6683.044 | 82.5106
669 | 6683.785 | 82.519
669.113 | 6685.3 | 82.5271
669.211 | 6685.992 | 82.5319
669.303 | 6687.211 | 82.5382
669.414 | 6687.854 | 82.5444
669.513 | 6688.776 | 82.5483
669.603 | 6689.484 | 82.5562
669.709 | 6690.226 | 82.5638
669.846 | 6692.137 | 82.5713
669.91 | 6692.845 | 82.5777
670.016 | 6693.669 | 82.5825
670.108 | 6694.377 | 82.5915
670.203 | 6696.189 | 82.5978
670.314 | 6696.65 | 82.6021
670.447 | 6698.133 | 82.6133
670.518 | 6698.726 | 82.6166
670.609 | 6699.401 | 82.6226
670.7 | 6700.982 | 82.628
670.818 | 6700.982 | 82.6342
670.934 | 6703.091 | 82.6407
671.007 | 6703.684 | 82.6432
671.129 | 6705.15 | 82.6544
671.219 | 6705.595 | 82.6573
671.328 | 6707.16 | 82.6681
671.406 | 6707.16 | 82.6711
671.543 | 6709.07 | 82.6761
671.607 | 6709.976 | 82.6797
671.711 | 6710.784 | 82.6883
671.807 | 6711.327 | 82.697
671.927 | 6713.156 | 82.7075
672.021 | 6714.358 | 82.7097
672.109 | 6714.358 | 82.7141
672.226 | 6716.137 | 82.7223
672.33 | 6716.796 | 82.7312
672.424 | 6718.394 | 82.7346
672.502 | 6718.938 | 82.7407
672.625 | 6719.86 | 82.7503
672.703 | 6720.437 | 82.7545
672.824 | 6722.413 | 82.7602
672.93 | 6722.875 | 82.7675
673.029 | 6724.11 | 82.7755
673.126 | 6725.131 | 82.7798
673.223 | 6726.4 | 82.7815
673.318 | 6726.894 | 82.7842
673.415 | 6728.31 | 82.784
673.514 | 6729.118 | 82.7884
673.623 | 6730.386 | 82.7946
673.718 | 6730.979 | 82.8014
673.808 | 6731.523 | 82.802
673.919 | 6732.791 | 82.8099
674.025 | 6734.257 | 82.8104
674.12 | 6734.817 | 82.8165
674.215 | 6736.168 | 82.8275
674.311 | 6736.827 | 82.8301
674.42 | 6737.535 | 82.8366
674.519 | 6739.215 | 82.8378
674.613 | 6739.973 | 82.844
674.723 | 6740.945 | 82.8497
674.819 | 6742.082 | 82.8553
674.921 | 6742.658 | 82.8505
675.012 | 6744.322 | 82.8564
675.125 | 6744.8 | 82.8155
675.219 | 6745.903 | 82.8107
675.318 | 6747.205 | 82.811
675.417 | 6748.341 | 82.8127
675.51 | 6748.901 | 82.8178
675.618 | 6750.186 | 82.8205
675.715 | 6751.043 | 82.8212
675.814 | 6752.311 | 82.8271
675.924 | 6752.805 | 82.8306
676.006 | 6754.041 | 82.8358
676.108 | 6754.551 | 82.8407
676.218 | 6756.1 | 82.8425
676.311 | 6757.006 | 82.8497
676.412 | 6757.78 | 82.8561
676.525 | 6758.966 | 82.8555
676.613 | 6760.02 | 82.8606
676.709 | 6760.959 | 82.8655
676.811 | 6761.404 | 82.8713
676.917 | 6762.854 | 82.8725
677.007 | 6763.694 | 82.8753
677.109 | 6765.242 | 82.8797
677.218 | 6765.736 | 82.8848
677.3 | 6767.186 | 82.8892
677.4 | 6767.845 | 82.8971
677.515 | 6768.553 | 82.9012
677.605 | 6769.36 | 82.9065
677.707 | 6770.925 | 82.9121
677.801 | 6772.012 | 82.9171
677.915 | 6772.572 | 82.9207
678.012 | 6773.347 | 82.9279
678.102 | 6775.06 | 82.9343
678.229 | 6776.312 | 82.9397
678.31 | 6776.888 | 82.9447
678.404 | 6777.877 | 82.9523
678.505 | 6778.947 | 82.9541
678.628 | 6780.133 | 82.9644
678.728 | 6780.726 | 82.9683
678.835 | 6782.538 | 82.9733
678.904 | 6783.214 | 82.9758
679.026 | 6784.466 | 82.9851
679.146 | 6785.059 | 82.989
679.218 | 6785.899 | 82.9928
679.328 | 6786.64 | 83.0005
679.404 | 6787.678 | 83.007
679.552 | 6788.88 | 83.0125
679.603 | 6790.017 | 83.016
679.734 | 6791.318 | 83.0249
679.801 | 6791.928 | 83.0283
679.933 | 6792.817 | 83.0307
680.014 | 6793.509 | 83.0369
680.132 | 6795.156 | 83.0435
680.213 | 6795.634 | 83.0479
680.326 | 6797.265 | 83.0549
680.434 | 6797.825 | 83.0569
680.521 | 6799.093 | 83.0606
680.636 | 6800.263 | 83.0695
680.72 | 6801.037 | 83.0773
680.838 | 6801.037 | 83.0779
680.908 | 6802.536 | 83.082
681.024 | 6804.447 | 83.0876
681.11 | 6804.908 | 83.0902
681.228 | 6805.88 | 83.0981
681.321 | 6806.457 | 83.1008
681.404 | 6807.363 | 83.1061
681.523 | 6809.076 | 83.1167
681.621 | 6810.361 | 83.1174
681.704 | 6810.838 | 83.1214
681.826 | 6812.271 | 83.1279
681.923 | 6813.425 | 83.1338
682.02 | 6813.886 | 83.1379
682.116 | 6815.154 | 83.1432
682.215 | 6815.665 | 83.1491
682.307 | 6816.357 | 83.1544
682.414 | 6817.971 | 83.1583
682.518 | 6818.762 | 83.163
682.624 | 6820.063 | 83.1677
682.712 | 6820.969 | 83.1721
682.818 | 6822.336 | 83.1786
682.91 | 6822.979 | 83.1824
683.01 | 6823.835 | 83.1868
683.11 | 6825.104 | 83.1934
683.227 | 6825.68 | 83.1979
683.314 | 6827.327 | 83.2037
683.423 | 6827.92 | 83.2085
683.508 | 6829.057 | 83.2134
683.618 | 6829.568 | 83.2184
683.718 | 6831.182 | 83.2211
683.811 | 6831.94 | 83.2292
683.91 | 6833.258 | 83.2311
684.005 | 6833.949 | 83.2346
684.115 | 6835.317 | 83.2415
684.223 | 6835.91 | 83.2481
684.308 | 6836.931 | 83.2559
684.405 | 6838.035 | 83.2577
684.518 | 6838.611 | 83.2666
684.614 | 6840.044 | 83.2655
684.707 | 6840.786 | 83.2695
684.816 | 6841.988 | 83.2763
684.914 | 6842.976 | 83.2824
685.012 | 6844.261 | 83.2887
685.107 | 6844.854 | 83.2935
685.203 | 6846.024 | 83.297
685.324 | 6846.584 | 83.3047
685.418 | 6847.408 | 83.3097
685.51 | 6849.253 | 83.3157
685.618 | 6849.813 | 83.3239
685.722 | 6850.85 | 83.3269
685.809 | 6852.283 | 83.3353
685.908 | 6852.942 | 83.3406
686.003 | 6853.865 | 83.344
686.106 | 6854.903 | 83.3485
686.208 | 6856.089 | 83.3559
686.313 | 6856.599 | 83.3606
686.41 | 6857.324 | 83.3635
686.53 | 6859.153 | 83.374
686.615 | 6859.647 | 83.3759
686.706 | 6861.195 | 83.3812
686.801 | 6861.92 | 83.3826
686.921 | 6862.908 | 83.3887
687.036 | 6863.979 | 83.3986
687.122 | 6864.539 | 83.3976
687.209 | 6865.61 | 83.4025
687.33 | 6867.175 | 83.4117
687.418 | 6867.883 | 83.4133
687.53 | 6868.937 | 83.4206
687.609 | 6869.448 | 83.4224
687.705 | 6870.486 | 83.4242
687.825 | 6872.1 | 83.4315
687.934 | 6873.352 | 83.4387
688.002 | 6874.027 | 83.4387
688.128 | 6875.46 | 83.4419
688.21 | 6875.905 | 83.4476
688.322 | 6877.355 | 83.4525
688.404 | 6877.931 | 83.457
688.537 | 6878.87 | 83.4654
688.63 | 6880.303 | 83.4692
688.722 | 6881.028 | 83.4784
688.829 | 6881.802 | 83.4825
688.913 | 6882.593 | 83.4878
689.033 | 6884.224 | 83.494
689.124 | 6885.229 | 83.4976
689.213 | 6885.789 | 83.5022
689.322 | 6887.436 | 83.5107
689.412 | 6887.914 | 83.5152
689.523 | 6889.182 | 83.5202
689.635 | 6889.808 | 83.5244
689.735 | 6890.862 | 83.5285
689.816 | 6891.554 | 83.5361
689.92 | 6893.35 | 83.5375
690.017 | 6893.86 | 83.5414
690.115 | 6895.294 | 83.5469
690.238 | 6895.903 | 83.55
690.321 | 6897.023 | 83.5517
690.415 | 6898.308 | 83.5567
690.526 | 6898.934 | 83.56
690.624 | 6900.038 | 83.5632
690.723 | 6900.614 | 83.5693
690.819 | 6901.438 | 83.569
690.912 | 6902.838 | 83.5761
691.013 | 6904.271 | 83.5759
691.118 | 6904.831 | 83.5823
691.215 | 6905.803 | 83.5837
691.318 | 6906.61 | 83.5895
691.41 | 6908.076 | 83.597
691.535 | 6908.636 | 83.5996
691.612 | 6909.756 | 83.6035
691.708 | 6910.415 | 83.6032
691.81 | 6912.096 | 83.6109
691.921 | 6912.656 | 83.6144
692.015 | 6914.286 | 83.6192
692.115 | 6914.797 | 83.6243
692.21 | 6916.247 | 83.6268
692.305 | 6916.922 | 83.6326
692.416 | 6917.779 | 83.634
692.515 | 6919.327 | 83.6396
692.608 | 6919.871 | 83.6453
692.717 | 6920.991 | 83.6498
692.815 | 6921.979 | 83.654
692.925 | 6922.918 | 83.6576
693.008 | 6923.906 | 83.6654
693.117 | 6924.944 | 83.6714
693.217 | 6925.982 | 83.6716
693.312 | 6927.267 | 83.6789
693.407 | 6927.794 | 83.6832
693.503 | 6929.178 | 83.69
693.603 | 6929.903 | 83.6932
693.709 | 6931.286 | 83.6978
693.801 | 6931.863 | 83.7048
693.901 | 6932.736 | 83.7064
694.003 | 6933.988 | 83.7139
694.126 | 6934.564 | 83.7175
694.213 | 6935.668 | 83.7208
694.311 | 6936.343 | 83.7254
694.432 | 6938.172 | 83.7329
694.515 | 6938.649 | 83.7372
694.607 | 6940.214 | 83.739
694.716 | 6940.725 | 83.742
694.801 | 6941.977 | 83.7468
694.93 | 6943.262 | 83.7553
695.015 | 6943.838 | 83.7549
695.102 | 6944.893 | 83.7616
695.228 | 6946.095 | 83.7695
695.32 | 6946.919 | 83.7722
695.406 | 6947.94 | 83.7784
695.516 | 6948.648 | 83.7838
695.602 | 6949.983 | 83.7879
695.735 | 6951.218 | 83.7949
695.825 | 6951.893 | 83.8034
695.931 | 6953.145 | 83.8108
696.031 | 6954.15 | 83.8156
696.101 | 6954.611 | 83.8188
696.201 | 6955.419 | 83.8265
696.329 | 6957.132 | 83.8317
696.431 | 6958.137 | 83.8384
696.501 | 6958.598 | 83.8379
696.621 | 6960.031 | 83.8486
696.704 | 6960.64 | 83.8505
696.8 | 6961.612 | 83.8575
696.922 | 6963.062 | 83.8633
697.017 | 6963.869 | 83.8646
697.127 | 6964.874 | 83.8729
697.238 | 6966.274 | 83.8749
697.305 | 6966.274 | 83.8833
697.427 | 6968.119 | 83.8891
697.513 | 6968.827 | 83.8899
697.628 | 6970.409 | 83.897
697.738 | 6970.903 | 83.9074
697.834 | 6971.875 | 83.9087
697.922 | 6972.633 | 83.9133
698.038 | 6973.753 | 83.921
698.117 | 6974.56 | 83.9255
698.222 | 6976.339 | 83.9292
698.32 | 6977.064 | 83.9385
698.419 | 6977.673 | 83.9414
698.502 | 6978.332 | 83.9459
698.621 | 6980.078 | 83.9512
698.706 | 6980.655 | 83.9531
698.815 | 6982.121 | 83.962
698.916 | 6982.631 | 83.9654
699.021 | 6984.345 | 83.9694
699.118 | 6985.036 | 83.9763
699.214 | 6986.288 | 83.9761
699.332 | 6986.799 | 83.9831
699.425 | 6987.491 | 83.9897
699.519 | 6989.056 | 83.9971
699.614 | 6990.242 | 84.004
699.723 | 6990.769 | 84.0049
699.827 | 6992.136 | 84.0114
699.916 | 6992.96 | 84.0145
700.013 | 6993.833 | 84.0204
700.113 | 6995.266 | 84.0255
700.208 | 6995.925 | 84.0283
700.317 | 6997.308 | 84.0337
700.425 | 6997.803 | 84.037
700.517 | 6998.725 | 84.0422
700.612 | 6999.335 | 84.0493
700.724 | 7001.081 | 84.0515
700.821 | 7001.081 | 84.0559
700.917 | 7002.366 | 84.0604
701.001 | 7003.568 | 84.0678
701.116 | 7005.001 | 84.0721
701.225 | 7005.858 | 84.0804
701.314 | 7007.258 | 84.0838
701.403 | 7007.719 | 84.0869
701.505 | 7008.988 | 84.089
701.628 | 7009.581 | 84.0967
701.715 | 7010.47 | 84.1028
701.805 | 7012.167 | 84.1077
701.9 | 7012.76 | 84.1071
702.012 | 7014.111 | 84.1111
702.109 | 7014.918 | 84.1042
702.206 | 7016.186 | 84.111
702.303 | 7017.026 | 84.1171
702.421 | 7017.784 | 84.1201
702.51 | 7018.361 | 84.1236
702.605 | 7019.892 | 84.1291
702.708 | 7020.321 | 84.1332
702.805 | 7021.26 | 84.1348
702.913 | 7022.215 | 84.1376
703.036 | 7024.077 | 84.1419
703.114 | 7024.653 | 84.148
703.219 | 7025.872 | 84.1529
703.308 | 7026.877 | 84.1573
703.403 | 7028.211 | 84.1626
703.5 | 7028.755 | 84.1654
703.638 | 7029.924 | 84.1714
703.718 | 7030.583 | 84.1752
703.811 | 7031.341 | 84.1773
703.932 | 7033.136 | 84.1862
704.003 | 7033.614 | 84.1856
704.127 | 7035.047 | 84.1893
704.243 | 7036.316 | 84.1924
704.335 | 7037.123 | 84.1976
704.426 | 7038.095 | 84.2022
704.516 | 7038.572 | 84.2067
704.628 | 7040.104 | 84.2071
704.732 | 7041.01 | 84.2147
704.814 | 7041.636 | 84.2122
704.923 | 7043.201 | 84.2195
705.049 | 7043.794 | 84.222
705.102 | 7044.881 | 84.2248
705.233 | 7045.573 | 84.2297
705.329 | 7047.237 | 84.2357
705.408 | 7047.863 | 84.2371
705.506 | 7048.67 | 84.2441
705.624 | 7050.021 | 84.2509
705.721 | 7051.339 | 84.2549
705.808 | 7051.866 | 84.2561
705.937 | 7053.266 | 84.263
706.027 | 7053.925 | 84.2687
706.125 | 7055.375 | 84.2719
706.219 | 7055.869 | 84.2759
706.327 | 7057.236 | 84.2759
706.401 | 7057.878 | 84.2834
706.53 | 7058.916 | 84.2872
706.616 | 7060.333 | 84.2976
706.716 | 7060.794 | 84.3028
706.8 | 7061.436 | 84.3051
706.92 | 7063.067 | 84.3099
707.018 | 7063.809 | 84.3178
707.129 | 7064.583 | 84.3218
707.209 | 7065.423 | 84.3303
707.329 | 7067.169 | 84.3357
707.434 | 7067.795 | 84.3384
707.514 | 7068.816 | 84.3451
707.615 | 7070.118 | 84.35
707.721 | 7070.661 | 84.3553
707.818 | 7071.617 | 84.36
707.917 | 7073.297 | 84.3647
708.01 | 7073.824 | 84.3675
708.11 | 7074.466 | 84.3707
708.21 | 7075.619 | 84.3791
708.315 | 7077.102 | 84.3791
708.411 | 7077.81 | 84.3893
708.509 | 7079.062 | 84.394
708.631 | 7079.639 | 84.3966
708.715 | 7081.286 | 84.4046
708.813 | 7082.093 | 84.4057
708.925 | 7082.637 | 84.4127
709.017 | 7084.35 | 84.4221
709.113 | 7084.893 | 84.4241
709.21 | 7085.915 | 84.4285
709.315 | 7086.376 | 84.4327
709.404 | 7088.188 | 84.4379
709.514 | 7088.946 | 84.4452
709.614 | 7090.115 | 84.4493
709.706 | 7090.873 | 84.4559
709.804 | 7091.993 | 84.4596
709.908 | 7092.504 | 84.4654
710.028 | 7093.723 | 84.4694
710.105 | 7094.843 | 84.4734
710.21 | 7095.485 | 84.4814
710.307 | 7096.276 | 84.4837
710.416 | 7097.215 | 84.4914
710.508 | 7099.076 | 84.4947
710.614 | 7099.653 | 84.4996
710.722 | 7100.888 | 84.5031
710.829 | 7100.888 | 84.5074
710.917 | 7102.964 | 84.5132
711.001 | 7103.87 | 84.5178
711.139 | 7104.957 | 84.5225
711.222 | 7105.534 | 84.5264
711.312 | 7106.621 | 84.533
711.4 | 7108.186 | 84.5346
711.539 | 7108.828 | 84.5459
711.619 | 7109.569 | 84.5473
711.713 | 7110.344 | 84.5535
711.81 | 7111.283 | 84.5607
711.929 | 7112.782 | 84.5634
712.034 | 7113.786 | 84.5686
712.119 | 7114.495 | 84.5713
712.208 | 7115.417 | 84.5781
712.305 | 7116.241 | 84.5834
712.411 | 7117.905 | 84.587
712.503 | 7118.844 | 84.5916
712.633 | 7120.161 | 84.5992
712.715 | 7120.606 | 84.6012
712.802 | 7121.314 | 84.6072
712.937 | 7122.797 | 84.6118
713.04 | 7124.247 | 84.6188
713.102 | 7124.247 | 84.619
713.232 | 7125.91 | 84.6259
713.339 | 7127.228 | 84.6304
713.405 | 7127.887 | 84.6349
713.5 | 7129.139 | 84.6418
713.625 | 7130.374 | 84.6468
713.75 | 7130.967 | 84.6536
713.819 | 7132.022 | 84.6568
713.907 | 7132.697 | 84.6625
714.019 | 7134.311 | 84.6642
714.122 | 7135.184 | 84.6718
714.217 | 7136.42 | 84.6781
714.32 | 7136.963 | 84.6823
714.436 | 7137.688 | 84.6899
714.532 | 7138.825 | 84.6952
714.602 | 7139.599 | 84.6991
714.717 | 7141.279 | 84.7057
714.809 | 7141.856 | 84.7083
714.92 | 7143.174 | 84.7179
715.028 | 7143.651 | 84.7178
715.126 | 7145.084 | 84.7264
715.201 | 7145.661 | 84.7278
715.319 | 7147.308 | 84.7354
715.415 | 7147.769 | 84.7398
715.512 | 7148.544 | 84.7418
715.617 | 7149.614 | 84.7502
715.721 | 7151.015 | 84.7508
715.817 | 7152.267 | 84.7589
715.926 | 7152.761 | 84.7616
716.018 | 7153.436 | 84.7719
716.12 | 7155.314 | 84.7722
716.204 | 7155.792 | 84.7757
716.321 | 7156.731 | 84.7838
716.413 | 7157.39 | 84.7873
716.524 | 7159.07 | 84.792
716.617 | 7159.959 | 84.7958
716.712 | 7161.211 | 84.7991
716.821 | 7161.722 | 84.8015
716.907 | 7163.188 | 84.8066
717.029 | 7163.748 | 84.8106
717.112 | 7164.917 | 84.8036
717.22 | 7166.186 | 84.8046
717.326 | 7166.729 | 84.8076
717.411 | 7167.388 | 84.8093
717.513 | 7169.233 | 84.8183
717.621 | 7169.711 | 84.8177
717.715 | 7170.946 | 84.8222
717.803 | 7171.852 | 84.8232
717.918 | 7172.528 | 84.8275
718.021 | 7173.862 | 84.8295
718.104 | 7174.867 | 84.8326
718.223 | 7175.872 | 84.8327
718.309 | 7176.959 | 84.8398
718.417 | 7177.371 | 84.8391
718.517 | 7178.31 | 84.8426
718.62 | 7180.056 | 84.8414
718.723 | 7180.781 | 84.8411
718.815 | 7181.703 | 84.8454
718.911 | 7182.329 | 84.8444
719.002 | 7183.96 | 84.8485
719.118 | 7184.536 | 84.8534
719.215 | 7185.558 | 84.8582
719.335 | 7187.09 | 84.8623
719.417 | 7187.65 | 84.8631
719.524 | 7188.885 | 84.8654
719.648 | 7189.775 | 84.8688
719.715 | 7190.631 | 84.8737
719.832 | 7192.097 | 84.8643
719.914 | 7192.575 | 84.861
720.007 | 7194.025 | 84.8481
720.103 | 7194.815 | 84.8462
720.212 | 7195.87 | 84.8473
720.304 | 7196.858 | 84.8479
720.431 | 7197.78 | 84.8442
720.506 | 7198.439 | 84.8441
720.637 | 7199.955 | 84.8488
720.744 | 7201.306 | 84.8491
720.803 | 7201.306 | 84.85
720.927 | 7202.706 | 84.8543
721.033 | 7204.287 | 84.8541
721.132 | 7204.93 | 84.8489
721.224 | 7205.473 | 84.8215
721.305 | 7206.363 | 84.8087
721.403 | 7207.895 | 84.7797
721.527 | 7209.245 | 84.763
721.608 | 7209.707 | 84.7472
721.708 | 7210.563 | 84.7339
721.83 | 7212.112 | 84.7214
721.912 | 7212.606 | 84.7228
722.003 | 7213.611 | 84.7174
722.126 | 7214.83 | 84.7143
722.23 | 7216.23 | 84.7113
722.326 | 7217.037 | 84.7099
722.414 | 7217.531 | 84.7093
722.525 | 7219.079 | 84.7126
722.63 | 7219.985 | 84.7141
722.723 | 7220.546 | 84.7134
722.825 | 7222.226 | 84.7157
722.917 | 7222.654 | 84.7163
723.026 | 7224.087 | 84.7182
723.125 | 7225.372 | 84.7198
723.236 | 7225.932 | 84.7197
723.304 | 7226.673 | 84.7217
723.421 | 7227.777 | 84.7245
723.524 | 7229.194 | 84.7263
723.634 | 7229.836 | 84.7315
723.717 | 7230.989 | 84.7342
723.813 | 7232.225 | 84.7363
723.909 | 7232.851 | 84.7364
724.023 | 7233.823 | 84.7393
724.116 | 7235.272 | 84.7391
724.211 | 7236.26 | 84.7416
724.312 | 7236.936 | 84.7447
724.42 | 7238.303 | 84.7443
724.528 | 7238.814 | 84.7516
724.611 | 7240.214 | 84.7493
724.709 | 7241.35 | 84.754
724.834 | 7241.828 | 84.757
724.916 | 7242.981 | 84.761
725.024 | 7244.2 | 84.7603
725.122 | 7245.073 | 84.7611
725.227 | 7245.633 | 84.7613
725.301 | 7246.424 | 84.7653
725.413 | 7248.088 | 84.7679
725.509 | 7248.763 | 84.7732
725.606 | 7249.999 | 84.7723
725.723 | 7250.575 | 84.7809
725.811 | 7252.255 | 84.7806
725.91 | 7252.848 | 84.7842
726.012 | 7253.705 | 84.7845
726.109 | 7255.237 | 84.787
726.206 | 7255.896 | 84.7905
726.315 | 7256.769 | 84.7925
726.417 | 7257.807 | 84.7946
726.502 | 7258.844 | 84.7951
726.611 | 7260.245 | 84.7946
726.724 | 7260.722 | 84.797
726.814 | 7261.414 | 84.8012
726.915 | 7262.271 | 84.8019
727.011 | 7263.902 | 84.8095
727.115 | 7264.725 | 84.8102
727.203 | 7266.142 | 84.8099
727.345 | 7267.262 | 84.8159
727.409 | 7267.789 | 84.815
727.5 | 7268.415 | 84.8159
727.617 | 7269.766 | 84.8201
727.7 | 7270.787 | 84.8204
727.801 | 7271.924 | 84.8281
727.915 | 7272.517 | 84.8268
728.002 | 7274.131 | 84.832
728.132 | 7275.284 | 84.8358
728.21 | 7275.844 | 84.8374
728.305 | 7276.882 | 84.8397
728.404 | 7277.31 | 84.8369
728.547 | 7279.056 | 84.8268
728.614 | 7279.781 | 84.8266
728.707 | 7280.852 | 84.8306
728.835 | 7282.021 | 84.8354
728.906 | 7282.631 | 84.8373
729.028 | 7284.08 | 84.8448
729.118 | 7284.525 | 84.8439
729.202 | 7285.958 | 84.8447
729.311 | 7286.766 | 84.8476
729.427 | 7288.199 | 84.8486
729.505 | 7288.693 | 84.8508
729.615 | 7289.451 | 84.8554
729.706 | 7290.604 | 84.8615
729.827 | 7292.103 | 84.8655
729.92 | 7293.305 | 84.868
730.041 | 7294.013 | 84.8728
730.115 | 7294.788 | 84.8717
730.202 | 7295.43 | 84.8745
730.329 | 7297.11 | 84.878
730.406 | 7297.819 | 84.882
730.525 | 7298.659 | 84.8868
730.602 | 7299.351 | 84.8877
730.723 | 7300.174 | 84.8907
730.819 | 7301.327 | 84.8951
730.925 | 7302.678 | 84.8985
731.001 | 7303.37 | 84.9033
731.104 | 7304.325 | 84.9023
731.227 | 7305.791 | 84.9082
731.319 | 7306.417 | 84.9129
731.434 | 7308.18 | 84.9125
731.521 | 7308.938 | 84.9172
731.606 | 7309.613 | 84.9187
731.717 | 7311.096 | 84.923
731.819 | 7311.623 | 84.924
731.907 | 7312.496 | 84.9243
732.026 | 7314.061 | 84.9274
732.113 | 7314.967 | 84.93
732.223 | 7315.51 | 84.9338
732.329 | 7316.63 | 84.9375
732.425 | 7317.438 | 84.9376
732.521 | 7318.377 | 84.9408
732.612 | 7320.04 | 84.9437
732.709 | 7320.501 | 84.9504
732.825 | 7321.572 | 84.9515
732.917 | 7323.285 | 84.9553
733.026 | 7323.73 | 84.9633
733.138 | 7324.784 | 84.9608
733.216 | 7325.888 | 84.969
733.32 | 7326.58 | 84.9722
733.424 | 7327.865 | 84.9765
733.528 | 7328.672 | 84.9784
733.607 | 7330.171 | 84.9783
733.722 | 7330.846 | 84.9865
733.811 | 7331.868 | 84.9867
733.917 | 7333.12 | 84.9879
734.006 | 7333.877 | 84.994
734.111 | 7334.454 | 84.9925
734.204 | 7336.15 | 85.0012
734.32 | 7336.842 | 85.0047
734.427 | 7337.814 | 85.0063
734.521 | 7338.391 | 85.01
734.607 | 7340.203 | 85.0124
734.719 | 7340.796 | 85.0157
734.806 | 7342.147 | 85.0222
734.914 | 7342.921 | 85.0239
735.009 | 7344.239 | 85.0284
735.106 | 7345.013 | 85.0305
735.202 | 7345.589 | 85.035
735.323 | 7346.676 | 85.0378
735.406 | 7348.225 | 85.0422
735.52 | 7348.719 | 85.0439
735.646 | 7350.103 | 85.0492
735.715 | 7350.597 | 85.0467
735.81 | 7352.047 | 85.0505
735.905 | 7352.804 | 85.0555
736 | 7354.122 | 85.057
736.111 | 7354.765 | 85.0634
736.206 | 7355.852 | 85.0656
736.312 | 7356.329 | 85.0707
736.4 | 7358.141 | 85.0733
736.537 | 7358.817 | 85.0774
736.635 | 7360.118 | 85.0812
736.707 | 7361.008 | 85.083
736.8 | 7361.765 | 85.0864
736.902 | 7362.935 | 85.0869
737.004 | 7363.693 | 85.0912
737.13 | 7364.846 | 85.0972
737.207 | 7365.439 | 85.0974
737.346 | 7367.02 | 85.1018
737.407 | 7367.943 | 85.1042
737.543 | 7368.799 | 85.1084
737.638 | 7369.573 | 85.1084
737.709 | 7370.512 | 85.1108
737.8 | 7371.567 | 85.1137
737.908 | 7372.127 | 85.1132
738.025 | 7374.07 | 85.1222
738.101 | 7374.878 | 85.1262
738.224 | 7376.014 | 85.1281
738.306 | 7376.525 | 85.1289
738.406 | 7377.925 | 85.1342
738.535 | 7378.815 | 85.1346
738.62 | 7379.506 | 85.1375
738.722 | 7381.137 | 85.1458
738.832 | 7381.73 | 85.1519
738.909 | 7382.587 | 85.1482
739.022 | 7384.3 | 85.1552
739.106 | 7384.844 | 85.154
739.225 | 7385.667 | 85.16
739.307 | 7386.376 | 85.1635
739.431 | 7387.875 | 85.1703
739.538 | 7389.209 | 85.1755
739.645 | 7389.868 | 85.1764
739.717 | 7390.988 | 85.1816
739.801 | 7391.828 | 85.185
739.927 | 7392.767 | 85.187
740.019 | 7394.118 | 85.19
740.105 | 7394.661 | 85.1915
740.229 | 7395.732 | 85.1952
740.318 | 7397.264 | 85.1967
740.415 | 7397.758 | 85.2011
740.523 | 7399.191 | 85.2054
740.614 | 7399.949 | 85.2066
740.717 | 7400.46 | 85.2083
740.828 | 7401.267 | 85.2127
740.924 | 7402.766 | 85.2153
741.018 | 7403.935 | 85.2202
741.118 | 7404.891 | 85.2233
741.213 | 7406.225 | 85.2293
741.321 | 7406.835 | 85.2263
741.41 | 7407.922 | 85.2324
741.519 | 7408.614 | 85.2348
741.625 | 7409.454 | 85.2389
741.713 | 7411.052 | 85.2401
741.825 | 7411.645 | 85.2413
741.928 | 7412.699 | 85.2413
742.013 | 7414.264 | 85.2457
742.124 | 7414.692 | 85.2462
742.216 | 7415.433 | 85.248
742.31 | 7416.29 | 85.2544
742.414 | 7417.921 | 85.2583
742.513 | 7419.222 | 85.2567
742.621 | 7419.7 | 85.2552
742.715 | 7420.886 | 85.261
742.814 | 7421.94 | 85.2591
742.911 | 7423.175 | 85.2634
743.02 | 7423.801 | 85.2676
743.113 | 7425.234 | 85.2715
743.212 | 7425.762 | 85.2724
743.321 | 7426.865 | 85.2761
743.412 | 7427.921 | 85.279
743.516 | 7428.761 | 85.2791
743.615 | 7429.551 | 85.2835
743.702 | 7430.457 | 85.2856
743.806 | 7431.89 | 85.2863
743.912 | 7432.681 | 85.2882
744.017 | 7433.917 | 85.292
744.107 | 7434.888 | 85.2931
744.212 | 7435.663 | 85.2986
744.306 | 7436.256 | 85.3014
744.438 | 7437.919 | 85.3029
744.515 | 7438.48 | 85.3045
744.631 | 7440.11 | 85.3039
744.706 | 7440.885 | 85.3078
744.83 | 7442.071 | 85.3134
744.92 | 7442.532 | 85.3148
745.002 | 7443.322 | 85.3167
745.145 | 7445.085 | 85.3189
745.243 | 7445.727 | 85.3205
745.307 | 7446.551 | 85.3202
745.431 | 7448.429 | 85.3255
745.506 | 7448.429 | 85.3268
745.603 | 7449.846 | 85.3291
745.703 | 7450.389 | 85.3333
745.805 | 7451.114 | 85.3365
745.903 | 7452.827 | 85.3387
746.027 | 7454.178 | 85.3417
746.118 | 7454.787 | 85.3445
746.204 | 7455.858 | 85.3471
746.34 | 7456.748 | 85.3505
746.411 | 7457.522 | 85.3534
746.526 | 7459.202 | 85.3585
746.614 | 7459.779 | 85.365
746.74 | 7460.932 | 85.3662
746.835 | 7461.541 | 85.3652
746.9 | 7462.431 | 85.3685
747.03 | 7464.094 | 85.3729
747.107 | 7464.094 | 85.3722
747.228 | 7465.972 | 85.3732
747.333 | 7466.878 | 85.3789
747.407 | 7467.455 | 85.3772
747.538 | 7469.234 | 85.3769
747.601 | 7469.234 | 85.3776
747.724 | 7470.964 | 85.3778
747.821 | 7472.298 | 85.3824
747.905 | 7472.776 | 85.382
748.021 | 7473.616 | 85.3837
748.108 | 7474.835 | 85.3821
748.227 | 7475.79 | 85.3845
748.315 | 7476.383 | 85.3843
748.417 | 7478.261 | 85.3811
748.519 | 7478.805 | 85.3767
748.627 | 7479.859 | 85.3787
748.7 | 7480.402 | 85.375
748.823 | 7482 | 85.3779
748.94 | 7482.84 | 85.3773
749.019 | 7483.878 | 85.3708
749.123 | 7484.768 | 85.3713
749.208 | 7485.344 | 85.3742
749.31 | 7487.008 | 85.3746
749.421 | 7487.584 | 85.3779
749.517 | 7489.248 | 85.378
749.625 | 7489.874 | 85.3793
749.718 | 7490.945 | 85.3835
749.811 | 7491.637 | 85.3837
749.917 | 7493.086 | 85.3858
750.016 | 7493.597 | 85.3876
750.108 | 7494.997 | 85.3885
750.22 | 7495.557 | 85.3889
750.317 | 7497.254 | 85.3927
750.413 | 7497.748 | 85.3946
750.507 | 7499.132 | 85.3933
750.617 | 7499.807 | 85.3976
750.709 | 7500.45 | 85.4013
750.822 | 7501.174 | 85.3992
750.908 | 7502.855 | 85.3292
751.017 | 7503.892 | 85.3188
751.115 | 7504.914 | 85.3164
751.212 | 7506.215 | 85.3157
751.314 | 7506.726 | 85.3124
751.4 | 7507.253 | 85.3124
751.521 | 7509.032 | 85.3104
751.612 | 7509.888 | 85.3085
751.72 | 7510.498 | 85.3079
751.805 | 7511.98 | 85.307
751.9 | 7512.639 | 85.306
752.017 | 7513.974 | 85.3072
752.11 | 7514.814 | 85.3053
752.208 | 7515.654 | 85.2999
752.333 | 7517.087 | 85.3016
752.414 | 7517.598 | 85.3033
752.514 | 7518.289 | 85.3033
752.607 | 7519.245 | 85.3057
752.703 | 7520.941 | 85.3051
752.818 | 7521.716 | 85.3097
752.907 | 7523.215 | 85.3119
753.002 | 7523.808 | 85.3121
753.121 | 7524.846 | 85.315
753.209 | 7525.933 | 85.3178
753.307 | 7526.641 | 85.3175
753.41 | 7527.316 | 85.3185
753.506 | 7528.222 | 85.3198
753.612 | 7529.87 | 85.3247
753.732 | 7530.71 | 85.3225
753.818 | 7531.418 | 85.3255
753.924 | 7533.395 | 85.3299
754.03 | 7534.202 | 85.3296
754.117 | 7534.795 | 85.3318
754.204 | 7535.849 | 85.3337
754.309 | 7536.706 | 85.3352
754.447 | 7538.254 | 85.3372
754.523 | 7538.814 | 85.3375
754.614 | 7539.473 | 85.3409
754.736 | 7540.857 | 85.34
754.821 | 7541.483 | 85.3449
754.925 | 7543.147 | 85.3455
755.015 | 7543.641 | 85.3486
755.105 | 7544.514 | 85.348
755.233 | 7545.898 | 85.3479
755.34 | 7547.199 | 85.3501
755.403 | 7547.775 | 85.3528
755.523 | 7548.747 | 85.3518
755.632 | 7550.065 | 85.3562
755.735 | 7550.971 | 85.3545
755.824 | 7552.042 | 85.3522
755.901 | 7552.816 | 85.354
756.025 | 7553.936 | 85.3571
756.114 | 7554.529 | 85.3588
756.225 | 7556.028 | 85.3603
756.318 | 7556.967 | 85.3612
756.437 | 7557.643 | 85.3622
756.523 | 7559.158 | 85.368
756.613 | 7559.735 | 85.3654
756.726 | 7560.871 | 85.3708
756.814 | 7562.057 | 85.3727
756.919 | 7562.469 | 85.3718
757.013 | 7563.622 | 85.3777
757.114 | 7565.236 | 85.3815
757.223 | 7565.895 | 85.3801
757.32 | 7567.263 | 85.3857
757.428 | 7567.773 | 85.3828
757.511 | 7569.19 | 85.3832
757.611 | 7569.915 | 85.3868
757.722 | 7571.298 | 85.3918
757.818 | 7571.941 | 85.3952
757.912 | 7573.193 | 85.3959
758.023 | 7573.703 | 85.3966
758.118 | 7574.906 | 85.3948
758.216 | 7575.927 | 85.3984
758.319 | 7576.52 | 85.4001
758.425 | 7577.805 | 85.4021
758.528 | 7578.695 | 85.4054
758.608 | 7579.403 | 85.4045
758.714 | 7581.05 | 85.4076
758.82 | 7581.857 | 85.4066
758.907 | 7582.45 | 85.4089
759.01 | 7583.521 | 85.4134
759.115 | 7585.069 | 85.4146
759.215 | 7585.679 | 85.4165
759.328 | 7586.865 | 85.4182
759.405 | 7588.117 | 85.417
759.519 | 7588.562 | 85.419
759.612 | 7590.028 | 85.4247
759.705 | 7590.785 | 85.4262
759.803 | 7591.906 | 85.4236
759.912 | 7592.482 | 85.427
760.008 | 7593.487 | 85.4339
760.111 | 7594.442 | 85.4349
760.22 | 7595.941 | 85.442
760.339 | 7596.749 | 85.4378
760.424 | 7597.473 | 85.4436
760.512 | 7598.363 | 85.4462
760.633 | 7600.076 | 85.4455
760.714 | 7600.554 | 85.4474
760.825 | 7601.262 | 85.4491
760.942 | 7602.778 | 85.4523
761.011 | 7603.535 | 85.4542
761.109 | 7604.754 | 85.4544
761.232 | 7605.825 | 85.4575
761.321 | 7606.385 | 85.4618
761.407 | 7607.357 | 85.4611
761.505 | 7609.185 | 85.4611
761.604 | 7609.976 | 85.4634
761.717 | 7610.651 | 85.4653
761.833 | 7612.101 | 85.4684
761.914 | 7612.546 | 85.47
762.046 | 7614.028 | 85.4711
762.102 | 7614.539 | 85.4718
762.232 | 7616.087 | 85.4768
762.315 | 7616.532 | 85.4753
762.424 | 7618.031 | 85.4778
762.514 | 7618.492 | 85.4806
762.637 | 7619.893 | 85.4818
762.707 | 7620.453 | 85.4834
762.832 | 7621.738 | 85.4817
762.912 | 7622.38 | 85.4812
763.031 | 7624.06 | 85.4837
763.12 | 7625.296 | 85.4839
763.237 | 7626.185 | 85.4833
763.331 | 7627.437 | 85.4894
763.407 | 7627.437 | 85.4869
763.526 | 7629.018 | 85.4913
763.621 | 7630.303 | 85.4948
763.706 | 7630.781 | 85.497
763.81 | 7631.736 | 85.4986
763.925 | 7633.071 | 85.5028
764.019 | 7633.812 | 85.5017
764.125 | 7634.421 | 85.506
764.211 | 7635.327 | 85.5059
764.302 | 7636.563 | 85.5093
764.429 | 7638.095 | 85.4972
764.523 | 7639.001 | 85.4922
764.631 | 7639.693 | 85.4907
764.72 | 7640.582 | 85.4908
764.824 | 7642.295 | 85.4934
764.909 | 7642.806 | 85.4955
765.025 | 7643.63 | 85.4946
765.115 | 7644.321 | 85.4967
765.22 | 7646.018 | 85.4986
765.316 | 7647.237 | 85.4985
765.418 | 7648.044 | 85.5002
765.528 | 7648.637 | 85.4982
765.621 | 7650.285 | 85.4968
765.734 | 7650.878 | 85.4968
765.815 | 7651.882 | 85.4962
765.911 | 7653.151 | 85.4946
766.022 | 7653.645 | 85.4956
766.124 | 7654.337 | 85.4967
766.219 | 7656.066 | 85.5015
766.31 | 7656.824 | 85.5011
766.424 | 7658.29 | 85.504
766.509 | 7658.933 | 85.5045
766.629 | 7659.493 | 85.507
766.712 | 7661.189 | 85.5092
766.808 | 7661.865 | 85.5088
766.926 | 7662.804 | 85.5133
767.018 | 7664.237 | 85.518
767.124 | 7664.698 | 85.5175
767.207 | 7666.131 | 85.5208
767.335 | 7666.724 | 85.5219
767.415 | 7667.779 | 85.5221
767.511 | 7669.179 | 85.5271
767.606 | 7669.706 | 85.5286
767.717 | 7671.073 | 85.5298
767.803 | 7671.798 | 85.5309
767.916 | 7672.671 | 85.5341
768.013 | 7673.264 | 85.5353
768.102 | 7675.109 | 85.5386
768.202 | 7675.883 | 85.5398
768.308 | 7677.168 | 85.544
768.405 | 7677.843 | 85.5426
768.514 | 7678.733 | 85.547
768.62 | 7679.622 | 85.5486
768.706 | 7681.187 | 85.5533
768.833 | 7682.423 | 85.5573
768.905 | 7682.423 | 85.5587
769 | 7683.872 | 85.5583
769.108 | 7684.317 | 85.5617
769.206 | 7685.849 | 85.567
769.301 | 7686.755 | 85.5664
769.421 | 7687.793 | 85.5696
769.507 | 7688.88 | 85.573
769.602 | 7689.687 | 85.5798
769.7 | 7690.379 | 85.582
769.828 | 7692.339 | 85.5853
769.922 | 7692.817 | 85.5867
770.002 | 7693.805 | 85.5906
770.104 | 7694.925 | 85.5931
770.21 | 7695.7 | 85.596
770.333 | 7697.429 | 85.6008
770.409 | 7697.429 | 85.5979
770.533 | 7699.027 | 85.5991
770.613 | 7699.554 | 85.6032
770.743 | 7701.234 | 85.6058
770.802 | 7701.234 | 85.6082
770.9 | 7702.766 | 85.6121
771.024 | 7703.87 | 85.612
771.143 | 7705.254 | 85.6179
771.206 | 7705.254 | 85.6214
771.334 | 7706.852 | 85.6257
771.414 | 7707.56 | 85.6262
771.535 | 7709.141 | 85.6346
771.607 | 7709.784 | 85.6354
771.7 | 7710.756 | 85.6379
771.829 | 7712.04 | 85.6414
771.923 | 7713.292 | 85.6424
772.049 | 7713.902 | 85.6482
772.129 | 7714.94 | 85.6491
772.227 | 7716.356 | 85.6528
772.31 | 7716.801 | 85.6552
772.428 | 7717.674 | 85.6579
772.519 | 7718.333 | 85.6607
772.626 | 7720.178 | 85.6627
772.737 | 7720.771 | 85.6679
772.819 | 7721.957 | 85.6688
772.92 | 7722.517 | 85.6716
773.026 | 7724.329 | 85.6749
773.108 | 7724.79 | 85.6766
773.226 | 7725.663 | 85.6756
773.318 | 7726.372 | 85.6817
773.402 | 7727.294 | 85.6816
773.523 | 7728.991 | 85.6852
773.626 | 7729.798 | 85.6895
773.721 | 7730.358 | 85.6887
773.813 | 7732.005 | 85.6952
773.924 | 7732.598 | 85.694
774.015 | 7733.488 | 85.6949
774.115 | 7735.036 | 85.6973
774.217 | 7735.547 | 85.7054
774.322 | 7737.277 | 85.7071
774.413 | 7737.886 | 85.7124
774.516 | 7738.94 | 85.7118
774.612 | 7740.176 | 85.717
774.71 | 7740.851 | 85.7216
774.826 | 7741.559 | 85.7252
774.913 | 7743.223 | 85.7275
775.028 | 7743.668 | 85.7299
775.107 | 7744.376 | 85.7324
775.233 | 7745.727 | 85.7357
775.312 | 7746.798 | 85.7392
775.425 | 7747.473 | 85.7448
775.505 | 7749.186 | 85.7457
775.626 | 7749.664 | 85.7509
775.72 | 7750.356 | 85.7498
775.806 | 7752.135 | 85.7533
775.919 | 7752.794 | 85.7578
776.009 | 7753.897 | 85.7627
776.104 | 7754.787 | 85.765
776.218 | 7755.693 | 85.77
776.325 | 7757.011 | 85.7715
776.405 | 7757.818 | 85.7737
776.522 | 7759.02 | 85.7802
776.617 | 7759.679 | 85.7832
776.714 | 7760.47 | 85.7835
776.801 | 7762.117 | 85.7868
776.902 | 7762.793 | 85.7882
777.004 | 7763.303 | 85.7944
777.103 | 7765.115 | 85.7969
777.209 | 7765.807 | 85.8
777.328 | 7766.697 | 85.8037
777.401 | 7767.767 | 85.8047
777.505 | 7768.591 | 85.8059
777.601 | 7769.25 | 85.8124
777.701 | 7770.881 | 85.8133
777.817 | 7771.688 | 85.8149
777.906 | 7773.154 | 85.8187
778.002 | 7773.796 | 85.8223
778.122 | 7774.818 | 85.8271
778.211 | 7775.905 | 85.8301
778.312 | 7776.663 | 85.8315
778.403 | 7777.19 | 85.8361
778.504 | 7778.82 | 85.8392
778.634 | 7779.858 | 85.8405
778.709 | 7780.402 | 85.8423
778.801 | 7781.736 | 85.8485
778.937 | 7782.856 | 85.8485
779.02 | 7783.482 | 85.8511
779.128 | 7785.047 | 85.8503
779.213 | 7785.706 | 85.8573
779.337 | 7786.876 | 85.8594
779.432 | 7787.485 | 85.8589
779.503 | 7788.358 | 85.8622
779.628 | 7790.351 | 85.8675
779.714 | 7790.862 | 85.8679
779.832 | 7791.62 | 85.8662
779.921 | 7793.3 | 85.8665
780.015 | 7793.728 | 85.8687
780.129 | 7795.178 | 85.8705
780.221 | 7796.249 | 85.8713
780.323 | 7797.253 | 85.8731
780.42 | 7797.962 | 85.8762
780.518 | 7798.555 | 85.8753
780.626 | 7799.955 | 85.8804
780.715 | 7800.466 | 85.882
780.849 | 7802.343 | 85.8826
780.927 | 7802.854 | 85.885
781.032 | 7803.628 | 85.8829
781.136 | 7805.061 | 85.8848
781.202 | 7805.803 | 85.8878
781.305 | 7806.379 | 85.8862
781.401 | 7807.12 | 85.8896
781.523 | 7808.998 | 85.8926
781.611 | 7809.707 | 85.8955
781.727 | 7811.321 | 85.8913
781.825 | 7812.145 | 85.8953
781.932 | 7812.836 | 85.8964
782.031 | 7813.561 | 85.896
782.133 | 7815.126 | 85.8991
782.212 | 7815.867 | 85.8796
782.319 | 7817.251 | 85.8743
782.418 | 7817.861 | 85.8762
782.512 | 7818.849 | 85.8765
782.623 | 7820.282 | 85.8779
782.711 | 7820.957 | 85.8767
782.832 | 7821.534 | 85.8794
782.912 | 7823.148 | 85.878
783.02 | 7823.708 | 85.8812
783.122 | 7824.417 | 85.8824
783.219 | 7826.08 | 85.8858
783.311 | 7827.151 | 85.8835
783.409 | 7827.744 | 85.8888
783.519 | 7828.897 | 85.8884
783.613 | 7829.803 | 85.8878
783.718 | 7830.479 | 85.8887
783.807 | 7832.175 | 85.8925
783.917 | 7832.62 | 85.8926
784.014 | 7834.037 | 85.8947
784.109 | 7834.762 | 85.8972
784.208 | 7836.112 | 85.8992
784.307 | 7836.837 | 85.8945
784.411 | 7837.743 | 85.8955
784.513 | 7839.011 | 85.8974
784.609 | 7839.786 | 85.8955
784.704 | 7840.922 | 85.8975
784.814 | 7842.174 | 85.8957
784.903 | 7842.883 | 85.8975
785.014 | 7843.476 | 85.8984
785.107 | 7845.123 | 85.8945
785.202 | 7845.798 | 85.8962
785.312 | 7847.182 | 85.8973
785.404 | 7847.841 | 85.8968
785.51 | 7848.615 | 85.9002
785.632 | 7850.032 | 85.899
785.715 | 7850.509 | 85.896
785.807 | 7851.975 | 85.8793
785.903 | 7852.667 | 85.8752
786.03 | 7854.018 | 85.874
786.121 | 7854.512 | 85.8702
786.201 | 7855.286 | 85.8637
786.307 | 7856.934 | 85.8683
786.44 | 7857.691 | 85.8792
786.531 | 7858.449 | 85.8889
786.619 | 7859.372 | 85.8867
786.71 | 7860.871 | 85.889
786.804 | 7861.777 | 85.8901
786.903 | 7862.37 | 85.8956
787.004 | 7863.737 | 85.8972
787.102 | 7864.643 | 85.8971
787.222 | 7865.829 | 85.8955
787.324 | 7867.328 | 85.8915
787.408 | 7867.328 | 85.8946
787.508 | 7868.86 | 85.892
787.606 | 7869.535 | 85.8922
787.727 | 7870.968 | 85.8929
787.815 | 7871.496 | 85.8932
787.909 | 7872.22 | 85.8973
788.006 | 7873.159 | 85.8974
788.128 | 7875.037 | 85.9023
788.223 | 7875.96 | 85.8996
788.331 | 7877.228 | 85.9044
788.42 | 7877.936 | 85.9096
788.506 | 7878.612 | 85.9236
788.621 | 7880.259 | 85.9205
788.731 | 7880.737 | 85.9225
788.804 | 7881.363 | 85.9203
788.912 | 7882.812 | 85.9193
789.017 | 7883.768 | 85.9178
789.122 | 7885.085 | 85.9276
789.205 | 7885.563 | 85.939
789.302 | 7886.321 | 85.9407
789.42 | 7888.248 | 85.9449
789.515 | 7888.874 | 85.9363
789.618 | 7889.533 | 85.9458
789.705 | 7890.208 | 85.9411
789.826 | 7892.02 | 85.9395
789.918 | 7892.91 | 85.9345
790.019 | 7893.355 | 85.9366
790.102 | 7894.244 | 85.937
790.235 | 7895.71 | 85.9412
790.318 | 7896.913 | 85.9409
790.414 | 7898.148 | 85.9425
790.504 | 7898.626 | 85.9447
790.628 | 7899.68 | 85.949
790.716 | 7901.179 | 85.95
790.828 | 7901.179 | 85.9514
790.933 | 7902.596 | 85.9523
791.013 | 7903.419 | 85.9588
791.12 | 7905.248 | 85.9595
791.214 | 7905.841 | 85.9619
791.309 | 7906.582 | 85.9673
791.42 | 7908.065 | 85.9683
791.517 | 7908.79 | 85.9717
791.61 | 7909.383 | 85.9764
791.717 | 7910.849 | 85.9777
791.82 | 7911.557 | 85.9798
791.924 | 7912.463 | 85.9819
792.012 | 7914.193 | 85.9857
792.122 | 7914.637 | 85.9871
792.215 | 7915.626 | 85.9904
792.316 | 7917.042 | 85.998
792.424 | 7917.751 | 85.997
792.511 | 7919.167 | 85.9992
792.618 | 7919.629 | 86.0046
792.717 | 7920.831 | 86.0057
792.81 | 7921.869 | 86.012
792.908 | 7922.314 | 86.011
793.02 | 7923.862 | 86.0102
793.116 | 7924.85 | 86.0148
793.206 | 7925.394 | 86.0166
793.302 | 7927.074 | 86.0225
793.406 | 7928.079 | 86.0267
793.514 | 7928.557 | 86.0255
793.621 | 7929.809 | 86.0286
793.709 | 7930.863 | 86.0295
793.805 | 7931.654 | 86.0343
793.93 | 7932.691 | 86.0365
794.038 | 7933.729 | 86.0394
794.112 | 7934.404 | 86.042
794.208 | 7935.936 | 86.0434
794.301 | 7936.711 | 86.0472
794.415 | 7937.666 | 86.0517
794.516 | 7938.572 | 86.0529
794.61 | 7939.247 | 86.0582
794.704 | 7940.895 | 86.0606
794.831 | 7942.18 | 86.0649
794.918 | 7942.756 | 86.0653
795.004 | 7943.81 | 86.0695
795.112 | 7944.634 | 86.0703
795.204 | 7945.342 | 86.073
795.349 | 7946.973 | 86.0753
795.434 | 7947.566 | 86.075
795.538 | 7948.653 | 86.0773
795.602 | 7949.444 | 86.0821
795.725 | 7950.959 | 86.0809
795.842 | 7952.195 | 86.0824
795.904 | 7952.195 | 86.0854
796.003 | 7953.134 | 86.088
796.102 | 7954.089 | 86.0924
796.233 | 7956.395 | 86.0935
796.308 | 7956.395 | 86.0937
796.434 | 7957.829 | 86.0995
796.517 | 7958.422 | 86.1016
796.632 | 7959.904 | 86.1051
796.74 | 7961.156 | 86.1081
796.827 | 7962.013 | 86.1122
796.923 | 7962.556 | 86.1144
797.03 | 7963.627 | 86.1172
797.106 | 7964.352 | 86.1188
797.234 | 7965.587 | 86.1224
797.322 | 7966.378 | 86.1262
797.404 | 7967.267 | 86.1279
797.529 | 7968.865 | 86.1323
797.621 | 7969.326 | 86.1342
797.726 | 7971.122 | 86.1367
797.819 | 7971.699 | 86.1385
797.91 | 7972.67 | 86.14
798.026 | 7974.301 | 86.144
798.123 | 7975.092 | 86.148
798.22 | 7975.899 | 86.1489
798.31 | 7976.377 | 86.1525
798.434 | 7977.826 | 86.1518
798.526 | 7978.436 | 86.149
798.622 | 7980.231 | 86.148
798.703 | 7980.709 | 86.1475
798.821 | 7981.549 | 86.1461
798.92 | 7982.867 | 86.1501
799.027 | 7983.773 | 86.1477
799.117 | 7985.19 | 86.1477
799.24 | 7985.766 | 86.1532
799.309 | 7986.952 | 86.1542
799.424 | 7987.496 | 86.1546
799.516 | 7989.192 | 86.1574
799.639 | 7989.785 | 86.1592
799.708 | 7990.922 | 86.1601
799.827 | 7991.383 | 86.164
799.921 | 7992.339 | 86.1635
800.007 | 7994.151 | 86.169
800.117 | 7994.694 | 86.1705
800.215 | 7996.193 | 86.1735
800.325 | 7996.687 | 86.1788
800.408 | 7998.137 | 86.182
800.506 | 7998.697 | 86.1821
800.617 | 7999.9 | 86.1867
800.712 | 8001.168 | 86.1892
800.8 | 8001.168 | 86.191
800.913 | 8002.354 | 86.1942
801.015 | 8003.886 | 86.1971
801.122 | 8004.347 | 86.1999
801.217 | 8005.698 | 86.2014
801.309 | 8007.115 | 86.2029
801.404 | 8007.79 | 86.2051
801.521 | 8008.713 | 86.2105
801.611 | 8009.289 | 86.2112
801.707 | 8011.085 | 86.2179
801.8 | 8011.76 | 86.2198
801.901 | 8012.304 | 86.2188
802.017 | 8013.424 | 86.2246
802.113 | 8014.214 | 86.2268
802.209 | 8015.203 | 86.2282
802.33 | 8017.509 | 86.2324
802.421 | 8017.509 | 86.2379
802.53 | 8019.057 | 86.2373
802.615 | 8019.848 | 86.2387
802.737 | 8020.738 | 86.2415
802.802 | 8021.396 | 86.2387
802.915 | 8022.237 | 86.2444
803.008 | 8023.175 | 86.2446
803.104 | 8024.147 | 86.2502
803.238 | 8025.976 | 86.2499
803.315 | 8026.486 | 86.2528
803.4 | 8027.87 | 86.2524
803.51 | 8028.644 | 86.258
803.603 | 8029.336 | 86.2632
803.706 | 8030.061 | 86.2609
803.826 | 8031.972 | 86.2665
803.903 | 8032.812 | 86.2674
804.035 | 8033.817 | 86.2725
804.111 | 8034.393 | 86.2729
804.201 | 8035.612 | 86.2734
804.335 | 8036.848 | 86.2776
804.422 | 8037.408 | 86.2796
804.522 | 8039.072 | 86.2877
804.616 | 8039.533 | 86.2894
804.706 | 8040.439 | 86.2877
804.823 | 8041.971 | 86.2928
804.917 | 8042.547 | 86.2929
805.008 | 8043.47 | 86.2957
805.128 | 8044.886 | 86.2982
805.217 | 8045.463 | 86.3028
805.328 | 8047.011 | 86.3055
805.419 | 8047.934 | 86.3091
805.513 | 8048.494 | 86.3121
805.601 | 8049.202 | 86.3105
805.719 | 8050.932 | 86.3162
805.803 | 8051.525 | 86.3192
805.903 | 8052.431 | 86.3211
806.008 | 8053.765 | 86.3251
806.128 | 8054.753 | 86.3283
806.243 | 8055.33 | 86.3316
806.325 | 8057.01 | 86.3365
806.411 | 8057.537 | 86.3386
806.521 | 8059.053 | 86.3433
806.632 | 8059.646 | 86.3472
806.722 | 8060.7 | 86.3487
806.824 | 8062.117 | 86.3558
806.933 | 8062.677 | 86.3576
807.023 | 8063.731 | 86.3605
807.121 | 8064.291 | 86.3621
807.227 | 8065.955 | 86.3669
807.319 | 8066.894 | 86.3689
807.415 | 8068.179 | 86.3722
807.527 | 8068.673 | 86.3753
807.621 | 8069.842 | 86.3811
807.719 | 8070.897 | 86.3827
807.814 | 8072.149 | 86.3847
807.913 | 8072.676 | 86.3885
808.02 | 8073.895 | 86.3936
808.117 | 8074.932 | 86.3942
808.212 | 8076.168 | 86.3967
808.325 | 8076.646 | 86.3974
808.415 | 8077.634 | 86.4038
808.531 | 8079.182 | 86.4038
808.615 | 8079.792 | 86.4089
808.713 | 8081.126 | 86.4104
808.821 | 8081.62 | 86.4118
808.924 | 8083.004 | 86.4138
809.013 | 8083.712 | 86.4123
809.113 | 8085.129 | 86.4155
809.206 | 8085.689 | 86.4192
809.31 | 8086.2 | 86.4194
809.406 | 8087.798 | 86.4223
809.511 | 8088.819 | 86.4258
809.614 | 8089.247 | 86.4302
809.712 | 8090.186 | 86.4338
809.803 | 8092.048 | 86.4377
809.904 | 8092.871 | 86.4406
810.007 | 8093.794 | 86.4427
810.12 | 8094.7 | 86.4413
810.206 | 8095.556 | 86.4511
810.301 | 8096.841 | 86.4504
810.416 | 8097.352 | 86.4536
810.517 | 8098.834 | 86.4586
810.601 | 8099.757 | 86.4595
810.715 | 8100.449 | 86.4632
810.804 | 8101.157 | 86.4639
810.916 | 8102.689 | 86.4676
811.04 | 8103.71 | 86.4743
811.108 | 8104.435 | 86.4757
811.214 | 8105.341 | 86.4781
811.305 | 8106.922 | 86.4837
811.431 | 8108.174 | 86.4876
811.529 | 8108.619 | 86.4906
811.619 | 8109.36 | 86.4911
811.71 | 8110.233 | 86.4956
811.806 | 8111.139 | 86.498
811.91 | 8112.787 | 86.5015
812.031 | 8113.742 | 86.5066
812.119 | 8114.319 | 86.5069
812.226 | 8116.312 | 86.5098
812.311 | 8116.773 | 86.5087
812.401 | 8117.695 | 86.5112
812.527 | 8118.634 | 86.5173
812.616 | 8119.326 | 86.5168
812.705 | 8120.413 | 86.5227
812.842 | 8122.176 | 86.5273
812.906 | 8122.802 | 86.531
813.03 | 8123.922 | 86.5331
813.101 | 8124.482 | 86.5348
813.223 | 8125.915 | 86.5389
813.333 | 8127.151 | 86.5408
813.43 | 8127.974 | 86.5414
813.524 | 8129.243 | 86.542
813.625 | 8129.968 | 86.5475
813.714 | 8130.676 | 86.5513
813.837 | 8131.845 | 86.5535
813.901 | 8132.422 | 86.5597
814.021 | 8133.921 | 86.56
814.116 | 8134.349 | 86.5629
814.218 | 8135.881 | 86.567
814.304 | 8136.557 | 86.5676
814.422 | 8138.072 | 86.5735
814.536 | 8139.126 | 86.5757
814.63 | 8139.653 | 86.5801
814.725 | 8141.251 | 86.5834
814.809 | 8141.762 | 86.5874
814.916 | 8143.162 | 86.5889
815 | 8143.739 | 86.5939
815.126 | 8144.925 | 86.5944
815.219 | 8146.193 | 86.597
815.315 | 8147.017 | 86.6041
815.412 | 8147.725 | 86.6019
815.514 | 8148.384 | 86.6054
815.622 | 8150.212 | 86.6105
815.704 | 8150.723 | 86.6086
815.81 | 8152.156 | 86.6139
815.924 | 8152.65 | 86.6161
816.025 | 8154.001 | 86.6207
816.124 | 8154.726 | 86.6225
816.214 | 8155.813 | 86.626
816.319 | 8156.768 | 86.629
816.417 | 8157.345 | 86.6303
816.509 | 8158.465 | 86.6336
816.617 | 8159.997 | 86.6317
816.721 | 8160.508 | 86.6005
816.806 | 8161.891 | 86.5943
816.903 | 8162.468 | 86.5971
817.014 | 8163.983 | 86.5989
817.108 | 8164.741 | 86.6002
817.205 | 8165.894 | 86.6054
817.315 | 8166.685 | 86.606
817.407 | 8167.311 | 86.6093
817.506 | 8169.074 | 86.6161
817.617 | 8169.732 | 86.6144
817.716 | 8170.638 | 86.6171
817.807 | 8171.314 | 86.6167
817.909 | 8173.093 | 86.6226
818.002 | 8173.604 | 86.6209
818.113 | 8174.855 | 86.6295
818.211 | 8175.959 | 86.6298
818.308 | 8176.783 | 86.6319
818.417 | 8177.705 | 86.633
818.55 | 8179.237 | 86.6368
818.614 | 8179.237 | 86.6419
818.708 | 8180.786 | 86.6416
818.817 | 8181.823 | 86.6443
818.94 | 8183.158 | 86.6462
819.021 | 8183.158 | 86.6491
819.108 | 8184.92 | 86.6521
819.204 | 8185.76 | 86.6531
819.301 | 8186.848 | 86.6589
819.407 | 8187.638 | 86.6597
819.505 | 8188.775 | 86.6668
819.603 | 8190.043 | 86.6666
819.73 | 8191.13 | 86.6671
819.81 | 8191.756 | 86.6682
819.932 | 8193.354 | 86.6739
820.007 | 8194.079 | 86.675
820.101 | 8194.738 | 86.6783
820.228 | 8196.105 | 86.6788
820.316 | 8196.715 | 86.6774
820.402 | 8197.818 | 86.6846
820.53 | 8198.971 | 86.6832
820.616 | 8199.466 | 86.6863
820.717 | 8200.223 | 86.6923
820.8 | 8201.245 | 86.6911
820.931 | 8203.172 | 86.6957
821.002 | 8203.172 | 86.6937
821.134 | 8204.918 | 86.6999
821.222 | 8205.527 | 86.6996
821.338 | 8206.615 | 86.7003
821.433 | 8207.405 | 86.7033
821.528 | 8209.118 | 86.7052
821.607 | 8209.118 | 86.7117
821.731 | 8210.98 | 86.7154
821.814 | 8211.474 | 86.7145
821.919 | 8213.187 | 86.7193
822.022 | 8214.077 | 86.7196
822.105 | 8214.785 | 86.7228
822.219 | 8216.185 | 86.7252
822.323 | 8216.745 | 86.728
822.421 | 8218.244 | 86.7317
822.518 | 8218.887 | 86.733
822.601 | 8219.447 | 86.7333
822.73 | 8220.995 | 86.7366
822.822 | 8222.066 | 86.7381
822.931 | 8223.153 | 86.7393
823.015 | 8223.829 | 86.743
823.133 | 8224.52 | 86.7468
823.225 | 8225.69 | 86.7511
823.317 | 8227.156 | 86.7515
823.44 | 8227.716 | 86.7548
823.523 | 8228.902 | 86.7578
823.617 | 8230.154 | 86.7597
823.713 | 8230.698 | 86.763
823.826 | 8232.114 | 86.7622
823.922 | 8233.251 | 86.7657
824.016 | 8233.827 | 86.7672
824.113 | 8234.816 | 86.7715
824.229 | 8235.376 | 86.7736
824.311 | 8237.122 | 86.7778
824.404 | 8237.682 | 86.7776
824.522 | 8238.506 | 86.7859
824.623 | 8239.791 | 86.7905
824.719 | 8241.191 | 86.7908
824.818 | 8241.685 | 86.7928
824.917 | 8242.821 | 86.8012
825.008 | 8243.777 | 86.8069
825.114 | 8245.177 | 86.8103
825.21 | 8245.836 | 86.8093
825.311 | 8246.923 | 86.8095
825.406 | 8247.582 | 86.8122
825.506 | 8248.735 | 86.8123
825.604 | 8249.839 | 86.8138
825.72 | 8250.646 | 86.814
825.817 | 8251.239 | 86.8172
825.913 | 8252.161 | 86.8178
826.005 | 8253.875 | 86.8215
826.12 | 8254.435 | 86.8225
826.207 | 8256.115 | 86.8257
826.305 | 8256.675 | 86.8222
826.415 | 8257.68 | 86.8253
826.52 | 8258.536 | 86.8301
826.616 | 8259.261 | 86.8306
826.705 | 8260.184 | 86.8341
826.815 | 8261.666 | 86.8356
826.907 | 8262.375 | 86.8347
827.012 | 8264.088 | 86.8412
827.119 | 8264.714 | 86.8427
827.201 | 8265.718 | 86.8418
827.3 | 8266.674 | 86.8474
827.411 | 8267.81 | 86.8497
827.505 | 8268.618 | 86.8494
827.607 | 8269.326 | 86.8546
827.715 | 8270.644 | 86.8576
827.815 | 8271.517 | 86.8611
827.905 | 8272.901 | 86.8655
828.002 | 8273.691 | 86.8657
828.126 | 8274.597 | 86.8716
828.234 | 8275.668 | 86.8771
828.319 | 8276.376 | 86.8769
828.408 | 8277.249 | 86.8807
828.504 | 8278.106 | 86.8839
828.628 | 8279.753 | 86.8862
828.736 | 8280.972 | 86.89
828.801 | 8282.059 | 86.888
828.937 | 8282.669 | 86.8879
829.04 | 8284.135 | 86.894
829.125 | 8284.926 | 86.8971
829.21 | 8285.634 | 86.8971
829.299 | 8286.705 | 86.8983
829.425 | 8287.957 | 86.9005
829.513 | 8288.665 | 86.9006
829.602 | 8289.736 | 86.905
829.728 | 8290.971 | 86.9055
829.818 | 8291.416 | 86.9081
829.936 | 8293.014 | 86.9106
830.005 | 8293.557 | 86.9124
830.103 | 8294.233 | 86.916
830.225 | 8295.946 | 86.9188
830.319 | 8297.148 | 86.9185
830.421 | 8297.889 | 86.9182
830.534 | 8298.581 | 86.8994
830.606 | 8299.356 | 86.8963
830.722 | 8301.052 | 86.8945
830.82 | 8301.052 | 86.8911
830.923 | 8302.864 | 86.8879
831.023 | 8303.902 | 86.8884
831.117 | 8305.17 | 86.8895
831.225 | 8305.862 | 86.8868
831.313 | 8306.406 | 86.8884
831.419 | 8308.201 | 86.8881
831.532 | 8308.663 | 86.8911
831.624 | 8309.684 | 86.8911
831.718 | 8310.277 | 86.8904
831.829 | 8312.023 | 86.892
831.921 | 8313.044 | 86.894
832.033 | 8313.588 | 86.8948
832.134 | 8314.659 | 86.895
832.22 | 8315.383 | 86.8989
832.325 | 8316.504 | 86.9014
832.43 | 8317.953 | 86.903
832.51 | 8318.661 | 86.9016
832.603 | 8319.37 | 86.9054
832.717 | 8321.198 | 86.9073
832.828 | 8321.643 | 86.9112
832.911 | 8322.73 | 86.9122
833.018 | 8323.834 | 86.9142
833.118 | 8324.756 | 86.9154
833.212 | 8325.349 | 86.919
833.312 | 8326.947 | 86.9181
833.407 | 8327.738 | 86.9193
833.515 | 8328.875 | 86.9211
833.612 | 8330.143 | 86.9208
833.71 | 8330.802 | 86.9204
833.807 | 8331.889 | 86.9255
833.911 | 8332.383 | 86.9291
834.014 | 8334.129 | 86.9311
834.103 | 8334.722 | 86.9342
834.214 | 8335.628 | 86.9354
834.317 | 8336.798 | 86.9373
834.413 | 8337.836 | 86.9426
834.508 | 8339.104 | 86.9431
834.621 | 8339.582 | 86.9438
834.704 | 8340.883 | 86.9471
834.82 | 8341.443 | 86.9494
834.917 | 8342.217 | 86.9549
835.013 | 8343.206 | 86.9546
835.107 | 8344.161 | 86.961
835.201 | 8345.825 | 86.9619
835.317 | 8346.583 | 86.9676
835.405 | 8348.049 | 86.9695
835.517 | 8348.543 | 86.9715
835.623 | 8349.745 | 86.9718
835.709 | 8350.816 | 86.9742
835.817 | 8351.739 | 86.9707
835.923 | 8352.776 | 86.9777
836.013 | 8353.847 | 86.9808
836.106 | 8355.099 | 86.9836
836.218 | 8355.708 | 86.9828
836.3 | 8356.697 | 86.9837
836.43 | 8358.13 | 86.986
836.519 | 8358.69 | 86.989
836.605 | 8359.86 | 86.9915
836.701 | 8360.584 | 86.9973
836.837 | 8361.787 | 86.9987
836.911 | 8362.396 | 86.9982
837.027 | 8363.961 | 87.0019
837.112 | 8364.637 | 87.002
837.225 | 8366.234 | 87.0032
837.336 | 8366.729 | 87.0049
837.418 | 8367.503 | 87.0068
837.527 | 8368.59 | 87.0122
837.628 | 8370.089 | 87.015
837.739 | 8370.764 | 87.0165
837.817 | 8371.374 | 87.0188
837.93 | 8372.889 | 87.0188
838.014 | 8373.433 | 87.0227
838.133 | 8375.031 | 87.0237
838.225 | 8375.937 | 87.0227
838.338 | 8376.629 | 87.0263
838.403 | 8377.535 | 87.0297
838.531 | 8378.984 | 87.033
838.621 | 8379.693 | 87.0369
838.719 | 8381.175 | 87.0375
838.829 | 8381.949 | 87.0383
838.925 | 8383.267 | 87.0423
839.021 | 8383.712 | 87.0445
839.104 | 8384.354 | 87.0487
839.228 | 8386.1 | 87.052
839.338 | 8386.693 | 87.0527
839.422 | 8387.879 | 87.0553
839.518 | 8389.148 | 87.058
839.616 | 8389.823 | 87.0559
839.725 | 8390.532 | 87.0591
839.82 | 8392.014 | 87.0639
839.914 | 8392.492 | 87.0638
840.002 | 8393.365 | 87.0659
840.113 | 8394.946 | 87.0712
840.219 | 8395.671 | 87.0716
840.333 | 8396.445 | 87.0724
840.415 | 8398.109 | 87.0747
840.525 | 8398.883 | 87.0798
840.619 | 8400.201 | 87.0778
840.716 | 8400.761 | 87.0798
840.829 | 8401.288 | 87.0836
840.931 | 8402.655 | 87.0865
841.02 | 8404.154 | 87.0887
841.105 | 8404.665 | 87.0893
841.21 | 8406.082 | 87.0761
841.31 | 8407.169 | 87.0769
841.417 | 8407.795 | 87.0752
841.507 | 8408.75 | 87.0793
841.626 | 8409.393 | 87.0783
841.721 | 8410.727 | 87.0811
841.826 | 8411.748 | 87.0818
841.916 | 8412.967 | 87.0799
842.016 | 8413.478 | 87.0905
842.122 | 8414.73 | 87.0891
842.214 | 8415.817 | 87.0912
842.309 | 8416.608 | 87.0961
842.412 | 8417.777 | 87.1007
842.504 | 8419.013 | 87.1028
842.606 | 8419.754 | 87.1029
842.722 | 8420.413 | 87.1038
842.811 | 8422.11 | 87.1091
842.915 | 8422.571 | 87.1096
843.003 | 8423.987 | 87.1135
843.102 | 8424.712 | 87.1172
843.218 | 8425.404 | 87.1188
843.318 | 8426.195 | 87.1213
843.403 | 8427.858 | 87.1249
843.5 | 8428.467 | 87.125
843.618 | 8429.522 | 87.1265
843.706 | 8430.197 | 87.1306
843.804 | 8431.844 | 87.1306
843.901 | 8432.619 | 87.131
844.019 | 8433.689 | 87.1272
844.107 | 8434.776 | 87.1229
844.216 | 8435.452 | 87.1205
844.334 | 8437.132 | 87.1213
844.421 | 8437.692 | 87.1241
844.508 | 8438.779 | 87.1264
844.603 | 8439.735 | 87.1287
844.722 | 8440.74 | 87.1279
844.85 | 8441.975 | 87.1341
844.92 | 8442.535 | 87.1303
845.003 | 8443.672 | 87.1384
845.101 | 8444.808 | 87.1426
845.227 | 8446.077 | 87.1437
845.303 | 8446.851 | 87.1446
845.414 | 8447.691 | 87.1461
845.537 | 8448.778 | 87.1484
845.63 | 8449.371 | 87.1537
845.7 | 8450.294 | 87.1532
845.803 | 8452.007 | 87.1547
845.9 | 8452.798 | 87.1563
846.001 | 8453.292 | 87.1567
846.131 | 8454.988 | 87.1623
846.224 | 8455.927 | 87.1628
846.315 | 8456.471 | 87.1623
846.401 | 8457.36 | 87.1642
846.504 | 8458.019 | 87.169
846.627 | 8459.7 | 87.1686
846.732 | 8461.116 | 87.1746
846.824 | 8461.94 | 87.1739
846.921 | 8462.385 | 87.1766
847.033 | 8463.982 | 87.1767
847.119 | 8464.51 | 87.1781
847.233 | 8466.042 | 87.1844
847.31 | 8466.717 | 87.1859
847.419 | 8467.985 | 87.1884
847.529 | 8468.595 | 87.1907
847.626 | 8470.061 | 87.1914
847.706 | 8470.67 | 87.1963
847.82 | 8471.972 | 87.1997
847.929 | 8472.614 | 87.1988
848.024 | 8474.212 | 87.2026
848.11 | 8474.706 | 87.2049
848.225 | 8475.662 | 87.209
848.32 | 8476.255 | 87.2063
848.414 | 8478.116 | 87.2064
848.532 | 8478.824 | 87.2112
848.615 | 8479.928 | 87.2117
848.707 | 8480.57 | 87.2133
848.834 | 8481.756 | 87.2195
848.907 | 8482.333 | 87.2195
849.023 | 8483.486 | 87.2197
849.121 | 8484.26 | 87.2217
849.215 | 8485.183 | 87.2262
849.318 | 8486.896 | 87.228
849.417 | 8488.148 | 87.2313
849.527 | 8488.609 | 87.235
849.623 | 8489.828 | 87.2351
849.707 | 8490.866 | 87.2369
849.816 | 8492.134 | 87.2403
849.92 | 8492.925 | 87.2433
850.007 | 8493.666 | 87.2458
850.108 | 8494.292 | 87.2454
850.222 | 8495.445 | 87.2461
850.305 | 8497.043 | 87.2478
850.411 | 8498.114 | 87.2534
850.534 | 8498.641 | 87.2561
850.605 | 8499.712 | 87.2573
850.718 | 8500.403 | 87.2584
850.806 | 8501.194 | 87.2595
850.906 | 8502.841 | 87.2622
851.031 | 8503.484 | 87.2658
851.108 | 8505.115 | 87.2692
851.205 | 8505.675 | 87.2704
851.301 | 8506.992 | 87.2691
851.416 | 8507.866 | 87.2749
851.512 | 8508.788 | 87.276
851.604 | 8510.04 | 87.2789
851.704 | 8510.6 | 87.2808
851.801 | 8511.819 | 87.2831
851.911 | 8513.104 | 87.2862
852.006 | 8513.68 | 87.285
852.103 | 8514.586 | 87.2893
852.247 | 8515.954 | 87.2929
852.325 | 8516.728 | 87.2946
852.432 | 8517.65 | 87.2951
852.519 | 8518.309 | 87.2951
852.65 | 8520.22 | 87.3014
852.713 | 8520.22 | 87.3059
852.807 | 8521.719 | 87.303
852.908 | 8522.18 | 87.3094
853 | 8523.959 | 87.3085
853.114 | 8524.47 | 87.3127
853.201 | 8525.145 | 87.315
853.307 | 8527.04 | 87.314
853.407 | 8527.468 | 87.3167
853.503 | 8528.473 | 87.3217
853.61 | 8529.033 | 87.3225
853.71 | 8530.779 | 87.3279
853.818 | 8531.487 | 87.3272
853.905 | 8532.393 | 87.3301
854.024 | 8533.892 | 87.3343
854.144 | 8535.161 | 87.3386
854.219 | 8535.803 | 87.3379
854.334 | 8536.742 | 87.3429
854.409 | 8537.335 | 87.3452
854.51 | 8538.422 | 87.347
854.628 | 8539.987 | 87.352
854.715 | 8540.448 | 87.3534
854.83 | 8541.997 | 87.3572
854.907 | 8541.997 | 87.3608
855.025 | 8543.941 | 87.3623
855.128 | 8544.797 | 87.3629
855.222 | 8546.197 | 87.3672
855.308 | 8546.692 | 87.3686
855.425 | 8547.614 | 87.3702
855.518 | 8549.146 | 87.3731
855.636 | 8549.838 | 87.3726
855.729 | 8550.941 | 87.3754
855.837 | 8551.847 | 87.3786
855.924 | 8552.375 | 87.3492
856.019 | 8554.187 | 87.3514
856.106 | 8554.664 | 87.3473
856.223 | 8555.653 | 87.3499
856.325 | 8557.053 | 87.351
856.418 | 8557.728 | 87.3525
856.52 | 8559.145 | 87.3537
856.603 | 8559.639 | 87.3573
856.719 | 8560.479 | 87.3558
856.817 | 8561.764 | 87.3614
856.918 | 8562.818 | 87.3612
857.025 | 8563.757 | 87.3654
857.116 | 8564.795 | 87.3652
857.224 | 8565.536 | 87.3651
857.318 | 8567.134 | 87.3636
857.415 | 8567.628 | 87.3681
857.523 | 8568.847 | 87.367
857.623 | 8569.852 | 87.3658
857.717 | 8571.12 | 87.3699
857.814 | 8571.68 | 87.3745
857.911 | 8572.883 | 87.3727
858.028 | 8573.492 | 87.3782
858.122 | 8575.173 | 87.3757
858.216 | 8575.815 | 87.3752
858.305 | 8576.49 | 87.3798
858.415 | 8577.561 | 87.3799
858.531 | 8579.126 | 87.3846
858.613 | 8579.818 | 87.3868
858.707 | 8581.053 | 87.3889
858.81 | 8581.745 | 87.3889
858.907 | 8583.03 | 87.3914
859.015 | 8583.821 | 87.3903
859.11 | 8584.76 | 87.3964
859.212 | 8585.237 | 87.3949
859.305 | 8586.835 | 87.3952
859.421 | 8587.593 | 87.4009
859.517 | 8588.219 | 87.4026
859.603 | 8589.998 | 87.403
859.703 | 8590.706 | 87.4053
859.819 | 8591.431 | 87.4062
859.916 | 8592.139 | 87.4096
860.013 | 8593.161 | 87.4117
860.108 | 8594.149 | 87.413
860.204 | 8595.78 | 87.4164
860.314 | 8596.373 | 87.4149
860.408 | 8597.872 | 87.4199
860.501 | 8598.646 | 87.4248
860.611 | 8599.766 | 87.4234
860.709 | 8600.87 | 87.4257
860.816 | 8600.87 | 87.4276
860.909 | 8601.957 | 87.4315
861.02 | 8603.687 | 87.4304
861.108 | 8604.774 | 87.4328
861.205 | 8605.68 | 87.4408
861.302 | 8606.817 | 87.4445
861.408 | 8607.492 | 87.4459
861.502 | 8608.25 | 87.4466
861.614 | 8609.6 | 87.4484
861.702 | 8610.721 | 87.4509
861.808 | 8611.643 | 87.4574
861.929 | 8612.994 | 87.4615
862.016 | 8613.669 | 87.4707
862.133 | 8615.102 | 87.473
862.221 | 8615.695 | 87.4769
862.307 | 8616.766 | 87.4768
862.43 | 8617.573 | 87.4818
862.507 | 8618.265 | 87.4809
862.607 | 8619.517 | 87.4845
862.732 | 8620.736 | 87.4792
862.817 | 8621.296 | 87.4801
862.906 | 8622.383 | 87.479
863.026 | 8623.948 | 87.4789
863.106 | 8624.656 | 87.4799
863.22 | 8626.172 | 87.4826
863.312 | 8626.6 | 87.4816
863.434 | 8627.654 | 87.4884
863.523 | 8629.17 | 87.4859
863.62 | 8629.681 | 87.4872
863.7 | 8630.323 | 87.49
863.833 | 8631.74 | 87.4873
863.903 | 8632.316 | 87.4884
864.018 | 8634.128 | 87.4903
864.134 | 8634.606 | 87.4927
864.202 | 8635.314 | 87.4942
864.317 | 8636.962 | 87.4944
864.42 | 8637.999 | 87.5
864.525 | 8638.675 | 87.5045
864.601 | 8639.218 | 87.5038
864.717 | 8641.113 | 87.5085
864.831 | 8641.656 | 87.5121
864.914 | 8643.122 | 87.5079
865.024 | 8643.781 | 87.5106
865.122 | 8645.181 | 87.5143
865.235 | 8645.643 | 87.5152
865.326 | 8646.713 | 87.5179
865.413 | 8647.422 | 87.5223
865.519 | 8648.509 | 87.5297
865.625 | 8649.267 | 87.5297
865.72 | 8650.963 | 87.5313
865.807 | 8651.523 | 87.5351
865.934 | 8652.693 | 87.5372
866.021 | 8653.484 | 87.5328
866.115 | 8655.098 | 87.5377
866.21 | 8655.641 | 87.5362
866.311 | 8657.042 | 87.5415
866.42 | 8657.882 | 87.5391
866.528 | 8658.59 | 87.5413
866.618 | 8659.595 | 87.5426
866.724 | 8660.171 | 87.5431
866.822 | 8661.901 | 87.5458
866.912 | 8662.774 | 87.5497
867.01 | 8664.059 | 87.5523
867.107 | 8664.833 | 87.5531
867.232 | 8665.443 | 87.5568
867.321 | 8666.563 | 87.5615
867.418 | 8667.205 | 87.5609
867.512 | 8668.144 | 87.5672
867.608 | 8669.857 | 87.5665
867.721 | 8670.434 | 87.5671
867.805 | 8671.406 | 87.5699
867.913 | 8672.164 | 87.5731
868.008 | 8673.135 | 87.5757
868.103 | 8674.799 | 87.5815
868.209 | 8675.359 | 87.5852
868.314 | 8676.858 | 87.5855
868.405 | 8677.731 | 87.5878
868.51 | 8678.407 | 87.5916
868.609 | 8680.07 | 87.596
868.707 | 8680.746 | 87.5962
868.821 | 8681.619 | 87.5989
868.901 | 8682.953 | 87.6016
869 | 8683.678 | 87.6026
869.103 | 8684.699 | 87.6044
869.208 | 8685.276 | 87.6106
869.349 | 8687.17 | 87.6119
869.423 | 8687.714 | 87.6121
869.513 | 8688.554 | 87.6141
869.606 | 8690.003 | 87.6142
869.715 | 8690.465 | 87.6129
869.825 | 8691.717 | 87.6062
869.93 | 8692.59 | 87.6027
870.008 | 8693.265 | 87.6006
870.126 | 8695.209 | 87.6018
870.239 | 8695.719 | 87.6001
870.337 | 8697.152 | 87.593
870.407 | 8697.152 | 87.5921
870.528 | 8698.932 | 87.5914
870.626 | 8700.183 | 87.5877
870.745 | 8700.875 | 87.5873
870.821 | 8701.88 | 87.5845
870.945 | 8702.885 | 87.5814
871.024 | 8704.186 | 87.5773
871.135 | 8704.68 | 87.5649
871.202 | 8705.356 | 87.5628
871.321 | 8706.871 | 87.5479
871.424 | 8707.893 | 87.5398
871.516 | 8708.354 | 87.5344
871.626 | 8709.902 | 87.5302
871.703 | 8709.902 | 87.5292
871.807 | 8711.764 | 87.529
871.93 | 8712.604 | 87.5242
872.033 | 8714.268 | 87.5251
872.126 | 8714.762 | 87.5248
872.232 | 8715.701 | 87.5247
872.327 | 8716.277 | 87.5214
872.4 | 8717.216 | 87.5201
872.502 | 8718.699 | 87.5223
872.633 | 8719.506 | 87.5243
872.709 | 8720.329 | 87.5243
872.827 | 8722.059 | 87.5201
872.919 | 8722.8 | 87.5179
873.001 | 8723.509 | 87.521
873.128 | 8724.645 | 87.5197
873.223 | 8725.271 | 87.5179
873.317 | 8726.919 | 87.5183
873.427 | 8727.479 | 87.5125
873.502 | 8728.368 | 87.5141
873.617 | 8729.95 | 87.5074
873.713 | 8730.74 | 87.5111
873.827 | 8731.976 | 87.5102
873.919 | 8732.849 | 87.5102
874.03 | 8733.409 | 87.5119
874.116 | 8735.089 | 87.5143
874.224 | 8735.534 | 87.5149
874.3 | 8736.226 | 87.5151
874.41 | 8738.054 | 87.5185
874.513 | 8739.042 | 87.5172
874.619 | 8739.701 | 87.5219
874.71 | 8740.294 | 87.5241
874.818 | 8741.942 | 87.5233
874.916 | 8742.469 | 87.5267
875.011 | 8744.034 | 87.525
875.127 | 8744.693 | 87.5256
875.222 | 8745.269 | 87.5299
875.316 | 8746.9 | 87.5265
875.404 | 8747.443 | 87.53
875.527 | 8748.547 | 87.5321
875.623 | 8749.272 | 87.5294
875.709 | 8751.067 | 87.5332
875.821 | 8751.66 | 87.5296
875.911 | 8752.517 | 87.5332
876.018 | 8753.094 | 87.5321
876.116 | 8754.807 | 87.5324
876.208 | 8755.614 | 87.5319
876.319 | 8756.767 | 87.5346
876.402 | 8758.085 | 87.5338
876.514 | 8758.76 | 87.5331
876.608 | 8759.6 | 87.5305
876.719 | 8760.753 | 87.5357
876.802 | 8761.659 | 87.5356
876.919 | 8762.565 | 87.5374
877.008 | 8763.158 | 87.5376
877.119 | 8764.756 | 87.5403
877.25 | 8766.173 | 87.5378
877.312 | 8766.173 | 87.5387
877.411 | 8767.771 | 87.5365
877.504 | 8768.677 | 87.5364
877.616 | 8769.583 | 87.5372
877.705 | 8770.439 | 87.5357
877.846 | 8771.872 | 87.5375
877.904 | 8772.416 | 87.5344
878 | 8773.421 | 87.5393
878.138 | 8775.315 | 87.5391
878.212 | 8775.315 | 87.5383
878.305 | 8776.814 | 87.5412
878.4 | 8777.605 | 87.5405
878.52 | 8778.676 | 87.54
878.605 | 8779.746 | 87.5441
878.742 | 8780.422 | 87.5426
878.811 | 8781.394 | 87.5441
878.905 | 8782.612 | 87.5456
879.005 | 8783.733 | 87.5479
879.14 | 8785.1 | 87.5459
879.232 | 8786.088 | 87.5503
879.3 | 8786.665 | 87.5524
879.433 | 8787.851 | 87.5542
879.517 | 8788.427 | 87.5539
879.605 | 8789.35 | 87.5554
879.701 | 8790.025 | 87.5535
879.829 | 8791.92 | 87.5554
879.921 | 8792.644 | 87.5593
880.03 | 8793.962 | 87.5583
880.139 | 8794.654 | 87.5594
880.222 | 8795.873 | 87.5589
880.319 | 8797.125 | 87.559
880.417 | 8797.603 | 87.5609
880.524 | 8799.2 | 87.5643
880.621 | 8799.991 | 87.5615
880.727 | 8800.452 | 87.5626
880.83 | 8801.227 | 87.5644
880.933 | 8802.66 | 87.5629
881.016 | 8804.109 | 87.5645
881.129 | 8804.603 | 87.5642
881.211 | 8805.394 | 87.5274
881.325 | 8807.041 | 87.5029
881.435 | 8807.651 | 87.4928
881.527 | 8808.689 | 87.486
881.617 | 8809.759 | 87.4797
881.709 | 8810.369 | 87.457
881.827 | 8811.456 | 87.4527
881.917 | 8813.103 | 87.4508
882.025 | 8813.598 | 87.4499
882.114 | 8814.355 | 87.4465
882.219 | 8815.838 | 87.4403
882.316 | 8817.106 | 87.4383
882.424 | 8817.699 | 87.4326
882.509 | 8818.869 | 87.425
882.627 | 8819.462 | 87.4178
882.724 | 8820.22 | 87.4125
882.81 | 8822.048 | 87.4103
882.922 | 8822.674 | 87.4067
883.011 | 8823.349 | 87.4049
883.114 | 8824.799 | 87.3986
883.226 | 8825.705 | 87.3962
883.308 | 8827.023 | 87.3929
883.427 | 8827.583 | 87.3882
883.5 | 8828.242 | 87.3864
883.608 | 8829.362 | 87.3835
883.725 | 8830.811 | 87.3821
883.804 | 8831.553 | 87.379
883.924 | 8832.212 | 87.3767
884.021 | 8833.233 | 87.3719
884.107 | 8834.995 | 87.3702
884.205 | 8835.704 | 87.3696
884.323 | 8836.692 | 87.3623
884.42 | 8837.878 | 87.3604
884.514 | 8838.817 | 87.3505
884.605 | 8839.69 | 87.3252
884.703 | 8840.794 | 87.3247
884.819 | 8841.37 | 87.3271
884.908 | 8842.145 | 87.3288
885.018 | 8843.644 | 87.3304
885.137 | 8845.11 | 87.3299
885.223 | 8845.67 | 87.3272
885.309 | 8846.757 | 87.3249
885.404 | 8847.597 | 87.3257
885.5 | 8848.141 | 87.3286
885.639 | 8850.348 | 87.3282
885.713 | 8850.348 | 87.328
885.808 | 8851.83 | 87.3311
885.912 | 8852.588 | 87.3279
886.004 | 8853.214 | 87.3292
886.111 | 8854.68 | 87.3247
886.204 | 8855.586 | 87.3212
886.332 | 8856.871 | 87.3196
886.421 | 8857.431 | 87.3199
886.514 | 8858.156 | 87.32
886.602 | 8859.968 | 87.3188
886.738 | 8860.577 | 87.313
886.807 | 8861.335 | 87.3113
886.932 | 8862.554 | 87.312
887.01 | 8863.295 | 87.3117
887.106 | 8864.317 | 87.3071
887.226 | 8865.882 | 87.3071
887.317 | 8866.392 | 87.3054
887.41 | 8867.117 | 87.3035
887.532 | 8868.946 | 87.3009
887.615 | 8869.39 | 87.3005
887.725 | 8871.005 | 87.2984
887.815 | 8871.598 | 87.2982
887.93 | 8873.261 | 87.2924
888.027 | 8874.019 | 87.2943
888.123 | 8874.859 | 87.2917
888.213 | 8875.337 | 87.2933
888.306 | 8876.095 | 87.2927
888.403 | 8877.001 | 87.2942
888.524 | 8878.846 | 87.2932
888.614 | 8879.307 | 87.2934
888.724 | 8880.888 | 87.2914
888.801 | 8881.662 | 87.292
888.924 | 8882.865 | 87.293
889.018 | 8884.1 | 87.2933
889.101 | 8884.562 | 87.2926
889.226 | 8886.061 | 87.2871
889.32 | 8886.538 | 87.2878
889.418 | 8887.938 | 87.2851
889.518 | 8888.449 | 87.2867
889.609 | 8889.141 | 87.2832
889.734 | 8890.64 | 87.289
889.835 | 8891.447 | 87.2834
889.919 | 8892.32 | 87.2775
890.014 | 8893.869 | 87.2748
890.127 | 8894.33 | 87.2723
890.218 | 8896.092 | 87.272
890.314 | 8896.587 | 87.2686
890.408 | 8897.229 | 87.266
890.529 | 8898.695 | 87.2704
890.604 | 8899.239 | 87.2666
890.715 | 8900.919 | 87.2664
890.814 | 8901.858 | 87.2633
890.938 | 8902.632 | 87.2657
891 | 8903.472 | 87.2654
891.115 | 8904.905 | 87.2638
891.225 | 8905.416 | 87.2628
891.309 | 8906.997 | 87.2659
891.432 | 8907.574 | 87.2662
891.514 | 8908.76 | 87.2659
891.624 | 8909.682 | 87.2665
891.706 | 8910.786 | 87.2674
891.834 | 8911.412 | 87.262
891.921 | 8912.516 | 87.2618
892.014 | 8914.064 | 87.2595
892.12 | 8914.525 | 87.2627
892.205 | 8915.201 | 87.2602
892.323 | 8916.683 | 87.262
892.41 | 8917.721 | 87.2606
892.505 | 8918.989 | 87.2628
892.618 | 8919.484 | 87.2633
892.73 | 8920.554 | 87.2609
892.81 | 8921.609 | 87.2643
892.907 | 8922.828 | 87.2646
893.002 | 8923.635 | 87.2661
893.103 | 8924.771 | 87.2651
893.216 | 8925.298 | 87.268
893.308 | 8926.83 | 87.2657
893.41 | 8927.456 | 87.2633
893.519 | 8928.741 | 87.2644
893.609 | 8929.713 | 87.25
893.733 | 8930.949 | 87.2484
893.819 | 8931.739 | 87.2496
893.901 | 8932.629 | 87.251
894.016 | 8933.304 | 87.2507
894.106 | 8934.968 | 87.2493
894.207 | 8935.446 | 87.2486
894.329 | 8936.912 | 87.2533
894.414 | 8937.406 | 87.2506
894.51 | 8938.098 | 87.2492
894.634 | 8939.877 | 87.2517
894.715 | 8940.42 | 87.2526
894.805 | 8941.112 | 87.2537
894.929 | 8943.27 | 87.2548
895.005 | 8943.27 | 87.2542
895.136 | 8944.753 | 87.2561
895.228 | 8946.054 | 87.2553
895.319 | 8946.466 | 87.2564
895.407 | 8947.372 | 87.2581
895.526 | 8949.2 | 87.2573
895.62 | 8949.645 | 87.2547
895.704 | 8950.716 | 87.2579
895.826 | 8951.638 | 87.2603
895.903 | 8952.182 | 87.2605
896.04 | 8954.06 | 87.2599
896.134 | 8954.62 | 87.2428
896.2 | 8955.937 | 87.2377
896.335 | 8956.646 | 87.236
896.411 | 8957.305 | 87.2344
896.532 | 8959.1 | 87.2297
896.606 | 8959.1 | 87.2317
896.72 | 8960.813 | 87.2304
896.81 | 8961.538 | 87.2309
896.922 | 8962.988 | 87.2283
897.043 | 8963.564 | 87.2293
897.135 | 8964.701 | 87.2307
897.207 | 8965.327 | 87.2332
897.326 | 8966.875 | 87.2337
897.411 | 8967.534 | 87.232
897.534 | 8968.605 | 87.2294
897.612 | 8969.28 | 87.2315
897.72 | 8970.961 | 87.2352
897.811 | 8971.537 | 87.2367
897.919 | 8972.558 | 87.2352
898.022 | 8973.843 | 87.2381
898.124 | 8974.403 | 87.2374
898.229 | 8975.309 | 87.2379
898.313 | 8976.874 | 87.2392
898.424 | 8977.467 | 87.2417
898.513 | 8979.065 | 87.2401
898.631 | 8979.955 | 87.238
898.716 | 8980.762 | 87.2423
898.804 | 8981.47 | 87.2425
898.926 | 8982.524 | 87.2423
899.018 | 8984.106 | 87.2422
899.141 | 8984.666 | 87.2413
899.21 | 8985.835 | 87.2384
899.318 | 8987.087 | 87.2396
899.414 | 8987.631 | 87.2422
899.511 | 8988.998 | 87.2396
899.618 | 8989.591 | 87.2349
899.711 | 8990.283 | 87.2346
899.806 | 8991.963 | 87.236
899.909 | 8992.54 | 87.2375
900.009 | 8993.792 | 87.2356
900.134 | 8994.385 | 87.2385
900.222 | 8995.521 | 87.2394
900.318 | 8996.197 | 87.2402
900.404 | 8997.976 | 87.2429
900.517 | 8998.486 | 87.2407
900.615 | 8999.903 | 87.2391
900.712 | 9000.43 | 87.2426
900.839 | 9001.171 | 87.2448
900.912 | 9002.72 | 87.2472
901.033 | 9003.494 | 87.2467
901.111 | 9004.598 | 87.2468
901.212 | 9005.833 | 87.2469
901.326 | 9006.624 | 87.2507
901.4 | 9007.2 | 87.247
901.511 | 9008.864 | 87.2514
901.634 | 9009.424 | 87.2549
901.726 | 9010.61 | 87.2559
901.803 | 9011.22 | 87.258
901.91 | 9013.065 | 87.258
902.038 | 9013.608 | 87.2609
902.109 | 9014.695 | 87.2627
902.222 | 9015.585 | 87.2631
902.312 | 9016.161 | 87.2666
902.406 | 9017.034 | 87.2639
902.508 | 9018.83 | 87.2634
902.621 | 9019.357 | 87.2633
902.708 | 9021.054 | 87.2697
902.823 | 9021.499 | 87.2702
902.903 | 9022.948 | 87.2675
903.013 | 9023.739 | 87.2734
903.121 | 9024.612 | 87.2752
903.211 | 9025.32 | 87.2773
903.305 | 9026.803 | 87.2763
903.42 | 9027.33 | 87.2744
903.51 | 9028.121 | 87.2801
903.611 | 9029.998 | 87.2843
903.731 | 9030.575 | 87.286
903.8 | 9031.728 | 87.2859
903.91 | 9032.585 | 87.2889
904.007 | 9033.952 | 87.2884
904.117 | 9034.561 | 87.2917
904.232 | 9036.044 | 87.2912
904.323 | 9036.538 | 87.2976
904.413 | 9037.378 | 87.2957
904.507 | 9038.811 | 87.2963
904.633 | 9039.338 | 87.3039
904.721 | 9040.294 | 87.3023
904.813 | 9041.76 | 87.3039
904.907 | 9042.649 | 87.3073
905.038 | 9044.148 | 87.3094
905.113 | 9044.791 | 87.308
905.211 | 9045.647 | 87.3095
905.334 | 9047.081 | 87.3121
905.422 | 9047.641 | 87.3172
905.508 | 9048.711 | 87.3146
905.603 | 9049.634 | 87.3209
905.708 | 9050.408 | 87.3204
905.83 | 9051.907 | 87.3247
905.921 | 9052.385 | 87.3236
906.035 | 9054.279 | 87.3277
906.106 | 9054.279 | 87.3281
906.201 | 9055.745 | 87.326
906.326 | 9057.014 | 87.3331
906.436 | 9057.607 | 87.3333
906.51 | 9058.727 | 87.3329
906.616 | 9059.402 | 87.3367
906.725 | 9060.835 | 87.3401
906.815 | 9061.296 | 87.3344
906.93 | 9062.927 | 87.3392
907.015 | 9063.438 | 87.3423
907.128 | 9064.986 | 87.3442
907.215 | 9065.596 | 87.3454
907.326 | 9066.634 | 87.3448
907.405 | 9067.177 | 87.3466
907.524 | 9068.824 | 87.3511
907.637 | 9069.434 | 87.3506
907.712 | 9070.307 | 87.3499
907.803 | 9071.691 | 87.3548
907.923 | 9073.14 | 87.3552
908.021 | 9073.618 | 87.3568
908.13 | 9074.853 | 87.3601
908.226 | 9075.858 | 87.3616
908.324 | 9077.143 | 87.3617
908.421 | 9077.637 | 87.3638
908.521 | 9078.906 | 87.366
908.608 | 9079.466 | 87.3693
908.731 | 9080.569 | 87.3679
908.823 | 9081.937 | 87.3671
908.917 | 9082.76 | 87.3765
909.026 | 9083.699 | 87.3747
909.117 | 9084.523 | 87.3768
909.223 | 9086.137 | 87.3802
909.305 | 9086.582 | 87.3795
909.413 | 9087.867 | 87.3844
909.526 | 9088.476 | 87.3866
909.626 | 9089.349 | 87.3862
909.723 | 9090.189 | 87.388
909.808 | 9091.178 | 87.39
909.91 | 9092.825 | 87.3916
910.019 | 9093.385 | 87.3954
910.115 | 9094.769 | 87.3932
910.224 | 9095.658 | 87.3989
910.317 | 9096.531 | 87.4041
910.421 | 9098.113 | 87.4035
910.516 | 9098.772 | 87.4027
910.622 | 9099.711 | 87.4082
910.712 | 9100.337 | 87.4097
910.821 | 9101.012 | 87.4114
910.922 | 9102.511 | 87.4164
911.01 | 9103.186 | 87.4148
911.113 | 9104.059 | 87.4188
911.207 | 9105.805 | 87.4213
911.323 | 9106.547 | 87.4202
911.418 | 9107.14 | 87.4238
911.504 | 9108.968 | 87.4246
911.616 | 9109.462 | 87.4286
911.7 | 9110.912 | 87.4286
911.813 | 9111.423 | 87.4249
911.91 | 9112.839 | 87.4213
912.003 | 9113.613 | 87.4232
912.104 | 9114.668 | 87.4222
912.221 | 9115.821 | 87.4221
912.346 | 9116.612 | 87.4321
912.42 | 9117.402 | 87.4306
912.541 | 9119.049 | 87.4355
912.617 | 9119.725 | 87.4348
912.72 | 9120.417 | 87.4326
912.802 | 9121.636 | 87.4265
912.924 | 9122.673 | 87.3944
913.01 | 9123.728 | 87.3903
913.13 | 9124.551 | 87.3873
913.218 | 9125.227 | 87.3813
913.332 | 9126.857 | 87.3814
913.419 | 9127.368 | 87.3815
913.502 | 9128.126 | 87.3888
913.609 | 9129.081 | 87.3842
913.731 | 9130.926 | 87.3879
913.816 | 9131.355 | 87.3897
913.906 | 9132.096 | 87.3908
914.026 | 9134.188 | 87.391
914.118 | 9134.715 | 87.3886
914.235 | 9135.637 | 87.3895
914.324 | 9136.28 | 87.3892
914.441 | 9138.042 | 87.383
914.505 | 9138.042 | 87.3832
914.633 | 9139.706 | 87.3884
914.727 | 9140.266 | 87.3863
914.821 | 9142.095 | 87.3879
914.904 | 9142.671 | 87.3924
915.026 | 9143.841 | 87.3918
915.118 | 9144.335 | 87.3924
915.241 | 9145.768 | 87.3947
915.327 | 9146.328 | 87.395
915.432 | 9147.514 | 87.4027
915.52 | 9148.239 | 87.3981
915.619 | 9149.903 | 87.4076
915.715 | 9150.43 | 87.4068
915.817 | 9152.028 | 87.4112
915.905 | 9152.028 | 87.4135
916.03 | 9153.576 | 87.4148
916.108 | 9154.235 | 87.4193
916.218 | 9155.783 | 87.4219
916.328 | 9156.624 | 87.4205
916.404 | 9157.2 | 87.4263
916.504 | 9158.304 | 87.4258
916.625 | 9159.704 | 87.43
916.722 | 9161.104 | 87.4347
916.807 | 9161.598 | 87.4345
916.923 | 9162.587 | 87.4346
917.023 | 9163.987 | 87.4362
917.121 | 9164.777 | 87.4308
917.216 | 9166.062 | 87.4324
917.314 | 9166.54 | 87.4387
917.412 | 9168.023 | 87.4374
917.525 | 9168.451 | 87.4412
917.617 | 9170.098 | 87.4436
917.716 | 9170.526 | 87.4472
917.813 | 9171.992 | 87.4505
917.918 | 9172.454 | 87.4515
918.023 | 9173.376 | 87.4534
918.11 | 9174.991 | 87.4591
918.223 | 9175.501 | 87.4626
918.309 | 9176.226 | 87.4606
918.414 | 9177.774 | 87.4654
918.518 | 9178.549 | 87.4674
918.623 | 9179.669 | 87.4707
918.719 | 9181.118 | 87.4744
918.818 | 9181.695 | 87.4764
918.912 | 9182.667 | 87.4809
919.009 | 9183.803 | 87.4825
919.105 | 9184.611 | 87.4825
919.219 | 9186.06 | 87.4852
919.31 | 9186.538 | 87.4885
919.422 | 9187.641 | 87.4881
919.505 | 9188.613 | 87.494
919.617 | 9189.766 | 87.4949
919.717 | 9190.261 | 87.4974
919.813 | 9191.826 | 87.5001
919.915 | 9192.616 | 87.505
920.013 | 9193.209 | 87.5085
920.11 | 9194.725 | 87.5128
920.216 | 9195.153 | 87.5138
920.304 | 9196.932 | 87.5141
920.416 | 9197.41 | 87.5184
920.507 | 9198.118 | 87.5232
920.612 | 9199.683 | 87.5208
920.704 | 9200.622 | 87.5247
920.817 | 9201.067 | 87.5271
920.919 | 9202.516 | 87.5282
921.015 | 9203.126 | 87.5361
921.111 | 9204.081 | 87.5339
921.233 | 9205.91 | 87.537
921.318 | 9206.354 | 87.5375
921.407 | 9207.969 | 87.5379
921.506 | 9208.661 | 87.5422
921.632 | 9210.044 | 87.5437
921.72 | 9210.621 | 87.5459
921.807 | 9211.708 | 87.5491
921.921 | 9212.416 | 87.5529
922.013 | 9213.536 | 87.5533
922.104 | 9214.212 | 87.5546
922.207 | 9215.596 | 87.56
922.304 | 9216.633 | 87.5627
922.405 | 9217.078 | 87.5638
922.535 | 9218.692 | 87.5696
922.63 | 9219.252 | 87.5743
922.701 | 9220.224 | 87.5741
922.8 | 9221.625 | 87.5754
922.93 | 9223.008 | 87.5812
923.017 | 9223.585 | 87.5835
923.102 | 9224.639 | 87.5896
923.231 | 9226.039 | 87.593
923.31 | 9226.649 | 87.5959
923.422 | 9227.934 | 87.5992
923.532 | 9229.251 | 87.6006
923.631 | 9230.026 | 87.6062
923.702 | 9230.487 | 87.6043
923.819 | 9232.068 | 87.6094
923.937 | 9232.974 | 87.6081
924.025 | 9233.617 | 87.6147
924.127 | 9234.869 | 87.6208
924.224 | 9236.104 | 87.622
924.32 | 9236.895 | 87.626
924.433 | 9237.521 | 87.6294
924.518 | 9238.41 | 87.6289
924.622 | 9240.074 | 87.6343
924.723 | 9240.815 | 87.6347
924.811 | 9241.507 | 87.6396
924.926 | 9242.709 | 87.6457
925.022 | 9243.286 | 87.6514
925.101 | 9244.093 | 87.6499
925.223 | 9245.559 | 87.6551
925.301 | 9246.136 | 87.6576
925.421 | 9247.931 | 87.6652
925.519 | 9248.755 | 87.6678
925.612 | 9249.233 | 87.6693
925.714 | 9250.814 | 87.6756
925.824 | 9251.391 | 87.6748
925.922 | 9252.297 | 87.6811
926.012 | 9254.059 | 87.6838
926.126 | 9254.504 | 87.6865
926.219 | 9256.085 | 87.6889
926.317 | 9256.695 | 87.6951
926.413 | 9257.617 | 87.7001
926.515 | 9258.836 | 87.703
926.608 | 9259.989 | 87.7042
926.731 | 9260.549 | 87.7072
926.813 | 9261.719 | 87.7121
926.921 | 9262.954 | 87.7124
927.019 | 9263.613 | 87.7046
927.116 | 9265.046 | 87.7063
927.225 | 9265.656 | 87.7103
927.308 | 9266.677 | 87.7094
927.425 | 9267.88 | 87.7144
927.503 | 9268.654 | 87.7161
927.62 | 9269.214 | 87.7199
927.714 | 9270.878 | 87.7252
927.823 | 9271.405 | 87.7297
927.914 | 9272.492 | 87.7309
928.01 | 9273.694 | 87.734
928.118 | 9274.288 | 87.7355
928.219 | 9275.721 | 87.7387
928.304 | 9276.61 | 87.7424
928.4 | 9277.879 | 87.7445
928.508 | 9278.537 | 87.743
928.618 | 9279.592 | 87.7468
928.709 | 9280.448 | 87.7508
928.843 | 9281.881 | 87.7545
928.901 | 9282.343 | 87.756
929.005 | 9283.776 | 87.7587
929.101 | 9284.55 | 87.7618
929.239 | 9285.703 | 87.7674
929.323 | 9286.296 | 87.7679
929.411 | 9287.416 | 87.7725
929.533 | 9288.915 | 87.7759
929.616 | 9289.393 | 87.7783
929.747 | 9290.859 | 87.7824
929.821 | 9291.386 | 87.7837
929.939 | 9292.984 | 87.7888
930.011 | 9293.643 | 87.7914
930.134 | 9294.532 | 87.7937
930.218 | 9295.224 | 87.7969
930.308 | 9296.13 | 87.7982
930.412 | 9297.745 | 87.8002
930.547 | 9299.095 | 87.8057
930.634 | 9299.804 | 87.8098
930.7 | 9300.677 | 87.8093
930.805 | 9300.677 | 87.8153
930.908 | 9301.747 | 87.8191
931.03 | 9303.625 | 87.8231
931.105 | 9304.202 | 87.8215
931.2 | 9305.734 | 87.8241
931.333 | 9306.541 | 87.8277
931.425 | 9308.122 | 87.8306
931.502 | 9308.122 | 87.8295
931.634 | 9309.671 | 87.8365
931.713 | 9310.247 | 87.8404
931.822 | 9311.911 | 87.8458
931.915 | 9312.405 | 87.8455
932.003 | 9313.328 | 87.8483
932.131 | 9314.876 | 87.8515
932.205 | 9315.667 | 87.8561
932.324 | 9316.589 | 87.86
932.403 | 9317.149 | 87.8611
932.527 | 9318.994 | 87.8675
932.633 | 9319.571 | 87.8701
932.716 | 9320.559 | 87.8709
932.835 | 9321.959 | 87.8713
932.902 | 9321.959 | 87.8788
933.02 | 9323.738 | 87.883
933.113 | 9324.216 | 87.8803
933.201 | 9325.056 | 87.8862
933.314 | 9326.835 | 87.8882
933.416 | 9328.054 | 87.895
933.545 | 9328.664 | 87.8952
933.625 | 9329.833 | 87.9
933.704 | 9330.426 | 87.9021
933.828 | 9331.48 | 87.9066
933.917 | 9333.062 | 87.9125
934.026 | 9333.523 | 87.9141
934.123 | 9334.923 | 87.9164
934.233 | 9335.549 | 87.9234
934.315 | 9336.719 | 87.925
934.41 | 9337.164 | 87.9251
934.51 | 9338.794 | 87.9314
934.617 | 9339.256 | 87.933
934.724 | 9340.31 | 87.9372
934.824 | 9341.644 | 87.9438
934.919 | 9343.077 | 87.9456
935.016 | 9343.571 | 87.954
935.128 | 9344.708 | 87.9557
935.211 | 9345.696 | 87.962
935.308 | 9346.784 | 87.9656
935.418 | 9347.36 | 87.9693
935.513 | 9348.612 | 87.971
935.609 | 9349.666 | 87.9788
935.708 | 9350.951 | 87.9825
935.806 | 9351.627 | 87.9816
935.921 | 9352.549 | 87.9853
936.016 | 9353.109 | 87.9871
936.121 | 9354.822 | 87.9923
936.232 | 9355.531 | 87.9955
936.312 | 9356.585 | 88.0015
936.41 | 9357.985 | 88.003
936.507 | 9358.66 | 88.0067
936.602 | 9359.583 | 88.0123
936.722 | 9360.621 | 88.015
936.812 | 9361.741 | 88.0205
936.906 | 9362.498 | 88.0232
937.015 | 9363.553 | 88.0266
937.141 | 9365.315 | 88.0343
937.215 | 9365.315 | 88.0336
937.309 | 9366.781 | 88.0372
937.408 | 9367.259 | 88.0411
937.508 | 9368.775 | 88.046
937.612 | 9369.532 | 88.0459
937.712 | 9370.191 | 88.0517
937.834 | 9371.888 | 88.055
937.915 | 9372.382 | 88.0587
938.023 | 9373.634 | 88.0604
938.103 | 9374.507 | 88.0628
938.201 | 9375.907 | 88.0672
938.328 | 9377.143 | 88.0741
938.426 | 9377.637 | 88.0747
938.532 | 9379.218 | 88.0798
938.607 | 9379.218 | 88.0818
938.7 | 9380.701 | 88.0874
938.846 | 9382.084 | 88.09
938.917 | 9382.562 | 88.0916
939.002 | 9383.633 | 88.0986
939.132 | 9385.017 | 88.1054
939.22 | 9385.577 | 88.1087
939.306 | 9386.664 | 88.1125
939.435 | 9387.883 | 88.1177
939.515 | 9388.393 | 88.1195
939.628 | 9389.859 | 88.1211
939.709 | 9390.452 | 88.126
939.801 | 9391.309 | 88.1284
939.935 | 9392.693 | 88.1333
940.001 | 9393.253 | 88.1334
940.131 | 9394.884 | 88.1417
940.205 | 9395.658 | 88.1426
940.331 | 9396.827 | 88.1455
940.412 | 9397.355 | 88.1486
940.5 | 9398.425 | 88.1497
940.63 | 9399.875 | 88.1538
940.715 | 9400.402 | 88.1581
940.822 | 9401.275 | 88.1575
940.931 | 9402.56 | 88.1624
941.025 | 9403.169 | 88.1648
941.119 | 9404.833 | 88.1632
941.226 | 9405.41 | 88.1618
941.32 | 9407.057 | 88.1675
941.401 | 9407.6 | 88.1673
941.503 | 9408.177 | 88.1688
941.629 | 9409.89 | 88.1759
941.707 | 9410.566 | 88.1754
941.817 | 9411.9 | 88.1785
941.918 | 9412.394 | 88.1801
942.017 | 9413.086 | 88.1789
942.119 | 9414.914 | 88.1806
942.231 | 9415.491 | 88.1816
942.311 | 9417.138 | 88.185
942.412 | 9417.978 | 88.1896
942.531 | 9418.439 | 88.1877
942.617 | 9420.037 | 88.191
942.713 | 9420.532 | 88.1923
942.811 | 9421.8 | 88.194
942.918 | 9423.085 | 88.1977
943.028 | 9423.661 | 88.1987
943.112 | 9424.781 | 88.2009
943.208 | 9425.506 | 88.2056
943.324 | 9426.857 | 88.2
943.421 | 9427.367 | 88.1881
943.513 | 9428.866 | 88.1825
943.609 | 9429.377 | 88.1832
943.705 | 9430.744 | 88.1802
943.813 | 9432.029 | 88.1799
943.925 | 9432.474 | 88.1752
944.02 | 9433.594 | 88.1759
944.117 | 9434.681 | 88.1722
944.203 | 9435.603 | 88.1751
944.318 | 9436.476 | 88.1712
944.413 | 9437.86 | 88.1699
944.507 | 9438.634 | 88.173
944.621 | 9439.31 | 88.1732
944.711 | 9440.99 | 88.1734
944.818 | 9441.566 | 88.174
944.904 | 9442.72 | 88.1714
945.021 | 9443.313 | 88.1757
945.118 | 9444.103 | 88.1761
945.204 | 9445.915 | 88.1781
945.306 | 9446.657 | 88.1776
945.422 | 9447.563 | 88.1796
945.509 | 9449.012 | 88.182
945.646 | 9449.605 | 88.1843
945.721 | 9450.346 | 88.1843
945.844 | 9451.994 | 88.1894
945.925 | 9452.62 | 88.1933
946.006 | 9453.657 | 88.1932
946.103 | 9454.465 | 88.1985
946.217 | 9455.519 | 88.1985
946.318 | 9456.408 | 88.2015
946.404 | 9457.94 | 88.2035
946.507 | 9458.747 | 88.2078
946.634 | 9460.032 | 88.2096
946.72 | 9460.592 | 88.2087
946.831 | 9462.207 | 88.2132
946.907 | 9462.207 | 88.2183
947.002 | 9463.689 | 88.2177
947.105 | 9464.496 | 88.2184
947.228 | 9465.864 | 88.2223
947.315 | 9466.539 | 88.2243
947.428 | 9467.989 | 88.2299
947.5 | 9468.598 | 88.2296
947.631 | 9469.619 | 88.2313
947.707 | 9470.163 | 88.2362
947.805 | 9470.937 | 88.2375
947.925 | 9472.799 | 88.2407
948.007 | 9473.326 | 88.2447
948.14 | 9474.759 | 88.2445
948.203 | 9475.286 | 88.2445
948.326 | 9476.801 | 88.2487
948.422 | 9478.053 | 88.2529
948.507 | 9478.548 | 88.2527
948.623 | 9479.519 | 88.259
948.701 | 9480.607 | 88.2597
948.822 | 9481.743 | 88.2631
948.914 | 9482.254 | 88.2627
949.022 | 9483.769 | 88.2687
949.124 | 9484.511 | 88.2686
949.203 | 9485.384 | 88.2712
949.329 | 9486.701 | 88.2723
949.4 | 9487.295 | 88.2755
949.501 | 9488.316 | 88.2775
949.635 | 9489.568 | 88.2851
949.718 | 9490.704 | 88.286
949.81 | 9491.215 | 88.2876
949.932 | 9492.648 | 88.2922
950.016 | 9493.208 | 88.292
950.124 | 9494.806 | 88.2979
950.234 | 9495.943 | 88.2993
950.317 | 9496.684 | 88.2993
950.421 | 9497.738 | 88.3039
950.519 | 9499.056 | 88.3048
950.615 | 9499.517 | 88.3056
950.723 | 9500.703 | 88.3119
950.833 | 9501.774 | 88.3135
950.919 | 9503.026 | 88.3138
951.047 | 9503.026 | 88.3139
951.128 | 9504.805 | 88.3183
951.219 | 9505.76 | 88.3207
951.317 | 9507.045 | 88.3224
951.417 | 9507.523 | 88.3242
951.504 | 9508.182 | 88.3229
951.615 | 9509.302 | 88.3311
951.718 | 9510.867 | 88.33
951.818 | 9511.377 | 88.3335
951.907 | 9512.926 | 88.3362
952.019 | 9513.453 | 88.3373
952.126 | 9514.639 | 88.3386
952.215 | 9515.71 | 88.3412
952.307 | 9516.978 | 88.3454
952.422 | 9517.423 | 88.3479
952.51 | 9518.098 | 88.3467
952.614 | 9519.828 | 88.3479
952.72 | 9520.619 | 88.3481
952.811 | 9521.245 | 88.3545
952.904 | 9522.859 | 88.3527
953.016 | 9523.353 | 88.3556
953.108 | 9524.045 | 88.3549
953.203 | 9525.857 | 88.357
953.317 | 9526.73 | 88.3594
953.416 | 9527.372 | 88.3614
953.516 | 9528.048 | 88.3645
953.613 | 9529.036 | 88.3643
953.701 | 9530.7 | 88.367
953.806 | 9531.178 | 88.3678
953.909 | 9532.94 | 88.3715
954.002 | 9533.517 | 88.3738
954.133 | 9534.851 | 88.3712
954.216 | 9535.329 | 88.3706
954.316 | 9536.07 | 88.3721
954.407 | 9537.042 | 88.3691
954.519 | 9538.508 | 88.3724
954.61 | 9539.397 | 88.371
954.732 | 9540.6 | 88.3721
954.809 | 9541.193 | 88.374
954.903 | 9542.692 | 88.3711
955.03 | 9543.993 | 88.3764
955.117 | 9544.586 | 88.379
955.206 | 9545.624 | 88.3775
955.326 | 9547.107 | 88.3812
955.428 | 9547.617 | 88.3853
955.506 | 9548.293 | 88.3855
955.628 | 9549.61 | 88.3874
955.705 | 9550.154 | 88.3881
955.828 | 9551.801 | 88.3905
955.917 | 9552.295 | 88.3927
956.01 | 9553.037 | 88.3937
956.113 | 9554.503 | 88.3953
956.207 | 9555.508 | 88.3943
956.322 | 9556.76 | 88.3974
956.423 | 9557.336 | 88.3991
956.53 | 9559.181 | 88.4036
956.612 | 9559.609 | 88.4025
956.722 | 9561.075 | 88.4101
956.808 | 9561.075 | 88.4098
956.901 | 9562.854 | 88.4127
957.025 | 9563.695 | 88.4098
957.135 | 9564.37 | 88.4137
957.228 | 9565.556 | 88.4158
957.318 | 9566.165 | 88.4145
957.403 | 9567.269 | 88.4147
957.506 | 9568.636 | 88.4196
957.628 | 9569.476 | 88.421
957.721 | 9570.152 | 88.4209
957.8 | 9571.041 | 88.422
957.928 | 9572.87 | 88.4253
958.029 | 9573.545 | 88.4303
958.112 | 9574.303 | 88.4321
958.22 | 9575.39 | 88.433
958.325 | 9576.922 | 88.4334
958.418 | 9577.729 | 88.4361
958.513 | 9578.981 | 88.439
958.623 | 9579.772 | 88.4434
958.72 | 9580.25 | 88.4423
958.8 | 9581.073 | 88.4424
958.914 | 9582.687 | 88.4489
959.027 | 9583.742 | 88.4461
959.119 | 9584.747 | 88.4517
959.217 | 9586.048 | 88.4552
959.318 | 9586.493 | 88.4573
959.41 | 9587.185 | 88.4582
959.537 | 9588.552 | 88.4636
959.617 | 9589.639 | 88.4641
959.712 | 9590.99 | 88.4679
959.824 | 9591.434 | 88.466
959.912 | 9592.159 | 88.4706
960.007 | 9593.905 | 88.4731
960.127 | 9594.515 | 88.4739
960.217 | 9595.503 | 88.4746
960.321 | 9596.574 | 88.4756
960.414 | 9598.007 | 88.4723
960.527 | 9598.485 | 88.4652
960.609 | 9599.506 | 88.465
960.719 | 9600.692 | 88.464
960.805 | 9601.713 | 88.4638
960.911 | 9602.982 | 88.4661
961.055 | 9603.69 | 88.4659
961.108 | 9604.744 | 88.4649
961.205 | 9605.535 | 88.4641
961.323 | 9606.145 | 88.465
961.417 | 9607.1 | 88.4632
961.503 | 9608.912 | 88.4665
961.608 | 9609.62 | 88.4706
961.701 | 9610.576 | 88.4681
961.817 | 9611.103 | 88.4717
961.908 | 9612.058 | 88.4746
962.014 | 9613.508 | 88.4741
962.121 | 9614.48 | 88.4778
962.226 | 9615.073 | 88.4775
962.311 | 9616.687 | 88.4794
962.404 | 9617.609 | 88.4802
962.512 | 9618.301 | 88.4813
962.615 | 9619.158 | 88.4822
962.712 | 9620.047 | 88.4761
962.834 | 9621.876 | 88.4803
962.947 | 9623.045 | 88.4806
963.009 | 9623.045 | 88.48
963.102 | 9624.577 | 88.4653
963.208 | 9625.072 | 88.4517
963.327 | 9626.801 | 88.4485
963.419 | 9627.295 | 88.4391
963.501 | 9628.053 | 88.4383
963.608 | 9628.992 | 88.434
963.729 | 9630.821 | 88.4334
963.81 | 9631.282 | 88.4323
963.93 | 9633.176 | 88.4319
964.006 | 9633.176 | 88.4276
964.129 | 9634.823 | 88.4329
964.217 | 9635.285 | 88.4309
964.301 | 9636.882 | 88.4305
964.401 | 9637.591 | 88.4298
964.502 | 9638.184 | 88.4311
964.615 | 9639.535 | 88.4231
964.729 | 9640.572 | 88.421
964.818 | 9641.165 | 88.421
964.909 | 9642.285 | 88.4166
965.025 | 9643.735 | 88.4203
965.144 | 9644.987 | 88.4217
965.232 | 9645.893 | 88.4258
965.329 | 9646.766 | 88.4275
965.425 | 9648.084 | 88.4253
965.531 | 9648.578 | 88.4243
965.613 | 9649.303 | 88.4278
965.73 | 9650.999 | 88.4294
965.819 | 9651.527 | 88.4307
965.921 | 9652.713 | 88.4325
966.016 | 9654.014 | 88.4335
966.128 | 9654.788 | 88.4322
966.222 | 9656.057 | 88.4333
966.323 | 9656.798 | 88.4322
966.416 | 9657.687 | 88.4345
966.519 | 9658.099 | 88.436
966.621 | 9659.796 | 88.4294
966.727 | 9660.554 | 88.4219
966.824 | 9661.147 | 88.4221
966.915 | 9662.975 | 88.4186
967.039 | 9663.519 | 88.4185
967.119 | 9664.622 | 88.4175
967.217 | 9665.644 | 88.4187
967.306 | 9666.418 | 88.4169
967.43 | 9667.489 | 88.4196
967.512 | 9668.955 | 88.4176
967.62 | 9669.647 | 88.4215
967.712 | 9670.635 | 88.4125
967.809 | 9671.771 | 88.4151
967.92 | 9673.023 | 88.4147
968.014 | 9673.814 | 88.4152
968.11 | 9674.506 | 88.4153
968.216 | 9675.066 | 88.4164
968.325 | 9676.021 | 88.4204
968.408 | 9677.899 | 88.4175
968.525 | 9678.443 | 88.4209
968.607 | 9679.892 | 88.4207
968.732 | 9680.469 | 88.4257
968.815 | 9681.688 | 88.4248
968.912 | 9682.94 | 88.4259
969.013 | 9683.648 | 88.4255
969.108 | 9684.241 | 88.4284
969.212 | 9685.724 | 88.4303
969.306 | 9686.103 | 88.4324
969.436 | 9687.569 | 88.4318
969.505 | 9688.705 | 88.4338
969.623 | 9689.381 | 88.4349
969.708 | 9690.929 | 88.4368
969.803 | 9691.506 | 88.4371
969.914 | 9692.56 | 88.4406
970.008 | 9693.136 | 88.4446
970.116 | 9693.927 | 88.4421
970.211 | 9695.805 | 88.4435
970.302 | 9696.48 | 88.4435
970.412 | 9697.633 | 88.4466
970.51 | 9698.507 | 88.4472
970.607 | 9699.726 | 88.4446
970.714 | 9700.434 | 88.4451
970.807 | 9701.175 | 88.4451
970.911 | 9701.933 | 88.4479
971.028 | 9703.63 | 88.4466
971.133 | 9705.161 | 88.4501
971.206 | 9705.161 | 88.4508
971.334 | 9706.595 | 88.4553
971.42 | 9707.171 | 88.4525
971.529 | 9708.769 | 88.4579
971.616 | 9709.51 | 88.4605
971.717 | 9710.4 | 88.4593
971.814 | 9711.042 | 88.4626
971.916 | 9712.657 | 88.4644
972.037 | 9713.546 | 88.4652
972.114 | 9714.205 | 88.466
972.213 | 9715.325 | 88.4675
972.303 | 9716.874 | 88.4692
972.445 | 9717.467 | 88.4706
972.526 | 9718.405 | 88.4709
972.632 | 9719.493 | 88.4746
972.709 | 9720.152 | 88.4722
972.825 | 9722.062 | 88.4774
972.937 | 9722.622 | 88.4748
973.03 | 9723.397 | 88.4776
973.133 | 9724.995 | 88.4772
973.203 | 9725.653 | 88.4788
973.326 | 9726.955 | 88.4805
973.416 | 9727.531 | 88.4807
973.53 | 9728.569 | 88.4846
973.628 | 9729.953 | 88.4841
973.731 | 9730.447 | 88.4826
973.802 | 9731.172 | 88.4811
973.918 | 9732.852 | 88.4788
974.022 | 9733.313 | 88.4813
974.126 | 9734.928 | 88.4641
974.206 | 9735.521 | 88.4617
974.325 | 9736.492 | 88.4696
974.403 | 9737.118 | 88.4693
974.517 | 9739.013 | 88.4704
974.617 | 9739.622 | 88.4732
974.725 | 9740.561 | 88.474
974.802 | 9741.599 | 88.4764
974.922 | 9742.67 | 88.4786
975.026 | 9743.329 | 88.4815
975.129 | 9744.893 | 88.4836
975.214 | 9745.767 | 88.4841
975.303 | 9746.392 | 88.4861
975.427 | 9747.447 | 88.4875
975.519 | 9749.012 | 88.4934
975.613 | 9749.572 | 88.4935
975.713 | 9750.791 | 88.4958
975.833 | 9751.515 | 88.4938
975.923 | 9752.553 | 88.4955
976.03 | 9753.607 | 88.4943
976.13 | 9754.497 | 88.4984
976.22 | 9755.172 | 88.5012
976.322 | 9756.325 | 88.5044
976.414 | 9757.973 | 88.5045
976.522 | 9758.45 | 88.5019
976.613 | 9759.109 | 88.5038
976.715 | 9761.02 | 88.5072
976.824 | 9761.58 | 88.507
976.909 | 9762.717 | 88.5126
977.027 | 9763.31 | 88.5089
977.123 | 9764.331 | 88.5118
977.21 | 9765.995 | 88.5139
977.324 | 9766.555 | 88.5147
977.416 | 9767.444 | 88.5159
977.515 | 9768.713 | 88.5184
977.623 | 9769.652 | 88.5205
977.712 | 9770.245 | 88.5189
977.808 | 9771.744 | 88.5182
977.921 | 9772.32 | 88.5211
978.004 | 9773.029 | 88.5234
978.108 | 9774.758 | 88.5234
978.205 | 9775.434 | 88.527
978.302 | 9776.686 | 88.5282
978.415 | 9777.279 | 88.5295
978.508 | 9778.893 | 88.5281
978.617 | 9779.371 | 88.5285
978.7 | 9780.853 | 88.5284
978.8 | 9781.512 | 88.5313
978.916 | 9782.188 | 88.5333
979 | 9783.835 | 88.5291
979.115 | 9784.329 | 88.5349
979.23 | 9785.844 | 88.5348
979.321 | 9786.404 | 88.5348
979.407 | 9787.623 | 88.5346
979.514 | 9788.727 | 88.5355
979.636 | 9789.65 | 88.5378
979.714 | 9790.193 | 88.5395
979.801 | 9791.873 | 88.5409
979.915 | 9792.335 | 88.5433
980.028 | 9793.817 | 88.5455
980.119 | 9794.558 | 88.5455
980.206 | 9795.58 | 88.5447
980.331 | 9796.98 | 88.5456
980.411 | 9797.573 | 88.5458
980.504 | 9798.545 | 88.5511
980.601 | 9799.863 | 88.5512
980.701 | 9800.522 | 88.5525
980.801 | 9801.246 | 88.5564
980.901 | 9802.086 | 88.5552
981.04 | 9802.844 | 88.5588
981.115 | 9804.211 | 88.5565
981.202 | 9805.035 | 88.5567
981.309 | 9806.567 | 88.56
981.4 | 9807.506 | 88.5613
981.531 | 9808.84 | 88.5637
981.62 | 9809.252 | 88.5588
981.729 | 9810.949 | 88.5575
981.821 | 9811.723 | 88.5577
981.915 | 9812.332 | 88.5557
982.006 | 9813.024 | 88.5601
982.129 | 9814.82 | 88.5625
982.224 | 9815.742 | 88.563
982.306 | 9816.319 | 88.5653
982.419 | 9817.357 | 88.5676
982.525 | 9819.07 | 88.5685
982.608 | 9819.547 | 88.5695
982.724 | 9820.453 | 88.5681
982.826 | 9821.887 | 88.5679
982.921 | 9822.743 | 88.5688
983.018 | 9823.995 | 88.5707
983.137 | 9824.572 | 88.571
983.224 | 9825.23 | 88.5747
983.328 | 9826.334 | 88.5761
983.421 | 9828.014 | 88.5738
983.502 | 9828.574 | 88.5752
983.623 | 9829.744 | 88.5771
983.731 | 9830.321 | 88.5818
983.803 | 9831.144 | 88.579
983.913 | 9832.775 | 88.5793
984.033 | 9833.599 | 88.5808
984.112 | 9834.966 | 88.5794
984.229 | 9835.476 | 88.5797
984.325 | 9836.448 | 88.5781
984.414 | 9837.931 | 88.576
984.523 | 9838.409 | 88.5764
984.622 | 9839.875 | 88.5748
984.704 | 9840.402 | 88.5723
984.808 | 9841.505 | 88.571
984.909 | 9842.164 | 88.5727
985.023 | 9843.284 | 88.5731
985.121 | 9844.059 | 88.5743
985.207 | 9845.904 | 88.5726
985.327 | 9846.48 | 88.5754
985.419 | 9848.012 | 88.5766
985.513 | 9848.638 | 88.579
985.611 | 9849.906 | 88.5781
985.704 | 9851.01 | 88.5821
985.815 | 9851.603 | 88.5795
985.912 | 9852.641 | 88.5808
986.015 | 9853.102 | 88.5795
986.107 | 9854.848 | 88.5798
986.224 | 9855.425 | 88.5787
986.312 | 9856.957 | 88.5795
986.422 | 9857.385 | 88.5785
986.505 | 9858.555 | 88.578
986.625 | 9859.609 | 88.5814
986.714 | 9860.68 | 88.5829
986.808 | 9861.553 | 88.5832
986.918 | 9862.557 | 88.5826
987.001 | 9863.513 | 88.584
987.116 | 9864.715 | 88.5849
987.208 | 9865.588 | 88.5868
987.314 | 9866.017 | 88.5879
987.41 | 9866.989 | 88.5903
987.512 | 9867.911 | 88.5894
987.613 | 9869.674 | 88.5879
987.735 | 9871.173 | 88.5905
987.806 | 9871.173 | 88.5905
987.901 | 9872.655 | 88.5917
988.029 | 9873.775 | 88.5909
988.106 | 9874.517 | 88.5919
988.201 | 9875.488 | 88.5941
988.338 | 9876.609 | 88.5877
988.411 | 9877.202 | 88.5862
988.504 | 9878.701 | 88.583
988.601 | 9879.475 | 88.5837
988.727 | 9880.793 | 88.5849
988.822 | 9881.353 | 88.5808
988.929 | 9882.539 | 88.5865
989.017 | 9883.082 | 88.5901
989.104 | 9884.087 | 88.5923
989.213 | 9885.389 | 88.5905
989.31 | 9886.295 | 88.5931
989.407 | 9886.97 | 88.5959
989.526 | 9888.765 | 88.5941
989.616 | 9889.276 | 88.5959
989.724 | 9890.759 | 88.5964
989.842 | 9891.434 | 88.5956
989.93 | 9892.966 | 88.6011
990.006 | 9893.51 | 88.5996
990.12 | 9895.009 | 88.605
990.201 | 9895.569 | 88.6078
990.328 | 9896.672 | 88.6055
990.423 | 9898.039 | 88.607
990.5 | 9898.039 | 88.604
990.628 | 9899.637 | 88.6087
990.709 | 9900.132 | 88.6049
990.819 | 9902.009 | 88.6069
990.908 | 9902.504 | 88.6097
991.058 | 9903.443 | 88.6099
991.127 | 9905.106 | 88.6097
991.236 | 9905.518 | 88.613
991.319 | 9906.704 | 88.6155
991.417 | 9907.956 | 88.6173
991.5 | 9908.533 | 88.6167
991.624 | 9909.752 | 88.6201
991.746 | 9910.46 | 88.6184
991.817 | 9911.695 | 88.6191
991.911 | 9912.387 | 88.6226
992.016 | 9913.408 | 88.6254
992.118 | 9914.825 | 88.6243
992.213 | 9915.649 | 88.6287
992.319 | 9916.242 | 88.6322
992.402 | 9917.016 | 88.6335
992.512 | 9918.186 | 88.6323
992.616 | 9919.948 | 88.6354
992.714 | 9920.805 | 88.6386
992.822 | 9921.315 | 88.6406
992.922 | 9922.88 | 88.6367
993.016 | 9923.704 | 88.6441
993.109 | 9924.906 | 88.6451
993.209 | 9925.598 | 88.6437
993.318 | 9926.982 | 88.6462
993.417 | 9927.69 | 88.6474
993.51 | 9928.613 | 88.6544
993.618 | 9929.865 | 88.6507
993.707 | 9930.705 | 88.6541
993.814 | 9931.957 | 88.6544
993.905 | 9932.55 | 88.6564
994.017 | 9933.423 | 88.6561
994.118 | 9934.658 | 88.6595
994.212 | 9935.185 | 88.6615
994.314 | 9936.783 | 88.6653
994.419 | 9937.343 | 88.6655
994.504 | 9938.842 | 88.6673
994.618 | 9939.287 | 88.6689
994.701 | 9940.802 | 88.6723
994.806 | 9941.478 | 88.6743
994.916 | 9942.598 | 88.6737
995.001 | 9943.504 | 88.6723
995.109 | 9944.459 | 88.6738
995.2 | 9945.843 | 88.6773
995.305 | 9946.584 | 88.6801
995.41 | 9947.919 | 88.6806
995.524 | 9948.413 | 88.6844
995.607 | 9949.302 | 88.6841
995.716 | 9950.571 | 88.6884
995.831 | 9951.938 | 88.6862
995.911 | 9952.531 | 88.6854
996.005 | 9953.437 | 88.689
996.124 | 9954.574 | 88.6905
996.213 | 9955.694 | 88.6917
996.333 | 9956.6 | 88.6933
996.412 | 9957.176 | 88.6968
996.534 | 9958.84 | 88.6976
996.615 | 9959.268 | 88.6989
996.701 | 9960.01 | 88.697
996.807 | 9960.866 | 88.7034
996.9 | 9962.645 | 88.7017
997.008 | 9963.469 | 88.7069
997.102 | 9964.062 | 88.7027
997.208 | 9964.82 | 88.7084
997.302 | 9966.533 | 88.708
997.428 | 9967.752 | 88.7098
997.54 | 9968.756 | 88.712
997.619 | 9969.465 | 88.7128
997.727 | 9970.519 | 88.7169
997.803 | 9971.079 | 88.7134
997.924 | 9972.858 | 88.7171
998.016 | 9973.501 | 88.7173
998.14 | 9974.703 | 88.7185
998.216 | 9975.23 | 88.7204
998.327 | 9976.91 | 88.7215
998.426 | 9977.372 | 88.7225
998.522 | 9979.002 | 88.7215
998.63 | 9979.826 | 88.722
998.74 | 9980.534 | 88.7236
998.803 | 9981.572 | 88.7252
998.93 | 9982.972 | 88.7227
999.018 | 9983.681 | 88.7211
999.125 | 9984.34 | 88.727
999.235 | 9985.904 | 88.7298
999.346 | 9986.58 | 88.7291
999.4 | 9987.782 | 88.7319
999.522 | 9989.067 | 88.733
999.607 | 9989.528 | 88.7352
999.724 | 9990.385 | 88.7367
999.808 | 9991.077 | 88.738
999.916 | 9992.658 | 88.73
1000.033 | 9993.367 | 88.7284
1000.12 | 9994.223 | 88.7344
1000.214 | 9995.936 | 88.733
1000.305 | 9996.414 | 88.736
1000.418 | 9997.995 | 88.7344
1000.529 | 9998.588 | 88.7364
1000.613 | 9999.725 | 88.7359
1000.72 | 10001.043 | 88.7347
1000.815 | 10001.488 | 88.7409
1000.916 | 10002.657 | 88.7369
1001.013 | 10003.909 | 88.7422
1001.103 | 10004.37 | 88.7436
1001.212 | 10005.309 | 88.7449
1001.311 | 10005.919 | 88.7437
1001.411 | 10007.55 | 88.7451
1001.509 | 10008.884 | 88.7443
1001.633 | 10009.493 | 88.7468
1001.714 | 10010.548 | 88.7479
1001.816 | 10011.931 | 88.7441
1001.923 | 10012.376 | 88.7509
1002.019 | 10013.611 | 88.7501
1002.114 | 10014.517 | 88.7506
1002.206 | 10015.11 | 88.751
1002.323 | 10016.758 | 88.7509
1002.417 | 10017.351 | 88.7557
1002.514 | 10018.636 | 88.749
1002.616 | 10019.607 | 88.7272
1002.708 | 10020.563 | 88.7123
1002.825 | 10021.782 | 88.7032
1002.916 | 10022.589 | 88.6984
1003.01 | 10023.479 | 88.6686
1003.103 | 10024.187 | 88.6649
1003.218 | 10025.604 | 88.6614
1003.302 | 10026.625 | 88.654
1003.414 | 10027.943 | 88.6539
1003.507 | 10028.569 | 88.6506
1003.603 | 10029.656 | 88.64
1003.714 | 10030.957 | 88.6361
1003.827 | 10031.385 | 88.6356
1003.914 | 10032.308 | 88.6353
1004 | 10033.823 | 88.6341
1004.117 | 10034.301 | 88.6308
1004.207 | 10034.993 | 88.6292
1004.314 | 10036.031 | 88.6341
1004.408 | 10036.97 | 88.6291
1004.501 | 10038.633 | 88.6317
1004.609 | 10039.918 | 88.63
1004.708 | 10040.577 | 88.6314
1004.832 | 10042.142 | 88.6291
1004.912 | 10042.142 | 88.6311
1005.034 | 10043.542 | 88.6312
1005.116 | 10044.135 | 88.6314
1005.209 | 10044.975 | 88.6299
1005.33 | 10046.837 | 88.6298
1005.446 | 10048.006 | 88.6337
1005.509 | 10048.006 | 88.6341
1005.634 | 10049.785 | 88.6298
1005.715 | 10050.312 | 88.6299
1005.801 | 10050.988 | 88.6296
1005.909 | 10052.536 | 88.6316
1006.033 | 10053.953 | 88.6281
1006.127 | 10054.447 | 88.6316
1006.207 | 10055.353 | 88.6289
1006.324 | 10056.885 | 88.631
1006.434 | 10057.445 | 88.6305
1006.516 | 10058.285 | 88.6308
1006.601 | 10059.01 | 88.6362
1006.729 | 10060.526 | 88.6363
1006.815 | 10061.135 | 88.6335
1006.904 | 10062.222 | 88.6397
1007.001 | 10062.865 | 88.6394
1007.122 | 10064.726 | 88.6412
1007.218 | 10065.945 | 88.6401
1007.303 | 10066.554 | 88.6413
1007.425 | 10067.642 | 88.6417
1007.523 | 10069.025 | 88.6433
1007.647 | 10069.602 | 88.6438
1007.718 | 10070.656 | 88.6467
1007.823 | 10072.04 | 88.6494
1007.908 | 10072.518 | 88.6502
1008.025 | 10073.473 | 88.6489
1008.11 | 10074.05 | 88.6499
1008.224 | 10075.598 | 88.6532
1008.322 | 10076.982 | 88.6537
1008.422 | 10077.608 | 88.6546
1008.505 | 10078.398 | 88.659
1008.631 | 10079.469 | 88.6595
1008.7 | 10080.161 | 88.6621
1008.823 | 10081.446 | 88.6633
1008.915 | 10082.928 | 88.6653
1009.013 | 10083.686 | 88.6646
1009.12 | 10084.971 | 88.6686
1009.207 | 10085.465 | 88.668
1009.322 | 10086.47 | 88.6642
1009.415 | 10087.063 | 88.6653
1009.52 | 10088.661 | 88.6619
1009.617 | 10089.962 | 88.6639
1009.715 | 10090.67 | 88.6634
1009.826 | 10091.329 | 88.666
1009.927 | 10092.417 | 88.6653
1010.014 | 10093.948 | 88.6688
1010.125 | 10094.41 | 88.6681
1010.214 | 10095.629 | 88.6711
1010.319 | 10096.255 | 88.6725
1010.416 | 10097.292 | 88.6737
1010.525 | 10098.594 | 88.6743
1010.61 | 10099.533 | 88.6782
1010.707 | 10100.851 | 88.6798
1010.816 | 10101.312 | 88.6783
1010.916 | 10102.58 | 88.6811
1011.004 | 10103.223 | 88.6816
1011.119 | 10103.964 | 88.6794
1011.203 | 10105.644 | 88.6816
1011.309 | 10106.715 | 88.6824
1011.407 | 10107.555 | 88.6851
1011.505 | 10108.082 | 88.6886
1011.615 | 10109.63 | 88.6882
1011.704 | 10110.125 | 88.6912
1011.821 | 10111.344 | 88.6916
1011.904 | 10112.414 | 88.6965
1012.001 | 10113.782 | 88.6973
1012.135 | 10114.506 | 88.7014
1012.221 | 10115.182 | 88.7007
1012.311 | 10116.055 | 88.7041
1012.432 | 10117.801 | 88.7072
1012.516 | 10118.246 | 88.7072
1012.609 | 10119.86 | 88.7091
1012.701 | 10120.634 | 88.7126
1012.841 | 10121.425 | 88.7131
1012.93 | 10122.183 | 88.7176
1013.019 | 10123.138 | 88.7187
1013.129 | 10124.769 | 88.7217
1013.202 | 10125.807 | 88.722
1013.335 | 10126.564 | 88.7248
1013.422 | 10127.157 | 88.7282
1013.535 | 10128.837 | 88.7278
1013.606 | 10129.315 | 88.7325
1013.728 | 10130.897 | 88.7375
1013.821 | 10131.391 | 88.7355
1013.935 | 10132.807 | 88.7408
1014.024 | 10134.043 | 88.7411
1014.13 | 10134.916 | 88.7419
1014.231 | 10135.377 | 88.7448
1014.319 | 10136.102 | 88.7481
1014.408 | 10137.222 | 88.7498
1014.527 | 10138.738 | 88.754
1014.617 | 10139.199 | 88.7582
1014.724 | 10140.714 | 88.7554
1014.822 | 10141.291 | 88.7612
1014.929 | 10142.905 | 88.7625
1015.03 | 10143.564 | 88.7662
1015.121 | 10144.124 | 88.7708
1015.229 | 10145.903 | 88.7711
1015.302 | 10146.546 | 88.7741
1015.423 | 10147.666 | 88.7712
1015.519 | 10148.967 | 88.7773
1015.62 | 10149.659 | 88.7775
1015.702 | 10150.532 | 88.7775
1015.803 | 10151.323 | 88.7803
1015.929 | 10152.377 | 88.7799
1016.017 | 10153.958 | 88.7827
1016.14 | 10154.551 | 88.7855
1016.222 | 10155.688 | 88.7892
1016.322 | 10156.989 | 88.7886
1016.401 | 10157.516 | 88.7874
1016.502 | 10158.093 | 88.7912
1016.627 | 10159.806 | 88.795
1016.701 | 10160.531 | 88.7952
1016.824 | 10161.42 | 88.7969
1016.917 | 10162.013 | 88.8001
1017.021 | 10163.694 | 88.8023
1017.117 | 10164.929 | 88.8048
1017.218 | 10165.44 | 88.8048
1017.323 | 10166.642 | 88.8077
1017.421 | 10167.68 | 88.8111
1017.518 | 10168.948 | 88.8097
1017.616 | 10169.756 | 88.8164
1017.71 | 10170.579 | 88.8173
1017.81 | 10171.699 | 88.821
1017.924 | 10172.226 | 88.825
1018.03 | 10173.594 | 88.8258
1018.118 | 10174.434 | 88.8229
1018.215 | 10174.994 | 88.8269
1018.315 | 10176.658 | 88.8319
1018.419 | 10177.251 | 88.831
1018.513 | 10178.733 | 88.8341
1018.612 | 10179.211 | 88.8346
1018.717 | 10180.792 | 88.8396
1018.827 | 10181.385 | 88.8427
1018.91 | 10182.571 | 88.8444
1019.02 | 10183.593 | 88.8473
1019.117 | 10184.581 | 88.8489
1019.213 | 10185.899 | 88.851
1019.308 | 10186.426 | 88.8521
1019.404 | 10187.826 | 88.8585
1019.505 | 10188.551 | 88.8613
1019.619 | 10189.589 | 88.862
1019.708 | 10190.56 | 88.8624
1019.805 | 10191.862 | 88.8646
1019.917 | 10192.29 | 88.8665
1020.024 | 10193.542 | 88.8684
1020.109 | 10194.58 | 88.8745
1020.202 | 10195.288 | 88.8708
1020.31 | 10196.342 | 88.8754
1020.413 | 10196.902 | 88.8794
1020.506 | 10198.599 | 88.8796
1020.611 | 10199.126 | 88.8841
1020.724 | 10200.543 | 88.8834
1020.804 | 10201.531 | 88.8814
1020.906 | 10202.849 | 88.8889
1021.006 | 10203.475 | 88.892
1021.128 | 10205.073 | 88.8943
1021.214 | 10205.073 | 88.8953
1021.323 | 10205.929 | 88.8962
1021.404 | 10207.659 | 88.9027
1021.511 | 10208.466 | 88.9073
1021.627 | 10209.718 | 88.9095
1021.726 | 10210.328 | 88.9139
1021.829 | 10212.09 | 88.9138
1021.906 | 10212.09 | 88.9165
1022.037 | 10213.589 | 88.9192
1022.118 | 10214.182 | 88.9214
1022.204 | 10215.632 | 88.9259
1022.332 | 10216.917 | 88.9281
1022.42 | 10217.51 | 88.9295
1022.523 | 10218.482 | 88.9345
1022.614 | 10219.173 | 88.9358
1022.707 | 10219.931 | 88.9387
1022.807 | 10220.87 | 88.943
1022.907 | 10222.468 | 88.9427
1023.029 | 10223.374 | 88.9436
1023.104 | 10224.082 | 88.9492
1023.226 | 10225.729 | 88.9496
1023.332 | 10226.948 | 88.954
1023.407 | 10227.492 | 88.9506
1023.539 | 10228.876 | 88.9575
1023.628 | 10229.551 | 88.9587
1023.725 | 10231.017 | 88.9605
1023.833 | 10231.577 | 88.962
1023.909 | 10232.401 | 88.9663
1024.034 | 10233.505 | 88.9647
1024.11 | 10234.18 | 88.9691
1024.217 | 10235.992 | 88.9696
1024.33 | 10236.437 | 88.9728
1024.435 | 10237.87 | 88.9772
1024.528 | 10238.809 | 88.9816
1024.618 | 10239.451 | 88.9804
1024.714 | 10240.934 | 88.9854
1024.808 | 10241.494 | 88.9861
1024.93 | 10242.433 | 88.9916
1025.021 | 10243.981 | 88.9946
1025.114 | 10244.541 | 88.9988
1025.227 | 10246.024 | 88.9987
1025.324 | 10246.749 | 89.0031
1025.432 | 10247.44 | 89.0034
1025.515 | 10248.577 | 89.0078
1025.624 | 10249.549 | 89.0084
1025.718 | 10250.208 | 89.0119
1025.821 | 10251.822 | 89.016
1025.922 | 10252.267 | 89.0173
1026.02 | 10253.058 | 89.0208
1026.112 | 10254.87 | 89.0259
1026.22 | 10255.743 | 89.0273
1026.318 | 10256.303 | 89.0281
1026.44 | 10257.522 | 89.0314
1026.509 | 10258.675 | 89.0335
1026.634 | 10259.301 | 89.0352
1026.721 | 10260.371 | 89.0386
1026.807 | 10261.87 | 89.0421
1026.911 | 10262.579 | 89.0424
1027.019 | 10263.962 | 89.047
1027.115 | 10264.671 | 89.0546
1027.221 | 10265.56 | 89.0561
1027.325 | 10266.17 | 89.0582
1027.411 | 10267.092 | 89.0571
1027.515 | 10268.756 | 89.0634
1027.612 | 10269.316 | 89.0599
1027.713 | 10270.074 | 89.0679
1027.817 | 10271.935 | 89.0681
1027.913 | 10272.627 | 89.0693
1028.021 | 10273.467 | 89.0738
1028.12 | 10274.159 | 89.0784
1028.215 | 10275.46 | 89.0809
1028.325 | 10276.366 | 89.0868
1028.426 | 10277.206 | 89.0865
1028.512 | 10278.327 | 89.0886
1028.616 | 10279.546 | 89.0952
1028.701 | 10280.485 | 89.0944
1028.802 | 10281.094 | 89.0971
1028.922 | 10282.609 | 89.1045
1029 | 10283.367 | 89.1022
1029.106 | 10284.125 | 89.1056
1029.24 | 10285.739 | 89.1064
1029.307 | 10286.826 | 89.1085
1029.416 | 10287.304 | 89.115
1029.522 | 10288.523 | 89.1138
1029.609 | 10289.577 | 89.1145
1029.716 | 10290.483 | 89.116
1029.801 | 10291.093 | 89.1191
1029.911 | 10292.51 | 89.1183
1030.034 | 10293.416 | 89.1227
1030.119 | 10294.124 | 89.1258
1030.201 | 10295.26 | 89.1281
1030.302 | 10296.628 | 89.1305
1030.434 | 10297.468 | 89.1315
1030.512 | 10298.11 | 89.1343
1030.634 | 10299.807 | 89.1357
1030.716 | 10300.252 | 89.1385
1030.825 | 10301.833 | 89.1455
1030.915 | 10302.426 | 89.1475
1031.001 | 10303.513 | 89.1476
1031.102 | 10304.205 | 89.1504
1031.202 | 10305.029 | 89.1511
1031.307 | 10305.786 | 89.1509
1031.408 | 10307.22 | 89.1595
1031.532 | 10308.784 | 89.159
1031.625 | 10309.707 | 89.1622
1031.706 | 10310.168 | 89.1661
1031.807 | 10311.585 | 89.1699
1031.937 | 10312.474 | 89.1704
1032.02 | 10313.94 | 89.177
1032.136 | 10314.863 | 89.1776
1032.22 | 10315.654 | 89.1786
1032.34 | 10316.329 | 89.1809
1032.432 | 10317.515 | 89.1848
1032.532 | 10318.932 | 89.1839
1032.602 | 10318.932 | 89.189
1032.742 | 10320.497 | 89.1927
1032.833 | 10321.435 | 89.1948
1032.902 | 10322.111 | 89.1961
1033.024 | 10323.313 | 89.198
1033.122 | 10324.038 | 89.2042
1033.231 | 10324.977 | 89.2018
1033.335 | 10326.855 | 89.2036
1033.406 | 10327.432 | 89.2075
1033.525 | 10328.848 | 89.2111
1033.638 | 10329.474 | 89.2108
1033.72 | 10330.627 | 89.2144
1033.818 | 10331.929 | 89.215
1033.914 | 10332.719 | 89.2211
1034.021 | 10333.988 | 89.223
1034.134 | 10334.465 | 89.2271
1034.217 | 10335.618 | 89.2283
1034.311 | 10336.327 | 89.231
1034.411 | 10337.71 | 89.2332
1034.521 | 10338.979 | 89.2326
1034.632 | 10339.424 | 89.235
1034.723 | 10340.428 | 89.2368
1034.813 | 10341.186 | 89.2416
1034.926 | 10342.751 | 89.2407
1035.013 | 10343.443 | 89.2409
1035.108 | 10344.398 | 89.2442
1035.221 | 10345.502 | 89.2505
1035.328 | 10346.457 | 89.2473
1035.418 | 10347.94 | 89.2538
1035.525 | 10348.401 | 89.2622
1035.621 | 10349.505 | 89.2644
1035.704 | 10350.378 | 89.2679
1035.806 | 10351.63 | 89.2686
1035.912 | 10352.536 | 89.2712
1036.012 | 10353.508 | 89.2728
1036.12 | 10354.265 | 89.274
1036.222 | 10355.303 | 89.2786
1036.312 | 10356.95 | 89.2764
1036.423 | 10357.346 | 89.2726
1036.516 | 10358.466 | 89.2784
1036.622 | 10359.355 | 89.2842
1036.711 | 10360.031 | 89.2813
1036.824 | 10361.629 | 89.2856
1036.905 | 10362.535 | 89.2849
1037.032 | 10363.885 | 89.2865
1037.12 | 10364.511 | 89.2894
1037.209 | 10365.566 | 89.2854
1037.311 | 10366.307 | 89.2908
1037.431 | 10367.757 | 89.2888
1037.515 | 10368.234 | 89.2927
1037.603 | 10369.816 | 89.2951
1037.716 | 10370.31 | 89.2956
1037.831 | 10371.759 | 89.2996
1037.914 | 10372.237 | 89.3043
1038.036 | 10373.736 | 89.3089
1038.119 | 10374.296 | 89.3131
1038.209 | 10374.988 | 89.31
1038.319 | 10376.487 | 89.3129
1038.405 | 10377.541 | 89.3148
1038.502 | 10378.365 | 89.323
1038.603 | 10379.534 | 89.3246
1038.709 | 10380.589 | 89.3243
1038.831 | 10381.528 | 89.3274
1038.907 | 10382.071 | 89.3276
1039.03 | 10383.751 | 89.3338
1039.116 | 10384.246 | 89.3313
1039.227 | 10385.761 | 89.3394
1039.333 | 10387.095 | 89.343
1039.411 | 10387.095 | 89.3379
1039.5 | 10388.496 | 89.3357
1039.631 | 10389.418 | 89.3425
1039.715 | 10390.093 | 89.3415
1039.829 | 10391.872 | 89.3475
1039.9 | 10392.482 | 89.3457
1040.029 | 10393.52 | 89.3458
1040.11 | 10394.08 | 89.3499
1040.222 | 10395.991 | 89.3521
1040.325 | 10396.633 | 89.3463
1040.429 | 10397.523 | 89.35
1040.522 | 10398.083 | 89.3475
1040.627 | 10399.73 | 89.3507
1040.725 | 10401.015 | 89.3521
1040.822 | 10401.641 | 89.3526
1040.916 | 10402.349 | 89.3557
1041.004 | 10403.14 | 89.3546
1041.124 | 10404.688 | 89.3572
1041.234 | 10405.265 | 89.3581
1041.318 | 10406.648 | 89.3608
1041.428 | 10407.769 | 89.3608
1041.525 | 10408.362 | 89.362
1041.62 | 10409.959 | 89.3603
1041.707 | 10410.454 | 89.3653
1041.822 | 10411.36 | 89.3692
1041.918 | 10411.986 | 89.3724
1042.022 | 10413.814 | 89.3704
1042.132 | 10414.358 | 89.3722
1042.212 | 10415.461 | 89.3763
1042.314 | 10416.17 | 89.3762
1042.4 | 10417.306 | 89.3765
1042.516 | 10418.624 | 89.3814
1042.617 | 10419.201 | 89.3844
1042.713 | 10420.864 | 89.3852
1042.837 | 10421.441 | 89.3846
1042.917 | 10422.495 | 89.3852
1043.012 | 10423.862 | 89.3864
1043.109 | 10424.439 | 89.3888
1043.207 | 10425.625 | 89.3907
1043.324 | 10426.416 | 89.3928
1043.414 | 10427.949 | 89.3965
1043.523 | 10428.311 | 89.3987
1043.614 | 10429.036 | 89.3972
1043.706 | 10430.798 | 89.4025
1043.823 | 10431.49 | 89.4057
1043.91 | 10432.676 | 89.4053
1044.005 | 10433.352 | 89.4057
1044.103 | 10434.587 | 89.4138
1044.22 | 10435.427 | 89.416
1044.307 | 10436.86 | 89.4184
1044.419 | 10437.321 | 89.423
1044.503 | 10438.788 | 89.4206
1044.614 | 10439.496 | 89.4242
1044.709 | 10440.534 | 89.4292
1044.807 | 10441.802 | 89.4305
1044.924 | 10442.444 | 89.4342
1045.02 | 10443.021 | 89.4397
1045.116 | 10443.976 | 89.4393
1045.211 | 10444.948 | 89.4425
1045.309 | 10445.92 | 89.4473
1045.415 | 10447.913 | 89.4484
1045.505 | 10448.539 | 89.4493
1045.607 | 10449.445 | 89.4528
1045.733 | 10450.878 | 89.4554
1045.823 | 10451.488 | 89.4573
1045.907 | 10452.658 | 89.4578
1046.004 | 10453.382 | 89.4596
1046.101 | 10454.568 | 89.4605
1046.237 | 10455.441 | 89.464
1046.321 | 10456.133 | 89.4667
1046.403 | 10457.039 | 89.4671
1046.502 | 10458.242 | 89.4699
1046.619 | 10459.461 | 89.4743
1046.707 | 10460.63 | 89.4756
1046.829 | 10461.388 | 89.4813
1046.916 | 10462.047 | 89.4854
1047.003 | 10462.969 | 89.4871
1047.121 | 10464.485 | 89.4885
1047.229 | 10465.49 | 89.4906
1047.331 | 10466.906 | 89.4883
1047.426 | 10467.713 | 89.4924
1047.527 | 10468.257 | 89.4917
1047.634 | 10469.41 | 89.4919
1047.732 | 10470.876 | 89.497
1047.828 | 10471.716 | 89.4981
1047.908 | 10472.194 | 89.4989
1048 | 10473.413 | 89.5008
1048.105 | 10474.039 | 89.5006
1048.226 | 10475.736 | 89.503
1048.328 | 10476.279 | 89.5089
1048.407 | 10477.053 | 89.5054
1048.524 | 10478.684 | 89.5097
1048.6 | 10478.684 | 89.5128
1048.722 | 10480.628 | 89.5179
1048.815 | 10481.155 | 89.5156
1048.924 | 10482.704 | 89.5188
1049.019 | 10483.395 | 89.5191
1049.137 | 10484.746 | 89.5201
1049.221 | 10485.669 | 89.5243
1049.312 | 10486.393 | 89.5261
1049.401 | 10487.481 | 89.5261
1049.524 | 10488.98 | 89.5172
1049.607 | 10489.441 | 89.5168
1049.724 | 10490.281 | 89.5211
1049.801 | 10490.973 | 89.5195
1049.926 | 10492.735 | 89.5189
1050.032 | 10493.394 | 89.5245
1050.124 | 10494.465 | 89.5274
1050.219 | 10495.009 | 89.5246
1050.312 | 10496.672 | 89.5285
1050.423 | 10497.232 | 89.5306
1050.52 | 10498.138 | 89.5331
1050.605 | 10498.929 | 89.5309
1050.726 | 10500.758 | 89.5327
1050.819 | 10501.482 | 89.5352
1050.915 | 10502.883 | 89.5342
1051.025 | 10503.377 | 89.5375
1051.11 | 10504.826 | 89.5342
1051.232 | 10505.436 | 89.5335
1051.332 | 10505.436 | 89.5327
1051.426 | 10507.742 | 89.5338
1051.507 | 10508.549 | 89.5367
1051.624 | 10509.225 | 89.5336
1051.722 | 10509.999 | 89.5366
1051.817 | 10510.987 | 89.5293
1051.913 | 10511.959 | 89.5263
1052.006 | 10513.804 | 89.5261
1052.127 | 10514.364 | 89.5234
1052.212 | 10515.534 | 89.5216
1052.306 | 10516.637 | 89.4889
1052.409 | 10517.148 | 89.4872
1052.512 | 10518.861 | 89.4856
1052.61 | 10519.388 | 89.4842
1052.707 | 10520.805 | 89.4855
1052.801 | 10521.908 | 89.4805
1052.913 | 10522.518 | 89.4815
1053.008 | 10523.473 | 89.4797
1053.104 | 10524.808 | 89.4791
1053.23 | 10525.401 | 89.4785
1053.3 | 10526.554 | 89.4752
1053.407 | 10527.13 | 89.475
1053.504 | 10528.119 | 89.474
1053.614 | 10529.387 | 89.47
1053.72 | 10530.408 | 89.4701
1053.814 | 10531.001 | 89.4712
1053.909 | 10532.649 | 89.469
1054.001 | 10533.439 | 89.4716
1054.138 | 10534.543 | 89.4685
1054.214 | 10535.119 | 89.4693
1054.312 | 10536.174 | 89.4699
1054.402 | 10537.574 | 89.4653
1054.529 | 10538.875 | 89.463
1054.619 | 10539.485 | 89.4646
1054.707 | 10540.523 | 89.4589
1054.8 | 10541.379 | 89.4615
1054.927 | 10542.713 | 89.4586
1055.019 | 10543.175 | 89.4589
1055.111 | 10543.932 | 89.4638
1055.207 | 10544.888 | 89.4582
1055.327 | 10546.683 | 89.4556
1055.41 | 10547.21 | 89.4558
1055.536 | 10548.644 | 89.4561
1055.613 | 10549.269 | 89.455
1055.704 | 10550.225 | 89.4508
1055.802 | 10550.834 | 89.4476
1055.93 | 10552.465 | 89.4453
1056.005 | 10553.058 | 89.4482
1056.129 | 10554.705 | 89.448
1056.222 | 10556.007 | 89.448
1056.301 | 10556.007 | 89.4474
1056.432 | 10557.605 | 89.4479
1056.514 | 10558.198 | 89.4501
1056.632 | 10559.763 | 89.4484
1056.724 | 10560.701 | 89.4501
1056.814 | 10561.377 | 89.4516
1056.926 | 10563.024 | 89.4481
1057.037 | 10563.452 | 89.4478
1057.12 | 10564.638 | 89.4501
1057.212 | 10565.116 | 89.4523
1057.302 | 10565.89 | 89.4522
1057.424 | 10567.702 | 89.4511
1057.519 | 10568.905 | 89.4498
1057.604 | 10569.498 | 89.4502
1057.72 | 10570.371 | 89.4522
1057.818 | 10571.903 | 89.4516
1057.908 | 10572.463 | 89.4527
1058.023 | 10573.303 | 89.4552
1058.135 | 10574.819 | 89.4553
1058.203 | 10574.819 | 89.4552
1058.325 | 10576.449 | 89.4605
1058.429 | 10577.635 | 89.4571
1058.525 | 10578.673 | 89.4594
1058.622 | 10579.925 | 89.459
1058.71 | 10580.436 | 89.4601
1058.813 | 10581.885 | 89.4606
1058.925 | 10582.495 | 89.4606
1059.02 | 10583.648 | 89.4635
1059.126 | 10584.455 | 89.4612
1059.219 | 10585.905 | 89.4614
1059.313 | 10586.366 | 89.4592
1059.404 | 10587.058 | 89.4613
1059.525 | 10588.441 | 89.4608
1059.601 | 10589.018 | 89.4652
1059.711 | 10590.665 | 89.4618
1059.805 | 10591.242 | 89.4642
1059.925 | 10592.345 | 89.468
1060.017 | 10593.729 | 89.4644
1060.111 | 10594.421 | 89.4687
1060.212 | 10595.475 | 89.4708
1060.311 | 10596.118 | 89.4709
1060.417 | 10597.732 | 89.4732
1060.517 | 10598.259 | 89.4769
1060.617 | 10599.165 | 89.475
1060.72 | 10599.906 | 89.4774
1060.804 | 10601.603 | 89.479
1060.917 | 10602.344 | 89.4809
1061.003 | 10603.777 | 89.4826
1061.105 | 10604.453 | 89.4793
1061.207 | 10605.062 | 89.4849
1061.303 | 10605.82 | 89.4849
1061.405 | 10607.797 | 89.4849
1061.503 | 10608.472 | 89.4857
1061.622 | 10609.493 | 89.4859
1061.71 | 10610.548 | 89.4858
1061.806 | 10611.487 | 89.4866
1061.905 | 10612.409 | 89.4882
1062.013 | 10613.167 | 89.4875
1062.116 | 10614.056 | 89.4868
1062.212 | 10615.473 | 89.4897
1062.301 | 10616.412 | 89.4896
1062.438 | 10617.549 | 89.4932
1062.516 | 10618.125 | 89.4969
1062.6 | 10619.739 | 89.4999
1062.716 | 10620.299 | 89.5007
1062.806 | 10620.942 | 89.4984
1062.9 | 10622.54 | 89.4979
1063.012 | 10623.067 | 89.4991
1063.101 | 10624.764 | 89.4995
1063.239 | 10625.422 | 89.5025
1063.307 | 10626.131 | 89.5018
1063.407 | 10627.234 | 89.5035
1063.528 | 10628.717 | 89.5045
1063.621 | 10629.491 | 89.5042
1063.709 | 10630.545 | 89.5058
1063.816 | 10631.138 | 89.5108
1063.925 | 10632.703 | 89.5064
1064.002 | 10633.51 | 89.51
1064.108 | 10634.548 | 89.5119
1064.233 | 10635.899 | 89.5095
1064.315 | 10636.41 | 89.5066
1064.431 | 10637.876 | 89.5069
1064.518 | 10638.452 | 89.5133
1064.631 | 10639.474 | 89.5076
1064.705 | 10640.05 | 89.509
1064.836 | 10641.549 | 89.5082
1064.912 | 10642.076 | 89.5072
1065.022 | 10643.756 | 89.5086
1065.134 | 10644.366 | 89.504
1065.22 | 10645.223 | 89.5088
1065.301 | 10645.997 | 89.5091
1065.43 | 10647.726 | 89.5091
1065.504 | 10648.517 | 89.5094
1065.62 | 10649.621 | 89.5089
1065.712 | 10650.346 | 89.5076
1065.802 | 10651.235 | 89.5086
1065.926 | 10652.668 | 89.5029
1066 | 10652.668 | 89.5071
1066.126 | 10654.826 | 89.5046
1066.234 | 10655.403 | 89.5042
1066.317 | 10656.556 | 89.5068
1066.41 | 10657.05 | 89.5054
1066.5 | 10658.45 | 89.5062
1066.619 | 10659.9 | 89.5038
1066.733 | 10660.773 | 89.505
1066.835 | 10661.448 | 89.5029
1066.917 | 10662.947 | 89.5033
1067.048 | 10663.425 | 89.5009
1067.117 | 10664.561 | 89.5008
1067.215 | 10665.879 | 89.5
1067.312 | 10666.538 | 89.4985
1067.42 | 10667.905 | 89.4971
1067.516 | 10668.465 | 89.5
1067.609 | 10669.8 | 89.4948
1067.707 | 10670.294 | 89.4967
1067.825 | 10671.332 | 89.4979
1067.92 | 10672.897 | 89.5
1068.027 | 10673.358 | 89.4971
1068.11 | 10674.824 | 89.4947
1068.235 | 10675.384 | 89.4947
1068.313 | 10676.471 | 89.491
1068.418 | 10677.377 | 89.4929
1068.506 | 10678.827 | 89.4942
1068.605 | 10679.519 | 89.4939
1068.721 | 10680.177 | 89.4957
1068.811 | 10680.985 | 89.4959
1068.907 | 10682.813 | 89.4954
1069.005 | 10683.357 | 89.4951
1069.125 | 10684.493 | 89.4953
1069.213 | 10685.58 | 89.4967
1069.314 | 10686.157 | 89.4988
1069.413 | 10686.882 | 89.4975
1069.503 | 10687.887 | 89.496
1069.618 | 10689.419 | 89.498
1069.707 | 10690.456 | 89.4965
1069.808 | 10691.642 | 89.4974
1069.901 | 10692.384 | 89.4968
1070.016 | 10693.586 | 89.4991
1070.106 | 10694.607 | 89.4999
1070.201 | 10695.316 | 89.4978
1070.299 | 10696.551 | 89.497
1070.436 | 10697.408 | 89.5002
1070.512 | 10698.067 | 89.4987
1070.609 | 10699.105 | 89.4966
1070.731 | 10700.752 | 89.4981
1070.8 | 10701.444 | 89.4982
1070.917 | 10702.613 | 89.4966
1071.019 | 10703.272 | 89.493
1071.132 | 10704.722 | 89.4913
1071.214 | 10705.216 | 89.4891
1071.316 | 10705.908 | 89.4868
1071.406 | 10707.538 | 89.485
1071.524 | 10708.181 | 89.4798
1071.627 | 10709.663 | 89.4809
1071.745 | 10710.915 | 89.4793
1071.834 | 10711.739 | 89.4718
1071.906 | 10712.53 | 89.4698
1072.035 | 10713.419 | 89.4711
1072.121 | 10714.111 | 89.4681
1072.209 | 10715.198 | 89.4628
1072.305 | 10715.857 | 89.4608
1072.425 | 10717.702 | 89.4549
1072.522 | 10718.938 | 89.4505
1072.615 | 10719.432 | 89.4492
1072.732 | 10720.848 | 89.4425
1072.821 | 10721.458 | 89.4404
1072.935 | 10722.627 | 89.4366
1073.043 | 10723.863 | 89.4319
1073.101 | 10724.752 | 89.4252
1073.233 | 10725.494 | 89.4161
1073.338 | 10726.811 | 89.411
1073.407 | 10727.52 | 89.4073
1073.52 | 10728.36 | 89.3804
1073.627 | 10729.826 | 89.2918
1073.72 | 10730.435 | 89.2761
1073.82 | 10731.589 | 89.2735
1073.917 | 10732.89 | 89.2723
1074.023 | 10733.433 | 89.2658
1074.128 | 10734.438 | 89.258
1074.222 | 10735.031 | 89.2573
1074.316 | 10736.744 | 89.2544
1074.42 | 10737.206 | 89.2541
1074.503 | 10737.898 | 89.2513
1074.615 | 10739.874 | 89.2538
1074.717 | 10740.352 | 89.2517
1074.805 | 10741.011 | 89.2515
1074.927 | 10742.724 | 89.2538
1075.023 | 10743.646 | 89.2524
1075.114 | 10744.536 | 89.2509
1075.239 | 10745.442 | 89.2556
1075.321 | 10746.645 | 89.2548
1075.418 | 10747.88 | 89.2521
1075.53 | 10748.391 | 89.2539
1075.623 | 10749.988 | 89.2538
1075.718 | 10750.532 | 89.2547
1075.816 | 10751.504 | 89.2551
1075.921 | 10752.179 | 89.2559
1076.01 | 10753.81 | 89.2536
1076.119 | 10754.288 | 89.2537
1076.209 | 10755.787 | 89.2549
1076.326 | 10756.512 | 89.2542
1076.41 | 10757.352 | 89.2526
1076.51 | 10758.637 | 89.2583
1076.613 | 10759.164 | 89.2542
1076.709 | 10760.827 | 89.252
1076.826 | 10761.42 | 89.2552
1076.918 | 10762.326 | 89.2518
1077.017 | 10763.611 | 89.2506
1077.118 | 10764.237 | 89.2507
1077.214 | 10765.67 | 89.2505
1077.321 | 10766.198 | 89.2463
1077.405 | 10767.762 | 89.2454
1077.526 | 10768.322 | 89.2452
1077.614 | 10769.344 | 89.2404
1077.707 | 10770.777 | 89.2442
1077.804 | 10771.452 | 89.244
1077.92 | 10772.029 | 89.2446
1078.016 | 10772.951 | 89.2399
1078.106 | 10773.89 | 89.2385
1078.206 | 10775.505 | 89.2387
1078.302 | 10776.707 | 89.2364
1078.418 | 10777.613 | 89.2354
1078.522 | 10778.42 | 89.2344
1078.602 | 10779.293 | 89.2293
1078.701 | 10780.529 | 89.2304
1078.815 | 10781.319 | 89.228
1078.911 | 10781.896 | 89.227
1079.014 | 10783.609 | 89.2258
1079.1 | 10784.416 | 89.2234
1079.207 | 10785.783 | 89.2232
1079.308 | 10786.492 | 89.225
1079.428 | 10787.2 | 89.2257
1079.529 | 10788.666 | 89.2242
1079.611 | 10789.127 | 89.2248
1079.703 | 10790.725 | 89.2252
1079.838 | 10791.351 | 89.2257
1079.916 | 10792.158 | 89.2251
1080.015 | 10793.213 | 89.2252
1080.1 | 10793.888 | 89.2234
1080.202 | 10795.568 | 89.2272
1080.326 | 10796.952 | 89.2227
1080.43 | 10797.627 | 89.2228
1080.54 | 10798.385 | 89.2247
1080.613 | 10799.258 | 89.2236
1080.735 | 10800.807 | 89.2231
1080.838 | 10801.449 | 89.2241
1080.904 | 10802.157 | 89.2231
1081 | 10803.557 | 89.2246
1081.108 | 10804.365 | 89.2255
1081.234 | 10805.468 | 89.2251
1081.306 | 10806.539 | 89.2259
1081.425 | 10807.297 | 89.2244
1081.526 | 10808.697 | 89.2251
1081.631 | 10809.488 | 89.2258
1081.722 | 10810.031 | 89.2273
1081.831 | 10811.86 | 89.231
1081.901 | 10812.453 | 89.2274
1082.034 | 10813.639 | 89.2288
1082.115 | 10814.1 | 89.2324
1082.224 | 10815.648 | 89.2285
1082.3 | 10815.648 | 89.229
1082.418 | 10817.477 | 89.2284
1082.533 | 10818.053 | 89.2308
1082.617 | 10819.025 | 89.2302
1082.728 | 10820.788 | 89.2295
1082.823 | 10821.644 | 89.2288
1082.92 | 10822.896 | 89.229
1083.016 | 10823.39 | 89.2292
1083.124 | 10824.675 | 89.2293
1083.221 | 10825.087 | 89.2319
1083.3 | 10826.207 | 89.2314
1083.424 | 10827.245 | 89.2323
1083.52 | 10827.97 | 89.2303
1083.629 | 10828.942 | 89.2334
1083.722 | 10830.77 | 89.2331
1083.805 | 10831.363 | 89.2357
1083.918 | 10832.302 | 89.2317
1084.024 | 10833.949 | 89.2333
1084.12 | 10834.641 | 89.234
1084.218 | 10835.234 | 89.2356
1084.309 | 10836.634 | 89.2345
1084.424 | 10837.227 | 89.2332
1084.525 | 10838.331 | 89.2315
1084.601 | 10839.007 | 89.2307
1084.712 | 10840.654 | 89.2318
1084.822 | 10841.197 | 89.2337
1084.921 | 10841.972 | 89.2283
1085.023 | 10843.652 | 89.2246
1085.109 | 10844.426 | 89.222
1085.205 | 10845.612 | 89.2245
1085.317 | 10846.864 | 89.223
1085.411 | 10847.358 | 89.2216
1085.505 | 10848.33 | 89.2218
1085.609 | 10849.78 | 89.2225
1085.706 | 10850.62 | 89.2196
1085.816 | 10851.213 | 89.2186
1085.914 | 10852.465 | 89.2146
1086.004 | 10853.453 | 89.2148
1086.101 | 10854.54 | 89.2136
1086.22 | 10855.38 | 89.2116
1086.306 | 10856.797 | 89.2089
1086.421 | 10857.406 | 89.2051
1086.513 | 10858.28 | 89.19
1086.612 | 10858.971 | 89.1825
1086.707 | 10860.619 | 89.162
1086.805 | 10861.772 | 89.1382
1086.915 | 10862.249 | 89.1355
1087.032 | 10863.732 | 89.1321
1087.118 | 10864.407 | 89.1279
1087.209 | 10865.527 | 89.1131
1087.301 | 10866.285 | 89.1095
1087.407 | 10866.977 | 89.1032
1087.509 | 10867.932 | 89.0982
1087.604 | 10869.596 | 89.0978
1087.733 | 10870.7 | 89.0941
1087.817 | 10871.227 | 89.0901
1087.902 | 10871.902 | 89.0892
1088.004 | 10873.583 | 89.0888
1088.101 | 10874.423 | 89.0824
1088.227 | 10875.675 | 89.0822
1088.325 | 10876.251 | 89.0774
1088.402 | 10877.338 | 89.076
1088.501 | 10877.997 | 89.0737
1088.607 | 10878.887 | 89.0703
1088.732 | 10880.468 | 89.0654
1088.819 | 10881.061 | 89.0519
1088.912 | 10882.198 | 89.029
1089.034 | 10883.73 | 89.0225
1089.103 | 10884.29 | 89.0221
1089.228 | 10885.344 | 89.0167
1089.312 | 10885.986 | 89.0154
1089.434 | 10887.469 | 89.0124
1089.521 | 10888.902 | 89.007
1089.618 | 10889.396 | 89.008
1089.701 | 10890.451 | 89.0033
1089.836 | 10891.274 | 88.9958
1089.905 | 10892.081 | 88.9989
1090.021 | 10893.762 | 88.9759
1090.116 | 10894.239 | 88.9768
1090.227 | 10895.656 | 88.973
1090.324 | 10896.924 | 88.9716
1090.41 | 10897.418 | 88.9699
1090.526 | 10898.341 | 88.9701
1090.631 | 10899.856 | 88.9666
1090.725 | 10900.647 | 88.9663
1090.82 | 10901.57 | 88.9639
1090.917 | 10902.854 | 88.9612
1091.029 | 10903.349 | 88.9612
1091.122 | 10904.93 | 88.9611
1091.231 | 10905.424 | 88.9584
1091.32 | 10906.643 | 88.9569
1091.43 | 10907.747 | 88.9547
1091.537 | 10908.406 | 88.9533
1091.628 | 10909.345 | 88.9508
1091.72 | 10910.893 | 88.9526
1091.814 | 10911.536 | 88.9481
1091.93 | 10912.425 | 88.9447
1092.022 | 10913.035 | 88.9446
1092.118 | 10914.698 | 88.9388
1092.22 | 10915.291 | 88.9412
1092.311 | 10916.807 | 88.9407
1092.404 | 10917.367 | 88.9401
1092.515 | 10918.685 | 88.9388
1092.611 | 10919.212 | 88.938
1092.708 | 10920.76 | 88.9379
1092.833 | 10921.353 | 88.9355
1092.913 | 10922.473 | 88.9358
1093.018 | 10922.968 | 88.935
1093.115 | 10923.923 | 88.939
1093.206 | 10925.768 | 88.9352
1093.306 | 10926.46 | 88.9339
1093.413 | 10927.629 | 88.9322
1093.523 | 10928.206 | 88.9304
1093.615 | 10929.903 | 88.9295
1093.717 | 10930.364 | 88.93
1093.818 | 10931.5 | 88.9277
1093.906 | 10932.439 | 88.9295
1094.007 | 10933.592 | 88.9257
1094.113 | 10934.844 | 88.9251
1094.215 | 10935.536 | 88.9232
1094.307 | 10936.426 | 88.9246
1094.418 | 10937.496 | 88.9221
1094.502 | 10938.419 | 88.921
1094.625 | 10939.127 | 88.9183
1094.706 | 10940 | 88.9202
1094.816 | 10941.4 | 88.9173
1094.921 | 10942.241 | 88.914
1095.01 | 10942.916 | 88.9164
1095.106 | 10944.613 | 88.9126
1095.215 | 10945.37 | 88.9099
1095.301 | 10946.54 | 88.9099
1095.418 | 10947.347 | 88.9064
1095.508 | 10948.747 | 88.9044
1095.617 | 10949.241 | 88.9015
1095.706 | 10949.933 | 88.8982
1095.835 | 10951.498 | 88.8982
1095.913 | 10952.075 | 88.8979
1096 | 10953.722 | 88.8932
1096.129 | 10954.809 | 88.8902
1096.226 | 10955.336 | 88.8873
1096.306 | 10956.209 | 88.8874
1096.403 | 10957.544 | 88.8887
1096.531 | 10958.845 | 88.875
1096.611 | 10959.405 | 88.8742
1096.732 | 10960.327 | 88.8683
1096.8 | 10961.003 | 88.868
1096.936 | 10962.469 | 88.8683
1097.016 | 10963.078 | 88.8658
1097.119 | 10964.248 | 88.8613
1097.228 | 10965.665 | 88.859
1097.33 | 10966.669 | 88.8581
1097.42 | 10967.147 | 88.8563
1097.529 | 10968.696 | 88.8506
1097.616 | 10969.256 | 88.8523
1097.705 | 10970.096 | 88.8406
1097.824 | 10971.628 | 88.8298
1097.922 | 10972.913 | 88.8266
1098.017 | 10973.473 | 88.8254
1098.128 | 10974.972 | 88.8196
1098.225 | 10975.762 | 88.8166
1098.303 | 10976.256 | 88.8164
1098.424 | 10977.657 | 88.8115
1098.52 | 10978.579 | 88.801
1098.637 | 10979.238 | 88.7531
1098.736 | 10980.803 | 88.7451
1098.822 | 10981.594 | 88.74
1098.91 | 10982.253 | 88.7393
1099.024 | 10983.933 | 88.7367
1099.12 | 10984.542 | 88.7347
1099.225 | 10985.399 | 88.73
1099.303 | 10985.975 | 88.7294
1099.426 | 10987.787 | 88.7293
1099.535 | 10988.364 | 88.7284
1099.62 | 10989.583 | 88.7307
1099.706 | 10990.258 | 88.7307
1099.831 | 10991.461 | 88.7301
1099.927 | 10992.054 | 88.7293
1100.02 | 10993.717 | 88.7291
1100.117 | 10994.179 | 88.7284
1100.219 | 10995.744 | 88.7277
1100.32 | 10996.386 | 88.7297
1100.42 | 10997.934 | 88.7322
1100.525 | 10998.462 | 88.7292
1100.62 | 10999.928 | 88.7293
1100.721 | 11000.537 | 88.7264
1100.819 | 11001.624 | 88.7278
1100.911 | 11002.366 | 88.727
1101.005 | 11002.959 | 88.7274
1101.119 | 11004.375 | 88.7249
1101.215 | 11005.891 | 88.7268
1101.308 | 11005.891 | 88.7262
1101.415 | 11007.241 | 88.7256
1101.516 | 11008.493 | 88.724
1101.607 | 11009.482 | 88.7247
1101.718 | 11010.322 | 88.7239
1101.805 | 11011.771 | 88.7235
1101.907 | 11012.48 | 88.7289
1102.032 | 11013.32 | 88.7302
1102.111 | 11014.391 | 88.7302
1102.205 | 11015.791 | 88.7304
1102.303 | 11016.334 | 88.7265
1102.406 | 11016.977 | 88.7305
1102.511 | 11018.492 | 88.726
1102.615 | 11018.954 | 88.7254
1102.711 | 11019.892 | 88.7265
1102.802 | 11021.721 | 88.7272
1102.923 | 11022.446 | 88.7234
1103.01 | 11023.5 | 88.7235
1103.116 | 11024.39 | 88.7229
1103.224 | 11025.46 | 88.7226
1103.31 | 11026.613 | 88.7195
1103.418 | 11027.453 | 88.721
1103.511 | 11028.046 | 88.7242
1103.632 | 11029.661 | 88.725
1103.716 | 11030.138 | 88.7236
1103.809 | 11031.654 | 88.7246
1103.903 | 11032.379 | 88.7229
1104.005 | 11033.449 | 88.722
1104.139 | 11035.146 | 88.7215
1104.212 | 11035.146 | 88.7256
1104.308 | 11035.789 | 88.7188
1104.403 | 11036.793 | 88.7223
1104.5 | 11038.507 | 88.7186
1104.633 | 11040.071 | 88.7185
1104.709 | 11040.071 | 88.7197
1104.801 | 11041.488 | 88.7181
1104.903 | 11041.999 | 88.7174
1105.009 | 11043.399 | 88.7173
1105.129 | 11044.816 | 88.7163
1105.207 | 11044.816 | 88.7156
1105.335 | 11046.479 | 88.7122
1105.413 | 11047.039 | 88.7115
1105.527 | 11048.654 | 88.7084
1105.603 | 11049.444 | 88.7067
1105.727 | 11050.63 | 88.7006
1105.818 | 11051.125 | 88.6995
1105.924 | 11052.607 | 88.6971
1106.006 | 11053.167 | 88.697
1106.101 | 11054.188 | 88.6941
1106.223 | 11055.572 | 88.6898
1106.32 | 11056.89 | 88.6883
1106.404 | 11057.45 | 88.6861
1106.525 | 11058.966 | 88.6828
1106.606 | 11058.966 | 88.6809
1106.706 | 11060.465 | 88.6772
1106.838 | 11061.799 | 88.6723
1106.915 | 11062.458 | 88.6709
1107.03 | 11063.413 | 88.6647
1107.122 | 11064.731 | 88.6615
1107.221 | 11065.192 | 88.6605
1107.3 | 11065.933 | 88.661
1107.429 | 11067.68 | 88.658
1107.52 | 11068.52 | 88.6571
1107.636 | 11069.36 | 88.6565
1107.713 | 11070.101 | 88.6514
1107.828 | 11071.238 | 88.6502
1107.92 | 11072.868 | 88.6516
1108.001 | 11073.445 | 88.6462
1108.126 | 11074.796 | 88.647
1108.235 | 11075.372 | 88.6438
1108.318 | 11076.558 | 88.6403
1108.41 | 11077.052 | 88.6433
1108.524 | 11078.947 | 88.6383
1108.608 | 11079.408 | 88.6393
1108.725 | 11080.265 | 88.6337
1108.832 | 11081.599 | 88.6336
1108.912 | 11082.488 | 88.6291
1109.029 | 11083.378 | 88.6227
1109.125 | 11084.004 | 88.6255
1109.219 | 11085.668 | 88.6216
1109.306 | 11086.195 | 88.622
1109.428 | 11087.315 | 88.6183
1109.522 | 11088.023 | 88.6152
1109.616 | 11089.687 | 88.6147
1109.705 | 11090.231 | 88.6114
1109.808 | 11091.45 | 88.6052
1109.913 | 11092.125 | 88.6089
1110.012 | 11093.822 | 88.6069
1110.126 | 11094.266 | 88.6052
1110.218 | 11095.271 | 88.6017
1110.306 | 11096.54 | 88.6001
1110.419 | 11097.116 | 88.5983
1110.506 | 11098.796 | 88.6014
1110.619 | 11099.241 | 88.5985
1110.716 | 11100.46 | 88.595
1110.812 | 11101.498 | 88.5935
1110.907 | 11102.766 | 88.59
1111.007 | 11103.54 | 88.5904
1111.133 | 11104.166 | 88.5877
1111.22 | 11105.254 | 88.586
1111.306 | 11105.929 | 88.5814
1111.405 | 11107.395 | 88.5797
1111.514 | 11108.334 | 88.5802
1111.62 | 11109.372 | 88.5749
1111.716 | 11109.932 | 88.5729
1111.804 | 11111.744 | 88.5705
1111.917 | 11112.189 | 88.5694
1112.031 | 11113.671 | 88.567
1112.12 | 11114.379 | 88.566
1112.204 | 11115.549 | 88.5646
1112.312 | 11116.241 | 88.557
1112.409 | 11116.933 | 88.559
1112.508 | 11118.481 | 88.5547
1112.605 | 11119.42 | 88.5534
1112.703 | 11120.524 | 88.5519
1112.83 | 11121.809 | 88.5455
1112.924 | 11122.27 | 88.5456
1113 | 11123.159 | 88.5485
1113.108 | 11123.851 | 88.5425
1113.227 | 11125.63 | 88.5427
1113.318 | 11126.141 | 88.5393
1113.411 | 11126.866 | 88.5413
1113.508 | 11127.805 | 88.5365
1113.629 | 11129.633 | 88.5352
1113.746 | 11130.852 | 88.5346
1113.8 | 11131.676 | 88.5348
1113.908 | 11132.483 | 88.5361
1114.027 | 11133.274 | 88.536
1114.123 | 11135.053 | 88.5351
1114.235 | 11135.662 | 88.5285
1114.331 | 11136.568 | 88.5323
1114.402 | 11137.128 | 88.5299
1114.523 | 11138.594 | 88.5252
1114.616 | 11139.154 | 88.5188
1114.738 | 11140.307 | 88.5208
1114.802 | 11141.082 | 88.5167
1114.932 | 11142.679 | 88.5119
1115.008 | 11142.679 | 88.5123
1115.131 | 11144.656 | 88.51
1115.214 | 11145.183 | 88.5014
1115.33 | 11146.221 | 88.4924
1115.423 | 11147.868 | 88.4911
1115.52 | 11148.56 | 88.4883
1115.607 | 11149.12 | 88.4918
1115.729 | 11150.207 | 88.4836
1115.823 | 11151.904 | 88.4832
1115.917 | 11152.547 | 88.4804
1116.027 | 11153.271 | 88.4815
1116.121 | 11154.902 | 88.4799
1116.232 | 11155.512 | 88.478
1116.314 | 11156.401 | 88.4744
1116.432 | 11157.62 | 88.4747
1116.522 | 11158.576 | 88.4704
1116.619 | 11159.844 | 88.4701
1116.716 | 11160.355 | 88.4709
1116.812 | 11161.788 | 88.4694
1116.923 | 11162.545 | 88.4642
1117.018 | 11163.847 | 88.4668
1117.113 | 11164.456 | 88.4617
1117.23 | 11165.049 | 88.461
1117.309 | 11166.746 | 88.4595
1117.419 | 11167.586 | 88.4595
1117.513 | 11168.492 | 88.4573
1117.626 | 11168.953 | 88.4571
1117.711 | 11170.568 | 88.4536
1117.819 | 11171.144 | 88.4497
1117.913 | 11172.791 | 88.4448
1118.025 | 11173.417 | 88.4429
1118.11 | 11174.768 | 88.4415
1118.231 | 11175.328 | 88.4401
1118.314 | 11176.514 | 88.4375
1118.423 | 11177.437 | 88.4293
1118.507 | 11178.293 | 88.4259
1118.607 | 11179.545 | 88.4255
1118.715 | 11180.649 | 88.4227
1118.808 | 11181.225 | 88.4191
1118.906 | 11182.428 | 88.4179
1119.018 | 11183.482 | 88.4152
1119.111 | 11184.503 | 88.4126
1119.214 | 11184.932 | 88.4133
1119.309 | 11186.744 | 88.4085
1119.402 | 11187.287 | 88.4068
1119.513 | 11188.506 | 88.4055
1119.609 | 11189.742 | 88.4041
1119.704 | 11190.401 | 88.4009
1119.801 | 11191.686 | 88.4012
1119.9 | 11192.377 | 88.3975
1120.015 | 11193.036 | 88.3982
1120.111 | 11194.618 | 88.3978
1120.209 | 11195.227 | 88.3988
1120.334 | 11196.298 | 88.3956
1120.411 | 11197.023 | 88.3955
1120.509 | 11198.555 | 88.3935
1120.612 | 11199.345 | 88.3924
1120.721 | 11199.955 | 88.3921
1120.816 | 11200.894 | 88.3891
1120.907 | 11202.772 | 88.3877
1121.002 | 11203.513 | 88.3895
1121.137 | 11204.748 | 88.3861
1121.212 | 11204.748 | 88.3857
1121.306 | 11205.786 | 88.3824
1121.401 | 11207.137 | 88.3856
1121.53 | 11208.619 | 88.3846
1121.618 | 11209.114 | 88.3824
1121.711 | 11209.855 | 88.3846
1121.808 | 11210.794 | 88.3835
1121.904 | 11211.766 | 88.3817
1122.024 | 11213.627 | 88.3827
1122.144 | 11214.83 | 88.3782
1122.224 | 11215.604 | 88.3802
1122.328 | 11216.246 | 88.378
1122.434 | 11217.35 | 88.3821
1122.519 | 11218.009 | 88.3787
1122.607 | 11219.129 | 88.378
1122.727 | 11220.611 | 88.3775
1122.82 | 11221.073 | 88.3751
1122.921 | 11222.572 | 88.3751
1123.04 | 11223.84 | 88.3741
1123.102 | 11223.84 | 88.3728
1123.232 | 11225.438 | 88.3717
1123.339 | 11226.789 | 88.3711
1123.42 | 11227.349 | 88.3717
1123.527 | 11228.782 | 88.3699
1123.624 | 11229.457 | 88.3682
1123.715 | 11230.034 | 88.3706
1123.833 | 11231.615 | 88.3684
1123.919 | 11232.142 | 88.3714
1124.025 | 11233.641 | 88.3702
1124.116 | 11234.333 | 88.3672
1124.226 | 11235.354 | 88.3691
1124.31 | 11235.931 | 88.3682
1124.432 | 11237.381 | 88.3681
1124.522 | 11238.88 | 88.3645
1124.615 | 11239.539 | 88.3593
1124.701 | 11240.066 | 88.3596
1124.813 | 11241.598 | 88.3565
1124.92 | 11242.174 | 88.3543
1125.018 | 11243.64 | 88.354
1125.117 | 11244.151 | 88.3547
1125.212 | 11245.765 | 88.3382
1125.32 | 11246.523 | 88.3371
1125.415 | 11247.808 | 88.3358
1125.511 | 11248.434 | 88.3332
1125.615 | 11249.027 | 88.3278
1125.722 | 11250.872 | 88.3233
1125.827 | 11251.316 | 88.3189
1125.912 | 11252.601 | 88.3205
1126.024 | 11253.194 | 88.3182
1126.12 | 11254.644 | 88.3162
1126.231 | 11255.253 | 88.313
1126.31 | 11256.357 | 88.3135
1126.408 | 11257.724 | 88.3094
1126.533 | 11258.317 | 88.312
1126.613 | 11259.437 | 88.31
1126.718 | 11260.063 | 88.3095
1126.807 | 11261.744 | 88.3054
1126.919 | 11262.221 | 88.3068
1127.028 | 11263.424 | 88.3075
1127.112 | 11264.511 | 88.3092
1127.206 | 11265.285 | 88.3067
1127.318 | 11266.817 | 88.3096
1127.415 | 11267.542 | 88.3114
1127.522 | 11268.464 | 88.3094
1127.614 | 11269.057 | 88.3118
1127.702 | 11270.688 | 88.3098
1127.802 | 11271.397 | 88.3111
1127.909 | 11272.797 | 88.3098
1128.023 | 11273.258 | 88.3111
1128.108 | 11273.933 | 88.3116
1128.202 | 11275.482 | 88.3108
1128.318 | 11276.322 | 88.3147
1128.414 | 11276.882 | 88.3105
1128.505 | 11277.788 | 88.3107
1128.619 | 11279.583 | 88.307
1128.734 | 11280.424 | 88.3078
1128.82 | 11281.033 | 88.3053
1128.911 | 11282.483 | 88.3054
1129 | 11283.389 | 88.3064
1129.117 | 11284.08 | 88.3041
1129.238 | 11285.86 | 88.3073
1129.306 | 11286.568 | 88.3084
1129.415 | 11287.161 | 88.3051
1129.524 | 11288.413 | 88.3057
1129.604 | 11289.269 | 88.3032
1129.712 | 11289.978 | 88.3074
1129.806 | 11290.785 | 88.3043
1129.929 | 11292.646 | 88.3058
1130.015 | 11293.322 | 88.3082
1130.106 | 11294.409 | 88.3056
1130.21 | 11295.348 | 88.3085
1130.301 | 11295.941 | 88.3116
1130.408 | 11296.666 | 88.3139
1130.5 | 11298.362 | 88.3063
1130.631 | 11299.762 | 88.3093
1130.719 | 11300.339 | 88.3078
1130.831 | 11301.426 | 88.2864
1130.906 | 11301.97 | 88.2823
1131.005 | 11303.436 | 88.28
1131.101 | 11304.128 | 88.2757
1131.229 | 11305.61 | 88.2638
1131.321 | 11306.582 | 88.265
1131.416 | 11307.142 | 88.2617
1131.542 | 11307.867 | 88.2605
1131.641 | 11309.811 | 88.2622
1131.703 | 11310.437 | 88.2609
1131.832 | 11311.606 | 88.2638
1131.923 | 11312.183 | 88.2604
1132.028 | 11313.204 | 88.2593
1132.129 | 11314.967 | 88.2614
1132.226 | 11315.774 | 88.2581
1132.327 | 11316.614 | 88.257
1132.406 | 11317.339 | 88.2591
1132.526 | 11318.937 | 88.2598
1132.61 | 11318.937 | 88.2608
1132.725 | 11320.584 | 88.2585
1132.825 | 11321.72 | 88.258
1132.917 | 11322.379 | 88.2572
1133.032 | 11323.714 | 88.2595
1133.112 | 11324.257 | 88.2552
1133.226 | 11325.18 | 88.2547
1133.321 | 11326.695 | 88.2539
1133.411 | 11327.239 | 88.2523
1133.522 | 11328.886 | 88.2491
1133.607 | 11329.364 | 88.25
1133.722 | 11330.22 | 88.2478
1133.814 | 11331.769 | 88.2463
1133.931 | 11332.362 | 88.2496
1134 | 11332.971 | 88.2461
1134.123 | 11334.256 | 88.2461
1134.212 | 11334.948 | 88.2466
1134.33 | 11336.678 | 88.2489
1134.4 | 11336.678 | 88.2512
1134.523 | 11338.588 | 88.2484
1134.615 | 11339.478 | 88.2526
1134.708 | 11340.433 | 88.25
1134.816 | 11341.455 | 88.2469
1134.913 | 11342.509 | 88.2504
1135.018 | 11343.069 | 88.2517
1135.109 | 11344.716 | 88.2538
1135.219 | 11345.293 | 88.2525
1135.323 | 11346.347 | 88.2527
1135.41 | 11347.797 | 88.2523
1135.539 | 11348.373 | 88.2528
1135.608 | 11349.444 | 88.255
1135.723 | 11350.35 | 88.2528
1135.807 | 11350.926 | 88.2535
1135.914 | 11352.491 | 88.2546
1136.004 | 11353.381 | 88.2575
1136.125 | 11354.435 | 88.2552
1136.211 | 11355.605 | 88.2583
1136.307 | 11356.362 | 88.2571
1136.404 | 11357.515 | 88.2601
1136.54 | 11358.356 | 88.256
1136.616 | 11359.031 | 88.2588
1136.707 | 11360.711 | 88.2579
1136.842 | 11361.304 | 88.2625
1136.917 | 11362.095 | 88.2634
1137.018 | 11363.199 | 88.2621
1137.106 | 11364.73 | 88.2621
1137.217 | 11365.307 | 88.2696
1137.301 | 11366.361 | 88.2692
1137.407 | 11367.284 | 88.2663
1137.532 | 11368.437 | 88.2702
1137.61 | 11369.013 | 88.2684
1137.751 | 11370.891 | 88.2704
1137.824 | 11371.435 | 88.2699
1137.906 | 11372.456 | 88.2684
1138.003 | 11373.247 | 88.2685
1138.105 | 11374.416 | 88.2701
1138.227 | 11375.635 | 88.2698
1138.319 | 11376.064 | 88.2679
1138.41 | 11377.497 | 88.27
1138.502 | 11378.37 | 88.273
1138.627 | 11379.754 | 88.2733
1138.717 | 11380.379 | 88.2756
1138.833 | 11381.977 | 88.2759
1138.93 | 11382.472 | 88.2787
1139 | 11383.229 | 88.2791
1139.124 | 11384.695 | 88.2799
1139.251 | 11385.321 | 88.2781
1139.301 | 11386.392 | 88.2816
1139.414 | 11387.067 | 88.2783
1139.505 | 11388.204 | 88.2777
1139.625 | 11389.588 | 88.2812
1139.703 | 11389.588 | 88.2801
1139.829 | 11391.762 | 88.279
1139.936 | 11392.322 | 88.2777
1140.019 | 11393.525 | 88.2808
1140.111 | 11394.002 | 88.2808
1140.234 | 11395.386 | 88.2804
1140.321 | 11396.012 | 88.2806
1140.401 | 11397.165 | 88.2825
1140.529 | 11398.763 | 88.282
1140.6 | 11399.422 | 88.2848
1140.722 | 11400.575 | 88.2826
1140.821 | 11401.843 | 88.2845
1140.916 | 11402.502 | 88.2856
1141.029 | 11403.194 | 88.2885
1141.115 | 11404.808 | 88.2869
1141.232 | 11405.336 | 88.2856
1141.314 | 11406.917 | 88.2867
1141.416 | 11407.444 | 88.2899
1141.501 | 11408.169 | 88.2918
1141.603 | 11408.169 | 88.2898
1141.713 | 11410.244 | 88.2867
1141.809 | 11410.953 | 88.2927
1141.914 | 11412.485 | 88.2902
1142.033 | 11413.275 | 88.2917
1142.125 | 11414.346 | 88.2944
1142.215 | 11415.071 | 88.2939
1142.321 | 11416.586 | 88.2923
1142.431 | 11417.295 | 88.2975
1142.513 | 11418.382 | 88.298
1142.612 | 11419.749 | 88.2948
1142.735 | 11420.326 | 88.2981
1142.82 | 11421.495 | 88.299
1142.913 | 11422.747 | 88.3042
1143.01 | 11423.422 | 88.2996
1143.119 | 11424.51 | 88.2989
1143.219 | 11425.811 | 88.2949
1143.316 | 11426.289 | 88.294
1143.423 | 11427.392 | 88.2942
1143.507 | 11428.528 | 88.2935
1143.615 | 11429.797 | 88.2907
1143.703 | 11430.406 | 88.2899
1143.81 | 11431.559 | 88.2906
1143.905 | 11432.367 | 88.2871
1144.018 | 11433.437 | 88.2843
1144.112 | 11434.442 | 88.2873
1144.211 | 11435.546 | 88.2861
1144.305 | 11436.353 | 88.2825
1144.409 | 11436.814 | 88.2776
1144.521 | 11438.56 | 88.2767
1144.613 | 11439.45 | 88.2663
1144.724 | 11440.175 | 88.2652
1144.801 | 11441.245 | 88.2636
1144.918 | 11442.547 | 88.258
1145.011 | 11443.453 | 88.255
1145.105 | 11444.309 | 88.2548
1145.218 | 11445.446 | 88.2531
1145.3 | 11446.451 | 88.2503
1145.407 | 11447.735 | 88.25
1145.506 | 11448.526 | 88.2418
1145.601 | 11449.317 | 88.2339
1145.722 | 11450.371 | 88.2329
1145.807 | 11451.541 | 88.2274
1145.905 | 11452.282 | 88.2272
1146.023 | 11453.386 | 88.2252
1146.112 | 11454.489 | 88.2256
1146.232 | 11455.428 | 88.2217
1146.316 | 11455.972 | 88.2224
1146.402 | 11457.471 | 88.2196
1146.53 | 11458.772 | 88.2184
1146.619 | 11459.332 | 88.2172
1146.705 | 11460.485 | 88.213
1146.8 | 11461.243 | 88.2119
1146.912 | 11462.363 | 88.2097
1147.033 | 11463.384 | 88.2097
1147.119 | 11463.994 | 88.2111
1147.207 | 11465.081 | 88.2099
1147.303 | 11465.74 | 88.2077
1147.408 | 11467.437 | 88.2053
1147.528 | 11468.227 | 88.2056
1147.616 | 11468.919 | 88.2029
1147.706 | 11470.072 | 88.2038
1147.83 | 11471.637 | 88.1967
1147.941 | 11472.543 | 88.1979
1148.022 | 11473.087 | 88.1981
1148.102 | 11473.927 | 88.1987
1148.224 | 11475.871 | 88.1978
1148.32 | 11476.348 | 88.1973
1148.414 | 11476.991 | 88.1977
1148.503 | 11477.815 | 88.1942
1148.605 | 11479.412 | 88.1928
1148.728 | 11480.252 | 88.192
1148.82 | 11480.944 | 88.1893
1148.927 | 11482.592 | 88.1881
1149.022 | 11483.827 | 88.1899
1149.107 | 11484.354 | 88.1845
1149.223 | 11485.211 | 88.1821
1149.325 | 11486.529 | 88.1814
1149.424 | 11487.55 | 88.1792
1149.518 | 11488.802 | 88.1714
1149.614 | 11489.609 | 88.1699
1149.738 | 11490.202 | 88.1669
1149.83 | 11491.421 | 88.166
1149.925 | 11491.997 | 88.1602
1150.023 | 11492.92 | 88.158
1150.113 | 11493.859 | 88.1477
1150.222 | 11495.473 | 88.1468
1150.32 | 11496.511 | 88.142
1150.413 | 11497.763 | 88.1341
1150.51 | 11498.554 | 88.1289
1150.622 | 11499.838 | 88.1231
1150.719 | 11500.596 | 88.1169
1150.82 | 11501.156 | 88.1103
1150.915 | 11502.589 | 88.0729
1151.034 | 11503.166 | 88.0608
1151.124 | 11504.335 | 88.0518
1151.215 | 11505.818 | 88.0434
1151.327 | 11506.246 | 88.0325
1151.422 | 11506.938 | 88.0242
1151.534 | 11507.844 | 88.017
1151.617 | 11509.64 | 88.0087
1151.71 | 11510.299 | 88.0027
1151.815 | 11510.859 | 87.9945
1151.918 | 11512.539 | 87.9884
1152.013 | 11513.428 | 87.9797
1152.112 | 11514.598 | 87.9728
1152.227 | 11515.141 | 87.9634
1152.327 | 11516.245 | 87.955
1152.413 | 11516.921 | 87.9393
1152.503 | 11517.81 | 87.9262
1152.608 | 11519.704 | 87.9075
1152.717 | 11520.264 | 87.8888
1152.821 | 11521.302 | 87.8737
1152.901 | 11522.637 | 87.8546
1153.022 | 11523.213 | 87.813
1153.113 | 11523.905 | 87.7981
1153.214 | 11524.745 | 87.7828
1153.3 | 11526.343 | 87.757
1153.413 | 11527.199 | 87.7323
1153.504 | 11527.776 | 87.6945
1153.601 | 11529.621 | 87.4027
1153.741 | 11530.856 | 87.4009
1153.809 | 11531.713 | 87.3984
1153.903 | 11532.372 | 87.3974
1154.051 | 11533.854 | 87.3941
1154.115 | 11533.854 | 87.3921
1154.23 | 11535.617 | 87.3887
1154.308 | 11535.617 | 87.388
1154.401 | 11537.66 | 87.3861
1154.521 | 11538.071 | 87.3843
1154.605 | 11539.505 | 87.3865
1154.701 | 11540.328 | 87.3868
1154.828 | 11541.597 | 87.3832
1154.921 | 11542.058 | 87.3855
1155 | 11542.898 | 87.3821
1155.105 | 11544.496 | 87.3795
1155.23 | 11545.781 | 87.3806
1155.308 | 11546.439 | 87.3785
1155.43 | 11547.329 | 87.3697
1155.515 | 11548.004 | 87.3663
1155.63 | 11549.619 | 87.3553
1155.722 | 11550.871 | 87.3537
1155.809 | 11550.871 | 87.3515
1155.927 | 11552.304 | 87.3503
1156.035 | 11553.786 | 87.347
1156.116 | 11554.346 | 87.3464
1156.204 | 11555.401 | 87.3459
1156.326 | 11556.323 | 87.3426
1156.428 | 11557.723 | 87.3412
1156.538 | 11558.333 | 87.3442
1156.63 | 11559.37 | 87.3445
1156.719 | 11560.804 | 87.3374
1156.804 | 11561.364 | 87.3399
1156.925 | 11562.55 | 87.3337
1157.019 | 11563.818 | 87.3268
1157.13 | 11564.592 | 87.3286
1157.214 | 11565.136 | 87.3243
1157.325 | 11566.553 | 87.32
1157.423 | 11567.689 | 87.3174
1157.544 | 11568.266 | 87.3202
1157.634 | 11569.287 | 87.3149
1157.729 | 11570.737 | 87.3171
1157.82 | 11571.527 | 87.3161
1157.917 | 11572.779 | 87.3125
1158.026 | 11573.57 | 87.3126
1158.127 | 11574.723 | 87.3137
1158.211 | 11575.332 | 87.3095
1158.316 | 11576.518 | 87.3094
1158.41 | 11576.963 | 87.3064
1158.511 | 11578.528 | 87.3036
1158.619 | 11579.846 | 87.3078
1158.73 | 11580.274 | 87.302
1158.812 | 11581.427 | 87.2991
1158.912 | 11582.564 | 87.2986
1159.027 | 11583.338 | 87.2967
1159.111 | 11583.898 | 87.2913
1159.216 | 11585.595 | 87.2825
1159.335 | 11586.155 | 87.2775
1159.427 | 11587.325 | 87.2804
1159.524 | 11587.934 | 87.2655
1159.617 | 11588.84 | 87.2516
1159.723 | 11590.57 | 87.2471
1159.807 | 11591.41 | 87.245
1159.913 | 11592.761 | 87.2418
1160.015 | 11593.238 | 87.2472
1160.114 | 11593.914 | 87.2436
1160.208 | 11595.511 | 87.2399
1160.322 | 11596.302 | 87.2417
1160.412 | 11597.752 | 87.2407
1160.524 | 11598.196 | 87.2394
1160.616 | 11598.905 | 87.2424
1160.703 | 11600.618 | 87.2389
1160.813 | 11601.112 | 87.2427
1160.909 | 11602.545 | 87.2422
1161.004 | 11603.221 | 87.2405
1161.117 | 11604.423 | 87.244
1161.21 | 11605.411 | 87.2415
1161.307 | 11605.856 | 87.2419
1161.417 | 11607.405 | 87.243
1161.561 | 11608.311 | 87.2409
1161.62 | 11609.546 | 87.2405
1161.703 | 11609.546 | 87.2372
1161.805 | 11611.473 | 87.2394
1161.951 | 11612.857 | 87.2367
1162.017 | 11612.857 | 87.2378
1162.113 | 11613.78 | 87.2333
1162.204 | 11614.751 | 87.2343
1162.347 | 11616.58 | 87.2335
1162.427 | 11617.255 | 87.2341
1162.531 | 11618.26 | 87.2312
1162.61 | 11618.952 | 87.2307
1162.714 | 11620.22 | 87.229
1162.805 | 11620.945 | 87.228
1162.92 | 11622.164 | 87.2274
1163.041 | 11623.778 | 87.2257
1163.116 | 11624.454 | 87.2256
1163.235 | 11625.343 | 87.224
1163.322 | 11625.969 | 87.224
1163.434 | 11627.65 | 87.2213
1163.526 | 11628.836 | 87.224
1163.611 | 11629.379 | 87.2198
1163.73 | 11630.252 | 87.2234
1163.816 | 11630.928 | 87.2245
1163.925 | 11632.443 | 87.2282
1164.002 | 11633.02 | 87.227
1164.135 | 11634.65 | 87.2297
1164.218 | 11635.128 | 87.2303
1164.332 | 11636.759 | 87.2256
1164.418 | 11637.302 | 87.2262
1164.531 | 11638.373 | 87.2414
1164.607 | 11638.95 | 87.2389
1164.703 | 11639.675 | 87.2356
1164.819 | 11641.832 | 87.235
1164.939 | 11642.738 | 87.2323
1165.001 | 11642.738 | 87.2315
1165.136 | 11644.468 | 87.2313
1165.225 | 11645.012 | 87.2296
1165.302 | 11646.132 | 87.2263
1165.422 | 11647.565 | 87.2279
1165.521 | 11648.109 | 87.2265
1165.601 | 11648.85 | 87.2267
1165.719 | 11650.629 | 87.2278
1165.813 | 11651.222 | 87.2257
1165.926 | 11652.309 | 87.2251
1166.019 | 11652.886 | 87.2243
1166.126 | 11654.698 | 87.2234
1166.23 | 11655.274 | 87.2285
1166.327 | 11656.295 | 87.2261
1166.424 | 11657.696 | 87.226
1166.502 | 11658.19 | 87.2261
1166.624 | 11659.178 | 87.2237
1166.729 | 11660.512 | 87.2248
1166.822 | 11661.55 | 87.2246
1166.927 | 11662.11 | 87.2236
1167 | 11662.917 | 87.2231
1167.113 | 11664.565 | 87.2231
1167.206 | 11665.158 | 87.2224
1167.327 | 11666.212 | 87.2229
1167.417 | 11667.76 | 87.2234
1167.513 | 11668.271 | 87.2217
1167.612 | 11669.375 | 87.2234
1167.72 | 11670.116 | 87.2242
1167.823 | 11671.253 | 87.2245
1167.911 | 11671.895 | 87.2258
1168.011 | 11673.542 | 87.2236
1168.128 | 11674.366 | 87.2268
1168.219 | 11675.634 | 87.2273
1168.308 | 11676.227 | 87.2258
1168.418 | 11677.232 | 87.2255
1168.518 | 11678.336 | 87.2276
1168.615 | 11679.571 | 87.2269
1168.715 | 11680.131 | 87.2261
1168.812 | 11681.713 | 87.2267
1168.934 | 11682.256 | 87.2261
1169.003 | 11683.475 | 87.226
1169.118 | 11684.035 | 87.226
1169.214 | 11684.826 | 87.226
1169.308 | 11686.523 | 87.2243
1169.416 | 11687.116 | 87.2275
1169.519 | 11687.824 | 87.225
1169.615 | 11688.829 | 87.2254
1169.704 | 11689.801 | 87.2245
1169.804 | 11691.464 | 87.2258
1169.91 | 11692.733 | 87.2264
1170.024 | 11693.194 | 87.2221
1170.105 | 11693.886 | 87.2236
1170.218 | 11695.27 | 87.2235
1170.308 | 11696.719 | 87.2207
1170.412 | 11697.444 | 87.2134
1170.503 | 11698.367 | 87.212
1170.6 | 11699.075 | 87.2149
1170.708 | 11700.195 | 87.2112
1170.807 | 11701.381 | 87.2153
1170.905 | 11702.485 | 87.2127
1171.011 | 11703.111 | 87.2133
1171.101 | 11704.313 | 87.2105
1171.201 | 11704.873 | 87.2126
1171.31 | 11705.614 | 87.2122
1171.403 | 11707.492 | 87.2159
1171.523 | 11708.085 | 87.2151
1171.646 | 11709.535 | 87.218
1171.715 | 11710.079 | 87.2149
1171.822 | 11710.079 | 87.2169
1171.908 | 11711.825 | 87.2162
1172.006 | 11713.39 | 87.2159
1172.128 | 11714.246 | 87.2188
1172.216 | 11714.922 | 87.2202
1172.314 | 11716.371 | 87.2169
1172.404 | 11717.376 | 87.2226
1172.502 | 11718.644 | 87.2185
1172.634 | 11719.797 | 87.2191
1172.716 | 11720.39 | 87.2192
1172.833 | 11721.329 | 87.2218
1172.915 | 11721.972 | 87.2235
1173.023 | 11723.537 | 87.2244
1173.126 | 11724.558 | 87.2261
1173.218 | 11725.003 | 87.2234
1173.31 | 11726.436 | 87.225
1173.431 | 11727.474 | 87.2275
1173.501 | 11728.067 | 87.228
1173.624 | 11729.516 | 87.2299
1173.721 | 11730.801 | 87.2308
1173.806 | 11731.279 | 87.2343
1173.92 | 11732.811 | 87.2331
1174.034 | 11733.799 | 87.2335
1174.127 | 11734.606 | 87.2352
1174.203 | 11735.364 | 87.2326
1174.338 | 11736.484 | 87.2359
1174.404 | 11737.176 | 87.2377
1174.52 | 11738.626 | 87.2374
1174.614 | 11739.219 | 87.2402
1174.735 | 11740.372 | 87.2426
1174.811 | 11740.981 | 87.2413
1174.919 | 11742.645 | 87.2459
1175.02 | 11743.106 | 87.246
1175.115 | 11744.572 | 87.2477
1175.233 | 11745.149 | 87.25
1175.314 | 11746.813 | 87.2477
1175.414 | 11747.241 | 87.2531
1175.505 | 11748.032 | 87.2517
1175.624 | 11749.283 | 87.2536
1175.717 | 11750.749 | 87.2544
1175.813 | 11751.557 | 87.2602
1175.933 | 11752.38 | 87.2593
1176.021 | 11753.797 | 87.2585
1176.129 | 11754.308 | 87.2591
1176.21 | 11755.741 | 87.2634
1176.319 | 11756.235 | 87.2641
1176.43 | 11757.619 | 87.2601
1176.52 | 11758.261 | 87.262
1176.616 | 11759.744 | 87.2627
1176.712 | 11760.435 | 87.262
1176.822 | 11761.819 | 87.2656
1176.919 | 11762.527 | 87.2657
1177.013 | 11763.417 | 87.2697
1177.117 | 11763.812 | 87.2704
1177.226 | 11764.801 | 87.2741
1177.32 | 11766.794 | 87.2754
1177.419 | 11767.255 | 87.2762
1177.515 | 11767.996 | 87.2762
1177.615 | 11769.446 | 87.2769
1177.709 | 11770.368 | 87.2756
1177.827 | 11771.208 | 87.2772
1177.921 | 11772.395 | 87.2803
1178.011 | 11772.988 | 87.2821
1178.106 | 11774.47 | 87.2817
1178.229 | 11775.047 | 87.2837
1178.31 | 11776.15 | 87.2861
1178.407 | 11777.633 | 87.2907
1178.502 | 11778.308 | 87.2939
1178.607 | 11778.753 | 87.2953
1178.71 | 11780.697 | 87.2968
1178.805 | 11781.29 | 87.3013
1178.924 | 11782.377 | 87.3032
1179.014 | 11783.448 | 87.3034
1179.106 | 11784.37 | 87.3071
1179.212 | 11785.177 | 87.3071
1179.333 | 11786.643 | 87.3128
1179.416 | 11787.072 | 87.3143
1179.508 | 11788.538 | 87.314
1179.601 | 11789.345 | 87.3193
1179.707 | 11789.921 | 87.3219
1179.823 | 11791.322 | 87.3256
1179.908 | 11792.409 | 87.3253
1180.003 | 11793.315 | 87.3275
1180.102 | 11794.451 | 87.3324
1180.23 | 11795.736 | 87.3332
1180.317 | 11796.313 | 87.3347
1180.405 | 11797.384 | 87.338
1180.5 | 11798.306 | 87.3368
1180.627 | 11799.541 | 87.3443
1180.735 | 11800.134 | 87.3455
1180.803 | 11801.37 | 87.3439
1180.939 | 11802.721 | 87.3505
1181.03 | 11803.709 | 87.3507
1181.123 | 11804.516 | 87.3544
1181.214 | 11804.961 | 87.3536
1181.323 | 11806.526 | 87.3558
1181.428 | 11807.613 | 87.3596
1181.517 | 11808.041 | 87.3625
1181.622 | 11809.639 | 87.3637
1181.715 | 11810.15 | 87.3651
1181.819 | 11811.023 | 87.3667
1181.928 | 11812.225 | 87.3705
1182.037 | 11812.917 | 87.3704
1182.12 | 11814.597 | 87.371
1182.214 | 11815.059 | 87.3773
1182.331 | 11816.607 | 87.3784
1182.424 | 11817.53 | 87.3825
1182.531 | 11818.238 | 87.3825
1182.627 | 11819.687 | 87.3853
1182.737 | 11820.297 | 87.3864
1182.827 | 11821.335 | 87.3864
1182.92 | 11821.878 | 87.3899
1183.016 | 11823.575 | 87.391
1183.11 | 11824.003 | 87.3947
1183.217 | 11825.766 | 87.3964
1183.301 | 11826.359 | 87.3953
1183.406 | 11826.886 | 87.4022
1183.528 | 11828.599 | 87.4035
1183.618 | 11829.505 | 87.4116
1183.718 | 11830.741 | 87.4124
1183.813 | 11831.416 | 87.4089
1183.925 | 11832.124 | 87.3672
1184.034 | 11833.755 | 87.3653
1184.116 | 11834.463 | 87.3641
1184.212 | 11835.287 | 87.3659
1184.311 | 11836.522 | 87.3659
1184.419 | 11837.066 | 87.3692
1184.519 | 11838.614 | 87.3691
1184.638 | 11839.158 | 87.3718
1184.73 | 11840.344 | 87.3739
1184.825 | 11840.937 | 87.3764
1184.918 | 11842.601 | 87.3779
1185.027 | 11843.095 | 87.3789
1185.108 | 11844.693 | 87.3824
1185.218 | 11845.401 | 87.3837
1185.312 | 11846.455 | 87.3873
1185.408 | 11847.691 | 87.3882
1185.521 | 11848.169 | 87.3893
1185.607 | 11848.86 | 87.395
1185.724 | 11850.343 | 87.3942
1185.812 | 11851.397 | 87.3977
1185.919 | 11852.435 | 87.399
1186.007 | 11853.357 | 87.4009
1186.122 | 11854.214 | 87.404
1186.204 | 11855.664 | 87.4076
1186.32 | 11856.306 | 87.4065
1186.425 | 11857.179 | 87.4114
1186.517 | 11858.415 | 87.4157
1186.609 | 11859.37 | 87.4137
1186.715 | 11859.947 | 87.4196
1186.8 | 11860.77 | 87.4215
1186.902 | 11862.417 | 87.4251
1187.006 | 11863.702 | 87.425
1187.111 | 11864.411 | 87.4256
1187.202 | 11865.333 | 87.4312
1187.339 | 11867.013 | 87.4348
1187.415 | 11867.013 | 87.4321
1187.511 | 11868.545 | 87.4353
1187.6 | 11869.6 | 87.437
1187.715 | 11870.077 | 87.4372
1187.823 | 11871.346 | 87.4416
1187.93 | 11872.927 | 87.4434
1188.008 | 11872.927 | 87.4457
1188.112 | 11874.459 | 87.4453
1188.235 | 11875.283 | 87.4526
1188.312 | 11875.958 | 87.4534
1188.4 | 11877.638 | 87.455
1188.5 | 11878.248 | 87.4568
1188.636 | 11879.368 | 87.4584
1188.72 | 11879.977 | 87.4606
1188.801 | 11881.081 | 87.4657
1188.928 | 11882.563 | 87.466
1189.018 | 11883.074 | 87.4715
1189.101 | 11883.782 | 87.4698
1189.202 | 11884.738 | 87.4773
1189.335 | 11886.418 | 87.4848
1189.436 | 11887.785 | 87.4822
1189.512 | 11887.785 | 87.4845
1189.634 | 11889.597 | 87.4894
1189.716 | 11890.091 | 87.4884
1189.835 | 11891.673 | 87.4947
1189.935 | 11892.299 | 87.4975
1190.012 | 11892.941 | 87.499
1190.134 | 11894.671 | 87.5054
1190.252 | 11895.264 | 87.5039
1190.323 | 11896.499 | 87.5063
1190.434 | 11897.208 | 87.5091
1190.533 | 11898.723 | 87.5099
1190.627 | 11899.563 | 87.5118
1190.72 | 11900.486 | 87.5152
1190.815 | 11901.029 | 87.5182
1190.929 | 11902.561 | 87.5246
1191.024 | 11903.813 | 87.523
1191.121 | 11904.307 | 87.527
1191.221 | 11905.773 | 87.5316
1191.303 | 11906.35 | 87.5331
1191.415 | 11907.388 | 87.5358
1191.534 | 11908.08 | 87.5405
1191.619 | 11909.76 | 87.5397
1191.715 | 11910.452 | 87.5472
1191.806 | 11911.143 | 87.5449
1191.926 | 11912.33 | 87.5508
1192.042 | 11912.857 | 87.5554
1192.135 | 11914.207 | 87.5565
1192.223 | 11915.212 | 87.5615
1192.32 | 11916.629 | 87.5649
1192.432 | 11917.222 | 87.5662
1192.512 | 11918.26 | 87.5689
1192.62 | 11919.429 | 87.575
1192.711 | 11920.385 | 87.5788
1192.824 | 11921.241 | 87.5799
1192.9 | 11921.867 | 87.5815
1193.01 | 11923.498 | 87.5839
1193.125 | 11924.058 | 87.5851
1193.22 | 11925.013 | 87.5881
1193.316 | 11926.71 | 87.5931
1193.409 | 11927.484 | 87.5953
1193.533 | 11928.077 | 87.5993
1193.623 | 11929.23 | 87.6027
1193.72 | 11929.856 | 87.6078
1193.813 | 11931.339 | 87.612
1193.919 | 11932.064 | 87.6157
1194.016 | 11933.233 | 87.6169
1194.115 | 11934.716 | 87.6195
1194.213 | 11935.292 | 87.6207
1194.304 | 11936.61 | 87.6251
1194.407 | 11937.351 | 87.6285
1194.525 | 11938.142 | 87.6287
1194.618 | 11939.345 | 87.6363
1194.713 | 11939.938 | 87.6334
1194.802 | 11941.618 | 87.6368
1194.917 | 11942.194 | 87.641
1195.014 | 11943.018 | 87.6398
1195.112 | 11943.743 | 87.6446
1195.202 | 11945.423 | 87.6478
1195.318 | 11946.197 | 87.6513
1195.408 | 11946.79 | 87.6526
1195.504 | 11948.635 | 87.6567
1195.616 | 11949.08 | 87.656
1195.733 | 11950.612 | 87.6581
1195.819 | 11951.287 | 87.6598
1195.902 | 11952.325 | 87.661
1196.031 | 11953.742 | 87.6677
1196.122 | 11954.318 | 87.6678
1196.209 | 11955.372 | 87.6728
1196.313 | 11956.196 | 87.6748
1196.406 | 11956.921 | 87.6743
1196.515 | 11958.371 | 87.6838
1196.603 | 11959.342 | 87.6803
1196.734 | 11960.611 | 87.6839
1196.814 | 11961.056 | 87.6886
1196.944 | 11962.752 | 87.6882
1197.006 | 11963.625 | 87.692
1197.101 | 11964.218 | 87.6967
1197.212 | 11965.437 | 87.6931
1197.335 | 11966.244 | 87.6888
1197.412 | 11966.936 | 87.6938
1197.509 | 11967.743 | 87.6998
1197.625 | 11968.864 | 87.703
1197.741 | 11970.741 | 87.7047
1197.825 | 11971.532 | 87.7047
1197.917 | 11972.224 | 87.7069
1198 | 11973.41 | 87.7068
1198.1 | 11973.855 | 87.7094
1198.23 | 11975.568 | 87.7143
1198.322 | 11976.49 | 87.714
1198.416 | 11977.067 | 87.7195
1198.524 | 11978.5 | 87.7215
1198.623 | 11979.818 | 87.7229
1198.707 | 11980.263 | 87.726
1198.83 | 11981.745 | 87.7307
1198.906 | 11982.272 | 87.7301
1199.02 | 11983.771 | 87.7327
1199.132 | 11984.282 | 87.734
1199.229 | 11985.699 | 87.7377
1199.324 | 11986.193 | 87.7414
1199.403 | 11987.115 | 87.7418
1199.527 | 11987.922 | 87.7429
1199.621 | 11988.861 | 87.7464
1199.715 | 11990.723 | 87.7474
1199.835 | 11991.283 | 87.7506
1199.931 | 11992.419 | 87.7533
1200.015 | 11993.704 | 87.7535
1200.139 | 11994.281 | 87.7566
1200.22 | 11995.384 | 87.7578
1200.317 | 11996.768 | 87.7596
1200.4 | 11997.312 | 87.76
1200.516 | 11998.201 | 87.7648
1200.624 | 11999.799 | 87.7631
1200.719 | 12000.475 | 87.7703
1200.817 | 12001.15 | 87.7691
1200.934 | 12002.352 | 87.7701
1201.012 | 12002.945 | 87.7767
1201.12 | 12004.626 | 87.7784
1201.213 | 12005.383 | 87.7772
1201.311 | 12006.701 | 87.781
1201.422 | 12007.146 | 87.7813
1201.52 | 12008.76 | 87.7868
1201.616 | 12009.452 | 87.7863
1201.718 | 12010.193 | 87.7899
1201.808 | 12010.77 | 87.7929
1201.926 | 12012.368 | 87.7915
1202.035 | 12012.368 | 87.7939
1202.107 | 12014.674 | 87.7971
1202.219 | 12015.152 | 87.7997
1202.318 | 12016.601 | 87.8023
1202.419 | 12017.079 | 87.8059
1202.523 | 12018.545 | 87.8044
1202.605 | 12019.22 | 87.8075
1202.718 | 12019.748 | 87.8098
1202.821 | 12021.51 | 87.811
1202.913 | 12022.383 | 87.8158
1203.018 | 12023.091 | 87.8194
1203.115 | 12024.047 | 87.8215
1203.218 | 12024.92 | 87.8234
1203.308 | 12026.682 | 87.8281
1203.421 | 12027.127 | 87.8289
1203.501 | 12028.593 | 87.8328
1203.601 | 12029.285 | 87.8341
1203.723 | 12029.977 | 87.8369
1203.8 | 12030.883 | 87.839
1203.909 | 12031.707 | 87.8394
1204.018 | 12033.354 | 87.845
1204.121 | 12034.079 | 87.8427
1204.204 | 12035.281 | 87.8425
1204.3 | 12036.401 | 87.8472
1204.409 | 12037.703 | 87.8467
1204.545 | 12038.526 | 87.8483
1204.618 | 12039.053 | 87.8468
1204.731 | 12040.585 | 87.8508
1204.816 | 12041.063 | 87.8511
1204.907 | 12041.738 | 87.8549
1205.005 | 12043.32 | 87.8561
1205.105 | 12044.094 | 87.8563
1205.231 | 12045.181 | 87.8168
1205.301 | 12045.906 | 87.7934
1205.412 | 12046.829 | 87.7977
1205.509 | 12047.702 | 87.7953
1205.6 | 12049.398 | 87.7964
1205.734 | 12050.601 | 87.7982
1205.807 | 12051.276 | 87.8026
1205.931 | 12052.693 | 87.8018
1206.021 | 12053.286 | 87.8058
1206.108 | 12054.389 | 87.8029
1206.228 | 12055.279 | 87.8071
1206.309 | 12055.856 | 87.8084
1206.409 | 12057.157 | 87.812
1206.532 | 12058.574 | 87.8146
1206.616 | 12059.249 | 87.8183
1206.701 | 12060.303 | 87.8159
1206.828 | 12061.67 | 87.8184
1206.917 | 12062.28 | 87.8185
1207.002 | 12063.318 | 87.821
1207.125 | 12064.257 | 87.8241
1207.204 | 12064.817 | 87.8237
1207.321 | 12066.579 | 87.8277
1207.408 | 12067.106 | 87.8306
1207.506 | 12068.078 | 87.833
1207.602 | 12068.671 | 87.8344
1207.731 | 12070.566 | 87.8393
1207.807 | 12071.257 | 87.8385
1207.924 | 12072.229 | 87.8437
1208.026 | 12073.646 | 87.8452
1208.122 | 12074.354 | 87.8478
1208.218 | 12075.738 | 87.8476
1208.313 | 12076.199 | 87.8506
1208.436 | 12077.253 | 87.8534
1208.515 | 12077.945 | 87.8528
1208.615 | 12079.691 | 87.8558
1208.732 | 12080.614 | 87.859
1208.815 | 12081.405 | 87.8612
1208.923 | 12082.08 | 87.8678
1209.024 | 12082.937 | 87.8657
1209.128 | 12084.567 | 87.8701
1209.227 | 12085.177 | 87.8719
1209.335 | 12086.725 | 87.8718
1209.42 | 12087.466 | 87.8718
1209.531 | 12088.356 | 87.8731
1209.61 | 12089.246 | 87.8693
1209.738 | 12090.58 | 87.869
1209.81 | 12091.371 | 87.8663
1209.931 | 12092.178 | 87.8658
1210.01 | 12093.232 | 87.8675
1210.129 | 12094.566 | 87.8639
1210.233 | 12095.192 | 87.8678
1210.313 | 12096.279 | 87.8684
1210.407 | 12097.63 | 87.874
1210.507 | 12098.454 | 87.8767
1210.62 | 12099.755 | 87.8785
1210.714 | 12100.43 | 87.8843
1210.808 | 12101.336 | 87.8852
1210.915 | 12101.798 | 87.8861
1211.003 | 12103.56 | 87.8872
1211.112 | 12104.367 | 87.8889
1211.209 | 12105.652 | 87.8922
1211.31 | 12106.361 | 87.8916
1211.404 | 12106.937 | 87.896
1211.511 | 12108.42 | 87.8953
1211.606 | 12109.342 | 87.8972
1211.704 | 12110.611 | 87.9004
1211.816 | 12111.22 | 87.9029
1211.919 | 12112.093 | 87.9029
1212.045 | 12112.768 | 87.9022
1212.1 | 12114.004 | 87.9034
1212.21 | 12115.371 | 87.9115
1212.302 | 12116.31 | 87.9116
1212.422 | 12117.117 | 87.9146
1212.506 | 12118.32 | 87.9161
1212.6 | 12119.275 | 87.9203
1212.716 | 12119.703 | 87.9213
1212.812 | 12121.417 | 87.9252
1212.902 | 12122.306 | 87.9285
1213 | 12122.899 | 87.9303
1213.139 | 12124.349 | 87.9314
1213.213 | 12124.975 | 87.9324
1213.311 | 12125.683 | 87.9349
1213.432 | 12127.511 | 87.9383
1213.516 | 12128.039 | 87.9404
1213.626 | 12129.521 | 87.9459
1213.716 | 12130.229 | 87.9439
1213.802 | 12131.284 | 87.948
1213.937 | 12131.976 | 87.9494
1214.029 | 12132.964 | 87.9549
1214.108 | 12133.853 | 87.9541
1214.225 | 12135.83 | 87.9603
1214.313 | 12136.324 | 87.96
1214.432 | 12137.313 | 87.9649
1214.508 | 12137.873 | 87.9667
1214.638 | 12139.372 | 87.9665
1214.717 | 12139.981 | 87.9669
1214.824 | 12141.661 | 87.9685
1214.914 | 12142.254 | 87.9709
1215.001 | 12143.309 | 87.9757
1215.135 | 12144.231 | 87.9789
1215.222 | 12144.989 | 87.9789
1215.32 | 12146.587 | 87.9854
1215.406 | 12147.097 | 87.9852
1215.503 | 12147.888 | 87.9915
1215.602 | 12148.629 | 87.991
1215.721 | 12150.458 | 87.995
1215.812 | 12150.903 | 87.997
1215.926 | 12152.517 | 88.0024
1216.022 | 12153.785 | 88.0019
1216.135 | 12154.395 | 88.0072
1216.211 | 12155.054 | 88.0094
1216.302 | 12156.059 | 88.0143
1216.423 | 12157.508 | 88.0147
1216.519 | 12158.464 | 88.0226
1216.615 | 12159.715 | 88.0231
1216.741 | 12160.276 | 88.027
1216.823 | 12161.363 | 88.0292
1216.919 | 12162.73 | 88.0295
1217.015 | 12163.224 | 88.0371
1217.113 | 12164.674 | 88.0395
1217.209 | 12165.267 | 88.0389
1217.318 | 12166.568 | 88.045
1217.413 | 12167.194 | 88.048
1217.512 | 12168.364 | 88.0503
1217.612 | 12169.484 | 88.0521
1217.726 | 12169.928 | 88.0559
1217.83 | 12171.576 | 88.062
1217.94 | 12172.251 | 88.0631
1218.011 | 12173.371 | 88.0661
1218.107 | 12173.915 | 88.0642
1218.209 | 12175.677 | 88.0751
1218.314 | 12176.402 | 88.0757
1218.43 | 12177.308 | 88.0788
1218.525 | 12177.901 | 88.0823
1218.622 | 12178.824 | 88.0821
1218.731 | 12180.323 | 88.0867
1218.821 | 12181.245 | 88.0895
1218.921 | 12181.953 | 88.0888
1219.019 | 12183.354 | 88.0939
1219.11 | 12184.342 | 88.0973
1219.216 | 12185.545 | 88.1006
1219.308 | 12186.335 | 88.1032
1219.414 | 12187.011 | 88.104
1219.517 | 12188.164 | 88.1091
1219.61 | 12189.663 | 88.1061
1219.718 | 12190.206 | 88.1143
1219.814 | 12191.689 | 88.1187
1219.924 | 12192.298 | 88.1194
1220.009 | 12193.369 | 88.1225
1220.104 | 12194.143 | 88.128
1220.207 | 12194.736 | 88.1259
1220.313 | 12195.642 | 88.1343
1220.411 | 12197.487 | 88.1362
1220.505 | 12198.294 | 88.1381
1220.601 | 12198.986 | 88.1391
1220.714 | 12200.436 | 88.1426
1220.806 | 12201.292 | 88.1461
1220.927 | 12202.33 | 88.1494
1221.012 | 12203.417 | 88.1523
1221.135 | 12204.916 | 88.1584
1221.212 | 12204.916 | 88.1602
1221.307 | 12206.448 | 88.1629
1221.417 | 12206.992 | 88.1657
1221.517 | 12208.096 | 88.1699
1221.605 | 12209.611 | 88.1701
1221.719 | 12210.089 | 88.1759
1221.829 | 12211.538 | 88.181
1221.916 | 12212.016 | 88.1848
1222.013 | 12212.757 | 88.1879
1222.109 | 12213.729 | 88.1909
1222.231 | 12215.574 | 88.1926
1222.31 | 12215.574 | 88.193
1222.407 | 12216.925 | 88.1996
1222.527 | 12218.523 | 88.2051
1222.632 | 12219.577 | 88.2057
1222.725 | 12220.499 | 88.2105
1222.807 | 12220.961 | 88.2114
1222.902 | 12222.394 | 88.216
1223.03 | 12223.695 | 88.2226
1223.114 | 12224.173 | 88.2236
1223.206 | 12225.062 | 88.2266
1223.34 | 12226.43 | 88.2331
1223.411 | 12226.957 | 88.2325
1223.529 | 12228.653 | 88.239
1223.617 | 12229.23 | 88.239
1223.732 | 12230.284 | 88.2446
1223.828 | 12231.668 | 88.248
1223.926 | 12232.475 | 88.2511
1224.017 | 12232.936 | 88.249
1224.12 | 12234.551 | 88.2568
1224.221 | 12235.72 | 88.2592
1224.328 | 12236.527 | 88.2624
1224.434 | 12237.236 | 88.2662
1224.528 | 12238.273 | 88.2699
1224.602 | 12238.965 | 88.2721
1224.732 | 12240.58 | 88.275
1224.821 | 12241.238 | 88.2821
1224.926 | 12242.639 | 88.2867
1225.02 | 12243.363 | 88.2893
1225.101 | 12244.072 | 88.2899
1225.214 | 12245.126 | 88.297
1225.333 | 12246.609 | 88.2977
1225.417 | 12247.169 | 88.3014
1225.514 | 12247.877 | 88.3059
1225.62 | 12249.359 | 88.3085
1225.717 | 12250.249 | 88.3129
1225.813 | 12251.682 | 88.3185
1225.924 | 12252.16 | 88.3188
1226.02 | 12253.741 | 88.3211
1226.121 | 12254.466 | 88.3265
1226.212 | 12255.224 | 88.3304
1226.321 | 12256.492 | 88.338
1226.422 | 12257.761 | 88.3383
1226.529 | 12258.354 | 88.3415
1226.61 | 12259.375 | 88.345
1226.711 | 12260.479 | 88.3477
1226.826 | 12261.269 | 88.3495
1226.921 | 12261.862 | 88.3532
1227.019 | 12262.785 | 88.3552
1227.116 | 12263.757 | 88.3572
1227.206 | 12264.696 | 88.3649
1227.31 | 12266.672 | 88.3682
1227.416 | 12267.413 | 88.3723
1227.507 | 12268.303 | 88.3698
1227.619 | 12269.341 | 88.3746
1227.704 | 12270.296 | 88.379
1227.809 | 12271.696 | 88.3814
1227.911 | 12272.273 | 88.3845
1228.003 | 12273.723 | 88.393
1228.129 | 12274.184 | 88.3978
1228.211 | 12275.337 | 88.3976
1228.309 | 12276.523 | 88.4035
1228.403 | 12277.248 | 88.4061
1228.512 | 12278.351 | 88.4105
1228.618 | 12279.158 | 88.4161
1228.714 | 12279.751 | 88.4151
1228.809 | 12280.707 | 88.423
1228.913 | 12282.437 | 88.4265
1229.036 | 12283.227 | 88.4299
1229.123 | 12283.903 | 88.4339
1229.233 | 12285.583 | 88.4372
1229.33 | 12286.176 | 88.4412
1229.401 | 12287.247 | 88.4435
1229.514 | 12288.12 | 88.4484
1229.6 | 12289.569 | 88.4562
1229.726 | 12290.03 | 88.4529
1229.83 | 12291.661 | 88.4583
1229.918 | 12292.238 | 88.4604
1230.002 | 12293.44 | 88.4637
1230.129 | 12294.643 | 88.4695
1230.211 | 12295.252 | 88.4683
1230.332 | 12296.867 | 88.4752
1230.409 | 12296.867 | 88.4775
1230.531 | 12298.514 | 88.4856
1230.623 | 12299.008 | 88.4868
1230.725 | 12300.589 | 88.4699
1230.835 | 12301.199 | 88.4741
1230.906 | 12302.055 | 88.4726
1231.034 | 12303.571 | 88.4765
1231.139 | 12304.263 | 88.4765
1231.232 | 12305.498 | 88.4839
1231.329 | 12306.536 | 88.4823
1231.401 | 12306.997 | 88.4857
1231.542 | 12308.694 | 88.49
1231.607 | 12309.221 | 88.493
1231.723 | 12310.786 | 88.4984
1231.826 | 12311.61 | 88.5007
1231.92 | 12312.73 | 88.5038
1232.004 | 12313.323 | 88.5066
1232.103 | 12314.311 | 88.5068
1232.227 | 12315.794 | 88.5142
1232.326 | 12315.794 | 88.519
1232.431 | 12317.49 | 88.5225
1232.519 | 12318.446 | 88.5304
1232.627 | 12319.665 | 88.5316
1232.721 | 12320.455 | 88.5338
1232.807 | 12320.982 | 88.5385
1232.915 | 12322.004 | 88.5443
1233.007 | 12322.696 | 88.5458
1233.121 | 12324.425 | 88.549
1233.218 | 12325.71 | 88.5537
1233.316 | 12326.188 | 88.5573
1233.424 | 12327.522 | 88.5601
1233.535 | 12328.197 | 88.5623
1233.619 | 12329.433 | 88.5658
1233.725 | 12330.405 | 88.5717
1233.801 | 12330.948 | 88.5739
1233.922 | 12332.431 | 88.5769
1234.02 | 12333.716 | 88.5818
1234.112 | 12334.21 | 88.5865
1234.232 | 12335.577 | 88.5892
1234.311 | 12336.104 | 88.5946
1234.423 | 12336.664 | 88.599
1234.529 | 12338.575 | 88.6045
1234.624 | 12339.234 | 88.6064
1234.722 | 12340.733 | 88.61
1234.819 | 12341.458 | 88.6126
1234.912 | 12342.347 | 88.6176
1235.012 | 12343.632 | 88.6218
1235.109 | 12344.324 | 88.6246
1235.22 | 12345.724 | 88.6266
1235.317 | 12346.416 | 88.6344
1235.409 | 12347.372 | 88.6394
1235.508 | 12348.591 | 88.6446
1235.63 | 12349.167 | 88.6463
1235.726 | 12350.337 | 88.6497
1235.824 | 12351.276 | 88.6583
1235.916 | 12352.149 | 88.6601
1236.007 | 12352.906 | 88.6646
1236.116 | 12354.372 | 88.6666
1236.22 | 12355.344 | 88.6729
1236.304 | 12355.789 | 88.6749
1236.425 | 12357.305 | 88.6807
1236.514 | 12358.392 | 88.6857
1236.62 | 12359.298 | 88.6875
1236.712 | 12359.94 | 88.6901
1236.804 | 12361.406 | 88.6924
1236.918 | 12361.966 | 88.6988
1237.007 | 12363.647 | 88.7021
1237.119 | 12364.141 | 88.7078
1237.208 | 12364.783 | 88.7114
1237.301 | 12365.59 | 88.7157
1237.409 | 12367.452 | 88.7204
1237.506 | 12368.226 | 88.7221
1237.602 | 12369.363 | 88.7257
1237.721 | 12370.203 | 88.729
1237.816 | 12370.763 | 88.7349
1237.906 | 12371.702 | 88.7376
1238.025 | 12373.3 | 88.7399
1238.113 | 12374.387 | 88.7453
1238.233 | 12375.326 | 88.7477
1238.309 | 12375.869 | 88.7498
1238.433 | 12377.517 | 88.7539
1238.517 | 12378.011 | 88.7571
1238.627 | 12379.477 | 88.7606
1238.719 | 12380.103 | 88.7655
1238.807 | 12381.075 | 88.7674
1238.927 | 12382.475 | 88.7719
1239.027 | 12383.117 | 88.781
1239.135 | 12384.484 | 88.7842
1239.231 | 12385.539 | 88.7855
1239.316 | 12386 | 88.7874
1239.402 | 12386.939 | 88.7904
1239.524 | 12388.471 | 88.7958
1239.645 | 12389.179 | 88.8002
1239.714 | 12390.003 | 88.8029
1239.83 | 12391.535 | 88.8083
1239.941 | 12392.457 | 88.8135
1240.005 | 12392.951 | 88.8151
1240.126 | 12394.483 | 88.823
1240.204 | 12395.076 | 88.8253
1240.322 | 12396.575 | 88.826
1240.433 | 12397.168 | 88.8288
1240.515 | 12398.008 | 88.833
1240.623 | 12399.409 | 88.8373
1240.72 | 12400.726 | 88.8419
1240.819 | 12401.435 | 88.8488
1240.935 | 12402.291 | 88.8524
1241.018 | 12403.708 | 88.8578
1241.13 | 12404.219 | 88.8582
1241.217 | 12404.943 | 88.8619
1241.335 | 12406.607 | 88.8641
1241.437 | 12407.25 | 88.8664
1241.519 | 12408.403 | 88.8705
1241.619 | 12409.358 | 88.8781
1241.727 | 12410.346 | 88.8802
1241.823 | 12411.747 | 88.8828
1241.907 | 12412.241 | 88.882
1242.023 | 12413.147 | 88.89
1242.127 | 12414.415 | 88.8963
1242.221 | 12415.437 | 88.8968
1242.322 | 12416.474 | 88.9042
1242.423 | 12417.232 | 88.9078
1242.514 | 12418.632 | 88.9132
1242.619 | 12419.423 | 88.9129
1242.719 | 12420.708 | 88.921
1242.817 | 12421.169 | 88.922
1242.913 | 12421.861 | 88.9294
1243.035 | 12423.245 | 88.9353
1243.115 | 12424.381 | 88.9333
1243.216 | 12425.699 | 88.9407
1243.324 | 12426.276 | 88.943
1243.406 | 12427.379 | 88.9478
1243.514 | 12428.696 | 88.9504
1243.611 | 12429.191 | 88.9521
1243.711 | 12430.459 | 88.958
1243.807 | 12431.316 | 88.9627
1243.911 | 12431.892 | 88.9626
1244.017 | 12433.688 | 88.9672
1244.127 | 12434.149 | 88.974
1244.223 | 12434.824 | 88.9769
1244.303 | 12436.57 | 88.9796
1244.402 | 12437.279 | 88.9835
1244.526 | 12438.069 | 88.9877
1244.62 | 12439.206 | 88.9889
1244.723 | 12440.112 | 88.9947
1244.811 | 12441.677 | 89.0041
1244.916 | 12442.122 | 89.0063
1245.003 | 12443.588 | 89.0059
1245.131 | 12444.164 | 89.0099
1245.201 | 12445.334 | 89.0149
1245.315 | 12445.927 | 89.0163
1245.412 | 12446.701 | 89.0175
1245.507 | 12448.398 | 89.0256
1245.609 | 12448.925 | 89.0297
1245.716 | 12449.732 | 89.0341
1245.812 | 12450.72 | 89.0387
1245.905 | 12452.384 | 89.0385
1246.03 | 12453.652 | 89.0461
1246.12 | 12454.262 | 89.0523
1246.206 | 12455.316 | 89.0578
1246.312 | 12456.14 | 89.0591
1246.405 | 12456.832 | 89.0628
1246.523 | 12458.1 | 89.0678
1246.612 | 12459.006 | 89.071
1246.733 | 12460.522 | 89.0764
1246.848 | 12461.724 | 89.0783
1246.911 | 12461.724 | 89.0835
1247.037 | 12463.536 | 89.0864
1247.117 | 12464.047 | 89.0915
1247.228 | 12465.628 | 89.0986
1247.324 | 12466.452 | 89.102
1247.419 | 12467.078 | 89.1019
1247.508 | 12468 | 89.1095
1247.629 | 12469.499 | 89.1114
1247.714 | 12470.01 | 89.1102
1247.802 | 12471.048 | 89.1132
1247.902 | 12472.234 | 89.1139
1248.036 | 12472.958 | 89.1154
1248.142 | 12474.622 | 89.121
1248.203 | 12474.622 | 89.1236
1248.324 | 12476.253 | 89.1268
1248.403 | 12476.796 | 89.132
1248.524 | 12478.576 | 89.1349
1248.619 | 12479.729 | 89.1372
1248.733 | 12480.173 | 89.1422
1248.809 | 12480.981 | 89.1451
1248.932 | 12482.348 | 89.1489
1249.03 | 12483.666 | 89.1538
1249.102 | 12484.275 | 89.1527
1249.219 | 12485.412 | 89.161
1249.331 | 12486.268 | 89.1638
1249.407 | 12486.845 | 89.1476
1249.518 | 12488.541 | 89.1485
1249.621 | 12489.019 | 89.1522
1249.738 | 12490.749 | 89.1528
1249.821 | 12491.424 | 89.1557
1249.915 | 12492.38 | 89.1622
1250.007 | 12492.923 | 89.1632
1250.123 | 12494.587 | 89.167
1250.208 | 12495.081 | 89.1699
1250.313 | 12496.679 | 89.1717
1250.41 | 12497.239 | 89.1795
1250.52 | 12498.738 | 89.1802
1250.621 | 12499.348 | 89.1825
1250.717 | 12500.336 | 89.1853
1250.806 | 12500.863 | 89.1911
1250.922 | 12502.757 | 89.1961
1251.021 | 12503.548 | 89.197
1251.116 | 12504.372 | 89.2006
1251.211 | 12505.624 | 89.2029
1251.318 | 12506.184 | 89.2064
1251.422 | 12507.732 | 89.208
1251.519 | 12508.424 | 89.2132
1251.613 | 12509.281 | 89.2176
1251.721 | 12510.351 | 89.2217
1251.809 | 12511.389 | 89.2216
1251.922 | 12512.163 | 89.2263
1252.006 | 12512.756 | 89.2296
1252.109 | 12514.42 | 89.2352
1252.21 | 12514.898 | 89.2405
1252.317 | 12515.606 | 89.2402
1252.419 | 12517.072 | 89.2485
1252.516 | 12517.731 | 89.2531
1252.607 | 12519.395 | 89.2539
1252.714 | 12520.63 | 89.2543
1252.81 | 12521.355 | 89.2624
1252.913 | 12521.932 | 89.2665
1253.003 | 12523.529 | 89.2826
1253.117 | 12524.139 | 89.2834
1253.207 | 12525.588 | 89.288
1253.302 | 12526.198 | 89.2907
1253.403 | 12527.236 | 89.2963
1253.53 | 12528.142 | 89.2987
1253.611 | 12529.064 | 89.3005
1253.72 | 12530.25 | 89.3017
1253.803 | 12531.107 | 89.3056
1253.917 | 12532.161 | 89.3113
1254.018 | 12533.051 | 89.3108
1254.113 | 12533.726 | 89.3179
1254.21 | 12535.439 | 89.3186
1254.33 | 12536.625 | 89.3238
1254.41 | 12537.235 | 89.3274
1254.504 | 12538.174 | 89.3297
1254.606 | 12538.701 | 89.3314
1254.73 | 12540.463 | 89.3383
1254.813 | 12540.99 | 89.3424
1254.935 | 12542.885 | 89.3423
1255.009 | 12542.885 | 89.345
1255.104 | 12544.367 | 89.3488
1255.231 | 12544.911 | 89.3516
1255.321 | 12545.833 | 89.352
1255.434 | 12547.481 | 89.3562
1255.549 | 12548.7 | 89.3602
1255.613 | 12549.276 | 89.3598
1255.73 | 12550.133 | 89.3661
1255.808 | 12550.808 | 89.3695
1255.936 | 12552.62 | 89.3692
1256.012 | 12553.295 | 89.3717
1256.13 | 12554.218 | 89.3763
1256.21 | 12554.827 | 89.3788
1256.336 | 12556.573 | 89.3851
1256.425 | 12557.101 | 89.3881
1256.53 | 12558.171 | 89.3875
1256.606 | 12558.814 | 89.39
1256.704 | 12559.555 | 89.3948
1256.825 | 12561.383 | 89.3987
1256.921 | 12562.701 | 89.4048
1257.022 | 12563.443 | 89.4041
1257.12 | 12563.986 | 89.41
1257.229 | 12565.798 | 89.4162
1257.324 | 12566.243 | 89.4147
1257.434 | 12567.445 | 89.4159
1257.518 | 12568.384 | 89.4209
1257.633 | 12569.29 | 89.4253
1257.727 | 12569.883 | 89.4285
1257.817 | 12571.662 | 89.4341
1257.916 | 12572.404 | 89.4373
1258.025 | 12573.046 | 89.4387
1258.124 | 12574.759 | 89.4439
1258.219 | 12575.533 | 89.448
1258.317 | 12575.995 | 89.4537
1258.405 | 12576.736 | 89.4518
1258.534 | 12578.186 | 89.4645
1258.615 | 12579.273 | 89.4697
1258.717 | 12579.833 | 89.47
1258.813 | 12581.48 | 89.4736
1258.934 | 12582.172 | 89.4746
1259.016 | 12583.358 | 89.4765
1259.112 | 12583.836 | 89.4783
1259.212 | 12585.433 | 89.4816
1259.322 | 12586.01 | 89.4856
1259.404 | 12586.965 | 89.4844
1259.514 | 12588.481 | 89.4881
1259.627 | 12589.057 | 89.4883
1259.727 | 12590.178 | 89.492
1259.804 | 12590.82 | 89.4916
1259.911 | 12592.632 | 89.4926
1260.021 | 12593.192 | 89.4979
1260.106 | 12594.378 | 89.4992
1260.233 | 12595.004 | 89.501
1260.318 | 12596.108 | 89.5047
1260.407 | 12597.607 | 89.509
1260.519 | 12598.068 | 89.5149
1260.613 | 12599.666 | 89.5206
1260.724 | 12600.292 | 89.5214
1260.81 | 12601.412 | 89.5236
1260.925 | 12602.005 | 89.5247
1261.016 | 12603.125 | 89.527
1261.102 | 12604.509 | 89.5258
1261.209 | 12605.316 | 89.5331
1261.303 | 12606.255 | 89.5392
1261.426 | 12607.293 | 89.5361
1261.511 | 12608.462 | 89.5383
1261.621 | 12609.055 | 89.5383
1261.703 | 12610.208 | 89.5437
1261.839 | 12611.345 | 89.5424
1261.919 | 12611.905 | 89.5469
1262.004 | 12613.552 | 89.5472
1262.104 | 12614.261 | 89.545
1262.213 | 12614.952 | 89.5481
1262.302 | 12614.952 | 89.5482
1262.401 | 12617.506 | 89.5507
1262.504 | 12618.379 | 89.5542
1262.641 | 12619.664 | 89.558
1262.743 | 12620.29 | 89.5603
1262.809 | 12620.948 | 89.5666
1262.911 | 12621.756 | 89.566
1263.04 | 12623.321 | 89.5697
1263.115 | 12623.946 | 89.5752
1263.214 | 12625.1 | 89.5763
1263.3 | 12626.533 | 89.5773
1263.406 | 12627.027 | 89.5798
1263.506 | 12628.032 | 89.5845
1263.606 | 12628.724 | 89.586
1263.705 | 12630.239 | 89.5887
1263.834 | 12631.656 | 89.5927
1263.921 | 12632.216 | 89.5943
1264.007 | 12633.319 | 89.5955
1264.102 | 12634.242 | 89.5977
1264.204 | 12634.95 | 89.6024
1264.303 | 12635.79 | 89.6069
1264.424 | 12637.438 | 89.609
1264.534 | 12638.162 | 89.6112
1264.6 | 12639.332 | 89.6144
1264.728 | 12640.782 | 89.6177
1264.812 | 12641.243 | 89.6169
1264.927 | 12642.099 | 89.6183
1265.027 | 12643.401 | 89.6224
1265.126 | 12644.356 | 89.6276
1265.218 | 12644.916 | 89.6269
1265.319 | 12646.366 | 89.629
1265.429 | 12647.651 | 89.6362
1265.5 | 12647.651 | 89.6341
1265.623 | 12649.199 | 89.6433
1265.714 | 12649.891 | 89.6429
1265.819 | 12651.489 | 89.6492
1265.921 | 12651.983 | 89.6477
1266.005 | 12652.708 | 89.6531
1266.101 | 12654.24 | 89.6559
1266.223 | 12655.179 | 89.6611
1266.321 | 12655.739 | 89.6641
1266.406 | 12656.711 | 89.6633
1266.52 | 12658.391 | 89.6672
1266.614 | 12659.132 | 89.6704
1266.722 | 12660.763 | 89.673
1266.818 | 12661.339 | 89.6751
1266.902 | 12662.245 | 89.6815
1267.023 | 12663.168 | 89.6808
1267.117 | 12663.728 | 89.6831
1267.219 | 12665.441 | 89.6882
1267.318 | 12666.66 | 89.6893
1267.416 | 12667.302 | 89.6939
1267.504 | 12668.06 | 89.696
1267.63 | 12669.131 | 89.6999
1267.715 | 12670.679 | 89.707
1267.827 | 12671.256 | 89.703
1267.914 | 12672.343 | 89.7083
1268.021 | 12673.002 | 89.7109
1268.12 | 12674.649 | 89.7106
1268.215 | 12675.374 | 89.715
1268.309 | 12676.28 | 89.7132
1268.423 | 12676.725 | 89.7178
1268.51 | 12678.669 | 89.7179
1268.629 | 12679.146 | 89.724
1268.71 | 12680.579 | 89.7288
1268.821 | 12681.156 | 89.7304
1268.918 | 12682.655 | 89.7326
1269.027 | 12683.264 | 89.7344
1269.112 | 12684.319 | 89.7387
1269.204 | 12685.538 | 89.7417
1269.304 | 12686.229 | 89.7421
1269.409 | 12686.921 | 89.745
1269.512 | 12688.585 | 89.7447
1269.604 | 12689.244 | 89.7511
1269.709 | 12689.672 | 89.7521
1269.812 | 12691.468 | 89.7556
1269.909 | 12692.308 | 89.7582
1270.019 | 12693.016 | 89.7576
1270.109 | 12693.741 | 89.7645
1270.237 | 12695.339 | 89.7656
1270.317 | 12695.882 | 89.7657
1270.412 | 12696.64 | 89.7692
1270.51 | 12698.452 | 89.7694
1270.603 | 12699.226 | 89.7741
1270.708 | 12699.869 | 89.7774
1270.812 | 12701.071 | 89.7828
1270.9 | 12702.521 | 89.7822
1271.038 | 12703.18 | 89.7855
1271.117 | 12703.888 | 89.7869
1271.204 | 12705.519 | 89.791
1271.304 | 12706.359 | 89.7941
1271.45 | 12707.693 | 89.7961
1271.502 | 12707.693 | 89.7904
1271.606 | 12709.406 | 89.78
1271.712 | 12710.197 | 89.7724
1271.804 | 12710.774 | 89.7735
1271.919 | 12712.207 | 89.7666
1272.035 | 12713.426 | 89.7679
1272.118 | 12714.002 | 89.7667
1272.203 | 12714.908 | 89.7697
1272.316 | 12715.551 | 89.7675
1272.434 | 12717.412 | 89.7697
1272.502 | 12718.351 | 89.7676
1272.629 | 12719.603 | 89.7726
1272.712 | 12720.097 | 89.7688
1272.811 | 12720.987 | 89.7676
1272.901 | 12722.321 | 89.7687
1273.029 | 12723.606 | 89.7637
1273.114 | 12724.084 | 89.7388
1273.204 | 12724.99 | 89.7361
1273.34 | 12726.324 | 89.7403
1273.426 | 12726.917 | 89.7435
1273.521 | 12728.745 | 89.7451
1273.607 | 12728.745 | 89.7468
1273.701 | 12729.305 | 89.7502
1273.828 | 12731.612 | 89.7516
1273.936 | 12732.221 | 89.7562
1274.001 | 12733.242 | 89.7559
1274.112 | 12733.835 | 89.7597
1274.202 | 12734.692 | 89.7621
1274.326 | 12736.455 | 89.7646
1274.408 | 12737.081 | 89.7676
1274.523 | 12738.168 | 89.7729
1274.615 | 12739.617 | 89.771
1274.736 | 12740.194 | 89.7741
1274.819 | 12741.396 | 89.7773
1274.918 | 12742.665 | 89.7797
1275.015 | 12743.34 | 89.7825
1275.119 | 12744.707 | 89.784
1275.232 | 12745.169 | 89.787
1275.313 | 12746.223 | 89.7894
1275.426 | 12747.475 | 89.7931
1275.536 | 12748.183 | 89.7915
1275.621 | 12749.386 | 89.7961
1275.714 | 12750.324 | 89.8003
1275.815 | 12751.346 | 89.801
1275.924 | 12752.449 | 89.8041
1276.034 | 12753.108 | 89.8083
1276.113 | 12754.245 | 89.8103
1276.218 | 12754.92 | 89.8152
1276.32 | 12756.535 | 89.8156
1276.432 | 12757.161 | 89.8219
1276.514 | 12758.347 | 89.8223
1276.613 | 12759.615 | 89.8266
1276.721 | 12760.192 | 89.8328
1276.817 | 12761.658 | 89.8347
1276.926 | 12762.267 | 89.8386
1277.014 | 12763.354 | 89.8396
1277.106 | 12764.112 | 89.8441
1277.211 | 12764.82 | 89.8472
1277.315 | 12766.468 | 89.8496
1277.421 | 12767.192 | 89.8526
1277.524 | 12767.884 | 89.8551
1277.62 | 12768.807 | 89.8565
1277.715 | 12770.339 | 89.86
1277.823 | 12771.261 | 89.8615
1277.902 | 12772.546 | 89.8638
1278.006 | 12773.254 | 89.8668
1278.121 | 12774.177 | 89.8714
1278.217 | 12774.753 | 89.8746
1278.313 | 12775.709 | 89.879
1278.42 | 12777.438 | 89.8796
1278.506 | 12777.438 | 89.8845
1278.641 | 12779.185 | 89.8861
1278.709 | 12780.404 | 89.8888
1278.8 | 12781.491 | 89.8925
1278.918 | 12781.968 | 89.8957
1279.017 | 12782.677 | 89.8955
1279.113 | 12783.698 | 89.8976
1279.244 | 12785.494 | 89.9027
1279.327 | 12786.07 | 89.9028
1279.439 | 12787.289 | 89.9047
1279.537 | 12788.689 | 89.9102
1279.615 | 12789.183 | 89.9113
1279.73 | 12790.633 | 89.9132
1279.821 | 12791.226 | 89.917
1279.907 | 12792.297 | 89.9198
1280.032 | 12793.648 | 89.9248
1280.116 | 12794.158 | 89.9248
1280.247 | 12795.674 | 89.9268
1280.314 | 12795.674 | 89.932
1280.4 | 12797.486 | 89.9334
1280.527 | 12798.738 | 89.9353
1280.609 | 12798.738 | 89.9373
1280.711 | 12800.335 | 89.9438
1280.803 | 12801.241 | 89.9439
1280.929 | 12802.625 | 89.9485
1281.047 | 12803.663 | 89.9502
1281.14 | 12804.618 | 89.9533
1281.223 | 12805.409 | 89.9561
1281.316 | 12805.953 | 89.9616
1281.424 | 12807.402 | 89.9644
1281.517 | 12807.863 | 89.9643
1281.639 | 12809.346 | 89.9732
1281.702 | 12809.89 | 89.9753
1281.823 | 12811.323 | 89.9752
1281.941 | 12812.608 | 89.9784
1282.031 | 12813.184 | 89.9802
1282.128 | 12814.584 | 89.985
1282.224 | 12815.293 | 89.9863
1282.331 | 12816.643 | 89.991
1282.404 | 12817.253 | 89.9937
1282.523 | 12818.109 | 90.0017
1282.638 | 12819.724 | 90.0008
1282.719 | 12820.267 | 90.0056
1282.831 | 12821.618 | 90.0083
1282.918 | 12822.359 | 90.0126
1283.026 | 12823.035 | 90.0173
1283.123 | 12824.715 | 90.0201
1283.215 | 12825.226 | 90.0253
1283.325 | 12826.543 | 90.0278
1283.415 | 12827.301 | 90.0316
1283.533 | 12827.993 | 90.0339
1283.618 | 12829.64 | 90.0369
1283.716 | 12830.118 | 90.0406
1283.821 | 12831.32 | 90.0453
1283.921 | 12832.375 | 90.0494
1284.015 | 12833.627 | 90.052
1284.111 | 12834.17 | 90.0576
1284.212 | 12835.439 | 90.0594
1284.32 | 12836.658 | 90.0681
1284.405 | 12837.152 | 90.0663
1284.521 | 12838.535 | 90.0742
1284.627 | 12839.26 | 90.0746
1284.727 | 12840.133 | 90.0743
1284.815 | 12840.776 | 90.0807
1284.908 | 12841.929 | 90.0854
1285.003 | 12842.703 | 90.0851
1285.112 | 12844.284 | 90.0903
1285.229 | 12845.108 | 90.0884
1285.312 | 12846.195 | 90.0894
1285.412 | 12847.595 | 90.0944
1285.507 | 12848.254 | 90.0972
1285.623 | 12848.897 | 90.1015
1285.71 | 12850.593 | 90.1074
1285.807 | 12851.186 | 90.1075
1285.919 | 12852.29 | 90.1121
1286.004 | 12853.213 | 90.1128
1286.116 | 12853.904 | 90.1199
1286.223 | 12855.453 | 90.1199
1286.307 | 12856.359 | 90.1227
1286.422 | 12856.935 | 90.1257
1286.513 | 12857.957 | 90.1264
1286.607 | 12859.373 | 90.1318
1286.714 | 12860.197 | 90.1351
1286.807 | 12860.79 | 90.1358
1286.905 | 12862.536 | 90.1377
1287.012 | 12863.277 | 90.1425
1287.118 | 12863.986 | 90.1469
1287.232 | 12865.485 | 90.1512
1287.316 | 12865.962 | 90.1537
1287.406 | 12866.654 | 90.1561
1287.518 | 12868.269 | 90.1605
1287.641 | 12869.273 | 90.1633
1287.715 | 12869.883 | 90.1637
1287.807 | 12871.349 | 90.163
1287.914 | 12872.173 | 90.1682
1288.006 | 12872.815 | 90.1714
1288.12 | 12874.182 | 90.1698
1288.236 | 12875.434 | 90.1765
1288.302 | 12876.126 | 90.1787
1288.4 | 12877.098 | 90.1829
1288.526 | 12878.729 | 90.1624
1288.61 | 12878.729 | 90.1596
1288.704 | 12880.359 | 90.1618
1288.831 | 12881.628 | 90.1638
1288.927 | 12882.419 | 90.1656
1289.019 | 12882.863 | 90.1684
1289.127 | 12884.445 | 90.1722
1289.203 | 12885.219 | 90.1708
1289.325 | 12886.734 | 90.1749
1289.42 | 12887.212 | 90.1793
1289.501 | 12888.316 | 90.1788
1289.63 | 12889.601 | 90.1838
1289.719 | 12890.194 | 90.1821
1289.806 | 12891.264 | 90.1882
1289.916 | 12891.956 | 90.1919
1290.03 | 12893.439 | 90.1957
1290.126 | 12894.724 | 90.1989
1290.232 | 12895.234 | 90.2031
1290.314 | 12895.959 | 90.2041
1290.418 | 12897.623 | 90.2075
1290.541 | 12898.183 | 90.2114
1290.605 | 12899.254 | 90.2117
1290.718 | 12900.473 | 90.2168
1290.819 | 12900.967 | 90.2238
1290.916 | 12902.647 | 90.2254
1291.024 | 12903.553 | 90.2273
1291.103 | 12904.212 | 90.2294
1291.222 | 12905.744 | 90.2338
1291.338 | 12906.205 | 90.2351
1291.421 | 12907.358 | 90.2401
1291.516 | 12908.626 | 90.2411
1291.613 | 12909.467 | 90.2445
1291.732 | 12910.257 | 90.2452
1291.809 | 12910.801 | 90.2487
1291.917 | 12912.481 | 90.251
1292.016 | 12912.959 | 90.2541
1292.112 | 12914.606 | 90.2597
1292.234 | 12915.166 | 90.2614
1292.317 | 12916.319 | 90.2669
1292.442 | 12917.242 | 90.2702
1292.555 | 12918.395 | 90.2688
1292.609 | 12919.367 | 90.276
1292.715 | 12920.141 | 90.279
1292.81 | 12921.59 | 90.2829
1292.923 | 12922.068 | 90.2837
1293.013 | 12922.743 | 90.287
1293.108 | 12924.539 | 90.2913
1293.215 | 12925.099 | 90.2944
1293.313 | 12926.598 | 90.2984
1293.409 | 12927.257 | 90.3012
1293.523 | 12927.932 | 90.305
1293.61 | 12929.613 | 90.3076
1293.723 | 12930.173 | 90.3123
1293.804 | 12931.227 | 90.3174
1293.923 | 12931.787 | 90.3178
1294.02 | 12932.742 | 90.3238
1294.115 | 12933.681 | 90.325
1294.214 | 12934.653 | 90.3293
1294.304 | 12936.515 | 90.33
1294.425 | 12937.075 | 90.3341
1294.51 | 12938.228 | 90.3357
1294.62 | 12939.282 | 90.3407
1294.725 | 12940.172 | 90.3445
1294.819 | 12940.715 | 90.3486
1294.915 | 12941.654 | 90.3497
1295.01 | 12942.642 | 90.3534
1295.104 | 12944.372 | 90.3578
1295.228 | 12944.883 | 90.3615
1295.306 | 12946.019 | 90.3654
1295.42 | 12947.288 | 90.3711
1295.55 | 12948.721 | 90.3738
1295.612 | 12948.721 | 90.3765
1295.706 | 12950.22 | 90.3813
1295.804 | 12951.34 | 90.3843
1295.901 | 12952.032 | 90.3874
1296.005 | 12952.608 | 90.3912
1296.111 | 12954.206 | 90.3944
1296.203 | 12955.178 | 90.3957
1296.3 | 12956.282 | 90.4028
1296.429 | 12957.583 | 90.4025
1296.517 | 12958.176 | 90.4071
1296.604 | 12959.313 | 90.4151
1296.732 | 12960.614 | 90.4197
1296.815 | 12961.075 | 90.4217
1296.918 | 12962.014 | 90.4244
1297 | 12963.48 | 90.4273
1297.106 | 12963.974 | 90.4313
1297.229 | 12965.589 | 90.4376
1297.318 | 12966.149 | 90.4385
1297.427 | 12967.203 | 90.4427
1297.518 | 12967.78 | 90.4468
1297.602 | 12968.933 | 90.4504
1297.73 | 12970.448 | 90.4542
1297.825 | 12971.42 | 90.4573
1297.942 | 12972.079 | 90.463
1298.034 | 12973.265 | 90.4643
1298.128 | 12973.858 | 90.4679
1298.228 | 12974.764 | 90.4723
1298.32 | 12976.477 | 90.476
1298.41 | 12977.037 | 90.4759
1298.533 | 12978.124 | 90.481
1298.609 | 12978.8 | 90.4821
1298.737 | 12980.068 | 90.4878
1298.819 | 12980.859 | 90.4923
1298.926 | 12982.72 | 90.4965
1299.019 | 12983.165 | 90.4986
1299.117 | 12984.615 | 90.5018
1299.24 | 12985.191 | 90.5054
1299.324 | 12986.361 | 90.5097
1299.419 | 12987.629 | 90.5124
1299.51 | 12988.107 | 90.5144
1299.634 | 12989.161 | 90.5183
1299.724 | 12990.71 | 90.5238
1299.807 | 12991.171 | 90.5252
1299.922 | 12992.077 | 90.5296
1300.002 | 12992.686 | 90.5329
1300.123 | 12994.366 | 90.5423
1300.223 | 12995.668 | 90.5443
1300.304 | 12996.129 | 90.5456
1300.418 | 12996.986 | 90.5504
1300.521 | 12998.501 | 90.5529
1300.618 | 12999.242 | 90.5614
1300.728 | 13000.247 | 90.5604
1300.818 | 13001.351 | 90.5672
1300.911 | 13002.389 | 90.5694
1301.031 | 13003.097 | 90.5706
1301.114 | 13004.283 | 90.5744
1301.208 | 13004.777 | 90.5801
1301.315 | 13006.309 | 90.582
1301.409 | 13007.33 | 90.5897
1301.53 | 13007.907 | 90.5887
1301.607 | 13008.813 | 90.5917
1301.714 | 13009.933 | 90.5982
1301.819 | 13011.482 | 90.6013
1301.921 | 13011.992 | 90.6019
1302.024 | 13013.425 | 90.6096
1302.124 | 13014.018 | 90.6109
1302.211 | 13014.71 | 90.6171
1302.314 | 13016.44 | 90.6208
1302.423 | 13017.148 | 90.6253
1302.521 | 13018.005 | 90.6271
1302.614 | 13019.652 | 90.6309
1302.715 | 13020.064 | 90.6368
1302.82 | 13020.739 | 90.6408
1302.919 | 13022.172 | 90.6432
1303.002 | 13023.144 | 90.6502
1303.104 | 13024.281 | 90.6521
1303.216 | 13024.874 | 90.6563
1303.313 | 13025.664 | 90.659
1303.404 | 13026.603 | 90.661
1303.514 | 13028.201 | 90.668
1303.608 | 13029.223 | 90.6709
1303.72 | 13030.293 | 90.6772
1303.802 | 13031.183 | 90.6788
1303.928 | 13031.891 | 90.6845
1304.007 | 13033.555 | 90.6877
1304.135 | 13034.823 | 90.691
1304.207 | 13034.823 | 90.6969
1304.339 | 13036.273 | 90.6993
1304.424 | 13036.849 | 90.7045
1304.505 | 13037.953 | 90.705
1304.608 | 13038.843 | 90.7089
1304.715 | 13039.551 | 90.7142
1304.812 | 13041.297 | 90.7158
1304.905 | 13042.187 | 90.7184
1305.014 | 13043.125 | 90.7216
1305.129 | 13044.575 | 90.7299
1305.246 | 13045.382 | 90.7313
1305.322 | 13045.959 | 90.7371
1305.438 | 13047.128 | 90.7398
1305.537 | 13048.644 | 90.7415
1305.624 | 13049.171 | 90.7474
1305.705 | 13049.863 | 90.751
1305.807 | 13050.538 | 90.7552
1305.909 | 13052.284 | 90.7583
1306.036 | 13053.141 | 90.7612
1306.119 | 13053.8 | 90.7662
1306.206 | 13054.953 | 90.7681
1306.326 | 13056.402 | 90.7728
1306.405 | 13056.995 | 90.7785
1306.541 | 13058.116 | 90.7797
1306.635 | 13058.923 | 90.7832
1306.701 | 13059.845 | 90.788
1306.829 | 13061.46 | 90.794
1306.914 | 13062.102 | 90.7952
1307.002 | 13063.189 | 90.7975
1307.121 | 13064.046 | 90.8045
1307.225 | 13065.693 | 90.8087
1307.319 | 13066.171 | 90.8122
1307.418 | 13067.62 | 90.8168
1307.533 | 13068.082 | 90.8191
1307.625 | 13069.696 | 90.824
1307.721 | 13070.289 | 90.8261
1307.81 | 13071.047 | 90.8296
1307.934 | 13072.15 | 90.8358
1308.002 | 13072.859 | 90.8369
1308.118 | 13074.094 | 90.8427
1308.215 | 13075.593 | 90.8454
1308.301 | 13076.219 | 90.8474
1308.435 | 13077.389 | 90.8539
1308.52 | 13078.657 | 90.8608
1308.606 | 13079.118 | 90.8601
1308.725 | 13080.716 | 90.8666
1308.82 | 13081.194 | 90.8701
1308.912 | 13081.82 | 90.8742
1309.018 | 13083.467 | 90.8776
1309.126 | 13083.961 | 90.8833
1309.209 | 13085.526 | 90.8855
1309.332 | 13086.152 | 90.8901
1309.414 | 13087.272 | 90.8965
1309.526 | 13088.557 | 90.8974
1309.61 | 13089.265 | 90.9013
1309.735 | 13089.941 | 90.9072
1309.82 | 13090.863 | 90.9108
1309.908 | 13092.576 | 90.9134
1310.021 | 13093.07 | 90.9195
1310.1 | 13093.729 | 90.9238
1310.216 | 13095.459 | 90.9282
1310.317 | 13095.953 | 90.9299
1310.405 | 13097.518 | 90.9335
1310.535 | 13098.111 | 90.9362
1310.605 | 13099.182 | 90.9412
1310.717 | 13100.071 | 90.9456
1310.805 | 13101.504 | 90.9505
1310.917 | 13101.982 | 90.9543
1311.015 | 13103.448 | 90.9619
1311.113 | 13103.942 | 90.9645
1311.207 | 13105.54 | 90.9687
1311.304 | 13106.331 | 90.9708
1311.412 | 13107.583 | 90.9748
1311.512 | 13108.275 | 90.9826
1311.617 | 13109.131 | 90.985
1311.703 | 13110.284 | 90.9893
1311.806 | 13110.779 | 90.9918
1311.923 | 13112.228 | 90.9954
1312.013 | 13113.068 | 90.9994
1312.106 | 13113.612 | 91.0026
1312.236 | 13115.078 | 91.0075
1312.324 | 13115.786 | 91.013
1312.414 | 13117.318 | 91.0162
1312.507 | 13118.241 | 91.0194
1312.606 | 13119.18 | 91.0229
1312.733 | 13120.25 | 91.0308
1312.812 | 13121.239 | 91.0319
1312.905 | 13122.326 | 91.0344
1313.029 | 13123.561 | 91.0432
1313.102 | 13124.154 | 91.0441
1313.207 | 13125.225 | 91.051
1313.302 | 13126.164 | 91.054
1313.439 | 13127.235 | 91.061
1313.529 | 13127.844 | 91.066
1313.612 | 13128.783 | 91.0701
1313.729 | 13130.117 | 91.0747
1313.825 | 13131.682 | 91.0828
1313.922 | 13132.193 | 91.0816
1314.006 | 13133.231 | 91.0862
1314.134 | 13134.614 | 91.0918
1314.222 | 13135.175 | 91.0941
1314.325 | 13136.41 | 91.103
1314.416 | 13136.871 | 91.1054
1314.525 | 13138.37 | 91.1113
1314.629 | 13139.424 | 91.1153
1314.727 | 13140.693 | 91.1188
1314.81 | 13141.269 | 91.1226
1314.94 | 13142.175 | 91.1269
1315.037 | 13142.9 | 91.1344
1315.127 | 13144.712 | 91.1344
1315.223 | 13145.19 | 91.1434
1315.333 | 13146.376 | 91.147
1315.426 | 13147.43 | 91.1496
1315.522 | 13148.699 | 91.1538
1315.61 | 13149.143 | 91.1555
1315.717 | 13150.576 | 91.1646
1315.801 | 13151.186 | 91.1625
1315.925 | 13152.388 | 91.1659
1316.017 | 13152.85 | 91.1718
1316.117 | 13154.728 | 91.1744
1316.204 | 13155.205 | 91.1799
1316.325 | 13156.375 | 91.1853
1316.423 | 13157.66 | 91.186
1316.515 | 13158.203 | 91.1926
1316.618 | 13158.763 | 91.1986
1316.713 | 13160.411 | 91.2036
1316.837 | 13161.086 | 91.2065
1316.915 | 13162.173 | 91.2134
1317.026 | 13163.31 | 91.2122
1317.124 | 13164.364 | 91.2178
1317.221 | 13165.632 | 91.2215
1317.316 | 13166.275 | 91.224
1317.432 | 13167.477 | 91.2275
1317.517 | 13168.663 | 91.2342
1317.607 | 13169.125 | 91.2354
1317.722 | 13170.113 | 91.2429
1317.815 | 13171.579 | 91.245
1317.925 | 13172.04 | 91.2532
1318.02 | 13173.49 | 91.2565
1318.115 | 13173.951 | 91.2596
1318.213 | 13175.401 | 91.2654
1318.319 | 13176.208 | 91.2664
1318.417 | 13177.13 | 91.2727
1318.515 | 13177.905 | 91.2783
1318.616 | 13179.601 | 91.2819
1318.725 | 13180.029 | 91.2845
1318.808 | 13181.496 | 91.2919
1318.918 | 13181.957 | 91.2946
1319.012 | 13183.373 | 91.2991
1319.108 | 13184.246 | 91.303
1319.224 | 13185.433 | 91.3067
1319.303 | 13186.289 | 91.3098
1319.419 | 13186.866 | 91.3146
1319.524 | 13188.414 | 91.3188
1319.609 | 13189.32 | 91.3244
1319.714 | 13190.127 | 91.3307
1319.811 | 13191.247 | 91.3308
1319.91 | 13192.335 | 91.3371
1320.004 | 13193.059 | 91.3421
1320.123 | 13194.212 | 91.3462
1320.213 | 13195.283 | 91.3486
1320.307 | 13196.189 | 91.3533
1320.41 | 13196.65 | 91.3563
1320.532 | 13198.479 | 91.3631
1320.601 | 13199.187 | 91.3659
1320.71 | 13200.225 | 91.3721
1320.814 | 13201.147 | 91.3742
1320.907 | 13201.773 | 91.3806
1321.005 | 13203.487 | 91.3843
1321.109 | 13204.294 | 91.3886
1321.208 | 13204.821 | 91.3926
1321.325 | 13206.188 | 91.3999
1321.411 | 13207.292 | 91.402
1321.546 | 13208.626 | 91.4053
1321.647 | 13209.384 | 91.4076
1321.701 | 13210.454 | 91.414
1321.837 | 13211.13 | 91.4198
1321.913 | 13211.805 | 91.4228
1322.04 | 13213.107 | 91.4264
1322.129 | 13213.864 | 91.43
1322.227 | 13215.544 | 91.4357
1322.318 | 13216.154 | 91.4403
1322.426 | 13217.159 | 91.4443
1322.531 | 13218.592 | 91.4488
1322.626 | 13219.399 | 91.4542
1322.709 | 13219.827 | 91.4559
1322.812 | 13220.503 | 91.46
1322.929 | 13222.545 | 91.4671
1323.02 | 13223.138 | 91.4681
1323.105 | 13224.226 | 91.4719
1323.229 | 13225.033 | 91.481
1323.323 | 13225.708 | 91.4826
1323.429 | 13227.586 | 91.4899
1323.51 | 13228.163 | 91.4943
1323.62 | 13229.447 | 91.5009
1323.719 | 13230.633 | 91.5013
1323.814 | 13231.226 | 91.5057
1323.928 | 13232.198 | 91.5117
1324.02 | 13233.631 | 91.513
1324.135 | 13234.076 | 91.5186
1324.207 | 13234.834 | 91.5209
1324.323 | 13236.514 | 91.529
1324.414 | 13237.074 | 91.5309
1324.528 | 13238.277 | 91.5358
1324.627 | 13239.397 | 91.5402
1324.722 | 13240.385 | 91.5423
1324.83 | 13241.094 | 91.5487
1324.915 | 13242.28 | 91.5524
1325.003 | 13242.971 | 91.555
1325.128 | 13244.042 | 91.5578
1325.217 | 13245.623 | 91.5644
1325.33 | 13246.068 | 91.5685
1325.424 | 13247.501 | 91.5722
1325.536 | 13248.127 | 91.5768
1325.63 | 13249.231 | 91.5838
1325.721 | 13249.939 | 91.5889
1325.809 | 13251.537 | 91.5912
1325.934 | 13252.114 | 91.5961
1326.017 | 13253.3 | 91.603
1326.126 | 13254.206 | 91.6032
1326.209 | 13255.211 | 91.6045
1326.309 | 13256.331 | 91.6091
1326.426 | 13256.874 | 91.6145
1326.52 | 13257.698 | 91.6185
1326.618 | 13258.653 | 91.6226
1326.714 | 13259.609 | 91.6222
1326.807 | 13260.581 | 91.6283
1326.905 | 13262.491 | 91.6333
1327.022 | 13263.15 | 91.6402
1327.105 | 13264.32 | 91.6422
1327.215 | 13265.588 | 91.6454
1327.314 | 13266.198 | 91.6502
1327.407 | 13267.203 | 91.6549
1327.505 | 13268.29 | 91.6574
1327.623 | 13269.13 | 91.663
1327.72 | 13269.69 | 91.6659
1327.815 | 13270.645 | 91.6712
1327.922 | 13272.26 | 91.6742
1328.012 | 13273.133 | 91.6795
1328.101 | 13274.418 | 91.6869
1328.213 | 13275.241 | 91.6909
1328.319 | 13275.933 | 91.6944
1328.409 | 13276.674 | 91.6987
1328.542 | 13278.865 | 91.704
1328.613 | 13278.865 | 91.7063
1328.718 | 13280.348 | 91.7119
1328.804 | 13281.171 | 91.715
1328.908 | 13282.094 | 91.7168
1329.034 | 13283.791 | 91.7245
1329.112 | 13283.791 | 91.7248
1329.203 | 13285.273 | 91.734
1329.304 | 13285.734 | 91.7371
1329.407 | 13287.316 | 91.7418
1329.501 | 13288.156 | 91.7438
1329.646 | 13289.095 | 91.7499
1329.729 | 13289.935 | 91.7578
1329.801 | 13290.742 | 91.7559
1329.911 | 13291.697 | 91.7572
1330.01 | 13292.554 | 91.7671
1330.117 | 13294.333 | 91.7698
1330.208 | 13295.239 | 91.7739
1330.303 | 13296.129 | 91.7775
1330.407 | 13296.639 | 91.7819
1330.503 | 13297.562 | 91.7855
1330.617 | 13299.11 | 91.7911
1330.735 | 13300.346 | 91.7924
1330.806 | 13300.906 | 91.7957
1330.928 | 13302.536 | 91.8045
1331.018 | 13303.129 | 91.8063
1331.104 | 13304.167 | 91.8109
1331.24 | 13305.551 | 91.8175
1331.316 | 13306.21 | 91.818
1331.432 | 13307.182 | 91.8264
1331.548 | 13308.78 | 91.8321
1331.63 | 13309.455 | 91.8352
1331.732 | 13310.048 | 91.8391
1331.8 | 13310.773 | 91.843
1331.92 | 13312.436 | 91.847
1332.033 | 13313.029 | 91.8514
1332.115 | 13313.919 | 91.856
1332.23 | 13315.467 | 91.8629
1332.308 | 13316.143 | 91.8656
1332.424 | 13317.016 | 91.87
1332.527 | 13318.498 | 91.8751
1332.623 | 13319.371 | 91.8772
1332.732 | 13320.096 | 91.8789
1332.826 | 13321.233 | 91.8858
1332.9 | 13321.809 | 91.888
1333.039 | 13322.715 | 91.8949
1333.122 | 13324.61 | 91.9003
1333.23 | 13325.236 | 91.9061
1333.314 | 13325.928 | 91.9076
1333.425 | 13327.657 | 91.9115
1333.518 | 13328.135 | 91.917
1333.616 | 13329.403 | 91.92
1333.713 | 13330.672 | 91.9296
1333.836 | 13331.149 | 91.9324
1333.927 | 13332.055 | 91.9364
1334.011 | 13333.571 | 91.9413
1334.125 | 13334.049 | 91.9424
1334.202 | 13334.707 | 91.9464
1334.318 | 13336.19 | 91.9555
1334.413 | 13337.541 | 91.9579
1334.523 | 13338.035 | 91.9586
1334.629 | 13339.27 | 91.9642
1334.72 | 13340.325 | 91.9666
1334.813 | 13341.264 | 91.9708
1334.912 | 13342.548 | 91.975
1335.021 | 13343.01 | 91.9802
1335.107 | 13344.492 | 91.9817
1335.227 | 13345.052 | 91.9915
1335.312 | 13346.238 | 91.9945
1335.405 | 13346.914 | 91.9981
1335.519 | 13348.33 | 92.0044
1335.613 | 13349.236 | 92.0057
1335.718 | 13350.043 | 92.0126
1335.821 | 13351.246 | 92.0163
1335.907 | 13352.168 | 92.0212
1336.02 | 13353.042 | 92.027
1336.117 | 13353.651 | 92.0286
1336.213 | 13354.606 | 92.0322
1336.322 | 13355.562 | 92.0354
1336.421 | 13357.341 | 92.0398
1336.513 | 13358.23 | 92.0457
1336.606 | 13359.136 | 92.0484
1336.728 | 13360.191 | 92.0504
1336.812 | 13361.278 | 92.0557
1336.9 | 13362.118 | 92.0616
1337.004 | 13362.958 | 92.0635
1337.108 | 13363.732 | 92.0708
1337.23 | 13365.412 | 92.0733
1337.313 | 13366.17 | 92.0765
1337.405 | 13367.159 | 92.0815
1337.507 | 13368.196 | 92.089
1337.6 | 13369.415 | 92.0886
1337.711 | 13369.86 | 92.0953
1337.806 | 13371.211 | 92.0963
1337.9 | 13372.117 | 92.1026
1338.011 | 13373.171 | 92.1055
1338.135 | 13374.785 | 92.1094
1338.211 | 13374.785 | 92.1136
1338.308 | 13376.251 | 92.116
1338.401 | 13377.124 | 92.1176
1338.518 | 13377.783 | 92.1234
1338.601 | 13379.48 | 92.1302
1338.719 | 13379.941 | 92.1323
1338.828 | 13381.374 | 92.1397
1338.92 | 13381.852 | 92.1427
1339.011 | 13382.659 | 92.1462
1339.101 | 13384.471 | 92.1514
1339.224 | 13385.707 | 92.156
1339.309 | 13385.707 | 92.1594
1339.443 | 13387.338 | 92.1696
1339.522 | 13387.881 | 92.1682
1339.628 | 13389.528 | 92.1762
1339.723 | 13390.352 | 92.1787
1339.815 | 13390.78 | 92.1825
1339.906 | 13391.587 | 92.1867
1340.026 | 13393.399 | 92.1885
1340.132 | 13394.174 | 92.196
1340.235 | 13395.508 | 92.2027
1340.32 | 13396.084 | 92.2008
1340.428 | 13397.518 | 92.2118
1340.539 | 13398.127 | 92.2138
1340.618 | 13399.181 | 92.2194
1340.721 | 13399.939 | 92.2218
1340.821 | 13400.68 | 92.2278
1340.93 | 13402.328 | 92.2354
1341.018 | 13403.299 | 92.2406
1341.123 | 13403.893 | 92.2448
1341.227 | 13405.408 | 92.2464
1341.307 | 13406.1 | 92.2493
1341.418 | 13407.582 | 92.2542
1341.516 | 13408.225 | 92.259
1341.625 | 13409.246 | 92.2654
1341.72 | 13410.63 | 92.2688
1341.833 | 13411.091 | 92.2732
1341.915 | 13412.145 | 92.2751
1342.024 | 13413.2 | 92.2809
1342.129 | 13414.122 | 92.2863
1342.221 | 13415.621 | 92.2885
1342.304 | 13416.082 | 92.2921
1342.419 | 13416.906 | 92.2933
1342.509 | 13418.52 | 92.3029
1342.607 | 13418.965 | 92.3041
1342.712 | 13420.563 | 92.3092
1342.826 | 13421.189 | 92.3144
1342.91 | 13422.309 | 92.3162
1343.017 | 13422.869 | 92.3261
1343.1 | 13424.121 | 92.3276
1343.217 | 13425.241 | 92.3318
1343.325 | 13425.916 | 92.3336
1343.43 | 13427.037 | 92.3394
1343.521 | 13427.911 | 92.3421
1343.625 | 13429.41 | 92.3446
1343.712 | 13430.134 | 92.3551
1343.812 | 13430.793 | 92.3583
1343.921 | 13432.243 | 92.3626
1344.012 | 13433.215 | 92.3651
1344.11 | 13433.676 | 92.3711
1344.206 | 13435.307 | 92.3752
1344.321 | 13436.081 | 92.3816
1344.418 | 13436.658 | 92.3833
1344.514 | 13437.613 | 92.3915
1344.611 | 13438.568 | 92.3927
1344.704 | 13440.265 | 92.3968
1344.81 | 13441.204 | 92.3986
1344.902 | 13441.632 | 92.4099
1345.004 | 13443.296 | 92.4135
1345.123 | 13443.807 | 92.4126
1345.218 | 13444.647 | 92.42
1345.338 | 13446.442 | 92.4255
1345.418 | 13446.97 | 92.4287
1345.522 | 13447.612 | 92.4316
1345.609 | 13449.539 | 92.4372
1345.708 | 13450.215 | 92.443
1345.807 | 13450.775 | 92.4456
1345.915 | 13452.274 | 92.4512
1346.034 | 13453.081 | 92.4587
1346.121 | 13453.756 | 92.4618
1346.247 | 13455.436 | 92.467
1346.348 | 13456.622 | 92.4711
1346.411 | 13457.512 | 92.4732
1346.506 | 13458.187 | 92.4771
1346.601 | 13459.093 | 92.4828
1346.729 | 13460.411 | 92.4883
1346.826 | 13460.955 | 92.4919
1346.936 | 13462.058 | 92.4996
1347.036 | 13463.59 | 92.5035
1347.104 | 13464.2 | 92.5076
1347.202 | 13465.238 | 92.5125
1347.344 | 13466.588 | 92.5183
1347.41 | 13466.588 | 92.5201
1347.529 | 13468.384 | 92.5254
1347.623 | 13469.636 | 92.5258
1347.71 | 13469.636 | 92.5318
1347.841 | 13471.234 | 92.535
1347.938 | 13471.86 | 92.5409
1348.02 | 13472.766 | 92.5426
1348.121 | 13474.314 | 92.5474
1348.233 | 13474.891 | 92.5534
1348.308 | 13476.044 | 92.5541
1348.424 | 13477.378 | 92.5346
1348.516 | 13477.806 | 92.5313
1348.63 | 13479.734 | 92.5296
1348.707 | 13480.195 | 92.534
1348.827 | 13481.331 | 92.5379
1348.916 | 13481.842 | 92.5374
1349.017 | 13483.275 | 92.536
1349.127 | 13484.478 | 92.5426
1349.213 | 13485.005 | 92.5418
1349.317 | 13486.603 | 92.5453
1349.404 | 13487.163 | 92.5457
1349.501 | 13487.163 | 92.5525
1349.633 | 13489.041 | 92.5542
1349.715 | 13489.749 | 92.557
1349.835 | 13491.396 | 92.5615
1349.915 | 13492.253 | 92.5664
1350.026 | 13493.653 | 92.5709
1350.123 | 13494.378 | 92.5741
1350.23 | 13495.037 | 92.5746
1350.313 | 13496.223 | 92.5822
1350.408 | 13496.7 | 92.5828
1350.524 | 13498.364 | 92.5893
1350.607 | 13499.089 | 92.5889
1350.72 | 13500.061 | 92.5951
1350.812 | 13501.494 | 92.5991
1350.91 | 13501.972 | 92.6023
1351.018 | 13503.405 | 92.6071
1351.121 | 13503.899 | 92.6085
1351.211 | 13504.607 | 92.612
1351.318 | 13506.205 | 92.6173
1351.409 | 13507.16 | 92.6187
1351.527 | 13507.852 | 92.6266
1351.609 | 13509.5 | 92.6314
1351.708 | 13510.191 | 92.6348
1351.816 | 13511.542 | 92.6363
1351.927 | 13512.152 | 92.6433
1352.008 | 13513.305 | 92.6466
1352.129 | 13513.881 | 92.6508
1352.223 | 13514.705 | 92.6545
1352.32 | 13515.644 | 92.6554
1352.415 | 13516.649 | 92.6597
1352.513 | 13517.555 | 92.6642
1352.616 | 13519.4 | 92.6667
1352.715 | 13520.256 | 92.6718
1352.805 | 13521.475 | 92.6756
1352.921 | 13521.969 | 92.678
1353.008 | 13522.661 | 92.6836
1353.124 | 13523.979 | 92.6858
1353.22 | 13525.116 | 92.6883
1353.306 | 13526.137 | 92.6967
1353.414 | 13526.845 | 92.6999
1353.517 | 13527.751 | 92.7051
1353.62 | 13529.135 | 92.7073
1353.703 | 13530.107 | 92.7144
1353.804 | 13531.178 | 92.7164
1353.95 | 13532.347 | 92.7166
1354.02 | 13532.957 | 92.7231
1354.102 | 13534.027 | 92.73
1354.215 | 13535.147 | 92.7336
1354.334 | 13536.202 | 92.7394
1354.413 | 13536.745 | 92.7428
1354.501 | 13537.816 | 92.7479
1354.629 | 13539.414 | 92.7521
1354.711 | 13539.859 | 92.7523
1354.831 | 13541.144 | 92.7584
1354.922 | 13541.72 | 92.7632
1355.006 | 13542.675 | 92.7657
1355.125 | 13544.389 | 92.7691
1355.237 | 13545.591 | 92.7731
1355.324 | 13546.332 | 92.777
1355.428 | 13546.975 | 92.7789
1355.535 | 13548.095 | 92.7844
1355.623 | 13548.754 | 92.7892
1355.704 | 13549.907 | 92.7935
1355.805 | 13550.599 | 92.7995
1355.901 | 13551.455 | 92.796
1356.027 | 13553.399 | 92.8055
1356.117 | 13553.959 | 92.8074
1356.205 | 13554.832 | 92.8082
1356.325 | 13556.364 | 92.8164
1356.421 | 13557.583 | 92.8167
1356.523 | 13558.324 | 92.8254
1356.607 | 13558.885 | 92.8279
1356.724 | 13560.647 | 92.834
1356.809 | 13561.108 | 92.8378
1356.926 | 13561.965 | 92.8433
1357.009 | 13562.673 | 92.8501
1357.126 | 13564.271 | 92.8519
1357.222 | 13565.572 | 92.858
1357.318 | 13566.083 | 92.8648
1357.416 | 13567.566 | 92.8689
1357.501 | 13568.126 | 92.8705
1357.622 | 13569.312 | 92.8758
1357.715 | 13569.789 | 92.8784
1357.816 | 13571.354 | 92.886
1357.938 | 13571.947 | 92.8897
1358.028 | 13572.886 | 92.8959
1358.122 | 13573.71 | 92.8985
1358.221 | 13575.44 | 92.904
1358.319 | 13576.609 | 92.9108
1358.449 | 13577.087 | 92.91
1358.516 | 13578.273 | 92.9122
1358.62 | 13579.195 | 92.9182
1358.703 | 13579.92 | 92.9207
1358.828 | 13581.057 | 92.9281
1358.9 | 13581.716 | 92.9299
1359.02 | 13583.297 | 92.9299
1359.116 | 13584.269 | 92.9392
1359.234 | 13585.06 | 92.9438
1359.319 | 13586.295 | 92.9491
1359.413 | 13587.217 | 92.949
1359.511 | 13588.305 | 92.9593
1359.63 | 13589.145 | 92.9586
1359.714 | 13590.545 | 92.9641
1359.813 | 13591.023 | 92.966
1359.912 | 13592.505 | 92.9675
1360.034 | 13593.065 | 92.9721
1360.117 | 13594.284 | 92.9779
1360.21 | 13595.24 | 92.9828
1360.308 | 13596.31 | 92.9866
1360.418 | 13597.15 | 92.9943
1360.527 | 13598.188 | 92.9952
1360.614 | 13599.325 | 93
1360.715 | 13599.836 | 93.0029
1360.819 | 13601.335 | 93.0066
1360.906 | 13602.158 | 93.0139
1361.019 | 13603.031 | 93.0188
1361.111 | 13603.641 | 93.0249
1361.202 | 13604.514 | 93.0261
1361.303 | 13606.227 | 93.0302
1361.421 | 13607.067 | 93.035
1361.514 | 13607.627 | 93.0374
1361.602 | 13609.423 | 93.0451
1361.718 | 13609.933 | 93.047
1361.82 | 13610.625 | 93.0526
1361.916 | 13611.613 | 93.0543
1362.013 | 13612.569 | 93.0556
1362.115 | 13614.282 | 93.0609
1362.236 | 13615.089 | 93.0636
1362.316 | 13615.748 | 93.0677
1362.412 | 13616.522 | 93.0722
1362.502 | 13617.544 | 93.076
1362.621 | 13619.108 | 93.0779
1362.711 | 13620.229 | 93.082
1362.804 | 13621.085 | 93.0875
1362.899 | 13622.403 | 93.0883
1363 | 13623.111 | 93.0943
1363.116 | 13624.248 | 93.1005
1363.217 | 13625.072 | 93.106
1363.331 | 13626.521 | 93.112
1363.412 | 13627.098 | 93.1126
1363.535 | 13628.761 | 93.1172
1363.611 | 13628.761 | 93.1219
1363.707 | 13629.47 | 93.1273
1363.828 | 13631.381 | 93.1329
1363.922 | 13631.809 | 93.1385
1364.002 | 13633.226 | 93.1406
1364.131 | 13634.395 | 93.1498
1364.217 | 13634.873 | 93.15
1364.301 | 13635.795 | 93.1547
1364.402 | 13637.278 | 93.1607
1364.539 | 13638.101 | 93.163
1364.614 | 13638.793 | 93.1656
1364.703 | 13639.93 | 93.1731
1364.803 | 13640.572 | 93.1734
1364.901 | 13642.088 | 93.1785
1365.029 | 13643.504 | 93.1857
1365.121 | 13644.081 | 93.1867
1365.219 | 13644.938 | 93.1904
1365.307 | 13645.86 | 93.1953
1365.403 | 13646.502 | 93.1986
1365.522 | 13648.298 | 93.2077
1365.63 | 13649.517 | 93.2076
1365.734 | 13650.456 | 93.2154
1365.8 | 13650.456 | 93.2138
1365.92 | 13652.218 | 93.2205
1366.017 | 13653.553 | 93.2276
1366.133 | 13654.047 | 93.2309
1366.236 | 13655.068 | 93.2344
1366.302 | 13655.76 | 93.2376
1366.418 | 13657.045 | 93.2442
1366.516 | 13658.511 | 93.2475
1366.6 | 13659.12 | 93.2509
1366.723 | 13660.323 | 93.2585
1366.821 | 13661.575 | 93.2583
1366.919 | 13662.184 | 93.2648
1367.026 | 13663.65 | 93.2684
1367.122 | 13664.227 | 93.2749
1367.218 | 13665.166 | 93.2799
1367.316 | 13666.566 | 93.2856
1367.426 | 13666.978 | 93.2885
1367.514 | 13667.67 | 93.293
1367.62 | 13669.416 | 93.2982
1367.72 | 13669.91 | 93.3007
1367.825 | 13671.376 | 93.3051
1367.911 | 13672.2 | 93.3117
1368.034 | 13672.875 | 93.3176
1368.121 | 13674.028 | 93.3197
1368.207 | 13675.461 | 93.3234
1368.322 | 13675.956 | 93.3297
1368.422 | 13677.191 | 93.3333
1368.514 | 13678.113 | 93.332
1368.611 | 13679.332 | 93.3449
1368.708 | 13680.173 | 93.3473
1368.833 | 13680.881 | 93.3514
1368.913 | 13682.034 | 93.3552
1369.013 | 13683.516 | 93.3585
1369.114 | 13683.945 | 93.3649
1369.204 | 13685.559 | 93.3676
1369.325 | 13686.119 | 93.369
1369.413 | 13687.223 | 93.3774
1369.505 | 13687.915 | 93.379
1369.602 | 13689.216 | 93.3848
1369.711 | 13690.073 | 93.3882
1369.806 | 13691.473 | 93.3928
1369.92 | 13691.983 | 93.398
1370.026 | 13693.153 | 93.4025
1370.113 | 13694.355 | 93.4072
1370.207 | 13695.163 | 93.4129
1370.306 | 13696.283 | 93.416
1370.401 | 13696.975 | 93.4193
1370.521 | 13698.128 | 93.4243
1370.601 | 13699.231 | 93.4295
1370.702 | 13700.137 | 93.4351
1370.803 | 13701.241 | 93.4391
1370.939 | 13702.493 | 93.4448
1371.022 | 13703.119 | 93.4496
1371.106 | 13704.14 | 93.4499
1371.228 | 13705.178 | 93.4538
1371.313 | 13706.232 | 93.461
1371.434 | 13707.122 | 93.4679
1371.511 | 13707.731 | 93.4712
1371.632 | 13709.296 | 93.4747
1371.716 | 13709.84 | 93.4789
1371.803 | 13710.614 | 93.4816
1371.902 | 13711.553 | 93.4841
1372.008 | 13712.673 | 93.4925
1372.127 | 13714.337 | 93.495
1372.219 | 13714.814 | 93.4984
1372.311 | 13715.638 | 93.5046
1372.404 | 13716.511 | 93.5066
1372.501 | 13718.109 | 93.5095
1372.623 | 13719.344 | 93.5161
1372.748 | 13720.02 | 93.521
1372.822 | 13721.288 | 93.5241
1372.924 | 13722.672 | 93.5279
1373 | 13723.117 | 93.5319
1373.122 | 13724.286 | 93.5369
1373.214 | 13724.78 | 93.5383
1373.316 | 13725.571 | 93.5429
1373.43 | 13727.4 | 93.549
1373.517 | 13728.075 | 93.5527
1373.602 | 13729.129 | 93.5552
1373.704 | 13729.689 | 93.5603
1373.802 | 13730.513 | 93.5656
1373.919 | 13732.242 | 93.5704
1374.005 | 13732.819 | 93.5706
1374.103 | 13733.709 | 93.5774
1374.217 | 13735.241 | 93.5826
1374.318 | 13735.982 | 93.5857
1374.426 | 13737.448 | 93.5926
1374.52 | 13738.222 | 93.5952
1374.622 | 13739.309 | 93.598
1374.727 | 13740.083 | 93.6026
1374.805 | 13740.676 | 93.6088
1374.914 | 13742.34 | 93.6142
1375.026 | 13742.933 | 93.6173
1375.123 | 13744.432 | 93.6188
1375.227 | 13744.877 | 93.6254
1375.307 | 13745.668 | 93.6279
1375.429 | 13747.414 | 93.635
1375.521 | 13748.287 | 93.636
1375.629 | 13748.979 | 93.6429
1375.72 | 13750.049 | 93.6492
1375.827 | 13750.593 | 93.6518
1375.928 | 13752.389 | 93.6577
1376.019 | 13753.179 | 93.6576
1376.119 | 13754.052 | 93.6611
1376.202 | 13754.579 | 93.6677
1376.324 | 13756.342 | 93.6719
1376.429 | 13756.984 | 93.6739
1376.522 | 13758.072 | 93.6784
1376.622 | 13758.763 | 93.6831
1376.706 | 13760.411 | 93.6831
1376.829 | 13760.987 | 93.6888
1376.912 | 13762.157 | 93.6935
1377.021 | 13763.195 | 93.6988
1377.109 | 13764.166 | 93.7025
1377.214 | 13764.792 | 93.7065
1377.315 | 13765.665 | 93.7097
1377.41 | 13767.477 | 93.7174
1377.532 | 13768.005 | 93.7172
1377.603 | 13769.092 | 93.7254
1377.72 | 13769.767 | 93.7271
1377.814 | 13770.574 | 93.7339
1377.908 | 13771.513 | 93.7349
1378.003 | 13773.21 | 93.7421
1378.111 | 13774.05 | 93.745
1378.22 | 13775.137 | 93.7493
1378.305 | 13776.126 | 93.7536
1378.41 | 13776.784 | 93.7591
1378.5 | 13777.625 | 93.7611
1378.616 | 13778.531 | 93.7651
1378.735 | 13780.392 | 93.7724
1378.818 | 13780.886 | 93.7765
1378.939 | 13782.813 | 93.7825
1379.013 | 13782.813 | 93.7824
1379.116 | 13784.263 | 93.7872
1379.21 | 13785.004 | 93.7915
1379.3 | 13786.075 | 93.7965
1379.404 | 13787.014 | 93.7979
1379.51 | 13787.755 | 93.8035
1379.624 | 13789.122 | 93.8046
1379.701 | 13790.177 | 93.8088
1379.813 | 13790.918 | 93.8145
1379.909 | 13791.544 | 93.8204
1380.006 | 13792.516 | 93.8232
1380.115 | 13794.13 | 93.8258
1380.232 | 13795.02 | 93.8321
1380.318 | 13795.695 | 93.8352
1380.407 | 13796.601 | 93.8383
1380.501 | 13797.458 | 93.8456
1380.607 | 13798.38 | 93.851
1380.709 | 13800.209 | 93.8562
1380.802 | 13801.115 | 93.8618
1380.909 | 13801.938 | 93.8636
1381.041 | 13803.52 | 93.8682
1381.105 | 13804.146 | 93.8715
1381.203 | 13804.146 | 93.8728
1381.353 | 13806.073 | 93.8796
1381.422 | 13807.275 | 93.8835
1381.523 | 13808.593 | 93.8861
1381.631 | 13809.334 | 93.8933
1381.727 | 13810.619 | 93.8968
1381.838 | 13811.229 | 93.8992
1381.921 | 13812.267 | 93.904
1382.03 | 13812.975 | 93.9089
1382.101 | 13813.831 | 93.9104
1382.229 | 13815.38 | 93.9151
1382.306 | 13816.121 | 93.9204
1382.417 | 13817.258 | 93.9255
1382.535 | 13817.9 | 93.9306
1382.603 | 13818.707 | 93.9335
1382.718 | 13820.388 | 93.9404
1382.82 | 13820.865 | 93.9438
1382.926 | 13822.463 | 93.948
1383 | 13822.941 | 93.9483
1383.125 | 13823.946 | 93.953
1383.213 | 13824.588 | 93.9598
1383.311 | 13825.543 | 93.9613
1383.429 | 13826.68 | 93.9659
1383.52 | 13828.541 | 93.9701
1383.612 | 13829.069 | 93.9741
1383.714 | 13830.304 | 93.9775
1383.824 | 13830.864 | 93.9814
1383.905 | 13831.803 | 93.9827
1384.02 | 13833.269 | 93.9909
1384.107 | 13833.912 | 93.9928
1384.229 | 13834.966 | 93.9965
1384.326 | 13835.658 | 94.0007
1384.41 | 13837.486 | 94.0064
1384.508 | 13838.59 | 94.0111
1384.611 | 13839.084 | 94.0128
1384.713 | 13840.254 | 94.0166
1384.809 | 13841.472 | 94.0203
1384.923 | 13841.967 | 94.0276
1385.005 | 13843.416 | 94.0337
1385.129 | 13843.993 | 94.0371
1385.212 | 13845.195 | 94.0399
1385.308 | 13846.282 | 94.0425
1385.406 | 13847.123 | 94.0466
1385.522 | 13848.045 | 94.0492
1385.619 | 13848.622 | 94.0535
1385.705 | 13850.434 | 94.0599
1385.802 | 13851.027 | 94.063
1385.92 | 13851.554 | 94.0626
1386.009 | 13853.3 | 94.0673
1386.119 | 13854.156 | 94.0735
1386.21 | 13854.733 | 94.0789
1386.301 | 13856.397 | 94.0792
1386.424 | 13857.121 | 94.0855
1386.511 | 13858.192 | 94.0891
1386.604 | 13859.115 | 94.0917
1386.707 | 13859.708 | 94.0973
1386.821 | 13861.075 | 94.1023
1386.909 | 13862.179 | 94.1048
1387.003 | 13863.068 | 94.1123
1387.127 | 13864.122 | 94.1136
1387.212 | 13865.226 | 94.1206
1387.347 | 13866.05 | 94.1271
1387.416 | 13866.857 | 94.1255
1387.5 | 13868.076 | 94.1314
1387.605 | 13868.801 | 94.1342
1387.736 | 13870.316 | 94.1407
1387.815 | 13871.057 | 94.1461
1387.903 | 13872.128 | 94.1512
1388.038 | 13873.462 | 94.1558
1388.12 | 13874.105 | 94.1596
1388.214 | 13875.044 | 94.1602
1388.33 | 13876.345 | 94.1662
1388.417 | 13876.955 | 94.1701
1388.502 | 13877.926 | 94.1735
1388.61 | 13878.552 | 94.1741
1388.705 | 13879.458 | 94.1797
1388.832 | 13880.957 | 94.182
1388.906 | 13881.699 | 94.1844
1389.032 | 13883.247 | 94.1839
1389.131 | 13883.988 | 94.1888
1389.202 | 13884.828 | 94.1872
1389.323 | 13886.262 | 94.1939
1389.424 | 13887.596 | 94.1964
1389.531 | 13888.485 | 94.2006
1389.642 | 13889.095 | 94.2054
1389.707 | 13890.182 | 94.2045
1389.826 | 13891.088 | 94.2124
1389.917 | 13892.159 | 94.2122
1390.033 | 13893.032 | 94.2197
1390.113 | 13893.74 | 94.2242
1390.22 | 13895.387 | 94.225
1390.306 | 13895.898 | 94.2295
1390.434 | 13896.919 | 94.2338
1390.525 | 13897.727 | 94.2387
1390.634 | 13899.423 | 94.2387
1390.72 | 13900.247 | 94.2458
1390.801 | 13900.757 | 94.2471
1390.924 | 13902.421 | 94.2534
1391.045 | 13902.981 | 94.2535
1391.114 | 13904.661 | 94.2618
1391.226 | 13905.238 | 94.2616
1391.322 | 13906.243 | 94.267
1391.418 | 13907.544 | 94.2705
1391.515 | 13908.22 | 94.2768
1391.633 | 13909.093 | 94.2802
1391.723 | 13910.592 | 94.2807
1391.817 | 13911.168 | 94.2843
1391.915 | 13912.502 | 94.2867
1392.014 | 13913.211 | 94.291
1392.127 | 13913.87 | 94.2934
1392.22 | 13914.809 | 94.2967
1392.316 | 13916.489 | 94.2978
1392.411 | 13917.164 | 94.2992
1392.533 | 13918.054 | 94.3087
1392.619 | 13919.536 | 94.3118
1392.725 | 13919.981 | 94.3154
1392.809 | 13921.48 | 94.3178
1392.91 | 13922.155 | 94.3215
1393.019 | 13923.523 | 94.325
1393.119 | 13924.017 | 94.3296
1393.215 | 13924.692 | 94.3334
1393.308 | 13926.455 | 94.3371
1393.407 | 13927.229 | 94.341
1393.564 | 13927.806 | 94.3439
1393.624 | 13929.025 | 94.3465
1393.705 | 13929.996 | 94.3532
1393.826 | 13931.117 | 94.3595
1393.915 | 13932.204 | 94.3596
1394.009 | 13933.126 | 94.3659
1394.12 | 13934.18 | 94.368
1394.204 | 13935.218 | 94.3726
1394.309 | 13935.811 | 94.3767
1394.416 | 13936.585 | 94.382
1394.509 | 13937.524 | 94.3855
1394.626 | 13939.122 | 94.3891
1394.714 | 13940.226 | 94.3915
1394.808 | 13941.132 | 94.3972
1394.904 | 13942.4 | 94.4025
1395 | 13942.977 | 94.4053
1395.113 | 13944.196 | 94.4116
1395.216 | 13944.805 | 94.4123
1395.302 | 13946.453 | 94.4167
1395.417 | 13946.881 | 94.4184
1395.526 | 13948.116 | 94.4155
1395.609 | 13949.171 | 94.4226
1395.704 | 13950.06 | 94.4235
1395.804 | 13951.213 | 94.4252
1395.935 | 13951.773 | 94.4274
1396.022 | 13952.745 | 94.4322
1396.11 | 13953.552 | 94.437
1396.209 | 13954.491 | 94.4414
1396.306 | 13955.496 | 94.4421
1396.418 | 13957.028 | 94.4496
1396.532 | 13958.725 | 94.4521
1396.608 | 13958.725 | 94.4526
1396.701 | 13960.207 | 94.4554
1396.817 | 13960.718 | 94.4588
1396.912 | 13961.525 | 94.4647
1397.002 | 13962.497 | 94.4663
1397.121 | 13964.078 | 94.4685
1397.209 | 13965.165 | 94.4708
1397.343 | 13966.516 | 94.4767
1397.409 | 13966.516 | 94.4788
1397.523 | 13968.279 | 94.4809
1397.608 | 13969.053 | 94.4834
1397.728 | 13970.025 | 94.4888
1397.807 | 13970.634 | 94.4913
1397.936 | 13971.952 | 94.4956
1398.043 | 13973.484 | 94.5001
1398.123 | 13974.258 | 94.5004
1398.216 | 13974.884 | 94.5056
1398.328 | 13976.449 | 94.507
1398.408 | 13977.059 | 94.5117
1398.528 | 13978.047 | 94.5163
1398.608 | 13978.624 | 94.5189
1398.726 | 13980.633 | 94.527
1398.837 | 13981.078 | 94.5264
1398.927 | 13982.083 | 94.53
1399.029 | 13983.269 | 94.5302
1399.118 | 13984.208 | 94.5332
1399.23 | 13985.114 | 94.5416
1399.317 | 13986.53 | 94.5399
1399.404 | 13987.123 | 94.5447
1399.5 | 13987.123 | 94.5483
1399.625 | 13989.43 | 94.5522
1399.733 | 13989.99 | 94.5575
1399.815 | 13991.06 | 94.5604
1399.902 | 13991.637 | 94.5679
1400.022 | 13993.235 | 94.567
1400.121 | 13994.553 | 94.5712
1400.23 | 13995.129 | 94.5739
1400.326 | 13995.837 | 94.5809
1400.426 | 13996.645 | 94.5819
1400.502 | 13997.6 | 94.5862
1400.609 | 13999.017 | 94.5893
1400.712 | 14000.483 | 94.5924
1400.8 | 14000.483 | 94.593
1400.925 | 14002.328 | 94.5955
1401.031 | 14003.02 | 94.5975
1401.118 | 14003.695 | 94.6045
1401.222 | 14005.293 | 94.6053
1401.307 | 14006.215 | 94.6094
1401.421 | 14007.006 | 94.6144
1401.505 | 14007.582 | 94.6147
1401.606 | 14009.246 | 94.6192
1401.721 | 14009.806 | 94.6246
1401.814 | 14010.943 | 94.6261
1401.914 | 14012.475 | 94.629
1402.021 | 14013.068 | 94.6338
1402.113 | 14013.99 | 94.6383
1402.203 | 14015.374 | 94.6373
1402.324 | 14016.082 | 94.6442
1402.405 | 14017.054 | 94.6471
1402.512 | 14017.532 | 94.6473
1402.604 | 14018.454 | 94.6507
1402.708 | 14020.151 | 94.6559
1402.813 | 14020.925 | 94.6594
1402.921 | 14021.502 | 94.6583
1403.001 | 14023.363 | 94.6611
1403.124 | 14023.874 | 94.665
1403.209 | 14025.274 | 94.6713
1403.301 | 14026.048 | 94.6708
1403.433 | 14027.317 | 94.6742
1403.566 | 14027.794 | 94.6741
1403.624 | 14029.079 | 94.6802
1403.724 | 14029.755 | 94.6818
1403.812 | 14031.501 | 94.6835
1403.922 | 14032.061 | 94.6858
1404.008 | 14033.115 | 94.6894
1404.114 | 14034.087 | 94.6955
1404.215 | 14035.224 | 94.6947
1404.309 | 14036.13 | 94.6955
1404.404 | 14037.398 | 94.7025
1404.51 | 14037.859 | 94.7071
1404.612 | 14039.292 | 94.7072
1404.711 | 14040.083 | 94.7092
1404.804 | 14041.384 | 94.7137
1404.916 | 14041.878 | 94.7174
1405.025 | 14043.427 | 94.7204
1405.103 | 14044.086 | 94.7247
1405.206 | 14045.107 | 94.7269
1405.302 | 14046.194 | 94.729
1405.408 | 14046.886 | 94.731
1405.543 | 14048.468 | 94.737
1405.618 | 14049.044 | 94.74
1405.714 | 14050.049 | 94.742
1405.839 | 14051.729 | 94.7453
1405.915 | 14051.729 | 94.7491
1406.011 | 14052.47 | 94.7533
1406.107 | 14053.475 | 94.7541
1406.228 | 14055.32 | 94.7576
1406.313 | 14055.781 | 94.762
1406.404 | 14057.182 | 94.7645
1406.502 | 14058.055 | 94.7691
1406.617 | 14058.779 | 94.771
1406.746 | 14060.509 | 94.7766
1406.812 | 14060.509 | 94.7777
1406.908 | 14061.464 | 94.7823
1407.001 | 14063.342 | 94.7856
1407.125 | 14064.001 | 94.7904
1407.224 | 14065.566 | 94.7923
1407.314 | 14065.994 | 94.7972
1407.434 | 14067.016 | 94.8011
1407.534 | 14068.515 | 94.807
1407.626 | 14069.042 | 94.812
1407.713 | 14069.767 | 94.8121
1407.828 | 14071.48 | 94.819
1407.951 | 14072.023 | 94.8188
1408.043 | 14073.259 | 94.8242
1408.133 | 14074.692 | 94.828
1408.211 | 14074.692 | 94.8306
1408.33 | 14076.356 | 94.8337
1408.419 | 14077.229 | 94.8413
1408.518 | 14078.514 | 94.8433
1408.619 | 14078.991 | 94.8444
1408.719 | 14079.568 | 94.8506
1408.808 | 14080.507 | 94.8506
1408.935 | 14082.434 | 94.8564
1409.023 | 14083.06 | 94.8541
1409.122 | 14084.263 | 94.8585
1409.22 | 14085.514 | 94.8609
1409.316 | 14085.992 | 94.8688
1409.414 | 14087.326 | 94.8695
1409.516 | 14087.821 | 94.8731
1409.635 | 14089.435 | 94.8791
1409.722 | 14090.275 | 94.8756
1409.815 | 14091.198 | 94.8778
1409.905 | 14091.856 | 94.8832
1410.027 | 14093.042 | 94.8877
1410.117 | 14094.476 | 94.8913
1410.239 | 14094.97 | 94.8953
1410.311 | 14096.156 | 94.8983
1410.419 | 14096.815 | 94.9012
1410.511 | 14098.001 | 94.9052
1410.626 | 14099.45 | 94.9056
1410.73 | 14099.994 | 94.9129
1410.827 | 14100.653 | 94.9153
1410.926 | 14101.658 | 94.9192
1411.024 | 14103.19 | 94.9202
1411.112 | 14104.178 | 94.9254
1411.226 | 14105.1 | 94.9286
1411.321 | 14105.611 | 94.9314
1411.409 | 14107.472 | 94.9341
1411.522 | 14107.917 | 94.9395
1411.612 | 14108.609 | 94.9427
1411.701 | 14109.515 | 94.9463
1411.807 | 14110.602 | 94.9524
1411.912 | 14112.25 | 94.9542
1412.026 | 14113.073 | 94.9567
1412.128 | 14114.457 | 94.9607
1412.214 | 14115.215 | 94.9659
1412.31 | 14116.137 | 94.969
1412.409 | 14116.697 | 94.9747
1412.503 | 14118.394 | 94.9764
1412.61 | 14119.003 | 94.9808
1412.716 | 14119.563 | 94.9851
1412.823 | 14120.535 | 94.9919
1412.9 | 14122.314 | 94.9924
1413.022 | 14123.138 | 94.9981
1413.113 | 14123.747 | 95.0008
1413.201 | 14125.329 | 94.9996
1413.314 | 14125.922 | 95.0036
1413.403 | 14126.663 | 95.0054
1413.51 | 14127.371 | 95.0104
1413.619 | 14128.129 | 95.014
1413.721 | 14130.139 | 95.0179
1413.836 | 14131.111 | 95.0242
1413.922 | 14131.671 | 95.0272
1414.006 | 14132.577 | 95.0307
1414.131 | 14134.306 | 95.0362
1414.218 | 14134.801 | 95.0376
1414.338 | 14136.267 | 95.0442
1414.419 | 14136.86 | 95.0484
1414.504 | 14137.552 | 95.05
1414.602 | 14138.375 | 95.0541
1414.709 | 14139.347 | 95.0605
1414.842 | 14141.159 | 95.0616
1414.937 | 14141.769 | 95.062
1415.009 | 14142.691 | 95.0671
1415.112 | 14143.597 | 95.0657
1415.201 | 14145.36 | 95.0723
1415.315 | 14145.837 | 95.074
1415.409 | 14146.529 | 95.075
1415.53 | 14148.671 | 95.0827
1415.609 | 14148.671 | 95.0856
1415.705 | 14149.412 | 95.088
1415.802 | 14150.384 | 95.0931
1415.91 | 14152.08 | 95.0966
1416.025 | 14153.036 | 95.0986
1416.104 | 14153.596 | 95.0974
1416.224 | 14155.293 | 95.1017
1416.322 | 14156.544 | 95.1068
1416.422 | 14157.253 | 95.1087
1416.524 | 14157.813 | 95.1121
1416.628 | 14159.427 | 95.1136
1416.716 | 14160.02 | 95.1138
1416.802 | 14161.107 | 95.1165
1416.935 | 14161.997 | 95.1228
1417.021 | 14163.595 | 95.1287
1417.123 | 14164.402 | 95.1341
1417.203 | 14165.061 | 95.1303
1417.321 | 14165.851 | 95.1397
1417.419 | 14167.499 | 95.1408
1417.521 | 14168.256 | 95.1465
1417.615 | 14168.701 | 95.1487
1417.714 | 14170.464 | 95.1506
1417.838 | 14171.024 | 95.1573
1417.932 | 14172.226 | 95.1609
1418.021 | 14172.819 | 95.1667
1418.116 | 14174.5 | 95.1674
1418.209 | 14175.027 | 95.1689
1418.319 | 14176.526 | 95.173
1418.429 | 14177.119 | 95.1781
1418.514 | 14178.157 | 95.1794
1418.62 | 14179.573 | 95.1836
1418.718 | 14180.15 | 95.1868
1418.817 | 14181.204 | 95.1909
1418.912 | 14182.143 | 95.1921
1419.011 | 14183.428 | 95.1874
1419.133 | 14183.988 | 95.1903
1419.214 | 14185.075 | 95.19
1419.329 | 14185.783 | 95.1921
1419.414 | 14186.64 | 95.1957
1419.514 | 14187.464 | 95.197
1419.609 | 14188.468 | 95.2012
1419.725 | 14190.099 | 95.203
1419.808 | 14190.989 | 95.2087
1419.925 | 14192.142 | 95.2084
1420.018 | 14193.213 | 95.2125
1420.125 | 14193.871 | 95.214
1420.208 | 14195.09 | 95.221
1420.306 | 14195.568 | 95.2214
1420.415 | 14197.347 | 95.2248
1420.525 | 14197.858 | 95.2235
1420.623 | 14199.027 | 95.2267
1420.712 | 14200.164 | 95.2313
1420.808 | 14201.103 | 95.2336
1420.902 | 14202.058 | 95.2393
1421.018 | 14203.096 | 95.239
1421.103 | 14204.348 | 95.2433
1421.231 | 14204.925 | 95.2452
1421.305 | 14206.061 | 95.2471
1421.407 | 14207.099 | 95.2533
1421.528 | 14208.12 | 95.2558
1421.616 | 14209.207 | 95.2567
1421.724 | 14209.883 | 95.2643
1421.806 | 14211.085 | 95.2647
1421.903 | 14212.173 | 95.2696
1422.032 | 14213.474 | 95.2688
1422.128 | 14213.968 | 95.2725
1422.218 | 14214.874 | 95.2758
1422.3 | 14215.961 | 95.2783
1422.43 | 14217.296 | 95.2837
1422.516 | 14217.773 | 95.2835
1422.605 | 14219.42 | 95.2886
1422.708 | 14220.112 | 95.2912
1422.801 | 14220.936 | 95.295
1422.92 | 14222.04 | 95.2968
1423.033 | 14223.654 | 95.3014
1423.109 | 14223.654 | 95.3051
1423.205 | 14224.412 | 95.3095
1423.312 | 14225.417 | 95.3123
1423.435 | 14227.706 | 95.3155
1423.508 | 14227.706 | 95.3208
1423.63 | 14229.222 | 95.3249
1423.72 | 14229.765 | 95.3265
1423.822 | 14230.572 | 95.3262
1423.942 | 14232.039 | 95.3236
1424.024 | 14233.603 | 95.3218
1424.114 | 14234.081 | 95.3199
1424.23 | 14234.954 | 95.3158
1424.318 | 14235.662 | 95.3162
1424.431 | 14237.458 | 95.3178
1424.54 | 14238.018 | 95.318
1424.608 | 14239.155 | 95.3179
1424.721 | 14240.489 | 95.3041
1424.804 | 14241.082 | 95.3108
1424.939 | 14242.202 | 95.3119
1425.021 | 14243.273 | 95.3147
1425.122 | 14243.783 | 95.3169
1425.222 | 14244.986 | 95.3183
1425.329 | 14246.436 | 95.3247
1425.41 | 14246.913 | 95.3224
1425.527 | 14248.429 | 95.3274
1425.622 | 14249.236 | 95.3256
1425.723 | 14250.274 | 95.3306
1425.822 | 14251.509 | 95.3308
1425.907 | 14251.987 | 95.3352
1426.023 | 14252.959 | 95.3398
1426.117 | 14254.458 | 95.3404
1426.212 | 14255.051 | 95.3387
1426.318 | 14256.187 | 95.3377
1426.411 | 14256.665 | 95.3381
1426.518 | 14258.197 | 95.3394
1426.622 | 14259.235 | 95.3394
1426.719 | 14260.47 | 95.34
1426.816 | 14260.981 | 95.3418
1426.919 | 14261.656 | 95.296
1427.015 | 14262.529 | 95.2913
1427.123 | 14263.435 | 95.2903
1427.228 | 14265.33 | 95.2898
1427.327 | 14265.906 | 95.2882
1427.424 | 14267.537 | 95.2892
1427.515 | 14268.097 | 95.2904
1427.62 | 14268.707 | 95.2888
1427.709 | 14270.074 | 95.2953
1427.808 | 14271.375 | 95.2957
1427.931 | 14271.952 | 95.3001
1428.024 | 14273.154 | 95.3005
1428.128 | 14273.78 | 95.3018
1428.225 | 14274.62 | 95.3012
1428.324 | 14276.284 | 95.3037
1428.417 | 14277.19 | 95.3056
1428.525 | 14277.948 | 95.3054
1428.616 | 14278.64 | 95.3056
1428.725 | 14279.859 | 95.3115
1428.821 | 14280.633 | 95.3121
1428.908 | 14282.395 | 95.3118
1429.023 | 14282.873 | 95.3148
1429.11 | 14283.581 | 95.3141
1429.216 | 14284.454 | 95.3167
1429.308 | 14286.085 | 95.3198
1429.411 | 14286.711 | 95.3141
1429.517 | 14288.194 | 95.3154
1429.602 | 14289.05 | 95.3173
1429.715 | 14289.709 | 95.3179
1429.804 | 14290.483 | 95.3199
1429.905 | 14292.197 | 95.3207
1430.005 | 14292.641 | 95.3253
1430.11 | 14294.387 | 95.3243
1430.204 | 14295.195 | 95.3266
1430.301 | 14296.002 | 95.326
1430.451 | 14297.287 | 95.3293
1430.525 | 14297.847 | 95.3288
1430.616 | 14298.95 | 95.3299
1430.708 | 14299.626 | 95.3297
1430.807 | 14301.092 | 95.3334
1430.948 | 14302.245 | 95.3417
1431.022 | 14302.821 | 95.3392
1431.1 | 14303.596 | 95.3401
1431.204 | 14304.617 | 95.3438
1431.318 | 14306.017 | 95.3427
1431.405 | 14307.088 | 95.3474
1431.504 | 14308.01 | 95.3479
1431.639 | 14309.427 | 95.3485
1431.713 | 14310.036 | 95.3514
1431.804 | 14311.008 | 95.3525
1431.902 | 14312.095 | 95.3559
1432.04 | 14313.265 | 95.3553
1432.12 | 14313.743 | 95.3601
1432.241 | 14315.225 | 95.3641
1432.333 | 14315.736 | 95.3666
1432.427 | 14317.614 | 95.3671
1432.539 | 14318.092 | 95.369
1432.606 | 14319.08 | 95.3739
1432.706 | 14319.788 | 95.3747
1432.801 | 14320.628 | 95.3741
1432.924 | 14322.21 | 95.3747
1433.02 | 14323.511 | 95.3792
1433.121 | 14324.203 | 95.3793
1433.22 | 14325.57 | 95.3799
1433.311 | 14326.048 | 95.3864
1433.421 | 14327.316 | 95.3844
1433.523 | 14327.81 | 95.3854
1433.627 | 14329.425 | 95.386
1433.709 | 14330.001 | 95.3903
1433.808 | 14330.891 | 95.3917
1433.9 | 14332.06 | 95.3923
1434.002 | 14332.604 | 95.3969
1434.121 | 14334.185 | 95.4017
1434.218 | 14334.795 | 95.4022
1434.302 | 14335.734 | 95.4036
1434.427 | 14337.249 | 95.4071
1434.535 | 14338.501 | 95.4088
1434.617 | 14339.193 | 95.4099
1434.717 | 14340.478 | 95.4096
1434.814 | 14341.153 | 95.4144
1434.929 | 14342.059 | 95.4128
1435.024 | 14342.652 | 95.4151
1435.13 | 14344.316 | 95.4201
1435.225 | 14344.909 | 95.4208
1435.323 | 14346.392 | 95.4248
1435.431 | 14346.952 | 95.4257
1435.515 | 14348.154 | 95.4293
1435.611 | 14349.406 | 95.4314
1435.712 | 14350.098 | 95.4342
1435.818 | 14351.498 | 95.4369
1435.919 | 14352.108 | 95.4385
1436.009 | 14353.129 | 95.4382
1436.125 | 14353.821 | 95.4418
1436.225 | 14354.924 | 95.4435
1436.315 | 14356.473 | 95.4449
1436.427 | 14356.901 | 95.4451
1436.51 | 14357.609 | 95.4494
1436.621 | 14359.092 | 95.4495
1436.713 | 14360.163 | 95.4556
1436.817 | 14360.937 | 95.4573
1436.905 | 14362.37 | 95.4585
1437.007 | 14363.078 | 95.463
1437.128 | 14363.737 | 95.4646
1437.224 | 14365.302 | 95.4634
1437.305 | 14365.994 | 95.4653
1437.41 | 14366.488 | 95.4704
1437.503 | 14368.317 | 95.4735
1437.623 | 14368.893 | 95.4738
1437.706 | 14369.914 | 95.4739
1437.802 | 14371.166 | 95.4798
1437.913 | 14371.71 | 95.4816
1438.006 | 14373.39 | 95.482
1438.121 | 14373.901 | 95.484
1438.202 | 14374.593 | 95.4891
1438.318 | 14376.223 | 95.4891
1438.413 | 14377.129 | 95.4896
1438.516 | 14378.002 | 95.4935
1438.607 | 14378.645 | 95.4956
1438.702 | 14380.144 | 95.4979
1438.808 | 14380.671 | 95.4995
1438.918 | 14382.022 | 95.5045
1439.001 | 14382.928 | 95.5049
1439.123 | 14384.048 | 95.5049
1439.209 | 14385.119 | 95.5106
1439.304 | 14386.008 | 95.5118
1439.415 | 14387.178 | 95.5139
1439.503 | 14388.018 | 95.5149
1439.635 | 14388.973 | 95.5169
1439.721 | 14389.649 | 95.5213
1439.808 | 14390.802 | 95.5237
1439.929 | 14392.284 | 95.5285
1440.029 | 14392.795 | 95.5307
1440.107 | 14393.619 | 95.5312
1440.21 | 14395.118 | 95.5343
1440.302 | 14396.007 | 95.5351
1440.402 | 14396.617 | 95.5389
1440.529 | 14398.264 | 95.5404
1440.604 | 14399.087 | 95.5433
1440.728 | 14400.191 | 95.5466
1440.821 | 14400.718 | 95.5491
1440.928 | 14402.283 | 95.5518
1441.008 | 14402.283 | 95.5538
1441.127 | 14404.276 | 95.5578
1441.22 | 14404.738 | 95.5587
1441.328 | 14406.27 | 95.5589
1441.421 | 14406.978 | 95.5635
1441.531 | 14408.46 | 95.5672
1441.613 | 14408.905 | 95.5688
1441.731 | 14410.47 | 95.5716
1441.836 | 14411.392 | 95.5764
1441.922 | 14412.216 | 95.5764
1442.04 | 14413.007 | 95.5785
1442.103 | 14414.061 | 95.5785
1442.204 | 14414.753 | 95.5831
1442.303 | 14415.741 | 95.5848
1442.428 | 14417.306 | 95.5882
1442.533 | 14417.85 | 95.5889
1442.613 | 14418.706 | 95.5949
1442.733 | 14420.107 | 95.5951
1442.825 | 14421.54 | 95.5993
1442.911 | 14422.05 | 95.6037
1443.025 | 14422.989 | 95.6086
1443.111 | 14423.533 | 95.6101
1443.212 | 14425.213 | 95.6149
1443.323 | 14425.79 | 95.6176
1443.415 | 14426.696 | 95.6217
1443.511 | 14428.243 | 95.6245
1443.624 | 14428.836 | 95.6252
1443.714 | 14429.693 | 95.628
1443.8 | 14430.434 | 95.6303
1443.91 | 14432.395 | 95.6338
1444.011 | 14433.119 | 95.6351
1444.125 | 14433.778 | 95.639
1444.218 | 14434.734 | 95.6418
1444.326 | 14436.397 | 95.6419
1444.411 | 14437.073 | 95.6457
1444.537 | 14437.781 | 95.6475
1444.629 | 14438.967 | 95.6474
1444.712 | 14440.384 | 95.6543
1444.822 | 14440.894 | 95.6555
1444.919 | 14442.328 | 95.6568
1445.006 | 14442.822 | 95.6604
1445.113 | 14444.271 | 95.6613
1445.219 | 14444.798 | 95.6636
1445.326 | 14445.886 | 95.6724
1445.414 | 14446.594 | 95.6668
1445.517 | 14447.714 | 95.6743
1445.609 | 14449.361 | 95.6762
1445.719 | 14449.987 | 95.6798
1445.816 | 14451.437 | 95.6834
1445.914 | 14452.129 | 95.6875
1446.007 | 14453.051 | 95.6865
1446.12 | 14454.073 | 95.6926
1446.212 | 14455.11 | 95.6986
1446.311 | 14456.412 | 95.6986
1446.422 | 14457.005 | 95.703
1446.505 | 14458.059 | 95.7081
1446.603 | 14459.014 | 95.7126
1446.718 | 14459.723 | 95.7121
1446.814 | 14460.513 | 95.7151
1446.912 | 14461.452 | 95.7173
1447.014 | 14463.165 | 95.7171
1447.1 | 14463.989 | 95.7219
1447.209 | 14464.911 | 95.7187
1447.334 | 14466.295 | 95.7237
1447.418 | 14466.806 | 95.7266
1447.529 | 14468.272 | 95.7256
1447.619 | 14468.98 | 95.7306
1447.732 | 14470.611 | 95.7309
1447.816 | 14471.072 | 95.7348
1447.937 | 14472.72 | 95.7408
1448.013 | 14472.72 | 95.7435
1448.101 | 14474.317 | 95.7462
1448.203 | 14475.009 | 95.7461
1448.316 | 14475.668 | 95.751
1448.429 | 14477.266 | 95.756
1448.531 | 14478.254 | 95.7605
1448.618 | 14478.781 | 95.7613
1448.701 | 14479.523 | 95.7625
1448.843 | 14481.219 | 95.7657
1448.907 | 14481.747 | 95.7725
1449.03 | 14483.278 | 95.7745
1449.121 | 14483.74 | 95.7754
1449.223 | 14485.173 | 95.7815
1449.313 | 14485.667 | 95.7844
1449.429 | 14487.182 | 95.7874
1449.527 | 14488.566 | 95.7903
1449.624 | 14489.242 | 95.7914
1449.714 | 14489.933 | 95.7923
1449.8 | 14490.988 | 95.7955
1449.925 | 14492.371 | 95.8006
1450.018 | 14493.459 | 95.8035
1450.104 | 14493.459 | 95.8045
1450.231 | 14495.254 | 95.8063
1450.327 | 14496.539 | 95.8097
1450.419 | 14497.198 | 95.8122
1450.523 | 14497.824 | 95.8182
1450.623 | 14498.532 | 95.8226
1450.716 | 14500.459 | 95.824
1450.832 | 14501.003 | 95.8235
1450.924 | 14501.81 | 95.8282
1451.032 | 14502.551 | 95.8315
1451.127 | 14504.347 | 95.8326
1451.236 | 14504.956 | 95.8366
1451.301 | 14506.044 | 95.8376
1451.41 | 14506.719 | 95.8409
1451.517 | 14507.905 | 95.8436
1451.613 | 14509.421 | 95.8474
1451.721 | 14510.178 | 95.8509
1451.811 | 14510.854 | 95.8515
1451.921 | 14512.517 | 95.8564
1452.034 | 14512.979 | 95.8601
1452.116 | 14514.148 | 95.862
1452.226 | 14515.186 | 95.8651
1452.314 | 14516.108 | 95.8682
1452.419 | 14516.8 | 95.8691
1452.52 | 14518.464 | 95.8724
1452.616 | 14519.156 | 95.8732
1452.706 | 14519.848 | 95.876
1452.827 | 14521.034 | 95.8801
1452.916 | 14521.577 | 95.8821
1453.014 | 14523.274 | 95.8885
1453.108 | 14524.065 | 95.892
1453.212 | 14524.526 | 95.8926
1453.316 | 14525.465 | 95.8948
1453.409 | 14527.096 | 95.8984
1453.515 | 14527.672 | 95.8992
1453.611 | 14529.221 | 95.9048
1453.72 | 14529.781 | 95.9053
1453.847 | 14530.506 | 95.9084
1453.908 | 14532.054 | 95.9088
1454.019 | 14533.075 | 95.9165
1454.106 | 14534.047 | 95.9208
1454.201 | 14535.019 | 95.9217
1454.307 | 14535.81 | 95.9254
1454.406 | 14537.062 | 95.9258
1454.519 | 14538.083 | 95.9292
1454.609 | 14539.104 | 95.932
1454.717 | 14539.664 | 95.9406
1454.801 | 14541.312 | 95.941
1454.916 | 14541.806 | 95.9469
1455.013 | 14542.498 | 95.9494
1455.11 | 14544.079 | 95.9513
1455.205 | 14545.034 | 95.9579
1455.351 | 14546.517 | 95.9589
1455.416 | 14546.517 | 95.9582
1455.508 | 14548.197 | 95.9634
1455.602 | 14549.004 | 95.9648
1455.725 | 14550.026 | 95.9738
1455.811 | 14551.146 | 95.9764
1455.947 | 14551.986 | 95.9766
1456.014 | 14552.776 | 95.9809
1456.107 | 14554.078 | 95.9848
1456.201 | 14555 | 95.984
1456.313 | 14555.643 | 95.9906
1456.403 | 14556.45 | 95.9953
1456.504 | 14558.031 | 96.0007
1456.614 | 14559.135 | 95.9991
1456.722 | 14559.827 | 96.0033
1456.843 | 14560.914 | 96.0077
1456.93 | 14561.771 | 96.0116
1457.028 | 14563.368 | 96.0126
1457.119 | 14563.978 | 96.0166
1457.203 | 14565.065 | 96.0209
1457.338 | 14566.383 | 96.0206
1457.405 | 14567.042 | 96.0253
1457.501 | 14567.981 | 96.03
1457.628 | 14568.903 | 96.0324
1457.706 | 14569.579 | 96.0358
1457.827 | 14571.374 | 96.0412
1457.918 | 14571.967 | 96.0403
1458.032 | 14573.186 | 96.0477
1458.109 | 14573.927 | 96.0483
1458.233 | 14574.965 | 96.0517
1458.328 | 14575.624 | 96.056
1458.428 | 14576.629 | 96.0595
1458.52 | 14578.293 | 96.0625
1458.61 | 14578.853 | 96.0629
1458.729 | 14579.923 | 96.0664
1458.832 | 14580.632 | 96.0696
1458.9 | 14581.62 | 96.0734
1459.026 | 14583.251 | 96.0748
1459.136 | 14583.943 | 96.0808
1459.22 | 14585.195 | 96.0814
1459.314 | 14586.101 | 96.0887
1459.401 | 14586.545 | 96.09
1459.517 | 14588.456 | 96.0909
1459.623 | 14589.478 | 96.095
1459.714 | 14590.005 | 96.1024
1459.806 | 14590.548 | 96.1019
1459.901 | 14591.718 | 96.1034
1460.018 | 14593.151 | 96.1071
1460.111 | 14593.629 | 96.1103
1460.233 | 14595.078 | 96.1135
1460.322 | 14596.528 | 96.1163
1460.407 | 14596.956 | 96.1179
1460.512 | 14598.389 | 96.1227
1460.625 | 14598.9 | 96.1272
1460.723 | 14600.465 | 96.128
1460.809 | 14601.222 | 96.1331
1460.913 | 14602.128 | 96.1355
1461.03 | 14602.689 | 96.1398
1461.129 | 14603.595 | 96.141
1461.216 | 14605.439 | 96.1454
1461.327 | 14606.033 | 96.1507
1461.411 | 14607.186 | 96.1521
1461.518 | 14608.026 | 96.1526
1461.607 | 14609.146 | 96.1552
1461.713 | 14609.689 | 96.162
1461.811 | 14611.221 | 96.1641
1461.909 | 14612.045 | 96.1653
1462.024 | 14612.753 | 96.1682
1462.114 | 14613.56 | 96.1707
1462.227 | 14615.027 | 96.1774
1462.308 | 14616.064 | 96.1802
1462.424 | 14616.97 | 96.1844
1462.519 | 14617.547 | 96.1862
1462.617 | 14618.469 | 96.1857
1462.721 | 14619.968 | 96.1921
1462.803 | 14621.039 | 96.1959
1462.919 | 14621.566 | 96.1986
1463.007 | 14623.395 | 96.2032
1463.121 | 14623.856 | 96.2026
1463.206 | 14624.531 | 96.2047
1463.322 | 14626.014 | 96.2066
1463.451 | 14627.249 | 96.2088
1463.517 | 14627.991 | 96.2131
1463.6 | 14628.962 | 96.2164
1463.713 | 14630.017 | 96.2229
1463.817 | 14630.017 | 96.2222
1463.904 | 14632.323 | 96.2259
1464.017 | 14632.784 | 96.2266
1464.131 | 14634.398 | 96.2318
1464.221 | 14634.975 | 96.2336
1464.334 | 14636.622 | 96.2396
1464.409 | 14636.622 | 96.2409
1464.502 | 14638.105 | 96.2457
1464.632 | 14639.044 | 96.248
1464.719 | 14639.604 | 96.2508
1464.811 | 14640.773 | 96.2531
1464.927 | 14642.223 | 96.2558
1465.021 | 14642.684 | 96.2584
1465.109 | 14643.524 | 96.2622
1465.234 | 14645.303 | 96.2661
1465.322 | 14646.012 | 96.269
1465.409 | 14647.115 | 96.2707
1465.534 | 14648.433 | 96.2765
1465.602 | 14649.043 | 96.2796
1465.726 | 14650.245 | 96.2809
1465.818 | 14650.706 | 96.2822
1465.926 | 14652.238 | 96.2857
1466.032 | 14652.93 | 96.2889
1466.112 | 14653.737 | 96.2907
1466.226 | 14655.385 | 96.2938
1466.319 | 14655.928 | 96.2998
1466.438 | 14656.999 | 96.3033
1466.522 | 14657.707 | 96.3046
1466.625 | 14659.503 | 96.3094
1466.718 | 14660.178 | 96.3121
1466.807 | 14660.788 | 96.3134
1466.933 | 14661.891 | 96.3176
1467.027 | 14662.632 | 96.323
1467.123 | 14664.477 | 96.3221
1467.206 | 14665.054 | 96.3237
1467.332 | 14665.976 | 96.3284
1467.425 | 14667.508 | 96.3323
1467.52 | 14667.953 | 96.337
1467.619 | 14669.452 | 96.3386
1467.714 | 14670.226 | 96.343
1467.823 | 14670.77 | 96.3446
1467.92 | 14672.302 | 96.3479
1468.012 | 14673.389 | 96.3513
1468.115 | 14674.147 | 96.3569
1468.207 | 14674.806 | 96.3612
1468.326 | 14675.844 | 96.3626
1468.415 | 14677.408 | 96.3659
1468.514 | 14678.216 | 96.3691
1468.63 | 14679.023 | 96.3713
1468.712 | 14679.616 | 96.3748
1468.801 | 14680.621 | 96.379
1468.92 | 14681.922 | 96.38
1469.028 | 14682.614 | 96.3848
1469.102 | 14683.586 | 96.3867
1469.211 | 14685.414 | 96.3928
1469.314 | 14686.402 | 96.3942
1469.408 | 14687.061 | 96.3958
1469.518 | 14688.429 | 96.402
1469.627 | 14688.956 | 96.4047
1469.711 | 14690.076 | 96.409
1469.806 | 14690.768 | 96.4121
1469.906 | 14691.591 | 96.415
1470.024 | 14693.008 | 96.4144
1470.113 | 14694.095 | 96.4231
1470.218 | 14695.018 | 96.4224
1470.324 | 14696.237 | 96.426
1470.42 | 14696.961 | 96.4302
1470.507 | 14697.983 | 96.4295
1470.623 | 14698.658 | 96.4358
1470.722 | 14700.239 | 96.4348
1470.802 | 14701.113 | 96.4399
1470.909 | 14701.64 | 96.4429
1471.004 | 14703.353 | 96.4454
1471.131 | 14703.913 | 96.4519
1471.205 | 14704.984 | 96.4542
1471.316 | 14705.725 | 96.4556
1471.413 | 14706.466 | 96.461
1471.501 | 14708.311 | 96.468
1471.601 | 14708.986 | 96.4649
1471.707 | 14709.909 | 96.4688
1471.838 | 14711.26 | 96.472
1471.92 | 14711.82 | 96.4728
1472.014 | 14712.528 | 96.4761
1472.108 | 14714.192 | 96.4801
1472.211 | 14714.686 | 96.4834
1472.326 | 14716.02 | 96.4868
1472.407 | 14717.19 | 96.4893
1472.513 | 14718.129 | 96.4927
1472.621 | 14718.854 | 96.494
1472.712 | 14719.76 | 96.5002
1472.829 | 14721.209 | 96.5045
1472.921 | 14721.687 | 96.5064
1473.031 | 14723.268 | 96.5069
1473.119 | 14724.042 | 96.5077
1473.203 | 14725.014 | 96.5123
1473.338 | 14726.332 | 96.5172
1473.429 | 14726.843 | 96.521
1473.533 | 14728.424 | 96.522
1473.603 | 14729.116 | 96.5271
1473.779 | 14729.923 | 96.5303
1473.812 | 14731.093 | 96.5304
1473.903 | 14732.098 | 96.5336
1474.028 | 14733.366 | 96.5354
1474.119 | 14733.975 | 96.5398
1474.229 | 14735.59 | 96.5427
1474.307 | 14735.59 | 96.5426
1474.428 | 14737.237 | 96.5499
1474.528 | 14738.505 | 96.5496
1474.621 | 14738.983 | 96.5536
1474.734 | 14740.202 | 96.5552
1474.828 | 14741.125 | 96.5609
1474.928 | 14742.574 | 96.5666
1475.021 | 14742.969 | 96.5674
1475.131 | 14744.172 | 96.5714
1475.219 | 14745.177 | 96.5744
1475.331 | 14746.083 | 96.5733
1475.425 | 14746.577 | 96.5815
1475.533 | 14748.34 | 96.5801
1475.603 | 14749.015 | 96.5835
1475.726 | 14750.217 | 96.5889
1475.82 | 14751.156 | 96.5919
1475.914 | 14751.618 | 96.5949
1476.015 | 14753.1 | 96.601
1476.1 | 14754.006 | 96.5987
1476.224 | 14755.34 | 96.6021
1476.316 | 14756.098 | 96.605
1476.415 | 14757.383 | 96.6099
1476.551 | 14757.96 | 96.6132
1476.631 | 14759.162 | 96.6149
1476.734 | 14759.755 | 96.6193
1476.819 | 14760.628 | 96.6187
1476.923 | 14762.325 | 96.6226
1477.033 | 14762.918 | 96.6216
1477.115 | 14764.021 | 96.6233
1477.218 | 14765.059 | 96.6275
1477.323 | 14765.784 | 96.627
1477.427 | 14766.987 | 96.6315
1477.532 | 14768.09 | 96.6291
1477.611 | 14769.375 | 96.6359
1477.726 | 14769.886 | 96.638
1477.801 | 14770.561 | 96.6337
1477.91 | 14771.714 | 96.6267
1478.015 | 14773.394 | 96.62
1478.124 | 14773.839 | 96.6177
1478.201 | 14774.531 | 96.6173
1478.314 | 14776.425 | 96.6179
1478.417 | 14776.87 | 96.6179
1478.505 | 14778.336 | 96.6199
1478.621 | 14778.814 | 96.6257
1478.723 | 14779.506 | 96.6291
1478.819 | 14780.527 | 96.6306
1478.905 | 14782.323 | 96.6302
1479.019 | 14782.932 | 96.6322
1479.118 | 14784.431 | 96.6378
1479.204 | 14785.123 | 96.6367
1479.306 | 14785.98 | 96.6405
1479.403 | 14787.297 | 96.6412
1479.517 | 14787.775 | 96.6416
1479.642 | 14789.258 | 96.6455
1479.722 | 14789.867 | 96.6513
1479.8 | 14791.267 | 96.6493
1479.917 | 14791.761 | 96.6495
1480.009 | 14793.376 | 96.6521
1480.109 | 14794.068 | 96.6523
1480.234 | 14795.287 | 96.654
1480.327 | 14795.896 | 96.6594
1480.4 | 14796.934 | 96.658
1480.512 | 14797.626 | 96.6599
1480.609 | 14798.433 | 96.6579
1480.729 | 14800.212 | 96.6523
1480.816 | 14800.723 | 96.6559
1480.91 | 14801.464 | 96.6545
1481.001 | 14803.292 | 96.6527
1481.106 | 14803.77 | 96.6578
1481.226 | 14805.351 | 96.6572
1481.32 | 14805.944 | 96.6576
1481.403 | 14807.015 | 96.6603
1481.538 | 14807.707 | 96.6639
1481.643 | 14808.646 | 96.6644
1481.703 | 14809.717 | 96.6656
1481.803 | 14811.034 | 96.6683
1481.937 | 14811.973 | 96.6703
1482.001 | 14812.715 | 96.67
1482.123 | 14814.181 | 96.6731
1482.214 | 14814.905 | 96.676
1482.302 | 14816.075 | 96.6788
1482.433 | 14817.31 | 96.6777
1482.509 | 14817.31 | 96.6782
1482.625 | 14818.958 | 96.6807
1482.731 | 14820.424 | 96.6807
1482.826 | 14821.198 | 96.6862
1482.917 | 14821.659 | 96.6833
1483.042 | 14823.142 | 96.6899
1483.13 | 14823.702 | 96.6886
1483.218 | 14824.888 | 96.6899
1483.337 | 14826.354 | 96.6944
1483.431 | 14827.046 | 96.6956
1483.508 | 14827.836 | 96.697
1483.632 | 14829.022 | 96.6997
1483.729 | 14829.615 | 96.7014
1483.817 | 14830.554 | 96.7048
1483.927 | 14832.548 | 96.7096
1484.017 | 14833.124 | 96.7069
1484.128 | 14834.277 | 96.7051
1484.207 | 14834.953 | 96.7097
1484.322 | 14835.875 | 96.7117
1484.4 | 14836.452 | 96.7131
1484.521 | 14838.165 | 96.7161
1484.62 | 14839.433 | 96.719
1484.712 | 14839.894 | 96.7202
1484.823 | 14841.212 | 96.7227
1484.922 | 14842.135 | 96.7255
1485.018 | 14843.436 | 96.7287
1485.116 | 14843.914 | 96.7282
1485.206 | 14844.573 | 96.7307
1485.315 | 14845.726 | 96.7318
1485.402 | 14846.401 | 96.7348
1485.513 | 14848.197 | 96.7366
1485.624 | 14848.79 | 96.7404
1485.71 | 14850.14 | 96.7449
1485.822 | 14850.7 | 96.7445
1485.916 | 14852.249 | 96.7482
1486.024 | 14852.743 | 96.7493
1486.12 | 14854.308 | 96.7543
1486.23 | 14854.885 | 96.7575
1486.312 | 14856.071 | 96.7569
1486.412 | 14857.388 | 96.7604
1486.507 | 14858.047 | 96.7586
1486.619 | 14859.431 | 96.7654
1486.705 | 14859.991 | 96.767
1486.809 | 14860.897 | 96.7659
1486.921 | 14862.182 | 96.7698
1487.03 | 14862.89 | 96.7728
1487.112 | 14864.06 | 96.7725
1487.222 | 14865.213 | 96.7739
1487.308 | 14866.135 | 96.7766
1487.414 | 14867.404 | 96.7787
1487.514 | 14868.112 | 96.7814
1487.619 | 14869.034 | 96.7811
1487.723 | 14870.303 | 96.7844
1487.82 | 14871.159 | 96.7876
1487.903 | 14872.082 | 96.7898
1488.014 | 14872.823 | 96.7883
1488.104 | 14874.306 | 96.7886
1488.218 | 14874.75 | 96.791
1488.31 | 14876.365 | 96.7924
1488.409 | 14877.057 | 96.7926
1488.503 | 14877.666 | 96.7936
1488.608 | 14878.77 | 96.7981
1488.715 | 14879.33 | 96.8009
1488.814 | 14881.142 | 96.8025
1488.907 | 14882.13 | 96.8063
1489.042 | 14883.382 | 96.8107
1489.144 | 14884.025 | 96.8128
1489.202 | 14884.7 | 96.8125
1489.312 | 14885.524 | 96.8157
1489.432 | 14887.22 | 96.8163
1489.516 | 14887.698 | 96.8185
1489.603 | 14888.439 | 96.8232
1489.728 | 14890.202 | 96.8239
1489.815 | 14891.058 | 96.8257
1489.938 | 14892.047 | 96.8241
1490 | 14892.623 | 96.8241
1490.101 | 14894.32 | 96.8294
1490.202 | 14894.979 | 96.833
1490.306 | 14895.803 | 96.8364
1490.401 | 14896.494 | 96.8366
1490.511 | 14897.4 | 96.8355
1490.607 | 14898.356 | 96.8391
1490.703 | 14899.344 | 96.8418
1490.823 | 14901.173 | 96.844
1490.921 | 14902.441 | 96.8466
1491.004 | 14903.018 | 96.8498
1491.127 | 14904.187 | 96.8515
1491.221 | 14904.665 | 96.8515
1491.321 | 14906.263 | 96.8533
1491.428 | 14907.531 | 96.855
1491.519 | 14908.157 | 96.8544
1491.625 | 14909.294 | 96.858
1491.723 | 14909.771 | 96.8582
1491.813 | 14910.513 | 96.8628
1491.927 | 14912.176 | 96.8638
1492.025 | 14913.478 | 96.8673
1492.136 | 14913.955 | 96.8672
1492.229 | 14915.52 | 96.8698
1492.328 | 14916.36 | 96.8758
1492.422 | 14916.838 | 96.8741
1492.526 | 14917.991 | 96.8778
1492.632 | 14918.502 | 96.8818
1492.727 | 14920.231 | 96.8848
1492.807 | 14920.923 | 96.8841
1492.917 | 14922.422 | 96.8874
1493.044 | 14922.999 | 96.8891
1493.116 | 14924.201 | 96.8931
1493.228 | 14924.745 | 96.8972
1493.3 | 14925.552 | 96.8963
1493.422 | 14926.771 | 96.8997
1493.526 | 14928.122 | 96.8997
1493.612 | 14929.16 | 96.9009
1493.725 | 14929.934 | 96.9022
1493.812 | 14930.527 | 96.9042
1493.923 | 14931.976 | 96.9051
1494.023 | 14933.179 | 96.9092
1494.117 | 14934.101 | 96.9106
1494.214 | 14935.353 | 96.9153
1494.309 | 14936.473 | 96.914
1494.419 | 14936.968 | 96.9153
1494.514 | 14937.627 | 96.918
1494.621 | 14938.533 | 96.9209
1494.709 | 14940.345 | 96.9191
1494.835 | 14940.905 | 96.9241
1494.915 | 14942.42 | 96.9242
1495.011 | 14942.865 | 96.9292
1495.122 | 14943.968 | 96.9323
1495.204 | 14944.858 | 96.9337
1495.323 | 14945.55 | 96.9379
1495.41 | 14946.522 | 96.9397
1495.516 | 14947.477 | 96.9379
1495.609 | 14948.433 | 96.9412
1495.714 | 14949.915 | 96.9444
1495.817 | 14950.558 | 96.947
1495.913 | 14952.205 | 96.9465
1496.02 | 14952.963 | 96.9499
1496.107 | 14954.017 | 96.9534
1496.22 | 14954.676 | 96.9579
1496.315 | 14955.417 | 96.9567
1496.404 | 14957.295 | 96.9612
1496.53 | 14957.855 | 96.9645
1496.6 | 14959.057 | 96.9653
1496.707 | 14960.293 | 96.9651
1496.806 | 14961.018 | 96.9687
1496.9 | 14961.924 | 96.9719
1497.041 | 14963.192 | 96.9747
1497.119 | 14963.686 | 96.9774
1497.207 | 14964.46 | 96.9773
1497.326 | 14965.992 | 96.9833
1497.405 | 14966.997 | 96.9847
1497.533 | 14967.903 | 96.9825
1497.622 | 14968.595 | 96.9871
1497.713 | 14969.732 | 96.9873
1497.838 | 14971.033 | 96.9901
1497.92 | 14971.61 | 96.9911
1498.011 | 14972.45 | 96.9974
1498.107 | 14973.372 | 96.9559
1498.203 | 14974.344 | 96.9355
1498.312 | 14975.316 | 96.9323
1498.428 | 14976.963 | 96.9324
1498.518 | 14977.523 | 96.9335
1498.601 | 14978.726 | 96.9356
1498.711 | 14979.945 | 96.9374
1498.829 | 14980.867 | 96.9363
1498.919 | 14981.559 | 96.938
1499.003 | 14982.696 | 96.9407
1499.132 | 14984.277 | 96.9421
1499.228 | 14985.216 | 96.9417
1499.305 | 14986.023 | 96.9414
1499.401 | 14986.023 | 96.9429
1499.539 | 14988.082 | 96.9456
1499.62 | 14989.433 | 96.9455
1499.702 | 14990.009 | 96.9442
1499.841 | 14991.196 | 96.9473
1499.926 | 14992.497 | 96.9474
1500.018 | 14993.073 | 96.9487
1500.119 | 14994.408 | 96.9484
1500.241 | 14994.984 | 96.9512
1500.324 | 14996.187 | 96.9506
1500.414 | 14996.862 | 96.9541
1500.538 | 14998.081 | 96.9434
1500.606 | 14998.641 | 96.9411
1500.723 | 14999.926 | 96.9399
1500.825 | 15000.651 | 96.9392
1500.907 | 15001.474 | 96.9366
1501.002 | 15002.677 | 96.9412
1501.12 | 15004.176 | 96.9379
1501.215 | 15004.703 | 96.9387
1501.331 | 15006.383 | 96.9375
1501.414 | 15007.19 | 96.9364
1501.525 | 15007.75 | 96.9382
1501.623 | 15009.266 | 96.9388
1501.715 | 15010.007 | 96.9385
1501.825 | 15011.094 | 96.9387
1501.914 | 15012.083 | 96.9415
1502.035 | 15012.692 | 96.9416
1502.119 | 15013.648 | 96.9446
1502.215 | 15014.471 | 96.9442
1502.32 | 15016.184 | 96.9477
1502.432 | 15016.893 | 96.9487
1502.528 | 15018.079 | 96.9476
1502.624 | 15018.985 | 96.951
1502.729 | 15019.874 | 96.9484
1502.8 | 15020.55 | 96.9525
1502.909 | 15022.345 | 96.9547
1503.026 | 15022.856 | 96.9584
1503.106 | 15023.548 | 96.9568
1503.226 | 15024.717 | 96.9576
1503.313 | 15026.398 | 96.9601
1503.425 | 15026.974 | 96.9644
1503.51 | 15028.012 | 96.9661
1503.609 | 15028.638 | 96.9644
1503.712 | 15030.071 | 96.9675
1503.84 | 15030.483 | 96.9708
1503.904 | 15031.685 | 96.9706
1504.01 | 15032.772 | 96.9766
1504.119 | 15033.349 | 96.9753
1504.212 | 15035.161 | 96.9769
1504.306 | 15036.001 | 96.9794
1504.418 | 15037.022 | 96.9827
1504.502 | 15037.945 | 96.9826
1504.616 | 15038.587 | 96.9829
1504.714 | 15039.411 | 96.9834
1504.815 | 15040.91 | 96.984
1504.931 | 15042.359 | 96.9885
1505.003 | 15042.953 | 96.991
1505.11 | 15044.007 | 96.9887
1505.202 | 15044.913 | 96.9895
1505.34 | 15046.033 | 96.9952
1505.426 | 15046.642 | 96.9938
1505.513 | 15047.779 | 96.9995
1505.607 | 15048.405 | 96.9981
1505.722 | 15049.937 | 97.0016
1505.849 | 15051.189 | 97.0067
1505.905 | 15051.749 | 97.004
1506.002 | 15052.951 | 97.0097
1506.126 | 15053.973 | 97.0109
1506.21 | 15055.06 | 97.0082
1506.345 | 15055.851 | 97.0151
1506.406 | 15056.691 | 97.013
1506.53 | 15058.206 | 97.0187
1506.629 | 15058.7 | 97.0182
1506.712 | 15059.54 | 97.0166
1506.804 | 15060.084 | 97.0214
1506.919 | 15061.863 | 97.0221
1507.029 | 15063.329 | 97.0246
1507.108 | 15063.906 | 97.0232
1507.241 | 15064.812 | 97.0271
1507.323 | 15066.492 | 97.0272
1507.411 | 15066.953 | 97.0318
1507.529 | 15067.974 | 97.0319
1507.622 | 15069.408 | 97.033
1507.719 | 15070.034 | 97.0319
1507.811 | 15071.055 | 97.0365
1507.921 | 15071.648 | 97.0346
1508.021 | 15073.246 | 97.0361
1508.117 | 15073.723 | 97.0387
1508.231 | 15075.272 | 97.0421
1508.31 | 15075.931 | 97.0457
1508.425 | 15076.919 | 97.0455
1508.504 | 15077.479 | 97.0474
1508.625 | 15079.308 | 97.0487
1508.734 | 15079.95 | 97.0506
1508.815 | 15080.938 | 97.0506
1508.92 | 15081.63 | 97.0525
1509.026 | 15083.294 | 97.057
1509.107 | 15083.871 | 97.0574
1509.225 | 15084.908 | 97.0591
1509.322 | 15085.518 | 97.0613
1509.416 | 15087.363 | 97.0613
1509.525 | 15088.203 | 97.0646
1509.633 | 15088.862 | 97.0695
1509.725 | 15089.916 | 97.0677
1509.829 | 15091.234 | 97.0712
1509.934 | 15091.86 | 97.0707
1510.017 | 15093.079 | 97.0733
1510.112 | 15093.556 | 97.0736
1510.213 | 15095.039 | 97.0799
1510.324 | 15095.714 | 97.0816
1510.416 | 15096.686 | 97.0832
1510.515 | 15098.185 | 97.0823
1510.616 | 15098.646 | 97.0846
1510.72 | 15100.145 | 97.0877
1510.83 | 15100.837 | 97.0914
1510.912 | 15102.04 | 97.0932
1511.021 | 15103.061 | 97.0933
1511.11 | 15104 | 97.0981
1511.229 | 15104.84 | 97.0986
1511.324 | 15105.977 | 97.0982
1511.406 | 15106.866 | 97.1015
1511.504 | 15107.575 | 97.1029
1511.609 | 15108.645 | 97.1022
1511.711 | 15110.161 | 97.1015
1511.806 | 15110.952 | 97.1021
1511.92 | 15112.006 | 97.0927
1512.006 | 15112.978 | 97.0908
1512.114 | 15114.048 | 97.0925
1512.208 | 15115.004 | 97.0925
1512.31 | 15115.613 | 97.0913
1512.405 | 15117.079 | 97.094
1512.508 | 15118.018 | 97.094
1512.616 | 15118.463 | 97.0958
1512.709 | 15119.435 | 97.0989
1512.8 | 15121.214 | 97.0984
1512.901 | 15121.939 | 97.0996
1513 | 15122.894 | 97.1004
1513.103 | 15123.718 | 97.1014
1513.207 | 15124.558 | 97.0999
1513.312 | 15125.942 | 97.1007
1513.406 | 15126.979 | 97.1033
1513.507 | 15127.424 | 97.1043
1513.62 | 15128.841 | 97.1024
1513.71 | 15129.796 | 97.1001
1513.838 | 15130.966 | 97.1056
1513.908 | 15132.053 | 97.1084
1514.03 | 15133.354 | 97.1097
1514.121 | 15133.947 | 97.112
1514.209 | 15135.035 | 97.1126
1514.3 | 15136.253 | 97.1126
1514.403 | 15136.929 | 97.1128
1514.505 | 15137.604 | 97.1141
1514.613 | 15138.444 | 97.1128
1514.709 | 15139.383 | 97.1173
1514.806 | 15140.306 | 97.1205
1514.932 | 15142.233 | 97.1213
1515.01 | 15142.908 | 97.1231
1515.126 | 15143.93 | 97.1259
1515.233 | 15145.346 | 97.1263
1515.3 | 15146.022 | 97.1294
1515.427 | 15146.598 | 97.1317
1515.525 | 15147.537 | 97.131
1515.632 | 15149.234 | 97.1323
1515.718 | 15149.909 | 97.136
1515.808 | 15151.046 | 97.1354
1515.927 | 15151.837 | 97.1385
1516.004 | 15152.528 | 97.1404
1516.127 | 15154.291 | 97.1387
1516.235 | 15154.9 | 97.1436
1516.341 | 15156.07 | 97.1433
1516.409 | 15156.647 | 97.1447
1516.534 | 15157.931 | 97.1472
1516.623 | 15159.43 | 97.1449
1516.723 | 15160.122 | 97.1472
1516.822 | 15160.732 | 97.1463
1516.916 | 15162.346 | 97.1514
1517.035 | 15162.906 | 97.1508
1517.102 | 15163.944 | 97.1491
1517.221 | 15164.801 | 97.1535
1517.315 | 15166.365 | 97.1506
1517.412 | 15166.958 | 97.1535
1517.534 | 15167.996 | 97.1534
1517.635 | 15168.705 | 97.1582
1517.707 | 15169.594 | 97.1619
1517.827 | 15170.813 | 97.1619
1517.919 | 15172.394 | 97.1638
1518.043 | 15172.971 | 97.1631
1518.124 | 15174.173 | 97.1691
1518.234 | 15174.898 | 97.1677
1518.32 | 15176.068 | 97.1687
1518.427 | 15176.974 | 97.1678
1518.515 | 15178.077 | 97.1678
1518.621 | 15178.983 | 97.1689
1518.72 | 15180.4 | 97.1731
1518.813 | 15180.861 | 97.1752
1518.923 | 15182.278 | 97.1791
1519.002 | 15182.739 | 97.1812
1519.119 | 15184.238 | 97.1808
1519.219 | 15184.749 | 97.1793
1519.314 | 15186.166 | 97.1835
1519.422 | 15186.709 | 97.1817
1519.524 | 15187.467 | 97.1822
1519.62 | 15188.472 | 97.1866
1519.708 | 15189.46 | 97.1845
1519.806 | 15191.124 | 97.188
1519.924 | 15191.684 | 97.1845
1520.014 | 15192.738 | 97.1871
1520.124 | 15194.171 | 97.1888
1520.219 | 15194.88 | 97.1901
1520.304 | 15195.95 | 97.1867
1520.418 | 15196.642 | 97.1901
1520.516 | 15197.449 | 97.1892
1520.614 | 15198.405 | 97.1884
1520.703 | 15199.327 | 97.1884
1520.802 | 15201.222 | 97.1904
1520.926 | 15201.765 | 97.1906
1521.003 | 15202.49 | 97.1927
1521.126 | 15203.989 | 97.1917
1521.213 | 15205.06 | 97.1935
1521.3 | 15205.916 | 97.1944
1521.415 | 15206.723 | 97.1956
1521.507 | 15207.531 | 97.1943
1521.615 | 15208.947 | 97.1931
1521.706 | 15209.985 | 97.1971
1521.804 | 15211.237 | 97.1995
1521.905 | 15212.061 | 97.1984
1522.027 | 15212.604 | 97.1944
1522.106 | 15214.301 | 97.1979
1522.206 | 15214.993 | 97.1978
1522.33 | 15216.31 | 97.1966
1522.416 | 15216.969 | 97.1968
1522.534 | 15218.567 | 97.2009
1522.61 | 15218.567 | 97.2018
1522.703 | 15220.083 | 97.2036
1522.828 | 15221.318 | 97.2056
1522.922 | 15221.911 | 97.2055
1523.005 | 15223.081 | 97.2041
1523.113 | 15223.674 | 97.2055
1523.228 | 15225.305 | 97.2094
1523.327 | 15225.815 | 97.2117
1523.416 | 15226.507 | 97.2093
1523.507 | 15228.006 | 97.2101
1523.624 | 15229.456 | 97.2104
1523.712 | 15229.456 | 97.2098
1523.823 | 15230.312 | 97.2142
1523.902 | 15231.959 | 97.2127
1524.027 | 15233.145 | 97.211
1524.12 | 15233.656 | 97.2142
1524.211 | 15234.463 | 97.2149
1524.307 | 15235.353 | 97.2162
1524.4 | 15236.292 | 97.2167
1524.526 | 15238.17 | 97.2172
1524.651 | 15238.845 | 97.2199
1524.728 | 15240.509 | 97.2194
1524.829 | 15241.332 | 97.2226
1524.92 | 15242.436 | 97.2225
1525.023 | 15242.897 | 97.2274
1525.122 | 15243.606 | 97.2247
1525.207 | 15244.413 | 97.2269
1525.322 | 15246.109 | 97.2262
1525.426 | 15246.686 | 97.2283
1525.524 | 15247.493 | 97.23
1525.627 | 15249.19 | 97.2304
1525.707 | 15249.898 | 97.2296
1525.827 | 15250.821 | 97.2342
1525.934 | 15252.27 | 97.2344
1526.001 | 15252.946 | 97.2357
1526.12 | 15254.049 | 97.2365
1526.219 | 15255.384 | 97.2367
1526.315 | 15255.845 | 97.2382
1526.415 | 15257.344 | 97.2396
1526.516 | 15258.167 | 97.2387
1526.632 | 15258.843 | 97.2448
1526.727 | 15259.913 | 97.242
1526.824 | 15261.05 | 97.2445
1526.911 | 15262.022 | 97.2429
1527.024 | 15262.697 | 97.2456
1527.121 | 15263.488 | 97.2472
1527.224 | 15265.185 | 97.2473
1527.311 | 15266.025 | 97.2448
1527.419 | 15267.392 | 97.2505
1527.532 | 15267.87 | 97.2531
1527.614 | 15268.562 | 97.2534
1527.722 | 15270.176 | 97.2567
1527.817 | 15270.752 | 97.2539
1527.914 | 15272.186 | 97.2535
1528.009 | 15272.993 | 97.2578
1528.105 | 15273.47 | 97.2602
1528.218 | 15274.969 | 97.2622
1528.313 | 15276.007 | 97.2634
1528.407 | 15277.309 | 97.2639
1528.523 | 15277.77 | 97.2671
1528.612 | 15278.478 | 97.2699
1528.715 | 15279.318 | 97.2694
1528.812 | 15280.998 | 97.2701
1528.905 | 15281.822 | 97.2709
1529.016 | 15283.09 | 97.2689
1529.114 | 15284.046 | 97.2697
1529.208 | 15284.853 | 97.2751
1529.318 | 15285.924 | 97.2736
1529.414 | 15286.912 | 97.2751
1529.5 | 15288.016 | 97.2736
1529.615 | 15288.592 | 97.2752
1529.712 | 15289.383 | 97.2777
1529.8 | 15291.195 | 97.279
1529.901 | 15291.92 | 97.2799
1530.015 | 15292.595 | 97.2788
1530.113 | 15293.402 | 97.2804
1530.216 | 15295.083 | 97.2827
1530.301 | 15295.956 | 97.2831
1530.418 | 15296.565 | 97.2862
1530.538 | 15298.394 | 97.2844
1530.6 | 15299.25 | 97.2888
1530.701 | 15299.909 | 97.2866
1530.807 | 15300.551 | 97.2895
1530.911 | 15301.754 | 97.2934
1531 | 15303.204 | 97.2943
1531.1 | 15303.912 | 97.2951
1531.232 | 15304.851 | 97.2964
1531.321 | 15305.526 | 97.2949
1531.411 | 15306.696 | 97.2971
1531.529 | 15308.294 | 97.2978
1531.632 | 15308.788 | 97.3007
1531.732 | 15310.155 | 97.2997
1531.832 | 15311.127 | 97.2988
1531.915 | 15311.654 | 97.2988
1532.025 | 15313.285 | 97.3027
1532.147 | 15313.845 | 97.3068
1532.202 | 15315.031 | 97.3071
1532.328 | 15316.299 | 97.3087
1532.417 | 15316.876 | 97.3092
1532.504 | 15317.98 | 97.3115
1532.622 | 15318.688 | 97.3116
1532.728 | 15320.302 | 97.3111
1532.819 | 15320.895 | 97.3132
1532.907 | 15321.999 | 97.3138
1533.024 | 15322.888 | 97.3163
1533.131 | 15323.448 | 97.3181
1533.228 | 15325.442 | 97.3186
1533.32 | 15325.903 | 97.3206
1533.42 | 15327.385 | 97.3208
1533.5 | 15327.929 | 97.3199
1533.617 | 15329.049 | 97.3236
1533.716 | 15329.873 | 97.3277
1533.82 | 15331.075 | 97.3305
1533.934 | 15331.734 | 97.3307
1534.007 | 15332.574 | 97.3331
1534.105 | 15333.991 | 97.3381
1534.217 | 15335.193 | 97.3396
1534.318 | 15335.704 | 97.3369
1534.423 | 15337.252 | 97.341
1534.533 | 15337.747 | 97.3413
1534.611 | 15338.587 | 97.3416
1534.722 | 15339.97 | 97.3411
1534.824 | 15341.42 | 97.3415
1534.922 | 15342.128 | 97.3423
1535.029 | 15342.804 | 97.3463
1535.111 | 15344.023 | 97.3439
1535.212 | 15345.126 | 97.3444
1535.326 | 15345.934 | 97.3485
1535.423 | 15346.543 | 97.3469
1535.516 | 15347.449 | 97.3469
1535.623 | 15349.162 | 97.3499
1535.732 | 15349.887 | 97.3525
1535.814 | 15351.007 | 97.3549
1535.91 | 15352.308 | 97.3526
1536.008 | 15353.099 | 97.3558
1536.108 | 15353.692 | 97.357
1536.215 | 15355.191 | 97.3558
1536.327 | 15355.702 | 97.359
1536.404 | 15356.525 | 97.3613
1536.516 | 15358.222 | 97.3602
1536.628 | 15358.799 | 97.3603
1536.711 | 15359.985 | 97.3601
1536.807 | 15361.121 | 97.3609
1536.916 | 15362.357 | 97.3624
1537.027 | 15362.966 | 97.361
1537.114 | 15364.053 | 97.3631
1537.205 | 15364.828 | 97.365
1537.304 | 15365.404 | 97.3687
1537.425 | 15366.936 | 97.3676
1537.514 | 15368.056 | 97.3699
1537.618 | 15368.962 | 97.3688
1537.712 | 15369.539 | 97.3719
1537.815 | 15370.939 | 97.3717
1537.909 | 15371.977 | 97.3727
1538.009 | 15373.097 | 97.3753
1538.102 | 15373.772 | 97.3758
1538.225 | 15374.958 | 97.3772
1538.312 | 15376.029 | 97.3747
1538.407 | 15376.704 | 97.3779
1538.502 | 15377.89 | 97.376
1538.6 | 15379.175 | 97.3778
1538.735 | 15379.966 | 97.3845
1538.824 | 15380.576 | 97.3795
1538.902 | 15381.696 | 97.3833
1539.042 | 15383.425 | 97.3861
1539.124 | 15383.936 | 97.384
1539.244 | 15384.858 | 97.3868
1539.309 | 15385.649 | 97.3856
1539.431 | 15387.296 | 97.3924
1539.522 | 15387.922 | 97.3926
1539.607 | 15388.977 | 97.3921
1539.702 | 15389.883 | 97.3943
1539.843 | 15391.118 | 97.397
1539.937 | 15391.81 | 97.397
1540.029 | 15392.535 | 97.3965
1540.103 | 15393.441 | 97.4008
1540.227 | 15395.483 | 97.3992
1540.314 | 15395.944 | 97.4021
1540.43 | 15396.801 | 97.4038
1540.509 | 15397.493 | 97.4039
1540.607 | 15398.267 | 97.4046
1540.701 | 15399.239 | 97.4086
1540.834 | 15401.084 | 97.4085
1540.931 | 15402.352 | 97.4103
1541.029 | 15403.192 | 97.4139
1541.127 | 15404.428 | 97.4176
1541.212 | 15404.906 | 97.4145
1541.325 | 15405.762 | 97.4181
1541.429 | 15407.261 | 97.4203
1541.501 | 15407.92 | 97.4204
1541.622 | 15409.106 | 97.4216
1541.72 | 15410.358 | 97.4255
1541.818 | 15411.083 | 97.423
1541.925 | 15412.121 | 97.4248
1542.035 | 15413.257 | 97.4281
1542.107 | 15413.9 | 97.428
1542.221 | 15414.855 | 97.4307
1542.327 | 15416.255 | 97.4273
1542.421 | 15417.079 | 97.432
1542.504 | 15417.507 | 97.4321
1542.627 | 15419.121 | 97.4358
1542.737 | 15419.747 | 97.4355
1542.822 | 15421.378 | 97.4347
1542.92 | 15422.218 | 97.44
1543.019 | 15422.696 | 97.4385
1543.112 | 15423.371 | 97.4437
1543.219 | 15425.002 | 97.443
1543.315 | 15426.04 | 97.4459
1543.427 | 15427.078 | 97.4437
1543.512 | 15428.131 | 97.4471
1543.638 | 15428.724 | 97.4463
1543.716 | 15429.812 | 97.4479
1543.808 | 15431.278 | 97.4491
1543.921 | 15431.937 | 97.4466
1544.051 | 15432.941 | 97.4482
1544.121 | 15434.16 | 97.4511
1544.216 | 15435.066 | 97.4513
1544.326 | 15435.709 | 97.4533
1544.401 | 15436.483 | 97.4553
1544.524 | 15437.636 | 97.4574
1544.619 | 15438.41 | 97.4585
1544.707 | 15440.255 | 97.4601
1544.818 | 15440.865 | 97.459
1544.914 | 15441.639 | 97.465
1545.016 | 15443.319 | 97.4605
1545.114 | 15444.011 | 97.4625
1545.224 | 15444.653 | 97.4662
1545.317 | 15445.807 | 97.4661
1545.408 | 15447.322 | 97.4647
1545.523 | 15447.783 | 97.4684
1545.605 | 15448.475 | 97.4628
1545.726 | 15449.958 | 97.4679
1545.813 | 15451.094 | 97.4687
1545.905 | 15451.72 | 97.4685
1546.002 | 15452.873 | 97.4715
1546.114 | 15453.483 | 97.4714
1546.224 | 15454.899 | 97.4775
1546.311 | 15456.003 | 97.4758
1546.402 | 15456.596 | 97.4771
1546.518 | 15458.095 | 97.4796
1546.604 | 15458.919 | 97.4816
1546.72 | 15459.726 | 97.4834
1546.805 | 15460.928 | 97.4834
1546.93 | 15462.329 | 97.4852
1547.021 | 15462.889 | 97.4849
1547.11 | 15463.992 | 97.4867
1547.237 | 15464.668 | 97.4859
1547.33 | 15466.298 | 97.4856
1547.42 | 15466.908 | 97.4874
1547.507 | 15467.979 | 97.4891
1547.622 | 15468.671 | 97.4875
1547.71 | 15469.857 | 97.4851
1547.84 | 15471.257 | 97.4889
1547.914 | 15471.767 | 97.4875
1548.01 | 15472.575 | 97.4901
1548.105 | 15474.074 | 97.4898
1548.226 | 15475.441 | 97.4915
1548.308 | 15475.441 | 97.4907
1548.402 | 15477.022 | 97.4902
1548.537 | 15477.879 | 97.4945
1548.601 | 15478.604 | 97.4942
1548.743 | 15480.333 | 97.4924
1548.825 | 15481.058 | 97.4953
1548.901 | 15482.178 | 97.4972
1549.034 | 15483.232 | 97.4962
1549.108 | 15483.232 | 97.4954
1549.24 | 15485.061 | 97.4969
1549.319 | 15485.604 | 97.4973
1549.433 | 15486.576 | 97.501
1549.519 | 15488.372 | 97.5006
1549.615 | 15488.833 | 97.5023
1549.737 | 15489.887 | 97.5051
1549.8 | 15490.579 | 97.5031
1549.921 | 15492.078 | 97.5056
1550.023 | 15492.539 | 97.5066
1550.13 | 15494.203 | 97.5058
1550.21 | 15494.895 | 97.5083
1550.318 | 15496.378 | 97.5103
1550.407 | 15496.855 | 97.5108
1550.523 | 15497.695 | 97.5133
1550.601 | 15498.42 | 97.5108
1550.722 | 15500.216 | 97.5141
1550.808 | 15500.693 | 97.5141
1550.915 | 15502.159 | 97.5152
1551.028 | 15502.703 | 97.515
1551.128 | 15503.642 | 97.5175
1551.226 | 15504.499 | 97.5222
1551.331 | 15506.212 | 97.5208
1551.414 | 15506.772 | 97.5194
1551.522 | 15508.238 | 97.5207
1551.631 | 15508.798 | 97.5214
1551.714 | 15510 | 97.5197
1551.815 | 15510.445 | 97.5215
1551.921 | 15512.109 | 97.525
1552.033 | 15512.834 | 97.524
1552.112 | 15513.904 | 97.529
1552.23 | 15515.239 | 97.5261
1552.312 | 15515.914 | 97.5256
1552.419 | 15517.051 | 97.5242
1552.52 | 15517.693 | 97.5291
1552.619 | 15518.385 | 97.5266
1552.71 | 15519.357 | 97.5253
1552.807 | 15521.07 | 97.5295
1552.917 | 15521.63 | 97.5294
1553.014 | 15523.113 | 97.5212
1553.112 | 15523.59 | 97.5168
1553.214 | 15525.023 | 97.5169
1553.324 | 15525.864 | 97.5155
1553.416 | 15526.605 | 97.516
1553.52 | 15528.087 | 97.5118
1553.605 | 15528.927 | 97.5127
1553.72 | 15529.85 | 97.5123
1553.816 | 15530.41 | 97.516
1553.922 | 15532.041 | 97.5154
1554.021 | 15532.93 | 97.5141
1554.12 | 15533.639 | 97.5161
1554.216 | 15534.396 | 97.5172
1554.312 | 15535.368 | 97.5172
1554.402 | 15536.999 | 97.517
1554.509 | 15537.856 | 97.5187
1554.609 | 15538.976 | 97.518
1554.719 | 15539.981 | 97.519
1554.802 | 15541.002 | 97.5146
1554.939 | 15541.842 | 97.5148
1555.015 | 15542.55 | 97.517
1555.1 | 15543.868 | 97.5139
1555.23 | 15545.466 | 97.5158
1555.327 | 15545.466 | 97.5154
1555.407 | 15547.229 | 97.5184
1555.51 | 15547.937 | 97.5182
1555.63 | 15549.485 | 97.52
1555.717 | 15549.946 | 97.5177
1555.834 | 15550.836 | 97.518
1555.92 | 15551.511 | 97.5179
1556.007 | 15552.681 | 97.5185
1556.127 | 15554.131 | 97.5169
1556.224 | 15554.707 | 97.5179
1556.343 | 15555.827 | 97.5169
1556.4 | 15556.601 | 97.5183
1556.503 | 15557.656 | 97.5189
1556.608 | 15558.99 | 97.5214
1556.729 | 15559.83 | 97.5234
1556.817 | 15560.505 | 97.5199
1556.903 | 15561.626 | 97.5244
1557.01 | 15562.235 | 97.5207
1557.128 | 15563.882 | 97.5248
1557.222 | 15565.381 | 97.5239
1557.328 | 15566.106 | 97.5249
1557.413 | 15566.633 | 97.5261
1557.521 | 15568.198 | 97.5264
1557.607 | 15568.692 | 97.5262
1557.73 | 15570.29 | 97.5263
1557.808 | 15570.834 | 97.528
1557.928 | 15571.872 | 97.5303
1558.006 | 15572.465 | 97.531
1558.136 | 15573.749 | 97.5298
1558.212 | 15574.557 | 97.5325
1558.329 | 15576.303 | 97.5258
1558.433 | 15577.225 | 97.5287
1558.518 | 15578.065 | 97.5329
1558.626 | 15579.12 | 97.5343
1558.732 | 15579.828 | 97.5347
1558.837 | 15580.866 | 97.5338
1558.929 | 15581.574 | 97.5361
1559.026 | 15583.139 | 97.5317
1559.132 | 15583.814 | 97.5358
1559.214 | 15584.885 | 97.5372
1559.306 | 15585.461 | 97.5346
1559.427 | 15587.158 | 97.5388
1559.532 | 15587.817 | 97.5398
1559.6 | 15588.888 | 97.5411
1559.711 | 15590.271 | 97.5404
1559.814 | 15591.112 | 97.5402
1559.933 | 15591.82 | 97.5412
1560.025 | 15592.874 | 97.544
1560.116 | 15593.615 | 97.5426
1560.215 | 15594.34 | 97.5423
1560.324 | 15595.312 | 97.5437
1560.429 | 15597.206 | 97.5481
1560.519 | 15597.783 | 97.5464
1560.608 | 15599.364 | 97.5446
1560.708 | 15599.842 | 97.5499
1560.814 | 15600.946 | 97.5472
1560.913 | 15602.297 | 97.5512
1561.017 | 15602.873 | 97.5531
1561.107 | 15603.96 | 97.5502
1561.217 | 15605.327 | 97.5536
1561.325 | 15605.789 | 97.5553
1561.426 | 15607.041 | 97.5545
1561.506 | 15608.062 | 97.557
1561.62 | 15608.622 | 97.5562
1561.718 | 15609.363 | 97.5549
1561.805 | 15611.241 | 97.5563
1561.906 | 15611.933 | 97.5553
1562.021 | 15612.641 | 97.5566
1562.109 | 15614.272 | 97.5581
1562.22 | 15614.849 | 97.5566
1562.308 | 15615.508 | 97.5589
1562.401 | 15617.171 | 97.5547
1562.506 | 15617.946 | 97.5576
1562.608 | 15618.407 | 97.5612
1562.706 | 15620.038 | 97.5564
1562.82 | 15620.828 | 97.5595
1562.917 | 15621.405 | 97.5599
1563.013 | 15622.393 | 97.5589
1563.109 | 15623.332 | 97.5633
1563.215 | 15625.062 | 97.5649
1563.304 | 15625.062 | 97.5646
1563.409 | 15627.236 | 97.5609
1563.52 | 15627.697 | 97.5645
1563.61 | 15628.389 | 97.5646
1563.71 | 15630.003 | 97.5649
1563.844 | 15630.827 | 97.5652
1563.907 | 15631.618 | 97.5671
1564.027 | 15632.491 | 97.5689
1564.148 | 15633.875 | 97.5695
1564.204 | 15634.665 | 97.5699
1564.3 | 15635.341 | 97.573
1564.445 | 15637.103 | 97.5754
1564.531 | 15637.795 | 97.5749
1564.608 | 15638.52 | 97.5771
1564.733 | 15640.085 | 97.5765
1564.816 | 15640.628 | 97.5771
1564.93 | 15642.177 | 97.5803
1565.034 | 15643.066 | 97.579
1565.144 | 15643.808 | 97.582
1565.235 | 15644.977 | 97.5817
1565.301 | 15645.537 | 97.5832
1565.43 | 15647.151 | 97.5823
1565.503 | 15647.926 | 97.5786
1565.6 | 15649.128 | 97.5789
1565.739 | 15650.281 | 97.5781
1565.811 | 15650.99 | 97.5753
1565.904 | 15651.912 | 97.5744
1566.028 | 15653.279 | 97.5751
1566.138 | 15653.856 | 97.574
1566.219 | 15655.042 | 97.5751
1566.323 | 15656.393 | 97.5771
1566.419 | 15657.183 | 97.5773
1566.516 | 15657.842 | 97.5788
1566.607 | 15658.962 | 97.5779
1566.725 | 15659.868 | 97.5783
1566.827 | 15661.252 | 97.5793
1566.937 | 15661.878 | 97.5776
1567.022 | 15663.048 | 97.5764
1567.132 | 15663.805 | 97.5807
1567.211 | 15664.678 | 97.5795
1567.322 | 15666.359 | 97.5805
1567.408 | 15666.853 | 97.5762
1567.524 | 15667.742 | 97.5777
1567.612 | 15668.401 | 97.5789
1567.724 | 15670.065 | 97.5795
1567.821 | 15671.35 | 97.5803
1567.913 | 15671.959 | 97.5812
1568.019 | 15672.651 | 97.5815
1568.1 | 15673.392 | 97.581
1568.219 | 15675.155 | 97.5797
1568.31 | 15675.764 | 97.5787
1568.412 | 15677.412 | 97.5774
1568.537 | 15677.873 | 97.5836
1568.613 | 15678.977 | 97.5799
1568.719 | 15679.998 | 97.5802
1568.828 | 15680.739 | 97.5838
1568.918 | 15681.793 | 97.5785
1569.023 | 15683.358 | 97.5782
1569.108 | 15683.869 | 97.5836
1569.211 | 15684.956 | 97.584
1569.309 | 15686.06 | 97.5835
1569.415 | 15686.669 | 97.5821
1569.503 | 15687.427 | 97.5832
1569.618 | 15688.564 | 97.5847
1569.716 | 15689.387 | 97.5854
1569.818 | 15691.068 | 97.5881
1569.928 | 15691.759 | 97.5877
1570.013 | 15692.962 | 97.5839
1570.111 | 15694.247 | 97.5861
1570.217 | 15695.07 | 97.5883
1570.312 | 15695.993 | 97.5874
1570.418 | 15696.784 | 97.5864
1570.51 | 15697.36 | 97.5883
1570.608 | 15698.283 | 97.5869
1570.713 | 15700.012 | 97.5893
1570.81 | 15700.951 | 97.5912
1570.911 | 15702.088 | 97.5868
1571.02 | 15702.697 | 97.5909
1571.108 | 15703.389 | 97.5891
1571.213 | 15705.25 | 97.5896
1571.309 | 15705.942 | 97.5902
1571.403 | 15706.898 | 97.5926
1571.526 | 15707.903 | 97.5865
1571.6 | 15709.154 | 97.5851
1571.708 | 15709.962 | 97.5868
1571.801 | 15710.67 | 97.5837
1571.9 | 15711.856 | 97.5829
1572.008 | 15712.795 | 97.5858
1572.134 | 15713.915 | 97.5812
1572.202 | 15714.508 | 97.582
1572.33 | 15716.271 | 97.5842
1572.422 | 15716.88 | 97.5856
1572.527 | 15718.116 | 97.5832
1572.632 | 15718.774 | 97.5836
1572.737 | 15719.96 | 97.5856
1572.804 | 15720.537 | 97.5869
1572.904 | 15722.217 | 97.5849
1573.005 | 15722.926 | 97.5881
1573.111 | 15723.766 | 97.5913
1573.215 | 15724.589 | 97.5929
1573.313 | 15725.726 | 97.5895
1573.425 | 15727.077 | 97.5884
1573.527 | 15727.736 | 97.5921
1573.634 | 15728.856 | 97.5931
1573.741 | 15730.272 | 97.5924
1573.824 | 15731.063 | 97.5927
1573.932 | 15731.722 | 97.5924
1574.028 | 15733.402 | 97.5901
1574.123 | 15734.094 | 97.596
1574.216 | 15734.802 | 97.5935
1574.306 | 15734.802 | 97.5963
1574.424 | 15737.026 | 97.5969
1574.525 | 15738.377 | 97.5971
1574.634 | 15738.822 | 97.5988
1574.703 | 15739.546 | 97.5984
1574.827 | 15741.21 | 97.5977
1574.918 | 15741.836 | 97.5997
1575.003 | 15742.923 | 97.5962
1575.103 | 15743.483 | 97.6021
1575.23 | 15745.18 | 97.5997
1575.321 | 15745.872 | 97.5987
1575.423 | 15746.514 | 97.6013
1575.519 | 15748.195 | 97.6007
1575.638 | 15748.853 | 97.5997
1575.72 | 15749.908 | 97.6018
1575.82 | 15751.357 | 97.6014
1575.916 | 15752 | 97.5992
1576.031 | 15752.906 | 97.5961
1576.129 | 15753.482 | 97.5992
1576.217 | 15755.311 | 97.5989
1576.305 | 15755.805 | 97.5994
1576.431 | 15756.81 | 97.5984
1576.532 | 15757.518 | 97.606
1576.623 | 15759.116 | 97.6052
1576.718 | 15760.055 | 97.6059
1576.823 | 15760.846 | 97.6016
1576.923 | 15762.378 | 97.6009
1577.018 | 15762.954 | 97.6045
1577.112 | 15763.959 | 97.5969
1577.207 | 15764.404 | 97.596
1577.319 | 15766.199 | 97.5254
1577.429 | 15766.776 | 97.5223
1577.517 | 15767.995 | 97.5159
1577.611 | 15768.967 | 97.5144
1577.708 | 15769.922 | 97.5147
1577.822 | 15770.597 | 97.5143
1577.911 | 15772.261 | 97.5139
1578.027 | 15772.739 | 97.5116
1578.111 | 15773.464 | 97.513
1578.215 | 15775.144 | 97.5106
1578.318 | 15775.622 | 97.5102
1578.405 | 15777.219 | 97.5085
1578.519 | 15777.697 | 97.5084
1578.605 | 15779.18 | 97.5053
1578.715 | 15779.773 | 97.5075
1578.806 | 15781.206 | 97.5062
1578.906 | 15782.013 | 97.5051
1579.021 | 15782.622 | 97.5057
1579.118 | 15783.364 | 97.5048
1579.215 | 15784.319 | 97.5033
1579.301 | 15786.148 | 97.5054
1579.429 | 15786.741 | 97.5021
1579.511 | 15788.009 | 97.4973
1579.615 | 15788.569 | 97.4968
1579.701 | 15789.277 | 97.4971
1579.801 | 15790.99 | 97.5004
1579.903 | 15791.452 | 97.4973
1580.015 | 15792.885 | 97.4967
1580.103 | 15793.791 | 97.4941
1580.207 | 15794.318 | 97.4967
1580.35 | 15796.13 | 97.4935
1580.428 | 15796.674 | 97.4929
1580.503 | 15797.81 | 97.4937
1580.615 | 15799.029 | 97.4919
1580.701 | 15799.836 | 97.4943
1580.815 | 15800.446 | 97.4943
1580.916 | 15801.829 | 97.4927
1581.027 | 15803.394 | 97.4888
1581.142 | 15804.3 | 97.4923
1581.208 | 15804.3 | 97.4903
1581.305 | 15805.898 | 97.4905
1581.425 | 15807.397 | 97.4919
1581.532 | 15808.287 | 97.4939
1581.602 | 15808.979 | 97.4921
1581.74 | 15810.28 | 97.492
1581.8 | 15810.972 | 97.4917
1581.91 | 15811.977 | 97.4913
1582.019 | 15812.57 | 97.4912
1582.11 | 15813.377 | 97.4901
1582.206 | 15814.266 | 97.4918
1582.329 | 15816.144 | 97.4916
1582.423 | 15817.083 | 97.49
1582.546 | 15817.775 | 97.4903
1582.63 | 15819.01 | 97.4883
1582.701 | 15819.603 | 97.4882
1582.822 | 15821.201 | 97.4897
1582.942 | 15821.992 | 97.493
1583.024 | 15823.425 | 97.4903
1583.115 | 15823.903 | 97.4888
1583.229 | 15824.891 | 97.4922
1583.339 | 15826.225 | 97.489
1583.423 | 15826.983 | 97.4909
1583.525 | 15828.087 | 97.4918
1583.626 | 15829.372 | 97.4921
1583.718 | 15829.981 | 97.4927
1583.829 | 15831.151 | 97.4898
1583.939 | 15831.826 | 97.4909
1584.019 | 15832.963 | 97.4887
1584.134 | 15833.638 | 97.4889
1584.221 | 15834.511 | 97.4873
1584.33 | 15835.335 | 97.4887
1584.425 | 15837.229 | 97.4916
1584.518 | 15837.806 | 97.4906
1584.628 | 15839.041 | 97.4905
1584.723 | 15840.079 | 97.4915
1584.822 | 15841.364 | 97.4941
1584.923 | 15841.973 | 97.4929
1585.013 | 15842.962 | 97.4901
1585.125 | 15844.115 | 97.4923
1585.207 | 15844.823 | 97.4856
1585.324 | 15845.729 | 97.4889
1585.418 | 15846.948 | 97.4913
1585.522 | 15848.348 | 97.4901
1585.619 | 15848.826 | 97.489
1585.718 | 15850.144 | 97.4903
1585.82 | 15850.671 | 97.4886
1585.909 | 15852.219 | 97.4903
1586.022 | 15852.713 | 97.4887
1586.107 | 15854.229 | 97.4869
1586.243 | 15854.871 | 97.4852
1586.317 | 15855.991 | 97.4862
1586.435 | 15856.782 | 97.4849
1586.522 | 15858.018 | 97.4847
1586.611 | 15858.957 | 97.4853
1586.717 | 15859.714 | 97.4844
1586.804 | 15861.213 | 97.4821
1586.904 | 15861.905 | 97.4861
1587.013 | 15862.811 | 97.4826
1587.114 | 15864.277 | 97.4841
1587.223 | 15864.689 | 97.4836
1587.302 | 15866.221 | 97.4822
1587.402 | 15866.979 | 97.4816
1587.525 | 15867.539 | 97.483
1587.612 | 15868.675 | 97.4821
1587.704 | 15869.301 | 97.4794
1587.801 | 15871.113 | 97.4827
1587.923 | 15871.855 | 97.4794
1588.012 | 15872.958 | 97.4794
1588.106 | 15873.864 | 97.4779
1588.202 | 15874.853 | 97.4798
1588.326 | 15875.544 | 97.4777
1588.416 | 15876.648 | 97.4792
1588.508 | 15877.472 | 97.475
1588.6 | 15878.921 | 97.4754
1588.707 | 15879.514 | 97.4775
1588.805 | 15881.013 | 97.4766
1588.903 | 15881.87 | 97.4747
1589.039 | 15883.204 | 97.4623
1589.114 | 15883.204 | 97.4485
1589.23 | 15885.115 | 97.4418
1589.305 | 15885.115 | 97.442
1589.428 | 15887.092 | 97.4375
1589.521 | 15887.569 | 97.4363
1589.611 | 15888.377 | 97.4356
1589.708 | 15889.266 | 97.4358
1589.829 | 15891.078 | 97.4316
1589.937 | 15892.347 | 97.4306
1590.009 | 15892.347 | 97.4294
1590.13 | 15894.109 | 97.4303
1590.202 | 15894.603 | 97.4261
1590.325 | 15896.185 | 97.425
1590.419 | 15896.679 | 97.4271
1590.532 | 15898.293 | 97.4231
1590.627 | 15898.754 | 97.4236
1590.724 | 15900.22 | 97.4209
1590.846 | 15900.797 | 97.4205
1590.9 | 15901.934 | 97.4222
1591.002 | 15902.543 | 97.392
1591.124 | 15904.042 | 97.3678
1591.222 | 15905.343 | 97.3638
1591.319 | 15906.052 | 97.362
1591.438 | 15906.694 | 97.3583
1591.517 | 15908.341 | 97.3596
1591.627 | 15909.017 | 97.3556
1591.71 | 15909.742 | 97.3537
1591.833 | 15910.812 | 97.349
1591.913 | 15911.504 | 97.3471
1592.019 | 15913.168 | 97.3434
1592.112 | 15913.745 | 97.3412
1592.235 | 15914.848 | 97.3386
1592.325 | 15916.199 | 97.3374
1592.417 | 15916.957 | 97.337
1592.523 | 15917.583 | 97.3315
1592.617 | 15918.406 | 97.3309
1592.724 | 15920.086 | 97.3322
1592.832 | 15920.795 | 97.3299
1592.916 | 15921.964 | 97.326
1593.013 | 15923.249 | 97.3265
1593.107 | 15923.826 | 97.3222
1593.225 | 15924.732 | 97.3242
1593.322 | 15925.407 | 97.322
1593.42 | 15926.395 | 97.3213
1593.527 | 15927.351 | 97.3201
1593.611 | 15929.245 | 97.3166
1593.744 | 15929.871 | 97.3191
1593.813 | 15931.09 | 97.3189
1593.919 | 15931.551 | 97.3168
1594.021 | 15933.33 | 97.3134
1594.127 | 15933.891 | 97.3122
1594.211 | 15934.797 | 97.3063
1594.315 | 15936.296 | 97.3091
1594.409 | 15937.185 | 97.3082
1594.528 | 15937.762 | 97.3032
1594.61 | 15938.453 | 97.3037
1594.707 | 15939.639 | 97.3018
1594.828 | 15940.908 | 97.2969
1594.915 | 15942.094 | 97.2973
1595.016 | 15942.605 | 97.2986
1595.121 | 15944.038 | 97.2965
1595.217 | 15944.697 | 97.2956
1595.313 | 15946.113 | 97.2928
1595.414 | 15946.624 | 97.2909
1595.506 | 15947.431 | 97.2891
1595.601 | 15948.979 | 97.2852
1595.707 | 15949.441 | 97.2868
1595.823 | 15950.907 | 97.2866
1595.906 | 15951.895 | 97.2821
1596.007 | 15952.982 | 97.2819
1596.1 | 15953.822 | 97.283
1596.209 | 15954.514 | 97.2851
1596.307 | 15956.013 | 97.2838
1596.401 | 15956.837 | 97.2835
1596.507 | 15957.908 | 97.2811
1596.611 | 15958.962 | 97.2815
1596.726 | 15959.67 | 97.2815
1596.801 | 15960.807 | 97.2764
1596.93 | 15962.125 | 97.2782
1597.013 | 15962.586 | 97.2769
1597.109 | 15964.184 | 97.2728
1597.202 | 15964.892 | 97.2721
1597.33 | 15966.243 | 97.2734
1597.424 | 15966.836 | 97.2714
1597.507 | 15967.907 | 97.2683
1597.627 | 15968.829 | 97.2662
1597.727 | 15969.389 | 97.2674
1597.828 | 15971.218 | 97.2631
1597.942 | 15972.025 | 97.2654
1598.001 | 15972.585 | 97.2616
1598.104 | 15973.623 | 97.2611
1598.21 | 15974.957 | 97.2582
1598.336 | 15976.176 | 97.2565
1598.418 | 15976.637 | 97.255
1598.531 | 15978.251 | 97.2533
1598.621 | 15978.828 | 97.2528
1598.704 | 15979.899 | 97.2496
1598.838 | 15980.739 | 97.2502
1598.932 | 15982.287 | 97.2461
1599.024 | 15983.012 | 97.2487
1599.118 | 15983.588 | 97.2481
1599.232 | 15985.285 | 97.2446
1599.301 | 15985.862 | 97.2429
1599.425 | 15987.048 | 97.2457
1599.519 | 15987.542 | 97.2437
1599.62 | 15989.09 | 97.2392
1599.736 | 15989.914 | 97.2413
1599.804 | 15990.507 | 97.2441
1599.92 | 15991.825 | 97.2377
1600.019 | 15993.291 | 97.2389
1600.101 | 15993.291 | 97.2371
1600.224 | 15995.053 | 97.2349
1600.324 | 15996.338 | 97.2316
1600.41 | 15996.799 | 97.2331
1600.5 | 15997.821 | 97.2311
1600.623 | 15999.04 | 97.2316
1600.722 | 16000.292 | 97.2294
1600.818 | 16001.165 | 97.2254
1600.919 | 16001.61 | 97.2262
1601.032 | 16003.026 | 97.2247
1601.119 | 16004.031 | 97.2235
1601.236 | 16004.608 | 97.2194
1601.329 | 16005.546 | 97.2171
1601.424 | 16007.194 | 97.2166
1601.535 | 16007.77 | 97.2136
1601.615 | 16008.874 | 97.2126
1601.733 | 16010.159 | 97.2085
1601.812 | 16010.686 | 97.2082
1601.92 | 16012.119 | 97.2067
1602.029 | 16012.761 | 97.2064
1602.112 | 16013.915 | 97.2055
1602.223 | 16014.936 | 97.2003
1602.319 | 16016.007 | 97.1977
1602.418 | 16017.275 | 97.1985
1602.511 | 16017.868 | 97.1977
1602.609 | 16019.038 | 97.197
1602.718 | 16020.306 | 97.1926
1602.828 | 16020.866 | 97.1899
1602.915 | 16022.085 | 97.1897
1603.007 | 16022.826 | 97.1873
1603.125 | 16023.32 | 97.1881
1603.223 | 16024.358 | 97.1881
1603.31 | 16026.253 | 97.1861
1603.424 | 16026.714 | 97.1855
1603.504 | 16028.163 | 97.1871
1603.618 | 16028.608 | 97.1849
1603.719 | 16029.3 | 97.1853
1603.815 | 16030.338 | 97.1822
1603.914 | 16031.31 | 97.1822
1604.002 | 16032.249 | 97.1796
1604.106 | 16033.369 | 97.178
1604.209 | 16035 | 97.1783
1604.322 | 16036.054 | 97.1753
1604.41 | 16036.894 | 97.1719
1604.502 | 16037.849 | 97.1744
1604.602 | 16038.64 | 97.1747
1604.702 | 16039.711 | 97.1695
1604.819 | 16040.254 | 97.1721
1604.935 | 16041.918 | 97.1642
1605.025 | 16042.445 | 97.1642
1605.116 | 16043.631 | 97.1612
1605.218 | 16044.751 | 97.1594
1605.307 | 16045.723 | 97.1564
1605.407 | 16047.008 | 97.1579
1605.5 | 16047.7 | 97.1555
1605.606 | 16048.375 | 97.152
1605.727 | 16049.71 | 97.1524
1605.804 | 16050.632 | 97.1499
1605.901 | 16052.131 | 97.1501
1606.001 | 16052.839 | 97.1442
1606.126 | 16054.207 | 97.142
1606.218 | 16054.8 | 97.1403
1606.332 | 16056.414 | 97.1384
1606.417 | 16056.925 | 97.1374
1606.536 | 16057.798 | 97.1375
1606.619 | 16058.473 | 97.134
1606.701 | 16059.939 | 97.1356
1606.8 | 16060.746 | 97.1359
1606.92 | 16061.85 | 97.1374
1607.005 | 16062.69 | 97.1368
1607.132 | 16063.958 | 97.1363
1607.229 | 16065.21 | 97.1373
1607.326 | 16066.05 | 97.1352
1607.419 | 16066.528 | 97.1334
1607.532 | 16068.422 | 97.1338
1607.611 | 16068.422 | 97.1316
1607.731 | 16069.905 | 97.1296
1607.817 | 16070.432 | 97.1265
1607.926 | 16072.079 | 97.1279
1608.003 | 16072.87 | 97.1296
1608.125 | 16074.056 | 97.128
1608.223 | 16075.325 | 97.1268
1608.332 | 16075.901 | 97.1259
1608.417 | 16076.988 | 97.124
1608.517 | 16078.323 | 97.1218
1608.625 | 16079.196 | 97.1221
1608.71 | 16079.822 | 97.1217
1608.826 | 16081.386 | 97.1186
1608.927 | 16081.963 | 97.1193
1609.019 | 16083.05 | 97.1208
1609.1 | 16083.841 | 97.1208
1609.235 | 16084.648 | 97.1179
1609.318 | 16085.538 | 97.1171
1609.415 | 16087.234 | 97.1168
1609.528 | 16087.745 | 97.1159
1609.618 | 16088.404 | 97.1176
1609.713 | 16090.051 | 97.1161
1609.823 | 16090.595 | 97.1144
1609.919 | 16092.291 | 97.1135
1610.011 | 16092.802 | 97.115
1610.126 | 16094.087 | 97.1119
1610.211 | 16094.943 | 97.1168
1610.33 | 16095.751 | 97.1154
1610.412 | 16096.788 | 97.1157
1610.525 | 16097.974 | 97.1136
1610.607 | 16098.996 | 97.1119
1610.715 | 16100.281 | 97.1143
1610.828 | 16100.725 | 97.1127
1610.907 | 16101.763 | 97.1113
1611.026 | 16103.097 | 97.111
1611.106 | 16103.872 | 97.1071
1611.212 | 16104.679 | 97.1095
1611.311 | 16106.046 | 97.1079
1611.426 | 16106.59 | 97.104
1611.513 | 16107.38 | 97.1054
1611.617 | 16109.077 | 97.1035
1611.708 | 16109.868 | 97.1004
1611.825 | 16111.103 | 97.1016
1611.918 | 16111.63 | 97.0988
1612.01 | 16113.245 | 97.1002
1612.123 | 16113.706 | 97.0991
1612.204 | 16114.381 | 97.0985
1612.321 | 16115.567 | 97.1007
1612.41 | 16117.231 | 97.0996
1612.51 | 16117.824 | 97.0944
1612.603 | 16118.829 | 97.0961
1612.725 | 16119.883 | 97.0929
1612.81 | 16121.036 | 97.0923
1612.921 | 16121.629 | 97.0923
1613.005 | 16122.865 | 97.0929
1613.101 | 16123.82 | 97.0963
1613.218 | 16124.512 | 97.0927
1613.307 | 16125.319 | 97.0931
1613.401 | 16126.241 | 97.0885
1613.531 | 16128.103 | 97.0907
1613.617 | 16128.581 | 97.09
1613.741 | 16130.063 | 97.0907
1613.819 | 16130.689 | 97.0887
1613.932 | 16132.073 | 97.0897
1614.018 | 16132.6 | 97.0894
1614.138 | 16134.066 | 97.0892
1614.219 | 16134.642 | 97.0869
1614.319 | 16135.334 | 97.0906
1614.406 | 16136.751 | 97.0931
1614.506 | 16137.327 | 97.091
1614.635 | 16139.008 | 97.0928
1614.706 | 16139.634 | 97.0894
1614.836 | 16141.182 | 97.0867
1614.908 | 16141.182 | 97.0879
1615.002 | 16142.961 | 97.0887
1615.132 | 16144.246 | 97.0845
1615.225 | 16144.839 | 97.0863
1615.323 | 16146.025 | 97.0886
1615.417 | 16146.47 | 97.0857
1615.53 | 16148.101 | 97.0892
1615.617 | 16148.578 | 97.0866
1615.729 | 16150.11 | 97.0853
1615.841 | 16150.769 | 97.0836
1615.905 | 16151.873 | 97.0822
1616.016 | 16152.565 | 97.0843
1616.121 | 16154.113 | 97.084
1616.202 | 16154.953 | 97.0856
1616.31 | 16155.414 | 97.0858
1616.402 | 16156.568 | 97.085
1616.522 | 16158.001 | 97.0855
1616.616 | 16158.462 | 97.0869
1616.738 | 16159.911 | 97.0845
1616.808 | 16160.504 | 97.0818
1616.932 | 16162.135 | 97.0833
1617.021 | 16162.909 | 97.0809
1617.125 | 16163.947 | 97.0801
1617.205 | 16164.491 | 97.0795
1617.318 | 16166.319 | 97.0771
1617.43 | 16166.764 | 97.0753
1617.513 | 16167.588 | 97.0653
1617.61 | 16168.477 | 97.068
1617.716 | 16170.256 | 97.0658
1617.834 | 16170.767 | 97.0677
1617.914 | 16171.805 | 97.0656
1618.005 | 16172.365 | 97.063
1618.121 | 16174.127 | 97.0661
1618.208 | 16174.622 | 97.0634
1618.315 | 16176.088 | 97.0626
1618.416 | 16177.307 | 97.0622
1618.55 | 16177.784 | 97.0636
1618.618 | 16178.987 | 97.0596
1618.714 | 16180.206 | 97.0632
1618.813 | 16180.914 | 97.0602
1618.925 | 16181.622 | 97.0626
1619.018 | 16182.726 | 97.0604
1619.117 | 16184.258 | 97.0578
1619.225 | 16184.719 | 97.0615
1619.308 | 16185.378 | 97.0621
1619.418 | 16186.861 | 97.059
1619.514 | 16187.948 | 97.0606
1619.612 | 16189.183 | 97.0592
1619.717 | 16189.727 | 97.0637
1619.817 | 16190.962 | 97.0627
1619.907 | 16191.852 | 97.0631
1620.009 | 16192.758 | 97.0618
1620.119 | 16193.796 | 97.062
1620.206 | 16194.85 | 97.0621
1620.314 | 16196.25 | 97.0617
1620.423 | 16196.827 | 97.0604
1620.512 | 16197.98 | 97.0614
1620.624 | 16198.573 | 97.0593
1620.725 | 16199.693 | 97.0612
1620.816 | 16200.516 | 97.0596
1620.908 | 16202.164 | 97.0598
1621.017 | 16202.609 | 97.0614
1621.121 | 16203.317 | 97.0603
1621.209 | 16205.195 | 97.0576
1621.308 | 16205.985 | 97.0583
1621.413 | 16206.826 | 97.056
1621.538 | 16207.88 | 97.0556
1621.616 | 16208.473 | 97.0575
1621.715 | 16209.807 | 97.0591
1621.807 | 16210.4 | 97.0587
1621.923 | 16211.833 | 97.0582
1622.011 | 16212.92 | 97.0553
1622.103 | 16213.81 | 97.0533
1622.231 | 16215.095 | 97.0575
1622.319 | 16215.721 | 97.0576
1622.417 | 16216.742 | 97.0558
1622.511 | 16217.286 | 97.0554
1622.603 | 16218.225 | 97.0574
1622.712 | 16219.789 | 97.0556
1622.833 | 16220.893 | 97.0554
1622.911 | 16221.437 | 97.0547
1623 | 16222.705 | 97.0553
1623.112 | 16223.941 | 97.0555
1623.231 | 16224.731 | 97.0559
1623.317 | 16225.39 | 97.056
1623.407 | 16226.939 | 97.0563
1623.5 | 16227.812 | 97.0582
1623.621 | 16228.52 | 97.0555
1623.723 | 16230.118 | 97.0552
1623.832 | 16230.694 | 97.0546
1623.903 | 16231.567 | 97.0549
1624.023 | 16233.149 | 97.0544
1624.135 | 16233.758 | 97.0515
1624.213 | 16234.467 | 97.053
1624.314 | 16235.257 | 97.0504
1624.424 | 16237.003 | 97.0533
1624.516 | 16237.481 | 97.0503
1624.606 | 16238.305 | 97.0477
1624.718 | 16239.968 | 97.0504
1624.827 | 16240.627 | 97.0497
1624.923 | 16242.291 | 97.0515
1625.032 | 16242.769 | 97.0478
1625.124 | 16243.543 | 97.0549
1625.206 | 16244.317 | 97.0523
1625.327 | 16246.063 | 97.053
1625.401 | 16246.063 | 97.0513
1625.534 | 16247.892 | 97.0541
1625.612 | 16248.452 | 97.0555
1625.719 | 16250.116 | 97.0539
1625.842 | 16250.676 | 97.0523
1625.935 | 16251.911 | 97.0541
1626.026 | 16253.311 | 97.0577
1626.123 | 16253.937 | 97.0599
1626.214 | 16254.926 | 97.0604
1626.315 | 16256.062 | 97.0563
1626.418 | 16256.82 | 97.0576
1626.52 | 16258.27 | 97.0588
1626.628 | 16258.731 | 97.0551
1626.711 | 16259.736 | 97.0538
1626.811 | 16261.185 | 97.051
1626.932 | 16261.745 | 97.0487
1627.016 | 16262.915 | 97.0506
1627.113 | 16264.249 | 97.0539
1627.231 | 16264.71 | 97.0519
1627.312 | 16266.242 | 97.0575
1627.428 | 16266.753 | 97.0511
1627.514 | 16267.922 | 97.0537
1627.607 | 16268.894 | 97.0522
1627.724 | 16269.586 | 97.0576
1627.814 | 16270.327 | 97.0548
1627.917 | 16271.266 | 97.0544
1628.024 | 16273.013 | 97.0522
1628.105 | 16273.968 | 97.0512
1628.222 | 16274.759 | 97.055
1628.304 | 16276.142 | 97.0539
1628.41 | 16276.9 | 97.0525
1628.513 | 16277.493 | 97.0547
1628.615 | 16279.091 | 97.056
1628.717 | 16279.635 | 97.0545
1628.807 | 16280.409 | 97.0555
1628.903 | 16281.941 | 97.0551
1629.007 | 16282.435 | 97.0562
1629.113 | 16284.23 | 97.0553
1629.21 | 16284.889 | 97.0512
1629.302 | 16285.795 | 97.0545
1629.4 | 16287.064 | 97.0557
1629.5 | 16287.788 | 97.0565
1629.606 | 16288.497 | 97.0557
1629.728 | 16289.848 | 97.0574
1629.815 | 16290.935 | 97.0579
1629.925 | 16291.643 | 97.0548
1630.036 | 16293.472 | 97.0575
1630.109 | 16293.472 | 97.0585
1630.23 | 16295.069 | 97.06
1630.323 | 16295.514 | 97.0583
1630.406 | 16296.98 | 97.0592
1630.501 | 16297.771 | 97.0583
1630.629 | 16299.072 | 97.0579
1630.717 | 16299.566 | 97.0598
1630.816 | 16300.291 | 97.0607
1630.909 | 16301.263 | 97.0601
1631.005 | 16302.186 | 97.0596
1631.124 | 16303.8 | 97.0594
1631.208 | 16304.887 | 97.0585
1631.301 | 16305.793 | 97.058
1631.43 | 16307.078 | 97.0577
1631.522 | 16307.819 | 97.0588
1631.607 | 16308.873 | 97.0559
1631.732 | 16310.241 | 97.0554
1631.812 | 16310.834 | 97.0592
1631.932 | 16312.464 | 97.0587
1632.011 | 16312.464 | 97.0578
1632.108 | 16313.189 | 97.0562
1632.228 | 16315.034 | 97.0581
1632.306 | 16315.644 | 97.0597
1632.43 | 16316.78 | 97.0606
1632.519 | 16317.406 | 97.0579
1632.63 | 16319.218 | 97.0591
1632.72 | 16319.778 | 97.0587
1632.821 | 16320.964 | 97.0617
1632.914 | 16321.475 | 97.0587
1633.003 | 16322.266 | 97.0603
1633.124 | 16323.913 | 97.0617
1633.216 | 16324.457 | 97.0617
1633.318 | 16326.384 | 97.0626
1633.418 | 16326.862 | 97.0644
1633.523 | 16328.311 | 97.0629
1633.626 | 16329.151 | 97.0666
1633.735 | 16329.678 | 97.0648
1633.828 | 16330.799 | 97.0609
1633.925 | 16332.314 | 97.0613
1634.026 | 16333.055 | 97.0634
1634.114 | 16333.714 | 97.0622
1634.214 | 16334.917 | 97.0636
1634.301 | 16334.917 | 97.0647
1634.423 | 16337.124 | 97.062
1634.53 | 16337.701 | 97.066
1634.615 | 16338.936 | 97.0656
1634.711 | 16339.891 | 97.0665
1634.827 | 16340.6 | 97.0657
1634.924 | 16341.374 | 97.0681
1635.033 | 16343.038 | 97.0651
1635.11 | 16344.01 | 97.0657
1635.227 | 16344.553 | 97.0474
1635.3 | 16345.377 | 97.0442
1635.411 | 16347.222 | 97.0385
1635.538 | 16347.765 | 97.034
1635.609 | 16348.951 | 97.0315
1635.732 | 16349.528 | 97.0319
1635.819 | 16350.467 | 97.0307
1635.91 | 16352.147 | 97.0297
1636.033 | 16352.757 | 97.0288
1636.118 | 16353.959 | 97.0277
1636.211 | 16354.865 | 97.0289
1636.308 | 16356.183 | 97.025
1636.423 | 16356.644 | 97.0224
1636.523 | 16357.336 | 97.0212
1636.619 | 16358.357 | 97.0187
1636.715 | 16359.313 | 97.0176
1636.821 | 16360.235 | 97.0156
1636.916 | 16362.064 | 97.0185
1637.018 | 16362.558 | 97.0174
1637.112 | 16364.04 | 97.0155
1637.222 | 16364.633 | 97.0128
1637.309 | 16365.325 | 97.0125
1637.401 | 16366.923 | 97.0125
1637.518 | 16367.829 | 97.012
1637.61 | 16368.422 | 97.0123
1637.752 | 16370.069 | 97.0088
1637.827 | 16370.662 | 97.0069
1637.901 | 16371.782 | 97.0114
1638.002 | 16372.82 | 97.0062
1638.13 | 16374.072 | 97.0091
1638.218 | 16374.533 | 97.007
1638.314 | 16375.291 | 97.0063
1638.402 | 16376.279 | 97.0018
1638.5 | 16377.91 | 97.0068
1638.626 | 16378.52 | 97.0021
1638.705 | 16380.134 | 97.0013
1638.806 | 16380.875 | 97.0015
1638.915 | 16381.715 | 96.999
1639.034 | 16382.819 | 96.9977
1639.125 | 16383.445 | 96.9958
1639.234 | 16385.092 | 96.997
1639.306 | 16385.586 | 96.9949
1639.429 | 16387.201 | 96.9959
1639.523 | 16387.678 | 96.9978
1639.609 | 16388.601 | 96.9979
1639.704 | 16389.227 | 96.9974
1639.837 | 16391.286 | 96.9951
1639.919 | 16391.797 | 96.9964
1640.009 | 16392.456 | 96.9937
1640.105 | 16393.197 | 96.9939
1640.201 | 16394.152 | 96.992
1640.322 | 16395.981 | 96.9931
1640.421 | 16397.249 | 96.9896
1640.5 | 16398.089 | 96.9919
1640.632 | 16398.847 | 96.9892
1640.723 | 16399.391 | 96.9894
1640.809 | 16400.61 | 96.9895
1640.929 | 16402.059 | 96.9889
1641.027 | 16403.36 | 96.9888
1641.113 | 16403.822 | 96.9855
1641.235 | 16404.843 | 96.9844
1641.318 | 16405.601 | 96.9837
1641.425 | 16407.166 | 96.984
1641.518 | 16408.269 | 96.9859
1641.606 | 16408.747 | 96.9842
1641.736 | 16410.164 | 96.9827
1641.818 | 16411.251 | 96.985
1641.906 | 16411.251 | 96.9845
1642.017 | 16413.03 | 96.9828
1642.138 | 16413.639 | 96.9805
1642.207 | 16414.463 | 96.983
1642.327 | 16415.698 | 96.9795
1642.431 | 16417.115 | 96.9792
1642.519 | 16417.988 | 96.9769
1642.639 | 16418.795 | 96.975
1642.723 | 16419.998 | 96.9769
1642.834 | 16420.69 | 96.9713
1642.923 | 16421.579 | 96.9701
1643.042 | 16422.304 | 96.9737
1643.124 | 16424.034 | 96.9681
1643.217 | 16424.709 | 96.9547
1643.316 | 16425.911 | 96.9299
1643.403 | 16426.587 | 96.9278
1643.528 | 16427.79 | 96.9288
1643.6 | 16428.367 | 96.9256
1643.715 | 16430.031 | 96.9285
1643.808 | 16430.607 | 96.9307
1643.919 | 16432.287 | 96.9361
1644.032 | 16432.732 | 96.9358
1644.112 | 16433.803 | 96.9314
1644.227 | 16435.055 | 96.9324
1644.323 | 16435.055 | 96.9339
1644.419 | 16436.966 | 96.9316
1644.514 | 16437.938 | 96.9324
1644.608 | 16438.827 | 96.9311
1644.721 | 16439.387 | 96.9308
1644.818 | 16441.067 | 96.9278
1644.913 | 16441.858 | 96.926
1645.01 | 16443.176 | 96.9249
1645.103 | 16443.785 | 96.9273
1645.224 | 16444.345 | 96.9256
1645.32 | 16445.334 | 96.9253
1645.416 | 16446.289 | 96.9255
1645.509 | 16447.261 | 96.9268
1645.604 | 16448.859 | 96.9243
1645.715 | 16449.93 | 96.925
1645.824 | 16450.621 | 96.927
1645.903 | 16451.742 | 96.9259
1646.004 | 16452.351 | 96.9272
1646.123 | 16453.801 | 96.9283
1646.203 | 16454.904 | 96.925
1646.308 | 16455.942 | 96.9262
1646.4 | 16456.766 | 96.9299
1646.501 | 16457.82 | 96.927
1646.61 | 16458.99 | 96.9261
1646.701 | 16459.533 | 96.9298
1646.811 | 16460.637 | 96.9287
1646.9 | 16461.329 | 96.9303
1647.019 | 16462.778 | 96.9276
1647.107 | 16463.964 | 96.9276
1647.232 | 16465.216 | 96.9292
1647.324 | 16465.826 | 96.9282
1647.409 | 16466.847 | 96.9266
1647.501 | 16467.802 | 96.928
1647.627 | 16468.84 | 96.931
1647.71 | 16469.911 | 96.929
1647.801 | 16470.784 | 96.9314
1647.904 | 16471.822 | 96.9292
1648.013 | 16472.514 | 96.932
1648.135 | 16473.749 | 96.9339
1648.205 | 16474.441 | 96.9333
1648.302 | 16475.61 | 96.9317
1648.402 | 16476.78 | 96.9308
1648.507 | 16477.719 | 96.9325
1648.607 | 16478.856 | 96.9334
1648.743 | 16479.712 | 96.9312
1648.813 | 16480.519 | 96.9341
1648.909 | 16481.639 | 96.9332
1649.033 | 16482.743 | 96.9284
1649.126 | 16483.386 | 96.9296
1649.206 | 16484.341 | 96.9294
1649.328 | 16486.153 | 96.9244
1649.423 | 16486.779 | 96.9243
1649.536 | 16487.718 | 96.9275
1649.607 | 16488.607 | 96.9246
1649.73 | 16490.172 | 96.9243
1649.836 | 16490.765 | 96.9239
1649.922 | 16491.951 | 96.9233
1650.035 | 16492.643 | 96.9232
1650.103 | 16493.796 | 96.9196
1650.227 | 16495.295 | 96.9209
1650.334 | 16495.773 | 96.9202
1650.417 | 16497.371 | 96.9216
1650.514 | 16497.816 | 96.9249
1650.621 | 16498.738 | 96.9232
1650.726 | 16499.809 | 96.9241
1650.81 | 16500.385 | 96.9237
1650.902 | 16501.571 | 96.928
1651.036 | 16502.774 | 96.9245
1651.121 | 16503.943 | 96.9239
1651.223 | 16504.553 | 96.923
1651.317 | 16505.294 | 96.9276
1651.41 | 16506.744 | 96.9272
1651.517 | 16508.243 | 96.9279
1651.626 | 16508.688 | 96.9261
1651.719 | 16510.302 | 96.9278
1651.836 | 16510.763 | 96.934
1651.919 | 16511.933 | 96.929
1652.017 | 16513.217 | 96.9274
1652.127 | 16513.695 | 96.9298
1652.204 | 16514.371 | 96.9279
1652.312 | 16515.622 | 96.9291
1652.417 | 16517.039 | 96.9267
1652.517 | 16517.55 | 96.929
1652.617 | 16518.406 | 96.9276
1652.702 | 16519.214 | 96.9279
1652.814 | 16520.861 | 96.9269
1652.906 | 16522.129 | 96.9287
1653.019 | 16522.805 | 96.9301
1653.107 | 16523.826 | 96.927
1653.213 | 16524.485 | 96.9326
1653.312 | 16525.473 | 96.9286
1653.425 | 16526.758 | 96.9326
1653.517 | 16527.697 | 96.9296
1653.612 | 16529.179 | 96.9289
1653.71 | 16529.871 | 96.9312
1653.803 | 16530.711 | 96.9292
1653.902 | 16531.881 | 96.9275
1654.02 | 16532.705 | 96.93
1654.101 | 16534.088 | 96.9277
1654.209 | 16534.863 | 96.9265
1654.317 | 16535.785 | 96.9229
1654.421 | 16536.609 | 96.9041
1654.508 | 16538.174 | 96.894
1654.623 | 16538.635 | 96.8913
1654.713 | 16539.327 | 96.8881
1654.842 | 16541.04 | 96.8867
1654.923 | 16541.517 | 96.884
1655.012 | 16542.308 | 96.8836
1655.133 | 16544.12 | 96.8823
1655.216 | 16544.532 | 96.8815
1655.308 | 16545.29 | 96.8802
1655.403 | 16546.92 | 96.879
1655.512 | 16547.744 | 96.8775
1655.606 | 16548.354 | 96.8793
1655.739 | 16550.462 | 96.8744
1655.812 | 16550.462 | 96.8786
1655.908 | 16551.17 | 96.8779
1656.017 | 16552.702 | 96.8803
1656.146 | 16554.251 | 96.8776
1656.214 | 16554.251 | 96.8777
1656.3 | 16556.063 | 96.8773
1656.426 | 16557.298 | 96.8752
1656.526 | 16557.825 | 96.8774
1656.605 | 16558.847 | 96.8769
1656.726 | 16559.67 | 96.8755
1656.8 | 16560.296 | 96.879
1656.915 | 16561.235 | 96.877
1657.042 | 16562.948 | 96.8783
1657.122 | 16563.492 | 96.8766
1657.23 | 16565.189 | 96.8769
1657.319 | 16565.749 | 96.8805
1657.406 | 16566.836 | 96.8772
1657.529 | 16568.351 | 96.8804
1657.615 | 16568.829 | 96.8786
1657.722 | 16570.279 | 96.8789
1657.811 | 16570.773 | 96.8799
1657.902 | 16571.811 | 96.8786
1658.022 | 16572.733 | 96.8815
1658.119 | 16574.199 | 96.8823
1658.207 | 16574.199 | 96.8798
1658.31 | 16575.188 | 96.8807
1658.422 | 16576.95 | 96.8809
1658.523 | 16577.971 | 96.8819
1658.621 | 16579.24 | 96.8804
1658.715 | 16579.849 | 96.8821
1658.829 | 16580.936 | 96.8789
1658.925 | 16582.007 | 96.8794
1659.024 | 16582.996 | 96.8802
1659.101 | 16583.786 | 96.8793
1659.219 | 16584.56 | 96.8774
1659.313 | 16586.175 | 96.8778
1659.421 | 16586.883 | 96.8774
1659.515 | 16587.789 | 96.8757
1659.618 | 16588.415 | 96.8734
1659.723 | 16590.013 | 96.8737
1659.832 | 16590.688 | 96.8738
1659.91 | 16591.858 | 96.8732
1660.013 | 16592.747 | 96.8714
1660.126 | 16593.983 | 96.8697
1660.21 | 16594.971 | 96.8707
1660.322 | 16595.515 | 96.8706
1660.414 | 16597.162 | 96.8733
1660.522 | 16597.755 | 96.8752
1660.608 | 16598.826 | 96.8719
1660.714 | 16599.649 | 96.8688
1660.814 | 16600.901 | 96.8647
1660.906 | 16601.61 | 96.87
1661.018 | 16602.96 | 96.8689
1661.116 | 16603.883 | 96.869
1661.215 | 16605.168 | 96.8708
1661.305 | 16605.711 | 96.8674
1661.412 | 16606.387 | 96.8669
1661.517 | 16608.199 | 96.8697
1661.606 | 16608.94 | 96.8671
1661.723 | 16609.648 | 96.8658
1661.8 | 16610.324 | 96.8611
1661.913 | 16612.185 | 96.8644
1662.029 | 16612.663 | 96.8649
1662.114 | 16613.602 | 96.8657
1662.222 | 16614.244 | 96.8648
1662.301 | 16616.04 | 96.865
1662.409 | 16616.83 | 96.8632
1662.514 | 16617.292 | 96.8661
1662.616 | 16618.708 | 96.8649
1662.722 | 16619.729 | 96.8642
1662.809 | 16621.163 | 96.8657
1662.912 | 16621.854 | 96.8632
1663.002 | 16622.645 | 96.8656
1663.13 | 16623.798 | 96.8649
1663.202 | 16624.869 | 96.8643
1663.3 | 16625.726 | 96.8615
1663.401 | 16626.549 | 96.8619
1663.5 | 16627.735 | 96.8602
1663.616 | 16628.476 | 96.8649
1663.705 | 16630.107 | 96.8651
1663.808 | 16630.832 | 96.8635
1663.901 | 16631.903 | 96.8626
1664.031 | 16632.43 | 96.8652
1664.12 | 16633.385 | 96.8643
1664.233 | 16635.066 | 96.866
1664.322 | 16635.066 | 96.8654
1664.409 | 16636.894 | 96.8693
1664.505 | 16637.816 | 96.8669
1664.604 | 16638.558 | 96.87
1664.731 | 16640.205 | 96.8713
1664.821 | 16640.749 | 96.8721
1664.907 | 16641.836 | 96.872
1665.009 | 16642.412 | 96.8738
1665.105 | 16643.17 | 96.8716
1665.201 | 16644.093 | 96.8734
1665.311 | 16645.773 | 96.8715
1665.403 | 16646.81 | 96.8758
1665.505 | 16647.371 | 96.8694
1665.624 | 16648.985 | 96.8719
1665.72 | 16649.43 | 96.8714
1665.831 | 16651.044 | 96.8732
1665.917 | 16651.522 | 96.8754
1666 | 16652.51 | 96.8721
1666.121 | 16653.762 | 96.8688
1666.204 | 16654.816 | 96.8704
1666.302 | 16655.475 | 96.8683
1666.425 | 16656.958 | 96.8686
1666.523 | 16658.243 | 96.8658
1666.647 | 16658.836 | 96.8658
1666.718 | 16660.038 | 96.8587
1666.808 | 16660.598 | 96.8576
1666.928 | 16661.685 | 96.8575
1667.023 | 16662.361 | 96.8589
1667.12 | 16664.057 | 96.8566
1667.214 | 16664.634 | 96.857
1667.32 | 16666.067 | 96.858
1667.43 | 16666.676 | 96.8589
1667.534 | 16667.879 | 96.8607
1667.629 | 16668.406 | 96.8607
1667.705 | 16669.296 | 96.8602
1667.816 | 16670.861 | 96.8625
1667.916 | 16672.195 | 96.8613
1668.013 | 16672.953 | 96.8613
1668.137 | 16673.562 | 96.8629
1668.207 | 16674.501 | 96.8653
1668.315 | 16676.016 | 96.8649
1668.437 | 16676.56 | 96.8616
1668.505 | 16677.4 | 96.8627
1668.623 | 16679.014 | 96.8626
1668.731 | 16679.69 | 96.8668
1668.816 | 16680.382 | 96.8656
1668.909 | 16681.98 | 96.8662
1669.006 | 16682.556 | 96.8661
1669.113 | 16683.989 | 96.8632
1669.23 | 16684.681 | 96.867
1669.301 | 16685.373 | 96.8657
1669.409 | 16686.575 | 96.867
1669.509 | 16688.14 | 96.8694
1669.612 | 16688.849 | 96.8677
1669.726 | 16689.788 | 96.8725
1669.814 | 16691.204 | 96.8704
1669.927 | 16691.665 | 96.8703
1670.011 | 16692.341 | 96.871
1670.113 | 16693.197 | 96.871
1670.205 | 16694.169 | 96.8715
1670.313 | 16695.998 | 96.8712
1670.407 | 16696.805 | 96.8727
1670.502 | 16698.073 | 96.8722
1670.604 | 16698.798 | 96.8719
1670.736 | 16700.429 | 96.8697
1670.814 | 16700.429 | 96.8714
1670.904 | 16702.06 | 96.873
1671.019 | 16702.537 | 96.8718
1671.119 | 16703.229 | 96.8736
1671.206 | 16705.124 | 96.8737
1671.308 | 16705.947 | 96.8749
1671.439 | 16706.491 | 96.875
1671.528 | 16707.496 | 96.8765
1671.607 | 16708.583 | 96.8754
1671.728 | 16709.835 | 96.8755
1671.817 | 16710.955 | 96.8785
1671.937 | 16712.421 | 96.8786
1672.015 | 16712.421 | 96.8803
1672.102 | 16714.068 | 96.8766
1672.204 | 16714.76 | 96.8801
1672.328 | 16716.144 | 96.8789
1672.409 | 16716.72 | 96.8806
1672.543 | 16717.659 | 96.8811
1672.626 | 16719.323 | 96.8779
1672.713 | 16719.323 | 96.8817
1672.836 | 16720.987 | 96.8824
1672.918 | 16721.58 | 96.8833
1673.024 | 16723.293 | 96.8821
1673.138 | 16723.787 | 96.8843
1673.232 | 16724.627 | 96.8808
1673.322 | 16725.336 | 96.8802
1673.406 | 16726.307 | 96.8815
1673.53 | 16728.037 | 96.8805
1673.624 | 16728.614 | 96.8803
1673.734 | 16730.063 | 96.8822
1673.814 | 16730.673 | 96.8808
1673.933 | 16731.677 | 96.8829
1674.029 | 16732.419 | 96.8835
1674.127 | 16733.341 | 96.8833
1674.229 | 16735.137 | 96.8848
1674.303 | 16735.137 | 96.8881
1674.417 | 16736.356 | 96.8916
1674.523 | 16737.954 | 96.8906
1674.622 | 16738.58 | 96.8895
1674.718 | 16740.194 | 96.8916
1674.823 | 16740.886 | 96.8884
1674.919 | 16741.94 | 96.8874
1675.034 | 16742.648 | 96.8931
1675.129 | 16744.328 | 96.8931
1675.204 | 16744.328 | 96.8934
1675.326 | 16745.992 | 96.8949
1675.422 | 16746.948 | 96.8994
1675.515 | 16747.969 | 96.8979
1675.624 | 16748.513 | 96.8955
1675.723 | 16749.32 | 96.8961
1675.814 | 16751.198 | 96.8964
1675.916 | 16751.922 | 96.8999
1676.012 | 16753.141 | 96.8975
1676.131 | 16753.685 | 96.897
1676.213 | 16754.871 | 96.9002
1676.322 | 16755.892 | 96.8997
1676.411 | 16756.831 | 96.9037
1676.524 | 16757.754 | 96.9034
1676.611 | 16759.187 | 96.9064
1676.739 | 16759.73 | 96.9094
1676.81 | 16760.834 | 96.9072
1676.935 | 16761.526 | 96.9053
1677.029 | 16762.465 | 96.9072
1677.109 | 16764.129 | 96.9059
1677.237 | 16764.656 | 96.9062
1677.311 | 16765.825 | 96.9081
1677.414 | 16766.879 | 96.9085
1677.514 | 16767.538 | 96.9058
1677.602 | 16768.313 | 96.9064
1677.711 | 16769.581 | 96.9102
1677.816 | 16770.998 | 96.9089
1677.909 | 16771.838 | 96.9099
1678.009 | 16772.859 | 96.913
1678.123 | 16773.436 | 96.914
1678.22 | 16774.309 | 96.914
1678.316 | 16775.264 | 96.9145
1678.414 | 16776.203 | 96.9139
1678.502 | 16777.158 | 96.9152
1678.618 | 16778.937 | 96.9181
1678.715 | 16779.876 | 96.9156
1678.805 | 16780.519 | 96.9189
1678.908 | 16781.573 | 96.9164
1679.005 | 16782.117 | 96.9179
1679.102 | 16783.105 | 96.9192
1679.211 | 16784.077 | 96.9166
1679.318 | 16785.938 | 96.918
1679.418 | 16786.531 | 96.9172
1679.517 | 16787.24 | 96.9197
1679.612 | 16788.195 | 96.9189
1679.711 | 16789.183 | 96.9172
1679.83 | 16790.798 | 96.9204
1679.909 | 16791.868 | 96.9188
1680.044 | 16792.676 | 96.9202
1680.13 | 16793.466 | 96.9185
1680.231 | 16795.048 | 96.9222
1680.323 | 16795.756 | 96.9197
1680.408 | 16796.794 | 96.9184
1680.5 | 16797.733 | 96.9179
1680.615 | 16798.985 | 96.9184
1680.732 | 16799.775 | 96.9204
1680.812 | 16800.401 | 96.9238
1680.9 | 16801.686 | 96.9239
1681.004 | 16802.197 | 96.9254
1681.108 | 16803.828 | 96.9242
1681.204 | 16804.799 | 96.925
1681.301 | 16805.755 | 96.927
1681.428 | 16807.155 | 96.9246
1681.539 | 16807.699 | 96.9233
1681.622 | 16808.621 | 96.9247
1681.706 | 16809.511 | 96.9249
1681.803 | 16810.087 | 96.9277
1681.901 | 16811.092 | 96.926
1682.024 | 16812.953 | 96.9256
1682.106 | 16812.953 | 96.9272
1682.201 | 16813.81 | 96.9264
1682.32 | 16815.688 | 96.9274
1682.404 | 16816.808 | 96.9286
1682.533 | 16818.175 | 96.9251
1682.6 | 16818.175 | 96.9265
1682.725 | 16819.938 | 96.9168
1682.817 | 16820.448 | 96.9145
1682.918 | 16821.915 | 96.9123
1683.001 | 16822.475 | 96.9156
1683.13 | 16824.056 | 96.9098
1683.218 | 16824.715 | 96.9112
1683.301 | 16825.753 | 96.9079
1683.427 | 16827.087 | 96.9029
1683.52 | 16827.729 | 96.904
1683.62 | 16828.932 | 96.9002
1683.718 | 16830.184 | 96.8854
1683.816 | 16830.925 | 96.8518
1683.922 | 16831.716 | 96.854
1684.019 | 16832.869 | 96.8523
1684.122 | 16833.841 | 96.8526
1684.227 | 16834.582 | 96.8487
1684.303 | 16835.719 | 96.8514
1684.419 | 16836.938 | 96.8521
1684.52 | 16837.844 | 96.8488
1684.605 | 16838.585 | 96.8514
1684.729 | 16839.672 | 96.8495
1684.825 | 16840.347 | 96.8513
1684.911 | 16842.176 | 96.8505
1685.026 | 16842.654 | 96.852
1685.103 | 16843.329 | 96.8523
1685.219 | 16845.059 | 96.8533
1685.322 | 16845.569 | 96.8517
1685.414 | 16846.261 | 96.8538
1685.519 | 16847.842 | 96.8512
1685.615 | 16848.913 | 96.8536
1685.72 | 16849.704 | 96.8528
1685.805 | 16850.264 | 96.8545
1685.914 | 16851.483 | 96.8527
1686.004 | 16852.175 | 96.8515
1686.115 | 16854.02 | 96.8595
1686.211 | 16854.81 | 96.8527
1686.306 | 16855.782 | 96.8524
1686.423 | 16856.985 | 96.8538
1686.527 | 16857.792 | 96.8537
1686.613 | 16858.846 | 96.8526
1686.705 | 16859.653 | 96.8534
1686.831 | 16860.839 | 96.8512
1686.906 | 16861.778 | 96.8536
1687.01 | 16862.833 | 96.8517
1687.104 | 16863.771 | 96.8547
1687.203 | 16864.875 | 96.8556
1687.301 | 16865.699 | 96.855
1687.408 | 16866.391 | 96.857
1687.51 | 16867.247 | 96.8536
1687.617 | 16868.894 | 96.8566
1687.705 | 16869.751 | 96.8559
1687.822 | 16870.591 | 96.8574
1687.91 | 16871.794 | 96.8595
1688 | 16872.749 | 96.859
1688.116 | 16873.177 | 96.8606
1688.218 | 16874.891 | 96.8596
1688.319 | 16875.698 | 96.8632
1688.406 | 16876.785 | 96.8606
1688.499 | 16877.74 | 96.8607
1688.608 | 16878.383 | 96.8644
1688.702 | 16879.635 | 96.8643
1688.806 | 16880.574 | 96.8664
1688.9 | 16882.007 | 96.8674
1689.034 | 16882.682 | 96.8659
1689.113 | 16883.357 | 96.8697
1689.207 | 16884.148 | 96.8678
1689.327 | 16885.993 | 96.8682
1689.42 | 16886.454 | 96.8724
1689.511 | 16887.261 | 96.8689
1689.63 | 16888.942 | 96.8711
1689.713 | 16889.601 | 96.8721
1689.823 | 16890.737 | 96.8709
1689.92 | 16891.478 | 96.8733
1690.007 | 16892.269 | 96.873
1690.127 | 16893.999 | 96.8734
1690.206 | 16894.542 | 96.8701
1690.343 | 16895.712 | 96.8784
1690.407 | 16896.503 | 96.8737
1690.528 | 16898.1 | 96.8712
1690.625 | 16898.957 | 96.8741
1690.737 | 16900.094 | 96.8743
1690.823 | 16900.934 | 96.8745
1690.912 | 16901.609 | 96.8753
1691.031 | 16902.696 | 96.8749
1691.11 | 16903.355 | 96.8783
1691.219 | 16905.002 | 96.8817
1691.314 | 16905.612 | 96.8758
1691.431 | 16906.683 | 96.8776
1691.518 | 16908.182 | 96.8762
1691.615 | 16908.758 | 96.8786
1691.735 | 16909.747 | 96.8799
1691.834 | 16910.438 | 96.8808
1691.904 | 16911.328 | 96.8796
1692.025 | 16912.267 | 96.8794
1692.103 | 16913.288 | 96.8793
1692.219 | 16914.046 | 96.8785
1692.306 | 16915.232 | 96.8765
1692.416 | 16916.995 | 96.8775
1692.52 | 16918.263 | 96.8813
1692.612 | 16918.741 | 96.8779
1692.726 | 16919.63 | 96.8787
1692.8 | 16920.289 | 96.8772
1692.922 | 16922.101 | 96.8753
1693.024 | 16922.76 | 96.8739
1693.126 | 16923.419 | 96.8787
1693.201 | 16924.259 | 96.8764
1693.317 | 16925.906 | 96.8745
1693.427 | 16926.615 | 96.8791
1693.522 | 16928.212 | 96.8782
1693.601 | 16928.212 | 96.8798
1693.719 | 16929.629 | 96.8743
1693.837 | 16930.782 | 96.8765
1693.919 | 16931.919 | 96.8727
1694.043 | 16932.66 | 96.8743
1694.112 | 16933.747 | 96.8714
1694.222 | 16934.736 | 96.8701
1694.309 | 16934.736 | 96.8701
1694.416 | 16937.009 | 96.8698
1694.522 | 16937.536 | 96.8724
1694.603 | 16938.294 | 96.874
1694.713 | 16939.331 | 96.8713
1694.843 | 16940.682 | 96.8738
1694.923 | 16941.786 | 96.8749
1695.022 | 16942.313 | 96.8708
1695.103 | 16944.043 | 96.8697
1695.228 | 16944.553 | 96.8702
1695.305 | 16945.772 | 96.8718
1695.42 | 16946.53 | 96.8695
1695.518 | 16947.732 | 96.8683
1695.609 | 16948.358 | 96.8704
1695.716 | 16949.083 | 96.8676
1695.8 | 16950.154 | 96.8658
1695.911 | 16951.966 | 96.8626
1696.021 | 16952.51 | 96.8639
1696.112 | 16953.251 | 96.8546
1696.211 | 16954.157 | 96.8387
1696.32 | 16955.952 | 96.8308
1696.438 | 16956.529 | 96.8215
1696.512 | 16956.858 | 96.8139
1696.606 | 16956.858 | 96.7979
1696.708 | 16956.858 | 96.7866
1696.829 | 16956.858 | 96.7692
1696.916 | 16956.858 | 96.7579
1697.013 | 16956.858 | 96.743
1697.11 | 16956.858 | 96.7303
1697.252 | 16956.858 | 96.719
1697.302 | 16956.858 | 96.7103
1697.417 | 16956.858 | 96.7033

## EPE1xCured
Time (sec) | Position (microns) | Load (N) | Disp to subtract (mm) | Disp recorded (mm) | Disp corrected (mm) | Load (N) | Recorded "a" (mm) | "a" (mm) | Gc (J/m2) | Notes | Notes 2 | Data to Report (preconditioned)
0.134 | 0 | 0.0802 | 0 | 1.65 | 1.65 | 30.0101 | 8.36 | 24.7 | 386.1066 |  |  | Gc_initial (J/m2) | 625.0664
0.222 | 0 | 0.0781 |  | 2.4 | 2.4 | 39.5276 | 10.53 | 26.87 | 625.0664 |  |  | Gc_plateau cell side debond (and std dev) | 1862.511 | 107.3229
0.342 | 0 | 0.0809 | "a" to add (mm) | 3.4 | 3.4 | 48.6265 | 13.18 | 29.52 | 902.5453 |  |  | "a" to reach plateau (mm) | 13.18 | mm
0.415 | 0 | 0.0812 | 16.34 | 5 | 5 | 58.353 | 16.68 | 33.02 | 1273.001
0.51 | 0 | 0.0834 |  | 6 | 6 | 63.4841 | 20.35 | 36.69 | 1346.079 |  |  | Initial glass side debond energies (first four marks) | 933.5377 | 325.0774
0.623 | 1.482 | 0.0872 |  | 7.2 | 7.2 | 68.7089 | 22.82 | 39.16 | 1534.652 |  |  | Note: This adhesion test was performed on the cell in a region WITHOUT busbars after 2 weeks preconditioning in vacuum desiccator
0.709 | 1.993 | 0.0865 |  | 8.25 | 8.25 | 71.4996 | 24.72 | 41.06 | 1664.445 | Plateau reached.
0.836 | 3.228 | 0.088 |  | 9.3 | 9.3 | 74.5854 | 26.88 | 43.22 | 1766.514 | Plateau reached.
0.965 | 4.579 | 0.0911 |  | 10.8 | 10.8 | 79.5935 | 29.36 | 45.7 | 1958.027 | Plateau reached.
1.027 | 4.579 | 0.0942 |  | 11.8 | 11.8 | 80.8703 | 31.3 | 47.64 | 2000.218 | Plateau reached.
1.121 | 6.44 | 0.1115 |  | 13.5 | 13.5 | 79.5659 | 35.17 | 51.51 | 1925.872 | Plateau reached.
1.211 | 6.44 | 0.1207 |  | 14.75 | 14.75 | 80.0885 | 38.54 | 54.88 | 1865.88 | Plateau reached.
1.334 | 8.401 | 0.1405 |  | 15.7 | 15.7 | 79.8108 | 40.2 | 56.54 | 1864.659 | Plateau reached.
1.403 | 9.191 | 0.1511 |  | 16.6 | 16.6 | 79.3528 | 41.79 | 58.13 | 1854.469 | Plateau reached.
1.52 | 10.756 | 0.1674
1.614 | 10.756 | 0.1752
1.73 | 12.453 | 0.1982
1.813 | 13.013 | 0.208
1.934 | 14.38 | 0.2328
2.005 | 14.94 | 0.2435
2.115 | 16.719 | 0.27
2.215 | 17.411 | 0.2916
2.316 | 18.416 | 0.3128
2.416 | 19.091 | 0.3277
2.514 | 20.393 | 0.3583
2.624 | 21.463 | 0.38
2.724 | 22.468 | 0.4041
2.811 | 22.468 | 0.4207
2.92 | 24.231 | 0.4534
3.006 | 24.906 | 0.4645
3.12 | 26.471 | 0.5031
3.224 | 27.229 | 0.5182
3.322 | 28.514 | 0.5532
3.418 | 29.469 | 0.5773
3.52 | 30.013 | 0.6035
3.64 | 30.754 | 0.6292
3.712 | 31.956 | 0.6543
3.808 | 32.714 | 0.6787
3.908 | 34.625 | 0.705
4.011 | 35.136 | 0.7214
4.118 | 36.569 | 0.7537
4.204 | 37.145 | 0.7705
4.308 | 38.677 | 0.8034
4.401 | 39.139 | 0.8192
4.526 | 40.193 | 0.8497
4.612 | 41.708 | 0.8756
4.706 | 42.285 | 0.8984
4.805 | 43.059 | 0.9153
4.926 | 44.179 | 0.9476
5.012 | 45.711 | 0.9737
5.109 | 46.354 | 0.9975
5.204 | 46.897 | 1.0138
5.325 | 48.133 | 1.0482
5.412 | 49.697 | 1.0719
5.517 | 50.274 | 1.0986
5.609 | 51.345 | 1.1225
5.705 | 51.921 | 1.14
5.819 | 53.47 | 1.1745
5.917 | 54.277 | 1.1982
6.001 | 55.545 | 1.2255
6.102 | 56.072 | 1.2496
6.202 | 56.731 | 1.2627
6.314 | 58.444 | 1.2928
6.405 | 59.054 | 1.3169
6.501 | 59.894 | 1.3408
6.607 | 60.816 | 1.3649
6.713 | 62.431 | 1.3943
6.808 | 63.452 | 1.4172
6.907 | 64.029 | 1.4365
7.015 | 65.165 | 1.4677
7.105 | 65.874 | 1.4906
7.205 | 67.438 | 1.5148
7.318 | 68.048 | 1.5416
7.427 | 69.811 | 1.5734
7.503 | 70.601 | 1.587
7.6 | 71.112 | 1.6045
7.707 | 72.314 | 1.6376
7.838 | 73.171 | 1.6708
7.902 | 73.945 | 1.688
8.001 | 74.604 | 1.7123
8.11 | 75.559 | 1.7377
8.205 | 76.647 | 1.7616
8.339 | 78.508 | 1.793
8.411 | 78.986 | 1.8128
8.508 | 79.694 | 1.8375
8.636 | 81.374 | 1.8692
8.71 | 81.951 | 1.8909
8.844 | 83.433 | 1.9232
8.918 | 84.026 | 1.9376
9.034 | 85.624 | 1.9704
9.102 | 85.624 | 1.9851
9.208 | 87.37 | 2.0108
9.316 | 88.013 | 2.0327
9.405 | 89.067 | 2.059
9.537 | 90.451 | 2.0925
9.619 | 91.126 | 2.1129
9.716 | 92.016 | 2.1329
9.827 | 93.515 | 2.1611
9.931 | 94.108 | 2.185
10.018 | 95.738 | 2.2097
10.142 | 96.397 | 2.2354
10.227 | 97.485 | 2.2588
10.312 | 98.16 | 2.2744
10.414 | 99.297 | 2.3092
10.548 | 100.499 | 2.3323
10.604 | 100.499 | 2.349
10.731 | 102.311 | 2.3772
10.805 | 102.921 | 2.3913
10.916 | 104.387 | 2.4246
11.027 | 105.573 | 2.4511
11.1 | 105.573 | 2.4644
11.214 | 107.385 | 2.4974
11.317 | 108.357 | 2.5187
11.432 | 109.608 | 2.545
11.515 | 110.432 | 2.5661
11.626 | 111.486 | 2.5873
11.717 | 112.129 | 2.6112
11.816 | 113.447 | 2.634
11.912 | 114.484 | 2.6532
12.018 | 115.753 | 2.6745
12.105 | 115.753 | 2.689
12.209 | 117.449 | 2.7263
12.321 | 118.767 | 2.7487
12.411 | 119.36 | 2.7712
12.522 | 120.069 | 2.793
12.607 | 120.826 | 2.8094
12.718 | 122.754 | 2.8412
12.806 | 123.429 | 2.8631
12.921 | 124.005 | 2.886
13.012 | 125.488 | 2.9097
13.106 | 126.081 | 2.9372
13.215 | 126.855 | 2.9622
13.311 | 127.695 | 2.9838
13.404 | 128.634 | 3.0094
13.502 | 130.562 | 3.0335
13.612 | 131.072 | 3.0588
13.702 | 132.538 | 3.0834
13.808 | 133.115 | 3.1097
13.903 | 134.564 | 3.1327
14.004 | 135.421 | 3.1553
14.114 | 136.014 | 3.1802
14.217 | 137.101 | 3.2021
14.315 | 137.76 | 3.227
14.445 | 139.539 | 3.2574
14.539 | 140.165 | 3.2804
14.618 | 140.956 | 3.2948
14.716 | 141.763 | 3.317
14.8 | 143.542 | 3.3376
14.918 | 144.448 | 3.3612
15.001 | 145.272 | 3.3864
15.117 | 145.914 | 3.4115
15.201 | 147.166 | 3.4328
15.306 | 147.858 | 3.4527
15.407 | 149.62 | 3.4798
15.505 | 150.115 | 3.4967
15.601 | 150.872 | 3.5229
15.731 | 152.668 | 3.5527
15.834 | 153.244 | 3.5747
15.943 | 154.562 | 3.5991
16.005 | 155.336 | 3.6148
16.103 | 156.308 | 3.6401
16.217 | 156.934 | 3.6628
16.306 | 157.741 | 3.6852
16.407 | 159.323 | 3.7078
16.504 | 160.328 | 3.7288
16.634 | 161.349 | 3.7668
16.744 | 162.551 | 3.7891
16.828 | 163.523 | 3.8097
16.905 | 163.523 | 3.8231
17.037 | 165.467 | 3.8564
17.119 | 166.077 | 3.8699
17.2 | 167.576 | 3.8938
17.328 | 168.844 | 3.9252
17.425 | 169.503 | 3.9483
17.537 | 169.931 | 3.9711
17.607 | 170.903 | 3.9865
17.704 | 171.644 | 4.0103
17.824 | 173.489 | 4.039
17.919 | 174.741 | 4.0661
18.041 | 175.4 | 4.0908
18.111 | 176.01 | 4.1035
18.201 | 176.981 | 4.1252
18.335 | 178.398 | 4.1579
18.425 | 179.222 | 4.1812
18.535 | 180.622 | 4.2038
18.621 | 180.622 | 4.2219
18.721 | 182.747 | 4.2547
18.819 | 183.406 | 4.2759
18.933 | 184.592 | 4.3044
19.016 | 185.415 | 4.327
19.114 | 186.371 | 4.347
19.224 | 187.079 | 4.3735
19.328 | 187.804 | 4.3923
19.401 | 188.825 | 4.4081
19.526 | 190.538 | 4.4384
19.607 | 191.164 | 4.4516
19.715 | 192.136 | 4.4819
19.83 | 193.569 | 4.5081
19.934 | 194.393 | 4.5288
20.011 | 195.661 | 4.554
20.124 | 196.436 | 4.5821
20.22 | 197.144 | 4.6029
20.306 | 197.885 | 4.6158
20.424 | 199.137 | 4.6482
20.513 | 200.488 | 4.6703
20.624 | 201.509 | 4.6931
20.718 | 202.399 | 4.7139
20.815 | 203.041 | 4.7402
20.912 | 203.98 | 4.7629
21.008 | 205.66 | 4.7843
21.118 | 206.385 | 4.8068
21.217 | 207.028 | 4.8275
21.306 | 207.868 | 4.8524
21.405 | 209.581 | 4.8754
21.512 | 210.355 | 4.8984
21.601 | 210.997 | 4.9136
21.723 | 212.118 | 4.9432
21.806 | 212.941 | 4.962
21.904 | 214.045 | 4.9804
22.02 | 215.462 | 5.0141
22.111 | 216.104 | 5.0352
22.202 | 217.274 | 5.0579
22.319 | 218.031 | 5.0832
22.408 | 219.053 | 5.1065
22.507 | 219.646 | 5.1261
22.611 | 221.375 | 5.1448
22.712 | 221.375 | 5.1682
22.821 | 223.303 | 5.1901
22.905 | 224.291 | 5.2128
23.01 | 225.263 | 5.2349
23.107 | 226.432 | 5.2567
23.209 | 226.894 | 5.2779
23.352 | 228.508 | 5.3095
23.42 | 229.051 | 5.3209
23.51 | 230.452 | 5.3466
23.613 | 230.995 | 5.371
23.711 | 232.132 | 5.3898
23.806 | 232.939 | 5.4166
23.911 | 234.356 | 5.4363
24.03 | 235.871 | 5.4635
24.116 | 236.431 | 5.4748
24.24 | 237.485 | 5.5029
24.342 | 238.111 | 5.5264
24.432 | 239.66 | 5.5504
24.506 | 240.236 | 5.5621
24.633 | 241.225 | 5.5953
24.709 | 242.361 | 5.6065
24.803 | 243.366 | 5.6297
24.91 | 243.943 | 5.6521
25.002 | 245.063 | 5.675
25.126 | 246.512 | 5.7066
25.205 | 246.512 | 5.7223
25.326 | 248.423 | 5.7488
25.421 | 249.593 | 5.7724
25.533 | 250.878 | 5.7922
25.635 | 251.635 | 5.8162
25.727 | 252.459 | 5.8368
25.83 | 253.299 | 5.8581
25.901 | 253.859 | 5.8744
26.024 | 255.803 | 5.8999
26.103 | 255.803 | 5.9174
26.237 | 257.401 | 5.946
26.328 | 258.076 | 5.9676
26.443 | 259.493 | 5.9924
26.52 | 260.432 | 6.0149
26.671 | 261.239 | 6.034
26.731 | 262.31 | 6.0551
26.803 | 263.298 | 6.0699
26.933 | 264.122 | 6.1015
27.025 | 265.621 | 6.1217
27.101 | 266.082 | 6.1373
27.22 | 267.449 | 6.172
27.324 | 268.783 | 6.1877
27.427 | 269.541 | 6.2102
27.529 | 270.381 | 6.2328
27.624 | 271.37 | 6.2542
27.732 | 271.946 | 6.2707
27.821 | 273.577 | 6.2933
27.916 | 274.154 | 6.3146
28.022 | 274.994 | 6.3352
28.124 | 275.801 | 6.3372
28.227 | 277.514 | 6.3613
28.322 | 278.173 | 6.3756
28.42 | 278.98 | 6.3852
28.519 | 279.771 | 6.4095
28.614 | 280.759 | 6.43
28.723 | 281.714 | 6.4522
28.807 | 283.642 | 6.4692
28.91 | 284.465 | 6.4884
29.032 | 285.223 | 6.5118
29.113 | 286.689 | 6.5328
29.221 | 287.48 | 6.5547
29.317 | 288.155 | 6.5724
29.419 | 289.457 | 6.5926
29.512 | 290.181 | 6.61
29.605 | 291.285 | 6.6336
29.708 | 292.092 | 6.651
29.808 | 293.443 | 6.6719
29.903 | 293.904 | 6.695
30.016 | 295.42 | 6.7136
30.122 | 296.079 | 6.7304
30.204 | 297.215 | 6.7522
30.325 | 297.726 | 6.7662
30.412 | 299.653 | 6.7899
30.517 | 300.411 | 6.8107
30.613 | 301.35 | 6.8317
30.714 | 302.042 | 6.8511
30.819 | 303.442 | 6.8731
30.916 | 304.414 | 6.8825
31.01 | 305.353 | 6.9019
31.108 | 306.061 | 6.9115
31.243 | 307.955 | 6.9375
31.302 | 307.955 | 6.9478
31.412 | 308.565 | 6.9705
31.559 | 310.492 | 6.9993
31.606 | 311.316 | 7.016
31.701 | 311.316 | 7.0359
31.81 | 313.342 | 7.0558
31.901 | 314.166 | 7.076
32.014 | 315.401 | 7.0983
32.102 | 316.241 | 7.1204
32.212 | 316.933 | 7.1423
32.342 | 318.498 | 7.1692
32.427 | 319.503 | 7.1723
32.505 | 320.046 | 7.1868
32.603 | 321.15 | 7.207
32.707 | 321.825 | 7.2285
32.827 | 323.818 | 7.2522
32.938 | 324.296 | 7.2705
33.01 | 324.955 | 7.285
33.131 | 326.685 | 7.2877
33.239 | 327.426 | 7.292
33.305 | 328.085 | 7.3049
33.426 | 329.502 | 7.3333
33.544 | 330.16 | 7.3459
33.602 | 331.281 | 7.3574
33.733 | 332.269 | 7.3853
33.815 | 332.845 | 7.3981
33.911 | 333.982 | 7.4132
34.027 | 335.613 | 7.4443
34.137 | 336.404 | 7.4625
34.22 | 337.194 | 7.485
34.324 | 338.792 | 7.5025
34.421 | 339.451 | 7.5214
34.537 | 340.637 | 7.5415
34.649 | 341.345 | 7.5579
34.725 | 342.465 | 7.5763
34.801 | 343.273 | 7.5887
34.93 | 344.294 | 7.6129
35.015 | 344.871 | 7.6252
35.117 | 346.518 | 7.6504
35.233 | 347.111 | 7.6722
35.326 | 348.577 | 7.6887
35.43 | 349.384 | 7.7071
35.514 | 349.977 | 7.7251
35.608 | 350.702 | 7.7363
35.726 | 352.514 | 7.7638
35.814 | 353.354 | 7.7848
35.944 | 354.145 | 7.8031
36.02 | 355.775 | 7.8266
36.115 | 356.368 | 7.8479
36.209 | 357.159 | 7.8616
36.315 | 358.493 | 7.8881
36.412 | 359.086 | 7.9102
36.51 | 360.421 | 7.9322
36.602 | 361.014 | 7.9378
36.722 | 362.117 | 7.9671
36.824 | 363.6 | 7.9885
36.914 | 364.358 | 8.0085
37.021 | 365.461 | 8.0273
37.108 | 366.137 | 8.0466
37.226 | 367.273 | 8.0657
37.315 | 368.113 | 8.0852
37.42 | 369.53 | 8.1071
37.515 | 370.107 | 8.1239
37.624 | 371.408 | 8.1478
37.717 | 372.396 | 8.1685
37.825 | 373.072 | 8.1875
37.907 | 373.796 | 8.2115
38.008 | 375.592 | 8.2308
38.12 | 376.201 | 8.2526
38.21 | 377.058 | 8.2757
38.313 | 378.326 | 8.2962
38.412 | 378.919 | 8.3156
38.507 | 380.402 | 8.3364
38.611 | 380.896 | 8.3592
38.709 | 382.626 | 8.3825
38.821 | 383.318 | 8.3992
38.901 | 384.57 | 8.4233
39.031 | 385.031 | 8.4416
39.108 | 386.612 | 8.466
39.207 | 387.304 | 8.492
39.301 | 388.589 | 8.5071
39.42 | 389.445 | 8.5297
39.519 | 390.121 | 8.5469
39.621 | 390.928 | 8.5698
39.708 | 391.916 | 8.5857
39.82 | 393.415 | 8.6105
39.939 | 394.288 | 8.6326
40.016 | 394.947 | 8.6491
40.104 | 396.562 | 8.6694
40.202 | 397.039 | 8.6878
40.322 | 397.682 | 8.7017
40.439 | 399.922 | 8.7356
40.506 | 400.416 | 8.753
40.647 | 401.454 | 8.7768
40.738 | 402.327 | 8.7984
40.824 | 402.937 | 8.8117
40.936 | 404.468 | 8.8398
41.012 | 405.029 | 8.8532
41.107 | 405.984 | 8.8731
41.201 | 407.582 | 8.8936
41.311 | 408.356 | 8.9158
41.406 | 409.064 | 8.9329
41.539 | 410.448 | 8.9615
41.634 | 411.107 | 8.9802
41.731 | 412.54 | 9.0009
41.826 | 412.54 | 9.0223
41.935 | 414.566 | 9.0403
42 | 415.209 | 9.0398
42.126 | 416.279 | 9.0504
42.206 | 416.79 | 9.0599
42.325 | 418.783 | 9.0874
42.432 | 419.574 | 9.1077
42.531 | 420.398 | 9.1293
42.616 | 420.974 | 9.143
42.728 | 422.49 | 9.1703
42.804 | 422.951 | 9.1826
42.9 | 424.17 | 9.2087
43.038 | 425.175 | 9.2325
43.122 | 425.932 | 9.2566
43.23 | 426.772 | 9.2741
43.322 | 428.551 | 9.299
43.415 | 429.161 | 9.3166
43.509 | 429.935 | 9.3197
43.618 | 431.368 | 9.3461
43.719 | 432.159 | 9.3625
43.838 | 433.46 | 9.3816
43.915 | 434.465 | 9.4005
44.03 | 435.075 | 9.4202
44.114 | 436.689 | 9.4423
44.219 | 437.529 | 9.4608
44.327 | 438.254 | 9.4797
44.416 | 438.979 | 9.4976
44.526 | 440.478 | 9.5173
44.621 | 440.478 | 9.5329
44.712 | 442.471 | 9.5581
44.829 | 443.031 | 9.5807
44.917 | 444.711 | 9.5979
45.017 | 445.37 | 9.6203
45.119 | 446.556 | 9.6405
45.23 | 447.1 | 9.6596
45.322 | 448.483 | 9.6774
45.414 | 449.356 | 9.702
45.515 | 450.493 | 9.7201
45.63 | 451.037 | 9.7411
45.707 | 452.601 | 9.7577
45.814 | 453.343 | 9.7789
45.924 | 453.919 | 9.7991
46.012 | 455.451 | 9.8215
46.113 | 456.687 | 9.8394
46.204 | 457.346 | 9.8643
46.311 | 457.922 | 9.8819
46.406 | 459.421 | 9.8993
46.503 | 460.706 | 9.9212
46.632 | 461.283 | 9.9403
46.71 | 462.304 | 9.9622
46.81 | 463.424 | 9.9799
46.903 | 464.692 | 10.0015
47.009 | 464.692 | 10.0209
47.116 | 466.422 | 10.0412
47.207 | 467.246 | 10.0599
47.316 | 468.415 | 10.0773
47.414 | 468.975 | 10.0976
47.505 | 470.573 | 10.1186
47.604 | 471.281 | 10.138
47.711 | 471.824 | 10.1601
47.804 | 472.665 | 10.16
47.914 | 474.394 | 10.1711
48.004 | 475.02 | 10.1923
48.103 | 475.844 | 10.2112
48.23 | 477.804 | 10.2335
48.305 | 478.595 | 10.2488
48.405 | 479.089 | 10.2663
48.508 | 480.028 | 10.289
48.61 | 481.444 | 10.3089
48.749 | 482.729 | 10.3371
48.814 | 482.729 | 10.3523
48.945 | 484.459 | 10.3763
49.011 | 485.151 | 10.3921
49.134 | 486.189 | 10.4166
49.212 | 486.88 | 10.4301
49.303 | 488.363 | 10.4524
49.415 | 488.972 | 10.4717
49.504 | 489.977 | 10.4933
49.644 | 491.427 | 10.5193
49.713 | 491.971 | 10.5326
49.828 | 493.618 | 10.5637
49.937 | 494.425 | 10.5852
50.019 | 495.051 | 10.5966
50.111 | 496.023 | 10.6175
50.228 | 497.818 | 10.6455
50.307 | 497.818 | 10.6516
50.425 | 499.548 | 10.6831
50.509 | 500.339 | 10.6937
50.613 | 500.998 | 10.712
50.733 | 502.085 | 10.736
50.822 | 503.748 | 10.7554
50.929 | 504.391 | 10.7736
51.012 | 504.934 | 10.7873
51.121 | 506.384 | 10.8135
51.234 | 507.372 | 10.8269
51.338 | 508.608 | 10.8446
51.421 | 509.431 | 10.867
51.52 | 510.403 | 10.8824
51.635 | 511.194 | 10.9046
51.728 | 512.364 | 10.9215
51.811 | 512.94 | 10.9345
51.932 | 514.077 | 10.964
52 | 514.851 | 10.9748
52.123 | 516.432 | 10.999
52.242 | 517.437 | 11.0182
52.307 | 517.981 | 11.0322
52.427 | 519.052 | 11.0567
52.5 | 519.809 | 11.0674
52.613 | 521.325 | 11.0956
52.706 | 521.918 | 11.106
52.829 | 523.038 | 11.126
52.938 | 524.455 | 11.1485
53.042 | 525.393 | 11.1639
53.104 | 525.393 | 11.1744
53.219 | 527.189 | 11.1973
53.32 | 528.144 | 11.2075
53.423 | 528.869 | 11.2259
53.522 | 530.714 | 11.246
53.61 | 531.406 | 11.2621
53.716 | 531.983 | 11.2776
53.819 | 533.416 | 11.2963
53.913 | 534.453 | 11.3199
54.014 | 534.915 | 11.3352
54.114 | 536.694 | 11.3551
54.211 | 537.32 | 11.3686
54.306 | 537.88 | 11.3813
54.414 | 538.95 | 11.4058
54.511 | 540.631 | 11.4232
54.623 | 541.323 | 11.4433
54.721 | 541.916 | 11.4664
54.81 | 543.431 | 11.4817
54.915 | 543.975 | 11.5044
55.019 | 545.161 | 11.5222
55.115 | 545.721 | 11.5421
55.222 | 547.467 | 11.558
55.317 | 548.373 | 11.5837
55.423 | 549.098 | 11.6001
55.519 | 550.267 | 11.6194
55.601 | 550.86 | 11.6301
55.723 | 551.964 | 11.653
55.828 | 553.446 | 11.6736
55.919 | 554.286 | 11.6923
56.006 | 554.879 | 11.7107
56.122 | 556.444 | 11.7338
56.206 | 557.284 | 11.753
56.309 | 558.289 | 11.7701
56.41 | 559.393 | 11.7893
56.552 | 560.727 | 11.8148
56.608 | 560.727 | 11.8272
56.702 | 562.556 | 11.8474
56.811 | 563.346 | 11.8643
56.942 | 564.137 | 11.8835
57.035 | 565.257 | 11.9131
57.115 | 565.883 | 11.928
57.229 | 567.481 | 11.9518
57.346 | 568.453 | 11.9738
57.435 | 569.161 | 11.9943
57.544 | 570.512 | 12.0127
57.627 | 571.484 | 12.0296
57.701 | 572.34 | 12.0453
57.826 | 573.609 | 12.07
57.901 | 574.202 | 12.0821
58.033 | 575.273 | 12.1048
58.107 | 576.409 | 12.1161
58.225 | 577.579 | 12.1407
58.323 | 578.402 | 12.1652
58.41 | 578.897 | 12.1762
58.51 | 579.638 | 12.1946
58.602 | 580.61 | 12.2149
58.73 | 582.273 | 12.2403
58.808 | 582.817 | 12.2531
58.941 | 584.431 | 12.2836
59.006 | 584.958 | 12.2961
59.132 | 586.523 | 12.3198
59.221 | 587.413 | 12.3377
59.326 | 588.072 | 12.3578
59.429 | 589.587 | 12.3745
59.535 | 590.362 | 12.3929
59.631 | 591.169 | 12.4131
59.722 | 592.19 | 12.4289
59.818 | 592.717 | 12.3975
59.901 | 593.705 | 12.4046
60.016 | 595.649 | 12.4313
60.115 | 596.802 | 12.4516
60.204 | 596.802 | 12.4649
60.317 | 597.577 | 12.4852
60.42 | 599.52 | 12.5082
60.516 | 600.657 | 12.5275
60.626 | 601.481 | 12.5457
60.703 | 602.189 | 12.559
60.825 | 603.144 | 12.5828
60.913 | 604.61 | 12.6027
61.035 | 605.286 | 12.6188
61.101 | 605.862 | 12.6318
61.211 | 607.625 | 12.6579
61.317 | 608.481 | 12.6785
61.432 | 609.058 | 12.6991
61.503 | 609.849 | 12.7101
61.618 | 611.512 | 12.7325
61.715 | 612.072 | 12.7555
61.83 | 613.539 | 12.773
61.911 | 614.412 | 12.7921
62.016 | 614.988 | 12.8109
62.119 | 616.108 | 12.8302
62.219 | 616.718 | 12.8477
62.308 | 618.612 | 12.8702
62.424 | 619.469 | 12.8891
62.52 | 620.177 | 12.9064
62.61 | 621.627 | 12.9278
62.723 | 622.038 | 12.9425
62.809 | 623.027 | 12.9605
62.904 | 624.229 | 12.9804
63.005 | 625.119 | 12.9978
63.115 | 625.695 | 13.0198
63.225 | 626.651 | 13.0353
63.307 | 627.754 | 13.0545
63.402 | 628.578 | 13.0786
63.509 | 630.406 | 13.0968
63.611 | 630.95 | 13.1121
63.712 | 632.466 | 13.1264
63.808 | 633.042 | 13.147
63.912 | 633.849 | 13.1684
64.019 | 635.431 | 13.1868
64.101 | 636.304 | 13.2052
64.233 | 636.913 | 13.2277
64.316 | 638.017 | 13.2452
64.424 | 638.84 | 13.263
64.52 | 639.763 | 13.2848
64.616 | 640.702 | 13.303
64.703 | 642.547 | 13.3222
64.8 | 642.992 | 13.3407
64.951 | 644.474 | 13.3696
65.011 | 645.018 | 13.3798
65.11 | 646.385 | 13.3992
65.201 | 646.896 | 13.4212
65.338 | 648.296 | 13.442
65.414 | 648.872 | 13.456
65.51 | 649.647 | 13.4758
65.607 | 650.948 | 13.4945
65.704 | 652.381 | 13.5149
65.802 | 653.238 | 13.5348
65.906 | 653.995 | 13.5526
66.031 | 655.445 | 13.5763
66.129 | 656.779 | 13.5967
66.202 | 657.356 | 13.6082
66.328 | 658.212 | 13.6348
66.445 | 659.415 | 13.6507
66.5 | 660.304 | 13.6666
66.608 | 660.881 | 13.6828
66.728 | 662.462 | 13.7103
66.831 | 663.813 | 13.7301
66.938 | 664.422 | 13.7484
67.001 | 664.422 | 13.7612
67.1 | 666.482 | 13.7777
67.226 | 667.173 | 13.8036
67.321 | 668.689 | 13.8242
67.435 | 669.43 | 13.8388
67.517 | 669.99 | 13.8516
67.638 | 671.127 | 13.8783
67.73 | 672.609 | 13.8981
67.801 | 673.153 | 13.9112
67.929 | 674.075 | 13.9408
68.006 | 674.817 | 13.9508
68.103 | 675.574 | 13.9718
68.23 | 677.222 | 13.9989
68.317 | 678.671 | 14.0193
68.426 | 679.429 | 14.0382
68.501 | 679.429 | 14.052
68.619 | 681.373 | 14.0772
68.733 | 682.312 | 14.0949
68.824 | 683.152 | 14.1105
68.902 | 683.794 | 14.1222
69.029 | 685.491 | 14.1386
69.123 | 686.413 | 14.157
69.206 | 687.122 | 14.1699
69.323 | 688.225 | 14.1915
69.408 | 688.851 | 14.2026
69.524 | 690.449 | 14.2292
69.642 | 691.289 | 14.2474
69.722 | 691.981 | 14.2658
69.823 | 693.694 | 14.2832
69.92 | 694.37 | 14.2978
70.012 | 695.605 | 14.3179
70.116 | 696.445 | 14.332
70.229 | 697.005 | 14.3529
70.34 | 697.812 | 14.3724
70.426 | 699.081 | 14.3898
70.509 | 700.596 | 14.4094
70.623 | 701.453 | 14.4239
70.732 | 702.128 | 14.4452
70.838 | 703.298 | 14.4636
70.91 | 703.924 | 14.484
71.007 | 705.571 | 14.4999
71.116 | 706.675 | 14.5191
71.208 | 707.235 | 14.5355
71.317 | 708.091 | 14.5537
71.406 | 709.557 | 14.573
71.5 | 710.019 | 14.5826
71.621 | 710.925 | 14.6067
71.715 | 712.457 | 14.6265
71.822 | 713 | 14.6451
71.917 | 714.104 | 14.6619
72.022 | 714.928 | 14.679
72.106 | 715.685 | 14.6993
72.209 | 717.382 | 14.7227
72.311 | 717.876 | 14.742
72.407 | 718.601 | 14.7596
72.532 | 720.38 | 14.7787
72.612 | 721.335 | 14.7954
72.701 | 722.324 | 14.8131
72.812 | 722.917 | 14.8318
72.907 | 724.58 | 14.8536
73.037 | 725.882 | 14.8804
73.144 | 726.475 | 14.8981
73.206 | 726.475 | 14.9086
73.304 | 728.583 | 14.9311
73.404 | 729.045 | 14.9508
73.514 | 730.264 | 14.9656
73.631 | 731.614 | 14.9934
73.702 | 732.191 | 15.0055
73.828 | 733.443 | 15.0321
73.919 | 733.97 | 15.0455
74.003 | 734.991 | 15.0638
74.126 | 736.737 | 15.0895
74.246 | 737.396 | 15.106
74.312 | 737.956 | 15.11
74.404 | 738.895 | 15.1291
74.507 | 739.554 | 15.1474
74.6 | 741.514 | 15.1671
74.714 | 741.992 | 15.186
74.826 | 743.755 | 15.2115
74.902 | 744.348 | 15.2221
75.002 | 744.348 | 15.2442
75.124 | 746.423 | 15.269
75.239 | 747.412 | 15.2931
75.303 | 748.07 | 15.3037
75.42 | 749.817 | 15.3327
75.54 | 750.607 | 15.3494
75.624 | 751.711 | 15.3673
75.722 | 752.222 | 15.3895
75.829 | 753.49 | 15.4092
75.927 | 754.445 | 15.4229
76.019 | 755.401 | 15.4378
76.119 | 756.373 | 15.4564
76.202 | 757.048 | 15.4695
76.307 | 757.938 | 15.4884
76.421 | 759.404 | 15.514
76.537 | 760.194 | 15.5354
76.619 | 761.331 | 15.5531
76.716 | 762.632 | 15.5705
76.827 | 763.769 | 15.5903
76.931 | 764.494 | 15.6075
77.027 | 765.482 | 15.6257
77.127 | 766.223 | 15.6445
77.209 | 766.915 | 15.6565
77.317 | 768.035 | 15.6832
77.402 | 768.678 | 15.6964
77.531 | 770.292 | 15.7211
77.622 | 770.951 | 15.7415
77.723 | 772.714 | 15.7576
77.833 | 773.372 | 15.78
77.912 | 774.608 | 15.795
78.029 | 775.399 | 15.8132
78.131 | 776.272 | 15.8304
78.202 | 776.815 | 15.844
78.327 | 778.314 | 15.8721
78.411 | 779.599 | 15.8898
78.518 | 780.34 | 15.9097
78.602 | 781.164 | 15.9252
78.724 | 782.432 | 15.9514
78.818 | 783.388 | 15.9687
78.92 | 784.113 | 15.9898
79.011 | 785.282 | 16.0052
79.115 | 785.925 | 16.0243
79.21 | 787.061 | 16.0458
79.305 | 787.868 | 16.0541
79.416 | 789.664 | 16.0797
79.511 | 790.24 | 16.0966
79.604 | 791.212 | 16.1172
79.708 | 792.217 | 16.1351
79.807 | 793.37 | 16.1502
79.917 | 793.93 | 16.1717
80.015 | 795.363 | 16.1911
80.114 | 796.352 | 16.2058
80.203 | 797.34 | 16.224
80.323 | 797.917 | 16.2368
80.41 | 799.267 | 16.2616
80.512 | 800.404 | 16.2821
80.6 | 800.898 | 16.292
80.74 | 802.298 | 16.304
80.819 | 802.875 | 16.3151
80.933 | 804.506 | 16.3391
81.003 | 805.329 | 16.3489
81.109 | 806.598 | 16.3685
81.208 | 807.257 | 16.3869
81.318 | 807.866 | 16.4082
81.414 | 808.953 | 16.4268
81.531 | 810.518 | 16.4523
81.616 | 811.194 | 16.4645
81.745 | 812.133 | 16.4924
81.8 | 812.94 | 16.5033
81.958 | 814.406 | 16.528
82.041 | 815.246 | 16.5469
82.112 | 815.921 | 16.5586
82.21 | 816.613 | 16.5779
82.304 | 818.326 | 16.6013
82.428 | 819.463 | 16.6237
82.504 | 820.039 | 16.6373
82.604 | 820.814 | 16.6561
82.709 | 822.197 | 16.6754
82.802 | 823.186 | 16.6929
82.931 | 824.092 | 16.7206
83.008 | 824.783 | 16.7319
83.129 | 826.447 | 16.7589
83.249 | 827.501 | 16.7786
83.323 | 828.391 | 16.7965
83.409 | 828.819 | 16.8083
83.538 | 830.417 | 16.8356
83.604 | 830.417 | 16.8461
83.721 | 832.377 | 16.8745
83.813 | 832.954 | 16.8832
83.909 | 833.926 | 16.9022
84.005 | 834.749 | 16.9187
84.101 | 835.837 | 16.935
84.229 | 837.434 | 16.96
84.304 | 837.434 | 16.9747
84.422 | 839.378 | 16.9958
84.521 | 840.334 | 17.0141
84.607 | 840.811 | 17.0292
84.721 | 842.393 | 17.0528
84.816 | 843.2 | 17.0637
84.921 | 844.122 | 17.0841
85.017 | 844.962 | 17.1021
85.119 | 846.379 | 17.1236
85.239 | 847.351 | 17.1412
85.315 | 848.142 | 17.1584
85.425 | 849.179 | 17.1765
85.503 | 849.74 | 17.1871
85.633 | 851.271 | 17.2109
85.705 | 851.832 | 17.2269
85.828 | 853.331 | 17.2546
85.914 | 853.907 | 17.2714
86 | 854.731 | 17.2823
86.122 | 856.378 | 17.308
86.212 | 857.613 | 17.3273
86.328 | 858.322 | 17.3436
86.418 | 858.931 | 17.3635
86.517 | 860.282 | 17.3827
86.612 | 861.287 | 17.3978
86.724 | 862.259 | 17.4171
86.81 | 863.56 | 17.4365
86.928 | 864.038 | 17.452
87.009 | 864.763 | 17.4757
87.109 | 866.575 | 17.4941
87.22 | 867.233 | 17.509
87.301 | 867.843 | 17.5247
87.421 | 869.408 | 17.5428
87.524 | 870.248 | 17.5671
87.606 | 871.533 | 17.5828
87.706 | 872.34 | 17.6034
87.825 | 872.917 | 17.6217
87.905 | 873.74 | 17.6342
88.009 | 875.371 | 17.6555
88.1 | 875.865 | 17.6644
88.222 | 877.43 | 17.6926
88.305 | 878.336 | 17.7078
88.423 | 879.028 | 17.7244
88.502 | 880.181 | 17.7432
88.601 | 880.774 | 17.7613
88.71 | 882.256 | 17.7828
88.821 | 882.85 | 17.7973
88.91 | 884.283 | 17.8129
89 | 885.502 | 17.8341
89.107 | 885.93 | 17.8523
89.215 | 886.671 | 17.8674
89.302 | 888.533 | 17.8913
89.411 | 888.961 | 17.9086
89.551 | 890.262 | 17.934
89.624 | 891.02 | 17.9445
89.701 | 892.502 | 17.961
89.818 | 892.947 | 17.9819
89.904 | 893.952 | 17.9982
90.006 | 895.369 | 18.0165
90.104 | 896.143 | 18.0359
90.26 | 897.428 | 18.0617
90.303 | 897.428 | 18.0739
90.409 | 899.355 | 18.0898
90.517 | 899.998 | 18.1069
90.627 | 901.085 | 18.1352
90.727 | 902.567 | 18.1502
90.802 | 902.567 | 18.1622
90.91 | 904.297 | 18.1792
91.007 | 905.252 | 18.197
91.125 | 906.735 | 18.222
91.246 | 907.394 | 18.2404
91.314 | 907.954 | 18.2549
91.41 | 908.942 | 18.2729
91.536 | 910.655 | 18.2966
91.601 | 911.331 | 18.3116
91.732 | 912.385 | 18.3329
91.837 | 913.291 | 18.3526
91.911 | 913.867 | 18.363
92 | 914.889 | 18.3789
92.121 | 916.8 | 18.4055
92.229 | 917.557 | 18.4244
92.322 | 918.381 | 18.4434
92.428 | 919.238 | 18.4622
92.514 | 919.765 | 18.4705
92.605 | 920.918 | 18.4915
92.737 | 922.417 | 18.5182
92.83 | 923.01 | 18.5354
92.942 | 924.41 | 18.5533
93.03 | 925.415 | 18.5731
93.108 | 925.892 | 18.5849
93.228 | 927.457 | 18.6084
93.347 | 928.281 | 18.6285
93.423 | 929.714 | 18.6486
93.517 | 930.439 | 18.6696
93.633 | 931.361 | 18.6849
93.725 | 931.971 | 18.7043
93.809 | 932.729 | 18.7149
93.92 | 934.359 | 18.7391
94.016 | 935.117 | 18.7566
94.133 | 936.27 | 18.7767
94.224 | 936.962 | 18.7952
94.322 | 938.659 | 18.8114
94.428 | 939.235 | 18.8321
94.525 | 939.795 | 18.7994
94.616 | 941.443 | 18.8157
94.725 | 942.019 | 18.8319
94.815 | 942.859 | 18.848
94.918 | 944.622 | 18.8692
95.027 | 945.281 | 18.8856
95.121 | 946.516 | 18.8983
95.216 | 947.323 | 18.9203
95.319 | 948.345 | 18.9433
95.427 | 949.069 | 18.9568
95.508 | 950.223 | 18.975
95.606 | 950.799 | 18.9886
95.71 | 951.886 | 19.0103
95.82 | 953.385 | 19.0271
95.923 | 954.374 | 19.0473
96.014 | 954.868 | 19.0626
96.122 | 956.219 | 19.0784
96.206 | 957.24 | 19.097
96.311 | 957.981 | 19.1154
96.411 | 959.381 | 19.1335
96.516 | 959.958 | 19.1518
96.608 | 960.963 | 19.1713
96.704 | 962.495 | 19.1887
96.807 | 963.351 | 19.2032
96.928 | 963.928 | 19.2219
97.024 | 965.048 | 19.2381
97.11 | 965.872 | 19.2597
97.204 | 967.519 | 19.2727
97.302 | 968.277 | 19.2439
97.424 | 969.034 | 19.259
97.52 | 969.891 | 19.2777
97.616 | 970.995 | 19.2931
97.724 | 971.802 | 19.308
97.81 | 972.741 | 19.325
97.913 | 974.322 | 19.3421
98.002 | 974.948 | 19.3581
98.11 | 975.772 | 19.3734
98.221 | 977.369 | 19.3864
98.302 | 978.193 | 19.4043
98.402 | 979.148 | 19.4212
98.511 | 979.824 | 19.4418
98.656 | 981.389 | 19.4638
98.736 | 982.196 | 19.4739
98.816 | 983.184 | 19.4927
98.903 | 983.794 | 19.5073
99.008 | 985.177 | 19.5262
99.101 | 986.149 | 19.5451
99.202 | 987.072 | 19.5599
99.329 | 988.423 | 19.5846
99.403 | 989.213 | 19.5942
99.508 | 990.268 | 19.6158
99.605 | 991.058 | 19.6347
99.726 | 992.409 | 19.6538
99.802 | 993.2 | 19.6695
99.902 | 994.155 | 19.6889
100.012 | 995.028 | 19.7082
100.109 | 995.588 | 19.7252
100.223 | 997.384 | 19.7499
100.327 | 998.702 | 19.7664
100.443 | 999.36 | 19.7859
100.514 | 999.92 | 19.799
100.607 | 1001.09 | 19.8158
100.712 | 1001.7 | 19.8279
100.8 | 1002.589 | 19.8456
100.931 | 1004.582 | 19.869
101.039 | 1005.356 | 19.8905
101.101 | 1006.015 | 19.8985
101.219 | 1007.465 | 19.9177
101.325 | 1007.959 | 19.9338
101.402 | 1008.717 | 19.9452
101.523 | 1010.364 | 19.966
101.631 | 1010.974 | 19.9849
101.713 | 1011.913 | 19.9916
101.827 | 1013.56 | 20.0127
101.924 | 1014.4 | 20.0296
102.019 | 1015.108 | 20.0446
102.124 | 1015.948 | 20.0638
102.216 | 1017.431 | 20.0797
102.323 | 1017.991 | 20.0959
102.421 | 1019.078 | 20.1131
102.526 | 1020.561 | 20.1315
102.624 | 1021.351 | 20.1503
102.721 | 1022.241 | 20.1666
102.819 | 1022.966 | 20.1824
102.913 | 1023.921 | 20.1976
103.012 | 1025.025 | 20.2175
103.111 | 1026.376 | 20.237
103.219 | 1026.936 | 20.2534
103.336 | 1028.352 | 20.2716
103.421 | 1029.324 | 20.2888
103.531 | 1030.214 | 20.306
103.613 | 1030.774 | 20.3245
103.709 | 1031.581 | 20.3417
103.812 | 1033.393 | 20.3583
103.929 | 1033.986 | 20.3762
104.007 | 1035.518 | 20.3931
104.114 | 1036.292 | 20.4089
104.208 | 1036.72 | 20.4204
104.307 | 1038.203 | 20.4457
104.418 | 1039.339 | 20.4599
104.52 | 1039.949 | 20.4767
104.605 | 1041.53 | 20.494
104.708 | 1042.189 | 20.51
104.824 | 1042.947 | 20.5289
104.903 | 1044.462 | 20.546
105.009 | 1045.237 | 20.5662
105.105 | 1046.522 | 20.5826
105.202 | 1047.246 | 20.6005
105.326 | 1048.037 | 20.6157
105.406 | 1049.52 | 20.6329
105.51 | 1050.228 | 20.6498
105.617 | 1050.92 | 20.6688
105.713 | 1051.892 | 20.6847
105.803 | 1052.765 | 20.7007
105.919 | 1053.984 | 20.7171
106.009 | 1054.988 | 20.732
106.131 | 1056.471 | 20.7564
106.215 | 1057.048 | 20.7683
106.313 | 1057.855 | 20.7812
106.404 | 1059.486 | 20.8002
106.549 | 1060.672 | 20.8165
106.603 | 1060.672 | 20.8299
106.708 | 1062.335 | 20.8491
106.829 | 1062.961 | 20.862
106.93 | 1064.592 | 20.8882
107.002 | 1065.152 | 20.8978
107.11 | 1066.289 | 20.9158
107.247 | 1067.112 | 20.9391
107.308 | 1067.952 | 20.95
107.403 | 1068.661 | 20.9627
107.508 | 1069.501 | 20.9774
107.606 | 1071.247 | 20.9966
107.725 | 1072.697 | 21.0185
107.802 | 1072.697 | 21.0307
107.906 | 1073.981 | 21.0458
108.01 | 1074.723 | 21.0614
108.113 | 1076.288 | 21.0743
108.204 | 1076.897 | 21.093
108.329 | 1078.429 | 21.1178
108.408 | 1079.253 | 21.1324
108.54 | 1080.06 | 21.149
108.632 | 1081.213 | 21.1602
108.738 | 1082.514 | 21.183
108.804 | 1083.223 | 21.1927
108.9 | 1084.162 | 21.2082
109.003 | 1084.738 | 21.2227
109.139 | 1086.286 | 21.2439
109.225 | 1087.011 | 21.2621
109.307 | 1087.703 | 21.2731
109.4 | 1089.169 | 21.2888
109.527 | 1090.141 | 21.3122
109.632 | 1091.409 | 21.3249
109.735 | 1092.233 | 21.3437
109.826 | 1093.534 | 21.359
109.922 | 1094.078 | 21.3757
110.026 | 1095.544 | 21.3922
110.105 | 1095.544 | 21.4035
110.229 | 1097.455 | 21.4254
110.304 | 1097.999 | 21.4353
110.427 | 1099.168 | 21.4561
110.51 | 1099.876 | 21.4682
110.614 | 1101.557 | 21.4916
110.714 | 1102.413 | 21.5089
110.815 | 1103.072 | 21.5265
110.92 | 1103.912 | 21.5404
111.03 | 1105.477 | 21.5553
111.128 | 1106.449 | 21.5721
111.216 | 1107.421 | 21.5909
111.323 | 1107.932 | 21.608
111.421 | 1109.628 | 21.6236
111.524 | 1110.402 | 21.6389
111.627 | 1111.193 | 21.6552
111.719 | 1111.885 | 21.6743
111.818 | 1113.466 | 21.6929
111.914 | 1114.29 | 21.7072
112.013 | 1115.394 | 21.7263
112.125 | 1116.02 | 21.7449
112.21 | 1117.156 | 21.7625
112.308 | 1118.326 | 21.7803
112.415 | 1118.902 | 21.7973
112.506 | 1120.5 | 21.8161
112.611 | 1121.39 | 21.8305
112.719 | 1121.933 | 21.847
112.812 | 1123.597 | 21.8653
112.912 | 1124.256 | 21.8876
113.005 | 1125.491 | 21.9012
113.107 | 1126.134 | 21.9215
113.214 | 1126.908 | 21.9354
113.308 | 1127.748 | 21.9552
113.403 | 1129.478 | 21.9707
113.506 | 1130.334 | 21.9888
113.627 | 1130.894 | 22.0049
113.702 | 1132.163 | 22.0198
113.814 | 1132.789 | 22.0365
113.914 | 1134.419 | 22.0531
114.007 | 1135.227 | 22.0732
114.118 | 1136.33 | 22.0879
114.201 | 1136.973 | 22.1068
114.31 | 1137.978 | 22.1228
114.401 | 1139.444 | 22.1367
114.517 | 1139.905 | 22.1556
114.606 | 1141.338 | 22.1723
114.714 | 1141.931 | 22.1865
114.809 | 1142.788 | 22.2076
114.906 | 1144.155 | 22.2215
115 | 1145.143 | 22.2361
115.103 | 1146.115 | 22.2542
115.246 | 1147.367 | 22.2774
115.336 | 1148.24 | 22.2946
115.407 | 1148.784 | 22.306
115.514 | 1149.937 | 22.3229
115.642 | 1151.37 | 22.3464
115.724 | 1152.012 | 22.3589
115.804 | 1153.149 | 22.3727
115.903 | 1154.104 | 22.3886
116.042 | 1155.373 | 22.4151
116.137 | 1156.032 | 22.4327
116.238 | 1157.316 | 22.4509
116.328 | 1158.173 | 22.4653
116.41 | 1158.717 | 22.476
116.523 | 1160.66 | 22.4947
116.604 | 1160.66 | 22.5087
116.706 | 1162.209 | 22.5218
116.833 | 1163.56 | 22.5448
116.94 | 1164.35 | 22.5033
117.022 | 1165.652 | 22.5109
117.144 | 1166.311 | 22.5299
117.233 | 1167.579 | 22.5374
117.324 | 1168.139 | 22.5555
117.404 | 1168.963 | 22.5646
117.501 | 1169.902 | 22.583
117.631 | 1171.582 | 22.6004
117.72 | 1172.323 | 22.61
117.804 | 1173.114 | 22.6204
117.928 | 1174.728 | 22.6432
118.006 | 1174.728 | 22.6544
118.102 | 1175.519 | 22.6713
118.229 | 1177.43 | 22.6922
118.33 | 1178.286 | 22.7078
118.411 | 1178.879 | 22.7199
118.533 | 1179.999 | 22.7417
118.604 | 1180.79 | 22.753
118.731 | 1182.256 | 22.7757
118.827 | 1183.722 | 22.7931
118.921 | 1184.299 | 22.806
119.029 | 1185.155 | 22.826
119.101 | 1185.748 | 22.8373
119.212 | 1187.544 | 22.8593
119.333 | 1188.236 | 22.8759
119.403 | 1188.796 | 22.8875
119.525 | 1189.932 | 22.9061
119.611 | 1190.739 | 22.9188
119.719 | 1192.304 | 22.9393
119.814 | 1193.276 | 22.9557
119.929 | 1194.232 | 22.9726
120.009 | 1195.549 | 22.9877
120.111 | 1196.34 | 23.0016
120.204 | 1196.933 | 23.0195
120.318 | 1197.971 | 23.0333
120.411 | 1198.992 | 23.0552
120.506 | 1200.475 | 23.0739
120.606 | 1200.969 | 23.082
120.71 | 1201.941 | 23.1049
120.813 | 1203.39 | 23.1212
120.907 | 1203.967 | 23.1359
121.004 | 1205.318 | 23.1573
121.117 | 1205.894 | 23.1772
121.206 | 1206.8 | 23.1915
121.306 | 1208.48 | 23.2087
121.413 | 1209.271 | 23.2281
121.505 | 1210.292 | 23.2433
121.612 | 1210.852 | 23.2579
121.711 | 1212.368 | 23.2771
121.804 | 1212.928 | 23.2909
121.92 | 1214.361 | 23.3141
122.003 | 1215.004 | 23.3275
122.102 | 1216.453 | 23.3403
122.21 | 1217.244 | 23.3572
122.354 | 1218.693 | 23.3816
122.406 | 1218.693 | 23.3939
122.508 | 1220.357 | 23.411
122.617 | 1220.95 | 23.4269
122.711 | 1222.021 | 23.4407
122.813 | 1222.696 | 23.4589
122.916 | 1224.311 | 23.4723
123.043 | 1225.134 | 23.4958
123.107 | 1226.073 | 23.507
123.243 | 1227.539 | 23.5304
123.314 | 1228.033 | 23.5416
123.415 | 1228.791 | 23.5605
123.507 | 1230.34 | 23.5745
123.637 | 1231.213 | 23.5989
123.714 | 1231.839 | 23.607
123.815 | 1232.629 | 23.6205
123.907 | 1233.799 | 23.6393
124.005 | 1234.54 | 23.658
124.113 | 1236.286 | 23.6715
124.229 | 1237.06 | 23.6932
124.306 | 1237.719 | 23.7063
124.406 | 1238.708 | 23.7228
124.504 | 1240.487 | 23.7407
124.641 | 1241.063 | 23.764
124.739 | 1242.546 | 23.7791
124.826 | 1243.369 | 23.7982
124.901 | 1243.979 | 23.8086
125.009 | 1245.017 | 23.8257
125.126 | 1246.351 | 23.8467
125.229 | 1247.702 | 23.8636
125.309 | 1248.229 | 23.8778
125.418 | 1248.921 | 23.888
125.524 | 1250.057 | 23.9152
125.628 | 1251.523 | 23.9312
125.736 | 1252.281 | 23.9473
125.832 | 1253.27 | 23.9662
125.906 | 1253.797 | 23.9764
126.002 | 1254.521 | 23.9935
126.123 | 1256.35 | 24.0125
126.206 | 1256.778 | 24.0289
126.342 | 1258.36 | 24.0477
126.433 | 1259.035 | 24.0663
126.525 | 1260.501 | 24.0837
126.621 | 1261.045 | 24.0994
126.706 | 1261.769 | 24.1093
126.801 | 1262.494 | 24.1258
126.92 | 1264.24 | 24.1486
127.018 | 1264.916 | 24.1621
127.115 | 1266.579 | 24.1799
127.234 | 1267.222 | 24.1977
127.307 | 1267.798 | 24.2093
127.412 | 1269.544 | 24.231
127.506 | 1269.544 | 24.2443
127.634 | 1271.241 | 24.2662
127.704 | 1271.785 | 24.2765
127.825 | 1272.921 | 24.2967
127.916 | 1274.404 | 24.3153
128.012 | 1274.98 | 24.3321
128.121 | 1276.348 | 24.35
128.213 | 1276.792 | 24.3588
128.316 | 1278.39 | 24.3849
128.41 | 1278.868 | 24.3987
128.528 | 1280.433 | 24.4143
128.604 | 1281.092 | 24.4251
128.714 | 1282.377 | 24.4477
128.809 | 1282.986 | 24.4643
128.927 | 1284.419 | 24.4837
129.014 | 1285.259 | 24.4979
129.127 | 1286.231 | 24.5163
129.206 | 1287.5 | 24.532
129.305 | 1288.175 | 24.5448
129.413 | 1288.719 | 24.555
129.508 | 1289.872 | 24.581
129.611 | 1291.371 | 24.5965
129.705 | 1292.474 | 24.6138
129.817 | 1292.919 | 24.6316
129.912 | 1294.566 | 24.6458
130.023 | 1295.209 | 24.6603
130.111 | 1296.345 | 24.6785
130.201 | 1297.581 | 24.6973
130.302 | 1298.256 | 24.713
130.416 | 1298.816 | 24.7314
130.504 | 1299.591 | 24.7491
130.604 | 1300.431 | 24.7582
130.707 | 1301.93 | 24.7805
130.835 | 1303.198 | 24.8074
130.906 | 1303.791 | 24.8162
131.003 | 1305.274 | 24.8373
131.113 | 1305.85 | 24.853
131.205 | 1306.723 | 24.8698
131.302 | 1308.453 | 24.8871
131.433 | 1309.754 | 24.9063
131.508 | 1309.754 | 24.9182
131.602 | 1310.347 | 24.9323
131.705 | 1312.456 | 24.9492
131.801 | 1313.065 | 24.9682
131.93 | 1314.515 | 24.9921
132.003 | 1315.141 | 25.0039
132.103 | 1316.261 | 25.0219
132.211 | 1316.788 | 25.037
132.306 | 1317.562 | 25.0564
132.413 | 1319.275 | 25.0739
132.5 | 1319.802 | 25.0879
132.632 | 1321.384 | 25.1138
132.705 | 1322.175 | 25.1247
132.803 | 1323.146 | 25.1405
132.918 | 1323.937 | 25.1587
133.032 | 1325.403 | 25.1809
133.128 | 1326.688 | 25.1983
133.202 | 1326.688 | 25.2116
133.334 | 1328.319 | 25.2315
133.408 | 1328.797 | 25.2413
133.504 | 1329.505 | 25.2578
133.636 | 1331.366 | 25.2813
133.718 | 1331.926 | 25.2952
133.807 | 1332.948 | 25.3075
133.929 | 1334.414 | 25.3344
134.036 | 1335.336 | 25.3534
134.122 | 1335.946 | 25.3681
134.238 | 1337.511 | 25.3857
134.321 | 1338.318 | 25.4026
134.432 | 1339.026 | 25.4172
134.537 | 1340.509 | 25.4337
134.64 | 1341.283 | 25.4523
134.71 | 1341.859 | 25.463
134.826 | 1343.49 | 25.4824
134.931 | 1344.281 | 25.4975
135.019 | 1344.874 | 25.5163
135.102 | 1345.73 | 25.5266
135.237 | 1347.295 | 25.5454
135.316 | 1348.547 | 25.5653
135.425 | 1349.354 | 25.5825
135.535 | 1350.063 | 25.5976
135.617 | 1350.787 | 25.6144
135.713 | 1352.221 | 25.6322
135.814 | 1353.209 | 25.6502
135.911 | 1354.543 | 25.6671
136.028 | 1355.169 | 25.684
136.111 | 1355.729 | 25.7005
136.214 | 1357.393 | 25.7183
136.321 | 1358.052 | 25.733
136.401 | 1358.628 | 25.7464
136.513 | 1359.749 | 25.7697
136.618 | 1361.412 | 25.7893
136.71 | 1361.972 | 25.8038
136.829 | 1363.438 | 25.8202
136.915 | 1364.213 | 25.8391
137.008 | 1365.201 | 25.8532
137.124 | 1365.975 | 25.8662
137.214 | 1367.013 | 25.8817
137.315 | 1368.545 | 25.8962
137.426 | 1369.27 | 25.9116
137.518 | 1369.863 | 25.9263
137.606 | 1371.296 | 25.9396
137.725 | 1372.12 | 25.957
137.809 | 1372.68 | 25.9714
137.904 | 1374.475 | 25.9886
138.006 | 1375.266 | 26.0021
138.102 | 1375.908 | 26.0127
138.221 | 1376.995 | 26.0322
138.31 | 1378.494 | 26.0489
138.401 | 1378.956 | 26.0577
138.51 | 1379.96 | 26.077
138.619 | 1381.328 | 26.0888
138.7 | 1382.118 | 26.1082
138.813 | 1382.777 | 26.1207
138.907 | 1384.458 | 26.1377
139.036 | 1385.545 | 26.157
139.115 | 1386.006 | 26.1694
139.204 | 1387.488 | 26.1779
139.301 | 1387.933 | 26.1929
139.409 | 1389.169 | 26.2104
139.517 | 1390.058 | 26.2227
139.601 | 1390.602 | 26.2312
139.733 | 1392.414 | 26.2569
139.825 | 1392.875 | 26.2699
139.917 | 1393.979 | 26.2798
140.006 | 1395.461 | 26.295
140.115 | 1396.054 | 26.3119
140.239 | 1397.191 | 26.3336
140.324 | 1397.8 | 26.3431
140.429 | 1399.398 | 26.3676
140.506 | 1400.189 | 26.3763
140.611 | 1401.243 | 26.3944
140.721 | 1401.803 | 26.4108
140.818 | 1402.923 | 26.4242
140.902 | 1404.241 | 26.4387
141 | 1404.851 | 26.4564
141.108 | 1406.103 | 26.4694
141.2 | 1406.976 | 26.4831
141.341 | 1408.557 | 26.5031
141.443 | 1409.348 | 26.5176
141.525 | 1410.32 | 26.5374
141.617 | 1410.797 | 26.5487
141.712 | 1411.884 | 26.5668
141.804 | 1412.692 | 26.5795
141.901 | 1413.828 | 26.596
142.019 | 1415.064 | 26.6085
142.131 | 1416.744 | 26.6264
142.221 | 1417.304 | 26.6427
142.324 | 1418.292 | 26.658
142.43 | 1419.544 | 26.6717
142.528 | 1420.368 | 26.688
142.601 | 1421.06 | 26.6987
142.726 | 1422.493 | 26.7197
142.832 | 1423.267 | 26.7354
142.9 | 1423.877 | 26.7462
143.018 | 1425.31 | 26.7685
143.101 | 1425.952 | 26.7765
143.228 | 1427.402 | 26.8027
143.316 | 1428.028 | 26.8189
143.408 | 1428.835 | 26.8286
143.518 | 1429.79 | 26.852
143.618 | 1430.581 | 26.8695
143.717 | 1432.409 | 26.8816
143.823 | 1432.969 | 26.8983
143.913 | 1434.518 | 26.9172
144.016 | 1435.243 | 26.933
144.113 | 1436.215 | 26.9517
144.213 | 1437.549 | 26.9668
144.322 | 1438.636 | 26.9811
144.418 | 1439.311 | 27.0002
144.513 | 1440.563 | 27.0112
144.624 | 1441.239 | 27.0275
144.706 | 1441.799 | 27.0385
144.827 | 1442.935 | 27.0566
144.912 | 1443.726 | 27.0693
145.009 | 1445.489 | 27.0867
145.109 | 1446.18 | 27.0995
145.219 | 1447.317 | 27.1171
145.313 | 1448.536 | 27.1315
145.424 | 1449.228 | 27.1491
145.517 | 1449.804 | 27.1618
145.6 | 1450.562 | 27.1716
145.715 | 1452.209 | 27.1874
145.809 | 1453.511 | 27.204
145.906 | 1454.301 | 27.2228
146.032 | 1455.059 | 27.2364
146.11 | 1455.768 | 27.2532
146.21 | 1456.525 | 27.2685
146.305 | 1458.42 | 27.2859
146.419 | 1459.309 | 27.3003
146.522 | 1460.1 | 27.3166
146.615 | 1461.352 | 27.3325
146.709 | 1461.928 | 27.3482
146.807 | 1463.296 | 27.3656
146.915 | 1463.839 | 27.3827
147.019 | 1464.959 | 27.383
147.101 | 1466.442 | 27.3933
147.203 | 1467.414 | 27.4049
147.308 | 1467.924 | 27.4172
147.405 | 1469.11 | 27.4314
147.515 | 1469.818 | 27.45
147.613 | 1470.576 | 27.4623
147.7 | 1472.223 | 27.4751
147.823 | 1472.816 | 27.4912
147.919 | 1473.936 | 27.5057
148.001 | 1474.76 | 27.5147
148.14 | 1476.638 | 27.5383
148.241 | 1477.363 | 27.5512
148.3 | 1478.071 | 27.5647
148.402 | 1479.455 | 27.5789
148.511 | 1479.883 | 27.5914
148.617 | 1480.657 | 27.6069
148.706 | 1482.288 | 27.6222
148.802 | 1482.864 | 27.6391
148.901 | 1483.853 | 27.6523
149.018 | 1485.269 | 27.6638
149.115 | 1486.258 | 27.6779
149.217 | 1486.917 | 27.6927
149.307 | 1487.905 | 27.7063
149.438 | 1489.355 | 27.7319
149.531 | 1489.981 | 27.7449
149.644 | 1491.348 | 27.7596
149.701 | 1491.348 | 27.7711
149.838 | 1493.341 | 27.7913
149.921 | 1493.934 | 27.8017
150.042 | 1495.054 | 27.8247
150.116 | 1495.845 | 27.8344
150.226 | 1497.476 | 27.8519
150.334 | 1498.069 | 27.8704
150.442 | 1499.288 | 27.8851
150.5 | 1499.848 | 27.8907
150.622 | 1501.314 | 27.9135
150.725 | 1502.368 | 27.9268
150.83 | 1503.01 | 27.9396
150.914 | 1503.834 | 27.9526
151.047 | 1504.905 | 27.9711
151.152 | 1506.272 | 27.9894
151.22 | 1507.277 | 27.9998
151.306 | 1507.738 | 28.0093
151.425 | 1509.336 | 28.0221
151.502 | 1509.929 | 28.0344
151.617 | 1511.379 | 28.0553
151.736 | 1511.972 | 28.0654
151.807 | 1512.795 | 28.0706
151.916 | 1514.245 | 28.0893
152.033 | 1515.217 | 28.1052
152.137 | 1515.941 | 28.1162
152.207 | 1516.765 | 28.131
152.329 | 1518.429 | 28.1444
152.418 | 1519.285 | 28.1599
152.506 | 1519.994 | 28.1699
152.632 | 1521.147 | 28.1902
152.711 | 1522.465 | 28.2012
152.812 | 1523.025 | 28.2156
152.926 | 1524.128 | 28.2277
153.02 | 1525.446 | 28.2387
153.115 | 1526.22 | 28.2583
153.224 | 1527.093 | 28.267
153.319 | 1527.67 | 28.2855
153.41 | 1529.482 | 28.2994
153.532 | 1529.927 | 28.3175
153.616 | 1531.014 | 28.3295
153.712 | 1532.513 | 28.3473
153.82 | 1533.287 | 28.3646
153.928 | 1534.061 | 28.3792
154.028 | 1534.885 | 28.393
154.119 | 1536.038 | 28.4092
154.219 | 1536.598 | 28.4301
154.325 | 1538.377 | 28.4405
154.411 | 1539.201 | 28.4465
154.524 | 1540.222 | 28.464
154.611 | 1540.815 | 28.4826
154.71 | 1542.314 | 28.4977
154.816 | 1542.874 | 28.5216
154.907 | 1544.489 | 28.5286
155.008 | 1545.18 | 28.551
155.111 | 1546.301 | 28.5759
155.222 | 1546.877 | 28.5879
155.3 | 1548.393 | 28.5743
155.407 | 1549.167 | 28.5859
155.507 | 1550.27 | 28.6018
155.617 | 1550.847 | 28.6196
155.704 | 1551.736 | 28.6334
155.814 | 1553.252 | 28.649
155.912 | 1553.812 | 28.6653
156.009 | 1554.52 | 28.6787
156.107 | 1556.283 | 28.6944
156.216 | 1557.271 | 28.7106
156.303 | 1558.062 | 28.7217
156.422 | 1559.133 | 28.7344
156.505 | 1560.105 | 28.7505
156.6 | 1561.126 | 28.7705
156.734 | 1562.74 | 28.7873
156.81 | 1562.74 | 28.8008
156.916 | 1564.289 | 28.8132
157.006 | 1565.277 | 28.8296
157.119 | 1565.886 | 28.8429
157.238 | 1567.023 | 28.8645
157.309 | 1567.797 | 28.8752
157.407 | 1569.28 | 28.891
157.517 | 1569.906 | 28.9057
157.611 | 1571.141 | 28.9197
157.724 | 1572.607 | 28.9427
157.817 | 1572.607 | 28.9588
157.943 | 1574.288 | 28.9822
158.011 | 1574.864 | 28.9926
158.126 | 1576.33 | 29.0171
158.232 | 1576.956 | 29.0185
158.339 | 1578.34 | 29.0301
158.424 | 1579.345 | 29.0396
158.528 | 1580.3 | 29.0346
158.645 | 1581.371 | 29.0415
158.728 | 1582.359 | 29.0561
158.829 | 1583.265 | 29.0619
158.934 | 1584.155 | 29.0791
159.005 | 1584.781 | 29.091
159.122 | 1586.428 | 29.1011
159.238 | 1587.153 | 29.1214
159.308 | 1587.795 | 29.1294
159.402 | 1589.063 | 29.1398
159.529 | 1589.969 | 29.1592
159.637 | 1591.501 | 29.1772
159.703 | 1591.501 | 29.1829
159.831 | 1593.165 | 29.2085
159.902 | 1593.725 | 29.2138
160.021 | 1595.323 | 29.2509
160.133 | 1595.933 | 29.272
160.226 | 1597.465 | 29.2908
160.315 | 1598.222 | 29.3004
160.414 | 1598.964 | 29.3083
160.532 | 1600.43 | 29.3141
160.641 | 1601.237 | 29.3408
160.73 | 1602.258 | 29.3454
160.814 | 1602.868 | 29.3583
160.904 | 1603.691 | 29.3872
161.024 | 1604.399 | 29.3869
161.124 | 1606.36 | 29.3974
161.22 | 1607.282 | 29.4124
161.322 | 1607.925 | 29.4304
161.407 | 1608.748 | 29.4364
161.518 | 1610.379 | 29.4563
161.626 | 1611.186 | 29.4672
161.72 | 1611.812 | 29.4806
161.817 | 1613.179 | 29.4942
161.93 | 1614.217 | 29.5108
162.022 | 1614.876 | 29.5252
162.118 | 1615.634 | 29.5332
162.207 | 1617.281 | 29.55
162.314 | 1618.22 | 29.5637
162.413 | 1618.945 | 29.5787
162.516 | 1620.246 | 29.5932
162.615 | 1621.218 | 29.6069
162.714 | 1622.19 | 29.6241
162.821 | 1622.882 | 29.6372
162.908 | 1624.496 | 29.6562
163.006 | 1625.155 | 29.6666
163.104 | 1626.423 | 29.6817
163.226 | 1626.852 | 29.6965
163.303 | 1628.4 | 29.7113
163.414 | 1629.191 | 29.7244
163.503 | 1630.212 | 29.7365
163.623 | 1630.838 | 29.7521
163.713 | 1632.321 | 29.7647
163.805 | 1632.881 | 29.7787
163.91 | 1633.737 | 29.792
164.003 | 1635.368 | 29.8056
164.107 | 1635.945 | 29.8189
164.205 | 1636.884 | 29.8324
164.302 | 1637.724 | 29.8425
164.408 | 1638.778 | 29.8614
164.504 | 1640.425 | 29.8748
164.602 | 1641.051 | 29.8857
164.708 | 1641.941 | 29.9028
164.81 | 1642.484 | 29.9146
164.915 | 1644.247 | 29.9277
165.049 | 1645.103 | 29.9453
165.101 | 1646.223 | 29.9546
165.213 | 1646.817 | 29.9681
165.304 | 1647.838 | 29.9839
165.414 | 1649.222 | 29.998
165.501 | 1650.226 | 30.0101
165.602 | 1650.721 | 30.0177
165.703 | 1652.236 | 30.0363
165.816 | 1652.747 | 30.0517
165.932 | 1654.361 | 30.0721
166.042 | 1654.954 | 30.0847
166.105 | 1655.794 | 30.0932
166.2 | 1656.585 | 30.1021
166.333 | 1658.38 | 30.1264
166.411 | 1658.842 | 30.1395
166.5 | 1659.846 | 30.1496
166.607 | 1661.098 | 30.1636
166.708 | 1661.938 | 30.1791
166.828 | 1663.355 | 30.1974
166.907 | 1663.8 | 30.2095
167.021 | 1665.398 | 30.2247
167.139 | 1665.974 | 30.2426
167.21 | 1666.781 | 30.2508
167.304 | 1668.05 | 30.2659
167.419 | 1669.565 | 30.2862
167.54 | 1670.241 | 30.3005
167.602 | 1670.801 | 30.3117
167.72 | 1672.563 | 30.3305
167.819 | 1673.255 | 30.3456
167.909 | 1673.98 | 30.3554
168.001 | 1675.133 | 30.3713
168.117 | 1676.55 | 30.3915
168.243 | 1677.373 | 30.4022
168.337 | 1678.46 | 30.4181
168.425 | 1679.218 | 30.4311
168.52 | 1680.585 | 30.4439
168.623 | 1681.294 | 30.4564
168.708 | 1682.019 | 30.4656
168.834 | 1682.974 | 30.4838
168.904 | 1683.748 | 30.4951
169 | 1685.017 | 30.5066
169.116 | 1685.972 | 30.5244
169.234 | 1687.438 | 30.5378
169.328 | 1688.146 | 30.5508
169.403 | 1688.69 | 30.5604
169.52 | 1690.304 | 30.581
169.611 | 1691.161 | 30.5939
169.717 | 1691.754 | 30.6094
169.8 | 1692.594 | 30.6193
169.915 | 1694.159 | 30.6375
170.008 | 1694.653 | 30.6446
170.115 | 1696.234 | 30.6651
170.227 | 1696.893 | 30.6827
170.307 | 1697.651 | 30.6933
170.433 | 1699.249 | 30.7087
170.518 | 1700.138 | 30.7243
170.606 | 1700.6 | 30.7345
170.721 | 1702.016 | 30.7518
170.812 | 1703.499 | 30.7702
170.916 | 1704.24 | 30.7826
171.018 | 1705.228 | 30.7982
171.105 | 1706.118 | 30.8114
171.21 | 1707.189 | 30.825
171.305 | 1708.408 | 30.8444
171.417 | 1708.902 | 30.8556
171.521 | 1709.841 | 30.8699
171.603 | 1710.615 | 30.8825
171.705 | 1712.443 | 30.8965
171.802 | 1713.201 | 30.9136
171.916 | 1713.794 | 30.9283
172.005 | 1715.441 | 30.9421
172.113 | 1716.249 | 30.9546
172.205 | 1717.122 | 30.9688
172.314 | 1717.846 | 30.98
172.422 | 1718.95 | 30.9941
172.507 | 1720.449 | 31.0081
172.616 | 1720.894 | 31.0226
172.711 | 1721.998 | 31.0363
172.818 | 1723.25 | 31.0503
172.945 | 1724.073 | 31.0734
173 | 1725.045 | 31.0816
173.132 | 1726.495 | 31.0997
173.202 | 1727.071 | 31.1118
173.318 | 1728.109 | 31.1248
173.404 | 1729.443 | 31.1416
173.522 | 1729.855 | 31.1531
173.603 | 1731.42 | 31.1679
173.73 | 1732.145 | 31.1901
173.811 | 1732.655 | 31.1993
173.931 | 1734.319 | 31.2188
174.003 | 1734.83 | 31.2276
174.108 | 1735.39 | 31.2414
174.209 | 1737.202 | 31.2562
174.333 | 1738.684 | 31.2765
174.438 | 1739.146 | 31.29
174.503 | 1739.92 | 31.298
174.6 | 1741.386 | 31.3125
174.708 | 1742.144 | 31.3299
174.805 | 1742.934 | 31.3434
174.932 | 1744.4 | 31.3605
175 | 1744.4 | 31.3729
175.122 | 1746.295 | 31.3925
175.233 | 1747.184 | 31.4043
175.317 | 1747.744 | 31.4151
175.408 | 1748.881 | 31.4302
175.541 | 1750.331 | 31.4474
175.607 | 1750.825 | 31.4571
175.701 | 1752.011 | 31.4715
175.833 | 1753.345 | 31.4881
175.929 | 1754.482 | 31.5035
176.032 | 1754.976 | 31.5181
176.129 | 1756.491 | 31.5294
176.218 | 1757.265 | 31.5453
176.305 | 1757.957 | 31.5534
176.426 | 1759.456 | 31.5759
176.52 | 1760.231 | 31.5876
176.616 | 1761.499 | 31.6014
176.728 | 1762.669 | 31.6156
176.815 | 1763.311 | 31.6272
176.927 | 1763.871 | 31.644
177.038 | 1765.304 | 31.6605
177.113 | 1766.655 | 31.6766
177.225 | 1767.413 | 31.6855
177.332 | 1768.236 | 31.7045
177.416 | 1768.862 | 31.7192
177.515 | 1769.801 | 31.7326
177.629 | 1771.399 | 31.7456
177.713 | 1772.223 | 31.7627
177.813 | 1773.162 | 31.7721
177.921 | 1773.853 | 31.7882
178.019 | 1774.628 | 31.8039
178.125 | 1776.357 | 31.8189
178.217 | 1777.362 | 31.8336
178.312 | 1777.972 | 31.8489
178.408 | 1779.421 | 31.8639
178.534 | 1780.212 | 31.8787
178.618 | 1781.348 | 31.8919
178.72 | 1781.876 | 31.9107
178.822 | 1782.567 | 31.9258
178.925 | 1784.314 | 31.9402
179.023 | 1785.038 | 31.9503
179.114 | 1785.813 | 31.9681
179.21 | 1787.279 | 31.9816
179.32 | 1787.855 | 31.9888
179.414 | 1789.519 | 32.0011
179.519 | 1790.277 | 32.0138
179.609 | 1791.117 | 32.0315
179.715 | 1791.776 | 32.0472
179.804 | 1793.406 | 32.0577
179.903 | 1794.164 | 32.0722
180.008 | 1794.741 | 32.0861
180.104 | 1796.24 | 32.0999
180.211 | 1797.03 | 32.1138
180.312 | 1798.496 | 32.1292
180.415 | 1799.238 | 32.145
180.503 | 1800.061 | 32.157
180.6 | 1800.803 | 32.1729
180.719 | 1802.252 | 32.1878
180.801 | 1803.092 | 32.2003
180.904 | 1804.048 | 32.2169
181.011 | 1804.74 | 32.2278
181.127 | 1805.959 | 32.247
181.219 | 1807.095 | 32.2552
181.303 | 1807.738 | 32.2694
181.413 | 1809.121 | 32.2842
181.507 | 1810.011 | 32.2987
181.604 | 1811.411 | 32.3143
181.7 | 1812.185 | 32.3255
181.801 | 1812.992 | 32.3404
181.915 | 1814.228 | 32.357
182.014 | 1814.953 | 32.3698
182.114 | 1815.513 | 32.3856
182.243 | 1817.308 | 32.4033
182.336 | 1817.984 | 32.4157
182.401 | 1818.725 | 32.424
182.541 | 1820.504 | 32.4461
182.6 | 1821.196 | 32.4554
182.735 | 1822.102 | 32.471
182.824 | 1823.42 | 32.4818
182.945 | 1823.98 | 32.4975
183.011 | 1824.82 | 32.5061
183.135 | 1826.434 | 32.5244
183.232 | 1827.109 | 32.5392
183.303 | 1827.669 | 32.5463
183.425 | 1829.3 | 32.5639
183.537 | 1830.289 | 32.5784
183.63 | 1830.915 | 32.5918
183.734 | 1831.705 | 32.6054
183.828 | 1833.369 | 32.6205
183.908 | 1833.814 | 32.631
184.02 | 1835.412 | 32.6475
184.119 | 1836.202 | 32.6646
184.231 | 1837.372 | 32.6809
184.337 | 1838.196 | 32.6949
184.429 | 1838.92 | 32.7106
184.547 | 1840.189 | 32.721
184.627 | 1841.309 | 32.7389
184.726 | 1842.445 | 32.7542
184.833 | 1843.22 | 32.7659
184.922 | 1844.373 | 32.7821
185.016 | 1845.526 | 32.7934
185.114 | 1846.168 | 32.8079
185.228 | 1846.86 | 32.8214
185.341 | 1848.293 | 32.8385
185.423 | 1849.282 | 32.8549
185.521 | 1850.27 | 32.8722
185.629 | 1851.044 | 32.8879
185.725 | 1851.868 | 32.9049
185.819 | 1852.642 | 32.9177
185.903 | 1853.532 | 32.9265
186.021 | 1855.261 | 32.9473
186.112 | 1856.497 | 32.9613
186.213 | 1857.188 | 32.9746
186.332 | 1858.391 | 32.9883
186.409 | 1859.116 | 33.0005
186.525 | 1859.775 | 33.0177
186.619 | 1861.405 | 33.0284
186.71 | 1862.295 | 33.0441
186.822 | 1862.855 | 33.0584
186.925 | 1863.761 | 33.074
187.008 | 1865.441 | 33.087
187.111 | 1866.298 | 33.1024
187.206 | 1867.418 | 33.1192
187.316 | 1867.863 | 33.1299
187.414 | 1868.95 | 33.1476
187.508 | 1869.79 | 33.1591
187.605 | 1871.404 | 33.1761
187.716 | 1871.849 | 33.1925
187.808 | 1872.673 | 33.2067
187.905 | 1874.238 | 33.2191
188.015 | 1875.193 | 33.2356
188.123 | 1875.885 | 33.2508
188.205 | 1876.61 | 33.2658
188.314 | 1878.24 | 33.2814
188.411 | 1879.262 | 33.2935
188.516 | 1879.805 | 33.308
188.609 | 1881.486 | 33.3211
188.711 | 1882.128 | 33.3352
188.802 | 1883.413 | 33.3528
188.901 | 1884.154 | 33.3651
189.012 | 1884.813 | 33.3809
189.109 | 1886.263 | 33.39
189.204 | 1886.872 | 33.4067
189.319 | 1888.289 | 33.422
189.43 | 1888.964 | 33.4368
189.516 | 1889.87 | 33.4477
189.602 | 1890.529 | 33.4581
189.741 | 1892.176 | 33.4813
189.845 | 1892.769 | 33.4964
189.916 | 1893.774 | 33.5043
190.014 | 1894.532 | 33.5222
190.146 | 1896.311 | 33.5394
190.23 | 1897.645 | 33.5517
190.347 | 1898.304 | 33.5651
190.418 | 1898.831 | 33.5757
190.5 | 1900.33 | 33.5937
190.613 | 1901.22 | 33.6081
190.704 | 1901.895 | 33.6203
190.802 | 1903.378 | 33.6363
190.902 | 1903.971 | 33.6496
191.008 | 1905.058 | 33.6635
191.119 | 1905.058 | 33.6744
191.214 | 1906.557 | 33.6916
191.344 | 1908.319 | 33.7079
191.43 | 1909.637 | 33.7206
191.502 | 1910.214 | 33.731
191.626 | 1911.301 | 33.7521
191.738 | 1911.96 | 33.7636
191.812 | 1912.751 | 33.7746
191.902 | 1913.788 | 33.789
192 | 1915.205 | 33.803
192.127 | 1916.638 | 33.8201
192.243 | 1917.281 | 33.834
192.331 | 1918.121 | 33.8485
192.404 | 1918.681 | 33.8554
192.506 | 1919.735 | 33.8704
192.624 | 1921.152 | 33.8906
192.725 | 1922.42 | 33.9062
192.8 | 1922.865 | 33.916
192.917 | 1924.644 | 33.9309
193.017 | 1925.303 | 33.9455
193.128 | 1926.456 | 33.9624
193.201 | 1926.999 | 33.9733
193.324 | 1928.004 | 33.9924
193.404 | 1928.564 | 34.0033
193.526 | 1930.327 | 34.0196
193.63 | 1931.2 | 34.0364
193.714 | 1931.842 | 34.0507
193.816 | 1933.308 | 34.0672
193.919 | 1933.737 | 34.0775
194.016 | 1935.532 | 34.0922
194.126 | 1936.191 | 34.1073
194.233 | 1937.394 | 34.1203
194.331 | 1938.118 | 34.133
194.427 | 1938.992 | 34.1499
194.516 | 1940.326 | 34.164
194.615 | 1941.199 | 34.1754
194.701 | 1941.874 | 34.1848
194.82 | 1942.994 | 34.2035
194.929 | 1944.329 | 34.2195
195.011 | 1944.922 | 34.2333
195.134 | 1946.223 | 34.2459
195.218 | 1946.865 | 34.2616
195.326 | 1947.969 | 34.2754
195.41 | 1948.776 | 34.2887
195.502 | 1949.6 | 34.2969
195.611 | 1951.148 | 34.319
195.717 | 1952.137 | 34.3279
195.817 | 1953.306 | 34.3427
195.905 | 1953.85 | 34.3573
196.011 | 1954.657 | 34.3699
196.113 | 1955.464 | 34.3836
196.205 | 1957.391 | 34.3985
196.31 | 1958.116 | 34.4128
196.43 | 1958.808 | 34.4287
196.503 | 1960.357 | 34.441
196.618 | 1960.9 | 34.4571
196.707 | 1962.251 | 34.4699
196.802 | 1962.811 | 34.4825
196.907 | 1963.618 | 34.4968
197.008 | 1964.425 | 34.5148
197.103 | 1966.353 | 34.5259
197.204 | 1967.193 | 34.5407
197.326 | 1967.786 | 34.5544
197.421 | 1968.922 | 34.5685
197.507 | 1969.729 | 34.583
197.603 | 1971.212 | 34.599
197.751 | 1972.579 | 34.6162
197.802 | 1972.579 | 34.6209
197.903 | 1973.584 | 34.638
198.003 | 1975.182 | 34.651
198.113 | 1975.791 | 34.6636
198.203 | 1976.648 | 34.6793
198.306 | 1978.378 | 34.6936
198.446 | 1979.004 | 34.7099
198.533 | 1980.651 | 34.725
198.604 | 1981.425 | 34.7336
198.712 | 1982.183 | 34.7492
198.843 | 1982.99 | 34.7652
198.914 | 1983.781 | 34.776
199.003 | 1984.818 | 34.7895
199.125 | 1986.268 | 34.8061
199.209 | 1986.943 | 34.816
199.31 | 1987.965 | 34.8273
199.436 | 1989.25 | 34.8465
199.52 | 1989.859 | 34.854
199.628 | 1991.638 | 34.8753
199.741 | 1992.132 | 34.8839
199.801 | 1992.791 | 34.8999
199.929 | 1994.323 | 34.9161
200.014 | 1995.015 | 34.9238
200.108 | 1995.954 | 34.9387
200.236 | 1997.239 | 34.9452
200.33 | 1997.881 | 34.9561
200.438 | 1999.281 | 34.9669
200.522 | 2000.27 | 34.9808
200.636 | 2001.176 | 34.9956
200.728 | 2001.884 | 35.0065
200.837 | 2003.251 | 35.0193
200.923 | 2004.273 | 35.034
201.023 | 2005.096 | 35.0478
201.113 | 2005.096 | 35.0577
201.225 | 2007.04 | 35.0723
201.305 | 2007.6 | 35.0825
201.423 | 2009.066 | 35.098
201.503 | 2009.709 | 35.1085
201.627 | 2011.175 | 35.123
201.712 | 2011.768 | 35.1352
201.83 | 2013.382 | 35.1537
201.929 | 2014.321 | 35.1624
202.016 | 2015.326 | 35.1755
202.134 | 2015.919 | 35.1832
202.203 | 2016.726 | 35.1962
202.314 | 2017.665 | 35.2096
202.413 | 2019.477 | 35.2228
202.512 | 2020.169 | 35.2343
202.612 | 2021.272 | 35.2475
202.722 | 2021.849 | 35.257
202.815 | 2023.463 | 35.2715
202.923 | 2024.139 | 35.2895
203.029 | 2025.358 | 35.2982
203.11 | 2026.264 | 35.3122
203.223 | 2026.857 | 35.3246
203.316 | 2028.487 | 35.3367
203.421 | 2029.229 | 35.3515
203.507 | 2030.415 | 35.366
203.627 | 2031.123 | 35.3791
203.72 | 2031.782 | 35.3959
203.802 | 2032.556 | 35.4032
203.918 | 2034.187 | 35.4197
204.022 | 2034.73 | 35.4359
204.119 | 2035.571 | 35.4466
204.207 | 2037.383 | 35.4564
204.305 | 2038.19 | 35.4716
204.414 | 2038.766 | 35.4817
204.513 | 2040.282 | 35.4976
204.609 | 2040.858 | 35.5096
204.705 | 2042.209 | 35.5195
204.822 | 2042.917 | 35.5341
204.905 | 2044.4 | 35.5467
205.006 | 2045.092 | 35.5566
205.114 | 2045.619 | 35.5701
205.211 | 2047.431 | 35.5856
205.302 | 2048.189 | 35.5956
205.421 | 2048.864 | 35.6081
205.518 | 2050.001 | 35.622
205.608 | 2050.874 | 35.633
205.71 | 2052.471 | 35.6468
205.814 | 2053.213 | 35.6581
205.902 | 2053.921 | 35.6747
206.018 | 2055.255 | 35.6816
206.107 | 2056.425 | 35.6951
206.206 | 2057.216 | 35.7055
206.342 | 2058.006 | 35.7159
206.435 | 2059.67 | 35.6995
206.549 | 2060.312 | 35.7125
206.613 | 2060.856 | 35.7185
206.71 | 2061.713 | 35.7333
206.829 | 2063.31 | 35.7495
206.929 | 2064.595 | 35.7608
207.005 | 2065.37 | 35.7675
207.114 | 2065.88 | 35.7817
207.206 | 2066.803 | 35.7958
207.307 | 2067.429 | 35.8059
207.415 | 2069.175 | 35.8189
207.548 | 2069.998 | 35.8325
207.61 | 2070.838 | 35.8425
207.702 | 2071.777 | 35.8581
207.827 | 2073.276 | 35.8695
207.929 | 2073.82 | 35.8808
208.029 | 2075.467 | 35.8979
208.127 | 2076.258 | 35.911
208.2 | 2076.752 | 35.9204
208.328 | 2078.301 | 35.9336
208.441 | 2079.272 | 35.9465
208.522 | 2079.931 | 35.964
208.6 | 2080.673 | 35.9687
208.703 | 2081.315 | 35.9801
208.841 | 2083.094 | 35.9977
208.932 | 2083.934 | 36.0135
209.033 | 2085.186 | 36.0215
209.128 | 2086.323 | 36.0344
209.203 | 2086.998 | 36.0429
209.332 | 2087.904 | 36.0596
209.405 | 2088.662 | 36.0701
209.523 | 2090.276 | 36.0824
209.636 | 2090.902 | 36.1007
209.707 | 2091.726 | 36.1047
209.819 | 2093.142 | 36.1214
209.935 | 2094.114 | 36.134
210 | 2094.872 | 36.1418
210.119 | 2096.536 | 36.1607
210.224 | 2097.261 | 36.1731
210.325 | 2097.87 | 36.1849
210.414 | 2099.451 | 36.1979
210.537 | 2100.242 | 36.2123
210.629 | 2100.885 | 36.2256
210.716 | 2102.499 | 36.2368
210.814 | 2103.257 | 36.251
210.919 | 2103.767 | 36.262
211.02 | 2104.508 | 36.2776
211.115 | 2105.497 | 36.2866
211.225 | 2106.881 | 36.3016
211.307 | 2107.737 | 36.3116
211.428 | 2108.857 | 36.3256
211.51 | 2110.422 | 36.3394
211.614 | 2111.147 | 36.3509
211.72 | 2112.366 | 36.363
211.818 | 2113.14 | 36.3759
211.916 | 2114.046 | 36.389
212.008 | 2115.446 | 36.3974
212.108 | 2116.105 | 36.4097
212.211 | 2117.225 | 36.4233
212.316 | 2117.802 | 36.4346
212.408 | 2119.219 | 36.4483
212.51 | 2120.405 | 36.4575
212.617 | 2120.981 | 36.4667
212.714 | 2122.48 | 36.4832
212.82 | 2123.254 | 36.4959
212.907 | 2124.193 | 36.5065
213.003 | 2124.819 | 36.5179
213.112 | 2126.137 | 36.5332
213.213 | 2127.274 | 36.5426
213.304 | 2127.85 | 36.5564
213.42 | 2129.003 | 36.5701
213.515 | 2130.272 | 36.5792
213.625 | 2131.128 | 36.5901
213.703 | 2132.364 | 36.6035
213.804 | 2132.874 | 36.6151
213.911 | 2134.439 | 36.6299
214 | 2135.148 | 36.6373
214.108 | 2135.691 | 36.6532
214.203 | 2136.861 | 36.6651
214.3 | 2137.635 | 36.6712
214.437 | 2139.117 | 36.6935
214.514 | 2139.694 | 36.7041
214.613 | 2140.485 | 36.7144
214.708 | 2141.424 | 36.7274
214.809 | 2143.4 | 36.7366
214.913 | 2144.191 | 36.7506
215.047 | 2145.015 | 36.7658
215.106 | 2145.838 | 36.772
215.241 | 2147.271 | 36.7904
215.332 | 2147.947 | 36.7978
215.412 | 2148.655 | 36.8021
215.507 | 2149.66 | 36.8151
215.637 | 2151.126 | 36.8284
215.744 | 2152.312 | 36.8411
215.803 | 2153.202 | 36.8518
215.911 | 2153.778 | 36.8622
216.026 | 2155.392 | 36.877
216.151 | 2156.002 | 36.8892
216.202 | 2157.155 | 36.8992
216.3 | 2157.765 | 36.907
216.442 | 2159.214 | 36.9234
216.524 | 2160.532 | 36.9339
216.622 | 2161.224 | 36.9478
216.716 | 2161.8 | 36.9552
216.802 | 2162.789 | 36.9673
216.905 | 2163.382 | 36.9763
217.041 | 2164.996 | 36.9947
217.112 | 2165.754 | 37.0029
217.233 | 2166.907 | 37.0176
217.327 | 2168.307 | 37.0307
217.42 | 2169.295 | 37.0391
217.537 | 2169.921 | 37.0529
217.6 | 2170.728 | 37.0594
217.721 | 2172.26 | 37.0741
217.817 | 2172.804 | 37.0874
217.912 | 2173.759 | 37.0935
218.033 | 2174.896 | 37.1082
218.104 | 2175.703 | 37.1168
218.22 | 2176.84 | 37.1346
218.339 | 2178.224 | 37.1449
218.431 | 2179.377 | 37.1535
218.516 | 2180.184 | 37.1626
218.617 | 2181.222 | 37.1727
218.735 | 2182.391 | 37.1866
218.803 | 2182.391 | 37.1949
218.914 | 2183.972 | 37.2107
219.017 | 2184.977 | 37.2203
219.116 | 2185.784 | 37.2291
219.203 | 2186.625 | 37.2383
219.326 | 2188.305 | 37.2526
219.418 | 2189.211 | 37.2644
219.537 | 2189.919 | 37.2766
219.607 | 2190.71 | 37.2856
219.703 | 2191.649 | 37.2956
219.824 | 2192.802 | 37.3141
219.914 | 2194.482 | 37.3236
220.01 | 2195.091 | 37.3343
220.113 | 2196.129 | 37.3428
220.23 | 2197.151 | 37.3563
220.308 | 2198.419 | 37.3691
220.421 | 2199.127 | 37.3832
220.516 | 2200.313 | 37.3937
220.624 | 2201.038 | 37.4078
220.725 | 2201.878 | 37.4151
220.807 | 2203.394 | 37.4279
220.905 | 2203.888 | 37.4407
221.024 | 2205.288 | 37.4507
221.105 | 2205.288 | 37.4536
221.22 | 2207.545 | 37.476
221.321 | 2208.237 | 37.4898
221.413 | 2208.961 | 37.4874
221.512 | 2210.065 | 37.4969
221.608 | 2211.383 | 37.5054
221.708 | 2212.207 | 37.5197
221.823 | 2212.783 | 37.5289
221.906 | 2214.381 | 37.54
222.013 | 2215.122 | 37.5535
222.117 | 2215.831 | 37.5646
222.216 | 2217.297 | 37.5783
222.307 | 2218.054 | 37.5899
222.424 | 2219.026 | 37.6025
222.504 | 2220.344 | 37.6139
222.624 | 2220.838 | 37.6245
222.705 | 2221.563 | 37.6347
222.808 | 2223.391 | 37.6444
222.905 | 2224.017 | 37.6548
223.009 | 2224.693 | 37.664
223.118 | 2226.208 | 37.6231
223.216 | 2226.933 | 37.6238
223.315 | 2227.493 | 37.6266
223.424 | 2229.239 | 37.6355
223.507 | 2230.096 | 37.6476
223.612 | 2231.117 | 37.6555
223.703 | 2231.825 | 37.6681
223.809 | 2232.649 | 37.6791
223.908 | 2234.214 | 37.6855
224.033 | 2235.103 | 37.6997
224.103 | 2236.355 | 37.7096
224.202 | 2237.146 | 37.7169
224.33 | 2238.414 | 37.7346
224.415 | 2238.942 | 37.7402
224.512 | 2239.716 | 37.75
224.603 | 2241.33 | 37.7621
224.739 | 2242.104 | 37.7709
224.82 | 2242.697 | 37.7807
224.903 | 2243.933 | 37.7879
225.038 | 2245.382 | 37.8
225.128 | 2246.568 | 37.8092
225.247 | 2247.244 | 37.8199
225.315 | 2247.82 | 37.8284
225.402 | 2248.776 | 37.8376
225.539 | 2250.258 | 37.8488
225.624 | 2250.851 | 37.8571
225.729 | 2251.906 | 37.867
225.834 | 2253.306 | 37.8808
225.928 | 2254.212 | 37.8939
226.008 | 2254.722 | 37.8985
226.127 | 2256.287 | 37.9096
226.201 | 2256.946 | 37.9171
226.328 | 2258.248 | 37.9356
226.402 | 2258.725 | 37.9411
226.517 | 2259.318 | 37.9525
226.607 | 2260.471 | 37.965
226.742 | 2262.086 | 37.9771
226.827 | 2263.403 | 37.9888
226.949 | 2263.98 | 38.0012
227.039 | 2265.166 | 38.0036
227.109 | 2265.726 | 38.0095
227.203 | 2266.863 | 38.0173
227.331 | 2268.181 | 38.0346
227.417 | 2268.774 | 38.0428
227.521 | 2269.811 | 38.0592
227.603 | 2270.536 | 38.069
227.727 | 2272.282 | 38.0841
227.838 | 2272.925 | 38.0983
227.907 | 2273.699 | 38.1049
228.003 | 2274.687 | 38.1157
228.131 | 2276.203 | 38.1315
228.218 | 2277.488 | 38.1436
228.315 | 2278.146 | 38.1566
228.431 | 2278.855 | 38.1677
228.513 | 2279.629 | 38.1814
228.615 | 2281.26 | 38.1925
228.721 | 2281.754 | 38.2058
228.821 | 2282.512 | 38.2196
228.913 | 2283.5 | 38.2281
229.016 | 2285.296 | 38.2464
229.128 | 2285.872 | 38.2537
229.216 | 2286.91 | 38.2597
229.326 | 2288.294 | 38.2742
229.413 | 2289.282 | 38.2854
229.51 | 2289.842 | 38.2981
229.62 | 2291.193 | 38.3112
229.711 | 2291.72 | 38.3203
229.821 | 2293.219 | 38.3338
229.917 | 2294.273 | 38.3419
230.009 | 2295.377 | 38.3547
230.116 | 2296.151 | 38.3652
230.214 | 2296.777 | 38.3728
230.317 | 2298.194 | 38.3878
230.417 | 2299.149 | 38.3998
230.532 | 2299.923 | 38.41
230.609 | 2301.422 | 38.4236
230.721 | 2302.098 | 38.4351
230.803 | 2302.707 | 38.4442
230.905 | 2304.14 | 38.4586
231.01 | 2304.717 | 38.4696
231.139 | 2306.002 | 38.4801
231.205 | 2307.171 | 38.4911
231.326 | 2307.764 | 38.5038
231.406 | 2308.588 | 38.5153
231.506 | 2309.395 | 38.5245
231.601 | 2311.339 | 38.5405
231.705 | 2312.195 | 38.552
231.801 | 2313.332 | 38.5643
231.917 | 2314.205 | 38.5756
232.006 | 2315.177 | 38.5842
232.102 | 2315.77 | 38.6011
232.22 | 2317.22 | 38.6135
232.316 | 2317.928 | 38.6228
232.412 | 2318.702 | 38.6258
232.502 | 2320.333 | 38.6394
232.631 | 2321.601 | 38.6563
232.748 | 2322.277 | 38.668
232.832 | 2322.837 | 38.6716
232.932 | 2324.303 | 38.6911
233.026 | 2324.879 | 38.6966
233.135 | 2325.983 | 38.712
233.211 | 2326.675 | 38.7202
233.311 | 2327.416 | 38.735
233.41 | 2328.404 | 38.7481
233.526 | 2330.266 | 38.7654
233.618 | 2330.842 | 38.7722
233.708 | 2331.814 | 38.7747
233.84 | 2333.297 | 38.7916
233.922 | 2333.873 | 38.7976
234.005 | 2334.994 | 38.81
234.126 | 2336.262 | 38.8243
234.211 | 2337.069 | 38.8351
234.347 | 2338.469 | 38.8456
234.452 | 2339.342 | 38.8577
234.53 | 2340.182 | 38.8673
234.624 | 2340.742 | 38.8785
234.704 | 2341.879 | 38.8914
234.823 | 2343.543 | 38.9101
234.94 | 2344.169 | 38.9266
235.015 | 2344.745 | 38.9351
235.104 | 2345.783 | 38.947
235.221 | 2347.2 | 38.9621
235.312 | 2347.76 | 38.9716
235.402 | 2348.765 | 38.9796
235.535 | 2350.214 | 38.9968
235.628 | 2350.84 | 39.0095
235.738 | 2352.224 | 39.0161
235.823 | 2353.229 | 39.0186
235.92 | 2354.184 | 39.0273
236.002 | 2354.958 | 39.0276
236.125 | 2355.864 | 39.0448
236.221 | 2356.573 | 39.048
236.303 | 2357.528 | 39.0508
236.417 | 2359.472 | 39.0661
236.533 | 2360.328 | 39.0679
236.625 | 2361.251 | 39.0833
236.72 | 2362.536 | 39.0867
236.817 | 2363.112 | 39.1034
236.916 | 2364.101 | 39.1096
237.033 | 2365.336 | 39.1233
237.13 | 2366.324 | 39.1308
237.219 | 2367.099 | 39.143
237.312 | 2368.4 | 39.1789
237.418 | 2369.191 | 39.1895
237.53 | 2369.899 | 39.2049
237.623 | 2371.365 | 39.22
237.719 | 2371.892 | 39.2288
237.818 | 2373.194 | 39.2352
237.923 | 2374.149 | 39.2389
238.013 | 2374.709 | 39.2468
238.112 | 2376.422 | 39.2614
238.223 | 2377.114 | 39.2764
238.305 | 2377.674 | 39.2878
238.414 | 2378.827 | 39.3037
238.519 | 2380.293 | 39.3114
238.614 | 2380.837 | 39.3232
238.711 | 2382.221 | 39.3325
238.827 | 2382.781 | 39.3443
238.907 | 2383.571 | 39.3566
239.017 | 2385.169 | 39.3648
239.107 | 2386.075 | 39.3737
239.205 | 2387.344 | 39.3867
239.326 | 2387.788 | 39.3952
239.417 | 2388.875 | 39.4053
239.507 | 2390.358 | 39.4153
239.602 | 2390.951 | 39.4213
239.712 | 2391.742 | 39.4341
239.817 | 2393.191 | 39.4471
239.908 | 2393.933 | 39.4585
240.008 | 2395.184 | 39.4667
240.1 | 2396.305 | 39.4772
240.219 | 2397.194 | 39.4923
240.3 | 2398.001 | 39.504
240.403 | 2399.154 | 39.5148
240.516 | 2399.747 | 39.5276
240.604 | 2400.637 | 39.5422
240.739 | 2402.251 | 39.5585
240.804 | 2402.976 | 39.5645
240.913 | 2403.899 | 39.5798
241.017 | 2404.903 | 39.5906
241.108 | 2406.04 | 39.5999
241.21 | 2406.715 | 39.613
241.31 | 2407.407 | 39.6255
241.415 | 2409.17 | 39.6392
241.513 | 2409.73 | 39.6521
241.61 | 2410.471 | 39.6645
241.729 | 2412.3 | 39.6777
241.804 | 2412.86 | 39.6843
241.902 | 2413.98 | 39.6907
242 | 2414.754 | 39.7011
242.125 | 2416.22 | 39.7165
242.204 | 2416.978 | 39.7247
242.336 | 2418.378 | 39.7427
242.41 | 2419.119 | 39.7514
242.503 | 2420.009 | 39.7614
242.622 | 2420.717 | 39.7748
242.703 | 2421.854 | 39.7861
242.809 | 2423.089 | 39.8
242.937 | 2423.929 | 39.8124
243.027 | 2425.56 | 39.8253
243.122 | 2426.202 | 39.836
243.208 | 2426.68 | 39.8422
243.329 | 2428.262 | 39.8539
243.434 | 2429.069 | 39.8657
243.505 | 2429.662 | 39.8738
243.639 | 2431.408 | 39.887
243.741 | 2432.248 | 39.8984
243.825 | 2433.533 | 39.9092
243.922 | 2434.208 | 39.9197
244.015 | 2434.785 | 39.927
244.123 | 2435.822 | 39.9446
244.2 | 2436.514 | 39.9529
244.322 | 2438.31 | 39.968
244.401 | 2438.82 | 39.9773
244.537 | 2440.105 | 39.9934
244.61 | 2440.698 | 39.9989
244.726 | 2442.263 | 40.0121
244.815 | 2442.79 | 40.0227
244.923 | 2443.911 | 40.038
245.027 | 2445.261 | 40.0511
245.103 | 2445.838 | 40.061
245.216 | 2447.419 | 40.0751
245.316 | 2448.095 | 40.0848
245.401 | 2448.589 | 40.095
245.527 | 2450.269 | 40.1092
245.617 | 2451.175 | 40.1203
245.738 | 2451.883 | 40.1319
245.808 | 2452.674 | 40.1403
245.903 | 2453.629 | 40.149
246.018 | 2455.293 | 40.1635
246.125 | 2456.051 | 40.1782
246.208 | 2457.533 | 40.1858
246.3 | 2457.533 | 40.1939
246.423 | 2459.197 | 40.2118
246.519 | 2459.757 | 40.2209
246.621 | 2460.498 | 40.237
246.725 | 2462.261 | 40.2471
246.844 | 2463.019 | 40.259
246.914 | 2464.122 | 40.2709
247.007 | 2464.814 | 40.2791
247.116 | 2465.621 | 40.2888
247.214 | 2467.417 | 40.2993
247.318 | 2467.962 | 40.3101
247.403 | 2468.505 | 40.3158
247.525 | 2470.268 | 40.3263
247.603 | 2471.141 | 40.3403
247.711 | 2471.734 | 40.3513
247.81 | 2473.2 | 40.3628
247.919 | 2473.776 | 40.3741
248.014 | 2475.457 | 40.3794
248.108 | 2476 | 40.388
248.215 | 2476.906 | 40.4005
248.316 | 2477.483 | 40.4101
248.42 | 2479.212 | 40.4196
248.518 | 2479.937 | 40.4313
248.619 | 2480.679 | 40.4446
248.701 | 2481.667 | 40.4538
248.8 | 2482.935 | 40.467
248.918 | 2484.171 | 40.4789
249.001 | 2485.011 | 40.4893
249.102 | 2485.983 | 40.4996
249.233 | 2487.416 | 40.515
249.303 | 2488.009 | 40.5221
249.418 | 2489.03 | 40.5315
249.515 | 2489.64 | 40.5478
249.628 | 2491.55 | 40.5589
249.741 | 2492.209 | 40.5722
249.813 | 2493.115 | 40.5772
249.917 | 2493.774 | 40.59
250.009 | 2495.043 | 40.6015
250.129 | 2496.377 | 40.618
250.2 | 2496.986 | 40.6274
250.306 | 2498.041 | 40.6353
250.425 | 2499.556 | 40.6508
250.538 | 2500.264 | 40.6582
250.62 | 2500.825 | 40.668
250.701 | 2502.307 | 40.6799
250.829 | 2502.785 | 40.687
250.928 | 2504.201 | 40.7032
251.044 | 2505.272 | 40.7123
251.134 | 2506.277 | 40.722
251.205 | 2506.755 | 40.7296
251.301 | 2507.348 | 40.7395
251.415 | 2507.348 | 40.7479
251.5 | 2509.983 | 40.7622
251.629 | 2511.268 | 40.7773
251.727 | 2512.355 | 40.7882
251.823 | 2512.948 | 40.7963
251.928 | 2513.871 | 40.8131
252.011 | 2514.579 | 40.8198
252.14 | 2516.177 | 40.8367
252.231 | 2517.067 | 40.8416
252.314 | 2517.61 | 40.8502
252.423 | 2519.224 | 40.8616
252.537 | 2520.213 | 40.8693
252.63 | 2520.822 | 40.8786
252.725 | 2522.239 | 40.886
252.822 | 2523.211 | 40.8943
252.919 | 2524.183 | 40.9075
253.033 | 2525.138 | 40.9168
253.118 | 2525.797 | 40.9276
253.209 | 2526.752 | 40.9354
253.305 | 2527.691 | 40.9479
253.404 | 2528.515 | 40.9587
253.517 | 2530.113 | 40.9715
253.612 | 2530.706 | 40.9815
253.72 | 2532.155 | 40.995
253.82 | 2532.93 | 41.0053
253.903 | 2533.638 | 41.0124
254.02 | 2535.186 | 41.0271
254.122 | 2536.537 | 41.0367
254.219 | 2537.196 | 41.0485
254.318 | 2537.789 | 41.0587
254.415 | 2539.403 | 41.0674
254.533 | 2540.062 | 41.0797
254.616 | 2540.639 | 41.0911
254.713 | 2541.446 | 41.1046
254.838 | 2543.192 | 41.1149
254.921 | 2544.065 | 41.1246
255.003 | 2544.642 | 41.1309
255.112 | 2546.421 | 41.1433
255.216 | 2547.129 | 41.1602
255.309 | 2547.837 | 41.1634
255.42 | 2549.205 | 41.1764
255.512 | 2550.094 | 41.1862
255.608 | 2550.885 | 41.1964
255.721 | 2552.021 | 41.2096
255.811 | 2553.191 | 41.2173
255.917 | 2553.751 | 41.2265
256.025 | 2554.888 | 41.2387
256.108 | 2555.711 | 41.249
256.214 | 2556.667 | 41.2589
256.307 | 2558.347 | 41.2696
256.405 | 2559.039 | 41.276
256.519 | 2560.192 | 41.2855
256.603 | 2560.95 | 41.2991
256.716 | 2561.922 | 41.309
256.819 | 2562.926 | 41.3159
256.905 | 2564.343 | 41.3266
257.004 | 2564.821 | 41.3366
257.104 | 2566.073 | 41.3461
257.22 | 2566.682 | 41.3549
257.307 | 2568.362 | 41.3647
257.415 | 2569.12 | 41.3747
257.501 | 2569.993 | 41.3862
257.617 | 2571.163 | 41.3941
257.74 | 2572.497 | 41.4122
257.803 | 2572.497 | 41.4182
257.902 | 2574.095 | 41.4265
258.019 | 2574.704 | 41.4343
258.148 | 2576.22 | 41.442
258.217 | 2576.763 | 41.4499
258.313 | 2577.752 | 41.458
258.419 | 2579.185 | 41.4698
258.507 | 2580.19 | 41.4805
258.6 | 2580.651 | 41.49
258.746 | 2582.249 | 41.5019
258.83 | 2583.567 | 41.5162
258.928 | 2584.258 | 41.5269
259.018 | 2584.802 | 41.533
259.139 | 2585.906 | 41.5503
259.229 | 2587.388 | 41.5601
259.316 | 2588.146 | 41.5669
259.4 | 2588.146 | 41.5789
259.527 | 2590.254 | 41.5943
259.625 | 2591.539 | 41.6055
259.725 | 2592.215 | 41.6154
259.815 | 2592.758 | 41.6191
259.911 | 2593.747 | 41.6319
260.031 | 2595.394 | 41.6426
260.104 | 2595.938 | 41.6522
260.2 | 2596.811 | 41.6602
260.308 | 2597.42 | 41.667
260.441 | 2599.199 | 41.6772
260.547 | 2600.27 | 41.6905
260.624 | 2600.27 | 41.6988
260.712 | 2602.016 | 41.7108
260.821 | 2603.531 | 41.7257
260.935 | 2604.157 | 41.7381
261.019 | 2605.146 | 41.7491
261.127 | 2605.706 | 41.7561
261.207 | 2606.908 | 41.7642
261.373 | 2607.518 | 41.7776
261.406 | 2609.033 | 41.7878
261.525 | 2610.532 | 41.7988
261.637 | 2611.191 | 41.8084
261.731 | 2612.295 | 41.8184
261.826 | 2613.25 | 41.8293
261.901 | 2613.992 | 41.8338
262.003 | 2614.585 | 41.8455
262.138 | 2616.001 | 41.8555
262.232 | 2617.237 | 41.8669
262.314 | 2618.225 | 41.8751
262.433 | 2618.834 | 41.8836
262.502 | 2619.625 | 41.8921
262.625 | 2621.223 | 41.906
262.726 | 2622.063 | 41.9172
262.82 | 2622.722 | 41.9277
262.923 | 2624.32 | 41.9365
263.012 | 2624.913 | 41.9421
263.126 | 2626.082 | 41.9546
263.218 | 2626.708 | 41.964
263.301 | 2627.483 | 41.9661
263.421 | 2629.212 | 41.9763
263.516 | 2630.052 | 41.9856
263.607 | 2631.354 | 41.994
263.733 | 2632.128 | 42.0004
263.829 | 2633.1 | 42.0059
263.913 | 2633.742 | 42.0179
264.014 | 2635.225 | 42.0309
264.121 | 2635.785 | 42.038
264.217 | 2637.284 | 42.0493
264.309 | 2638.058 | 42.0595
264.42 | 2638.733 | 42.0672
264.523 | 2639.475 | 42.0741
264.623 | 2641.237 | 42.0813
264.714 | 2642.127 | 42.0904
264.823 | 2642.835 | 42.1003
264.917 | 2644.005 | 42.1113
265.024 | 2644.598 | 42.1209
265.101 | 2646.261 | 42.1328
265.205 | 2646.821 | 42.1413
265.321 | 2647.958 | 42.1538
265.413 | 2648.831 | 42.1617
265.518 | 2650.182 | 42.1697
265.635 | 2650.956 | 42.1848
265.721 | 2651.631 | 42.1916
265.817 | 2653.18 | 42.2003
265.911 | 2653.756 | 42.2066
266.017 | 2655.173 | 42.2113
266.106 | 2656.03 | 42.2222
266.26 | 2657.232 | 42.2319
266.307 | 2658.056 | 42.2386
266.408 | 2659.077 | 42.247
266.512 | 2659.687 | 42.2614
266.608 | 2660.395 | 42.268
266.704 | 2661.383 | 42.2759
266.804 | 2663.162 | 42.2886
266.903 | 2663.821 | 42.2957
267.001 | 2665.287 | 42.3035
267.107 | 2666.029 | 42.3086
267.207 | 2667.017 | 42.3182
267.337 | 2668.203 | 42.3305
267.408 | 2668.796 | 42.3365
267.507 | 2669.356 | 42.3474
267.626 | 2671.25 | 42.3597
267.749 | 2671.942 | 42.367
267.834 | 2673.408 | 42.3788
267.919 | 2673.985 | 42.3839
268.004 | 2675.121 | 42.3928
268.142 | 2675.962 | 42.4047
268.208 | 2676.9 | 42.4116
268.323 | 2678.465 | 42.4228
268.402 | 2678.465 | 42.4334
268.529 | 2679.833 | 42.4459
268.639 | 2681.183 | 42.4552
268.701 | 2681.183 | 42.464
268.832 | 2682.962 | 42.4729
268.94 | 2684.313 | 42.4853
269.031 | 2685.252 | 42.4944
269.103 | 2686.026 | 42.5005
269.227 | 2687.344 | 42.5082
269.334 | 2688.135 | 42.5182
269.426 | 2688.81 | 42.5197
269.504 | 2689.502 | 42.5168
269.604 | 2690.672 | 42.5195
269.721 | 2692.171 | 42.5364
269.821 | 2693.291 | 42.5454
269.926 | 2694.526 | 42.5527
270.024 | 2695.185 | 42.557
270.102 | 2695.63 | 42.5656
270.214 | 2697.359 | 42.5765
270.305 | 2697.359 | 42.5851
270.424 | 2699.517 | 42.5982
270.532 | 2700.143 | 42.6035
270.624 | 2700.769 | 42.6126
270.724 | 2702.351 | 42.6246
270.803 | 2702.351 | 42.6305
270.914 | 2704.113 | 42.6417
271.029 | 2705.085 | 42.652
271.121 | 2706.321 | 42.6562
271.234 | 2707.128 | 42.661
271.345 | 2707.128 | 42.6636
271.426 | 2708.709 | 42.6748
271.521 | 2709.912 | 42.6847
271.626 | 2711.213 | 42.6908
271.731 | 2712.102 | 42.6965
271.816 | 2713.42 | 42.7068
271.925 | 2714.178 | 42.7118
272.032 | 2714.82 | 42.7134
272.118 | 2716.435 | 42.7212
272.216 | 2717.127 | 42.7289
272.303 | 2718 | 42.7319
272.43 | 2719.285 | 42.7316
272.521 | 2720.191 | 42.7378
272.612 | 2720.866 | 42.7467
272.711 | 2722.513 | 42.7509
272.812 | 2723.172 | 42.7603
272.904 | 2723.617 | 42.7601
273.022 | 2725.198 | 42.757
273.115 | 2726.088 | 42.7588
273.2 | 2726.796 | 42.7531
273.326 | 2728.246 | 42.7522
273.414 | 2729.218 | 42.7609
273.519 | 2729.712 | 42.7725
273.612 | 2730.486 | 42.7773
273.726 | 2732.216 | 42.7863
273.817 | 2733.204 | 42.7929
273.91 | 2733.797 | 42.8051
274.005 | 2734.654 | 42.8098
274.112 | 2735.774 | 42.8203
274.22 | 2737.174 | 42.8293
274.305 | 2738.014 | 42.8385
274.407 | 2739.151 | 42.848
274.505 | 2740.304 | 42.857
274.626 | 2741.061 | 42.8666
274.71 | 2741.704 | 42.8764
274.813 | 2743.17 | 42.8867
274.918 | 2743.746 | 42.8997
275.021 | 2744.652 | 42.9083
275.106 | 2745.492 | 42.9138
275.203 | 2747.304 | 42.9283
275.306 | 2748.128 | 42.9339
275.414 | 2748.688 | 42.9428
275.505 | 2750.335 | 42.9538
275.608 | 2751.027 | 42.961
275.718 | 2752.164 | 42.9726
275.842 | 2753.037 | 42.9844
275.917 | 2753.663 | 42.9897
276.013 | 2754.437 | 43.0024
276.15 | 2756.249 | 43.0105
276.2 | 2756.925 | 43.0136
276.33 | 2758.242 | 43.0294
276.4 | 2758.951 | 43.0338
276.513 | 2760.087 | 43.0441
276.63 | 2761.57 | 43.0574
276.74 | 2762.624 | 43.0681
276.806 | 2763.151 | 43.0729
276.9 | 2764.074 | 43.0767
277.026 | 2764.7 | 43.0899
277.103 | 2765.704 | 43.1005
277.228 | 2767.22 | 43.1103
277.303 | 2767.895 | 43.1191
277.43 | 2769.246 | 43.1349
277.503 | 2769.674 | 43.1411
277.604 | 2771.256 | 43.1474
277.703 | 2771.964 | 43.1609
277.825 | 2773.183 | 43.172
277.907 | 2773.875 | 43.1812
278.026 | 2775.242 | 43.1904
278.106 | 2775.868 | 43.1987
278.236 | 2776.856 | 43.2126
278.323 | 2777.664 | 43.2201
278.434 | 2779.294 | 43.2344
278.532 | 2780.579 | 43.2429
278.627 | 2781.238 | 43.2556
278.738 | 2782.161 | 43.2667
278.831 | 2783.001 | 43.2732
278.912 | 2783.561 | 43.282
279.008 | 2784.697 | 43.2891
279.107 | 2785.505 | 43.303
279.22 | 2787.102 | 43.3172
279.331 | 2788.305 | 43.3243
279.424 | 2789.178 | 43.3372
279.543 | 2789.952 | 43.3473
279.627 | 2790.99 | 43.3589
279.7 | 2791.566 | 43.3654
279.821 | 2793.181 | 43.3787
279.918 | 2793.955 | 43.3899
280.032 | 2795.141 | 43.3979
280.1 | 2795.75 | 43.4044
280.22 | 2797.151 | 43.4203
280.322 | 2798.468 | 43.4307
280.421 | 2799.144 | 43.4381
280.519 | 2800.231 | 43.4464
280.603 | 2800.857 | 43.455
280.705 | 2801.845 | 43.4665
280.822 | 2803.097 | 43.4836
280.919 | 2804.267 | 43.492
281.013 | 2805.354 | 43.505
281.111 | 2806.062 | 43.5123
281.219 | 2806.754 | 43.5252
281.347 | 2807.907 | 43.5336
281.416 | 2809.242 | 43.5408
281.504 | 2809.785 | 43.5506
281.613 | 2810.823 | 43.5601
281.718 | 2812.091 | 43.5735
281.81 | 2813.343 | 43.5799
281.908 | 2814.134 | 43.5923
282.007 | 2815.303 | 43.6002
282.123 | 2815.748 | 43.6138
282.21 | 2817.363 | 43.6242
282.307 | 2818.153 | 43.6372
282.419 | 2818.746 | 43.6451
282.517 | 2820.245 | 43.661
282.611 | 2820.838 | 43.6689
282.737 | 2822.074 | 43.6827
282.817 | 2823.095 | 43.6915
282.903 | 2824.281 | 43.7018
283.004 | 2825.072 | 43.7113
283.121 | 2825.797 | 43.7246
283.204 | 2826.966 | 43.735
283.313 | 2828.218 | 43.7442
283.408 | 2828.828 | 43.7536
283.502 | 2829.948 | 43.7627
283.62 | 2830.771 | 43.7751
283.71 | 2832.353 | 43.7869
283.813 | 2833.077 | 43.7987
283.913 | 2833.67 | 43.8087
284.017 | 2834.939 | 43.8194
284.1 | 2835.927 | 43.8321
284.218 | 2837.146 | 43.841
284.301 | 2837.986 | 43.8511
284.404 | 2839.09 | 43.8667
284.502 | 2840.276 | 43.8741
284.609 | 2841.017 | 43.8869
284.71 | 2842.154 | 43.8966
284.814 | 2842.747 | 43.9112
284.91 | 2843.735 | 43.9175
285.007 | 2845.152 | 43.9266
285.121 | 2845.761 | 43.9368
285.242 | 2846.865 | 43.9491
285.314 | 2847.689 | 43.9577
285.428 | 2849.352 | 43.9707
285.512 | 2849.847 | 43.9787
285.611 | 2850.604 | 43.99
285.73 | 2852.186 | 44.0015
285.812 | 2852.68 | 44.0118
285.929 | 2854.228 | 44.0244
286.05 | 2854.887 | 44.0383
286.1 | 2855.793 | 44.0442
286.225 | 2857.325 | 44.0576
286.348 | 2857.902 | 44.0705
286.416 | 2858.709 | 44.0738
286.523 | 2859.664 | 44.078
286.629 | 2861.344 | 44.0901
286.723 | 2861.921 | 44.1026
286.827 | 2863.535 | 44.1121
286.908 | 2863.535 | 44.1208
287.021 | 2865.133 | 44.1326
287.104 | 2865.809 | 44.138
287.233 | 2867.242 | 44.1522
287.337 | 2868.049 | 44.1631
287.438 | 2868.625 | 44.1752
287.504 | 2869.614 | 44.1806
287.604 | 2870.701 | 44.1904
287.708 | 2871.459 | 44.2019
287.803 | 2872.332 | 44.2126
287.937 | 2874.094 | 44.2252
288.026 | 2874.786 | 44.2366
288.138 | 2876.137 | 44.2459
288.226 | 2877.043 | 44.2581
288.318 | 2877.636 | 44.2642
288.419 | 2879.25 | 44.2811
288.536 | 2879.827 | 44.2917
288.62 | 2880.617 | 44.3011
288.722 | 2882.446 | 44.3126
288.831 | 2883.105 | 44.3241
288.917 | 2884.225 | 44.3338
289.023 | 2885.493 | 44.3431
289.122 | 2886.169 | 44.3543
289.231 | 2886.861 | 44.3624
289.325 | 2888.063 | 44.3741
289.407 | 2888.64 | 44.3798
289.525 | 2890.221 | 44.394
289.613 | 2891.061 | 44.4063
289.713 | 2891.835 | 44.4159
289.813 | 2893.153 | 44.4257
289.921 | 2893.746 | 44.4347
290.024 | 2894.883 | 44.4441
290.114 | 2895.509 | 44.4549
290.214 | 2897.156 | 44.464
290.321 | 2897.733 | 44.4727
290.425 | 2898.869 | 44.4857
290.509 | 2899.528 | 44.4942
290.619 | 2901.142 | 44.5043
290.717 | 2902.098 | 44.5157
290.823 | 2902.872 | 44.5291
290.92 | 2903.712 | 44.5364
291.009 | 2905.31 | 44.5479
291.118 | 2905.771 | 44.5584
291.214 | 2907.04 | 44.5687
291.337 | 2907.04 | 44.5854
291.409 | 2909.329 | 44.5902
291.506 | 2910.087 | 44.6007
291.616 | 2910.729 | 44.6102
291.706 | 2911.57 | 44.6181
291.805 | 2913.332 | 44.6295
291.904 | 2913.777 | 44.6395
292.025 | 2914.518 | 44.6484
292.111 | 2916.363 | 44.6598
292.208 | 2917.137 | 44.6717
292.321 | 2917.73 | 44.6796
292.41 | 2918.768 | 44.6894
292.501 | 2920.069 | 44.7034
292.62 | 2920.629 | 44.7089
292.711 | 2921.783 | 44.7266
292.81 | 2922.376 | 44.7341
292.907 | 2924.155 | 44.7457
293.002 | 2924.962 | 44.755
293.104 | 2926.098 | 44.7678
293.214 | 2926.708 | 44.7803
293.307 | 2927.713 | 44.7898
293.432 | 2929.014 | 44.806
293.512 | 2929.574 | 44.8096
293.648 | 2931.172 | 44.8217
293.739 | 2932.029 | 44.8317
293.809 | 2932.622 | 44.8347
293.933 | 2934.137 | 44.8515
294.009 | 2934.862 | 44.8565
294.135 | 2935.982 | 44.8674
294.201 | 2936.591 | 44.8782
294.33 | 2938.206 | 44.8907
294.429 | 2939.557 | 44.8978
294.557 | 2940.15 | 44.9097
294.606 | 2940.15 | 44.9171
294.729 | 2941.945 | 44.9293
294.81 | 2942.505 | 44.9392
294.906 | 2943.658 | 44.9528
295.009 | 2944.482 | 44.9613
295.111 | 2946.063 | 44.9676
295.24 | 2947.019 | 44.9795
295.325 | 2947.645 | 44.9889
295.444 | 2949.391 | 45.0017
295.53 | 2950.198 | 45.0106
295.605 | 2950.906 | 45.0141
295.707 | 2951.647 | 45.0237
295.826 | 2953.311 | 45.0367
295.93 | 2953.756 | 45.0482
296.012 | 2954.678 | 45.0531
296.108 | 2955.831 | 45.0622
296.223 | 2957.116 | 45.0792
296.321 | 2958.253 | 45.0867
296.424 | 2959.488 | 45.0999
296.516 | 2960.18 | 45.1061
296.629 | 2960.806 | 45.113
296.732 | 2961.547 | 45.1263
296.819 | 2963.228 | 45.1344
296.911 | 2963.656 | 45.1401
297.017 | 2965.435 | 45.1514
297.119 | 2966.127 | 45.1641
297.218 | 2967.198 | 45.1726
297.303 | 2967.791 | 45.1766
297.414 | 2968.861 | 45.1925
297.513 | 2970.377 | 45.1521
297.625 | 2971.069 | 45.1628
297.732 | 2971.645 | 45.1721
297.821 | 2973.276 | 45.1838
297.917 | 2974.067 | 45.1962
298.013 | 2974.544 | 45.1964
298.133 | 2976.274 | 45.2096
298.219 | 2977.065 | 45.2158
298.317 | 2977.971 | 45.2256
298.421 | 2978.86 | 45.2363
298.506 | 2979.453 | 45.2435
298.619 | 2981.101 | 45.256
298.717 | 2981.726 | 45.2637
298.821 | 2982.814 | 45.2722
298.91 | 2984.313 | 45.2786
299.016 | 2984.79 | 45.2871
299.11 | 2986.009 | 45.2977
299.22 | 2986.915 | 45.3067
299.321 | 2987.459 | 45.3158
299.404 | 2989.254 | 45.3283
299.513 | 2989.946 | 45.3379
299.621 | 2990.688 | 45.3488
299.721 | 2991.462 | 45.3543
299.804 | 2993.241 | 45.3628
299.903 | 2994.048 | 45.3746
300.022 | 2994.822 | 45.3821
300.109 | 2996.338 | 45.3938
300.205 | 2996.782 | 45.4089
300.301 | 2997.573 | 45.4157
300.412 | 2998.496 | 45.4219
300.506 | 2999.945 | 45.4302
300.6 | 3000.917 | 45.4355
300.704 | 3001.724 | 45.4414
300.814 | 3002.844 | 45.4532
300.904 | 3004.277 | 45.4593
301.002 | 3005.085 | 45.4666
301.101 | 3005.711 | 45.4761
301.2 | 3006.88 | 45.4834
301.315 | 3007.605 | 45.4922
301.406 | 3009.12 | 45.5019
301.5 | 3009.681 | 45.5074
301.627 | 3011.048 | 45.5176
301.704 | 3011.954 | 45.5276
301.802 | 3012.744 | 45.5346
301.908 | 3013.782 | 45.5414
302 | 3015.215 | 45.5485
302.106 | 3015.66 | 45.5589
302.203 | 3017.093 | 45.5697
302.313 | 3017.703 | 45.5727
302.408 | 3018.658 | 45.5839
302.507 | 3019.482 | 45.5921
302.628 | 3021.195 | 45.606
302.711 | 3022.035 | 45.6056
302.832 | 3023.55 | 45.6124
302.952 | 3024.111 | 45.6234
303.029 | 3024.967 | 45.6298
303.135 | 3026.268 | 45.6373
303.227 | 3027.504 | 45.6464
303.304 | 3027.504 | 45.6558
303.4 | 3028.871 | 45.665
303.5 | 3029.909 | 45.6712
303.604 | 3030.667 | 45.6813
303.725 | 3032.133 | 45.6904
303.824 | 3033.269 | 45.6996
303.939 | 3033.829 | 45.7066
304.01 | 3034.637 | 45.7115
304.123 | 3036.465 | 45.7219
304.22 | 3037.124 | 45.7303
304.307 | 3037.602 | 45.7322
304.422 | 3039.15 | 45.7484
304.531 | 3039.842 | 45.7545
304.618 | 3040.55 | 45.7623
304.734 | 3042.28 | 45.7694
304.808 | 3042.28 | 45.7789
304.917 | 3044.092 | 45.7867
305.028 | 3044.767 | 45.7933
305.11 | 3045.508 | 45.7981
305.203 | 3046.975 | 45.8085
305.301 | 3047.782 | 45.8179
305.428 | 3048.819 | 45.8286
305.511 | 3049.511 | 45.8333
305.615 | 3051.192 | 45.8486
305.706 | 3051.752 | 45.8502
305.828 | 3052.723 | 45.8653
305.914 | 3053.531 | 45.8684
306.02 | 3055.096 | 45.8828
306.1 | 3055.738 | 45.8897
306.221 | 3057.237 | 45.8984
306.322 | 3057.731 | 45.9063
306.421 | 3058.472 | 45.9148
306.529 | 3060.235 | 45.9242
306.609 | 3060.976 | 45.9329
306.715 | 3061.668 | 45.944
306.813 | 3062.656 | 45.9548
306.931 | 3064.057 | 45.9637
307.017 | 3065.078 | 45.9725
307.122 | 3065.687 | 45.9808
307.21 | 3067.302 | 45.9912
307.308 | 3067.994 | 45.996
307.415 | 3068.521 | 46.0035
307.521 | 3069.707 | 46.0134
307.61 | 3071.338 | 46.0242
307.707 | 3071.98 | 46.0311
307.815 | 3072.524 | 46.0351
307.908 | 3073.71 | 46.0462
308.013 | 3075.176 | 46.0573
308.123 | 3075.752 | 46.0646
308.212 | 3076.774 | 46.0734
308.304 | 3078.058 | 46.0795
308.416 | 3078.8 | 46.0874
308.512 | 3080.117 | 46.0941
308.613 | 3080.595 | 46.1051
308.702 | 3082.242 | 46.1142
308.836 | 3083.017 | 46.1253
308.916 | 3083.593 | 46.1306
309.004 | 3085.257 | 46.1396
309.108 | 3085.998 | 46.1491
309.207 | 3086.789 | 46.1574
309.301 | 3087.909 | 46.1689
309.432 | 3088.716 | 46.1718
309.507 | 3089.737 | 46.1814
309.607 | 3091.121 | 46.1939
309.708 | 3091.945 | 46.199
309.84 | 3093.312 | 46.21
309.904 | 3093.938 | 46.2159
310.035 | 3095.025 | 46.2282
310.103 | 3095.585 | 46.23
310.228 | 3097.2 | 46.2413
310.328 | 3098.534 | 46.2474
310.415 | 3099.094 | 46.2529
310.535 | 3100.165 | 46.2634
310.608 | 3100.725 | 46.2724
310.734 | 3102.356 | 46.2865
310.807 | 3102.883 | 46.2901
310.913 | 3103.789 | 46.2966
311.025 | 3105.189 | 46.3093
311.129 | 3106.161 | 46.3171
311.223 | 3106.655 | 46.322
311.331 | 3108.22 | 46.3343
311.444 | 3109.109 | 46.3426
311.509 | 3109.719 | 46.3474
311.607 | 3109.719 | 46.3594
311.724 | 3112.14 | 46.3751
311.818 | 3112.717 | 46.3816
311.929 | 3114.199 | 46.396
312.012 | 3114.628 | 46.4002
312.12 | 3116.242 | 46.4101
312.232 | 3117.527 | 46.4161
312.307 | 3117.527 | 46.4238
312.431 | 3119.207 | 46.4295
312.528 | 3119.767 | 46.4314
312.64 | 3121.184 | 46.4361
312.701 | 3121.184 | 46.4386
312.831 | 3122.897 | 46.4471
312.903 | 3123.572 | 46.4485
313.019 | 3124.824 | 46.4619
313.136 | 3126.307 | 46.4667
313.236 | 3127.081 | 46.4761
313.32 | 3128.119 | 46.478
313.415 | 3129.371 | 46.4855
313.524 | 3130.046 | 46.4949
313.609 | 3130.606 | 46.519
313.722 | 3132.253 | 46.5292
313.816 | 3132.813 | 46.5323
313.918 | 3134.148 | 46.5389
314.033 | 3134.757 | 46.5386
314.102 | 3135.548 | 46.5446
314.211 | 3137.343 | 46.559
314.319 | 3138.2 | 46.563
314.43 | 3138.744 | 46.5745
314.502 | 3139.534 | 46.5802
314.62 | 3141.247 | 46.5829
314.715 | 3141.758 | 46.5918
314.814 | 3143.059 | 46.5976
314.915 | 3144.048 | 46.6088
315.022 | 3144.756 | 46.6117
315.109 | 3146.288 | 46.6225
315.212 | 3147.128 | 46.6301
315.326 | 3147.705 | 46.6396
315.419 | 3149.204 | 46.6491
315.511 | 3149.78 | 46.6597
315.615 | 3151.049 | 46.6667
315.707 | 3152.268 | 46.6789
315.818 | 3153.025 | 46.689
315.907 | 3154.294 | 46.6974
316.005 | 3155.101 | 46.7039
316.119 | 3155.71 | 46.7157
316.223 | 3156.913 | 46.7215
316.311 | 3158.346 | 46.7299
316.411 | 3159.005 | 46.7379
316.519 | 3159.697 | 46.7461
316.603 | 3160.586 | 46.7539
316.717 | 3162.069 | 46.7632
316.804 | 3162.761 | 46.7698
316.911 | 3163.782 | 46.7776
317 | 3164.342 | 46.7842
317.119 | 3166.138 | 46.7916
317.201 | 3166.928 | 46.7965
317.308 | 3167.999 | 46.8053
317.415 | 3168.658 | 46.8166
317.505 | 3169.547 | 46.8231
317.616 | 3171.079 | 46.8299
317.704 | 3172.051 | 46.835
317.834 | 3173.369 | 46.8523
317.904 | 3173.929 | 46.854
318.008 | 3175 | 46.8522
318.115 | 3175.692 | 46.8578
318.211 | 3176.664 | 46.8676
318.328 | 3178.179 | 46.8752
318.414 | 3178.805 | 46.8827
318.513 | 3179.579 | 46.8912
318.616 | 3180.353 | 46.8969
318.704 | 3181.951 | 46.9068
318.831 | 3182.841 | 46.9159
318.915 | 3183.516 | 46.9194
319.01 | 3184.686 | 46.9315
319.111 | 3185.493 | 46.9358
319.202 | 3187.074 | 46.9441
319.301 | 3188.063 | 46.9526
319.402 | 3188.672 | 46.9613
319.524 | 3190.122 | 46.973
319.625 | 3190.879 | 46.9826
319.702 | 3191.95 | 46.9847
319.81 | 3192.642 | 46.9942
319.902 | 3193.663 | 47.0013
320.025 | 3195.146 | 47.0132
320.11 | 3195.821 | 47.0177
320.224 | 3196.892 | 47.027
320.329 | 3198.292 | 47.0395
320.434 | 3199.083 | 47.0444
320.518 | 3199.709 | 47.0531
320.631 | 3201.323 | 47.0594
320.702 | 3201.323 | 47.0652
320.829 | 3202.937 | 47.0806
320.916 | 3203.514 | 47.0838
321.028 | 3205.112 | 47.1004
321.136 | 3205.771 | 47.1056
321.202 | 3206.561 | 47.1135
321.328 | 3208.324 | 47.128
321.428 | 3209.148 | 47.1356
321.566 | 3209.642 | 47.1444
321.614 | 3210.877 | 47.1507
321.73 | 3212.03 | 47.1587
321.814 | 3212.64 | 47.1689
321.921 | 3214.419 | 47.1784
322.022 | 3215.127 | 47.1895
322.121 | 3216.214 | 47.1966
322.214 | 3217.334 | 47.2059
322.315 | 3218.043 | 47.2125
322.429 | 3218.718 | 47.2229
322.503 | 3219.509 | 47.2275
322.622 | 3221.107 | 47.237
322.712 | 3222.474 | 47.2481
322.824 | 3223.034 | 47.2552
322.921 | 3224.105 | 47.2627
323.021 | 3224.714 | 47.2706
323.123 | 3225.423 | 47.2843
323.202 | 3226.427 | 47.289
323.324 | 3228.173 | 47.2978
323.411 | 3228.964 | 47.3046
323.509 | 3229.887 | 47.3131
323.608 | 3231.254 | 47.3231
323.719 | 3232.012 | 47.3316
323.809 | 3233.313 | 47.3407
323.921 | 3234.005 | 47.3481
324.008 | 3235.257 | 47.3588
324.116 | 3235.701 | 47.37
324.213 | 3236.64 | 47.3743
324.312 | 3238.123 | 47.3814
324.42 | 3238.716 | 47.389
324.516 | 3239.688 | 47.3982
324.615 | 3240.627 | 47.409
324.713 | 3242.142 | 47.4186
324.82 | 3242.719 | 47.4251
324.923 | 3243.757 | 47.4326
325.012 | 3245.321 | 47.4424
325.107 | 3245.997 | 47.4527
325.202 | 3247.265 | 47.4627
325.317 | 3247.694 | 47.4698
325.421 | 3248.797 | 47.4813
325.509 | 3250.313 | 47.4881
325.623 | 3250.741 | 47.4992
325.7 | 3251.762 | 47.5059
325.804 | 3252.355 | 47.513
325.904 | 3254.266 | 47.5212
326.006 | 3254.76 | 47.5308
326.12 | 3256.128 | 47.5347
326.243 | 3257.297 | 47.5451
326.304 | 3257.874 | 47.5526
326.403 | 3258.911 | 47.5574
326.511 | 3259.521 | 47.5683
326.628 | 3261.135 | 47.5787
326.703 | 3261.761 | 47.5876
326.842 | 3262.865 | 47.5973
326.908 | 3263.639 | 47.6013
327.005 | 3264.496 | 47.6068
327.139 | 3266.588 | 47.6214
327.245 | 3267.197 | 47.6285
327.34 | 3268.284 | 47.6345
327.436 | 3268.811 | 47.6422
327.549 | 3270.245 | 47.6483
327.607 | 3270.245 | 47.6529
327.703 | 3271.958 | 47.6629
327.81 | 3272.6 | 47.6684
327.932 | 3274.544 | 47.6819
328.027 | 3275.153 | 47.6894
328.14 | 3276.306 | 47.6989
328.205 | 3276.306 | 47.7026
328.323 | 3278.135 | 47.7125
328.415 | 3278.563 | 47.7171
328.53 | 3280.326 | 47.7283
328.638 | 3281.166 | 47.7369
328.705 | 3281.759 | 47.7412
328.805 | 3282.698 | 47.7423
328.93 | 3283.983 | 47.7544
329.003 | 3284.51 | 47.7576
329.13 | 3286.19 | 47.7693
329.219 | 3287.08 | 47.7779
329.313 | 3287.656 | 47.7797
329.434 | 3288.776 | 47.7937
329.508 | 3289.583 | 47.7985
329.626 | 3291.165 | 47.812
329.74 | 3291.84 | 47.8181
329.825 | 3292.598 | 47.8263
329.922 | 3294.113 | 47.8361
330.015 | 3295.365 | 47.8413
330.126 | 3296.041 | 47.8467
330.224 | 3297.144 | 47.86
330.322 | 3297.721 | 47.868
330.418 | 3298.874 | 47.8787
330.514 | 3299.632 | 47.8858
330.614 | 3300.587 | 47.8909
330.72 | 3302.103 | 47.9044
330.818 | 3302.663 | 47.9088
330.92 | 3304.195 | 47.9197
331.021 | 3304.755 | 47.9279
331.102 | 3305.545 | 47.9323
331.213 | 3307.357 | 47.9404
331.318 | 3308.049 | 47.951
331.42 | 3308.642 | 47.9583
331.522 | 3310.388 | 47.9645
331.6 | 3310.388 | 47.9675
331.713 | 3312.382 | 47.9863
331.822 | 3312.975 | 47.9925
331.916 | 3313.601 | 48.0008
332 | 3314.358 | 48.0041
332.107 | 3316.104 | 48.0206
332.209 | 3316.747 | 48.0282
332.315 | 3317.587 | 48.0361
332.417 | 3318.378 | 48.0454
332.521 | 3320.107 | 48.0563
332.623 | 3320.98 | 48.0642
332.71 | 3322.084 | 48.0739
332.817 | 3322.71 | 48.0832
332.925 | 3323.83 | 48.0892
333.006 | 3325.263 | 48.0957
333.106 | 3325.906 | 48.1058
333.229 | 3326.663 | 48.1133
333.325 | 3327.783 | 48.1228
333.411 | 3328.624 | 48.1303
333.503 | 3330.254 | 48.135
333.602 | 3330.996 | 48.1394
333.709 | 3332.297 | 48.1471
333.835 | 3332.989 | 48.1559
333.918 | 3333.549 | 48.1614
334.011 | 3334.685 | 48.1657
334.101 | 3336.02 | 48.1731
334.241 | 3337.173 | 48.1839
334.304 | 3337.749 | 48.1886
334.433 | 3339.15 | 48.1986
334.52 | 3339.759 | 48.2011
334.612 | 3340.599 | 48.2089
334.713 | 3341.472 | 48.2168
334.833 | 3343.202 | 48.2278
334.906 | 3343.647 | 48.2349
335.041 | 3345.162 | 48.2397
335.106 | 3345.805 | 48.2441
335.201 | 3347.205 | 48.2505
335.316 | 3347.633 | 48.2584
335.402 | 3348.671 | 48.2685
335.535 | 3350.12 | 48.2807
335.647 | 3350.845 | 48.2862
335.743 | 3352.262 | 48.294
335.826 | 3353.118 | 48.305
335.916 | 3353.563 | 48.3062
336 | 3354.667 | 48.3158
336.14 | 3356.166 | 48.3264
336.225 | 3357.434 | 48.3374
336.344 | 3358.093 | 48.3438
336.402 | 3358.653 | 48.3469
336.541 | 3360.119 | 48.3568
336.633 | 3360.745 | 48.3631
336.742 | 3362.145 | 48.3696
336.832 | 3363.084 | 48.3783
336.931 | 3364.303 | 48.3854
337.016 | 3364.863 | 48.3918
337.129 | 3365.901 | 48.4002
337.209 | 3366.494 | 48.4036
337.328 | 3368.158 | 48.4154
337.433 | 3368.734 | 48.4227
337.533 | 3369.525 | 48.4263
337.606 | 3370.513 | 48.4352
337.722 | 3372.111 | 48.438
337.838 | 3372.902 | 48.45
337.932 | 3374.072 | 48.4548
338.014 | 3374.648 | 48.4578
338.11 | 3375.785 | 48.4662
338.226 | 3377.07 | 48.4752
338.301 | 3377.613 | 48.4799
338.415 | 3378.667 | 48.4898
338.521 | 3379.59 | 48.4956
338.623 | 3380.397 | 48.4975
338.717 | 3382.341 | 48.506
338.821 | 3383.049 | 48.5091
338.924 | 3383.724 | 48.5162
339.006 | 3384.548 | 48.5193
339.114 | 3385.981 | 48.5294
339.228 | 3386.986 | 48.538
339.312 | 3388.304 | 48.5458
339.411 | 3388.979 | 48.5516
339.527 | 3389.671 | 48.5591
339.613 | 3391.335 | 48.5677
339.714 | 3392.01 | 48.5727
339.809 | 3393.262 | 48.5817
339.919 | 3394.02 | 48.5879
340.013 | 3394.498 | 48.5944
340.118 | 3396.079 | 48.5972
340.232 | 3396.721 | 48.6053
340.312 | 3397.496 | 48.6125
340.413 | 3398.319 | 48.6201
340.511 | 3400.279 | 48.6265
340.607 | 3401.07 | 48.6352
340.702 | 3401.564 | 48.6393
340.821 | 3403.113 | 48.6486
340.91 | 3403.903 | 48.6571
341.025 | 3404.875 | 48.6629
341.114 | 3405.748 | 48.6677
341.217 | 3407.182 | 48.6765
341.319 | 3407.643 | 48.6843
341.414 | 3408.4 | 48.6894
341.508 | 3409.323 | 48.6989
341.61 | 3410.278 | 48.7033
341.708 | 3412.288 | 48.7102
341.807 | 3412.766 | 48.7155
341.918 | 3413.985 | 48.7165
342.009 | 3414.957 | 48.7198
342.122 | 3415.961 | 48.7253
342.209 | 3416.587 | 48.7269
342.305 | 3418.037 | 48.7337
342.416 | 3418.63 | 48.7429
342.503 | 3419.651 | 48.7471
342.614 | 3421.051 | 48.751
342.703 | 3421.826 | 48.7569
342.818 | 3423.094 | 48.755
342.922 | 3423.753 | 48.762
343.017 | 3424.725 | 48.7694
343.103 | 3425.532 | 48.7725
343.241 | 3427.179 | 48.7847
343.302 | 3427.641 | 48.7898
343.401 | 3429.205 | 48.7992
343.502 | 3429.815 | 48.8023
343.626 | 3431.479 | 48.8144
343.705 | 3431.479 | 48.8192
343.827 | 3433.406 | 48.8292
343.925 | 3434.131 | 48.8366
344.042 | 3434.79 | 48.841
344.103 | 3435.646 | 48.8438
344.201 | 3436.223 | 48.8511
344.312 | 3437.211 | 48.855
344.427 | 3439.105 | 48.8677
344.534 | 3439.748 | 48.8712
344.646 | 3441.181 | 48.8764
344.705 | 3441.181 | 48.8822
344.841 | 3443.125 | 48.8912
344.922 | 3444.41 | 48.8977
345.006 | 3444.41 | 48.9037
345.108 | 3445.975 | 48.9126
345.205 | 3446.963 | 48.9216
345.335 | 3447.754 | 48.9301
345.442 | 3449.318 | 48.937
345.503 | 3449.318 | 48.9446
345.629 | 3451.295 | 48.9527
345.718 | 3452.086 | 48.9606
345.849 | 3452.86 | 48.9679
345.918 | 3454.063 | 48.9771
346.007 | 3454.507 | 48.9831
346.119 | 3456.072 | 48.994
346.232 | 3457.176 | 49.0004
346.349 | 3458 | 49.0094
346.417 | 3459.021 | 49.0168
346.52 | 3459.581 | 49.019
346.6 | 3460.751 | 49.027
346.722 | 3462.217 | 49.0341
346.824 | 3462.76 | 49.0379
346.914 | 3464.325 | 49.0457
347.02 | 3465.083 | 49.0484
347.119 | 3465.643 | 49.0564
347.24 | 3467.076 | 49.0607
347.314 | 3468.097 | 49.0633
347.42 | 3468.69 | 49.073
347.516 | 3469.645 | 49.077
347.619 | 3470.634 | 49.087
347.732 | 3472.017 | 49.0911
347.818 | 3473.039 | 49.0996
347.916 | 3473.994 | 49.1043
348.008 | 3474.455 | 49.1093
348.119 | 3476.201 | 49.1192
348.231 | 3477.025 | 49.1243
348.314 | 3478.046 | 49.1289
348.412 | 3478.606 | 49.1359
348.529 | 3480.188 | 49.1422
348.617 | 3481.357 | 49.1491
348.7 | 3481.357 | 49.1551
348.818 | 3482.807 | 49.1671
348.909 | 3484.24 | 49.1705
349.006 | 3484.915 | 49.1774
349.116 | 3485.64 | 49.1863
349.224 | 3486.777 | 49.1884
349.315 | 3487.584 | 49.1969
349.417 | 3489 | 49.2034
349.523 | 3489.89 | 49.2082
349.604 | 3490.417 | 49.2186
349.709 | 3492.262 | 49.2228
349.822 | 3492.69 | 49.2307
349.909 | 3493.712 | 49.2399
350.018 | 3495.079 | 49.2465
350.107 | 3495.87 | 49.2564
350.221 | 3497.105 | 49.2637
350.313 | 3497.682 | 49.2683
350.42 | 3499.098 | 49.2763
350.501 | 3499.905 | 49.2813
350.605 | 3500.927 | 49.2917
350.712 | 3501.536 | 49.2981
350.819 | 3503.068 | 49.309
350.902 | 3503.908 | 49.3165
351.01 | 3504.946 | 49.3264
351.115 | 3505.621 | 49.331
351.219 | 3506.791 | 49.3416
351.313 | 3507.384 | 49.348
351.401 | 3508.29 | 49.355
351.501 | 3510.003 | 49.3561
351.617 | 3511.008 | 49.367
351.706 | 3512.046 | 49.3727
351.815 | 3512.639 | 49.3772
351.94 | 3514.286 | 49.3854
352.006 | 3514.286 | 49.3875
352.104 | 3515.867 | 49.3971
352.203 | 3516.757 | 49.4032
352.325 | 3518.108 | 49.4129
352.418 | 3518.849 | 49.4201
352.5 | 3519.854 | 49.4277
352.617 | 3520.644 | 49.4357
352.711 | 3521.913 | 49.4389
352.824 | 3523.395 | 49.4507
352.9 | 3524.202 | 49.4574
353.001 | 3524.828 | 49.4631
353.125 | 3526.443 | 49.4759
353.239 | 3526.953 | 49.4775
353.322 | 3528.419 | 49.485
353.423 | 3529.078 | 49.494
353.5 | 3529.787 | 49.4993
353.603 | 3530.495 | 49.5092
353.702 | 3531.203 | 49.5157
353.82 | 3533.361 | 49.526
353.925 | 3534.119 | 49.5267
354.001 | 3534.827 | 49.5324
354.121 | 3536.211 | 49.5443
354.23 | 3537.035 | 49.5516
354.312 | 3537.628 | 49.5548
354.408 | 3538.748 | 49.5586
354.518 | 3540.033 | 49.5657
354.627 | 3540.873 | 49.5698
354.735 | 3542.24 | 49.5733
354.83 | 3543.195 | 49.5783
354.928 | 3543.838 | 49.5817
355.018 | 3544.662 | 49.5848
355.132 | 3546.128 | 49.5871
355.226 | 3547.067 | 49.598
355.322 | 3547.692 | 49.5987
355.42 | 3548.664 | 49.6055
355.525 | 3550.032 | 49.6135
355.622 | 3550.938 | 49.6213
355.708 | 3551.531 | 49.6256
355.814 | 3552.634 | 49.6341
355.912 | 3554.265 | 49.6429
356.011 | 3554.94 | 49.6469
356.115 | 3555.781 | 49.656
356.222 | 3557.049 | 49.6654
356.316 | 3557.724 | 49.6702
356.416 | 3559.026 | 49.6775
356.531 | 3559.915 | 49.6836
356.602 | 3560.475 | 49.6896
356.722 | 3562.139 | 49.6998
356.81 | 3562.765 | 49.7054
356.908 | 3564.066 | 49.7115
357.025 | 3564.643 | 49.7166
357.114 | 3566.109 | 49.723
357.22 | 3566.916 | 49.7296
357.303 | 3567.542 | 49.731
357.411 | 3568.596 | 49.7422
357.517 | 3570.145 | 49.7504
357.616 | 3570.606 | 49.7609
357.705 | 3572.204 | 49.7633
357.805 | 3572.994 | 49.7647
357.912 | 3573.604 | 49.7714
358.004 | 3574.708 | 49.7777
358.104 | 3576.19 | 49.7864
358.205 | 3577.03 | 49.7932
358.312 | 3577.574 | 49.8027
358.411 | 3579.023 | 49.809
358.511 | 3579.765 | 49.8147
358.603 | 3581.181 | 49.8263
358.7 | 3581.956 | 49.8329
358.808 | 3582.549 | 49.842
358.903 | 3583.52 | 49.8487
359.011 | 3584.492 | 49.8572
359.111 | 3586.057 | 49.8638
359.223 | 3586.7 | 49.8738
359.311 | 3588.083 | 49.8828
359.4 | 3588.495 | 49.8896
359.517 | 3590.06 | 49.8991
359.605 | 3590.785 | 49.9076
359.701 | 3592.169 | 49.9173
359.811 | 3592.778 | 49.9254
359.938 | 3593.931 | 49.9367
360.011 | 3594.524 | 49.9434
360.113 | 3595.463 | 49.9481
360.226 | 3597.127 | 49.9618
360.306 | 3597.901 | 49.9663
360.407 | 3598.972 | 49.977
360.515 | 3599.664 | 49.9812
360.608 | 3600.619 | 49.9893
360.727 | 3602.118 | 50.0036
360.815 | 3602.579 | 50.007
360.902 | 3604.194 | 50.0197
361.018 | 3604.638 | 50.0254
361.134 | 3606.203 | 50.0346
361.251 | 3606.879 | 50.0429
361.334 | 3607.669 | 50.0516
361.425 | 3608.542 | 50.0606
361.503 | 3609.399 | 50.0657
361.6 | 3610.404 | 50.0729
361.711 | 3611.804 | 50.0827
361.838 | 3611.804 | 50.0904
361.91 | 3613.517 | 50.1002
362.004 | 3614.835 | 50.1054
362.129 | 3615.757 | 50.121
362.206 | 3616.449 | 50.1237
362.327 | 3618.129 | 50.1342
362.403 | 3618.558 | 50.1413
362.527 | 3620.271 | 50.152
362.618 | 3621.127 | 50.1609
362.734 | 3621.704 | 50.1716
362.805 | 3622.511 | 50.1766
362.92 | 3624.01 | 50.1873
363.019 | 3625.147 | 50.1954
363.137 | 3625.674 | 50.2034
363.203 | 3626.53 | 50.2091
363.327 | 3628.128 | 50.2241
363.414 | 3628.754 | 50.2271
363.509 | 3629.594 | 50.2377
363.621 | 3631.06 | 50.2485
363.718 | 3631.637 | 50.2583
363.817 | 3632.625 | 50.2612
363.924 | 3634.026 | 50.2676
364.017 | 3635.03 | 50.2762
364.114 | 3635.805 | 50.2856
364.222 | 3636.826 | 50.2945
364.321 | 3638.391 | 50.3046
364.452 | 3639.05 | 50.3138
364.514 | 3639.956 | 50.3217
364.614 | 3640.96 | 50.3308
364.709 | 3641.521 | 50.3366
364.815 | 3643.003 | 50.3474
364.916 | 3644.008 | 50.3577
365.022 | 3644.65 | 50.3655
365.113 | 3646.265 | 50.3717
365.228 | 3646.94 | 50.378
365.303 | 3647.451 | 50.3836
365.408 | 3649.23 | 50.3957
365.509 | 3650.268 | 50.3995
365.606 | 3650.926 | 50.4113
365.715 | 3652.31 | 50.4215
365.813 | 3653.101 | 50.4288
365.918 | 3653.595 | 50.4371
366.002 | 3654.353 | 50.4458
366.104 | 3656 | 50.4576
366.214 | 3656.593 | 50.464
366.318 | 3657.713 | 50.4725
366.402 | 3658.372 | 50.4799
366.505 | 3660.003 | 50.4887
366.616 | 3660.596 | 50.5014
366.705 | 3662.21 | 50.5078
366.803 | 3662.82 | 50.5178
366.911 | 3663.726 | 50.5276
367.002 | 3665.175 | 50.5353
367.117 | 3666.065 | 50.5393
367.2 | 3666.855 | 50.5509
367.305 | 3667.91 | 50.5582
367.412 | 3668.585 | 50.5636
367.511 | 3669.541 | 50.5772
367.62 | 3671.056 | 50.5866
367.704 | 3672.193 | 50.5948
367.841 | 3672.769 | 50.6052
367.922 | 3673.543 | 50.6103
368.013 | 3674.729 | 50.6186
368.101 | 3676.146 | 50.6278
368.242 | 3676.772 | 50.639
368.311 | 3677.563 | 50.6453
368.404 | 3679.177 | 50.6531
368.511 | 3679.951 | 50.6627
368.628 | 3681.434 | 50.6708
368.715 | 3682.01 | 50.6771
368.835 | 3683.097 | 50.6866
368.908 | 3683.658 | 50.6906
369 | 3685.124 | 50.6968
369.104 | 3685.717 | 50.707
369.231 | 3686.754 | 50.7162
369.302 | 3688.171 | 50.7241
369.416 | 3688.616 | 50.7351
369.505 | 3689.637 | 50.7424
369.636 | 3691.037 | 50.7546
369.708 | 3691.531 | 50.7594
369.805 | 3692.256 | 50.7681
369.924 | 3694.085 | 50.7813
370.019 | 3694.661 | 50.7852
370.109 | 3695.699 | 50.7923
370.229 | 3697.264 | 50.801
370.336 | 3698.022 | 50.8098
370.432 | 3698.681 | 50.8188
370.522 | 3700.081 | 50.8285
370.637 | 3701.217 | 50.8325
370.702 | 3701.217 | 50.8402
370.803 | 3702.815 | 50.8484
370.937 | 3704.232 | 50.8601
371.04 | 3705.105 | 50.8684
371.132 | 3705.731 | 50.8692
371.243 | 3707.098 | 50.8788
371.326 | 3708.086 | 50.8864
371.43 | 3709.075 | 50.89
371.533 | 3709.635 | 50.8972
371.651 | 3711.019 | 50.9074
371.725 | 3711.71 | 50.9142
371.867 | 3712.402 | 50.9233
371.907 | 3712.402 | 50.8621
372.028 | 3714.857 | 50.8529
372.121 | 3716.175 | 50.8565
372.215 | 3716.718 | 50.8639
372.329 | 3718.151 | 50.8685
372.419 | 3718.991 | 50.8752
372.519 | 3720.144 | 50.8798
372.621 | 3720.622 | 50.8905
372.732 | 3721.989 | 50.8954
372.832 | 3723.027 | 50.9001
372.924 | 3723.637 | 50.9079
373.026 | 3725.103 | 50.9161
373.109 | 3725.91 | 50.918
373.22 | 3727.063 | 50.9262
373.329 | 3727.952 | 50.933
373.415 | 3729.089 | 50.9383
373.508 | 3729.682 | 50.9334
373.617 | 3731.148 | 50.9266
373.726 | 3731.758 | 50.9255
373.818 | 3732.73 | 50.9309
373.911 | 3734.08 | 50.9361
374.018 | 3734.64 | 50.9387
374.119 | 3736.073 | 50.9471
374.219 | 3737.029 | 50.9485
374.306 | 3737.902 | 50.9575
374.414 | 3738.495 | 50.9593
374.52 | 3740.076 | 50.9587
374.622 | 3740.933 | 50.9648
374.711 | 3742.069 | 50.9694
374.818 | 3742.63 | 50.973
374.922 | 3743.75 | 50.9765
375.017 | 3744.392 | 50.97
375.105 | 3746.171 | 50.9717
375.201 | 3747.143 | 50.9754
375.312 | 3747.917 | 50.9826
375.41 | 3748.807 | 50.9842
375.513 | 3750.075 | 50.9931
375.618 | 3750.635 | 50.9969
375.708 | 3751.673 | 51.0029
375.811 | 3752.25 | 51.0082
375.905 | 3753.996 | 51.0151
376.021 | 3754.655 | 51.021
376.107 | 3755.659 | 51.0249
376.205 | 3756.862 | 51.0268
376.306 | 3757.801 | 51.0222
376.401 | 3759.135 | 51.0189
376.54 | 3759.959 | 51.0205
376.622 | 3760.535 | 51.0214
376.713 | 3761.688 | 51.0215
376.833 | 3763.286 | 51.0241
376.942 | 3764.06 | 51.0278
377.026 | 3764.719 | 51.0309
377.132 | 3766.482 | 51.0386
377.211 | 3766.482 | 51.0409
377.341 | 3768.08 | 51.0458
377.43 | 3769.431 | 51.0506
377.504 | 3769.431 | 51.0514
377.629 | 3771.127 | 51.0575
377.7 | 3772.116 | 51.0606
377.804 | 3772.709 | 51.0687
377.943 | 3774.306 | 51.0745
378.028 | 3775.097 | 51.0815
378.131 | 3776.102 | 51.0863
378.248 | 3777.156 | 51.091
378.327 | 3778.21 | 51.0986
378.401 | 3778.787 | 51.1013
378.529 | 3780.237 | 51.1043
378.637 | 3781.044 | 51.1112
378.72 | 3782.329 | 51.1209
378.819 | 3783.119 | 51.128
378.944 | 3783.729 | 51.1353
379 | 3784.602 | 51.1367
379.12 | 3786.315 | 51.1466
379.205 | 3786.924 | 51.1495
379.309 | 3787.567 | 51.1588
379.424 | 3789.082 | 51.1677
379.521 | 3789.659 | 51.1742
379.621 | 3791.158 | 51.1819
379.734 | 3791.734 | 51.1856
379.805 | 3792.476 | 51.1921
379.915 | 3793.975 | 51.2039
380.001 | 3794.765 | 51.2082
380.133 | 3796.199 | 51.2179
380.213 | 3796.956 | 51.2247
380.321 | 3797.648 | 51.2339
380.439 | 3799.065 | 51.2434
380.513 | 3799.971 | 51.2481
380.613 | 3800.531 | 51.252
380.714 | 3801.717 | 51.2605
380.821 | 3803.183 | 51.2691
380.918 | 3804.023 | 51.276
381.011 | 3805.374 | 51.283
381.101 | 3805.374 | 51.2872
381.23 | 3806.955 | 51.297
381.319 | 3808.092 | 51.3082
381.41 | 3809.245 | 51.3164
381.518 | 3810.019 | 51.3205
381.616 | 3810.629 | 51.3247
381.72 | 3811.716 | 51.3388
381.829 | 3812.342 | 51.3423
381.924 | 3813.66 | 51.3541
382.011 | 3815.241 | 51.3621
382.115 | 3816.081 | 51.3702
382.22 | 3816.872 | 51.3783
382.316 | 3818.305 | 51.3845
382.408 | 3818.997 | 51.3911
382.513 | 3819.557 | 51.4
382.637 | 3820.907 | 51.4112
382.705 | 3821.731 | 51.4165
382.823 | 3823.082 | 51.4233
382.906 | 3823.906 | 51.4337
383.018 | 3825.009 | 51.4421
383.15 | 3825.833 | 51.4479
383.207 | 3826.887 | 51.4582
383.312 | 3827.546 | 51.4615
383.419 | 3828.699 | 51.4678
383.517 | 3829.523 | 51.4739
383.611 | 3830.906 | 51.476
383.719 | 3831.779 | 51.4778
383.838 | 3833.13 | 51.4823
383.92 | 3833.773 | 51.4853
384.007 | 3834.876 | 51.4896
384.142 | 3836.227 | 51.4941
384.203 | 3836.804 | 51.4994
384.304 | 3837.825 | 51.5055
384.41 | 3839.06 | 51.5087
384.544 | 3840.115 | 51.5188
384.614 | 3840.741 | 51.5251
384.702 | 3842.174 | 51.5304
384.83 | 3842.585 | 51.5402
384.904 | 3843.623 | 51.5435
385.038 | 3845.518 | 51.5514
385.147 | 3846.127 | 51.561
385.203 | 3847.132 | 51.5639
385.307 | 3847.577 | 51.5701
385.404 | 3848.334 | 51.579
385.501 | 3849.85 | 51.5866
385.631 | 3851.118 | 51.5968
385.738 | 3851.892 | 51.6062
385.824 | 3852.502 | 51.6119
385.91 | 3853.573 | 51.6166
386.01 | 3854.265 | 51.624
386.141 | 3856.011 | 51.6318
386.234 | 3857.477 | 51.6395
386.304 | 3857.477 | 51.6459
386.401 | 3859.124 | 51.6505
386.524 | 3860.392 | 51.6623
386.632 | 3860.87 | 51.6711
386.701 | 3861.661 | 51.676
386.827 | 3862.419 | 51.6883
386.902 | 3863.407 | 51.6945
387.021 | 3865.367 | 51.6954
387.12 | 3866.026 | 51.6972
387.207 | 3866.471 | 51.7009
387.335 | 3867.904 | 51.7097
387.405 | 3868.513 | 51.7162
387.53 | 3869.963 | 51.7238
387.612 | 3870.54 | 51.7333
387.719 | 3872.006 | 51.7403
387.831 | 3872.648 | 51.7477
387.93 | 3873.982 | 51.7588
388.017 | 3874.987 | 51.764
388.103 | 3875.893 | 51.7732
388.228 | 3876.783 | 51.7822
388.324 | 3878.166 | 51.7881
388.414 | 3878.71 | 51.794
388.521 | 3879.517 | 51.8044
388.626 | 3881.098 | 51.8127
388.718 | 3881.988 | 51.8145
388.814 | 3883.223 | 51.8234
388.911 | 3884.377 | 51.8259
389.017 | 3884.986 | 51.839
389.101 | 3885.777 | 51.8455
389.213 | 3886.749 | 51.8518
389.315 | 3888.083 | 51.8612
389.408 | 3888.511 | 51.8702
389.513 | 3890.274 | 51.8803
389.627 | 3890.966 | 51.8849
389.708 | 3892.168 | 51.8927
389.819 | 3892.959 | 51.8998
389.917 | 3893.881 | 51.9076
390.01 | 3894.458 | 51.915
390.113 | 3896.072 | 51.9263
390.221 | 3896.632 | 51.9312
390.301 | 3897.505 | 51.9366
390.417 | 3899.021 | 51.9459
390.509 | 3899.647 | 51.9535
390.606 | 3901.014 | 51.9624
390.717 | 3901.59 | 51.9712
390.824 | 3902.776 | 51.9772
390.908 | 3903.551 | 51.9853
391.013 | 3904.506 | 51.993
391.124 | 3906.104 | 52.0006
391.206 | 3906.895 | 52.0099
391.31 | 3908.048 | 52.0171
391.404 | 3908.624 | 52.0222
391.524 | 3910.057 | 52.0312
391.607 | 3910.914 | 52.0391
391.713 | 3911.952 | 52.0445
391.848 | 3912.611 | 52.052
391.933 | 3914.192 | 52.0585
392.002 | 3914.884 | 52.0671
392.133 | 3915.872 | 52.0782
392.207 | 3916.482 | 52.0828
392.338 | 3918.228 | 52.0924
392.422 | 3919.051 | 52.0985
392.524 | 3920.188 | 52.1078
392.603 | 3920.781 | 52.1135
392.727 | 3921.786 | 52.125
392.808 | 3922.395 | 52.132
392.904 | 3923.499 | 52.1387
393.003 | 3924.339 | 52.1525
393.116 | 3925.953 | 52.1576
393.233 | 3926.415 | 52.166
393.326 | 3928.375 | 52.1746
393.418 | 3929.017 | 52.1821
393.519 | 3930.137 | 52.1916
393.612 | 3931.406 | 52.2015
393.713 | 3932.065 | 52.2099
393.832 | 3932.608 | 52.2168
393.924 | 3933.761 | 52.2233
394.027 | 3935.112 | 52.2323
394.13 | 3935.903 | 52.2398
394.222 | 3937.138 | 52.253
394.313 | 3937.929 | 52.2604
394.419 | 3938.588 | 52.2661
394.521 | 3939.329 | 52.2731
394.6 | 3940.318 | 52.2814
394.71 | 3941.454 | 52.2927
394.817 | 3943.101 | 52.2974
394.908 | 3944.337 | 52.3038
395.027 | 3944.946 | 52.3155
395.11 | 3945.918 | 52.3188
395.212 | 3946.692 | 52.3286
395.336 | 3947.977 | 52.3364
395.426 | 3949.097 | 52.3441
395.522 | 3949.789 | 52.3517
395.613 | 3950.564 | 52.3629
395.711 | 3952.046 | 52.3673
395.819 | 3952.606 | 52.3724
395.915 | 3953.578 | 52.3815
396.013 | 3954.55 | 52.3855
396.114 | 3955.983 | 52.3988
396.204 | 3957.136 | 52.4045
396.303 | 3957.943 | 52.4144
396.411 | 3958.536 | 52.425
396.514 | 3959.706 | 52.4311
396.604 | 3960.991 | 52.4385
396.727 | 3961.584 | 52.4442
396.823 | 3962.704 | 52.4567
396.906 | 3964.203 | 52.4647
397.001 | 3964.961 | 52.4668
397.101 | 3965.751 | 52.4713
397.218 | 3967.036 | 52.4811
397.332 | 3968.42 | 52.4892
397.4 | 3968.42 | 52.4909
397.501 | 3970.133 | 52.4966
397.612 | 3970.561 | 52.4999
397.739 | 3972.06 | 52.5087
397.811 | 3972.637 | 52.5115
397.917 | 3973.576 | 52.5163
398.005 | 3974.449 | 52.5246
398.105 | 3976.162 | 52.5289
398.244 | 3976.755 | 52.5355
398.334 | 3978.435 | 52.5423
398.439 | 3978.896 | 52.549
398.505 | 3979.654 | 52.5543
398.602 | 3980.643 | 52.5646
398.701 | 3982.109 | 52.5705
398.826 | 3983.361 | 52.5786
398.94 | 3983.888 | 52.5892
399 | 3984.547 | 52.5935
399.11 | 3985.584 | 52.6025
399.206 | 3986.408 | 52.6077
399.314 | 3987.298 | 52.6135
399.41 | 3988.269 | 52.6217
399.53 | 3990.114 | 52.6369
399.608 | 3990.559 | 52.6379
399.704 | 3991.663 | 52.6483
399.828 | 3992.832 | 52.6587
399.93 | 3994.101 | 52.6691
400.035 | 3994.875 | 52.676
400.118 | 3995.484 | 52.6793
400.22 | 3997.132 | 52.6931
400.338 | 3997.922 | 52.7024
400.422 | 3998.515 | 52.7046
400.526 | 4000.163 | 52.7172
400.608 | 4000.756 | 52.7236
400.719 | 4002.271 | 52.7343
400.821 | 4003.012 | 52.7412
400.938 | 4003.803 | 52.7468
401.001 | 4004.857 | 52.7499
401.124 | 4005.648 | 52.7602
401.202 | 4006.34 | 52.7651
401.327 | 4008.086 | 52.7765
401.417 | 4008.926 | 52.7818
401.507 | 4009.7 | 52.7877
401.634 | 4010.771 | 52.7988
401.726 | 4012.089 | 52.8039
401.858 | 4012.089 | 52.809
401.928 | 4013.67 | 52.8174
402.032 | 4015.153 | 52.8181
402.137 | 4015.845 | 52.8256
402.2 | 4016.52 | 52.8319
402.318 | 4018.101 | 52.8409
402.432 | 4018.645 | 52.8473
402.516 | 4020.325 | 52.8572
402.618 | 4021.083 | 52.8639
402.732 | 4021.89 | 52.8742
402.811 | 4023.356 | 52.8778
402.933 | 4023.949 | 52.8848
403.015 | 4024.97 | 52.8922
403.121 | 4025.399 | 52.9028
403.216 | 4026.338 | 52.909
403.326 | 4028.1 | 52.9177
403.419 | 4029.122 | 52.9261
403.514 | 4029.912 | 52.9331
403.607 | 4031.214 | 52.9409
403.708 | 4031.971 | 52.9472
403.818 | 4033.124 | 52.9545
403.919 | 4033.586 | 52.9651
404.009 | 4035.167 | 52.9712
404.105 | 4035.678 | 52.9706
404.225 | 4037.078 | 52.9782
404.304 | 4037.934 | 52.9861
404.408 | 4039.186 | 52.9942
404.507 | 4039.961 | 53.0035
404.604 | 4041.13 | 53.0096
404.704 | 4041.674 | 53.019
404.815 | 4042.662 | 53.0284
404.907 | 4044.177 | 53.0331
405.001 | 4044.935 | 53.0461
405.111 | 4045.528 | 53.0531
405.212 | 4046.961 | 53.0593
405.303 | 4047.95 | 53.0675
405.417 | 4048.576 | 53.0737
405.505 | 4049.613 | 53.0817
405.606 | 4051.178 | 53.093
405.703 | 4051.689 | 53.0989
405.843 | 4053.089 | 53.1099
405.931 | 4054.407 | 53.1218
406.008 | 4054.852 | 53.1234
406.102 | 4056.12 | 53.132
406.2 | 4056.911 | 53.1407
406.313 | 4057.537 | 53.148
406.401 | 4058.575 | 53.1585
406.517 | 4059.629 | 53.1681
406.607 | 4060.65 | 53.1768
406.7 | 4062.1 | 53.1837
406.814 | 4062.544 | 53.1938
406.902 | 4064.126 | 53.2024
407.039 | 4064.949 | 53.2118
407.136 | 4065.526 | 53.2199
407.201 | 4066.481 | 53.2275
407.317 | 4067.107 | 53.2341
407.408 | 4068.277 | 53.246
407.504 | 4069.216 | 53.252
407.623 | 4071.489 | 53.2636
407.748 | 4072.115 | 53.2751
407.803 | 4072.115 | 53.2815
407.938 | 4074.042 | 53.2893
408.032 | 4074.652 | 53.3001
408.143 | 4076.069 | 53.3096
408.23 | 4077.073 | 53.3159
408.325 | 4077.551 | 53.3238
408.433 | 4079.116 | 53.3309
408.501 | 4079.116 | 53.3355
408.627 | 4081.06 | 53.3467
408.733 | 4081.719 | 53.3563
408.847 | 4083.102 | 53.3653
408.925 | 4084.157 | 53.3705
409.027 | 4084.931 | 53.3821
409.109 | 4085.507 | 53.3852
409.203 | 4086.759 | 53.3895
409.317 | 4088.308 | 53.4036
409.438 | 4088.95 | 53.4113
409.508 | 4089.527 | 53.4191
409.602 | 4090.696 | 53.4297
409.719 | 4092.278 | 53.4383
409.826 | 4092.953 | 53.4484
409.908 | 4093.529 | 53.4564
410.017 | 4094.666 | 53.4684
410.115 | 4096.28 | 53.4723
410.228 | 4096.939 | 53.4828
410.314 | 4098.043 | 53.4907
410.429 | 4098.669 | 53.5
410.539 | 4100.053 | 53.5069
410.615 | 4100.959 | 53.5168
410.715 | 4102.062 | 53.5261
410.822 | 4102.639 | 53.5346
410.93 | 4103.743 | 53.5454
411.013 | 4105.258 | 53.5546
411.123 | 4105.9 | 53.5607
411.224 | 4107.037 | 53.5716
411.319 | 4107.96 | 53.578
411.417 | 4109.08 | 53.5856
411.51 | 4109.656 | 53.597
411.62 | 4111.023 | 53.6035
411.729 | 4111.946 | 53.615
411.848 | 4112.588 | 53.6172
411.9 | 4112.588 | 53.63
412.049 | 4114.944 | 53.6436
412.118 | 4115.768 | 53.6497
412.237 | 4116.822 | 53.6573
412.322 | 4117.497 | 53.6653
412.401 | 4118.716 | 53.6736
412.518 | 4120.083 | 53.6859
412.627 | 4120.874 | 53.6954
412.725 | 4122.093 | 53.7053
412.821 | 4122.966 | 53.715
412.92 | 4123.543 | 53.7244
413.026 | 4125.206 | 53.7324
413.139 | 4125.997 | 53.7411
413.219 | 4127.002 | 53.7493
413.317 | 4127.578 | 53.7569
413.413 | 4128.55 | 53.764
413.512 | 4130.231 | 53.7743
413.623 | 4131.038 | 53.7813
413.725 | 4131.73 | 53.7926
413.812 | 4133.245 | 53.8015
413.925 | 4133.887 | 53.8091
414.013 | 4135.024 | 53.8207
414.117 | 4135.601 | 53.8282
414.215 | 4137.067 | 53.8395
414.332 | 4137.676 | 53.8483
414.403 | 4138.45 | 53.8545
414.518 | 4140.098 | 53.8657
414.613 | 4140.674 | 53.8752
414.707 | 4141.366 | 53.8826
414.809 | 4142.881 | 53.888
414.916 | 4143.557 | 53.9003
415.017 | 4144.99 | 53.9084
415.111 | 4145.896 | 53.9141
415.203 | 4146.473 | 53.919
415.311 | 4147.593 | 53.9302
415.415 | 4149.092 | 53.9392
415.508 | 4150.179 | 53.9487
415.606 | 4150.657 | 53.9533
415.724 | 4152.024 | 53.9608
415.807 | 4152.88 | 53.9681
415.913 | 4153.902 | 53.9775
416.012 | 4154.495 | 53.9844
416.113 | 4156.06 | 53.9926
416.207 | 4156.883 | 53.9987
416.31 | 4158.003 | 54.0087
416.42 | 4158.596 | 54.0174
416.503 | 4159.733 | 54.0238
416.619 | 4160.985 | 54.0363
416.703 | 4161.809 | 54.046
416.805 | 4162.78 | 54.0518
416.921 | 4164.032 | 54.0615
417.003 | 4164.807 | 54.0687
417.12 | 4165.465 | 54.0755
417.201 | 4167.129 | 54.085
417.301 | 4167.936 | 54.091
417.413 | 4168.513 | 54.0992
417.547 | 4170.045 | 54.1107
417.602 | 4170.572 | 54.118
417.713 | 4171.857 | 54.1264
417.836 | 4172.779 | 54.1351
417.9 | 4173.471 | 54.1405
418.008 | 4174.987 | 54.1503
418.1 | 4175.563 | 54.1569
418.2 | 4176.815 | 54.1672
418.338 | 4178.182 | 54.1789
418.403 | 4178.726 | 54.1814
418.534 | 4180.258 | 54.1965
418.655 | 4181.016 | 54.2005
418.703 | 4181.823 | 54.2093
418.843 | 4182.861 | 54.2178
418.933 | 4184.244 | 54.2273
419.035 | 4184.722 | 54.234
419.106 | 4185.447 | 54.2414
419.202 | 4186.946 | 54.25
419.304 | 4187.555 | 54.2555
419.435 | 4188.89 | 54.2684
419.526 | 4190.141 | 54.2759
419.628 | 4190.619 | 54.2845
419.739 | 4192.019 | 54.2893
419.841 | 4192.958 | 54.2974
419.921 | 4194.309 | 54.3098
420.025 | 4195.017 | 54.3151
420.124 | 4195.693 | 54.3242
420.241 | 4196.961 | 54.3335
420.335 | 4197.982 | 54.339
420.419 | 4199.251 | 54.353
420.545 | 4199.943 | 54.36
420.633 | 4200.783 | 54.3655
420.702 | 4201.425 | 54.3687
420.829 | 4202.924 | 54.3807
420.936 | 4204.176 | 54.3865
421.024 | 4205.049 | 54.3948
421.129 | 4205.642 | 54.4005
421.239 | 4207.026 | 54.4088
421.325 | 4208.014 | 54.415
421.425 | 4209.349 | 54.4251
421.536 | 4210.007 | 54.4304
421.613 | 4211.243 | 54.4345
421.718 | 4211.935 | 54.4419
421.826 | 4213.203 | 54.4495
421.914 | 4214.043 | 54.4577
422.029 | 4214.949 | 54.4649
422.113 | 4215.559 | 54.4746
422.207 | 4216.448 | 54.48
422.312 | 4217.914 | 54.4897
422.422 | 4219.117 | 54.4991
422.521 | 4219.595 | 54.5059
422.61 | 4221.192 | 54.5096
422.708 | 4221.851 | 54.5216
422.818 | 4222.56 | 54.5274
422.912 | 4224.207 | 54.532
423.009 | 4224.882 | 54.542
423.11 | 4226.019 | 54.5477
423.219 | 4226.562 | 54.5549
423.309 | 4228.193 | 54.5606
423.421 | 4228.902 | 54.5662
423.512 | 4230.022 | 54.5746
423.624 | 4230.549 | 54.5812
423.721 | 4231.356 | 54.5889
423.808 | 4233.201 | 54.5948
423.908 | 4233.992 | 54.5946
424.019 | 4234.568 | 54.6024
424.107 | 4236.166 | 54.606
424.221 | 4236.891 | 54.6134
424.32 | 4238.027 | 54.6157
424.412 | 4238.604 | 54.6272
424.521 | 4239.345 | 54.6368
424.617 | 4240.301 | 54.6437
424.705 | 4242.146 | 54.6514
424.803 | 4242.953 | 54.6579
424.915 | 4243.513 | 54.6662
425.018 | 4244.402 | 54.6718
425.106 | 4245.984 | 54.6801
425.202 | 4246.774 | 54.6743
425.309 | 4248.01 | 54.6715
425.401 | 4248.8 | 54.6738
425.517 | 4249.608 | 54.6791
425.612 | 4250.58 | 54.682
425.705 | 4251.37 | 54.6871
425.808 | 4252.177 | 54.6913
425.905 | 4253.956 | 54.6982
426.019 | 4254.566 | 54.702
426.107 | 4255.604 | 54.7111
426.207 | 4257.152 | 54.7181
426.343 | 4257.844 | 54.7229
426.408 | 4258.519 | 54.7284
426.528 | 4260.035 | 54.7369
426.622 | 4260.611 | 54.7391
426.716 | 4261.781 | 54.744
426.803 | 4262.44 | 54.7464
426.912 | 4263.824 | 54.7515
427.004 | 4264.779 | 54.7566
427.131 | 4265.701 | 54.7659
427.201 | 4266.377 | 54.7727
427.328 | 4268.057 | 54.7807
427.406 | 4268.485 | 54.7837
427.504 | 4269.572 | 54.7932
427.6 | 4271.104 | 54.7979
427.732 | 4272.208 | 54.8069
427.817 | 4272.768 | 54.8136
427.908 | 4273.905 | 54.8204
428.041 | 4275.19 | 54.8256
428.127 | 4276.178 | 54.831
428.206 | 4276.672 | 54.8355
428.326 | 4278.023 | 54.8417
428.401 | 4278.748 | 54.8471
428.504 | 4279.423 | 54.8491
428.638 | 4280.939 | 54.8583
428.731 | 4281.943 | 54.8648
428.818 | 4283.245 | 54.8679
428.929 | 4284.002 | 54.8761
429.018 | 4285.254 | 54.8804
429.131 | 4285.979 | 54.8882
429.214 | 4286.539 | 54.8903
429.32 | 4287.725 | 54.8998
429.423 | 4289.027 | 54.9031
429.531 | 4289.966 | 54.9144
429.615 | 4290.575 | 54.9175
429.726 | 4292.008 | 54.9245
429.826 | 4292.601 | 54.9314
429.932 | 4294.051 | 54.9373
430.015 | 4294.907 | 54.9445
430.124 | 4295.484 | 54.9488
430.216 | 4296.703 | 54.9594
430.301 | 4297.23 | 54.9586
430.415 | 4298.68 | 54.9706
430.516 | 4300.063 | 54.9757
430.617 | 4300.492 | 54.9849
430.737 | 4301.875 | 54.9911
430.814 | 4303.226 | 54.9993
430.91 | 4304 | 55.0075
431 | 4304.626 | 55.0099
431.122 | 4305.713 | 55.023
431.22 | 4307.097 | 55.0237
431.311 | 4307.674 | 55.0316
431.407 | 4308.975 | 55.038
431.519 | 4309.568 | 55.0448
431.627 | 4310.705 | 55.053
431.719 | 4311.512 | 55.06
431.853 | 4312.27 | 55.0654
431.904 | 4313.769 | 55.0719
432.013 | 4315.218 | 55.0789
432.109 | 4315.91 | 55.0864
432.213 | 4316.981 | 55.0954
432.319 | 4317.557 | 55.1021
432.404 | 4319.122 | 55.1079
432.515 | 4319.896 | 55.1132
432.622 | 4320.605 | 55.121
432.713 | 4322.235 | 55.1259
432.805 | 4322.828 | 55.1278
432.918 | 4323.982 | 55.1383
433.006 | 4324.624 | 55.1443
433.102 | 4325.398 | 55.1507
433.212 | 4326.897 | 55.1565
433.31 | 4327.507 | 55.1592
433.418 | 4328.61 | 55.1669
433.515 | 4329.434 | 55.1718
433.61 | 4330.834 | 55.1742
433.71 | 4331.806 | 55.1814
433.809 | 4332.63 | 55.1865
433.921 | 4333.98 | 55.1939
434.043 | 4335.512 | 55.202
434.103 | 4335.512 | 55.2058
434.201 | 4336.138 | 55.2138
434.309 | 4337.884 | 55.2198
434.405 | 4338.922 | 55.2261
434.522 | 4339.466 | 55.2317
434.618 | 4340.602 | 55.2386
434.705 | 4341.443 | 55.2448
434.811 | 4342.81 | 55.2523
434.906 | 4343.815 | 55.2579
435.03 | 4344.704 | 55.2641
435.108 | 4345.363 | 55.2662
435.204 | 4346.911 | 55.2722
435.31 | 4347.472 | 55.2741
435.413 | 4348.938 | 55.2819
435.542 | 4349.959 | 55.2884
435.615 | 4350.519 | 55.2904
435.704 | 4351.54 | 55.2993
435.804 | 4352.94 | 55.3031
435.903 | 4353.731 | 55.3046
436.023 | 4355.032 | 55.3164
436.14 | 4355.971 | 55.3225
436.222 | 4356.762 | 55.327
436.302 | 4357.833 | 55.3308
436.424 | 4358.508 | 55.3343
436.527 | 4360.172 | 55.3461
436.65 | 4360.732 | 55.3526
436.7 | 4361.819 | 55.3531
436.83 | 4363.186 | 55.362
436.938 | 4363.994 | 55.3677
437.023 | 4365.114 | 55.3724
437.14 | 4365.937 | 55.3793
437.224 | 4366.514 | 55.386
437.304 | 4367.667 | 55.3906
437.403 | 4368.293 | 55.3978
437.527 | 4369.693 | 55.4047
437.617 | 4371.225 | 55.41
437.721 | 4371.966 | 55.4189
437.816 | 4372.741 | 55.4217
437.927 | 4373.581 | 55.4304
438.014 | 4375.211 | 55.4369
438.136 | 4375.969 | 55.4409
438.227 | 4377.073 | 55.45
438.322 | 4378.111 | 55.4555
438.412 | 4378.654 | 55.4605
438.506 | 4379.445 | 55.4656
438.618 | 4381.273 | 55.4725
438.73 | 4381.932 | 55.475
438.815 | 4383.036 | 55.4859
438.931 | 4383.612 | 55.4893
439 | 4384.403 | 55.4943
439.127 | 4385.902 | 55.5027
439.211 | 4386.528 | 55.5109
439.306 | 4387.434 | 55.5112
439.42 | 4389.114 | 55.5216
439.516 | 4389.872 | 55.5276
439.615 | 4391.025 | 55.5325
439.708 | 4392.129 | 55.5413
439.827 | 4392.623 | 55.5475
439.909 | 4393.348 | 55.5537
440.006 | 4394.979 | 55.5606
440.113 | 4396 | 55.5703
440.219 | 4396.576 | 55.5728
440.322 | 4397.68 | 55.583
440.413 | 4399.212 | 55.5895
440.507 | 4399.871 | 55.593
440.602 | 4400.431 | 55.5961
440.708 | 4401.584 | 55.6068
440.815 | 4402.902 | 55.6176
440.901 | 4403.61 | 55.6183
441.015 | 4404.78 | 55.6292
441.123 | 4405.373 | 55.6323
441.212 | 4407.201 | 55.6413
441.309 | 4407.959 | 55.6452
441.404 | 4408.783 | 55.651
441.521 | 4410.002 | 55.66
441.605 | 4410.825 | 55.6649
441.713 | 4411.863 | 55.6722
441.848 | 4412.555 | 55.6798
441.923 | 4414.12 | 55.6879
442.039 | 4415.009 | 55.694
442.12 | 4416.294 | 55.7008
442.218 | 4416.97 | 55.7063
442.314 | 4417.497 | 55.7101
442.402 | 4418.403 | 55.716
442.522 | 4419.951 | 55.7254
442.621 | 4421.088 | 55.7311
442.738 | 4421.664 | 55.737
442.822 | 4422.488 | 55.7385
442.915 | 4423.624 | 55.7473
443.019 | 4424.926 | 55.751
443.119 | 4426.062 | 55.7581
443.226 | 4427.331 | 55.7616
443.322 | 4428.122 | 55.7654
443.432 | 4428.896 | 55.7709
443.513 | 4430.197 | 55.7759
443.634 | 4430.889 | 55.782
443.708 | 4431.449 | 55.7852
443.813 | 4433.195 | 55.7941
443.92 | 4434.101 | 55.7985
444.01 | 4435.304 | 55.8053
444.117 | 4435.93 | 55.8115
444.216 | 4437.033 | 55.8173
444.314 | 4437.676 | 55.8216
444.418 | 4438.928 | 55.8306
444.512 | 4439.883 | 55.8355
444.618 | 4440.542 | 55.8426
444.743 | 4441.893 | 55.8522
444.819 | 4442.7 | 55.8568
444.908 | 4443.243 | 55.8654
445 | 4444.149 | 55.8688
445.119 | 4445.961 | 55.8792
445.21 | 4446.62 | 55.8829
445.315 | 4447.905 | 55.8895
445.42 | 4448.959 | 55.8971
445.521 | 4449.552 | 55.902
445.618 | 4450.31 | 55.9052
445.706 | 4452.122 | 55.9123
445.826 | 4452.583 | 55.9191
445.913 | 4454.231 | 55.9253
446.011 | 4454.857 | 55.9302
446.103 | 4456.125 | 55.9368
446.214 | 4456.883 | 55.9409
446.321 | 4457.558 | 55.9498
446.408 | 4459.189 | 55.9524
446.506 | 4459.831 | 55.9628
446.618 | 4460.54 | 55.9661
446.701 | 4462.088 | 55.9743
446.809 | 4462.978 | 55.9775
446.905 | 4463.785 | 55.9885
447.015 | 4464.378 | 55.9933
447.12 | 4465.959 | 55.9955
447.235 | 4466.849 | 56.0057
447.304 | 4468.118 | 56.0118
447.402 | 4468.909 | 56.0171
447.517 | 4469.947 | 56.0276
447.604 | 4470.622 | 56.0333
447.7 | 4471.742 | 56.0366
447.803 | 4472.516 | 56.0452
447.913 | 4473.785 | 56.051
448.007 | 4474.691 | 56.0583
448.113 | 4475.91 | 56.0628
448.228 | 4476.7 | 56.0742
448.311 | 4477.359 | 56.077
448.449 | 4478.974 | 56.0873
448.519 | 4479.583 | 56.0901
448.613 | 4480.72 | 56.0967
448.741 | 4482.021 | 56.1047
448.836 | 4482.631 | 56.1117
448.911 | 4483.421 | 56.1146
449.008 | 4484.426 | 56.1203
449.1 | 4485.151 | 56.1283
449.209 | 4486.782 | 56.1334
449.343 | 4487.77 | 56.1422
449.415 | 4488.495 | 56.1466
449.528 | 4490.159 | 56.1546
449.636 | 4490.982 | 56.1606
449.721 | 4491.575 | 56.1673
449.832 | 4493.222 | 56.1727
449.924 | 4493.964 | 56.1774
450.037 | 4494.952 | 56.1862
450.129 | 4495.611 | 56.1918
450.241 | 4496.978 | 56.1997
450.302 | 4497.687 | 56.204
450.424 | 4499.136 | 56.2106
450.532 | 4499.976 | 56.2153
450.62 | 4501.08 | 56.2239
450.71 | 4501.492 | 56.2301
450.804 | 4502.645 | 56.2389
450.905 | 4503.271 | 56.2437
451.016 | 4504.654 | 56.2508
451.11 | 4505.462 | 56.2558
451.218 | 4506.928 | 56.2629
451.318 | 4507.916 | 56.2689
451.435 | 4508.69 | 56.2791
451.536 | 4509.777 | 56.2824
451.606 | 4510.436 | 56.2863
451.7 | 4511.589 | 56.2915
451.823 | 4512.545 | 56.3007
451.919 | 4513.929 | 56.3085
452.032 | 4514.604 | 56.3133
452.115 | 4515.395 | 56.3175
452.212 | 4517.19 | 56.326
452.313 | 4517.981 | 56.3326
452.42 | 4519.266 | 56.3369
452.52 | 4519.958 | 56.3411
452.627 | 4520.682 | 56.3495
452.719 | 4521.654 | 56.3528
452.811 | 4522.28 | 56.3576
452.926 | 4524.043 | 56.364
453.016 | 4524.85 | 56.3705
453.11 | 4525.739 | 56.3772
453.221 | 4527.024 | 56.3855
453.326 | 4527.601 | 56.3861
453.409 | 4528.342 | 56.3967
453.517 | 4529.94 | 56.3988
453.621 | 4530.978 | 56.4032
453.718 | 4531.571 | 56.4145
453.806 | 4533.103 | 56.4198
453.915 | 4533.86 | 56.4245
454.006 | 4534.569 | 56.4291
454.127 | 4536.018 | 56.437
454.229 | 4536.825 | 56.4422
454.322 | 4537.88 | 56.4486
454.407 | 4539.115 | 56.4532
454.504 | 4539.741 | 56.4626
454.607 | 4540.433 | 56.4673
454.72 | 4541.767 | 56.4713
454.813 | 4542.92 | 56.4744
454.914 | 4543.876 | 56.4803
455.022 | 4544.666 | 56.4862
455.118 | 4545.507 | 56.4926
455.203 | 4546.264 | 56.4997
455.35 | 4548.043 | 56.5061
455.414 | 4548.916 | 56.5121
455.536 | 4549.74 | 56.517
455.614 | 4550.448 | 56.5185
455.702 | 4551.239 | 56.5259
455.842 | 4553.035 | 56.5331
455.926 | 4553.628 | 56.5389
456.004 | 4554.682 | 56.542
456.102 | 4555.555 | 56.5496
456.205 | 4556.197 | 56.5583
456.327 | 4558.471 | 56.5667
456.414 | 4558.915 | 56.5672
456.506 | 4560.101 | 56.5751
456.615 | 4560.513 | 56.5801
456.704 | 4561.518 | 56.5867
456.822 | 4562.605 | 56.593
456.901 | 4563.643 | 56.6028
457.042 | 4565.01 | 56.6072
457.126 | 4566.328 | 56.6156
457.224 | 4567.448 | 56.6225
457.301 | 4567.448 | 56.6247
457.441 | 4569.029 | 56.6331
457.534 | 4569.639 | 56.6393
457.645 | 4571.039 | 56.6446
457.704 | 4572.077 | 56.647
457.823 | 4572.736 | 56.6568
457.928 | 4574.152 | 56.6643
458.033 | 4574.713 | 56.666
458.141 | 4575.931 | 56.6747
458.204 | 4576.492 | 56.6724
458.331 | 4578.089 | 56.6808
458.451 | 4578.93 | 56.6838
458.503 | 4580.05 | 56.6868
458.637 | 4580.676 | 56.6986
458.724 | 4582.29 | 56.7002
458.829 | 4583.015 | 56.7071
458.927 | 4583.558 | 56.7108
459.006 | 4584.316 | 56.7158
459.101 | 4585.321 | 56.7219
459.222 | 4586.952 | 56.7292
459.323 | 4588.072 | 56.7323
459.438 | 4589.143 | 56.7346
459.5 | 4589.143 | 56.7403
459.622 | 4590.757 | 56.7449
459.722 | 4592.075 | 56.7517
459.836 | 4592.635 | 56.7566
459.915 | 4594.2 | 56.763
460.02 | 4595.056 | 56.764
460.118 | 4595.863 | 56.7712
460.217 | 4597.016 | 56.7772
460.318 | 4597.511 | 56.7814
460.426 | 4599.026 | 56.7881
460.516 | 4599.932 | 56.7946
460.625 | 4600.492 | 56.7981
460.707 | 4601.431 | 56.8058
460.802 | 4602.601 | 56.8077
460.919 | 4603.638 | 56.8177
461.018 | 4605.039 | 56.8228
461.134 | 4605.599 | 56.8281
461.203 | 4606.373 | 56.8332
461.311 | 4607.559 | 56.8412
461.413 | 4609.157 | 56.8484
461.513 | 4609.849 | 56.8549
461.62 | 4610.557 | 56.8593
461.716 | 4611.512 | 56.8636
461.832 | 4612.336 | 56.8685
461.923 | 4613.819 | 56.8747
462.022 | 4614.972 | 56.8775
462.128 | 4615.861 | 56.883
462.219 | 4616.52 | 56.8896
462.312 | 4618.118 | 56.8902
462.417 | 4618.892 | 56.8951
462.513 | 4620.193 | 56.9005
462.612 | 4620.968 | 56.8978
462.709 | 4621.775 | 56.9037
462.81 | 4622.944 | 56.905
462.913 | 4624.18 | 56.9093
463.003 | 4624.888 | 56.9137
463.121 | 4625.448 | 56.9218
463.224 | 4626.964 | 56.9206
463.309 | 4627.656 | 56.9295
463.423 | 4628.825 | 56.9303
463.507 | 4629.451 | 56.9368
463.618 | 4630.967 | 56.941
463.718 | 4631.527 | 56.9434
463.804 | 4632.531 | 56.9515
463.916 | 4633.932 | 56.9542
464.002 | 4634.673 | 56.9559
464.111 | 4635.332 | 56.9634
464.251 | 4636.996 | 56.9692
464.319 | 4637.556 | 56.9727
464.415 | 4638.544 | 56.977
464.515 | 4639.384 | 56.9809
464.619 | 4640.932 | 56.9877
464.71 | 4641.937 | 56.9908
464.816 | 4642.53 | 56.9944
464.912 | 4643.782 | 56.9972
465.049 | 4645.232 | 57
465.126 | 4645.99 | 57.0068
465.203 | 4646.896 | 57.0115
465.307 | 4647.538 | 57.0143
465.4 | 4648.131 | 57.0196
465.507 | 4649.729 | 57.0213
465.643 | 4650.734 | 57.027
465.726 | 4651.491 | 57.031
465.832 | 4653.139 | 57.0358
465.903 | 4653.715 | 57.0404
466.028 | 4654.737 | 57.0447
466.145 | 4655.939 | 57.0495
466.201 | 4656.878 | 57.0486
466.332 | 4657.586 | 57.054
466.44 | 4658.986 | 57.0514
466.525 | 4659.975 | 57.052
466.602 | 4659.975 | 57.057
466.736 | 4661.935 | 57.0591
466.833 | 4663.039 | 57.0669
466.916 | 4663.516 | 57.0656
467.021 | 4664.587 | 57.069
467.121 | 4666.234 | 57.0738
467.223 | 4666.959 | 57.0775
467.337 | 4667.635 | 57.0794
467.408 | 4668.409 | 57.0828
467.519 | 4669.743 | 57.091
467.618 | 4670.863 | 57.0913
467.72 | 4672.016 | 57.0964
467.822 | 4672.461 | 57.1037
467.901 | 4673.631 | 57.1057
468.017 | 4675.196 | 57.1153
468.114 | 4675.904 | 57.1211
468.232 | 4676.596 | 57.1251
468.303 | 4677.386 | 57.1314
468.42 | 4678.688 | 57.1364
468.522 | 4679.94 | 57.1409
468.612 | 4680.862 | 57.1492
468.7 | 4681.587 | 57.1493
468.813 | 4682.592 | 57.1575
468.916 | 4684.025 | 57.1605
469.013 | 4685.161 | 57.1635
469.119 | 4685.919 | 57.1698
469.225 | 4686.545 | 57.1761
469.311 | 4687.303 | 57.1799
469.415 | 4688.901 | 57.1832
469.509 | 4689.922 | 57.1911
469.615 | 4691.207 | 57.195
469.72 | 4691.965 | 57.1983
469.814 | 4692.871 | 57.2044
469.933 | 4693.546 | 57.2092
470.025 | 4694.699 | 57.2149
470.112 | 4695.309 | 57.2212
470.209 | 4697.154 | 57.2273
470.323 | 4697.565 | 57.2312
470.409 | 4698.587 | 57.2368
470.519 | 4699.954 | 57.2413
470.62 | 4700.745 | 57.2481
470.703 | 4701.42 | 57.249
470.809 | 4702.54 | 57.2526
470.92 | 4703.973 | 57.2595
471.01 | 4704.945 | 57.2637
471.121 | 4705.522 | 57.2673
471.211 | 4706.576 | 57.2734
471.301 | 4707.152 | 57.2788
471.405 | 4708.931 | 57.2782
471.511 | 4709.442 | 57.2813
471.622 | 4710.974 | 57.2873
471.719 | 4711.699 | 57.29
471.856 | 4712.457 | 57.2918
471.907 | 4712.457 | 57.2911
472.009 | 4714.812 | 57.2962
472.12 | 4715.685 | 57.3011
472.205 | 4716.245 | 57.3041
472.311 | 4717.481 | 57.3044
472.443 | 4718.98 | 57.3138
472.508 | 4718.98 | 57.3152
472.613 | 4720.907 | 57.3182
472.735 | 4721.978 | 57.3217
472.845 | 4722.67 | 57.3241
472.905 | 4723.526 | 57.3271
473.028 | 4724.992 | 57.329
473.1 | 4725.668 | 57.3339
473.206 | 4726.557 | 57.334
473.342 | 4727.99 | 57.3371
473.426 | 4729.127 | 57.3417
473.503 | 4729.687 | 57.3435
473.626 | 4731.285 | 57.3419
473.711 | 4731.285 | 57.3475
473.825 | 4732.949 | 57.3512
473.903 | 4733.393 | 57.352
474.008 | 4734.843 | 57.354
474.128 | 4736.293 | 57.3597
474.236 | 4736.984 | 57.3647
474.318 | 4737.561 | 57.3684
474.411 | 4738.698 | 57.3703
474.509 | 4739.323 | 57.376
474.607 | 4740.724 | 57.3818
474.725 | 4742.091 | 57.3835
474.844 | 4742.651 | 57.3898
474.904 | 4743.508 | 57.3969
475.023 | 4745.254 | 57.4013
475.124 | 4745.945 | 57.4079
475.241 | 4746.621 | 57.4091
475.302 | 4747.445 | 57.414
475.423 | 4748.927 | 57.4182
475.517 | 4749.537 | 57.4225
475.629 | 4751.167 | 57.4276
475.704 | 4751.167 | 57.4274
475.801 | 4752.749 | 57.4361
475.921 | 4753.704 | 57.441
476.039 | 4755.137 | 57.4461
476.142 | 4755.944 | 57.4479
476.223 | 4756.933 | 57.4559
476.319 | 4757.526 | 57.4591
476.415 | 4758.498 | 57.4688
476.525 | 4759.98 | 57.4724
476.63 | 4760.573 | 57.4773
476.703 | 4761.347 | 57.4794
476.823 | 4762.945 | 57.4862
476.922 | 4763.588 | 57.4919
477.019 | 4764.856 | 57.4952
477.13 | 4765.877 | 57.4986
477.223 | 4766.503 | 57.5054
477.311 | 4768.134 | 57.5007
477.421 | 4768.925 | 57.503
477.518 | 4769.551 | 57.5066
477.614 | 4770.671 | 57.5098
477.72 | 4771.462 | 57.5094
477.814 | 4772.236 | 57.5159
477.928 | 4773.998 | 57.5182
478.016 | 4774.97 | 57.5265
478.109 | 4776.123 | 57.5243
478.221 | 4776.914 | 57.5285
478.327 | 4777.556 | 57.5287
478.413 | 4779.138 | 57.5333
478.518 | 4779.929 | 57.5347
478.608 | 4780.653 | 57.5382
478.723 | 4781.955 | 57.543
478.813 | 4783.174 | 57.5465
478.917 | 4783.849 | 57.5512
479.022 | 4784.541 | 57.5539
479.12 | 4785.513 | 57.5551
479.217 | 4786.979 | 57.559
479.308 | 4787.588 | 57.5626
479.413 | 4788.939 | 57.5655
479.514 | 4789.4 | 57.5697
479.621 | 4790.965 | 57.5732
479.705 | 4791.789 | 57.5768
479.812 | 4792.827 | 57.5812
479.918 | 4793.518 | 57.5815
480.016 | 4794.622 | 57.5893
480.112 | 4795.989 | 57.5924
480.214 | 4796.434 | 57.5899
480.311 | 4797.192 | 57.598
480.44 | 4798.823 | 57.5992
480.523 | 4799.432 | 57.6008
480.605 | 4801.046 | 57.6055
480.703 | 4801.689 | 57.6105
480.83 | 4802.974 | 57.6148
480.907 | 4803.451 | 57.617
481.001 | 4804.11 | 57.6242
481.1 | 4805.988 | 57.6247
481.251 | 4807.224 | 57.6312
481.328 | 4808.014 | 57.6342
481.401 | 4808.69 | 57.638
481.542 | 4809.695 | 57.6429
481.612 | 4810.485 | 57.6411
481.746 | 4812.198 | 57.648
481.857 | 4812.198 | 57.6476
481.917 | 4813.599 | 57.6525
482.029 | 4814.949 | 57.6546
482.128 | 4816.102 | 57.6577
482.205 | 4816.564 | 57.6625
482.301 | 4818.046 | 57.6654
482.411 | 4818.507 | 57.6676
482.505 | 4819.891 | 57.6749
482.632 | 4820.764 | 57.6787
482.709 | 4821.324 | 57.6816
482.81 | 4822.148 | 57.6846
482.905 | 4823.334 | 57.6882
483.002 | 4824.24 | 57.6934
483.106 | 4825.805 | 57.6973
483.211 | 4826.447 | 57.6977
483.305 | 4827.633 | 57.7041
483.431 | 4829.017 | 57.7041
483.502 | 4830.022 | 57.7054
483.642 | 4830.648 | 57.708
483.706 | 4831.471 | 57.7078
483.832 | 4832.855 | 57.7139
483.917 | 4833.514 | 57.715
484.022 | 4835.244 | 57.7218
484.123 | 4836.084 | 57.7252
484.232 | 4836.874 | 57.7244
484.319 | 4838.027 | 57.7327
484.403 | 4838.588 | 57.7346
484.532 | 4839.592 | 57.739
484.607 | 4840.367 | 57.7457
484.718 | 4842.03 | 57.7472
484.815 | 4843.315 | 57.7423
484.918 | 4843.875 | 57.7457
485.015 | 4844.765 | 57.7499
485.14 | 4845.951 | 57.7579
485.214 | 4846.873 | 57.7605
485.32 | 4847.433 | 57.7662
485.414 | 4849.179 | 57.7704
485.54 | 4849.987 | 57.7775
485.616 | 4851.024 | 57.7814
485.731 | 4851.552 | 57.7862
485.824 | 4852.985 | 57.7884
485.915 | 4854.154 | 57.7973
486.013 | 4854.978 | 57.8001
486.1 | 4855.554 | 57.8025
486.22 | 4856.691 | 57.8103
486.332 | 4858.058 | 57.8163
486.412 | 4858.981 | 57.8201
486.505 | 4859.557 | 57.8222
486.625 | 4861.007 | 57.8284
486.718 | 4861.83 | 57.8331
486.809 | 4863.082 | 57.839
486.91 | 4863.922 | 57.844
487.019 | 4864.499 | 57.8462
487.117 | 4866.014 | 57.852
487.225 | 4866.591 | 57.8558
487.315 | 4867.612 | 57.8647
487.418 | 4868.189 | 57.8715
487.523 | 4869.951 | 57.8736
487.605 | 4870.775 | 57.8779
487.71 | 4871.813 | 57.8825
487.806 | 4873.065 | 57.8886
487.923 | 4873.526 | 57.8934
488.019 | 4874.267 | 57.9002
488.106 | 4876.079 | 57.9042
488.22 | 4876.54 | 57.909
488.308 | 4877.545 | 57.9141
488.411 | 4878.945 | 57.9163
488.508 | 4879.736 | 57.9208
488.61 | 4880.922 | 57.9259
488.71 | 4882.108 | 57.9324
488.802 | 4882.817 | 57.9345
488.92 | 4883.393 | 57.9405
489.019 | 4884.909 | 57.9469
489.14 | 4885.848 | 57.9036
489.21 | 4887.132 | 57.8993
489.306 | 4887.89 | 57.9012
489.419 | 4888.516 | 57.9045
489.508 | 4889.554 | 57.9035
489.613 | 4890.855 | 57.9049
489.718 | 4891.778 | 57.9122
489.816 | 4892.387 | 57.9114
489.902 | 4893.656 | 57.9162
490.01 | 4894.413 | 57.9172
490.106 | 4895.385 | 57.9205
490.21 | 4896.472 | 57.9247
490.303 | 4897.148 | 57.9253
490.404 | 4898.894 | 57.9198
490.518 | 4899.52 | 57.9254
490.609 | 4900.541 | 57.9248
490.71 | 4901.134 | 57.9291
490.836 | 4902.798 | 57.9364
490.918 | 4903.374 | 57.9392
491.014 | 4904.511 | 57.9422
491.131 | 4906.142 | 57.9494
491.238 | 4906.965 | 57.9488
491.323 | 4908.234 | 57.9558
491.424 | 4908.926 | 57.9621
491.54 | 4909.618 | 57.9638
491.609 | 4910.408 | 57.9694
491.723 | 4912.072 | 57.9727
491.839 | 4912.072 | 57.976
491.9 | 4913.242 | 57.9804
492.029 | 4915.119 | 57.9833
492.104 | 4915.564 | 57.9887
492.203 | 4916.322 | 57.9897
492.321 | 4917.92 | 57.9958
492.439 | 4918.941 | 57.9999
492.546 | 4919.995 | 58.0043
492.638 | 4921.115 | 58.0085
492.703 | 4921.741 | 58.0104
492.832 | 4922.664 | 58.0162
492.904 | 4923.339 | 58.015
493.027 | 4924.525 | 58.022
493.106 | 4925.283 | 58.0249
493.223 | 4926.914 | 58.0272
493.33 | 4927.507 | 58.0329
493.441 | 4928.956 | 58.0398
493.508 | 4928.956 | 58.0408
493.6 | 4930.735 | 58.0439
493.721 | 4931.543 | 58.051
493.829 | 4932.498 | 58.0473
493.915 | 4934.162 | 58.051
494.032 | 4934.788 | 58.0485
494.101 | 4935.348 | 58.0494
494.226 | 4936.979 | 58.0554
494.324 | 4937.934 | 58.0581
494.412 | 4938.84 | 58.0657
494.52 | 4939.515 | 58.0672
494.628 | 4940.668 | 58.0754
494.721 | 4941.459 | 58.0795
494.827 | 4943.008 | 58.0806
494.929 | 4944.029 | 58.0863
495.019 | 4945.017 | 58.092
495.112 | 4945.577 | 58.0954
495.203 | 4946.302 | 58.0953
495.316 | 4947.818 | 58.0918
495.411 | 4948.641 | 58.091
495.524 | 4949.794 | 58.0959
495.608 | 4950.42 | 58.1015
495.706 | 4952.051 | 58.1035
495.813 | 4953.188 | 58.107
495.916 | 4953.863 | 58.1116
496.006 | 4955.066 | 58.1161
496.117 | 4955.84 | 58.1214
496.213 | 4956.548 | 58.1313
496.308 | 4957.256 | 58.1339
496.403 | 4959.068 | 58.1418
496.504 | 4959.876 | 58.1471
496.602 | 4960.37 | 58.1492
496.704 | 4961.819 | 58.1575
496.81 | 4962.396 | 58.1616
496.922 | 4963.911 | 58.1643
497.016 | 4964.488 | 58.1699
497.105 | 4965.526 | 58.1751
497.215 | 4966.876 | 58.1783
497.304 | 4967.7 | 58.184
497.412 | 4968.277 | 58.1902
497.532 | 4970.023 | 58.1933
497.614 | 4970.583 | 58.1991
497.706 | 4971.357 | 58.2052
497.834 | 4973.465 | 58.2103
497.933 | 4973.976 | 58.2192
498.013 | 4974.849 | 58.2222
498.121 | 4975.508 | 58.2293
498.208 | 4976.562 | 58.2319
498.336 | 4977.781 | 58.2424
498.4 | 4978.358 | 58.2435
498.504 | 4980.054 | 58.2475
498.6 | 4980.499 | 58.2539
498.709 | 4981.29 | 58.2576
498.806 | 4982.69 | 58.2618
498.943 | 4983.678 | 58.2702
499 | 4984.453 | 58.2709
499.1 | 4985.243 | 58.2748
499.231 | 4986.775 | 58.2842
499.317 | 4987.319 | 58.2898
499.412 | 4988.736 | 58.2908
499.534 | 4989.691 | 58.2984
499.645 | 4991.009 | 58.3047
499.732 | 4991.898 | 58.3131
499.838 | 4992.821 | 58.3164
499.902 | 4993.414 | 58.3181
500.022 | 4994.896 | 58.3267
500.103 | 4995.473 | 58.3301
500.222 | 4996.922 | 58.3377
500.301 | 4997.433 | 58.3363
500.425 | 4999.064 | 58.3448
500.542 | 4999.855 | 58.3492
500.62 | 5000.464 | 58.353
500.719 | 5002.177 | 58.3584
500.821 | 5002.935 | 58.3638
500.928 | 5004.121 | 58.3708
501.022 | 5004.945 | 58.3755
501.1 | 5005.735 | 58.3801
501.219 | 5007.218 | 58.3882
501.322 | 5007.91 | 58.3936
501.437 | 5008.585 | 58.3975
501.508 | 5009.376 | 58.4
501.617 | 5010.858 | 58.4053
501.715 | 5011.83 | 58.4102
501.818 | 5011.83 | 58.4143
501.921 | 5014.021 | 58.4205
502.023 | 5014.944 | 58.4252
502.132 | 5015.652 | 58.4319
502.223 | 5016.492 | 58.4365
502.302 | 5017.25 | 58.4396
502.429 | 5019.012 | 58.4496
502.515 | 5019.786 | 58.4546
502.613 | 5020.758 | 58.4589
502.732 | 5022.027 | 58.4632
502.816 | 5022.834 | 58.4677
502.925 | 5023.723 | 58.4723
503.009 | 5024.267 | 58.4746
503.113 | 5025.947 | 58.4823
503.228 | 5026.507 | 58.4875
503.319 | 5028.023 | 58.4942
503.41 | 5028.764 | 58.4999
503.522 | 5029.752 | 58.5064
503.611 | 5030.905 | 58.5138
503.717 | 5031.499 | 58.5189
503.825 | 5032.619 | 58.5255
503.917 | 5033.442 | 58.5317
504.012 | 5034.167 | 58.5382
504.123 | 5035.963 | 58.5442
504.213 | 5036.77 | 58.5487
504.307 | 5037.264 | 58.5543
504.413 | 5038.829 | 58.5592
504.516 | 5039.488 | 58.5634
504.607 | 5040.344 | 58.5694
504.706 | 5042.074 | 58.5711
504.804 | 5042.716 | 58.5796
504.902 | 5043.309 | 58.5822
505.017 | 5044.907 | 58.5895
505.123 | 5045.55 | 58.5954
505.204 | 5047.032 | 58.5993
505.315 | 5047.51 | 58.604
505.411 | 5048.778 | 58.6108
505.507 | 5050.08 | 58.6143
505.612 | 5050.557 | 58.6213
505.7 | 5051.134 | 58.6246
505.838 | 5052.814 | 58.628
505.917 | 5053.407 | 58.6354
506.011 | 5054.395 | 58.6395
506.101 | 5055.993 | 58.6455
506.22 | 5056.586 | 58.6497
506.307 | 5058.085 | 58.6589
506.413 | 5058.843 | 58.6649
506.5 | 5059.601 | 58.6672
506.614 | 5060.243 | 58.6733
506.715 | 5061.858 | 58.6771
506.806 | 5062.846 | 58.6815
506.914 | 5063.472 | 58.6863
507.031 | 5065.119 | 58.6963
507.102 | 5065.696 | 58.6975
507.205 | 5066.766 | 58.7037
507.312 | 5067.442 | 58.7091
507.404 | 5068.447 | 58.7171
507.533 | 5069.764 | 58.7213
507.616 | 5070.357 | 58.7164
507.707 | 5071.478 | 58.7219
507.829 | 5073.01 | 58.7278
507.907 | 5073.784 | 58.7318
508.011 | 5074.591 | 58.7344
508.126 | 5075.925 | 58.7441
508.212 | 5076.732 | 58.7485
508.324 | 5078.248 | 58.7574
508.433 | 5078.89 | 58.7601
508.508 | 5079.351 | 58.7639
508.627 | 5080.933 | 58.7685
508.721 | 5082.218 | 58.7767
508.823 | 5082.91 | 58.7795
508.9 | 5083.601 | 58.7809
509.035 | 5084.59 | 58.7888
509.146 | 5085.99 | 58.7946
509.2 | 5085.99 | 58.7958
509.325 | 5087.917 | 58.802
509.434 | 5088.642 | 58.806
509.504 | 5089.367 | 58.807
509.63 | 5090.981 | 58.8157
509.7 | 5091.986 | 58.8175
509.834 | 5092.579 | 58.8225
509.924 | 5094.045 | 58.8266
510.016 | 5094.836 | 58.8325
510.124 | 5095.577 | 58.8362
510.225 | 5097.109 | 58.8422
510.316 | 5097.867 | 58.8456
510.431 | 5098.839 | 58.8507
510.525 | 5099.481 | 58.8584
510.636 | 5100.881 | 58.8561
510.724 | 5102.018 | 58.8601
510.802 | 5102.644 | 58.8595
510.917 | 5103.616 | 58.8617
511.017 | 5104.933 | 58.8582
511.132 | 5105.527 | 58.8472
511.212 | 5106.317 | 58.8505
511.312 | 5108.129 | 58.8652
511.412 | 5108.821 | 58.8685
511.513 | 5109.908 | 58.865
511.618 | 5110.468 | 58.8829
511.715 | 5111.457 | 58.8852
511.83 | 5112.28 | 58.8844
511.907 | 5113.73 | 58.8931
512.013 | 5114.949 | 58.8938
512.12 | 5115.904 | 58.8975
512.211 | 5116.728 | 58.8985
512.328 | 5117.996 | 58.8998
512.406 | 5118.738 | 58.9046
512.514 | 5119.429 | 58.9154
512.611 | 5121.093 | 58.9201
512.717 | 5121.851 | 58.9152
512.825 | 5122.724 | 58.9223
512.917 | 5123.976 | 58.9221
513.006 | 5124.552 | 58.9301
513.105 | 5126.035 | 58.9345
513.218 | 5126.48 | 58.9409
513.314 | 5127.435 | 58.9481
513.418 | 5128.555 | 58.9516
513.507 | 5130.038 | 58.9569
513.602 | 5130.631 | 58.9633
513.723 | 5131.421 | 58.9681
513.821 | 5132.229 | 58.9707
513.902 | 5133.201 | 58.9722
514.034 | 5134.93 | 58.9785
514.132 | 5136.116 | 58.9833
514.218 | 5136.907 | 58.9831
514.312 | 5137.763 | 58.9896
514.402 | 5138.455 | 58.9941
514.539 | 5139.74 | 58.9987
514.604 | 5140.366 | 59.0027
514.702 | 5142.046 | 59.011
514.801 | 5142.821 | 59.0141
514.909 | 5143.479 | 59.0174
515.028 | 5144.962 | 59.0229
515.112 | 5145.571 | 59.0265
515.233 | 5146.972 | 59.0313
515.325 | 5147.449 | 59.0333
515.406 | 5148.586 | 59.0394
515.505 | 5149.838 | 59.0424
515.601 | 5150.662 | 59.0485
515.731 | 5151.913 | 59.0543
515.801 | 5152.457 | 59.0546
515.9 | 5153.001 | 59.0591
516.007 | 5153.973 | 59.0648
516.102 | 5155.817 | 59.0686
516.207 | 5156.378 | 59.0734
516.316 | 5157.514 | 59.0794
516.403 | 5158.305 | 59.0836
516.529 | 5159.886 | 59.0924
516.622 | 5160.38 | 59.0964
516.703 | 5161.204 | 59.098
516.842 | 5163.115 | 59.1052
516.939 | 5163.922 | 59.1089
517.024 | 5164.943 | 59.1162
517.118 | 5165.503 | 59.1192
517.208 | 5166.525 | 59.1244
517.319 | 5168.155 | 59.1285
517.419 | 5168.88 | 59.1348
517.52 | 5170 | 59.1402
517.628 | 5170.527 | 59.1424
517.703 | 5171.252 | 59.1474
517.832 | 5173.031 | 59.1581
517.921 | 5173.904 | 59.1606
518.001 | 5174.481 | 59.1636
518.123 | 5175.931 | 59.1707
518.231 | 5176.754 | 59.1753
518.324 | 5178.039 | 59.1808
518.419 | 5178.583 | 59.1871
518.52 | 5179.867 | 59.1882
518.62 | 5180.856 | 59.1958
518.727 | 5181.548 | 59.1996
518.813 | 5183.113 | 59.2033
518.932 | 5184.002 | 59.2089
519.014 | 5184.809 | 59.2155
519.12 | 5185.468 | 59.2172
519.238 | 5186.918 | 59.2243
519.313 | 5187.774 | 59.2299
519.43 | 5189.01 | 59.233
519.512 | 5189.883 | 59.2368
519.623 | 5190.443 | 59.2441
519.71 | 5192.041 | 59.2456
519.824 | 5192.93 | 59.2506
519.931 | 5193.853 | 59.2542
520.015 | 5194.462 | 59.2625
520.119 | 5195.434 | 59.2641
520.221 | 5197.18 | 59.2663
520.318 | 5197.954 | 59.2726
520.415 | 5198.597 | 59.2725
520.519 | 5199.865 | 59.2794
520.608 | 5200.771 | 59.2842
520.727 | 5201.48 | 59.2877
520.818 | 5202.962 | 59.2907
520.919 | 5203.423 | 59.298
521.007 | 5205.054 | 59.3035
521.113 | 5205.812 | 59.3101
521.222 | 5206.603 | 59.3121
521.314 | 5207.426 | 59.3195
521.413 | 5208.876 | 59.3239
521.514 | 5209.37 | 59.3282
521.622 | 5210.918 | 59.3361
521.718 | 5211.61 | 59.3422
521.853 | 5212.384 | 59.3515
521.921 | 5213.9 | 59.351
522.021 | 5214.592 | 59.36
522.113 | 5215.399 | 59.3638
522.21 | 5216.881 | 59.3708
522.333 | 5217.491 | 59.3747
522.408 | 5218.529 | 59.3812
522.519 | 5219.896 | 59.3858
522.605 | 5220.769 | 59.3945
522.713 | 5221.296 | 59.3989
522.808 | 5222.284 | 59.403
522.911 | 5224.064 | 59.4113
523.007 | 5224.838 | 59.4155
523.103 | 5225.661 | 59.4203
523.258 | 5226.93 | 59.4279
523.305 | 5227.737 | 59.434
523.406 | 5228.758 | 59.439
523.514 | 5229.467 | 59.4464
523.61 | 5230.422 | 59.4497
523.727 | 5231.937 | 59.4578
523.806 | 5232.514 | 59.4635
523.918 | 5233.469 | 59.4671
524.025 | 5235.232 | 59.475
524.127 | 5235.924 | 59.4789
524.247 | 5236.962 | 59.4865
524.339 | 5238.098 | 59.4937
524.442 | 5238.938 | 59.4984
524.528 | 5239.96 | 59.5061
524.607 | 5240.553 | 59.509
524.726 | 5241.936 | 59.515
524.837 | 5242.546 | 59.5228
524.949 | 5243.995 | 59.5281
525.001 | 5243.995 | 59.5323
525.107 | 5245.774 | 59.54
525.205 | 5246.466 | 59.5474
525.326 | 5247.899 | 59.5532
525.402 | 5248.361 | 59.5587
525.51 | 5249.102 | 59.5638
525.628 | 5250.98 | 59.5714
525.733 | 5251.54 | 59.5764
525.823 | 5253.022 | 59.5818
525.921 | 5253.599 | 59.5873
526.018 | 5254.95 | 59.5964
526.133 | 5255.526 | 59.6009
526.201 | 5256.317 | 59.6028
526.337 | 5258.08 | 59.6098
526.4 | 5258.607 | 59.6141
526.533 | 5259.546 | 59.6204
526.627 | 5261.045 | 59.6279
526.745 | 5261.753 | 59.6313
526.816 | 5263.12 | 59.6396
526.925 | 5263.894 | 59.6424
527.001 | 5264.372 | 59.6479
527.114 | 5266.118 | 59.657
527.24 | 5266.909 | 59.6634
527.315 | 5267.914 | 59.6702
527.421 | 5268.474 | 59.6779
527.525 | 5269.627 | 59.6835
527.614 | 5271.109 | 59.6883
527.711 | 5271.752 | 59.6949
527.823 | 5272.888 | 59.7014
527.93 | 5273.811 | 59.7042
528.016 | 5274.931 | 59.7075
528.12 | 5275.541 | 59.7158
528.203 | 5276.298 | 59.7236
528.325 | 5277.468 | 59.7302
528.431 | 5278.917 | 59.7321
528.521 | 5279.873 | 59.7452
528.619 | 5280.828 | 59.746
528.71 | 5281.289 | 59.7538
528.809 | 5283.068 | 59.7602
528.91 | 5283.744 | 59.7673
529.011 | 5284.88 | 59.7703
529.116 | 5285.441 | 59.7785
529.213 | 5286.396 | 59.7821
529.309 | 5287.516 | 59.72
529.403 | 5288.34 | 59.7201
529.511 | 5289.46 | 59.7223
529.61 | 5291.074 | 59.7292
529.716 | 5291.848 | 59.7321
529.818 | 5292.804 | 59.7358
529.923 | 5293.496 | 59.743
530.007 | 5294.22 | 59.7465
530.109 | 5296.016 | 59.7485
530.216 | 5296.477 | 59.7566
530.3 | 5297.943 | 59.7565
530.41 | 5298.734 | 59.7608
530.51 | 5299.327 | 59.7629
530.604 | 5300.974 | 59.7708
530.708 | 5301.501 | 59.7779
530.818 | 5302.885 | 59.7807
530.94 | 5304.17 | 59.788
531.004 | 5304.977 | 59.7884
531.134 | 5305.62 | 59.7928
531.237 | 5306.657 | 59.7987
531.307 | 5307.349 | 59.8019
531.404 | 5308.996 | 59.8063
531.54 | 5309.622 | 59.8131
531.629 | 5311.253 | 59.8133
531.713 | 5311.813 | 59.8208
531.845 | 5311.813 | 59.8254
531.911 | 5313.263 | 59.8284
532.003 | 5314.432 | 59.8359
532.126 | 5315.915 | 59.8402
532.247 | 5316.656 | 59.8485
532.314 | 5317.463 | 59.8517
532.425 | 5319.209 | 59.8598
532.517 | 5319.209 | 59.8599
532.631 | 5320.956 | 59.865
532.744 | 5321.927 | 59.86
532.806 | 5322.422 | 59.861
532.944 | 5324.118 | 59.8702
533.023 | 5324.876 | 59.8736
533.137 | 5325.568 | 59.8774
533.231 | 5327.1 | 59.8827
533.305 | 5327.643 | 59.8865
533.421 | 5328.615 | 59.8923
533.506 | 5329.324 | 59.8966
533.602 | 5330.048 | 59.9017
533.705 | 5331.646 | 59.9042
533.8 | 5332.635 | 59.9116
533.906 | 5333.261 | 59.9185
534.034 | 5334.727 | 59.926
534.107 | 5335.336 | 59.9284
534.225 | 5336.918 | 59.9364
534.336 | 5337.56 | 59.9452
534.425 | 5339.224 | 59.9461
534.5 | 5339.224 | 59.9518
534.618 | 5341.135 | 59.9614
534.727 | 5341.826 | 59.9651
534.822 | 5342.386 | 59.9705
534.902 | 5343.507 | 59.9763
535.002 | 5344.165 | 59.9797
535.125 | 5345.549 | 59.9881
535.208 | 5346.34 | 59.9924
535.32 | 5347.806 | 59.9998
535.418 | 5348.448 | 60.0059
535.521 | 5349.881 | 60.0106
535.62 | 5350.853 | 60.0165
535.718 | 5351.661 | 60.0233
535.815 | 5352.797 | 60.029
535.914 | 5353.538 | 60.0359
536.011 | 5355.07 | 60.039
536.134 | 5355.828 | 60.0453
536.22 | 5356.998 | 60.0521
536.314 | 5357.706 | 60.0549
536.434 | 5358.843 | 60.0601
536.511 | 5359.749 | 60.0654
536.601 | 5360.292 | 60.0702
536.709 | 5361.89 | 60.0766
536.81 | 5362.763 | 60.0829
536.919 | 5363.867 | 60.0833
537.017 | 5364.476 | 60.0852
537.113 | 5366.074 | 60.0939
537.214 | 5366.766 | 60.0999
537.321 | 5367.474 | 60.1042
537.412 | 5368.347 | 60.1081
537.517 | 5370.11 | 60.1157
537.623 | 5370.736 | 60.1221
537.71 | 5371.872 | 60.1252
537.817 | 5372.449 | 60.1333
537.925 | 5373.586 | 60.1394
538.017 | 5374.376 | 60.1474
538.108 | 5375.875 | 60.1534
538.212 | 5376.501 | 60.1611
538.302 | 5377.967 | 60.1651
538.404 | 5378.511 | 60.1703
538.506 | 5379.664 | 60.1729
538.625 | 5380.916 | 60.1814
538.709 | 5381.74 | 60.189
538.813 | 5382.777 | 60.1943
538.917 | 5383.469 | 60.2009
539.01 | 5384.441 | 60.1989
539.101 | 5385.973 | 60.2091
539.217 | 5386.648 | 60.2169
539.306 | 5387.719 | 60.2203
539.461 | 5388.905 | 60.2296
539.544 | 5389.762 | 60.2353
539.641 | 5391.047 | 60.2415
539.711 | 5391.508 | 60.2474
539.819 | 5392.859 | 60.2511
539.905 | 5393.534 | 60.2598
540.021 | 5394.341 | 60.2643
540.113 | 5395.478 | 60.2729
540.212 | 5396.12 | 60.2767
540.339 | 5397.734 | 60.2842
540.405 | 5398.36 | 60.2894
540.512 | 5399.794 | 60.2952
540.626 | 5401.243 | 60.3051
540.708 | 5401.243 | 60.3111
540.852 | 5402.825 | 60.3196
540.902 | 5403.665 | 60.3231
541.014 | 5404.422 | 60.3313
541.112 | 5405.361 | 60.3382
541.206 | 5406.531 | 60.3432
541.342 | 5407.799 | 60.3543
541.412 | 5408.392 | 60.3559
541.504 | 5409.43 | 60.3631
541.625 | 5410.896 | 60.3708
541.7 | 5411.374 | 60.3737
541.844 | 5412.099 | 60.387
541.91 | 5413.383 | 60.389
542.026 | 5415.031 | 60.3981
542.149 | 5415.624 | 60.401
542.204 | 5416.513 | 60.4041
542.33 | 5418.062 | 60.4134
542.425 | 5418.836 | 60.4198
542.523 | 5419.973 | 60.4251
542.639 | 5420.598 | 60.4318
542.71 | 5421.373 | 60.4376
542.818 | 5422.954 | 60.4444
542.932 | 5423.827 | 60.4539
543.014 | 5424.437 | 60.4581
543.109 | 5425.557 | 60.4633
543.226 | 5426.842 | 60.4703
543.301 | 5427.369 | 60.4763
543.416 | 5429.098 | 60.4839
543.525 | 5430.235 | 60.4908
543.618 | 5430.795 | 60.499
543.715 | 5431.619 | 60.5062
543.817 | 5432.772 | 60.5128
543.917 | 5433.908 | 60.5178
544.032 | 5434.485 | 60.5233
544.102 | 5435.292 | 60.526
544.226 | 5436.89 | 60.5375
544.316 | 5437.878 | 60.5416
544.43 | 5438.488 | 60.5496
544.501 | 5439.262 | 60.5549
544.61 | 5440.448 | 60.5619
544.716 | 5441.898 | 60.5701
544.809 | 5443.051 | 60.5725
544.913 | 5443.775 | 60.5808
545.022 | 5444.566 | 60.5874
545.124 | 5445.39 | 60.594
545.21 | 5447.037 | 60.6017
545.326 | 5447.498 | 60.6081
545.408 | 5449.08 | 60.6145
545.516 | 5449.771 | 60.6165
545.607 | 5450.463 | 60.6248
545.704 | 5451.287 | 60.6285
545.808 | 5452.358 | 60.6405
545.914 | 5453.741 | 60.6433
546.011 | 5454.878 | 60.6529
546.119 | 5455.455 | 60.6593
546.203 | 5456.987 | 60.6666
546.317 | 5457.777 | 60.6695
546.406 | 5458.453 | 60.6768
546.511 | 5459.309 | 60.6828
546.61 | 5460.709 | 60.6885
546.71 | 5462.06 | 60.6955
546.811 | 5462.735 | 60.703
546.902 | 5463.427 | 60.7071
547 | 5464.778 | 60.7147
547.11 | 5465.388 | 60.7224
547.235 | 5466.969 | 60.7302
547.302 | 5467.808 | 60.7322
547.416 | 5468.846 | 60.7413
547.503 | 5469.505 | 60.746
547.645 | 5470.642 | 60.7544
547.7 | 5471.432 | 60.7583
547.812 | 5471.927 | 60.7643
547.935 | 5473.722 | 60.7765
548.012 | 5474.332 | 60.7806
548.102 | 5475.995 | 60.7864
548.24 | 5476.77 | 60.7957
548.322 | 5477.33 | 60.7984
548.429 | 5478.944 | 60.8056
548.519 | 5479.455 | 60.8105
548.606 | 5480.476 | 60.8166
548.734 | 5481.744 | 60.826
548.813 | 5482.321 | 60.8282
548.909 | 5483.326 | 60.8328
549.008 | 5484.05 | 60.8422
549.129 | 5486.241 | 60.8467
549.203 | 5486.241 | 60.8559
549.304 | 5487.806 | 60.8542
549.414 | 5488.399 | 60.8592
549.501 | 5489.421 | 60.8667
549.602 | 5490.607 | 60.8721
549.727 | 5492.221 | 60.8804
549.808 | 5492.221 | 60.8867
549.939 | 5493.852 | 60.8936
550.047 | 5494.939 | 60.8997
550.103 | 5494.939 | 60.9016
550.23 | 5497.064 | 60.9125
550.336 | 5497.871 | 60.9179
550.432 | 5498.48 | 60.924
550.545 | 5499.782 | 60.9314
550.636 | 5500.721 | 60.9348
550.71 | 5501.314 | 60.9408
550.83 | 5502.945 | 60.9489
550.935 | 5503.571 | 60.9532
551.036 | 5504.625 | 60.9597
551.126 | 5506.025 | 60.9666
551.233 | 5506.816 | 60.9739
551.326 | 5507.458 | 60.976
551.406 | 5508.183 | 60.9799
551.5 | 5509.006 | 60.9851
551.62 | 5510.868 | 60.9912
551.729 | 5511.428 | 60.9984
551.81 | 5512.367 | 61.0039
551.906 | 5513.52 | 61.0067
552.034 | 5514.772 | 61.0125
552.102 | 5514.772 | 61.0182
552.223 | 5516.864 | 61.0227
552.312 | 5517.753 | 61.0323
552.42 | 5518.445 | 61.0365
552.516 | 5519.417 | 61.0423
552.621 | 5520.389 | 61.0472
552.733 | 5521.789 | 61.0518
552.814 | 5522.778 | 61.0588
552.9 | 5523.568 | 61.0639
553.022 | 5524.458 | 61.0675
553.122 | 5525.858 | 61.0773
553.22 | 5526.467 | 61.0839
553.327 | 5527.588 | 61.0878
553.412 | 5528.395 | 61.0923
553.519 | 5529.35 | 61.1014
553.627 | 5530.932 | 61.1067
553.711 | 5531.755 | 61.1098
553.81 | 5532.859 | 61.1187
553.907 | 5533.485 | 61.121
554.006 | 5534.819 | 61.1309
554.111 | 5535.264 | 61.1339
554.214 | 5536.895 | 61.1405
554.307 | 5537.455 | 61.1492
554.402 | 5538.295 | 61.1512
554.513 | 5539.761 | 61.1543
554.611 | 5540.37 | 61.1654
554.713 | 5541.771 | 61.1689
554.814 | 5542.759 | 61.1731
554.912 | 5543.434 | 61.178
555.011 | 5545.082 | 61.1831
555.103 | 5545.625 | 61.1848
555.203 | 5546.646 | 61.1951
555.318 | 5547.239 | 61.2026
555.416 | 5548.837 | 61.2051
555.521 | 5549.447 | 61.2107
555.603 | 5550.962 | 61.2143
555.714 | 5551.424 | 61.2227
555.836 | 5552.758 | 61.2261
555.914 | 5553.334 | 61.2283
556.002 | 5554.076 | 61.2338
556.102 | 5555.805 | 61.2411
556.211 | 5556.365 | 61.2432
556.315 | 5557.469 | 61.2473
556.403 | 5558.952 | 61.2509
556.538 | 5560.154 | 61.2624
556.63 | 5560.945 | 61.2654
556.747 | 5561.884 | 61.2683
556.831 | 5562.444 | 61.272
556.91 | 5563.597 | 61.278
557 | 5564.206 | 61.2807
557.133 | 5565.689 | 61.2883
557.218 | 5566.265 | 61.2898
557.31 | 5567.666 | 61.2974
557.44 | 5568.604 | 61.3035
557.538 | 5570.285 | 61.3122
557.633 | 5570.861 | 61.3163
557.711 | 5571.405 | 61.3193
557.803 | 5572.36 | 61.3236
557.905 | 5572.986 | 61.3296
558.011 | 5574.749 | 61.3353
558.138 | 5575.589 | 61.3414
558.225 | 5577.203 | 61.3465
558.302 | 5577.203 | 61.3511
558.4 | 5578.587 | 61.3552
558.538 | 5579.575 | 61.3614
558.622 | 5580.349 | 61.3654
558.702 | 5581.519 | 61.3669
558.82 | 5582.919 | 61.3773
558.927 | 5583.512 | 61.3829
559.008 | 5584.319 | 61.385
559.123 | 5585.785 | 61.3927
559.24 | 5587.037 | 61.3968
559.344 | 5587.861 | 61.4038
559.42 | 5588.421 | 61.4091
559.529 | 5589.937 | 61.4118
559.634 | 5590.991 | 61.4192
559.7 | 5591.913 | 61.4197
559.804 | 5592.49 | 61.4251
559.93 | 5593.593 | 61.4321
560 | 5594.252 | 61.434
560.121 | 5595.834 | 61.441
560.233 | 5596.476 | 61.4455
560.302 | 5597.283 | 61.4494
560.413 | 5599.079 | 61.4562
560.514 | 5599.771 | 61.4649
560.615 | 5600.891 | 61.4696
560.721 | 5601.451 | 61.4739
560.817 | 5602.406 | 61.4818
560.913 | 5604.07 | 61.4839
561.024 | 5604.712 | 61.4912
561.111 | 5605.849 | 61.4964
561.217 | 5606.409 | 61.4996
561.312 | 5608.056 | 61.5056
561.411 | 5608.732 | 61.514
561.523 | 5609.852 | 61.5179
561.629 | 5610.791 | 61.5225
561.713 | 5611.384 | 61.5283
561.82 | 5612.339 | 61.5311
561.901 | 5613.114 | 61.5355
562.02 | 5613.937 | 61.5437
562.11 | 5614.876 | 61.5465
562.211 | 5616.194 | 61.5531
562.318 | 5617.759 | 61.5596
562.417 | 5618.747 | 61.5653
562.521 | 5619.538 | 61.5704
562.604 | 5620.954 | 61.5723
562.723 | 5621.86 | 61.5815
562.815 | 5623.112 | 61.5849
562.908 | 5623.672 | 61.591
563.016 | 5624.546 | 61.5963
563.101 | 5625.122 | 61.6002
563.212 | 5626.605 | 61.6075
563.319 | 5627.84 | 61.6163
563.402 | 5628.68 | 61.6104
563.511 | 5629.701 | 61.6122
563.601 | 5630.36 | 61.6173
563.702 | 5631.761 | 61.6213
563.803 | 5632.963 | 61.6283
563.945 | 5633.589 | 61.6356
564.01 | 5634.396 | 61.6369
564.149 | 5635.912 | 61.6491
564.206 | 5636.422 | 61.6504
564.315 | 5637.427 | 61.6564
564.432 | 5639.074 | 61.6606
564.509 | 5639.667 | 61.6653
564.61 | 5640.672 | 61.6712
564.712 | 5641.199 | 61.6756
564.807 | 5642.056 | 61.6825
564.929 | 5643.901 | 61.6891
565.014 | 5644.329 | 61.6917
565.11 | 5645.07 | 61.6972
565.203 | 5646.767 | 61.699
565.311 | 5647.344 | 61.7058
565.402 | 5648.365 | 61.7147
565.534 | 5650.276 | 61.7197
565.63 | 5650.869 | 61.7236
565.729 | 5651.89 | 61.7303
565.839 | 5652.994 | 61.7349
565.93 | 5653.521 | 61.7398
566.045 | 5654.921 | 61.7469
566.139 | 5655.761 | 61.7496
566.232 | 5656.486 | 61.757
566.342 | 5657.886 | 61.7641
566.431 | 5658.907 | 61.7679
566.507 | 5659.369 | 61.7681
566.624 | 5660.835 | 61.7759
566.721 | 5661.955 | 61.7822
566.843 | 5662.564 | 61.7878
566.935 | 5663.734 | 61.7937
567.019 | 5664.31 | 61.7974
567.139 | 5666.057 | 61.8017
567.229 | 5666.897 | 61.807
567.331 | 5668.05 | 61.8152
567.423 | 5668.824 | 61.8173
567.536 | 5669.269 | 61.8251
567.607 | 5670.257 | 61.8257
567.718 | 5671.888 | 61.8322
567.819 | 5672.464 | 61.8361
567.945 | 5673.963 | 61.8419
568.021 | 5674.952 | 61.8458
568.133 | 5675.462 | 61.8537
568.226 | 5676.994 | 61.8595
568.3 | 5677.554 | 61.8612
568.425 | 5678.477 | 61.8675
568.514 | 5680.058 | 61.8742
568.634 | 5680.783 | 61.8781
568.715 | 5681.458 | 61.8854
568.81 | 5682.216 | 61.8875
568.914 | 5683.863 | 61.8942
569.019 | 5685.148 | 61.8985
569.149 | 5685.725 | 61.9057
569.216 | 5686.894 | 61.9112
569.313 | 5687.504 | 61.9138
569.429 | 5688.921 | 61.9138
569.518 | 5689.827 | 61.9215
569.61 | 5690.535 | 61.9196
569.71 | 5691.688 | 61.9245
569.818 | 5692.264 | 61.9266
569.913 | 5693.451 | 61.935
570.019 | 5694.9 | 61.9393
570.109 | 5695.51 | 61.9416
570.219 | 5696.267 | 61.9439
570.325 | 5697.865 | 61.9504
570.421 | 5698.574 | 61.952
570.518 | 5699.397 | 61.9564
570.605 | 5700.979 | 61.9573
570.718 | 5701.44 | 61.9639
570.821 | 5702.527 | 61.9673
570.911 | 5703.993 | 61.9747
571.005 | 5704.685 | 61.9809
571.107 | 5705.953 | 61.9875
571.21 | 5706.645 | 61.9934
571.322 | 5707.699 | 61.9994
571.404 | 5708.951 | 62.0068
571.503 | 5709.429 | 62.0157
571.62 | 5710.846 | 62.0188
571.703 | 5711.653 | 62.0233
571.809 | 5712.723 | 62.0368
571.917 | 5713.415 | 62.0398
572.008 | 5714.272 | 62.0436
572.114 | 5715.524 | 62.0526
572.213 | 5716.249 | 62.0553
572.305 | 5717.781 | 62.0618
572.409 | 5719.049 | 62.0664
572.502 | 5719.724 | 62.0696
572.635 | 5720.877 | 62.0809
572.746 | 5721.553 | 62.0815
572.839 | 5722.722 | 62.0834
572.904 | 5723.315 | 62.0875
573.001 | 5724.946 | 62.09
573.108 | 5725.72 | 62.0968
573.2 | 5726.626 | 62.1045
573.322 | 5727.335 | 62.1109
573.413 | 5728.208 | 62.1154
573.5 | 5729.954 | 62.1197
573.639 | 5730.712 | 62.1253
573.707 | 5731.288 | 62.1283
573.813 | 5732.754 | 62.1368
573.904 | 5733.66 | 62.1399
574.009 | 5734.303 | 62.1474
574.101 | 5735.357 | 62.1541
574.247 | 5736.823 | 62.1627
574.329 | 5737.383 | 62.1625
574.408 | 5738.586 | 62.1698
574.509 | 5739.146 | 62.1747
574.61 | 5740.743 | 62.1778
574.746 | 5741.567 | 62.1875
574.812 | 5742.391 | 62.1945
574.939 | 5743.807 | 62.1972
575.052 | 5744.582 | 62.2016
575.142 | 5745.636 | 62.2131
575.211 | 5746.344 | 62.2141
575.3 | 5747.365 | 62.2183
575.424 | 5748.831 | 62.2256
575.507 | 5749.523 | 62.2296
575.622 | 5751.105 | 62.2373
575.724 | 5751.862 | 62.2404
575.829 | 5752.472 | 62.2464
575.93 | 5754.202 | 62.2532
576.042 | 5754.745 | 62.256
576.101 | 5755.388 | 62.2611
576.22 | 5756.804 | 62.271
576.317 | 5758.106 | 62.2742
576.428 | 5758.847 | 62.2806
576.518 | 5759.358 | 62.2869
576.616 | 5761.087 | 62.2894
576.728 | 5761.779 | 62.2987
576.822 | 5762.339 | 62.3038
576.938 | 5763.822 | 62.3096
577.032 | 5764.777 | 62.3156
577.116 | 5765.386 | 62.3208
577.214 | 5767.05 | 62.3265
577.32 | 5767.775 | 62.33
577.404 | 5768.566 | 62.3332
577.523 | 5769.488 | 62.3412
577.612 | 5771.037 | 62.3468
577.73 | 5771.696 | 62.3499
577.824 | 5772.947 | 62.3552
577.917 | 5773.738 | 62.3636
578.015 | 5774.875 | 62.3695
578.122 | 5775.435 | 62.3719
578.219 | 5777.115 | 62.3794
578.313 | 5777.856 | 62.3869
578.41 | 5779.026 | 62.3901
578.509 | 5779.685 | 62.3993
578.619 | 5780.838 | 62.4056
578.726 | 5781.727 | 62.4094
578.81 | 5782.353 | 62.419
578.908 | 5783.819 | 62.4248
579.019 | 5784.379 | 62.4289
579.107 | 5785.285 | 62.4337
579.217 | 5786.817 | 62.4352
579.314 | 5787.789 | 62.4384
579.403 | 5788.514 | 62.4419
579.52 | 5789.848 | 62.4449
579.605 | 5790.672 | 62.4503
579.708 | 5791.71 | 62.4523
579.805 | 5792.27 | 62.4589
579.911 | 5793.637 | 62.4598
580.006 | 5794.675 | 62.4673
580.103 | 5795.63 | 62.4731
580.203 | 5796.586 | 62.4785
580.32 | 5797.838 | 62.4844
580.401 | 5798.628 | 62.4895
580.514 | 5799.271 | 62.4935
580.608 | 5800.061 | 62.4981
580.7 | 5801.709 | 62.5036
580.83 | 5803.043 | 62.5089
580.9 | 5803.603 | 62.5116
581.005 | 5804.657 | 62.5214
581.131 | 5805.909 | 62.5241
581.202 | 5806.403 | 62.529
581.302 | 5806.93 | 62.5345
581.403 | 5808.94 | 62.5398
581.525 | 5809.533 | 62.5469
581.635 | 5810.703 | 62.5526
581.739 | 5811.922 | 62.5576
581.801 | 5812.91 | 62.5606
581.917 | 5813.388 | 62.5645
582.078 | 5814.393 | 62.5751
582.104 | 5814.393 | 62.5779
582.204 | 5816.649 | 62.5819
582.331 | 5818.017 | 62.5934
582.437 | 5818.511 | 62.5964
582.533 | 5820.076 | 62.603
582.646 | 5820.784 | 62.6079
582.7 | 5821.706 | 62.615
582.811 | 5822.299 | 62.6194
582.927 | 5823.881 | 62.6283
583.048 | 5824.556 | 62.63
583.101 | 5825.446 | 62.6357
583.222 | 5827.109 | 62.6376
583.328 | 5827.653 | 62.6472
583.409 | 5828.23 | 62.6481
583.531 | 5830.042 | 62.6568
583.621 | 5830.635 | 62.6633
583.749 | 5831.755 | 62.6686
583.84 | 5832.578 | 62.6727
583.937 | 5833.517 | 62.6802
584.021 | 5834.308 | 62.6817
584.101 | 5835.478 | 62.6875
584.218 | 5836.795 | 62.6957
584.335 | 5837.981 | 62.7014
584.437 | 5838.821 | 62.706
584.518 | 5840.106 | 62.7133
584.616 | 5840.765 | 62.7161
584.712 | 5841.309 | 62.7227
584.801 | 5842.231 | 62.7272
584.933 | 5843.813 | 62.7336
585.015 | 5845.081 | 62.7392
585.118 | 5845.773 | 62.7473
585.231 | 5846.448 | 62.7509
585.303 | 5847.223 | 62.7562
585.428 | 5848.754 | 62.7622
585.513 | 5849.364 | 62.7665
585.624 | 5851.176 | 62.7717
585.72 | 5851.901 | 62.7749
585.801 | 5852.543 | 62.7803
585.92 | 5853.449 | 62.7861
586.005 | 5854.125 | 62.7906
586.132 | 5855.788 | 62.7961
586.223 | 5856.414 | 62.8044
586.316 | 5857.88 | 62.8073
586.409 | 5859 | 62.8161
586.52 | 5859.742 | 62.8255
586.609 | 5860.219 | 62.828
586.708 | 5861.043 | 62.831
586.807 | 5862.937 | 62.8369
586.909 | 5863.679 | 62.847
587.016 | 5864.371 | 62.8481
587.12 | 5865.507 | 62.8518
587.213 | 5866.841 | 62.859
587.32 | 5867.418 | 62.8639
587.424 | 5868.505 | 62.8678
587.514 | 5869.148 | 62.8766
587.612 | 5870.811 | 62.8787
587.72 | 5871.421 | 62.8853
587.823 | 5872.459 | 62.8926
587.906 | 5873.167 | 62.8965
588.016 | 5874.122 | 62.9031
588.107 | 5875.819 | 62.908
588.216 | 5876.379 | 62.9143
588.319 | 5877.466 | 62.9185
588.422 | 5878.109 | 62.9211
588.502 | 5879.921 | 62.9278
588.608 | 5880.431 | 62.9341
588.707 | 5881.98 | 62.9377
588.81 | 5882.688 | 62.9445
588.903 | 5883.396 | 62.9501
589.008 | 5884.253 | 62.9571
589.12 | 5885.818 | 62.9618
589.209 | 5886.79 | 62.9705
589.305 | 5887.399 | 62.9746
589.431 | 5888.865 | 62.9788
589.506 | 5889.442 | 62.9823
589.615 | 5890.315 | 62.9875
589.701 | 5891.073 | 62.9907
589.801 | 5892.736 | 62.9994
589.915 | 5893.774 | 63.0041
590.035 | 5894.417 | 63.0064
590.103 | 5895.603 | 63.0128
590.209 | 5896.196 | 63.017
590.328 | 5897.826 | 63.0255
590.415 | 5898.304 | 63.0309
590.511 | 5899.292 | 63.0317
590.611 | 5900.034 | 63.0356
590.739 | 5901.829 | 63.0404
590.804 | 5902.323 | 63.0449
590.942 | 5903.526 | 63.0507
591.013 | 5904.333 | 63.0536
591.111 | 5905.486 | 63.0603
591.202 | 5906.919 | 63.0668
591.3 | 5907.545 | 63.0705
591.425 | 5909.193 | 63.0781
591.538 | 5909.818 | 63.0824
591.624 | 5910.807 | 63.0828
591.721 | 5911.911 | 63.0914
591.827 | 5912.355 | 63.097
591.907 | 5913.508 | 63.1021
592.082 | 5914.793 | 63.1111
592.103 | 5914.793 | 63.1097
592.239 | 5916.77 | 63.1188
592.309 | 5917.297 | 63.1209
592.426 | 5918.961 | 63.1258
592.527 | 5919.422 | 63.1309
592.627 | 5921.168 | 63.1405
592.721 | 5921.811 | 63.1399
592.813 | 5922.535 | 63.1427
592.918 | 5923.54 | 63.1507
593.002 | 5924.331 | 63.1514
593.101 | 5925.22 | 63.1562
593.224 | 5926.769 | 63.1597
593.316 | 5928.021 | 63.1616
593.441 | 5928.844 | 63.1664
593.531 | 5929.932 | 63.1711
593.634 | 5930.59 | 63.1736
593.726 | 5931.562 | 63.1768
593.815 | 5932.864 | 63.1797
593.934 | 5933.704 | 63.1717
594.009 | 5934.247 | 63.1752
594.113 | 5936.043 | 63.1787
594.226 | 5936.718 | 63.1865
594.316 | 5937.838 | 63.1949
594.417 | 5938.267 | 63.2011
594.512 | 5940.029 | 63.2103
594.616 | 5940.754 | 63.2157
594.709 | 5941.446 | 63.2092
594.809 | 5942.994 | 63.2086
594.916 | 5943.769 | 63.2171
595.015 | 5944.329 | 63.2289
595.139 | 5945.762 | 63.2296
595.217 | 5946.75 | 63.2324
595.317 | 5947.475 | 63.2428
595.41 | 5949.04 | 63.2441
595.51 | 5949.699 | 63.2455
595.61 | 5950.802 | 63.2526
595.716 | 5951.362 | 63.2541
595.815 | 5952.483 | 63.2619
595.915 | 5953.85 | 63.2721
596.002 | 5954.278 | 63.2799
596.122 | 5955.843 | 63.2795
596.215 | 5956.733 | 63.2792
596.336 | 5957.457 | 63.2859
596.416 | 5958.627 | 63.2896
596.525 | 5959.203 | 63.296
596.613 | 5960.159 | 63.3029
596.708 | 5961.987 | 63.3077
596.816 | 5962.762 | 63.3129
596.9 | 5963.519 | 63.3174
597.042 | 5965.018 | 63.3241
597.12 | 5965.463 | 63.3253
597.21 | 5966.682 | 63.3324
597.316 | 5967.374 | 63.3356
597.406 | 5968.395 | 63.3425
597.547 | 5969.845 | 63.3511
597.612 | 5970.372 | 63.3487
597.71 | 5971.228 | 63.3579
597.82 | 5972.793 | 63.3621
597.903 | 5973.617 | 63.3652
598.009 | 5974.655 | 63.3711
598.101 | 5975.561 | 63.3781
598.217 | 5976.796 | 63.3813
598.334 | 5977.57 | 63.3905
598.412 | 5978.213 | 63.3922
598.5 | 5979.02 | 63.3988
598.638 | 5980.7 | 63.4048
598.745 | 5981.277 | 63.4117
598.8 | 5982.067 | 63.4131
598.933 | 5983.879 | 63.4169
599.004 | 5984.357 | 63.4203
599.104 | 5984.95 | 63.4246
599.225 | 5987.108 | 63.4265
599.303 | 5987.108 | 63.4362
599.439 | 5988.854 | 63.4335
599.536 | 5989.447 | 63.4362
599.612 | 5990.221 | 63.4375
599.706 | 5991.029 | 63.4441
599.803 | 5992.346 | 63.448
599.935 | 5993.829 | 63.4599
600.028 | 5994.438 | 63.4592
600.145 | 5995.789 | 63.4674
600.227 | 5996.86 | 63.4719
600.322 | 5998.112 | 63.4743
600.425 | 5998.82 | 63.4784
600.519 | 6000.22 | 63.4841
600.645 | 6000.797 | 63.4889
600.702 | 6000.797 | 63.4948
600.831 | 6002.741 | 63.5025
600.925 | 6003.383 | 63.5072
601.002 | 6004.141 | 63.5125
601.135 | 6005.821 | 63.5208
601.228 | 6006.414 | 63.5273
601.34 | 6007.798 | 63.5285
601.425 | 6008.984 | 63.5353
601.521 | 6009.577 | 63.5377
601.616 | 6011.092 | 63.5456
601.716 | 6011.718 | 63.5521
601.825 | 6012.822 | 63.5528
601.92 | 6014.107 | 63.562
602.02 | 6014.832 | 63.5666
602.118 | 6014.832 | 63.5709
602.215 | 6016.825 | 63.5815
602.309 | 6017.269 | 63.5847
602.413 | 6018.307 | 63.5878
602.517 | 6019.889 | 63.594
602.61 | 6020.449 | 63.6032
602.716 | 6021.239 | 63.6065
602.823 | 6022.854 | 63.6124
602.918 | 6023.743 | 63.6188
603.002 | 6024.419 | 63.6232
603.117 | 6025.473 | 63.6258
603.201 | 6026.049 | 63.632
603.321 | 6027.828 | 63.6392
603.422 | 6028.701 | 63.6405
603.518 | 6030.102 | 63.6514
603.613 | 6030.678 | 63.6582
603.722 | 6031.568 | 63.6623
603.811 | 6032.111 | 63.6671
603.922 | 6033.808 | 63.6727
604.018 | 6034.368 | 63.68
604.116 | 6035.851 | 63.6854
604.213 | 6036.427 | 63.6891
604.316 | 6037.86 | 63.6936
604.405 | 6038.7 | 63.7007
604.521 | 6039.359 | 63.7041
604.604 | 6040.117 | 63.7114
604.706 | 6041.929 | 63.7152
604.803 | 6042.555 | 63.7243
604.921 | 6043.23 | 63.7285
605.009 | 6044.103 | 63.7322
605.102 | 6045.882 | 63.7396
605.201 | 6046.377 | 63.7455
605.321 | 6047.81 | 63.7532
605.421 | 6048.65 | 63.761
605.518 | 6049.622 | 63.7631
605.604 | 6050.923 | 63.7725
605.745 | 6051.977 | 63.775
605.838 | 6052.537 | 63.7757
605.917 | 6053.509 | 63.7816
606.002 | 6054.218 | 63.7862
606.107 | 6055.255 | 63.7919
606.205 | 6056.936 | 63.7963
606.313 | 6057.71 | 63.8016
606.405 | 6058.632 | 63.8075
606.513 | 6059.308 | 63.8128
606.606 | 6060.477 | 63.8169
606.713 | 6061.746 | 63.8229
606.805 | 6062.619 | 63.8295
606.914 | 6063.327 | 63.8335
607.004 | 6064.348 | 63.839
607.103 | 6065.435 | 63.8452
607.201 | 6066.473 | 63.8518
607.343 | 6067.824 | 63.8596
607.439 | 6068.763 | 63.8656
607.53 | 6069.636 | 63.8701
607.64 | 6070.805 | 63.8783
607.729 | 6071.827 | 63.8803
607.834 | 6072.436 | 63.8874
607.9 | 6073.227 | 63.8885
608.015 | 6073.853 | 63.8958
608.129 | 6075.863 | 63.9034
608.2 | 6076.291 | 63.9083
608.316 | 6076.9 | 63.9107
608.401 | 6078.745 | 63.9139
608.511 | 6079.305 | 63.9154
608.634 | 6080.903 | 63.9237
608.722 | 6081.76 | 63.9285
608.8 | 6082.27 | 63.9313
608.907 | 6083.654 | 63.9369
609.024 | 6085.104 | 63.9395
609.103 | 6085.104 | 63.9437
609.227 | 6086.537 | 63.9475
609.317 | 6087.986 | 63.955
609.436 | 6088.777 | 63.9579
609.528 | 6089.42 | 63.9609
609.639 | 6090.787 | 63.966
609.728 | 6091.808 | 63.9698
609.809 | 6092.335 | 63.9743
609.927 | 6093.851 | 63.979
610.033 | 6094.674 | 63.9843
610.122 | 6095.399 | 63.9877
610.201 | 6096.107 | 63.9918
610.327 | 6097.886 | 64
610.403 | 6098.545 | 63.9987
610.522 | 6099.797 | 64.008
610.619 | 6100.588 | 64.0135
610.713 | 6101.708 | 64.0154
610.815 | 6103.026 | 64.0203
610.911 | 6103.8 | 64.0262
611.036 | 6104.574 | 64.0297
611.126 | 6105.398 | 64.0347
611.216 | 6106.864 | 64.0362
611.309 | 6107.457 | 64.041
611.409 | 6108.94 | 64.0476
611.517 | 6109.73 | 64.0481
611.619 | 6110.9 | 64.0577
611.714 | 6111.427 | 64.0568
611.808 | 6112.63 | 64.0611
611.901 | 6113.206 | 64.0613
612.01 | 6114.392 | 64.0707
612.102 | 6115.512 | 64.0743
612.226 | 6116.863 | 64.0778
612.302 | 6117.522 | 64.0841
612.414 | 6118.51 | 64.0861
612.514 | 6119.861 | 64.0905
612.622 | 6120.405 | 64.0936
612.704 | 6121.558 | 64.0979
612.822 | 6122.826 | 64.1048
612.923 | 6123.65 | 64.1065
613.012 | 6124.671 | 64.1101
613.103 | 6126.071 | 64.1167
613.212 | 6126.845 | 64.1198
613.339 | 6127.422 | 64.1219
613.418 | 6128.608 | 64.1277
613.503 | 6129.25 | 64.1331
613.608 | 6130.272 | 64.1384
613.7 | 6131.688 | 64.1433
613.809 | 6132.808 | 64.1444
613.9 | 6133.237 | 64.1518
614.02 | 6134.785 | 64.1543
614.111 | 6135.691 | 64.1598
614.22 | 6136.383 | 64.1664
614.314 | 6137.553 | 64.1688
614.414 | 6138.179 | 64.1731
614.507 | 6139.579 | 64.1761
614.601 | 6140.6 | 64.1825
614.733 | 6142.198 | 64.1903
614.809 | 6142.198 | 64.1963
614.936 | 6143.647 | 64.1994
615.015 | 6144.24 | 64.1997
615.103 | 6145.937 | 64.2068
615.212 | 6146.365 | 64.2142
615.303 | 6147.354 | 64.2164
615.43 | 6148.853 | 64.2227
615.531 | 6150.204 | 64.2286
615.646 | 6150.813 | 64.2337
615.71 | 6151.703 | 64.2325
615.832 | 6152.559 | 64.2417
615.9 | 6153.893 | 64.2448
616.03 | 6154.832 | 64.252
616.108 | 6155.31 | 64.2548
616.229 | 6156.859 | 64.2619
616.301 | 6157.501 | 64.2644
616.43 | 6159 | 64.2715
616.537 | 6159.807 | 64.2783
616.632 | 6160.433 | 64.2808
616.748 | 6161.899 | 64.2856
616.801 | 6162.855 | 64.2906
616.925 | 6164.106 | 64.2958
617.022 | 6164.782 | 64.3007
617.14 | 6165.968 | 64.3053
617.221 | 6166.808 | 64.3122
617.337 | 6167.763 | 64.3142
617.429 | 6168.422 | 64.3207
617.541 | 6169.822 | 64.3237
617.619 | 6170.877 | 64.3306
617.732 | 6171.42 | 64.3341
617.803 | 6172.211 | 64.3357
617.92 | 6173.512 | 64.3455
618.036 | 6174.945 | 64.3486
618.117 | 6175.753 | 64.3547
618.233 | 6176.741 | 64.3614
618.32 | 6177.878 | 64.3638
618.416 | 6178.322 | 64.3716
618.523 | 6179.821 | 64.3743
618.621 | 6180.365 | 64.3794
618.702 | 6181.205 | 64.3863
618.835 | 6182.935 | 64.3932
618.913 | 6183.758 | 64.3992
619.027 | 6184.549 | 64.4036
619.102 | 6185.158 | 64.4071
619.221 | 6186.789 | 64.4156
619.3 | 6187.399 | 64.4186
619.428 | 6188.568 | 64.4256
619.539 | 6189.787 | 64.4309
619.613 | 6190.809 | 64.4378
619.711 | 6191.286 | 64.4407
619.82 | 6192.752 | 64.4485
619.92 | 6193.873 | 64.4525
620.02 | 6194.367 | 64.4581
620.109 | 6195.932 | 64.4619
620.209 | 6196.64 | 64.4704
620.316 | 6197.315 | 64.4726
620.409 | 6198.765 | 64.4758
620.511 | 6199.951 | 64.4814
620.607 | 6200.429 | 64.4872
620.724 | 6201.812 | 64.4909
620.82 | 6202.784 | 64.4965
620.911 | 6203.74 | 64.5044
621.02 | 6204.366 | 64.5086
621.114 | 6206.013 | 64.5115
621.219 | 6206.705 | 64.5214
621.304 | 6207.397 | 64.5242
621.416 | 6208.566 | 64.5329
621.5 | 6209.159 | 64.5342
621.605 | 6210.955 | 64.5412
621.72 | 6211.63 | 64.5484
621.811 | 6212.767 | 64.5539
621.916 | 6213.327 | 64.5631
622.012 | 6214.282 | 64.5675
622.112 | 6215.699 | 64.5736
622.204 | 6216.72 | 64.5831
622.315 | 6217.264 | 64.5861
622.419 | 6218.796 | 64.5932
622.518 | 6219.735 | 64.5984
622.605 | 6220.558 | 64.6011
622.71 | 6221.25 | 64.608
622.832 | 6222.848 | 64.6152
622.905 | 6223.54 | 64.6179
623.004 | 6224.577 | 64.6237
623.143 | 6225.829 | 64.6269
623.226 | 6226.439 | 64.6325
623.319 | 6227.576 | 64.6361
623.419 | 6228.218 | 64.6425
623.532 | 6229.668 | 64.6529
623.603 | 6230.211 | 64.6548
623.703 | 6230.903 | 64.6601
623.81 | 6231.908 | 64.6687
623.907 | 6233.72 | 64.6714
624.009 | 6234.263 | 64.6775
624.114 | 6235.548 | 64.6832
624.201 | 6236.57 | 64.6876
624.315 | 6237.163 | 64.6986
624.445 | 6238.777 | 64.7031
624.534 | 6240.194 | 64.7085
624.646 | 6240.836 | 64.7123
624.731 | 6241.989 | 64.7219
624.81 | 6242.566 | 64.7214
624.923 | 6244.13 | 64.7297
625.022 | 6244.773 | 64.7361
625.138 | 6245.432 | 64.7456
625.23 | 6246.964 | 64.7474
625.303 | 6247.54 | 64.7514
625.43 | 6248.446 | 64.7596
625.542 | 6249.797 | 64.7506
625.627 | 6250.818 | 64.7581
625.73 | 6251.395 | 64.7604
625.834 | 6252.186 | 64.7623
625.931 | 6253.882 | 64.7687
626.033 | 6254.657 | 64.7735
626.125 | 6255.941 | 64.7811
626.202 | 6256.386 | 64.7834
626.32 | 6257.803 | 64.7916
626.435 | 6258.396 | 64.7987
626.502 | 6259.219 | 64.8015
626.629 | 6260.702 | 64.8108
626.713 | 6261.311 | 64.8179
626.808 | 6262.234 | 64.8197
626.901 | 6263.42 | 64.823
627.001 | 6264.062 | 64.8305
627.113 | 6265.677 | 64.8361
627.206 | 6266.237 | 64.84
627.329 | 6267.884 | 64.8475
627.429 | 6268.741 | 64.8523
627.513 | 6269.317 | 64.8559
627.614 | 6270.783 | 64.8616
627.706 | 6271.211 | 64.8634
627.811 | 6272.958 | 64.8741
627.913 | 6273.979 | 64.8731
628.009 | 6274.671 | 64.8826
628.103 | 6275.231 | 64.8863
628.213 | 6276.977 | 64.8932
628.325 | 6277.685 | 64.8825
628.418 | 6278.295 | 64.8834
628.519 | 6280.024 | 64.8847
628.607 | 6280.716 | 64.8925
628.713 | 6281.309 | 64.8922
628.806 | 6282.924 | 64.8969
628.905 | 6283.747 | 64.9061
629.019 | 6284.34 | 64.9093
629.116 | 6285.806 | 64.9099
629.209 | 6286.432 | 64.9166
629.301 | 6287.091 | 64.9169
629.415 | 6288.705 | 64.9209
629.513 | 6289.315 | 64.9263
629.621 | 6290.254 | 64.9332
629.713 | 6291.374 | 64.9356
629.816 | 6292.758 | 64.9396
629.902 | 6293.532 | 64.9361
630.011 | 6294.24 | 64.936
630.101 | 6295.871 | 64.9391
630.202 | 6296.711 | 64.9426
630.312 | 6297.304 | 64.9476
630.415 | 6298.721 | 64.9464
630.52 | 6299.775 | 64.9511
630.628 | 6300.516 | 64.9515
630.711 | 6301.702 | 64.9593
630.826 | 6302.394 | 64.9643
630.913 | 6303.432 | 64.9657
631.004 | 6304.009 | 64.9707
631.119 | 6305.771 | 64.9744
631.237 | 6306.611 | 64.9784
631.32 | 6307.6 | 64.9844
631.416 | 6308.291 | 64.9923
631.508 | 6309.51 | 64.9945
631.627 | 6310.828 | 65.0009
631.708 | 6311.487 | 65.0002
631.809 | 6312.377 | 65.0074
631.9 | 6312.953 | 65.0123
632.003 | 6314.535 | 65.0104
632.106 | 6314.535 | 65.0136
632.2 | 6316.659 | 65.0221
632.326 | 6318.109 | 65.0253
632.408 | 6318.109 | 65.031
632.503 | 6318.966 | 65.0338
632.631 | 6320.728 | 65.039
632.707 | 6321.634 | 65.0453
632.804 | 6322.573 | 65.0502
632.929 | 6323.479 | 65.0567
633.007 | 6324.138 | 65.0625
633.103 | 6324.929 | 65.0629
633.24 | 6326.741 | 65.0724
633.301 | 6327.696 | 65.0756
633.414 | 6328.289 | 65.0779
633.522 | 6330.068 | 65.0857
633.654 | 6330.727 | 65.0922
633.703 | 6330.727 | 65.0929
633.805 | 6332.605 | 65.0984
633.932 | 6333.939 | 65.1056
634.035 | 6334.746 | 65.1102
634.102 | 6335.389 | 65.1136
634.228 | 6336.509 | 65.1194
634.324 | 6337.349 | 65.1241
634.4 | 6338.09 | 65.1262
634.531 | 6339.705 | 65.1339
634.626 | 6340.347 | 65.1382
634.709 | 6341.253 | 65.1404
634.823 | 6342.9 | 65.1466
634.931 | 6343.724 | 65.1483
635.024 | 6344.317 | 65.1561
635.114 | 6345.997 | 65.1625
635.215 | 6346.706 | 65.1633
635.309 | 6347.447 | 65.1684
635.423 | 6348.419 | 65.1747
635.507 | 6349.078 | 65.1782
635.629 | 6350.873 | 65.184
635.731 | 6351.697 | 65.1877
635.812 | 6352.998 | 65.1969
635.912 | 6353.789 | 65.1986
636.021 | 6355.074 | 65.2047
636.117 | 6355.749 | 65.2124
636.22 | 6356.869 | 65.217
636.311 | 6357.94 | 65.2238
636.429 | 6358.632 | 65.2265
636.5 | 6359.142 | 65.232
636.622 | 6360.51 | 65.2382
636.711 | 6361.976 | 65.2446
636.809 | 6362.733 | 65.2494
636.907 | 6363.919 | 65.2538
637.023 | 6364.776 | 65.2591
637.112 | 6365.781 | 65.2686
637.217 | 6366.275 | 65.2703
637.317 | 6368.005 | 65.28
637.422 | 6368.795 | 65.2844
637.513 | 6369.784 | 65.2869
637.622 | 6370.377 | 65.2971
637.711 | 6371.398 | 65.3017
637.805 | 6372.683 | 65.3048
637.913 | 6373.226 | 65.3111
638.011 | 6374.742 | 65.3166
638.103 | 6375.912 | 65.3232
638.222 | 6376.34 | 65.3284
638.306 | 6377.081 | 65.3304
638.406 | 6378.728 | 65.3385
638.518 | 6379.321 | 65.3424
638.609 | 6380.343 | 65.3504
638.7 | 6381.842 | 65.3533
638.81 | 6382.616 | 65.3626
638.901 | 6383.308 | 65.3649
639 | 6384.658 | 65.3698
639.141 | 6386.223 | 65.3798
639.199 | 6386.223 | 65.3847
639.3 | 6387.821 | 65.3922
639.44 | 6388.661 | 65.3975
639.531 | 6390.144 | 65.4044
639.614 | 6390.704 | 65.4057
639.706 | 6391.709 | 65.4124
639.816 | 6392.269 | 65.4171
639.904 | 6393.323 | 65.4231
640.005 | 6394.872 | 65.4285
640.127 | 6396.074 | 65.4347
640.242 | 6396.651 | 65.4382
640.333 | 6397.622 | 65.4429
640.448 | 6398.841 | 65.4482
640.506 | 6398.841 | 65.4507
640.641 | 6400.802 | 65.4581
640.735 | 6401.411 | 65.4614
640.821 | 6402.235 | 65.4678
640.909 | 6403.256 | 65.4704
641.01 | 6403.948 | 65.4768
641.155 | 6405.727 | 65.4826
641.202 | 6406.419 | 65.4849
641.309 | 6407.177 | 65.4912
641.441 | 6408.774 | 65.4949
641.533 | 6409.433 | 65.5025
641.625 | 6410.883 | 65.5072
641.703 | 6411.492 | 65.5118
641.831 | 6412.827 | 65.5196
641.901 | 6413.288 | 65.5199
642.068 | 6414.902 | 65.5262
642.111 | 6414.902 | 65.5287
642.229 | 6416.78 | 65.5342
642.336 | 6417.752 | 65.5387
642.402 | 6418.378 | 65.5405
642.53 | 6419.795 | 65.5514
642.627 | 6421.129 | 65.5574
642.723 | 6421.722 | 65.5596
642.819 | 6422.694 | 65.5651
642.92 | 6423.83 | 65.5725
643.026 | 6425.115 | 65.5767
643.122 | 6425.758 | 65.5816
643.232 | 6426.351 | 65.5893
643.325 | 6427.487 | 65.5923
643.426 | 6428.822 | 65.5988
643.522 | 6429.761 | 65.6028
643.601 | 6430.222 | 65.6085
643.716 | 6431.638 | 65.6162
643.815 | 6432.989 | 65.622
643.912 | 6433.648 | 65.6267
644.026 | 6434.323 | 65.6317
644.139 | 6435.79 | 65.6378
644.218 | 6436.811 | 65.6449
644.306 | 6437.371 | 65.6462
644.401 | 6438.376 | 65.6495
644.524 | 6439.479 | 65.6547
644.609 | 6440.945 | 65.6624
644.72 | 6441.621 | 65.6679
644.815 | 6442.181 | 65.6716
644.91 | 6443.383 | 65.6796
645.011 | 6444.932 | 65.6856
645.11 | 6445.64 | 65.6932
645.219 | 6446.332 | 65.6935
645.319 | 6447.847 | 65.7024
645.414 | 6448.391 | 65.7053
645.515 | 6449.692 | 65.7128
645.627 | 6450.582 | 65.7195
645.708 | 6451.933 | 65.7241
645.815 | 6452.674 | 65.7309
645.901 | 6453.382 | 65.7337
646.012 | 6454.42 | 65.7381
646.105 | 6455.705 | 65.745
646.208 | 6456.397 | 65.7508
646.323 | 6457.55 | 65.756
646.403 | 6458.439 | 65.7646
646.52 | 6459.741 | 65.7695
646.601 | 6460.663 | 65.7781
646.721 | 6461.372 | 65.7817
646.815 | 6462.541 | 65.7918
646.913 | 6463.134 | 65.7937
647.001 | 6464.551 | 65.8005
647.114 | 6465.704 | 65.8051
647.218 | 6466.511 | 65.8101
647.307 | 6467.582 | 65.8161
647.411 | 6468.273 | 65.823
647.532 | 6469.871 | 65.8311
647.605 | 6470.843 | 65.8349
647.71 | 6471.337 | 65.8375
647.818 | 6472.078 | 65.842
647.909 | 6473.742 | 65.8452
648.002 | 6474.302 | 65.8539
648.134 | 6475.966 | 65.8626
648.203 | 6476.542 | 65.8611
648.307 | 6477.547 | 65.8669
648.441 | 6478.947 | 65.8752
648.5 | 6479.787 | 65.8797
648.63 | 6481.122 | 65.8858
648.705 | 6481.122 | 65.8903
648.804 | 6482.703 | 65.8964
648.912 | 6483.28 | 65.9003
649.01 | 6484.4 | 65.9073
649.115 | 6485.289 | 65.9105
649.2 | 6486.805 | 65.9157
649.346 | 6487.447 | 65.92
649.402 | 6488.32 | 65.9265
649.502 | 6488.88 | 65.9309
649.622 | 6490.725 | 65.9396
649.707 | 6491.401 | 65.9427
649.821 | 6493.048 | 65.9483
649.901 | 6493.69 | 65.9533
650.042 | 6494.728 | 65.9615
650.132 | 6495.947 | 65.969
650.208 | 6496.54 | 65.971
650.321 | 6498.023 | 65.9781
650.442 | 6498.714 | 65.9843
650.516 | 6499.274 | 65.9877
650.605 | 6500.362 | 65.9953
650.73 | 6501.054 | 65.9985
650.801 | 6502.108 | 66.005
650.918 | 6504.019 | 66.0096
651.024 | 6504.793 | 66.015
651.104 | 6505.353 | 66.0207
651.226 | 6506.934 | 66.0255
651.341 | 6507.758 | 66.034
651.438 | 6508.417 | 66.0337
651.529 | 6509.57 | 66.0468
651.647 | 6510.657 | 66.048
651.701 | 6511.547 | 66.0519
651.814 | 6512.947 | 66.0571
651.917 | 6513.672 | 66.0645
652.034 | 6514.479 | 66.0709
652.117 | 6514.479 | 66.0703
652.23 | 6516.851 | 66.0817
652.319 | 6518.02 | 66.0865
652.423 | 6518.729 | 66.0915
652.525 | 6519.668 | 66.0934
652.607 | 6520.228 | 66.0997
652.723 | 6521.891 | 66.1077
652.829 | 6522.666 | 66.1109
652.923 | 6523.292 | 66.1137
653.027 | 6524.082 | 66.1229
653.111 | 6525.713 | 66.1182
653.217 | 6526.29 | 66.1224
653.317 | 6527.723 | 66.1323
653.412 | 6528.76 | 66.1345
653.521 | 6529.337 | 66.1416
653.617 | 6530.292 | 66.1434
653.714 | 6531.264 | 66.1506
653.815 | 6532.78 | 66.1567
653.921 | 6533.34 | 66.1601
654.018 | 6534.46 | 66.1677
654.118 | 6535.794 | 66.1696
654.21 | 6536.371 | 66.1755
654.318 | 6537.623 | 66.1807
654.415 | 6538.644 | 66.1867
654.519 | 6539.468 | 66.1919
654.619 | 6540.028 | 66.1959
654.703 | 6541.84 | 66.1994
654.807 | 6542.614 | 66.2015
654.912 | 6543.223 | 66.2075
655.011 | 6544.772 | 66.2153
655.12 | 6545.315 | 66.2225
655.201 | 6546.501 | 66.2278
655.317 | 6547.753 | 66.2303
655.406 | 6548.692 | 66.2377
655.505 | 6549.878 | 66.2418
655.652 | 6551.097 | 66.2503
655.742 | 6551.773 | 66.255
655.808 | 6552.695 | 66.2597
655.922 | 6553.321 | 66.2659
656.009 | 6554.359 | 66.2715
656.113 | 6555.545 | 66.2807
656.201 | 6556.138 | 66.2814
656.336 | 6558.164 | 66.2912
656.444 | 6558.807 | 66.3008
656.509 | 6558.807 | 66.301
656.64 | 6561.03 | 66.3075
656.705 | 6561.557 | 66.3117
656.8 | 6562.216 | 66.3188
656.909 | 6563.089 | 66.3243
657.033 | 6564.588 | 66.331
657.113 | 6565.149 | 66.3309
657.207 | 6565.972 | 66.3395
657.346 | 6567.751 | 66.3454
657.408 | 6568.624 | 66.3495
657.528 | 6569.415 | 66.3578
657.607 | 6570.107 | 66.3628
657.73 | 6571.82 | 66.3702
657.833 | 6572.594 | 66.3738
657.949 | 6573.846 | 66.378
658.042 | 6574.785 | 66.3825
658.105 | 6575.427 | 66.3872
658.221 | 6577.042 | 66.3958
658.344 | 6577.701 | 66.4027
658.411 | 6578.294 | 66.4038
658.53 | 6579.842 | 66.4127
658.634 | 6580.732 | 66.4181
658.717 | 6581.308 | 66.4227
658.837 | 6582.461 | 66.4267
658.929 | 6583.944 | 66.4317
659.017 | 6584.685 | 66.4343
659.101 | 6585.459 | 66.4365
659.235 | 6586.909 | 66.4453
659.319 | 6587.732 | 66.4502
659.434 | 6588.606 | 66.4537
659.5 | 6589.347 | 66.4586
659.619 | 6590.813 | 66.4665
659.733 | 6591.373 | 66.4686
659.804 | 6592.18 | 66.4742
659.9 | 6593.35 | 66.4735
660.025 | 6594.354 | 66.4872
660.108 | 6595.079 | 66.4906
660.228 | 6596.825 | 66.4969
660.302 | 6597.484 | 66.5002
660.424 | 6598.473 | 66.5085
660.512 | 6599.066 | 66.5116
660.622 | 6600.762 | 66.5197
660.717 | 6601.668 | 66.5231
660.817 | 6602.245 | 66.5305
660.915 | 6603.76 | 66.5339
661.001 | 6604.353 | 66.5434
661.124 | 6605.408 | 66.5482
661.2 | 6606.083 | 66.5526
661.319 | 6607.681 | 66.5607
661.428 | 6608.389 | 66.5615
661.508 | 6609.888 | 66.5679
661.613 | 6610.646 | 66.5734
661.71 | 6611.19 | 66.5776
661.813 | 6612.293 | 66.5858
661.926 | 6613.792 | 66.5876
662.02 | 6614.731 | 66.5946
662.109 | 6614.731 | 66.5957
662.227 | 6616.807 | 66.603
662.306 | 6617.663 | 66.6111
662.413 | 6618.256 | 66.6154
662.517 | 6619.36 | 66.623
662.612 | 6620.002 | 66.6289
662.724 | 6621.748 | 66.6336
662.806 | 6622.572 | 66.638
662.916 | 6623.264 | 66.6448
663.002 | 6624.845 | 66.6494
663.118 | 6625.702 | 66.6575
663.219 | 6626.443 | 66.6653
663.311 | 6627.234 | 66.6716
663.42 | 6628.733 | 66.6776
663.504 | 6629.326 | 66.6795
663.61 | 6630.545 | 66.6824
663.708 | 6631.566 | 66.6938
663.803 | 6632.867 | 66.6974
663.913 | 6633.329 | 66.7069
664.001 | 6634.795 | 66.7123
664.103 | 6635.388 | 66.7138
664.212 | 6636.393 | 66.7185
664.302 | 6637.809 | 66.7268
664.442 | 6639.209 | 66.7321
664.506 | 6639.885 | 66.7373
664.605 | 6640.84 | 66.7452
664.748 | 6641.466 | 66.7522
664.809 | 6642.29 | 66.7536
664.916 | 6643.031 | 66.7648
665.003 | 6644.86 | 66.7696
665.112 | 6645.304 | 66.7721
665.205 | 6646.26 | 66.7828
665.31 | 6647.61 | 66.7857
665.433 | 6648.319 | 66.792
665.514 | 6649.505 | 66.7957
665.63 | 6650.757 | 66.8023
665.701 | 6651.267 | 66.8097
665.801 | 6651.827 | 66.8137
665.901 | 6653.804 | 66.8208
666.036 | 6654.496 | 66.8268
666.143 | 6655.896 | 66.833
666.203 | 6656.835 | 66.8362
666.339 | 6657.428 | 66.8452
666.41 | 6658.219 | 66.846
666.535 | 6659.504 | 66.8551
666.646 | 6660.789 | 66.8628
666.71 | 6660.789 | 66.8634
666.837 | 6662.732 | 66.8738
666.938 | 6663.671 | 66.8764
667.016 | 6664.363 | 66.8823
667.132 | 6665.615 | 66.8894
667.235 | 6666.389 | 66.8927
667.306 | 6667.18 | 66.8972
667.422 | 6668.663 | 66.9047
667.52 | 6669.816 | 66.9097
667.635 | 6670.392 | 66.9159
667.704 | 6671.183 | 66.9172
667.828 | 6672.797 | 66.9249
667.916 | 6673.44 | 66.9331
668.021 | 6674.477 | 66.9377
668.127 | 6675.812 | 66.9454
668.22 | 6676.668 | 66.9497
668.332 | 6677.129 | 66.9587
668.416 | 6678.777 | 66.9622
668.524 | 6679.847 | 66.972
668.627 | 6680.375 | 66.9755
668.713 | 6681.939 | 66.9795
668.813 | 6682.697 | 66.9841
668.92 | 6683.356 | 66.9895
669.023 | 6684.839 | 66.9966
669.115 | 6685.399 | 67.0041
669.219 | 6686.684 | 67.0095
669.323 | 6687.82 | 67.0133
669.426 | 6688.364 | 67.023
669.517 | 6689.78 | 67.0268
669.619 | 6690.258 | 67.0341
669.719 | 6691.658 | 67.0408
669.817 | 6692.696 | 67.0497
669.922 | 6693.24 | 67.0523
670.018 | 6694.689 | 67.0556
670.108 | 6695.678 | 67.061
670.219 | 6696.995 | 67.0682
670.312 | 6697.588 | 67.0735
670.411 | 6698.461 | 67.079
670.505 | 6699.186 | 67.0805
670.625 | 6700.784 | 67.089
670.713 | 6701.641 | 67.0911
670.814 | 6702.794 | 67.0986
670.923 | 6703.337 | 67.1049
671.017 | 6704.474 | 67.1077
671.122 | 6705.726 | 67.1144
671.213 | 6706.714 | 67.1176
671.305 | 6707.867 | 67.124
671.404 | 6708.345 | 67.1318
671.511 | 6709.564 | 67.136
671.611 | 6710.602 | 67.1432
671.712 | 6711.705 | 67.1433
671.806 | 6712.167 | 67.1517
671.911 | 6713.55 | 67.1567
672.012 | 6714.572 | 67.1627
672.111 | 6715.56 | 67.1649
672.211 | 6716.417 | 67.1683
672.331 | 6718.278 | 67.1806
672.404 | 6718.278 | 67.182
672.506 | 6719.876 | 67.1884
672.648 | 6720.469 | 67.1903
672.707 | 6721.326 | 67.1924
672.809 | 6722.89 | 67.1975
672.944 | 6723.582 | 67.201
673.017 | 6724.258 | 67.2039
673.131 | 6725.757 | 67.2102
673.203 | 6726.267 | 67.214
673.304 | 6727.882 | 67.2176
673.416 | 6728.326 | 67.2248
673.51 | 6729.529 | 67.2261
673.636 | 6730.451 | 67.2322
673.712 | 6731.193 | 67.2344
673.812 | 6731.934 | 67.2389
673.905 | 6732.939 | 67.246
674.025 | 6734.751 | 67.2496
674.119 | 6735.311 | 67.2549
674.204 | 6736.48 | 67.2603
674.31 | 6737.024 | 67.2637
674.428 | 6738.721 | 67.2712
674.545 | 6739.791 | 67.2766
674.612 | 6739.791 | 67.2767
674.705 | 6740.944 | 67.2853
674.825 | 6742.74 | 67.2921
674.925 | 6743.844 | 67.2957
675.009 | 6744.404 | 67.299
675.105 | 6745.557 | 67.304
675.233 | 6746.364 | 67.3113
675.319 | 6747.138 | 67.3132
675.438 | 6748.901 | 67.3169
675.541 | 6749.741 | 67.3228
675.632 | 6750.4 | 67.3258
675.7 | 6751.157 | 67.3295
675.835 | 6752.887 | 67.339
675.927 | 6753.777 | 67.3418
676.001 | 6754.221 | 67.3446
676.121 | 6755.852 | 67.3494
676.2 | 6756.445 | 67.3556
676.324 | 6757.302 | 67.3604
676.405 | 6758.043 | 67.3647
676.525 | 6759.773 | 67.3684
676.624 | 6760.316 | 67.3742
676.723 | 6761.074 | 67.378
676.8 | 6762.029 | 67.382
676.902 | 6762.82 | 67.3857
677.016 | 6764.632 | 67.3928
677.133 | 6765.093 | 67.3966
677.2 | 6765.851 | 67.3967
677.33 | 6767.828 | 67.4013
677.424 | 6768.767 | 67.4079
677.512 | 6769.656 | 67.4094
677.605 | 6770.249 | 67.4143
677.722 | 6771.748 | 67.4166
677.828 | 6772.654 | 67.4232
677.912 | 6773.939 | 67.4232
678.012 | 6774.713 | 67.427
678.122 | 6775.29 | 67.4319
678.209 | 6776.196 | 67.4351
678.318 | 6777.711 | 67.4396
678.408 | 6778.453 | 67.4434
678.521 | 6779.704 | 67.4509
678.628 | 6780.627 | 67.4555
678.72 | 6781.269 | 67.4572
678.806 | 6782.011 | 67.4612
678.922 | 6783.757 | 67.4671
679.029 | 6784.613 | 67.4704
679.107 | 6785.898 | 67.477
679.213 | 6786.574 | 67.4821
679.319 | 6787.315 | 67.4842
679.404 | 6788.83 | 67.4876
679.513 | 6789.654 | 67.4948
679.622 | 6790.346 | 67.5018
679.703 | 6791.482 | 67.5023
679.804 | 6792.817 | 67.5105
679.92 | 6793.36 | 67.5082
680 | 6794.843 | 67.5166
680.12 | 6795.321 | 67.5228
680.211 | 6796.342 | 67.5248
680.307 | 6797.89 | 67.5301
680.408 | 6798.697 | 67.534
680.504 | 6799.505 | 67.5376
680.644 | 6800.806 | 67.542
680.704 | 6801.267 | 67.5449
680.805 | 6801.844 | 67.5502
680.905 | 6803.689 | 67.5525
681.007 | 6804.315 | 67.5592
681.11 | 6804.858 | 67.5622
681.214 | 6806.67 | 67.5686
681.315 | 6807.346 | 67.5733
681.407 | 6808.268 | 67.5766
681.501 | 6808.894 | 67.5825
681.612 | 6810.64 | 67.5855
681.717 | 6811.266 | 67.5927
681.813 | 6812.436 | 67.5975
681.928 | 6813.72 | 67.6001
682 | 6814.248 | 67.6065
682.14 | 6815.928 | 67.6102
682.243 | 6816.751 | 67.6181
682.343 | 6816.751 | 67.6178
682.407 | 6818.201 | 67.6237
682.534 | 6819.404 | 67.6293
682.614 | 6820.277 | 67.6353
682.727 | 6821.71 | 67.6392
682.843 | 6822.83 | 67.637
682.937 | 6823.802 | 67.6404
683.005 | 6824.263 | 67.6434
683.126 | 6825.762 | 67.6461
683.231 | 6826.355 | 67.6508
683.344 | 6827.772 | 67.6532
683.403 | 6827.772 | 67.6581
683.526 | 6829.682 | 67.6642
683.626 | 6830.852 | 67.6676
683.731 | 6831.626 | 67.6704
683.816 | 6832.236 | 67.6741
683.921 | 6833.323 | 67.6786
684.004 | 6833.982 | 67.6813
684.119 | 6835.975 | 67.6836
684.226 | 6836.749 | 67.6909
684.301 | 6837.523 | 67.6888
684.422 | 6838.693 | 67.6987
684.518 | 6839.27 | 67.6998
684.615 | 6840.966 | 67.7065
684.729 | 6841.707 | 67.7096
684.803 | 6842.218 | 67.711
684.948 | 6843.454 | 67.7188
685.015 | 6844.508 | 67.7204
685.131 | 6845.842 | 67.724
685.234 | 6846.666 | 67.726
685.3 | 6847.308 | 67.7289
685.417 | 6848.758 | 67.7334
685.524 | 6850.043 | 67.739
685.62 | 6850.603 | 67.742
685.718 | 6851.624 | 67.7443
685.819 | 6852.777 | 67.7507
685.933 | 6853.354 | 67.7531
686.007 | 6854.161 | 67.7546
686.111 | 6855.89 | 67.7412
686.212 | 6856.945 | 67.7456
686.309 | 6857.587 | 67.7468
686.411 | 6858.691 | 67.7493
686.514 | 6859.119 | 67.7495
686.609 | 6860.882 | 67.7537
686.721 | 6861.59 | 67.7537
686.807 | 6862.875 | 67.7582
686.9 | 6863.303 | 67.7572
687.008 | 6864.852 | 67.7645
687.138 | 6865.576 | 67.767
687.206 | 6866.532 | 67.7722
687.305 | 6867.833 | 67.7745
687.415 | 6868.574 | 67.7762
687.514 | 6869.711 | 67.7819
687.621 | 6870.287 | 67.7849
687.709 | 6871.358 | 67.7863
687.812 | 6872.725 | 67.7904
687.91 | 6873.533 | 67.7945
688.021 | 6874.735 | 67.7981
688.117 | 6875.295 | 67.8002
688.22 | 6876.695 | 67.8076
688.303 | 6877.519 | 67.8086
688.411 | 6878.557 | 67.8122
688.512 | 6879.133 | 67.8166
688.62 | 6880.698 | 67.8218
688.702 | 6881.472 | 67.8228
688.822 | 6882.313 | 67.8277
688.91 | 6883.317 | 67.8277
689.031 | 6884.783 | 67.8352
689.102 | 6885.475 | 67.8356
689.208 | 6886.529 | 67.8411
689.334 | 6887.93 | 67.8451
689.433 | 6888.44 | 67.8469
689.501 | 6889.099 | 67.8511
689.606 | 6890.845 | 67.856
689.7 | 6891.29 | 67.8611
689.836 | 6892.591 | 67.8626
689.904 | 6893.168 | 67.8694
690.004 | 6893.975 | 67.8718
690.101 | 6895.589 | 67.8782
690.226 | 6897.023 | 67.8794
690.307 | 6897.023 | 67.884
690.408 | 6898.571 | 67.8894
690.51 | 6899.131 | 67.8916
690.657 | 6900.696 | 67.8948
690.741 | 6902.047 | 67.9004
690.825 | 6902.722 | 67.903
690.938 | 6903.365 | 67.9064
691.029 | 6904.896 | 67.9113
691.105 | 6905.44 | 67.9097
691.243 | 6906.445 | 67.914
691.311 | 6907.236 | 67.9154
691.403 | 6908.257 | 67.9217
691.523 | 6909.739 | 67.9261
691.601 | 6910.431 | 67.9309
691.731 | 6911.947 | 67.9346
691.839 | 6912.721 | 67.9402
691.949 | 6913.775 | 67.9443
692.007 | 6913.775 | 67.945
692.118 | 6915.587 | 67.9453
692.206 | 6916.114 | 67.949
692.348 | 6916.839 | 67.9518
692.414 | 6918.239 | 67.9542
692.517 | 6919.788 | 67.9604
692.604 | 6920.331 | 67.961
692.708 | 6921.138 | 67.9641
692.819 | 6922.786 | 67.973
692.914 | 6923.362 | 67.9763
693.009 | 6924.169 | 67.9748
693.127 | 6925.784 | 67.98
693.231 | 6926.624 | 67.9834
693.324 | 6927.283 | 67.9868
693.417 | 6928.65 | 67.9918
693.513 | 6929.589 | 67.9946
693.604 | 6930.133 | 67.9965
693.716 | 6931.747 | 68.0016
693.833 | 6932.323 | 68.0051
693.905 | 6933.131 | 68.0096
694.011 | 6934.564 | 68.0148
694.127 | 6935.601 | 68.0168
694.215 | 6936.722 | 68.0202
694.329 | 6937.315 | 68.0234
694.412 | 6938.089 | 68.0273
694.513 | 6939.736 | 68.0346
694.62 | 6940.411 | 68.0342
694.705 | 6940.988 | 68.0378
694.83 | 6942.635 | 68.0456
694.914 | 6943.937 | 68.0498
695.01 | 6944.694 | 68.0531
695.116 | 6945.189 | 68.0556
695.218 | 6946.935 | 68.0596
695.326 | 6947.61 | 68.0625
695.407 | 6948.829 | 68.0665
695.505 | 6949.323 | 68.072
695.605 | 6950.806 | 68.0771
695.714 | 6951.563 | 68.0789
695.808 | 6952.041 | 68.0853
695.904 | 6953.639 | 68.0885
696.031 | 6954.43 | 68.0917
696.102 | 6955.797 | 68.0952
696.214 | 6956.588 | 68.0966
696.3 | 6957.312 | 68.1015
696.411 | 6958.334 | 68.1066
696.513 | 6959.635 | 68.1115
696.624 | 6960.327 | 68.1137
696.719 | 6961.496 | 68.1178
696.801 | 6962.765 | 68.1217
696.9 | 6963.556 | 68.1245
697.012 | 6964.725 | 68.1321
697.105 | 6965.17 | 68.1362
697.216 | 6966.455 | 68.1367
697.307 | 6967.278 | 68.1415
697.449 | 6968.58 | 68.1433
697.522 | 6969.288 | 68.1474
697.612 | 6970.161 | 68.1523
697.711 | 6970.902 | 68.1575
697.816 | 6972.681 | 68.1575
697.911 | 6973.538 | 68.1596
698.013 | 6974.147 | 68.1612
698.13 | 6976.075 | 68.1672
698.213 | 6976.602 | 68.1689
698.303 | 6977.261 | 68.1732
698.41 | 6978.266 | 68.1743
698.502 | 6978.908 | 68.1791
698.635 | 6980.522 | 68.1834
698.712 | 6981.132 | 68.1839
698.802 | 6982.812 | 68.1872
698.932 | 6983.899 | 68.1929
699.009 | 6984.492 | 68.1978
699.103 | 6985.481 | 68.1989
699.208 | 6986.074 | 68.2015
699.299 | 6987.573 | 68.2047
699.407 | 6988.166 | 68.2079
699.506 | 6989.286 | 68.2135
699.632 | 6990.735 | 68.2175
699.745 | 6991.345 | 68.221
699.805 | 6992.251 | 68.2209
699.921 | 6993.799 | 68.229
700.041 | 6994.623 | 68.2331
700.111 | 6995.232 | 68.2337
700.204 | 6996.369 | 68.2368
700.308 | 6996.995 | 68.2411
700.427 | 6998.741 | 68.2427
700.528 | 6999.696 | 68.2454
700.623 | 7000.191 | 68.2486
700.7 | 7001.36 | 68.2481
700.818 | 7002.727 | 68.2523
700.922 | 7003.271 | 68.2563
701 | 7003.979 | 68.2546
701.12 | 7005.627 | 68.2564
701.216 | 7006.236 | 68.2597
701.316 | 7007.735 | 68.2589
701.432 | 7008.312 | 68.2635
701.516 | 7009.119 | 68.2663
701.627 | 7010.865 | 68.2708
701.723 | 7011.689 | 68.2714
701.836 | 7012.677 | 68.2742
701.927 | 7013.319 | 68.274
702.04 | 7014.719 | 68.2749
702.127 | 7015.757 | 68.2778
702.23 | 7016.466 | 68.2827
702.328 | 7017.289 | 68.2821
702.422 | 7018.673 | 68.2856
702.555 | 7019.678 | 68.287
702.629 | 7020.716 | 68.2895
702.72 | 7021.523 | 68.2925
702.82 | 7022.775 | 68.297
702.927 | 7023.351 | 68.296
703.008 | 7024.521 | 68.2896
703.121 | 7025.707 | 68.2941
703.227 | 7026.563 | 68.2912
703.314 | 7027.189 | 68.2915
703.433 | 7028.622 | 68.292
703.524 | 7029.726 | 68.2944
703.609 | 7030.566 | 68.297
703.723 | 7031.357 | 68.3
703.806 | 7032.18 | 68.3009
703.913 | 7033.284 | 68.3047
704.016 | 7034.651 | 68.3065
704.111 | 7035.343 | 68.3077
704.218 | 7036.167 | 68.3135
704.303 | 7037.781 | 68.3121
704.427 | 7038.555 | 68.3151
704.519 | 7039.214 | 68.3191
704.605 | 7040.812 | 68.3221
704.704 | 7041.619 | 68.3204
704.802 | 7042.113 | 68.3227
704.901 | 7043.464 | 68.323
705.007 | 7044.502 | 68.3251
705.103 | 7045.77 | 68.3279
705.222 | 7046.396 | 68.3331
705.31 | 7047.879 | 68.3342
705.411 | 7048.554 | 68.3342
705.518 | 7049.246 | 68.3372
705.631 | 7050.926 | 68.3402
705.702 | 7051.486 | 68.3415
705.818 | 7052.392 | 68.3438
705.937 | 7053.957 | 68.3461
706.003 | 7054.484 | 68.3463
706.136 | 7055.423 | 68.3452
706.246 | 7056.758 | 68.3476
706.335 | 7057.779 | 68.3469
706.446 | 7058.718 | 68.3509
706.534 | 7059.591 | 68.3498
706.618 | 7060.118 | 68.3398
706.713 | 7061.271 | 68.3439
706.831 | 7062.902 | 68.3483
706.908 | 7063.462 | 68.3499
707.015 | 7064.335 | 68.3496
707.111 | 7064.945 | 68.3548
707.232 | 7066.707 | 68.3574
707.307 | 7067.251 | 68.3624
707.404 | 7068.453 | 68.3626
707.501 | 7069.442 | 68.3649
707.637 | 7070.858 | 68.3715
707.756 | 7071.665 | 68.372
707.808 | 7071.665 | 68.3742
707.931 | 7074.087 | 68.3799
708.028 | 7074.68 | 68.3822
708.127 | 7075.668 | 68.3834
708.246 | 7076.755 | 68.3836
708.312 | 7076.755 | 68.3853
708.405 | 7077.892 | 68.3893
708.525 | 7079.737 | 68.3911
708.633 | 7080.659 | 68.3958
708.715 | 7081.236 | 68.3967
708.8 | 7082.406 | 68.3984
708.937 | 7083.657 | 68.4026
709.018 | 7084.975 | 68.4018
709.12 | 7085.749 | 68.4075
709.223 | 7086.244 | 68.4095
709.3 | 7086.968 | 68.4118
709.426 | 7088.747 | 68.415
709.527 | 7089.275 | 68.4214
709.643 | 7090.708 | 68.4222
709.737 | 7091.696 | 68.4254
709.828 | 7092.306 | 68.4321
709.935 | 7093.739 | 68.4326
710.022 | 7094.694 | 68.4342
710.132 | 7095.386 | 68.439
710.217 | 7096.111 | 68.4391
710.313 | 7097.89 | 68.4449
710.443 | 7098.598 | 68.4483
710.519 | 7099.257 | 68.4506
710.621 | 7099.949 | 68.4558
710.712 | 7101.909 | 68.4582
710.826 | 7102.584 | 68.4621
710.912 | 7103.688 | 68.4644
711.002 | 7104.149 | 68.468
711.111 | 7105.302 | 68.4732
711.213 | 7106.884 | 68.474
711.319 | 7107.543 | 68.4814
711.406 | 7108.086 | 68.4822
711.524 | 7109.734 | 68.4869
711.614 | 7110.722 | 68.4916
711.722 | 7111.48 | 68.4957
711.823 | 7112.715 | 68.5014
711.928 | 7113.605 | 68.5019
712.02 | 7114.198 | 68.5019
712.106 | 7115.861 | 68.5055
712.213 | 7116.306 | 68.5125
712.315 | 7117.739 | 68.5136
712.424 | 7118.332 | 68.5139
712.506 | 7119.321 | 68.518
712.616 | 7120.26 | 68.5196
712.725 | 7121.33 | 68.5232
712.808 | 7122.039 | 68.5273
712.916 | 7123.653 | 68.5339
713.004 | 7124.312 | 68.5379
713.11 | 7125.103 | 68.5458
713.203 | 7125.86 | 68.5481
713.317 | 7127.442 | 68.5536
713.405 | 7128.562 | 68.5551
713.519 | 7129.188 | 68.5579
713.621 | 7130.275 | 68.5601
713.701 | 7131.576 | 68.562
713.803 | 7132.779 | 68.5644
713.911 | 7133.273 | 68.5642
714.01 | 7133.998 | 68.5722
714.107 | 7135.662 | 68.5755
714.203 | 7136.485 | 68.5795
714.302 | 7137.045 | 68.5821
714.408 | 7138.478 | 68.5844
714.503 | 7139.483 | 68.5887
714.634 | 7141.097 | 68.6021
714.745 | 7141.707 | 68.6006
714.828 | 7142.728 | 68.6077
714.937 | 7143.815 | 68.6118
715.003 | 7144.623 | 68.6109
715.14 | 7145.875 | 68.6123
715.24 | 7146.682 | 68.6111
715.305 | 7146.682 | 68.6161
715.433 | 7148.658 | 68.6214
715.529 | 7149.235 | 68.6221
715.601 | 7150.256 | 68.6267
715.748 | 7151.64 | 68.6286
715.815 | 7152.249 | 68.6341
715.907 | 7153.221 | 68.6343
716.029 | 7154.737 | 68.6343
716.136 | 7156.088 | 68.6404
716.223 | 7156.961 | 68.6419
716.343 | 7157.735 | 68.6458
716.435 | 7158.377 | 68.6458
716.546 | 7159.745 | 68.6469
716.643 | 7160.898 | 68.6505
716.745 | 7161.705 | 68.6544
716.826 | 7162.611 | 68.6547
716.931 | 7163.286 | 68.655
717.042 | 7164.703 | 68.6557
717.119 | 7165.922 | 68.6535
717.238 | 7166.712 | 68.6524
717.302 | 7167.289 | 68.6529
717.43 | 7168.755 | 68.6607
717.519 | 7169.628 | 68.6611
717.633 | 7170.303 | 68.659
717.707 | 7171.094 | 68.662
717.839 | 7172.857 | 68.6665
717.926 | 7173.697 | 68.6696
718.033 | 7174.372 | 68.6729
718.104 | 7175.13 | 68.677
718.232 | 7176.58 | 68.6798
718.326 | 7177.255 | 68.6846
718.425 | 7178.968 | 68.6888
718.501 | 7178.968 | 68.6872
718.626 | 7180.698 | 68.6889
718.718 | 7181.62 | 68.6915
718.838 | 7182.279 | 68.6975
718.93 | 7183.465 | 68.6983
719.003 | 7184.058 | 68.6981
719.113 | 7185.87 | 68.7022
719.211 | 7186.562 | 68.7049
719.311 | 7187.666 | 68.7081
719.418 | 7188.242 | 68.7113
719.519 | 7189.741 | 68.7155
719.61 | 7190.318 | 68.7134
719.704 | 7191.092 | 68.7174
719.812 | 7192.179 | 68.7173
719.918 | 7193.728 | 68.7199
720.011 | 7194.304 | 68.7198
720.107 | 7195.638 | 68.7063
720.217 | 7196.215 | 68.7053
720.318 | 7197.071 | 68.7036
720.41 | 7198.834 | 68.7046
720.535 | 7199.312 | 68.7067
720.612 | 7200.119 | 68.7089
720.705 | 7201.783 | 68.7067
720.815 | 7202.573 | 68.7115
720.92 | 7203.265 | 68.7097
721.004 | 7204.764 | 68.7109
721.125 | 7205.538 | 68.7142
721.213 | 7206.675 | 68.7154
721.313 | 7207.153 | 68.7198
721.411 | 7207.91 | 68.7191
721.516 | 7209.64 | 68.7224
721.61 | 7210.661 | 68.7244
721.704 | 7211.271 | 68.7279
721.801 | 7212.605 | 68.7274
721.914 | 7213.165 | 68.7302
722.005 | 7214.829 | 68.7344
722.136 | 7216.114 | 68.7343
722.211 | 7216.114 | 68.7391
722.319 | 7217.662 | 68.7373
722.415 | 7218.371 | 68.7391
722.506 | 7219.112 | 68.744
722.601 | 7220.397 | 68.7447
722.705 | 7221.089 | 68.7477
722.828 | 7222.736 | 68.7485
722.921 | 7223.263 | 68.7522
723.038 | 7224.861 | 68.755
723.105 | 7225.47 | 68.7544
723.212 | 7226.59 | 68.757
723.305 | 7227.134 | 68.7592
723.408 | 7228.567 | 68.7647
723.538 | 7229.539 | 68.7682
723.606 | 7230.116 | 68.7643
723.705 | 7231.598 | 68.7692
723.834 | 7232.899 | 68.7706
723.928 | 7233.707 | 68.7703
724.004 | 7234.217 | 68.7716
724.124 | 7235.667 | 68.7744
724.208 | 7236.556 | 68.7758
724.335 | 7237.528 | 68.7804
724.409 | 7238.105 | 68.7817
724.534 | 7239.769 | 68.7831
724.638 | 7240.345 | 68.7839
724.709 | 7241.152 | 68.7872
724.816 | 7242.421 | 68.7898
724.929 | 7243.458 | 68.7923
725.033 | 7244.776 | 68.7974
725.122 | 7245.468 | 68.7992
725.22 | 7246.506 | 68.8004
725.304 | 7247.082 | 68.8041
725.425 | 7248.697 | 68.8037
725.539 | 7249.685 | 68.8056
725.619 | 7250.311 | 68.808
725.744 | 7251.695 | 68.814
725.826 | 7252.7 | 68.8115
725.94 | 7253.688 | 68.8174
726.036 | 7254.742 | 68.8147
726.123 | 7255.648 | 68.8204
726.228 | 7256.587 | 68.8211
726.315 | 7257.724 | 68.8249
726.43 | 7258.284 | 68.8276
726.501 | 7259.058 | 68.826
726.625 | 7260.409 | 68.8329
726.703 | 7260.985 | 68.832
726.816 | 7262.896 | 68.833
726.925 | 7263.72 | 68.8415
727.027 | 7264.56 | 68.8405
727.109 | 7265.169 | 68.8437
727.228 | 7266.751 | 68.8441
727.331 | 7267.624 | 68.8478
727.415 | 7268.892 | 68.8509
727.512 | 7269.551 | 68.854
727.615 | 7270.688 | 68.8572
727.727 | 7271.281 | 68.861
727.809 | 7272.862 | 68.86
727.911 | 7273.834 | 68.863
728.011 | 7274.526 | 68.8622
728.118 | 7275.218 | 68.8667
728.214 | 7276.206 | 68.8695
728.32 | 7277.343 | 68.8711
728.421 | 7277.952 | 68.8733
728.526 | 7279.698 | 68.8736
728.63 | 7280.538 | 68.8799
728.718 | 7281.658 | 68.8812
728.806 | 7282.416 | 68.8846
728.912 | 7283.059 | 68.8867
729.017 | 7284.887 | 68.8904
729.122 | 7285.546 | 68.8919
729.206 | 7286.831 | 68.8933
729.316 | 7287.589 | 68.8974
729.4 | 7288.05 | 68.8987
729.504 | 7289.763 | 68.899
729.614 | 7290.62 | 68.9013
729.701 | 7291.361 | 68.9048
729.81 | 7291.987 | 68.9086
729.905 | 7293.815 | 68.9095
730.009 | 7294.524 | 68.9142
730.118 | 7295.215 | 68.915
730.215 | 7296.336 | 68.9167
730.301 | 7297.736 | 68.9218
730.406 | 7298.296 | 68.9228
730.514 | 7299.498 | 68.9284
730.602 | 7300.437 | 68.9309
730.717 | 7301.376 | 68.9312
730.818 | 7301.92 | 68.9345
730.909 | 7302.892 | 68.9358
731.009 | 7304.687 | 68.9374
731.116 | 7305.247 | 68.9395
731.205 | 7306.796 | 68.9463
731.341 | 7307.405 | 68.9475
731.4 | 7308.377 | 68.9488
731.54 | 7310.14 | 68.9524
731.648 | 7310.733 | 68.9558
731.713 | 7310.733 | 68.9581
731.805 | 7311.853 | 68.952
731.904 | 7313.582 | 68.9555
732.005 | 7314.752 | 68.9598
732.141 | 7315.394 | 68.9632
732.226 | 7316.185 | 68.9653
732.334 | 7317.371 | 68.9683
732.443 | 7318.788 | 68.9693
732.581 | 7319.628 | 68.9702
732.623 | 7319.628 | 68.975
732.737 | 7321.687 | 68.9789
732.832 | 7322.263 | 68.9819
732.944 | 7323.697 | 68.9841
733.008 | 7323.697 | 68.9855
733.138 | 7325.492 | 68.9863
733.201 | 7326.135 | 68.9912
733.306 | 7326.859 | 68.9926
733.436 | 7328.507 | 68.9976
733.513 | 7329.1 | 69.0001
733.642 | 7330.862 | 69.0032
733.7 | 7330.862 | 69.0063
733.825 | 7332.394 | 69.0067
733.926 | 7333.811 | 69.0108
734.049 | 7334.585 | 69.0134
734.143 | 7335.425 | 69.0166
734.211 | 7336.15 | 69.0145
734.31 | 7337.105 | 69.021
734.429 | 7338.72 | 69.0228
734.519 | 7339.329 | 69.0249
734.62 | 7340.63 | 69.0272
734.734 | 7341.767 | 69.0297
734.815 | 7342.574 | 69.0346
734.919 | 7343.76 | 69.0372
735.04 | 7344.337 | 69.0413
735.107 | 7345.127 | 69.0401
735.224 | 7346.758 | 69.044
735.328 | 7347.582 | 69.0485
735.414 | 7348.883 | 69.0497
735.536 | 7349.641 | 69.0551
735.629 | 7350.267 | 69.0531
735.719 | 7351.749 | 69.0588
735.812 | 7352.837 | 69.0596
735.912 | 7353.529 | 69.0655
736.02 | 7354.253 | 69.0665
736.124 | 7355.341 | 69.0673
736.231 | 7356.658 | 69.0729
736.321 | 7357.498 | 69.076
736.42 | 7358.635 | 69.077
736.518 | 7359.525 | 69.0825
736.616 | 7360.694 | 69.0861
736.717 | 7361.155 | 69.0871
736.815 | 7362.918 | 69.0907
736.913 | 7363.593 | 69.0939
737.01 | 7364.17 | 69.0904
737.118 | 7365.323 | 69.0905
737.216 | 7366.723 | 69.0922
737.314 | 7367.909 | 69.0941
737.421 | 7368.65 | 69.0985
737.515 | 7369.589 | 69.1008
737.605 | 7370.479 | 69.1025
737.714 | 7371.187 | 69.1039
737.81 | 7372.159 | 69.106
737.906 | 7373.279 | 69.1062
738.001 | 7374.07 | 69.1074
738.109 | 7375.832 | 69.1119
738.201 | 7376.541 | 69.1146
738.307 | 7377.826 | 69.1178
738.402 | 7378.567 | 69.1181
738.514 | 7379.16 | 69.1189
738.617 | 7380.329 | 69.1183
738.713 | 7380.906 | 69.1249
738.808 | 7381.861 | 69.1214
738.942 | 7383.706 | 69.1243
739.024 | 7384.299 | 69.1257
739.104 | 7385.354 | 69.1318
739.212 | 7386.045 | 69.1298
739.33 | 7387.693 | 69.1333
739.422 | 7388.269 | 69.1326
739.514 | 7389.324 | 69.1351
739.609 | 7389.9 | 69.1327
739.73 | 7391.729 | 69.1341
739.83 | 7393.013 | 69.1339
739.906 | 7393.771 | 69.1386
740.048 | 7394.414 | 69.1329
740.112 | 7395.254 | 69.1339
740.203 | 7396.193 | 69.1195
740.336 | 7397.939 | 69.123
740.432 | 7398.664 | 69.1233
740.505 | 7399.224 | 69.1219
740.629 | 7400.706 | 69.1248
740.7 | 7401.398 | 69.1249
740.803 | 7402.304 | 69.127
740.942 | 7403.688 | 69.126
741.034 | 7404.33 | 69.1319
741.103 | 7405.088 | 69.1309
741.242 | 7406.587 | 69.1315
741.326 | 7407.163 | 69.135
741.405 | 7408.366 | 69.1357
741.533 | 7409.601 | 69.1392
741.616 | 7410.211 | 69.1382
741.723 | 7411.397 | 69.1409
741.808 | 7411.957 | 69.1416
741.922 | 7413.621 | 69.1418
742.023 | 7414.757 | 69.1426
742.129 | 7416.009 | 69.1423
742.221 | 7416.602 | 69.1482
742.328 | 7417.492 | 69.1508
742.443 | 7418.678 | 69.1517
742.501 | 7418.678 | 69.1514
742.622 | 7419.765 | 69.1533
742.723 | 7421.643 | 69.1597
742.827 | 7422.236 | 69.1602
742.921 | 7422.977 | 69.1604
743.023 | 7424.657 | 69.1611
743.121 | 7425.25 | 69.1618
743.221 | 7426.733 | 69.1696
743.324 | 7427.194 | 69.1704
743.4 | 7427.952 | 69.1719
743.524 | 7429.665 | 69.1712
743.631 | 7430.34 | 69.1755
743.724 | 7431.395 | 69.1776
743.812 | 7431.955 | 69.1792
743.929 | 7433.717 | 69.1798
744.021 | 7434.739 | 69.1832
744.113 | 7435.282 | 69.1857
744.213 | 7436.649 | 69.1858
744.32 | 7437.226 | 69.1881
744.429 | 7438.379 | 69.1925
744.511 | 7439.845 | 69.1943
744.61 | 7440.537 | 69.1918
744.721 | 7441.229 | 69.1928
744.819 | 7442.349 | 69.1958
744.916 | 7443.683 | 69.1998
745.008 | 7444.276 | 69.2009
745.128 | 7445.726 | 69.2028
745.21 | 7446.5 | 69.2042
745.312 | 7447.142 | 69.2063
745.412 | 7448.674 | 69.206
745.52 | 7449.218 | 69.2102
745.605 | 7450.766 | 69.2046
745.715 | 7451.656 | 69.2105
745.806 | 7452.282 | 69.2094
745.916 | 7453.336 | 69.2101
746.003 | 7454.061 | 69.2139
746.108 | 7455.478 | 69.2147
746.208 | 7456.482 | 69.2139
746.301 | 7457.734 | 69.2142
746.416 | 7458.624 | 69.2111
746.518 | 7459.316 | 69.2128
746.607 | 7460.798 | 69.2135
746.721 | 7461.243 | 69.2153
746.81 | 7462.264 | 69.2162
746.9 | 7462.824 | 69.2179
747.015 | 7464.603 | 69.2181
747.11 | 7465.493 | 69.2202
747.216 | 7466.185 | 69.2195
747.306 | 7467.206 | 69.2197
747.409 | 7468.509 | 69.222
747.521 | 7469.217 | 69.2214
747.608 | 7470.255 | 69.2261
747.722 | 7471.622 | 69.2287
747.802 | 7472.445 | 69.2296
747.908 | 7473.516 | 69.2333
748.03 | 7474.999 | 69.2381
748.142 | 7475.658 | 69.2385
748.207 | 7476.597 | 69.2399
748.331 | 7477.206 | 69.2421
748.402 | 7478.376 | 69.2463
748.555 | 7479.611 | 69.2441
748.633 | 7480.319 | 69.2475
748.725 | 7481.67 | 69.2481
748.802 | 7482.708 | 69.2496
748.91 | 7483.153 | 69.2512
749.045 | 7484.899 | 69.2541
749.102 | 7485.689 | 69.2534
749.212 | 7486.217 | 69.2576
749.327 | 7487.798 | 69.2607
749.45 | 7488.391 | 69.2625
749.501 | 7489.215 | 69.2603
749.627 | 7490.022 | 69.2638
749.723 | 7491.768 | 69.267
749.805 | 7491.768 | 69.2705
749.92 | 7493.596 | 69.2716
750.028 | 7494.14 | 69.2733
750.134 | 7495.375 | 69.2765
750.241 | 7496.594 | 69.2803
750.321 | 7497.912 | 69.2816
750.443 | 7498.67 | 69.2842
750.544 | 7499.345 | 69.285
750.633 | 7500.218 | 69.288
750.749 | 7501.553 | 69.2898
750.829 | 7502.656 | 69.2929
750.909 | 7503.15 | 69.2934
751.021 | 7504.93 | 69.2978
751.123 | 7505.638 | 69.3006
751.216 | 7506.527 | 69.3019
751.315 | 7507.664 | 69.298
751.401 | 7508.208 | 69.3015
751.516 | 7509.904 | 69.3041
751.617 | 7510.662 | 69.3047
751.707 | 7511.288 | 69.309
751.829 | 7512.359 | 69.3108
751.904 | 7513.018 | 69.3156
752.017 | 7514.698 | 69.3139
752.134 | 7515.241 | 69.3183
752.207 | 7516.081 | 69.3172
752.318 | 7517.712 | 69.3231
752.413 | 7518.849 | 69.3245
752.511 | 7519.508 | 69.3259
752.628 | 7520.463 | 69.3277
752.725 | 7521.254 | 69.327
752.809 | 7521.995 | 69.33
752.913 | 7523.675 | 69.3308
753.021 | 7524.219 | 69.3344
753.112 | 7525.125 | 69.3362
753.213 | 7526.64 | 69.3379
753.322 | 7527.464 | 69.3401
753.412 | 7528.617 | 69.3438
753.517 | 7529.227 | 69.3446
753.616 | 7530.676 | 69.3395
753.723 | 7531.269 | 69.3445
753.814 | 7532.291 | 69.343
753.917 | 7533.608 | 69.3435
754.01 | 7534.317 | 69.3491
754.11 | 7535.453 | 69.3487
754.203 | 7536.738 | 69.3508
754.331 | 7537.529 | 69.3544
754.418 | 7538.682 | 69.3572
754.517 | 7539.16 | 69.3604
754.613 | 7539.884 | 69.3618
754.708 | 7540.873 | 69.365
754.812 | 7542.471 | 69.3705
754.909 | 7543.475 | 69.3704
755.005 | 7544.76 | 69.3768
755.141 | 7545.551 | 69.38
755.205 | 7546.144 | 69.3832
755.305 | 7547.758 | 69.3838
755.409 | 7548.5 | 69.39
755.528 | 7549.191 | 69.3902
755.62 | 7550.361 | 69.3935
755.741 | 7551.695 | 69.3964
755.813 | 7552.272 | 69.3994
755.932 | 7553.705 | 69.4054
756.034 | 7554.331 | 69.4077
756.147 | 7555.715 | 69.4106
756.2 | 7556.736 | 69.4123
756.314 | 7557.214 | 69.4135
756.433 | 7559.009 | 69.4176
756.505 | 7559.009 | 69.4152
756.612 | 7560.558 | 69.4202
756.704 | 7561.447 | 69.4274
756.81 | 7562.139 | 69.4251
756.903 | 7563.193 | 69.4328
757 | 7564.33 | 69.4335
757.129 | 7566.027 | 69.4387
757.209 | 7566.027 | 69.4398
757.354 | 7567.591 | 69.4469
757.402 | 7568.3 | 69.4449
757.508 | 7569.189 | 69.4503
757.64 | 7570.655 | 69.4554
757.733 | 7571.298 | 69.4579
757.844 | 7572.665 | 69.459
757.9 | 7573.736 | 69.4667
758.027 | 7574.971 | 69.4692
758.137 | 7575.647 | 69.4704
758.203 | 7576.108 | 69.4745
758.307 | 7577.228 | 69.476
758.424 | 7578.513 | 69.4816
758.529 | 7579.781 | 69.4834
758.629 | 7580.259 | 69.4872
758.741 | 7581.626 | 69.4908
758.827 | 7582.68 | 69.4941
758.906 | 7583.125 | 69.4953
759.026 | 7584.674 | 69.5
759.145 | 7585.349 | 69.5015
759.21 | 7586.156 | 69.5022
759.32 | 7587.062 | 69.5083
759.417 | 7588.858 | 69.5103
759.516 | 7589.862 | 69.5173
759.603 | 7589.862 | 69.5184
759.717 | 7591.592 | 69.5216
759.816 | 7592.366 | 69.527
759.929 | 7593.569 | 69.5273
760.015 | 7594.639 | 69.5284
760.13 | 7595.265 | 69.5363
760.201 | 7596.023 | 69.5366
760.312 | 7597.802 | 69.5405
760.415 | 7598.543 | 69.5479
760.53 | 7599.252 | 69.5514
760.601 | 7600.026 | 69.5516
760.717 | 7601.294 | 69.5559
760.837 | 7602.596 | 69.5623
760.933 | 7603.732 | 69.5649
761.031 | 7604.523 | 69.5716
761.12 | 7605.594 | 69.5713
761.211 | 7606.253 | 69.5746
761.319 | 7607.043 | 69.5779
761.411 | 7608.279 | 69.5815
761.513 | 7609.547 | 69.5887
761.613 | 7610.14 | 69.5885
761.707 | 7611.606 | 69.5927
761.8 | 7612.067 | 69.5946
761.914 | 7613.517 | 69.5963
762.017 | 7614.324 | 69.5991
762.111 | 7615.626 | 69.6014
762.218 | 7616.186 | 69.6061
762.321 | 7617.355 | 69.6089
762.413 | 7618.854 | 69.6121
762.507 | 7619.579 | 69.6148
762.616 | 7619.579 | 69.6167
762.707 | 7621.127 | 69.6215
762.817 | 7622.594 | 69.6263
762.906 | 7623.384 | 69.6244
763.014 | 7624.027 | 69.6278
763.123 | 7625.657 | 69.6365
763.212 | 7626.547 | 69.6382
763.303 | 7627.239 | 69.6428
763.404 | 7628.375 | 69.6481
763.513 | 7629.627 | 69.6464
763.607 | 7630.286 | 69.6525
763.706 | 7631.324 | 69.6563
763.801 | 7632.691 | 69.6571
763.91 | 7633.202 | 69.6584
764.007 | 7633.943 | 69.6627
764.131 | 7635.673 | 69.6689
764.214 | 7636.365 | 69.6711
764.333 | 7637.847 | 69.6713
764.401 | 7638.407 | 69.6759
764.504 | 7639.33 | 69.6817
764.635 | 7640.713 | 69.6828
764.705 | 7641.191 | 69.6844
764.806 | 7642.74 | 69.6891
764.905 | 7643.563 | 69.6907
765.003 | 7644.42 | 69.695
765.129 | 7645.655 | 69.6964
765.23 | 7646.808 | 69.6987
765.306 | 7647.385 | 69.7036
765.401 | 7648.39 | 69.7014
765.526 | 7649.642 | 69.7076
765.637 | 7650.3 | 69.7095
765.7 | 7651.058 | 69.7147
765.806 | 7651.684 | 69.7143
765.93 | 7653.661 | 69.7178
766.033 | 7654.303 | 69.7207
766.137 | 7655.703 | 69.7238
766.201 | 7656.692 | 69.7272
766.317 | 7657.153 | 69.7269
766.424 | 7658.932 | 69.7329
766.534 | 7659.608 | 69.7358
766.62 | 7660.695 | 69.7419
766.737 | 7661.502 | 69.7468
766.821 | 7662.078 | 69.7457
766.901 | 7663.248 | 69.75
767.02 | 7664.681 | 69.7525
767.111 | 7665.258 | 69.7554
767.207 | 7666.279 | 69.7547
767.322 | 7667.564 | 69.7597
767.423 | 7668.733 | 69.7639
767.523 | 7669.211 | 69.7643
767.601 | 7669.919 | 69.7697
767.73 | 7671.221 | 69.7696
767.847 | 7672.539 | 69.7707
767.9 | 7673.412 | 69.7735
768.025 | 7674.696 | 69.7793
768.121 | 7675.569 | 69.7818
768.217 | 7676.854 | 69.7831
768.316 | 7677.629 | 69.7854
768.433 | 7678.419 | 69.7884
768.513 | 7679.836 | 69.7864
768.623 | 7680.66 | 69.7921
768.716 | 7681.533 | 69.793
768.83 | 7682.241 | 69.7945
768.902 | 7683.032 | 69.7948
769.021 | 7684.613 | 69.7972
769.113 | 7685.272 | 69.8022
769.202 | 7685.98 | 69.799
769.333 | 7687.529 | 69.7984
769.419 | 7688.715 | 69.8033
769.519 | 7689.176 | 69.8045
769.624 | 7689.901 | 69.804
769.71 | 7691.614 | 69.8142
769.8 | 7692.042 | 69.81
769.913 | 7693.623 | 69.8114
770.018 | 7694.118 | 69.8167
770.121 | 7695.88 | 69.815
770.213 | 7696.523 | 69.8197
770.317 | 7697.659 | 69.8229
770.415 | 7698.153 | 69.8247
770.52 | 7699.867 | 69.8264
770.622 | 7700.641 | 69.8282
770.705 | 7701.464 | 69.8301
770.813 | 7702.552 | 69.8293
770.901 | 7703.079 | 69.8332
771.027 | 7704.528 | 69.8383
771.111 | 7705.138 | 69.8413
771.207 | 7706.093 | 69.8427
771.326 | 7707.46 | 69.842
771.409 | 7708.482 | 69.8444
771.504 | 7709.272 | 69.8475
771.604 | 7710.244 | 69.8519
771.7 | 7710.87 | 69.8497
771.808 | 7712.089 | 69.8497
771.9 | 7713.522 | 69.8572
772.021 | 7714.231 | 69.8548
772.103 | 7715.417 | 69.8565
772.201 | 7716.685 | 69.8595
772.328 | 7717.245 | 69.8595
772.405 | 7718.316 | 69.8626
772.502 | 7719.7 | 69.866
772.627 | 7719.7 | 69.8692
772.711 | 7721.265 | 69.8726
772.806 | 7722.731 | 69.8721
772.917 | 7723.373 | 69.8753
773.007 | 7724.444 | 69.8818
773.123 | 7725.086 | 69.8796
773.239 | 7726.668 | 69.8836
773.32 | 7727.211 | 69.883
773.41 | 7728.232 | 69.8898
773.542 | 7730.094 | 69.8911
773.615 | 7730.572 | 69.8927
773.708 | 7731.576 | 69.8952
773.814 | 7732.136 | 69.8986
773.947 | 7733.916 | 69.8997
774.007 | 7734.739 | 69.9063
774.148 | 7735.382 | 69.9068
774.207 | 7736.189 | 69.911
774.306 | 7737.737 | 69.9112
774.446 | 7738.577 | 69.9122
774.51 | 7739.187 | 69.9163
774.606 | 7740.225 | 69.9191
774.701 | 7740.785 | 69.9219
774.832 | 7742.432 | 69.9261
774.901 | 7743.7 | 69.9248
775.001 | 7744.672 | 69.9296
775.108 | 7745.265 | 69.9325
775.223 | 7746.748 | 69.9376
775.301 | 7747.176 | 69.9409
775.424 | 7748.082 | 69.9434
775.528 | 7749.779 | 69.945
775.623 | 7750.355 | 69.9464
775.704 | 7751.459 | 69.9477
775.812 | 7752.118 | 69.9475
775.902 | 7753.139 | 69.9531
776.03 | 7754.259 | 69.953
776.14 | 7755.61 | 69.9562
776.231 | 7756.648 | 69.9616
776.308 | 7757.125 | 69.9654
776.423 | 7758.394 | 69.9657
776.5 | 7758.937 | 69.9699
776.622 | 7760.354 | 69.9679
776.724 | 7761.903 | 69.974
776.826 | 7762.627 | 69.9771
776.948 | 7763.319 | 69.9786
777.036 | 7764.373 | 69.9823
777.105 | 7765.049 | 69.9841
777.227 | 7766.663 | 69.9898
777.329 | 7767.52 | 69.9926
777.416 | 7768.838 | 69.9943
777.514 | 7769.496 | 69.995
777.621 | 7770.172 | 70
777.731 | 7771.473 | 70.0035
777.813 | 7772.132 | 70.0026
777.908 | 7773.071 | 70.0037
778.015 | 7774.504 | 70.0075
778.115 | 7775.855 | 70.0105
778.212 | 7776.629 | 70.0165
778.321 | 7777.239 | 70.0172
778.417 | 7778.013 | 70.0184
778.512 | 7779.825 | 70.0218
778.616 | 7780.533 | 70.0249
778.709 | 7781.241 | 70.0257
778.805 | 7782.032 | 70.0267
778.915 | 7783.646 | 70.035
779.027 | 7784.487 | 70.0375
779.113 | 7785.607 | 70.0375
779.221 | 7786.2 | 70.0397
779.329 | 7787.336 | 70.047
779.421 | 7788.16 | 70.0426
779.508 | 7789.774 | 70.0464
779.607 | 7790.565 | 70.0517
779.716 | 7791.141 | 70.0528
779.814 | 7792.838 | 70.0596
779.922 | 7793.481 | 70.056
780.02 | 7794.601 | 70.0611
780.116 | 7795.177 | 70.0644
780.212 | 7796.116 | 70.07
780.306 | 7796.956 | 70.0712
780.41 | 7798.571 | 70.0732
780.516 | 7799.147 | 70.0758
780.62 | 7800.037 | 70.0772
780.708 | 7801.783 | 70.08
780.816 | 7802.524 | 70.083
780.902 | 7803.512 | 70.0865
781.013 | 7804.122 | 70.0898
781.107 | 7804.946 | 70.0902
781.201 | 7805.72 | 70.093
781.306 | 7807.548 | 70.0982
781.413 | 7808.108 | 70.0983
781.503 | 7808.981 | 70.1013
781.621 | 7810.2 | 70.1026
781.7 | 7811.222 | 70.1069
781.809 | 7811.963 | 70.1078
781.915 | 7813.561 | 70.1064
782.046 | 7814.335 | 70.0999
782.148 | 7815.142 | 70.1036
782.231 | 7816.773 | 70.1066
782.316 | 7817.564 | 70.1033
782.405 | 7818.552 | 70.1058
782.501 | 7819.343 | 70.105
782.643 | 7820.298 | 70.1099
782.718 | 7821.089 | 70.1067
782.814 | 7821.863 | 70.1053
782.944 | 7823.642 | 70.1061
783.032 | 7824.993 | 70.1088
783.103 | 7824.993 | 70.1103
783.202 | 7826.327 | 70.1146
783.316 | 7827.497 | 70.114
783.427 | 7828.765 | 70.1184
783.501 | 7829.358 | 70.1176
783.603 | 7830.429 | 70.1247
783.714 | 7831.121 | 70.128
783.827 | 7832.768 | 70.131
783.953 | 7833.542 | 70.1332
784.001 | 7834.234 | 70.1357
784.107 | 7835.14 | 70.1368
784.231 | 7836.672 | 70.1409
784.316 | 7837.331 | 70.1458
784.428 | 7838.401 | 70.1512
784.507 | 7838.978 | 70.1466
784.601 | 7839.769 | 70.1555
784.7 | 7840.938 | 70.1596
784.818 | 7842.305 | 70.1653
784.91 | 7843.113 | 70.1663
785.002 | 7844.117 | 70.1704
785.122 | 7845.715 | 70.1718
785.219 | 7846.555 | 70.1755
785.331 | 7847.692 | 70.1787
785.416 | 7848.499 | 70.1813
785.501 | 7849.207 | 70.1806
785.628 | 7850.245 | 70.1868
785.71 | 7850.97 | 70.1916
785.814 | 7852.634 | 70.1935
785.922 | 7853.194 | 70.1958
786.019 | 7854.858 | 70.2004
786.126 | 7855.533 | 70.2041
786.208 | 7856.093 | 70.2058
786.323 | 7857.757 | 70.2111
786.42 | 7858.514 | 70.2147
786.521 | 7859.651 | 70.2154
786.609 | 7860.228 | 70.2202
786.72 | 7861.595 | 70.2221
786.817 | 7862.171 | 70.2266
786.921 | 7863.325 | 70.2289
787.013 | 7864.642 | 70.2334
787.121 | 7865.186 | 70.2363
787.201 | 7866.075 | 70.2408
787.317 | 7867.558 | 70.245
787.42 | 7868.217 | 70.2466
787.5 | 7868.859 | 70.2481
787.619 | 7870.589 | 70.2509
787.721 | 7871.149 | 70.2597
787.813 | 7872.796 | 70.2597
787.907 | 7873.554 | 70.262
788.017 | 7874.163 | 70.2671
788.118 | 7875.58 | 70.2718
788.214 | 7876.799 | 70.2737
788.304 | 7877.54 | 70.2738
788.415 | 7878.315 | 70.2774
788.519 | 7879.583 | 70.2787
788.603 | 7880.39 | 70.2858
788.705 | 7881.197 | 70.2872
788.803 | 7882.68 | 70.2939
788.911 | 7883.388 | 70.2945
789 | 7884.657 | 70.2989
789.11 | 7885.464 | 70.3034
789.219 | 7886.156 | 70.3057
789.307 | 7887.21 | 70.309
789.402 | 7888.528 | 70.3121
789.505 | 7889.697 | 70.3142
789.601 | 7890.191 | 70.3188
789.721 | 7890.982 | 70.3203
789.808 | 7892.596 | 70.3243
789.904 | 7893.519 | 70.329
790.002 | 7894.145 | 70.3295
790.111 | 7895.413 | 70.3356
790.208 | 7896.418 | 70.3387
790.313 | 7896.962 | 70.3438
790.41 | 7897.818 | 70.3447
790.512 | 7899.433 | 70.3482
790.635 | 7900.322 | 70.3477
790.706 | 7901.014 | 70.3543
790.803 | 7902.678 | 70.3601
790.942 | 7903.287 | 70.3598
791.001 | 7904.325 | 70.3608
791.105 | 7905.017 | 70.3606
791.228 | 7906.648 | 70.3623
791.304 | 7907.422 | 70.3636
791.408 | 7908.476 | 70.3605
791.518 | 7909.168 | 70.3646
791.612 | 7910.354 | 70.3718
791.723 | 7911.919 | 70.3764
791.8 | 7911.919 | 70.3774
791.901 | 7913.319 | 70.3798
792.04 | 7914.34 | 70.3851
792.124 | 7915.098 | 70.3879
792.227 | 7916.762 | 70.3885
792.321 | 7917.371 | 70.3915
792.432 | 7918.425 | 70.3949
792.508 | 7919.117 | 70.3938
792.636 | 7920.567 | 70.397
792.728 | 7921.193 | 70.3944
792.824 | 7921.951 | 70.3974
792.927 | 7923.746 | 70.3965
793.019 | 7924.537 | 70.3995
793.132 | 7925.525 | 70.4028
793.214 | 7926.151 | 70.4043
793.321 | 7927.304 | 70.4084
793.424 | 7928.886 | 70.407
793.531 | 7929.577 | 70.4046
793.614 | 7930.137 | 70.4067
793.735 | 7931.752 | 70.4118
793.818 | 7932.526 | 70.4136
793.918 | 7933.663 | 70.4191
794 | 7934.305 | 70.4177
794.135 | 7935.705 | 70.4245
794.223 | 7936.727 | 70.425
794.326 | 7937.237 | 70.4305
794.439 | 7938.588 | 70.4344
794.517 | 7939.642 | 70.4357
794.603 | 7940.186 | 70.4386
794.727 | 7941.306 | 70.4429
794.813 | 7941.981 | 70.4459
794.914 | 7943.596 | 70.4484
795.03 | 7944.205 | 70.4493
795.101 | 7944.996 | 70.4518
795.21 | 7946.775 | 70.4551
795.328 | 7947.648 | 70.4599
795.406 | 7948.34 | 70.466
795.513 | 7949.229 | 70.4644
795.621 | 7950.695 | 70.468
795.714 | 7951.206 | 70.4716
795.814 | 7952.507 | 70.4766
795.908 | 7953.726 | 70.4788
796.027 | 7954.451 | 70.4829
796.117 | 7955.621 | 70.4814
796.207 | 7956.082 | 70.4837
796.327 | 7957.647 | 70.487
796.429 | 7958.47 | 70.4908
796.511 | 7959.591 | 70.4892
796.616 | 7960.085 | 70.4897
796.705 | 7961.452 | 70.4912
796.827 | 7962.292 | 70.4912
796.919 | 7963.099 | 70.4912
797.014 | 7963.857 | 70.4925
797.112 | 7965.62 | 70.4873
797.213 | 7966.526 | 70.4727
797.31 | 7967.201 | 70.4784
797.406 | 7968.057 | 70.4784
797.516 | 7969.425 | 70.4825
797.608 | 7970.446 | 70.4885
797.704 | 7971.22 | 70.4899
797.806 | 7972.291 | 70.4961
797.91 | 7973.23 | 70.4988
798.002 | 7973.773 | 70.5058
798.101 | 7975.454 | 70.5077
798.212 | 7976.59 | 70.5118
798.302 | 7977.134 | 70.5129
798.409 | 7977.99 | 70.5197
798.508 | 7979.374 | 70.5264
798.606 | 7980.379 | 70.5282
798.7 | 7980.873 | 70.531
798.8 | 7982.471 | 70.5354
798.91 | 7983.081 | 70.5361
799.018 | 7984.201 | 70.5396
799.134 | 7985.634 | 70.546
799.215 | 7986.128 | 70.549
799.329 | 7987.759 | 70.5521
799.406 | 7988.516 | 70.5529
799.52 | 7989.159 | 70.5574
799.627 | 7990.921 | 70.5604
799.705 | 7991.547 | 70.5682
799.806 | 7992.701 | 70.5676
799.947 | 7993.326 | 70.5758
800.009 | 7994.15 | 70.5801
800.105 | 7995.073 | 70.584
800.224 | 7996.605 | 70.5873
800.339 | 7997.247 | 70.5952
800.431 | 7998.779 | 70.5961
800.505 | 7999.339 | 70.5972
800.628 | 8000.261 | 70.6038
800.751 | 8001.596 | 70.6065
800.802 | 8001.596 | 70.6073
800.925 | 8003.737 | 70.6165
801.032 | 8004.544 | 70.6156
801.12 | 8005.664 | 70.6248
801.235 | 8006.208 | 70.626
801.306 | 8007.032 | 70.6293
801.42 | 8008.415 | 70.6343
801.521 | 8009.684 | 70.6402
801.622 | 8010.162 | 70.6434
801.736 | 8011.512 | 70.6495
801.824 | 8012.616 | 70.6514
801.928 | 8013.522 | 70.6589
802.01 | 8014.098 | 70.6584
802.126 | 8015.762 | 70.6626
802.22 | 8016.503 | 70.6675
802.317 | 8017.838 | 70.6721
802.425 | 8018.612 | 70.6751
802.531 | 8019.254 | 70.6779
802.602 | 8019.996 | 70.6836
802.719 | 8021.643 | 70.6866
802.839 | 8022.269 | 70.6928
802.925 | 8023.653 | 70.6959
803.004 | 8024.344 | 70.7001
803.123 | 8025.25 | 70.7046
803.213 | 8026.815 | 70.7088
803.331 | 8027.441 | 70.7145
803.415 | 8027.968 | 70.7156
803.511 | 8029.813 | 70.7231
803.623 | 8030.489 | 70.73
803.708 | 8031.032 | 70.7314
803.802 | 8031.971 | 70.7353
803.918 | 8033.651 | 70.7413
804.011 | 8034.212 | 70.7455
804.111 | 8035.595 | 70.7511
804.221 | 8036.139 | 70.755
804.318 | 8037.671 | 70.7596
804.419 | 8038.149 | 70.7617
804.506 | 8038.857 | 70.7684
804.618 | 8040.57 | 70.7732
804.713 | 8041.492 | 70.7796
804.812 | 8042.102 | 70.7824
804.933 | 8043.502 | 70.7871
805.009 | 8044.556 | 70.7926
805.117 | 8045.083 | 70.7945
805.204 | 8046.006 | 70.8017
805.305 | 8047.719 | 70.8062
805.404 | 8048.197 | 70.8089
805.506 | 8049.416 | 70.813
805.605 | 8050.223 | 70.8191
805.707 | 8051.425 | 70.8218
805.803 | 8052.661 | 70.8254
805.9 | 8053.468 | 70.8338
806 | 8053.979 | 70.8371
806.101 | 8055.329 | 70.8385
806.21 | 8056.219 | 70.8443
806.315 | 8056.763 | 70.8452
806.451 | 8058.608 | 70.843
806.507 | 8059.168 | 70.843
806.61 | 8059.958 | 70.8477
806.708 | 8061.144 | 70.8487
806.801 | 8061.754 | 70.8551
806.907 | 8063.418 | 70.8573
807.009 | 8064.455 | 70.861
807.11 | 8065.131 | 70.8657
807.203 | 8065.954 | 70.8679
807.334 | 8067.42 | 70.875
807.414 | 8067.98 | 70.8808
807.506 | 8069.15 | 70.885
807.61 | 8070.468 | 70.8873
807.714 | 8071.275 | 70.8916
807.815 | 8071.819 | 70.8967
807.931 | 8073.614 | 70.9007
808.044 | 8074.092 | 70.9037
808.105 | 8075.08 | 70.9072
808.209 | 8076.447 | 70.9138
808.3 | 8077.304 | 70.9154
808.426 | 8078.721 | 70.9205
808.534 | 8079.33 | 70.9243
808.623 | 8080.582 | 70.9265
808.738 | 8081.274 | 70.9289
808.825 | 8082.888 | 70.9369
808.905 | 8082.888 | 70.9359
809.026 | 8084.338 | 70.9421
809.105 | 8084.947 | 70.9434
809.201 | 8085.705 | 70.947
809.336 | 8087.517 | 70.9567
809.403 | 8088.308 | 70.9585
809.524 | 8089.28 | 70.9659
809.61 | 8089.873 | 70.9679
809.721 | 8091.503 | 70.9722
809.8 | 8092.063 | 70.9753
809.924 | 8093.266 | 70.9763
810.008 | 8093.908 | 70.9839
810.133 | 8095.556 | 70.9899
810.201 | 8096.165 | 70.9935
810.323 | 8097.285 | 70.998
810.415 | 8098.603 | 71.0055
810.502 | 8099.163 | 71.0052
810.617 | 8100.3 | 71.0088
810.716 | 8101.09 | 71.0129
810.814 | 8102.589 | 71.0187
810.923 | 8103.71 | 71.0219
811 | 8104.171 | 71.024
811.124 | 8105.719 | 71.0301
811.215 | 8106.493 | 71.034
811.321 | 8107.152 | 71.0381
811.418 | 8108.141 | 71.0413
811.518 | 8109.656 | 71.0438
811.612 | 8110.167 | 71.0487
811.723 | 8111.6 | 71.0508
811.831 | 8112.473 | 71.0557
811.918 | 8113.626 | 71.0567
812.01 | 8114.73 | 71.0607
812.111 | 8115.422 | 71.0673
812.209 | 8116.723 | 71.0677
812.314 | 8117.497 | 71.0725
812.404 | 8118.189 | 71.0754
812.535 | 8119.326 | 71.0783
812.611 | 8120.05 | 71.0834
812.713 | 8121.764 | 71.0853
812.815 | 8121.764 | 71.0884
812.906 | 8123.691 | 71.0971
813.015 | 8124.482 | 71.1003
813.113 | 8125.091 | 71.1007
813.216 | 8126.228 | 71.1048
813.31 | 8126.821 | 71.1094
813.403 | 8128.649 | 71.1155
813.512 | 8129.769 | 71.1163
813.613 | 8130.445 | 71.1189
813.706 | 8131.367 | 71.1255
813.814 | 8132.586 | 71.1307
813.92 | 8133.13 | 71.1338
814.017 | 8133.871 | 71.1342
814.103 | 8135.683 | 71.1431
814.216 | 8136.144 | 71.1418
814.307 | 8136.968 | 71.1492
814.401 | 8138.434 | 71.1568
814.506 | 8139.373 | 71.1603
814.622 | 8140.575 | 71.1628
814.705 | 8141.399 | 71.1646
814.837 | 8142.206 | 71.1706
814.916 | 8143.409 | 71.1759
815.015 | 8143.969 | 71.181
815.103 | 8145.369 | 71.1828
815.216 | 8146.522 | 71.1901
815.344 | 8147.329 | 71.1941
815.404 | 8148.334 | 71.1958
815.55 | 8149.849 | 71.1996
815.612 | 8150.492 | 71.2069
815.706 | 8151.414 | 71.2088
815.811 | 8152.073 | 71.21
815.904 | 8153.095 | 71.2133
816.025 | 8155.038 | 71.218
816.139 | 8155.829 | 71.2265
816.206 | 8155.829 | 71.2266
816.326 | 8157.575 | 71.2338
816.443 | 8158.695 | 71.2366
816.5 | 8159.684 | 71.2361
816.633 | 8160.771 | 71.2386
816.724 | 8161.907 | 71.2436
816.828 | 8162.599 | 71.2509
816.935 | 8163.258 | 71.254
817.045 | 8164.642 | 71.2588
817.126 | 8165.614 | 71.261
817.221 | 8166.866 | 71.2626
817.342 | 8167.541 | 71.2682
817.424 | 8168.118 | 71.2736
817.501 | 8168.875 | 71.2783
817.631 | 8170.638 | 71.2832
817.701 | 8171.28 | 71.2867
817.824 | 8172.302 | 71.2931
817.93 | 8173.735 | 71.3002
818.006 | 8174.295 | 71.3016
818.118 | 8175.843 | 71.3072
818.219 | 8176.519 | 71.3115
818.335 | 8177.21 | 71.3174
818.419 | 8177.985 | 71.3173
818.515 | 8179.797 | 71.3239
818.625 | 8180.571 | 71.3255
818.724 | 8181.609 | 71.328
818.819 | 8182.844 | 71.3285
818.92 | 8183.668 | 71.336
819.015 | 8184.804 | 71.3371
819.122 | 8185.546 | 71.3396
819.219 | 8186.353 | 71.3394
819.318 | 8187.407 | 71.3446
819.414 | 8188.099 | 71.346
819.519 | 8189.071 | 71.351
819.621 | 8190.471 | 71.3508
819.718 | 8191.476 | 71.3582
819.814 | 8192.102 | 71.3589
819.91 | 8193.057 | 71.3608
820.015 | 8194.095 | 71.3673
820.121 | 8195.693 | 71.3685
820.226 | 8196.418 | 71.3668
820.32 | 8197.06 | 71.3736
820.402 | 8197.867 | 71.3754
820.53 | 8199.383 | 71.381
820.614 | 8200.107 | 71.3807
820.712 | 8201.738 | 71.3842
820.828 | 8202.183 | 71.3849
820.918 | 8203.649 | 71.3894
821.011 | 8204.258 | 71.393
821.122 | 8205.412 | 71.3968
821.215 | 8206.054 | 71.4027
821.317 | 8207.8 | 71.4044
821.412 | 8208.475 | 71.4069
821.509 | 8209.052 | 71.4115
821.614 | 8210.024 | 71.4142
821.703 | 8211.655 | 71.4175
821.8 | 8212.248 | 71.4195
821.919 | 8213.121 | 71.4234
822.003 | 8213.846 | 71.4235
822.123 | 8215.592 | 71.4259
822.213 | 8216.102 | 71.4275
822.316 | 8217.222 | 71.4189
822.41 | 8218.573 | 71.418
822.501 | 8219.282 | 71.4234
822.653 | 8220.616 | 71.422
822.708 | 8221.176 | 71.4227
822.837 | 8221.934 | 71.4256
822.901 | 8223.334 | 71.43
823.001 | 8224.454 | 71.4307
823.121 | 8225.047 | 71.4348
823.208 | 8226.562 | 71.4339
823.329 | 8227.09 | 71.4346
823.43 | 8228.753 | 71.4418
823.5 | 8229.33 | 71.442
823.603 | 8230.252 | 71.4433
823.709 | 8231.142 | 71.4467
823.844 | 8232.575 | 71.4517
823.932 | 8233.25 | 71.4515
824.004 | 8233.926 | 71.4519
824.129 | 8235.112 | 71.455
824.2 | 8236.314 | 71.4581
824.307 | 8237.006 | 71.4614
824.444 | 8238.555 | 71.4643
824.518 | 8239.098 | 71.4644
824.605 | 8240.136 | 71.4723
824.736 | 8241.437 | 71.4721
824.818 | 8241.981 | 71.4762
824.908 | 8243.068 | 71.4757
825.001 | 8244.633 | 71.4784
825.123 | 8245.852 | 71.4797
825.205 | 8245.852 | 71.4861
825.339 | 8247.219 | 71.492
825.413 | 8248.026 | 71.491
825.501 | 8249.097 | 71.4925
825.601 | 8250.267 | 71.4996
825.726 | 8251.205 | 71.5014
825.81 | 8251.914 | 71.5023
825.938 | 8253.512 | 71.507
826.029 | 8254.204 | 71.5114
826.139 | 8255.554 | 71.5126
826.202 | 8255.554 | 71.5162
826.336 | 8257.564 | 71.5176
826.429 | 8258.173 | 71.5223
826.522 | 8259.557 | 71.5272
826.626 | 8260.578 | 71.5295
826.734 | 8261.171 | 71.5299
826.819 | 8262.802 | 71.5315
826.917 | 8263.609 | 71.5346
827.035 | 8264.219 | 71.5382
827.106 | 8264.993 | 71.5413
827.2 | 8266.179 | 71.5429
827.322 | 8267.513 | 71.5461
827.415 | 8268.93 | 71.5508
827.505 | 8268.93 | 71.551
827.619 | 8270.297 | 71.5553
827.721 | 8271.664 | 71.5584
827.812 | 8272.883 | 71.5612
827.916 | 8273.476 | 71.5655
828.018 | 8274.432 | 71.5668
828.128 | 8275.107 | 71.5713
828.221 | 8276.079 | 71.5776
828.302 | 8276.837 | 71.5774
828.413 | 8278.764 | 71.5829
828.514 | 8279.505 | 71.5869
828.611 | 8280.082 | 71.59
828.73 | 8281.021 | 71.5925
828.802 | 8281.976 | 71.595
828.91 | 8283.162 | 71.6009
829.017 | 8284.596 | 71.6071
829.107 | 8285.189 | 71.607
829.201 | 8285.946 | 71.6105
829.323 | 8287.561 | 71.6148
829.425 | 8288.187 | 71.615
829.507 | 8289.373 | 71.6182
829.62 | 8290.559 | 71.6197
829.715 | 8291.448 | 71.625
829.814 | 8292.733 | 71.6276
829.907 | 8293.392 | 71.6347
830.015 | 8293.935 | 71.6334
830.108 | 8295.154 | 71.6368
830.212 | 8296.736 | 71.6406
830.311 | 8297.411 | 71.645
830.418 | 8298.103 | 71.6462
830.515 | 8299.075 | 71.6487
830.623 | 8300.195 | 71.651
830.712 | 8301.002 | 71.654
830.804 | 8302.682 | 71.657
830.914 | 8303.094 | 71.6598
831 | 8304.626 | 71.6635
831.11 | 8305.433 | 71.666
831.217 | 8306.109 | 71.6693
831.308 | 8307.13 | 71.6731
831.411 | 8308.464 | 71.673
831.505 | 8309.123 | 71.6754
831.605 | 8310.309 | 71.6782
831.7 | 8311.462 | 71.6831
831.803 | 8311.891 | 71.6865
831.903 | 8313.291 | 71.6906
832.039 | 8314.707 | 71.6954
832.101 | 8315.63 | 71.6939
832.207 | 8316.239 | 71.7006
832.313 | 8317.145 | 71.7019
832.404 | 8318.644 | 71.7048
832.543 | 8319.254 | 71.7094
832.604 | 8320.094 | 71.71
832.72 | 8320.621 | 71.7159
832.847 | 8321.857 | 71.7166
832.925 | 8323.076 | 71.7207
833.005 | 8324.278 | 71.7122
833.104 | 8324.838 | 71.7135
833.233 | 8326.518 | 71.7213
833.336 | 8327.227 | 71.7198
833.402 | 8328.001 | 71.725
833.505 | 8328.643 | 71.7261
833.627 | 8330.324 | 71.7283
833.725 | 8330.884 | 71.7297
833.8 | 8331.855 | 71.7336
833.903 | 8333.404 | 71.7355
834.03 | 8334.079 | 71.7372
834.123 | 8335.875 | 71.7451
834.23 | 8336.6 | 71.7479
834.329 | 8337.374 | 71.7522
834.443 | 8338.576 | 71.7538
834.529 | 8339.614 | 71.7574
834.627 | 8340.52 | 71.758
834.745 | 8341.591 | 71.7628
834.833 | 8342.694 | 71.7633
834.919 | 8343.502 | 71.7674
835.031 | 8344.193 | 71.7702
835.136 | 8345.61 | 71.7731
835.2 | 8345.61 | 71.7751
835.318 | 8347.801 | 71.7813
835.416 | 8348.443 | 71.7842
835.521 | 8349.481 | 71.7855
835.623 | 8350.667 | 71.7901
835.716 | 8351.754 | 71.793
835.815 | 8352.446 | 71.7975
835.92 | 8353.122 | 71.8007
836.016 | 8354.11 | 71.8053
836.122 | 8355.543 | 71.8067
836.227 | 8356.614 | 71.8084
836.304 | 8357.157 | 71.813
836.423 | 8358.558 | 71.8138
836.522 | 8359.085 | 71.8159
836.625 | 8360.847 | 71.8195
836.71 | 8361.407 | 71.8244
836.816 | 8362.099 | 71.8241
836.912 | 8363.055 | 71.8291
837.006 | 8363.994 | 71.8317
837.109 | 8365.674 | 71.8342
837.216 | 8366.596 | 71.8377
837.314 | 8367.403 | 71.8375
837.412 | 8368.524 | 71.8415
837.52 | 8369.133 | 71.8443
837.623 | 8370.171 | 71.8503
837.719 | 8371.538 | 71.8509
837.823 | 8372.576 | 71.8524
837.904 | 8373.268 | 71.8595
838.023 | 8374.091 | 71.8614
838.111 | 8374.866 | 71.8643
838.216 | 8375.986 | 71.8661
838.309 | 8377.534 | 71.8712
838.416 | 8378.094 | 71.8729
838.517 | 8379.593 | 71.8733
838.603 | 8380.17 | 71.8797
838.715 | 8381.339 | 71.8779
838.814 | 8381.916 | 71.8818
838.923 | 8383.431 | 71.8871
839.015 | 8384.041 | 71.8885
839.102 | 8385.622 | 71.8933
839.217 | 8386.116 | 71.8941
839.304 | 8386.956 | 71.8977
839.406 | 8388.505 | 71.8981
839.504 | 8389.674 | 71.9013
839.613 | 8390.103 | 71.8885
839.711 | 8391.355 | 71.8897
839.807 | 8392.359 | 71.8889
839.903 | 8393.644 | 71.8907
840.001 | 8394.435 | 71.8932
840.106 | 8395.044 | 71.8987
840.246 | 8396.527 | 71.9003
840.321 | 8397.104 | 71.903
840.431 | 8398.751 | 71.9018
840.502 | 8399.311 | 71.9023
840.61 | 8400.448 | 71.9044
840.731 | 8401.123 | 71.9058
840.811 | 8402.276 | 71.9076
840.913 | 8402.885 | 71.9129
841.046 | 8404.533 | 71.9161
841.117 | 8405.076 | 71.9167
841.212 | 8406.361 | 71.9214
841.335 | 8407.284 | 71.923
841.425 | 8408.684 | 71.9267
841.503 | 8409.458 | 71.9276
841.613 | 8410.084 | 71.9284
841.706 | 8411.237 | 71.9297
841.804 | 8411.847 | 71.9324
841.928 | 8413.346 | 71.936
842.005 | 8413.922 | 71.9405
842.103 | 8414.68 | 71.9423
842.24 | 8416.475 | 71.9472
842.332 | 8417.925 | 71.9494
842.441 | 8418.551 | 71.9515
842.501 | 8418.551 | 71.9501
842.623 | 8420.511 | 71.9563
842.717 | 8421.104 | 71.9575
842.83 | 8422.257 | 71.9607
842.934 | 8423.394 | 71.9615
843.021 | 8424.827 | 71.9693
843.124 | 8425.535 | 71.9711
843.212 | 8426.194 | 71.9742
843.326 | 8427.677 | 71.9795
843.434 | 8428.5 | 71.9827
843.5 | 8429.126 | 71.9838
843.622 | 8430.51 | 71.9848
843.733 | 8431.169 | 71.987
843.809 | 8431.976 | 71.9904
843.918 | 8433.788 | 71.9962
844.016 | 8434.48 | 71.9964
844.12 | 8435.073 | 72.0015
844.221 | 8435.798 | 72.0023
844.322 | 8437.626 | 72.0078
844.407 | 8438.186 | 72.0078
844.513 | 8439.751 | 72.0112
844.62 | 8440.41 | 72.0137
844.72 | 8441.085 | 72.0164
844.82 | 8442.519 | 72.0197
844.911 | 8443.688 | 72.0219
845.029 | 8444.182 | 72.0277
845.112 | 8445.764 | 72.0278
845.215 | 8446.456 | 72.0343
845.304 | 8447.147 | 72.0351
845.418 | 8448.366 | 72.0397
845.505 | 8448.91 | 72.0411
845.622 | 8450.03 | 72.044
845.72 | 8450.854 | 72.0464
845.818 | 8452.419 | 72.0516
845.916 | 8453.341 | 72.0563
846.011 | 8454.741 | 72.0559
846.111 | 8455.4 | 72.0623
846.221 | 8456.537 | 72.0644
846.306 | 8457.459 | 72.0699
846.421 | 8458.036 | 72.0721
846.51 | 8459.7 | 72.0795
846.607 | 8460.474 | 72.0776
846.719 | 8461.083 | 72.0839
846.821 | 8461.973 | 72.086
846.905 | 8462.829 | 72.0942
847.002 | 8464.625 | 72.0953
847.104 | 8465.448 | 72.1
847.225 | 8466.025 | 72.1045
847.321 | 8467.178 | 72.1097
847.416 | 8468.001 | 72.1099
847.511 | 8468.973 | 72.1142
847.623 | 8470.521 | 72.1146
847.703 | 8471.362 | 72.1186
847.81 | 8472.416 | 72.1206
847.9 | 8473.108 | 72.1262
848.001 | 8474.59 | 72.1293
848.116 | 8475.051 | 72.1362
848.202 | 8475.809 | 72.1361
848.33 | 8477.868 | 72.1401
848.417 | 8478.511 | 72.1405
848.513 | 8478.511 | 72.145
848.61 | 8480.405 | 72.1474
848.712 | 8481.113 | 72.1519
848.805 | 8482.085 | 72.1569
848.947 | 8483.535 | 72.1614
849.023 | 8484.111 | 72.1654
849.127 | 8485.874 | 72.1675
849.212 | 8485.874 | 72.1662
849.336 | 8487.571 | 72.1694
849.415 | 8488.098 | 72.1725
849.507 | 8489.07 | 72.1749
849.639 | 8490.569 | 72.1821
849.721 | 8491.145 | 72.1847
849.803 | 8492.298 | 72.1841
849.927 | 8493.567 | 72.1878
850.029 | 8494.555 | 72.1951
850.15 | 8495.626 | 72.1946
850.224 | 8496.664 | 72.2008
850.338 | 8497.207 | 72.2046
850.407 | 8497.998 | 72.203
850.531 | 8499.629 | 72.2081
850.618 | 8500.386 | 72.2124
850.705 | 8500.386 | 72.2139
850.821 | 8502.264 | 72.219
850.928 | 8503.681 | 72.2221
851.031 | 8504.241 | 72.2233
851.121 | 8505.493 | 72.2287
851.226 | 8506.877 | 72.2268
851.303 | 8506.877 | 72.2315
851.4 | 8508.244 | 72.2336
851.524 | 8509.133 | 72.2374
851.618 | 8510.501 | 72.2443
851.717 | 8511.456 | 72.2474
851.831 | 8512.494 | 72.2489
851.925 | 8513.103 | 72.2538
852.019 | 8513.845 | 72.2532
852.122 | 8515.525 | 72.2585
852.221 | 8516.101 | 72.2623
852.322 | 8517.501 | 72.2615
852.416 | 8518.44 | 72.2646
852.518 | 8519 | 72.2654
852.613 | 8520.73 | 72.2611
852.723 | 8521.62 | 72.2585
852.838 | 8522.163 | 72.2407
852.93 | 8523.382 | 72.245
853.003 | 8523.942 | 72.2471
853.116 | 8525.573 | 72.2513
853.213 | 8526.248 | 72.2572
853.313 | 8527.55 | 72.2587
853.418 | 8528.11 | 72.2653
853.529 | 8529.625 | 72.2664
853.614 | 8530.449 | 72.2716
853.721 | 8531.108 | 72.2758
853.82 | 8532.541 | 72.2792
853.926 | 8533.447 | 72.2834
854.009 | 8534.699 | 72.2866
854.109 | 8535.49 | 72.2922
854.2 | 8536.083 | 72.2946
854.309 | 8537.104 | 72.2984
854.414 | 8538.537 | 72.3047
854.505 | 8539.13 | 72.3068
854.603 | 8539.904 | 72.3091
854.708 | 8540.991 | 72.3149
854.816 | 8542.556 | 72.3157
854.901 | 8543.1 | 72.319
855.005 | 8544.286 | 72.3238
855.123 | 8545.505 | 72.329
855.233 | 8546.361 | 72.3308
855.321 | 8547.3 | 72.3357
855.403 | 8548.206 | 72.3387
855.51 | 8549.524 | 72.3433
855.614 | 8550.546 | 72.3485
855.72 | 8551.089 | 72.3471
855.813 | 8552.275 | 72.3517
855.911 | 8552.885 | 72.3503
856.004 | 8554.614 | 72.3539
856.104 | 8555.257 | 72.357
856.201 | 8556.163 | 72.3597
856.31 | 8556.887 | 72.3634
856.406 | 8558.469 | 72.3648
856.507 | 8559.292 | 72.3697
856.603 | 8560.001 | 72.3699
856.709 | 8561.533 | 72.3707
856.803 | 8562.323 | 72.3739
856.909 | 8563.394 | 72.3768
857.015 | 8564.07 | 72.3812
857.129 | 8566.03 | 72.3818
857.203 | 8566.03 | 72.3854
857.304 | 8567.595 | 72.3883
857.402 | 8568.254 | 72.3946
857.53 | 8569.72 | 72.3946
857.601 | 8570.296 | 72.3996
857.708 | 8571.383 | 72.4041
857.82 | 8572.042 | 72.4062
857.909 | 8573.113 | 72.4082
858.028 | 8574.546 | 72.4162
858.149 | 8575.584 | 72.4207
858.238 | 8576.688 | 72.4215
858.343 | 8577.412 | 72.4263
858.421 | 8578.055 | 72.4286
858.524 | 8579.636 | 72.435
858.64 | 8580.196 | 72.4407
858.713 | 8581.02 | 72.4412
858.804 | 8582.074 | 72.4464
858.903 | 8582.799 | 72.4484
859.025 | 8584.545 | 72.454
859.103 | 8585.336 | 72.4537
859.221 | 8586.291 | 72.4614
859.317 | 8586.934 | 72.4598
859.419 | 8588.597 | 72.4648
859.537 | 8589.684 | 72.469
859.655 | 8590.459 | 72.4755
859.723 | 8591.661 | 72.481
859.832 | 8592.897 | 72.4791
859.91 | 8592.897 | 72.4852
860.018 | 8594.445 | 72.4834
860.12 | 8595.104 | 72.4864
860.247 | 8596.422 | 72.4939
860.3 | 8597.328 | 72.4945
860.427 | 8598.547 | 72.4987
860.532 | 8599.469 | 72.5001
860.616 | 8600.754 | 72.5041
860.715 | 8601.528 | 72.5065
860.833 | 8602.121 | 72.5121
860.902 | 8602.928 | 72.518
861.018 | 8604.592 | 72.5195
861.112 | 8605.844 | 72.5243
861.223 | 8606.668 | 72.5268
861.318 | 8607.475 | 72.5299
861.421 | 8608.612 | 72.5335
861.515 | 8609.122 | 72.5379
861.613 | 8610.522 | 72.5425
861.719 | 8611.082 | 72.5445
861.82 | 8612.598 | 72.5469
861.92 | 8613.043 | 72.552
862.018 | 8613.8 | 72.5539
862.123 | 8614.756 | 72.5583
862.22 | 8616.502 | 72.5596
862.312 | 8617.161 | 72.5651
862.423 | 8618.528 | 72.5673
862.528 | 8619.121 | 72.5731
862.61 | 8619.879 | 72.5783
862.713 | 8621.674 | 72.5804
862.807 | 8622.366 | 72.5869
862.915 | 8622.893 | 72.5897
863.01 | 8624.079 | 72.5938
863.108 | 8625.167 | 72.5973
863.219 | 8626.336 | 72.5985
863.303 | 8627.621 | 72.6015
863.416 | 8628.082 | 72.6063
863.515 | 8629.548 | 72.6076
863.606 | 8630.092 | 72.6094
863.701 | 8631.607 | 72.6148
863.822 | 8632.069 | 72.6158
863.919 | 8632.843 | 72.6218
864.005 | 8634.655 | 72.6252
864.104 | 8635.445 | 72.627
864.214 | 8636.022 | 72.6307
864.305 | 8636.977 | 72.6331
864.407 | 8638.641 | 72.6372
864.502 | 8639.168 | 72.6425
864.607 | 8639.91 | 72.6477
864.709 | 8640.667 | 72.6503
864.805 | 8642.463 | 72.6547
864.916 | 8643.072 | 72.6583
865.007 | 8644.11 | 72.6609
865.11 | 8645.428 | 72.6644
865.204 | 8646.235 | 72.6685
865.334 | 8647.553 | 72.6738
865.428 | 8648.08 | 72.6805
865.528 | 8649.661 | 72.685
865.607 | 8650.287 | 72.6836
865.716 | 8651.062 | 72.6869
865.827 | 8652.511 | 72.6936
865.938 | 8653.532 | 72.6997
866.02 | 8654.142 | 72.7019
866.104 | 8655.295 | 72.7037
866.229 | 8656.547 | 72.7066
866.307 | 8657.14 | 72.7105
866.431 | 8658.919 | 72.7117
866.513 | 8658.919 | 72.7128
866.641 | 8660.533 | 72.721
866.73 | 8661.159 | 72.7195
866.836 | 8662.625 | 72.7291
866.933 | 8663.218 | 72.7306
867.006 | 8664.338 | 72.7314
867.133 | 8665.195 | 72.7386
867.248 | 8666.562 | 72.7406
867.304 | 8666.562 | 72.7475
867.424 | 8668.506 | 72.7508
867.5 | 8668.506 | 72.748
867.63 | 8670.334 | 72.7533
867.702 | 8670.878 | 72.7563
867.836 | 8672.163 | 72.7607
867.911 | 8672.954 | 72.7608
868.026 | 8674.551 | 72.7669
868.119 | 8675.408 | 72.7711
868.217 | 8676.578 | 72.7726
868.334 | 8677.154 | 72.7764
868.401 | 8677.895 | 72.7768
868.529 | 8679.427 | 72.7814
868.611 | 8680.037 | 72.7859
868.72 | 8681.173 | 72.7886
868.8 | 8681.783 | 72.7915
868.924 | 8683.513 | 72.7993
869.016 | 8684.171 | 72.8041
869.116 | 8685.423 | 72.8054
869.212 | 8686.362 | 72.8096
869.314 | 8687.746 | 72.8141
869.418 | 8688.438 | 72.8184
869.531 | 8689.146 | 72.8185
869.603 | 8689.92 | 72.8196
869.717 | 8691.568 | 72.8285
869.805 | 8692.128 | 72.8264
869.922 | 8693.347 | 72.8341
870.021 | 8694.516 | 72.8361
870.13 | 8695.422 | 72.8389
870.218 | 8696.559 | 72.8425
870.309 | 8697.663 | 72.8482
870.427 | 8698.14 | 72.8503
870.524 | 8698.882 | 72.8552
870.611 | 8700.726 | 72.8563
870.709 | 8701.501 | 72.8631
870.8 | 8702.077 | 72.8643
870.91 | 8703.724 | 72.8643
871.026 | 8704.416 | 72.8725
871.108 | 8705.125 | 72.878
871.215 | 8706.558 | 72.8808
871.324 | 8707.085 | 72.8871
871.42 | 8707.826 | 72.8912
871.507 | 8709.671 | 72.8916
871.606 | 8710.462 | 72.894
871.716 | 8711.038 | 72.8988
871.813 | 8712.158 | 72.9018
871.915 | 8713.509 | 72.9046
872.02 | 8714.069 | 72.9107
872.114 | 8715.14 | 72.9121
872.217 | 8716.474 | 72.9153
872.313 | 8717.38 | 72.9189
872.42 | 8718.072 | 72.9212
872.508 | 8719.11 | 72.9234
872.601 | 8720.576 | 72.9284
872.701 | 8721.367 | 72.9323
872.802 | 8721.894 | 72.9323
872.909 | 8722.997 | 72.9365
873.008 | 8724.282 | 72.944
873.109 | 8724.282 | 72.9412
873.236 | 8726.572 | 72.9501
873.311 | 8727.066 | 72.9526
873.41 | 8727.791 | 72.9562
873.534 | 8729.323 | 72.9609
873.602 | 8729.949 | 72.9616
873.731 | 8731.547 | 72.9682
873.809 | 8732.14 | 72.9707
873.916 | 8733.046 | 72.9724
874.003 | 8734.627 | 72.9763
874.101 | 8735.418 | 72.9765
874.23 | 8736.67 | 72.9818
874.326 | 8737.971 | 72.9826
874.427 | 8738.548 | 72.9881
874.5 | 8739.355 | 72.9923
874.627 | 8740.673 | 72.9962
874.7 | 8741.266 | 72.9979
874.804 | 8742.238 | 73.0029
874.926 | 8743.143 | 73.0039
875.028 | 8744.659 | 73.0049
875.135 | 8745.483 | 73.0098
875.215 | 8746.076 | 73.0134
875.311 | 8747.048 | 73.0154
875.4 | 8747.838 | 73.0189
875.523 | 8749.453 | 73.0259
875.638 | 8749.93 | 73.0277
875.707 | 8750.919 | 73.0275
875.807 | 8751.66 | 73.0353
875.935 | 8753.455 | 73.0349
876.001 | 8754.098 | 73.0356
876.107 | 8755.086 | 73.0414
876.227 | 8756.668 | 73.0445
876.335 | 8757.508 | 73.0439
876.428 | 8758.117 | 73.0464
876.508 | 8758.842 | 73.0475
876.627 | 8760.506 | 73.0507
876.705 | 8760.967 | 73.0532
876.817 | 8762.729 | 73.0557
876.919 | 8763.438 | 73.0619
877.026 | 8764.821 | 73.064
877.121 | 8765.398 | 73.0654
877.2 | 8766.073 | 73.0657
877.326 | 8767.391 | 73.072
877.411 | 8767.968 | 73.0726
877.517 | 8769.055 | 73.0723
877.615 | 8770.719 | 73.0747
877.713 | 8771.526 | 73.0786
877.833 | 8772.119 | 73.0779
877.918 | 8772.91 | 73.0817
878.011 | 8774.689 | 73.086
878.145 | 8775.397 | 73.0867
878.222 | 8776.253 | 73.0917
878.306 | 8776.945 | 73.0951
878.416 | 8778.708 | 73.0943
878.5 | 8779.4 | 73.0984
878.62 | 8780.092 | 73.1037
878.721 | 8780.751 | 73.1075
878.825 | 8782.546 | 73.1141
878.914 | 8783.436 | 73.1153
879.01 | 8784.127 | 73.1177
879.106 | 8784.902 | 73.1213
879.21 | 8786.005 | 73.1259
879.317 | 8787.537 | 73.1289
879.409 | 8788.13 | 73.127
879.518 | 8789.399 | 73.1297
879.615 | 8790.305 | 73.1359
879.719 | 8791.26 | 73.1394
879.813 | 8792.495 | 73.1427
879.92 | 8793.056 | 73.1448
880.016 | 8794.06 | 73.1461
880.107 | 8794.917 | 73.15
880.211 | 8796.647 | 73.1504
880.321 | 8797.108 | 73.1539
880.409 | 8798.129 | 73.1564
880.521 | 8799.496 | 73.1606
880.616 | 8800.188 | 73.1624
880.722 | 8801.49 | 73.1633
880.818 | 8802.066 | 73.1674
880.905 | 8803.087 | 73.171
881.038 | 8804.537 | 73.1742
881.106 | 8805.262 | 73.1786
881.203 | 8805.97 | 73.1802
881.318 | 8807.469 | 73.1854
881.406 | 8808.359 | 73.1908
881.516 | 8808.935 | 73.1893
881.632 | 8810.566 | 73.1952
881.708 | 8811.011 | 73.1987
881.848 | 8812.773 | 73.2046
881.907 | 8813.449 | 73.2008
882.002 | 8814.371 | 73.2073
882.13 | 8815.672 | 73.2128
882.201 | 8816.265 | 73.2164
882.307 | 8817.27 | 73.2169
882.401 | 8818.242 | 73.2177
882.54 | 8819.511 | 73.2255
882.633 | 8820.17 | 73.2298
882.711 | 8820.894 | 73.2323
882.832 | 8822.591 | 73.2347
882.913 | 8823.019 | 73.2415
883.002 | 8824.024 | 73.2401
883.115 | 8824.584 | 73.2474
883.209 | 8825.721 | 73.2476
883.303 | 8826.907 | 73.2527
883.427 | 8828.521 | 73.2601
883.532 | 8829.921 | 73.2605
883.603 | 8829.921 | 73.2649
883.739 | 8831.536 | 73.2705
883.807 | 8832.112 | 73.2677
883.93 | 8833.249 | 73.2746
884 | 8833.875 | 73.2761
884.136 | 8835.324 | 73.2822
884.224 | 8836.642 | 73.2848
884.328 | 8837.12 | 73.2877
884.442 | 8838.487 | 73.2955
884.502 | 8838.487 | 73.2982
884.618 | 8840.431 | 73.3016
884.703 | 8841.189 | 73.303
884.826 | 8842.21 | 73.308
884.922 | 8843.462 | 73.3109
885.025 | 8844.45 | 73.3157
885.146 | 8845.504 | 73.3156
885.222 | 8846.575 | 73.3254
885.334 | 8847.316 | 73.327
885.405 | 8847.926 | 73.3281
885.514 | 8849.095 | 73.3331
885.621 | 8850.578 | 73.3391
885.734 | 8851.122 | 73.3427
885.805 | 8851.929 | 73.343
885.918 | 8853.757 | 73.3478
886.029 | 8854.416 | 73.3539
886.117 | 8855.52 | 73.3522
886.22 | 8856.788 | 73.36
886.321 | 8857.48 | 73.3618
886.411 | 8858.172 | 73.3665
886.519 | 8859.193 | 73.3721
886.607 | 8859.753 | 73.3725
886.722 | 8861.516 | 73.3759
886.817 | 8862.372 | 73.3817
886.918 | 8863.525 | 73.3876
887.016 | 8863.987 | 73.3905
887.126 | 8865.552 | 73.3926
887.213 | 8866.309 | 73.3976
887.318 | 8866.985 | 73.3955
887.411 | 8868.665 | 73.4031
887.516 | 8869.406 | 73.4058
887.614 | 8870.032 | 73.406
887.71 | 8871.152 | 73.411
887.806 | 8872.635 | 73.4174
887.907 | 8873.409 | 73.4181
888.017 | 8874.562 | 73.4224
888.118 | 8875.007 | 73.4223
888.211 | 8876.292 | 73.4281
888.318 | 8877.033 | 73.4318
888.408 | 8877.939 | 73.4369
888.514 | 8879.669 | 73.4414
888.608 | 8880.426 | 73.4403
888.72 | 8881.052 | 73.4492
888.821 | 8882.107 | 73.453
888.91 | 8883.671 | 73.4564
889.009 | 8884.347 | 73.4574
889.118 | 8885.039 | 73.4646
889.214 | 8886.011 | 73.4698
889.317 | 8887.131 | 73.4691
889.41 | 8887.757 | 73.47
889.503 | 8889.569 | 73.476
889.639 | 8890.392 | 73.4837
889.717 | 8890.952 | 73.4869
889.813 | 8891.743 | 73.4888
889.912 | 8892.946 | 73.4939
890.02 | 8894.494 | 73.4971
890.117 | 8895.186 | 73.5008
890.212 | 8895.96 | 73.5048
890.302 | 8897.541 | 73.5074
890.444 | 8898.184 | 73.5152
890.526 | 8898.975 | 73.5155
890.613 | 8900.029 | 73.5211
890.702 | 8901.544 | 73.5237
890.826 | 8902.846 | 73.5253
890.907 | 8902.846 | 73.5301
891.003 | 8904.229 | 73.5333
891.101 | 8905.218 | 73.5358
891.241 | 8906.519 | 73.5433
891.334 | 8907.129 | 73.5435
891.419 | 8907.886 | 73.5468
891.509 | 8908.957 | 73.5493
891.601 | 8909.682 | 73.5519
891.739 | 8911.477 | 73.5555
891.804 | 8911.955 | 73.5601
891.941 | 8913.405 | 73.564
892.011 | 8913.998 | 73.5634
892.134 | 8915.595 | 73.5709
892.241 | 8916.254 | 73.5749
892.305 | 8917.309 | 73.5811
892.413 | 8918 | 73.5826
892.501 | 8919.022 | 73.584
892.605 | 8919.565 | 73.588
892.741 | 8921.41 | 73.5929
892.825 | 8921.987 | 73.5917
892.905 | 8923.189 | 73.5987
893.068 | 8924.491 | 73.606
893.103 | 8924.491 | 73.6071
893.2 | 8925.594 | 73.6092
893.324 | 8927.802 | 73.6134
893.424 | 8928.477 | 73.6177
893.503 | 8929.185 | 73.621
893.621 | 8930.075 | 73.6217
893.706 | 8930.75 | 73.6237
893.827 | 8932.496 | 73.6314
893.928 | 8933.386 | 73.6313
894.011 | 8933.979 | 73.6372
894.118 | 8935.05 | 73.6404
894.22 | 8936.45 | 73.6411
894.319 | 8937.01 | 73.6492
894.417 | 8938.509 | 73.6525
894.523 | 8939.613 | 73.6537
894.627 | 8940.123 | 73.6629
894.724 | 8940.848 | 73.6627
894.833 | 8942.495 | 73.6674
894.91 | 8943.484 | 73.6719
895.019 | 8944.044 | 73.6754
895.118 | 8945.164 | 73.6786
895.216 | 8946.498 | 73.6835
895.3 | 8947.075 | 73.6848
895.427 | 8948.145 | 73.6909
895.511 | 8948.854 | 73.6884
895.607 | 8950.435 | 73.696
895.71 | 8951.374 | 73.6974
895.819 | 8952.725 | 73.7019
895.918 | 8953.417 | 73.7037
896.009 | 8954.141 | 73.7111
896.109 | 8955.278 | 73.7151
896.226 | 8956.481 | 73.7179
896.313 | 8957.37 | 73.7231
896.416 | 8958.507 | 73.7246
896.503 | 8959.083 | 73.7297
896.603 | 8960.269 | 73.733
896.713 | 8961.488 | 73.7377
896.825 | 8962.114 | 73.7419
896.919 | 8963.284 | 73.7457
897.003 | 8963.91 | 73.749
897.109 | 8964.964 | 73.7541
897.216 | 8966.446 | 73.757
897.314 | 8966.957 | 73.7623
897.401 | 8968.571 | 73.7617
897.514 | 8969.033 | 73.7687
897.617 | 8969.889 | 73.7695
897.713 | 8971.471 | 73.775
897.818 | 8972.014 | 73.7782
897.901 | 8973.217 | 73.786
898.035 | 8974.353 | 73.7872
898.113 | 8974.913 | 73.7874
898.211 | 8975.688 | 73.7935
898.31 | 8977.104 | 73.7982
898.43 | 8978.504 | 73.8018
898.512 | 8979.114 | 73.8027
898.604 | 8979.905 | 73.8057
898.7 | 8981.371 | 73.8097
898.829 | 8982.656 | 73.8162
898.901 | 8983.232 | 73.8164
899.004 | 8984.22 | 73.8199
899.106 | 8984.896 | 73.8257
899.21 | 8985.637 | 73.8271
899.31 | 8987.367 | 73.8328
899.43 | 8988.026 | 73.8351
899.503 | 8989.245 | 73.8385
899.626 | 8990.628 | 73.845
899.753 | 8991.238 | 73.8479
899.807 | 8992.325 | 73.8496
899.91 | 8992.885 | 73.8548
900.039 | 8994.483 | 73.857
900.106 | 8994.961 | 73.8588
900.232 | 8996.558 | 73.8693
900.342 | 8997.415 | 73.8677
900.422 | 8998.14 | 73.8723
900.54 | 8999.441 | 73.8769
900.605 | 9000.281 | 73.8749
900.716 | 9000.973 | 73.8816
900.82 | 9002.077 | 73.8868
900.904 | 9002.769 | 73.8864
901.006 | 9004.333 | 73.8918
901.112 | 9004.976 | 73.8975
901.205 | 9006.178 | 73.8989
901.321 | 9007.743 | 73.9057
901.421 | 9008.435 | 73.907
901.536 | 9009.111 | 73.9112
901.627 | 9010.643 | 73.9149
901.721 | 9011.417 | 73.9162
901.8 | 9012.01 | 73.9216
901.922 | 9013.097 | 73.9266
902.005 | 9013.789 | 73.9278
902.127 | 9015.502 | 73.9341
902.229 | 9016.424 | 73.9354
902.325 | 9016.984 | 73.9397
902.41 | 9017.923 | 73.943
902.53 | 9019.587 | 73.9503
902.621 | 9020.46 | 73.9516
902.716 | 9021.366 | 73.957
902.814 | 9022.486 | 73.9605
902.901 | 9022.915 | 73.9608
903.023 | 9024.496 | 73.9668
903.135 | 9025.534 | 73.9713
903.212 | 9026.456 | 73.9721
903.32 | 9027.049 | 73.9755
903.424 | 9028.186 | 73.98
903.501 | 9028.795 | 73.9856
903.61 | 9030.657 | 73.9908
903.73 | 9031.085 | 73.9969
903.813 | 9031.843 | 73.9967
903.907 | 9033.655 | 74.0006
904.014 | 9034.38 | 74.0073
904.121 | 9035.038 | 74.0112
904.225 | 9036.192 | 74.0143
904.333 | 9037.493 | 74.017
904.408 | 9038.448 | 74.0194
904.5 | 9039.058 | 74.0194
904.613 | 9040.129 | 74.0257
904.714 | 9040.82 | 74.026
904.813 | 9042.468 | 74.0283
904.92 | 9043.028 | 74.0314
905.024 | 9044.098 | 74.0354
905.101 | 9044.807 | 74.035
905.217 | 9045.877 | 74.0424
905.313 | 9046.734 | 74.0466
905.404 | 9048.381 | 74.0484
905.515 | 9048.958 | 74.0526
905.616 | 9049.864 | 74.0575
905.7 | 9050.72 | 74.0573
905.811 | 9051.939 | 74.0647
905.911 | 9052.648 | 74.0663
906.008 | 9054.443 | 74.0709
906.105 | 9055.267 | 74.0759
906.244 | 9056.502 | 74.0811
906.315 | 9057.112 | 74.0791
906.417 | 9058.133 | 74.0823
906.5 | 9058.726 | 74.0914
906.607 | 9059.929 | 74.0925
906.729 | 9061.477 | 74.0946
906.838 | 9062.614 | 74.0998
906.905 | 9063.437 | 74.106
907.001 | 9063.899 | 74.1081
907.128 | 9065.463 | 74.1123
907.207 | 9065.941 | 74.1128
907.305 | 9067.588 | 74.1169
907.408 | 9068.33 | 74.1231
907.512 | 9069.137 | 74.1269
907.614 | 9070.158 | 74.1292
907.702 | 9070.685 | 74.1334
907.832 | 9072.431 | 74.1352
907.91 | 9072.991 | 74.1424
908 | 9073.963 | 74.1433
908.124 | 9075.479 | 74.148
908.24 | 9076.121 | 74.1515
908.31 | 9076.928 | 74.1561
908.403 | 9078.032 | 74.1591
908.502 | 9079.531 | 74.1609
908.624 | 9080.075 | 74.1656
908.732 | 9081.541 | 74.1736
908.836 | 9082.447 | 74.1755
908.917 | 9083.04 | 74.1785
909.011 | 9084.193 | 74.183
909.119 | 9085.692 | 74.1875
909.237 | 9086.417 | 74.1943
909.302 | 9086.417 | 74.194
909.44 | 9088.36 | 74.1998
909.523 | 9088.937 | 74.2041
909.603 | 9090.139 | 74.2021
909.725 | 9091.474 | 74.2097
909.846 | 9092.149 | 74.2143
909.924 | 9093.796 | 74.2127
910.038 | 9094.422 | 74.2205
910.119 | 9095.526 | 74.2203
910.215 | 9096.119 | 74.226
910.315 | 9097.486 | 74.234
910.401 | 9098.079 | 74.2294
910.526 | 9099.232 | 74.2357
910.629 | 9100.336 | 74.2406
910.734 | 9101.258 | 74.2423
910.807 | 9101.884 | 74.2447
910.926 | 9103.532 | 74.2512
911.001 | 9103.532 | 74.2545
911.113 | 9105.113 | 74.2594
911.224 | 9106.48 | 74.2652
911.329 | 9107.37 | 74.2684
911.413 | 9107.996 | 74.2705
911.524 | 9109.511 | 74.2738
911.629 | 9110.104 | 74.2749
911.729 | 9111.373 | 74.2808
911.82 | 9112.427 | 74.2829
911.91 | 9113.102 | 74.2869
912.022 | 9114.486 | 74.2905
912.13 | 9115.359 | 74.2935
912.213 | 9116.001 | 74.2974
912.316 | 9117.5 | 74.2985
912.421 | 9118.044 | 74.3035
912.525 | 9119.214 | 74.3062
912.634 | 9120.498 | 74.3119
912.713 | 9121.339 | 74.3118
912.805 | 9121.915 | 74.315
912.911 | 9122.969 | 74.3222
913.003 | 9123.661 | 74.3288
913.111 | 9125.671 | 74.3347
913.204 | 9126.412 | 74.3405
913.317 | 9126.989 | 74.342
913.402 | 9128.587 | 74.3434
913.514 | 9129.361 | 74.3321
913.605 | 9130.053 | 74.3293
913.712 | 9130.876 | 74.3301
913.818 | 9132.425 | 74.3313
913.911 | 9133.429 | 74.3314
914.005 | 9134.023 | 74.3326
914.111 | 9135.044 | 74.3336
914.22 | 9136.46 | 74.3384
914.311 | 9137.366 | 74.3457
914.419 | 9138.025 | 74.3453
914.512 | 9139.195 | 74.3498
914.632 | 9140.546 | 74.352
914.716 | 9141.139 | 74.3537
914.814 | 9141.913 | 74.3562
914.905 | 9143.577 | 74.3557
915.013 | 9143.988 | 74.3587
915.106 | 9145.158 | 74.3602
915.213 | 9146.377 | 74.3611
915.302 | 9147.168 | 74.3589
915.429 | 9148.634 | 74.3645
915.502 | 9149.227 | 74.3665
915.61 | 9150.33 | 74.3664
915.707 | 9150.89 | 74.3699
915.84 | 9152.472 | 74.373
915.922 | 9153.081 | 74.3766
916.028 | 9154.169 | 74.3797
916.142 | 9155.486 | 74.3818
916.203 | 9155.486 | 74.3821
916.334 | 9157.71 | 74.3845
916.434 | 9158.435 | 74.3832
916.505 | 9159.077 | 74.3869
916.634 | 9160.329 | 74.3857
916.725 | 9161.581 | 74.3913
916.824 | 9162.438 | 74.3933
916.948 | 9163.163 | 74.3933
917.027 | 9164.233 | 74.3928
917.132 | 9165.288 | 74.3815
917.236 | 9165.848 | 74.3742
917.3 | 9166.869 | 74.3738
917.435 | 9168.088 | 74.3741
917.506 | 9168.895 | 74.3779
917.622 | 9170.378 | 74.3705
917.721 | 9171.531 | 74.3669
917.824 | 9171.942 | 74.3634
917.93 | 9173.161 | 74.3651
918.044 | 9174.479 | 74.3643
918.134 | 9175.599 | 74.3678
918.202 | 9176.275 | 74.3653
918.325 | 9177.477 | 74.3679
918.427 | 9178.054 | 74.3701
918.539 | 9179.438 | 74.3694
918.615 | 9180.36 | 74.3698
918.701 | 9181.035 | 74.3752
918.827 | 9182.139 | 74.3758
918.901 | 9182.814 | 74.3738
919.003 | 9183.885 | 74.3779
919.122 | 9185.45 | 74.377
919.22 | 9186.06 | 74.3778
919.317 | 9187.723 | 74.3811
919.412 | 9188.432 | 74.3829
919.504 | 9189.041 | 74.3833
919.629 | 9190.128 | 74.3861
919.701 | 9190.837 | 74.3872
919.829 | 9192.533 | 74.3926
919.91 | 9193.34 | 74.3921
920.019 | 9194.016 | 74.3941
920.127 | 9195.136 | 74.3942
920.209 | 9196.602 | 74.3957
920.31 | 9197.409 | 74.3994
920.409 | 9198.612 | 74.4017
920.525 | 9199.452 | 74.4039
920.643 | 9200.275 | 74.4049
920.708 | 9201.247 | 74.4051
920.827 | 9202.516 | 74.4069
920.922 | 9203.175 | 74.4074
921.018 | 9203.965 | 74.4141
921.122 | 9205.464 | 74.4123
921.215 | 9206.057 | 74.4159
921.313 | 9206.799 | 74.4161
921.404 | 9208.528 | 74.418
921.506 | 9209.401 | 74.421
921.612 | 9209.895 | 74.4233
921.715 | 9211.642 | 74.4269
921.819 | 9212.416 | 74.4252
921.921 | 9213.223 | 74.4288
922.012 | 9214.327 | 74.4317
922.103 | 9215.018 | 74.4349
922.213 | 9216.452 | 74.4344
922.325 | 9217.012 | 74.4379
922.402 | 9218.099 | 74.4428
922.522 | 9218.84 | 74.4455
922.606 | 9219.763 | 74.4463
922.701 | 9221.558 | 74.4489
922.814 | 9222.036 | 74.4504
922.949 | 9223.749 | 74.4497
923.013 | 9224.638 | 74.4529
923.107 | 9224.638 | 74.4567
923.214 | 9225.792 | 74.4581
923.315 | 9226.648 | 74.4572
923.404 | 9228.246 | 74.4569
923.513 | 9228.938 | 74.4567
923.61 | 9229.663 | 74.458
923.707 | 9230.618 | 74.461
923.836 | 9232.315 | 74.4618
923.913 | 9232.891 | 74.4641
924.003 | 9233.682 | 74.4663
924.107 | 9235.313 | 74.4673
924.236 | 9236.103 | 74.471
924.313 | 9236.878 | 74.4692
924.409 | 9237.915 | 74.4715
924.502 | 9238.624 | 74.4721
924.636 | 9240.304 | 74.4747
924.752 | 9241.539 | 74.4782
924.808 | 9241.539 | 74.4791
924.925 | 9243.483 | 74.4798
925.025 | 9244.439 | 74.4813
925.121 | 9244.999 | 74.4847
925.24 | 9246.646 | 74.4885
925.342 | 9247.453 | 74.4883
925.4 | 9247.947 | 74.4916
925.524 | 9249.594 | 74.4932
925.601 | 9250.138 | 74.4942
925.731 | 9251.637 | 74.4977
925.837 | 9252.461 | 74.5003
925.93 | 9253.07 | 74.5014
926.023 | 9254.454 | 74.5019
926.129 | 9255.623 | 74.5096
926.236 | 9256.118 | 74.5054
926.317 | 9256.859 | 74.5094
926.439 | 9258.621 | 74.5104
926.526 | 9259.445 | 74.5108
926.631 | 9259.956 | 74.5164
926.729 | 9261.636 | 74.5169
926.825 | 9262.427 | 74.5186
926.915 | 9263.646 | 74.5224
927.014 | 9264.337 | 74.5267
927.12 | 9265.013 | 74.525
927.216 | 9266.693 | 74.5295
927.314 | 9267.368 | 74.5341
927.431 | 9268.077 | 74.5353
927.502 | 9268.851 | 74.5364
927.621 | 9270.531 | 74.5394
927.712 | 9271.075 | 74.543
927.807 | 9271.882 | 74.5415
927.925 | 9273.513 | 74.5454
928.029 | 9274.336 | 74.5498
928.117 | 9275.489 | 74.5491
928.23 | 9276.066 | 74.5491
928.322 | 9277.483 | 74.5505
928.424 | 9278.504 | 74.555
928.515 | 9279.476 | 74.5584
928.607 | 9280.052 | 74.5618
928.704 | 9280.86 | 74.5629
928.812 | 9281.93 | 74.5645
928.917 | 9283.479 | 74.5681
929.008 | 9284.599 | 74.5696
929.126 | 9285.06 | 74.5705
929.214 | 9286.674 | 74.575
929.315 | 9287.366 | 74.5785
929.4 | 9288.058 | 74.5766
929.512 | 9289.096 | 74.5799
929.605 | 9290.562 | 74.5795
929.715 | 9291.336 | 74.5851
929.804 | 9292.061 | 74.5763
929.915 | 9293.099 | 74.5746
930.004 | 9293.856 | 74.5793
930.112 | 9295.454 | 74.5782
930.208 | 9296.261 | 74.5766
930.322 | 9297.464 | 74.5796
930.402 | 9298.353 | 74.5798
930.511 | 9298.93 | 74.5845
930.609 | 9299.885 | 74.5854
930.711 | 9301.434 | 74.5836
930.829 | 9302.126 | 74.588
930.923 | 9303.279 | 74.5793
931.015 | 9303.905 | 74.5823
931.111 | 9304.646 | 74.5846
931.208 | 9305.634 | 74.5844
931.331 | 9307.512 | 74.5845
931.415 | 9308.188 | 74.5867
931.506 | 9309.374 | 74.5869
931.631 | 9310.642 | 74.5858
931.703 | 9311.219 | 74.5892
931.808 | 9312.24 | 74.5893
931.903 | 9313.195 | 74.5873
932.043 | 9314.464 | 74.5914
932.144 | 9315.781 | 74.5888
932.228 | 9316.473 | 74.5927
932.3 | 9317.132 | 74.5924
932.401 | 9318.121 | 74.5921
932.527 | 9319.422 | 74.5924
932.64 | 9320.921 | 74.5904
932.745 | 9321.481 | 74.5927
932.81 | 9321.481 | 74.592
932.9 | 9323.161 | 74.5901
933.063 | 9323.87 | 74.5913
933.146 | 9325.154 | 74.5881
933.212 | 9325.978 | 74.5895
933.31 | 9326.901 | 74.5885
933.401 | 9327.938 | 74.5867
933.502 | 9328.515 | 74.5787
933.626 | 9330.788 | 74.5648
933.706 | 9330.788 | 74.5648
933.836 | 9332.369 | 74.5692
933.9 | 9333.078 | 74.5697
934.006 | 9333.984 | 74.5719
934.101 | 9334.577 | 74.5744
934.231 | 9336.257 | 74.5768
934.307 | 9336.801 | 74.5783
934.408 | 9337.937 | 74.5787
934.503 | 9338.596 | 74.5786
934.632 | 9340.49 | 74.5802
934.73 | 9341.38 | 74.582
934.822 | 9342.006 | 74.5844
934.905 | 9342.731 | 74.5825
935.021 | 9344.411 | 74.5845
935.117 | 9344.987 | 74.5869
935.231 | 9346.519 | 74.5879
935.315 | 9347.327 | 74.5923
935.401 | 9348.018 | 74.5925
935.525 | 9349.089 | 74.5948
935.619 | 9350.489 | 74.5953
935.732 | 9351.049 | 74.6
935.807 | 9351.84 | 74.5996
935.924 | 9353.454 | 74.6004
936.025 | 9353.998 | 74.6039
936.108 | 9354.904 | 74.6058
936.203 | 9356.074 | 74.6098
936.319 | 9357.342 | 74.6134
936.42 | 9358.511 | 74.6153
936.519 | 9358.956 | 74.6155
936.622 | 9360.686 | 74.6189
936.715 | 9361.378 | 74.6227
936.813 | 9361.971 | 74.6213
936.913 | 9363.453 | 74.6215
937.021 | 9363.997 | 74.6235
937.119 | 9365.15 | 74.6282
937.218 | 9366.484 | 74.6305
937.309 | 9367.061 | 74.6319
937.428 | 9368.494 | 74.633
937.525 | 9369.466 | 74.636
937.605 | 9370.256 | 74.6393
937.709 | 9371.047 | 74.6408
937.818 | 9372.513 | 74.6431
937.918 | 9373.403 | 74.6422
938.025 | 9374.309 | 74.6449
938.108 | 9375.594 | 74.6476
938.205 | 9376.071 | 74.6504
938.324 | 9377.439 | 74.6529
938.421 | 9378.46 | 74.6567
938.503 | 9379.234 | 74.659
938.62 | 9380.008 | 74.6583
938.71 | 9381.046 | 74.6665
938.815 | 9382.364 | 74.6665
938.907 | 9383.039 | 74.6669
939.008 | 9384.209 | 74.6746
939.122 | 9385.411 | 74.6729
939.22 | 9385.955 | 74.6764
939.305 | 9386.746 | 74.6786
939.41 | 9388.31 | 74.6828
939.516 | 9388.936 | 74.687
939.631 | 9390.617 | 74.6883
939.706 | 9391.374 | 74.6897
939.806 | 9392 | 74.6913
939.901 | 9393.532 | 74.6944
940.037 | 9394.274 | 74.6946
940.115 | 9394.867 | 74.6973
940.211 | 9395.69 | 74.6948
940.3 | 9397.041 | 74.6958
940.408 | 9397.749 | 74.701
940.538 | 9399.874 | 74.7051
940.61 | 9399.874 | 74.707
940.701 | 9401.489 | 74.7106
940.842 | 9402.115 | 74.7155
940.904 | 9403.169 | 74.7142
941.006 | 9403.894 | 74.7156
941.101 | 9405.178 | 74.7194
941.241 | 9406.447 | 74.7224
941.306 | 9406.925 | 74.724
941.404 | 9408.144 | 74.7247
941.5 | 9409.165 | 74.7257
941.628 | 9410.581 | 74.7269
941.709 | 9411.174 | 74.73
941.801 | 9412.196 | 74.7314
941.901 | 9413.168 | 74.736
942.03 | 9414.42 | 74.7395
942.15 | 9415.474 | 74.7392
942.231 | 9416.643 | 74.7404
942.311 | 9416.643 | 74.7466
942.439 | 9418.34 | 74.7482
942.519 | 9419.065 | 74.7523
942.619 | 9420.35 | 74.7554
942.703 | 9421.239 | 74.7566
942.813 | 9421.915 | 74.7574
942.919 | 9423.71 | 74.7624
943.057 | 9424.402 | 74.7628
943.11 | 9424.402 | 74.7664
943.224 | 9426.428 | 74.7683
943.303 | 9427.054 | 74.7732
943.418 | 9428.174 | 74.7748
943.525 | 9428.998 | 74.7774
943.614 | 9430.645 | 74.7805
943.72 | 9431.419 | 74.7836
943.801 | 9432.012 | 74.7861
943.923 | 9433.05 | 74.7777
944.016 | 9434.467 | 74.7805
944.104 | 9435.043 | 74.7796
944.213 | 9436.032 | 74.7779
944.318 | 9437.498 | 74.7822
944.42 | 9437.975 | 74.7838
944.51 | 9439.557 | 74.7827
944.618 | 9440.331 | 74.7867
944.712 | 9440.792 | 74.784
944.821 | 9442.522 | 74.786
944.909 | 9443.56 | 74.7907
945.03 | 9444.334 | 74.7912
945.112 | 9445.635 | 74.7915
945.212 | 9446.344 | 74.7956
945.3 | 9447.035 | 74.7984
945.425 | 9448.156 | 74.7989
945.502 | 9448.765 | 74.7997
945.607 | 9450.544 | 74.8017
945.726 | 9451.434 | 74.8036
945.8 | 9452.027 | 74.8047
945.908 | 9453.559 | 74.8102
946.012 | 9454.316 | 74.8108
946.115 | 9454.909 | 74.8127
946.216 | 9456.277 | 74.8135
946.312 | 9457.331 | 74.8156
946.409 | 9458.583 | 74.816
946.507 | 9459.34 | 74.8172
946.606 | 9459.884 | 74.822
946.71 | 9461.218 | 74.8252
946.811 | 9462.256 | 74.8261
946.905 | 9463.557 | 74.8267
947.017 | 9464.002 | 74.8288
947.101 | 9465.485 | 74.8319
947.216 | 9466.045 | 74.8375
947.306 | 9466.687 | 74.8369
947.404 | 9468.515 | 74.8387
947.514 | 9468.976 | 74.8406
947.604 | 9470.162 | 74.8434
947.706 | 9471.134 | 74.8461
947.802 | 9472.485 | 74.85
947.943 | 9473.605 | 74.8524
948.015 | 9474.132 | 74.8527
948.112 | 9474.89 | 74.8567
948.203 | 9476.488 | 74.8592
948.314 | 9476.982 | 74.8583
948.408 | 9478.382 | 74.8595
948.506 | 9479.206 | 74.8629
948.636 | 9480.474 | 74.8623
948.705 | 9481.001 | 74.8692
948.806 | 9482.533 | 74.8665
948.904 | 9483.044 | 74.87
949.008 | 9483.966 | 74.8751
949.103 | 9484.576 | 74.8765
949.204 | 9486.355 | 74.8781
949.308 | 9487.277 | 74.8788
949.402 | 9488.183 | 74.8868
949.526 | 9489.419 | 74.8884
949.63 | 9490.078 | 74.8888
949.716 | 9490.77 | 74.8932
949.812 | 9491.84 | 74.8944
949.905 | 9492.944 | 74.8992
950.001 | 9493.57 | 74.9006
950.131 | 9495.217 | 74.9037
950.209 | 9495.761 | 74.9064
950.303 | 9496.584 | 74.91
950.403 | 9497.787 | 74.9141
950.521 | 9499.714 | 74.9156
950.601 | 9499.714 | 74.9173
950.736 | 9501.147 | 74.9198
950.806 | 9501.889 | 74.9226
950.9 | 9503.042 | 74.9251
951.03 | 9504.475 | 74.9285
951.135 | 9505.101 | 74.9314
951.206 | 9505.859 | 74.9371
951.311 | 9507.11 | 74.9378
951.4 | 9508.231 | 74.9415
951.527 | 9509.598 | 74.9403
951.636 | 9510.372 | 74.9481
951.727 | 9511.031 | 74.9504
951.817 | 9512.299 | 74.9537
951.936 | 9513.189 | 74.9531
952.022 | 9513.881 | 74.9554
952.128 | 9515.479 | 74.9611
952.2 | 9515.479 | 74.9636
952.336 | 9517.076 | 74.9634
952.42 | 9517.867 | 74.9683
952.526 | 9519.07 | 74.974
952.622 | 9520.387 | 74.9774
952.721 | 9521.376 | 74.9798
952.8 | 9522.018 | 74.979
952.927 | 9523.089 | 74.9831
953.065 | 9524.983 | 74.9835
953.114 | 9525.445 | 74.9868
953.209 | 9526.367 | 74.9942
953.316 | 9526.828 | 74.9957
953.422 | 9528.047 | 74.998
953.515 | 9529.431 | 74.9997
953.626 | 9530.024 | 75.0048
953.727 | 9531.226 | 75.0088
953.807 | 9531.77 | 75.0076
953.926 | 9533.467 | 75.0115
954.011 | 9534.373 | 75.0169
954.108 | 9535.526 | 75.018
954.227 | 9536.3 | 75.0252
954.319 | 9536.942 | 75.0257
954.405 | 9538.54 | 75.0314
954.516 | 9539.018 | 75.0299
954.614 | 9540.649 | 75.0336
954.722 | 9541.192 | 75.0407
954.808 | 9542.378 | 75.0386
954.921 | 9542.955 | 75.0421
955.014 | 9544.026 | 75.0448
955.117 | 9545.376 | 75.0464
955.201 | 9546.184 | 75.0482
955.319 | 9546.974 | 75.0547
955.422 | 9548.029 | 75.0578
955.514 | 9548.704 | 75.0579
955.61 | 9550.417 | 75.0584
955.719 | 9550.944 | 75.0637
955.801 | 9552.114 | 75.0674
955.901 | 9553.283 | 75.068
956.012 | 9554.025 | 75.0725
956.101 | 9555.458 | 75.0711
956.215 | 9556.364 | 75.0783
956.301 | 9557.204 | 75.082
956.419 | 9557.83 | 75.0845
956.514 | 9558.999 | 75.087
956.623 | 9559.79 | 75.0886
956.712 | 9560.696 | 75.0921
956.821 | 9562.162 | 75.0937
956.902 | 9563.15 | 75.0982
957.006 | 9563.974 | 75.1025
957.139 | 9565.407 | 75.1025
957.201 | 9565.901 | 75.1047
957.307 | 9566.461 | 75.1103
957.402 | 9568.471 | 75.1138
957.536 | 9569.262 | 75.1203
957.646 | 9570.547 | 75.1223
957.734 | 9571.486 | 75.123
957.829 | 9572.787 | 75.1253
957.956 | 9573.396 | 75.1292
958.007 | 9573.396 | 75.1293
958.142 | 9575.637 | 75.1342
958.243 | 9576.444 | 75.1361
958.325 | 9577.333 | 75.1398
958.44 | 9578.602 | 75.14
958.505 | 9578.602 | 75.1418
958.629 | 9580.43 | 75.1446
958.721 | 9580.891 | 75.1461
958.806 | 9581.715 | 75.1491
958.927 | 9583.132 | 75.1557
959.012 | 9583.741 | 75.156
959.132 | 9585.24 | 75.1607
959.203 | 9585.817 | 75.1622
959.325 | 9587.448 | 75.1636
959.426 | 9588.732 | 75.1659
959.508 | 9588.732 | 75.1672
959.616 | 9590.33 | 75.1741
959.719 | 9591.302 | 75.1748
959.817 | 9592.455 | 75.1783
959.91 | 9592.916 | 75.179
960.017 | 9594.63 | 75.1821
960.101 | 9594.63 | 75.1823
960.216 | 9596.425 | 75.1857
960.332 | 9597.035 | 75.1888
960.407 | 9597.825 | 75.1918
960.515 | 9598.896 | 75.1946
960.617 | 9600.461 | 75.1978
960.733 | 9601.021 | 75.2011
960.802 | 9601.812 | 75.2013
960.912 | 9603.607 | 75.2074
961.016 | 9604.315 | 75.2072
961.106 | 9605.007 | 75.2134
961.225 | 9606.523 | 75.2149
961.328 | 9607.33 | 75.2202
961.412 | 9608.598 | 75.2213
961.512 | 9609.406 | 75.2237
961.622 | 9609.999 | 75.2245
961.721 | 9611.465 | 75.2298
961.82 | 9611.975 | 75.2305
961.918 | 9612.7 | 75.2297
962.032 | 9614.347 | 75.2326
962.118 | 9615.385 | 75.2371
962.224 | 9616.308 | 75.2391
962.308 | 9616.884 | 75.2413
962.414 | 9618.63 | 75.2451
962.506 | 9619.339 | 75.2486
962.605 | 9620.228 | 75.2544
962.708 | 9621.052 | 75.2545
962.802 | 9621.826 | 75.2558
962.909 | 9623.012 | 75.26
963.058 | 9624.33 | 75.2654
963.13 | 9625.384 | 75.2654
963.206 | 9626.356 | 75.2693
963.318 | 9626.916 | 75.2739
963.422 | 9627.838 | 75.2789
963.504 | 9628.711 | 75.2751
963.612 | 9629.914 | 75.2828
963.704 | 9630.606 | 75.2833
963.816 | 9632.615 | 75.2864
963.912 | 9633.307 | 75.2895
964.003 | 9634.032 | 75.29
964.124 | 9635.251 | 75.2954
964.212 | 9636.322 | 75.3007
964.317 | 9636.898 | 75.2985
964.412 | 9637.656 | 75.3035
964.502 | 9639.485 | 75.3091
964.61 | 9639.946 | 75.3143
964.706 | 9641.544 | 75.312
964.803 | 9642.318 | 75.3196
964.927 | 9642.911 | 75.3231
965.048 | 9644.69 | 75.3274
965.113 | 9645.332 | 75.3277
965.247 | 9646.403 | 75.3308
965.348 | 9647.111 | 75.3339
965.446 | 9647.968 | 75.3388
965.527 | 9649.533 | 75.3398
965.65 | 9650.142 | 75.3409
965.706 | 9651.23 | 75.346
965.838 | 9652.284 | 75.3474
965.911 | 9652.827 | 75.3504
966.001 | 9654.491 | 75.3555
966.118 | 9654.936 | 75.3574
966.23 | 9656.583 | 75.3617
966.357 | 9657.143 | 75.3631
966.407 | 9658.296 | 75.3644
966.513 | 9658.889 | 75.3681
966.61 | 9660.158 | 75.3745
966.743 | 9661.624 | 75.3772
966.824 | 9662.414 | 75.3803
966.938 | 9663.057 | 75.3842
967.008 | 9663.864 | 75.3855
967.105 | 9665.149 | 75.3883
967.23 | 9666.763 | 75.3908
967.31 | 9666.763 | 75.3922
967.434 | 9668.279 | 75.3986
967.518 | 9669.629 | 75.4002
967.602 | 9669.629 | 75.4037
967.723 | 9671.161 | 75.4062
967.829 | 9672.446 | 75.4098
967.934 | 9673.385 | 75.4107
968.001 | 9673.978 | 75.4117
968.117 | 9675.593 | 75.4171
968.229 | 9676.4 | 75.4218
968.322 | 9677.52 | 75.4228
968.426 | 9677.998 | 75.4258
968.515 | 9679.628 | 75.4285
968.634 | 9680.271 | 75.4324
968.711 | 9680.814 | 75.4339
968.824 | 9682.412 | 75.4383
968.916 | 9682.939 | 75.4406
969.013 | 9684.405 | 75.4442
969.101 | 9684.965 | 75.4456
969.225 | 9686.069 | 75.4482
969.317 | 9687.618 | 75.4505
969.411 | 9688.375 | 75.4541
969.502 | 9689.018 | 75.4561
969.625 | 9690.056 | 75.4593
969.715 | 9691.62 | 75.4609
969.811 | 9692.362 | 75.4621
969.901 | 9692.971 | 75.466
970.017 | 9694.651 | 75.4704
970.125 | 9695.327 | 75.4716
970.209 | 9695.903 | 75.4777
970.304 | 9696.809 | 75.4787
970.418 | 9698.473 | 75.4822
970.525 | 9699.297 | 75.4867
970.608 | 9699.857 | 75.4872
970.715 | 9701.026 | 75.4922
970.819 | 9702.361 | 75.4918
970.932 | 9703.036 | 75.4938
971.009 | 9704.156 | 75.4955
971.116 | 9705.062 | 75.4925
971.226 | 9706.429 | 75.4966
971.32 | 9707.138 | 75.4979
971.405 | 9707.895 | 75.4968
971.506 | 9709.477 | 75.49
971.623 | 9710.103 | 75.4867
971.721 | 9710.926 | 75.488
971.823 | 9711.684 | 75.4925
971.904 | 9712.722 | 75.4955
972.004 | 9714.32 | 75.4956
972.113 | 9714.896 | 75.503
972.215 | 9716.346 | 75.5025
972.321 | 9717.384 | 75.5057
972.429 | 9718.108 | 75.5088
972.508 | 9719.229 | 75.5098
972.609 | 9720.546 | 75.5135
972.705 | 9721.024 | 75.5201
972.815 | 9722.26 | 75.5238
972.901 | 9723.149 | 75.5245
973.017 | 9724.039 | 75.5295
973.119 | 9725.159 | 75.5323
973.206 | 9726.147 | 75.5359
973.348 | 9727.663 | 75.5413
973.414 | 9728.321 | 75.5386
973.51 | 9729.524 | 75.5435
973.614 | 9729.985 | 75.5451
973.71 | 9731.188 | 75.5503
973.834 | 9732.094 | 75.5543
973.919 | 9732.802 | 75.553
974.003 | 9734.317 | 75.5559
974.129 | 9735.569 | 75.559
974.206 | 9736.261 | 75.5585
974.315 | 9736.838 | 75.5609
974.4 | 9738.436 | 75.5688
974.527 | 9739.72 | 75.5708
974.602 | 9740.314 | 75.5689
974.706 | 9740.314 | 75.5765
974.804 | 9742.257 | 75.5818
974.924 | 9743.723 | 75.5847
975.025 | 9744.432 | 75.5893
975.128 | 9745.008 | 75.5908
975.241 | 9746.359 | 75.595
975.33 | 9747.578 | 75.5954
975.406 | 9748.122 | 75.6014
975.528 | 9749.126 | 75.6066
975.607 | 9750.263 | 75.6083
975.725 | 9751.301 | 75.6125
975.819 | 9751.861 | 75.6161
975.927 | 9753.063 | 75.6207
976.039 | 9754.381 | 75.6227
976.101 | 9754.381 | 75.6237
976.215 | 9756.127 | 75.6315
976.331 | 9757.313 | 75.6332
976.43 | 9757.906 | 75.6386
976.517 | 9759.422 | 75.6417
976.602 | 9759.965 | 75.6466
976.716 | 9761.629 | 75.6488
976.819 | 9762.354 | 75.6498
976.909 | 9762.996 | 75.6528
977.017 | 9764.067 | 75.6571
977.104 | 9764.627 | 75.6592
977.214 | 9766.34 | 75.6655
977.314 | 9766.867 | 75.6662
977.418 | 9767.955 | 75.6725
977.501 | 9768.63 | 75.6754
977.614 | 9770.047 | 75.682
977.721 | 9771.315 | 75.6835
977.812 | 9772.287 | 75.6844
977.914 | 9772.83 | 75.6871
978.018 | 9774.461 | 75.6895
978.11 | 9775.021 | 75.6919
978.223 | 9776.438 | 75.6961
978.316 | 9777.311 | 75.6962
978.414 | 9777.921 | 75.7033
978.519 | 9779.321 | 75.7063
978.616 | 9780.293 | 75.7114
978.725 | 9781.001 | 75.7123
978.812 | 9782.566 | 75.7186
978.913 | 9783.406 | 75.7197
979.016 | 9783.9 | 75.7216
979.105 | 9785.481 | 75.7266
979.213 | 9786.058 | 75.7283
979.311 | 9787.228 | 75.7321
979.425 | 9788.397 | 75.7341
979.518 | 9788.957 | 75.7375
979.621 | 9790.11 | 75.7424
979.712 | 9791.576 | 75.7462
979.81 | 9792.268 | 75.7478
979.917 | 9792.944 | 75.748
980.014 | 9793.899 | 75.7573
980.112 | 9795.036 | 75.7594
980.206 | 9796.502 | 75.7595
980.31 | 9796.996 | 75.7641
980.4 | 9798.462 | 75.7702
980.518 | 9798.907 | 75.7725
980.614 | 9799.631 | 75.7778
980.71 | 9800.62 | 75.7787
980.853 | 9802.399 | 75.7865
980.908 | 9803.008 | 75.7895
981.008 | 9804.161 | 75.7937
981.11 | 9805.38 | 75.7948
981.239 | 9806.253 | 75.8006
981.316 | 9806.863 | 75.8019
981.413 | 9807.884 | 75.8053
981.5 | 9808.593 | 75.8103
981.608 | 9810.355 | 75.81
981.706 | 9810.998 | 75.8139
981.803 | 9812.167 | 75.8189
981.901 | 9813.436 | 75.8196
982.028 | 9814.72 | 75.8261
982.143 | 9815.61 | 75.8302
982.207 | 9815.61 | 75.8304
982.302 | 9817.158 | 75.8351
982.441 | 9818.41 | 75.8384
982.507 | 9819.053 | 75.8437
982.602 | 9820.008 | 75.8438
982.734 | 9821.622 | 75.8467
982.802 | 9822.298 | 75.8494
982.91 | 9822.973 | 75.853
983.061 | 9824.423 | 75.857
983.109 | 9824.423 | 75.8611
983.205 | 9825.559 | 75.8606
983.325 | 9827.289 | 75.8645
983.419 | 9827.948 | 75.8671
983.526 | 9829.167 | 75.8694
983.609 | 9829.694 | 75.8758
983.737 | 9831.391 | 75.8768
983.83 | 9832.017 | 75.881
983.935 | 9833.812 | 75.8848
984.04 | 9834.372 | 75.8893
984.127 | 9835.41 | 75.8899
984.203 | 9835.987 | 75.8931
984.329 | 9837.304 | 75.8996
984.411 | 9837.881 | 75.9019
984.504 | 9839.05 | 75.9049
984.606 | 9839.66 | 75.9062
984.721 | 9841.34 | 75.9092
984.826 | 9842.724 | 75.9134
984.924 | 9843.3 | 75.917
985.021 | 9844.305 | 75.9182
985.123 | 9845.475 | 75.9222
985.235 | 9846.084 | 75.9255
985.309 | 9846.842 | 75.927
985.427 | 9848.44 | 75.9322
985.517 | 9849.313 | 75.9362
985.622 | 9849.906 | 75.9401
985.727 | 9850.647 | 75.9435
985.822 | 9852.459 | 75.946
985.918 | 9853.332 | 75.9518
986.012 | 9854.024 | 75.9516
986.113 | 9854.815 | 75.9553
986.235 | 9856.248 | 75.9615
986.326 | 9856.973 | 75.9626
986.417 | 9858.603 | 75.9659
986.53 | 9859.246 | 75.9712
986.602 | 9859.773 | 75.9716
986.722 | 9861.371 | 75.9773
986.828 | 9862.013 | 75.9812
986.918 | 9863.051 | 75.983
987.004 | 9863.595 | 75.9854
987.121 | 9865.39 | 75.9885
987.22 | 9866.016 | 75.9955
987.311 | 9867.367 | 75.9961
987.413 | 9867.845 | 76.0013
987.517 | 9869.574 | 76.0018
987.623 | 9870.25 | 76.0054
987.723 | 9870.843 | 76.0123
987.822 | 9872.358 | 76.0134
987.906 | 9873.297 | 76.0121
988.013 | 9874.582 | 76.0143
988.109 | 9875.323 | 76.0187
988.2 | 9875.834 | 76.0202
988.309 | 9876.855 | 76.0258
988.417 | 9878.404 | 76.0272
988.504 | 9878.98 | 76.0298
988.615 | 9880.15 | 76.0318
988.7 | 9880.743 | 76.0388
988.811 | 9882.555 | 76.0407
988.909 | 9883.345 | 76.0449
989.004 | 9884.12 | 76.0494
989.124 | 9885.388 | 76.0468
989.206 | 9886.195 | 76.054
989.311 | 9887.266 | 76.0569
989.431 | 9887.941 | 76.0553
989.511 | 9889.127 | 76.0627
989.632 | 9890.445 | 76.0651
989.716 | 9891.104 | 76.0689
989.802 | 9892.29 | 76.0733
989.916 | 9892.883 | 76.0762
990.029 | 9894.58 | 76.0804
990.146 | 9895.14 | 76.0827
990.21 | 9896.046 | 76.0869
990.327 | 9897.709 | 76.0888
990.405 | 9898.335 | 76.0877
990.5 | 9898.335 | 76.0883
990.605 | 9900.444 | 76.0898
990.736 | 9901.07 | 76.0936
990.808 | 9901.795 | 76.0945
990.903 | 9903.31 | 76.0954
991.002 | 9904.134 | 76.0776
991.143 | 9905.402 | 76.0795
991.206 | 9905.896 | 76.0844
991.3 | 9906.687 | 76.0896
991.405 | 9908.466 | 76.0942
991.538 | 9909.01 | 76.0995
991.602 | 9909.883 | 76.101
991.738 | 9911.53 | 76.1065
991.808 | 9912.238 | 76.1084
991.941 | 9913.424 | 76.1165
992.022 | 9914.66 | 76.1186
992.125 | 9915.385 | 76.124
992.203 | 9916.076 | 76.1237
992.323 | 9917.098 | 76.1289
992.425 | 9918.679 | 76.1322
992.524 | 9919.387 | 76.1341
992.602 | 9920.079 | 76.1395
992.724 | 9921.084 | 76.1435
992.829 | 9922.55 | 76.147
992.935 | 9923.324 | 76.1541
993.079 | 9924.461 | 76.1593
993.105 | 9924.461 | 76.1556
993.2 | 9925.548 | 76.1654
993.329 | 9927.426 | 76.1708
993.4 | 9927.953 | 76.1726
993.522 | 9929.057 | 76.178
993.611 | 9929.683 | 76.1831
993.727 | 9931.445 | 76.1855
993.821 | 9932.335 | 76.1909
993.939 | 9933.027 | 76.1963
994.021 | 9933.834 | 76.1996
994.128 | 9935.053 | 76.206
994.243 | 9936.371 | 76.2103
994.33 | 9937.474 | 76.2128
994.416 | 9938.298 | 76.22
994.517 | 9939.072 | 76.2256
994.619 | 9940.258 | 76.2288
994.717 | 9941.444 | 76.2313
994.833 | 9941.971 | 76.2359
994.903 | 9942.762 | 76.2362
995.011 | 9944.541 | 76.2385
995.13 | 9945.447 | 76.2436
995.213 | 9946.271 | 76.246
995.32 | 9946.946 | 76.2535
995.425 | 9948.379 | 76.2526
995.516 | 9949.434 | 76.259
995.619 | 9950.076 | 76.2643
995.703 | 9950.636 | 76.2639
995.811 | 9951.756 | 76.2679
995.918 | 9953.403 | 76.277
996.008 | 9953.98 | 76.2772
996.116 | 9954.754 | 76.2823
996.214 | 9956.566 | 76.2883
996.305 | 9957.307 | 76.2928
996.408 | 9957.983 | 76.296
996.522 | 9959.334 | 76.3
996.604 | 9960.157 | 76.3032
996.72 | 9960.898 | 76.3117
996.812 | 9962.348 | 76.3157
996.92 | 9962.941 | 76.3165
997.013 | 9964.572 | 76.3233
997.12 | 9965.346 | 76.3288
997.202 | 9966.17 | 76.3281
997.31 | 9967.224 | 76.3354
997.414 | 9968.575 | 76.3401
997.508 | 9969.168 | 76.3399
997.638 | 9970.831 | 76.3471
997.705 | 9971.293 | 76.3489
997.809 | 9972.215 | 76.3534
997.909 | 9972.907 | 76.357
998.008 | 9974.357 | 76.3654
998.131 | 9974.917 | 76.37
998.211 | 9976.103 | 76.3721
998.3 | 9976.696 | 76.375
998.445 | 9978.244 | 76.3826
998.534 | 9978.903 | 76.383
998.611 | 9980.007 | 76.388
998.714 | 9980.699 | 76.393
998.837 | 9982.379 | 76.3986
998.916 | 9982.955 | 76.4014
999.038 | 9984.537 | 76.4093
999.141 | 9985.344 | 76.4131
999.207 | 9986.497 | 76.4155
999.322 | 9986.958 | 76.4215
999.44 | 9988.029 | 76.429
999.502 | 9988.853 | 76.4311
999.604 | 9990.45 | 76.4325
999.742 | 9991.01 | 76.437
999.827 | 9991.867 | 76.4427
999.907 | 9993.07 | 76.4478
1000.024 | 9994.371 | 76.4527
1000.117 | 9994.947 | 76.4558
1000.232 | 9996.578 | 76.4637
1000.3 | 9997.27 | 76.4682
1000.405 | 9997.978 | 76.4706
1000.523 | 9999.329 | 76.4802
1000.602 | 10000.054 | 76.4796
1000.734 | 10001.108 | 76.4903
1000.819 | 10001.767 | 76.493
1000.927 | 10003.414 | 76.4953
1001.021 | 10004.32 | 76.5013
1001.135 | 10004.963 | 76.5028
1001.239 | 10006.544 | 76.5112
1001.32 | 10007.335 | 76.5164
1001.443 | 10008.027 | 76.5172
1001.509 | 10008.883 | 76.5189
1001.618 | 10009.773 | 76.5276
1001.73 | 10011.436 | 76.5298
1001.814 | 10012.178 | 76.5362
1001.92 | 10013.067 | 76.5377
1002.026 | 10014.402 | 76.5429
1002.13 | 10015.275 | 76.5484
1002.213 | 10015.851 | 76.5504
1002.319 | 10016.971 | 76.5579
1002.404 | 10017.597 | 76.5615
1002.514 | 10019.129 | 76.5651
1002.631 | 10019.689 | 76.5702
1002.713 | 10021.518 | 76.5733
1002.834 | 10022.325 | 76.5805
1002.901 | 10022.951 | 76.5794
1003.024 | 10024.022 | 76.586
1003.102 | 10025.125 | 76.5879
1003.219 | 10026.641 | 76.5959
1003.318 | 10027.316 | 76.602
1003.41 | 10028.024 | 76.6075
1003.522 | 10029.227 | 76.6125
1003.604 | 10029.803 | 76.6121
1003.724 | 10031.467 | 76.6218
1003.814 | 10032.225 | 76.6238
1003.908 | 10032.703 | 76.6286
1004.008 | 10034.333 | 76.6338
1004.127 | 10035.075 | 76.6425
1004.202 | 10035.701 | 76.6422
1004.307 | 10037.48 | 76.6475
1004.422 | 10038.353 | 76.653
1004.516 | 10039.292 | 76.6531
1004.613 | 10039.885 | 76.6597
1004.71 | 10040.824 | 76.665
1004.806 | 10041.812 | 76.6671
1004.926 | 10042.916 | 76.6753
1005.028 | 10044.233 | 76.6779
1005.123 | 10045.156 | 76.6855
1005.212 | 10046.342 | 76.689
1005.324 | 10046.886 | 76.6944
1005.421 | 10047.693 | 76.697
1005.508 | 10049.521 | 76.7022
1005.606 | 10050.312 | 76.7086
1005.702 | 10051.119 | 76.7067
1005.812 | 10052.338 | 76.7148
1005.908 | 10052.98 | 76.7205
1006.007 | 10054.331 | 76.7255
1006.109 | 10054.776 | 76.7308
1006.2 | 10056.291 | 76.7341
1006.32 | 10056.67 | 76.7404
1006.404 | 10058.449 | 76.742
1006.547 | 10059.092 | 76.7533
1006.612 | 10059.948 | 76.7521
1006.703 | 10060.887 | 76.7609
1006.805 | 10062.32 | 76.7654
1006.908 | 10062.782 | 76.7661
1007.006 | 10063.539 | 76.7763
1007.111 | 10065.269 | 76.7811
1007.206 | 10066.192 | 76.7878
1007.314 | 10066.85 | 76.7919
1007.408 | 10068.053 | 76.7955
1007.548 | 10069.371 | 76.8001
1007.621 | 10069.964 | 76.808
1007.74 | 10071.034 | 76.8138
1007.827 | 10071.858 | 76.8171
1007.927 | 10073.505 | 76.8235
1008 | 10074.065 | 76.8256
1008.126 | 10075.12 | 76.8334
1008.209 | 10075.68 | 76.8357
1008.308 | 10077.212 | 76.8364
1008.418 | 10077.92 | 76.8427
1008.501 | 10079.09 | 76.8462
1008.628 | 10080.358 | 76.8528
1008.723 | 10080.819 | 76.8549
1008.841 | 10082.565 | 76.8646
1008.944 | 10083.356 | 76.8707
1009.032 | 10084.74 | 76.8759
1009.119 | 10085.3 | 76.8783
1009.226 | 10086.37 | 76.8843
1009.344 | 10087.013 | 76.8879
1009.424 | 10088.693 | 76.8932
1009.506 | 10088.693 | 76.8947
1009.621 | 10089.945 | 76.9003
1009.7 | 10090.769 | 76.9043
1009.822 | 10092.334 | 76.9088
1009.939 | 10093.124 | 76.9166
1010.002 | 10094.162 | 76.9191
1010.113 | 10094.887 | 76.9249
1010.236 | 10096.501 | 76.9307
1010.328 | 10097.49 | 76.9339
1010.419 | 10098.264 | 76.9422
1010.5 | 10098.758 | 76.9409
1010.622 | 10100.306 | 76.9467
1010.732 | 10101.229 | 76.9529
1010.844 | 10102.382 | 76.9607
1010.916 | 10103.551 | 76.9641
1011.019 | 10104.276 | 76.9704
1011.129 | 10104.952 | 76.9744
1011.201 | 10105.726 | 76.979
1011.307 | 10106.945 | 76.9828
1011.419 | 10108.296 | 76.9913
1011.501 | 10108.938 | 76.9946
1011.628 | 10110.042 | 76.9994
1011.71 | 10110.717 | 77.0034
1011.821 | 10112.463 | 77.0123
1011.913 | 10113.221 | 77.0137
1012.018 | 10113.913 | 77.0177
1012.119 | 10115.445 | 77.0247
1012.211 | 10115.972 | 77.0285
1012.307 | 10116.795 | 77.0326
1012.416 | 10118.574 | 77.0402
1012.517 | 10119.266 | 77.0442
1012.622 | 10120.189 | 77.0451
1012.716 | 10120.848 | 77.0508
1012.819 | 10121.589 | 77.0539
1012.923 | 10123.368 | 77.063
1013.059 | 10124.356 | 77.0643
1013.128 | 10125.328 | 77.0738
1013.205 | 10126.234 | 77.0764
1013.313 | 10127.536 | 77.0815
1013.41 | 10128.326 | 77.0878
1013.504 | 10129.463 | 77.0865
1013.616 | 10129.957 | 77.0922
1013.729 | 10131.16 | 77.0976
1013.817 | 10132.247 | 77.1019
1013.934 | 10132.922 | 77.1102
1014.014 | 10134.108 | 77.1114
1014.113 | 10134.701 | 77.1155
1014.208 | 10136.118 | 77.1227
1014.306 | 10137.156 | 77.127
1014.402 | 10138.424 | 77.1316
1014.502 | 10139.116 | 77.137
1014.621 | 10139.824 | 77.1365
1014.714 | 10140.977 | 77.1464
1014.81 | 10141.587 | 77.1453
1014.911 | 10143.366 | 77.1533
1015.035 | 10144.074 | 77.1546
1015.114 | 10144.766 | 77.1587
1015.248 | 10146.627 | 77.1666
1015.31 | 10146.627 | 77.1668
1015.416 | 10148.291 | 77.1698
1015.507 | 10149.312 | 77.1768
1015.629 | 10149.889 | 77.1812
1015.709 | 10151.075 | 77.1853
1015.832 | 10152.426 | 77.1924
1015.9 | 10153.101 | 77.1947
1016.004 | 10154.155 | 77.201
1016.116 | 10154.847 | 77.2024
1016.205 | 10155.901 | 77.2093
1016.308 | 10157.318 | 77.2128
1016.402 | 10158.092 | 77.2155
1016.541 | 10159.361 | 77.222
1016.608 | 10159.987 | 77.2256
1016.703 | 10161.14 | 77.2266
1016.8 | 10162.408 | 77.2327
1016.936 | 10163.018 | 77.2374
1017.012 | 10163.792 | 77.238
1017.101 | 10164.863 | 77.2446
1017.2 | 10165.604 | 77.2451
1017.339 | 10167.202 | 77.2544
1017.407 | 10167.795 | 77.2559
1017.53 | 10168.997 | 77.262
1017.643 | 10170.331 | 77.2667
1017.703 | 10170.331 | 77.2709
1017.837 | 10172.341 | 77.2721
1017.919 | 10173.61 | 77.2791
1018.021 | 10174.301 | 77.2834
1018.129 | 10175.685 | 77.2862
1018.2 | 10175.685 | 77.2932
1018.322 | 10177.266 | 77.2987
1018.423 | 10178.403 | 77.3003
1018.536 | 10179.194 | 77.3065
1018.607 | 10179.787 | 77.3086
1018.721 | 10181.434 | 77.316
1018.816 | 10182.241 | 77.3178
1018.912 | 10182.801 | 77.3211
1019.026 | 10184.498 | 77.3267
1019.134 | 10185.289 | 77.3323
1019.223 | 10186.409 | 77.3326
1019.322 | 10186.87 | 77.3373
1019.401 | 10187.595 | 77.346
1019.514 | 10189.555 | 77.3485
1019.62 | 10190.296 | 77.3518
1019.712 | 10190.988 | 77.3552
1019.813 | 10192.306 | 77.3598
1019.923 | 10192.883 | 77.3634
1020.042 | 10194.332 | 77.3701
1020.114 | 10195.37 | 77.3742
1020.231 | 10195.946 | 77.3795
1020.316 | 10196.737 | 77.3817
1020.41 | 10197.923 | 77.3872
1020.527 | 10199.406 | 77.3925
1020.608 | 10200.196 | 77.3932
1020.707 | 10200.74 | 77.3983
1020.815 | 10202.585 | 77.4009
1020.914 | 10203.227 | 77.404
1021.008 | 10204.446 | 77.4123
1021.117 | 10205.599 | 77.4166
1021.207 | 10206.291 | 77.4181
1021.34 | 10206.983 | 77.4215
1021.419 | 10208.202 | 77.4274
1021.506 | 10208.779 | 77.4278
1021.603 | 10210.426 | 77.4341
1021.707 | 10210.969 | 77.4409
1021.807 | 10212.139 | 77.4456
1021.903 | 10213.424 | 77.4471
1022.003 | 10213.935 | 77.4501
1022.119 | 10215.318 | 77.4558
1022.208 | 10216.208 | 77.4598
1022.319 | 10216.9 | 77.4659
1022.407 | 10217.921 | 77.4694
1022.5 | 10219.436 | 77.4729
1022.611 | 10220.211 | 77.4748
1022.702 | 10220.902 | 77.4818
1022.812 | 10222.154 | 77.4859
1022.935 | 10223.093 | 77.4886
1023.001 | 10223.769 | 77.4916
1023.117 | 10224.395 | 77.4875
1023.2 | 10226.207 | 77.496
1023.358 | 10226.8 | 77.4959
1023.415 | 10226.8 | 77.5031
1023.534 | 10229.402 | 77.5048
1023.636 | 10230.028 | 77.5124
1023.709 | 10230.77 | 77.5114
1023.815 | 10232.269 | 77.5144
1023.908 | 10233.175 | 77.5172
1024.026 | 10233.883 | 77.5202
1024.147 | 10235.58 | 77.5275
1024.236 | 10236.337 | 77.5293
1024.304 | 10237.26 | 77.5332
1024.412 | 10237.836 | 77.5368
1024.506 | 10239.039 | 77.5427
1024.627 | 10240.357 | 77.547
1024.711 | 10241.016 | 77.5486
1024.8 | 10242.119 | 77.553
1024.913 | 10242.828 | 77.5566
1025.026 | 10244.475 | 77.5613
1025.15 | 10245.068 | 77.5651
1025.23 | 10246.139 | 77.5682
1025.308 | 10246.847 | 77.5723
1025.422 | 10248.626 | 77.5778
1025.524 | 10249.318 | 77.5804
1025.612 | 10249.878 | 77.5845
1025.729 | 10251.509 | 77.5903
1025.848 | 10252.036 | 77.596
1025.919 | 10253.584 | 77.5983
1026.031 | 10254.342 | 77.6015
1026.105 | 10254.853 | 77.6036
1026.228 | 10256.384 | 77.6092
1026.318 | 10257.274 | 77.6159
1026.425 | 10257.834 | 77.6196
1026.505 | 10259.037 | 77.6235
1026.606 | 10259.63 | 77.6249
1026.716 | 10261.376 | 77.6358
1026.814 | 10261.853 | 77.6335
1026.92 | 10262.924 | 77.6401
1027.004 | 10263.599 | 77.6412
1027.127 | 10265.379 | 77.6485
1027.216 | 10266.268 | 77.6533
1027.328 | 10267.487 | 77.6556
1027.433 | 10268.294 | 77.6623
1027.514 | 10269.546 | 77.6683
1027.617 | 10270.271 | 77.6676
1027.713 | 10271.49 | 77.6739
1027.819 | 10272.198 | 77.6776
1027.926 | 10272.923 | 77.6806
1028.014 | 10274.504 | 77.6872
1028.113 | 10275.213 | 77.686
1028.221 | 10275.905 | 77.6907
1028.314 | 10277.568 | 77.6927
1028.415 | 10278.26 | 77.6973
1028.52 | 10278.952 | 77.7001
1028.605 | 10279.726 | 77.7043
1028.716 | 10281.571 | 77.7084
1028.827 | 10282.23 | 77.7133
1028.914 | 10283.334 | 77.7189
1029.02 | 10283.927 | 77.7216
1029.117 | 10285.129 | 77.7246
1029.211 | 10286.496 | 77.731
1029.313 | 10287.221 | 77.7309
1029.4 | 10287.913 | 77.7337
1029.523 | 10288.967 | 77.7414
1029.616 | 10290.4 | 77.7433
1029.72 | 10291.29 | 77.7505
1029.814 | 10292.229 | 77.7513
1029.928 | 10293.234 | 77.7575
1030.012 | 10293.843 | 77.7652
1030.115 | 10294.996 | 77.7654
1030.22 | 10296.298 | 77.7716
1030.307 | 10297.154 | 77.778
1030.413 | 10297.813 | 77.7792
1030.512 | 10299.493 | 77.7872
1030.603 | 10300.251 | 77.7945
1030.703 | 10301.421 | 77.7954
1030.81 | 10302.524 | 77.8
1030.909 | 10303.2 | 77.8046
1031.019 | 10303.908 | 77.8134
1031.112 | 10304.962 | 77.8159
1031.201 | 10305.654 | 77.8163
1031.316 | 10306.791 | 77.8201
1031.441 | 10308.603 | 77.8246
1031.508 | 10309.146 | 77.8264
1031.613 | 10310.25 | 77.8314
1031.704 | 10310.925 | 77.8348
1031.811 | 10311.963 | 77.8404
1031.944 | 10313.347 | 77.8469
1032.011 | 10313.874 | 77.8464
1032.147 | 10315.324 | 77.8543
1032.218 | 10315.9 | 77.8545
1032.302 | 10317.053 | 77.8568
1032.419 | 10318.289 | 77.8589
1032.502 | 10319.112 | 77.8632
1032.644 | 10320.002 | 77.8704
1032.714 | 10320.858 | 77.8742
1032.809 | 10322.094 | 77.877
1032.932 | 10323.132 | 77.882
1033.01 | 10323.725 | 77.8829
1033.106 | 10324.729 | 77.8883
1033.239 | 10326.344 | 77.8902
1033.353 | 10326.937 | 77.8924
1033.441 | 10328.535 | 77.8985
1033.526 | 10329.161 | 77.8968
1033.626 | 10330.66 | 77.9036
1033.704 | 10330.66 | 77.9066
1033.804 | 10332.06 | 77.9078
1033.931 | 10333.509 | 77.9121
1034.039 | 10334.333 | 77.9195
1034.132 | 10334.942 | 77.9205
1034.243 | 10336.359 | 77.9251
1034.304 | 10336.359 | 77.927
1034.429 | 10338.319 | 77.9329
1034.531 | 10339.39 | 77.9335
1034.606 | 10339.39 | 77.9388
1034.738 | 10341.004 | 77.9422
1034.823 | 10341.779 | 77.9455
1034.903 | 10342.981 | 77.951
1035.021 | 10344.315 | 77.9529
1035.138 | 10344.974 | 77.9578
1035.209 | 10345.798 | 77.9602
1035.322 | 10347.577 | 77.9652
1035.423 | 10348.45 | 77.9731
1035.508 | 10348.994 | 77.9715
1035.634 | 10350.081 | 77.9794
1035.711 | 10350.74 | 77.983
1035.815 | 10352.535 | 77.9878
1035.915 | 10353.211 | 77.9902
1036 | 10354.084 | 77.9961
1036.107 | 10354.775 | 77.9993
1036.217 | 10356.373 | 78.0027
1036.326 | 10356.851 | 78.008
1036.401 | 10357.658 | 78.0133
1036.514 | 10359.503 | 78.0148
1036.619 | 10360.294 | 78.0191
1036.714 | 10360.969 | 78.0265
1036.819 | 10361.809 | 78.0286
1036.922 | 10363.407 | 78.0337
1037.003 | 10363.901 | 78.0388
1037.115 | 10365.351 | 78.0413
1037.222 | 10365.845 | 78.0459
1037.312 | 10367.278 | 78.0535
1037.417 | 10367.871 | 78.0572
1037.528 | 10369.403 | 78.0595
1037.609 | 10369.996 | 78.0635
1037.711 | 10370.737 | 78.0699
1037.816 | 10372.368 | 78.0711
1037.913 | 10372.961 | 78.076
1038.011 | 10373.801 | 78.077
1038.136 | 10375.202 | 78.0845
1038.215 | 10376.223 | 78.0873
1038.317 | 10377.409 | 78.0949
1038.417 | 10377.821 | 78.0969
1038.515 | 10378.562 | 78.0999
1038.637 | 10380.226 | 78.1036
1038.709 | 10381.148 | 78.109
1038.809 | 10382.153 | 78.1137
1038.902 | 10382.598 | 78.1136
1039.017 | 10384.558 | 78.1203
1039.112 | 10385.135 | 78.1259
1039.221 | 10386.156 | 78.1297
1039.306 | 10387.457 | 78.1336
1039.402 | 10388.215 | 78.1369
1039.525 | 10388.808 | 78.1419
1039.616 | 10389.961 | 78.1477
1039.708 | 10391.46 | 78.1488
1039.818 | 10391.921 | 78.1544
1039.912 | 10393.124 | 78.1621
1040.009 | 10394.145 | 78.1651
1040.104 | 10395.413 | 78.1678
1040.201 | 10395.891 | 78.1718
1040.311 | 10397.127 | 78.1756
1040.433 | 10398.164 | 78.1829
1040.511 | 10398.724 | 78.1831
1040.628 | 10400.355 | 78.1906
1040.704 | 10401.113 | 78.1921
1040.802 | 10401.113 | 78.1977
1040.936 | 10403.765 | 78.2019
1041.047 | 10404.358 | 78.2069
1041.109 | 10404.358 | 78.209
1041.207 | 10405.462 | 78.2136
1041.305 | 10407.126 | 78.2174
1041.4 | 10407.85 | 78.2227
1041.54 | 10409.333 | 78.2274
1041.607 | 10409.942 | 78.2304
1041.73 | 10410.997 | 78.2363
1041.817 | 10411.721 | 78.241
1041.903 | 10412.611 | 78.2455
1042.037 | 10414.341 | 78.2493
1042.111 | 10414.769 | 78.254
1042.231 | 10416.284 | 78.2584
1042.337 | 10417.19 | 78.2604
1042.445 | 10418.442 | 78.2626
1042.503 | 10418.442 | 78.2685
1042.638 | 10419.991 | 78.2724
1042.709 | 10420.765 | 78.2766
1042.826 | 10422.297 | 78.2837
1042.944 | 10423.335 | 78.2877
1043.038 | 10424.504 | 78.2894
1043.138 | 10425.311 | 78.2939
1043.227 | 10426.333 | 78.2993
1043.328 | 10426.333 | 78.3013
1043.434 | 10428.441 | 78.3094
1043.502 | 10428.441 | 78.3105
1043.623 | 10430.27 | 78.3157
1043.721 | 10430.863 | 78.3212
1043.817 | 10432.543 | 78.3231
1043.941 | 10433.333 | 78.3255
1044.046 | 10434.388 | 78.331
1044.117 | 10435.574 | 78.3338
1044.221 | 10436.282 | 78.3375
1044.334 | 10436.924 | 78.3411
1044.405 | 10437.715 | 78.3439
1044.501 | 10438.934 | 78.3501
1044.616 | 10440.203 | 78.3548
1044.717 | 10441.356 | 78.3608
1044.805 | 10441.916 | 78.3598
1044.926 | 10443.003 | 78.3652
1045.011 | 10443.662 | 78.3677
1045.119 | 10445.26 | 78.3723
1045.223 | 10445.886 | 78.3761
1045.327 | 10447.055 | 78.3816
1045.41 | 10447.665 | 78.3837
1045.514 | 10449.328 | 78.3886
1045.625 | 10449.905 | 78.3948
1045.726 | 10450.794 | 78.3943
1045.811 | 10451.635 | 78.3968
1045.908 | 10453.463 | 78.4054
1046.026 | 10454.32 | 78.4075
1046.118 | 10454.929 | 78.4125
1046.213 | 10456.346 | 78.4166
1046.311 | 10456.922 | 78.4175
1046.407 | 10457.762 | 78.4203
1046.514 | 10459.541 | 78.4264
1046.607 | 10460.233 | 78.4302
1046.711 | 10460.793 | 78.4339
1046.816 | 10462.358 | 78.4388
1046.926 | 10462.885 | 78.4423
1047.019 | 10464.302 | 78.4456
1047.105 | 10465.389 | 78.4519
1047.21 | 10466.147 | 78.4558
1047.3 | 10466.872 | 78.4599
1047.409 | 10467.894 | 78.464
1047.51 | 10469.294 | 78.4662
1047.606 | 10469.904 | 78.4714
1047.712 | 10470.744 | 78.4758
1047.815 | 10471.502 | 78.4804
1047.916 | 10473.248 | 78.4794
1048.014 | 10473.775 | 78.4864
1048.119 | 10475.307 | 78.4929
1048.221 | 10475.999 | 78.4959
1048.309 | 10476.806 | 78.5022
1048.414 | 10478.239 | 78.5005
1048.501 | 10479.211 | 78.5087
1048.632 | 10480.496 | 78.5105
1048.702 | 10481.089 | 78.5166
1048.8 | 10482.044 | 78.5163
1048.902 | 10482.851 | 78.5219
1049.002 | 10484.218 | 78.5293
1049.122 | 10484.762 | 78.5331
1049.215 | 10485.915 | 78.5351
1049.303 | 10487.381 | 78.5383
1049.431 | 10488.501 | 78.5425
1049.504 | 10489.094 | 78.5449
1049.609 | 10490.198 | 78.5504
1049.73 | 10490.84 | 78.5557
1049.827 | 10492.636 | 78.5601
1049.94 | 10493.147 | 78.5596
1050.012 | 10494.201 | 78.5623
1050.145 | 10495.288 | 78.5698
1050.237 | 10495.996 | 78.5741
1050.324 | 10497.644 | 78.5787
1050.44 | 10498.105 | 78.5844
1050.508 | 10498.797 | 78.5895
1050.603 | 10499.62 | 78.5906
1050.723 | 10501.614 | 78.5954
1050.824 | 10502.322 | 78.5993
1050.901 | 10502.997 | 78.6033
1051 | 10504.002 | 78.6043
1051.137 | 10505.254 | 78.6099
1051.231 | 10505.929 | 78.6161
1051.308 | 10506.704 | 78.6171
1051.405 | 10507.708 | 78.6209
1051.539 | 10509.257 | 78.6267
1051.633 | 10510.163 | 78.6328
1051.701 | 10510.838 | 78.6366
1051.805 | 10511.843 | 78.6344
1051.907 | 10512.436 | 78.6376
1052.021 | 10514.248 | 78.6435
1052.116 | 10514.709 | 78.6439
1052.204 | 10516.126 | 78.6487
1052.319 | 10517.576 | 78.6504
1052.433 | 10518.284 | 78.6564
1052.526 | 10518.86 | 78.6589
1052.621 | 10520.294 | 78.6631
1052.715 | 10521.216 | 78.6663
1052.802 | 10521.875 | 78.6661
1052.925 | 10523.028 | 78.6731
1053.015 | 10523.654 | 78.677
1053.124 | 10525.301 | 78.682
1053.223 | 10526.405 | 78.6817
1053.313 | 10526.405 | 78.6856
1053.427 | 10527.476 | 78.6942
1053.512 | 10529.304 | 78.6941
1053.619 | 10529.848 | 78.6977
1053.723 | 10531.017 | 78.7018
1053.814 | 10531.627 | 78.7096
1053.912 | 10533.307 | 78.7079
1054.022 | 10533.867 | 78.7159
1054.123 | 10534.789 | 78.7189
1054.207 | 10535.646 | 78.7194
1054.329 | 10537.392 | 78.7257
1054.426 | 10537.903 | 78.7288
1054.523 | 10538.677 | 78.7304
1054.61 | 10540.522 | 78.7322
1054.709 | 10541.263 | 78.7361
1054.813 | 10541.757 | 78.739
1054.919 | 10543.536 | 78.7435
1055.019 | 10544.278 | 78.7427
1055.107 | 10545.085 | 78.7475
1055.215 | 10545.925 | 78.7515
1055.311 | 10546.666 | 78.7534
1055.406 | 10548.462 | 78.759
1055.511 | 10549.187 | 78.7636
1055.619 | 10549.862 | 78.7691
1055.712 | 10551.031 | 78.7721
1055.81 | 10552.283 | 78.7762
1055.905 | 10552.893 | 78.7781
1056.015 | 10554.095 | 78.7806
1056.101 | 10554.721 | 78.7819
1056.251 | 10556.352 | 78.7884
1056.307 | 10556.912 | 78.7934
1056.404 | 10557.802 | 78.7929
1056.501 | 10559.367 | 78.7956
1056.61 | 10560.487 | 78.7972
1056.707 | 10561.228 | 78.8036
1056.803 | 10562.068 | 78.8058
1056.904 | 10563.221 | 78.8104
1057.023 | 10563.765 | 78.8176
1057.107 | 10564.984 | 78.8183
1057.235 | 10566.318 | 78.8235
1057.311 | 10566.845 | 78.8264
1057.406 | 10567.652 | 78.8275
1057.546 | 10569.316 | 78.8303
1057.606 | 10569.843 | 78.8376
1057.73 | 10571.342 | 78.8396
1057.844 | 10571.803 | 78.8449
1057.904 | 10572.775 | 78.8427
1058.03 | 10573.895 | 78.8461
1058.1 | 10575.065 | 78.8508
1058.208 | 10575.773 | 78.8549
1058.328 | 10577.355 | 78.8559
1058.449 | 10577.997 | 78.8598
1058.506 | 10578.903 | 78.8617
1058.636 | 10580.106 | 78.8626
1058.742 | 10581.407 | 78.8642
1058.835 | 10582.362 | 78.8716
1058.905 | 10582.857 | 78.8737
1059.028 | 10584.339 | 78.8788
1059.133 | 10585.146 | 78.8803
1059.248 | 10586.382 | 78.8833
1059.342 | 10587.271 | 78.885
1059.433 | 10587.963 | 78.8896
1059.546 | 10589.347 | 78.8939
1059.621 | 10590.549 | 78.8946
1059.714 | 10591.126 | 78.8956
1059.808 | 10592.032 | 78.9042
1059.93 | 10592.971 | 78.9065
1060.014 | 10593.663 | 78.9082
1060.105 | 10594.865 | 78.9126
1060.237 | 10596.315 | 78.9158
1060.328 | 10596.908 | 78.9208
1060.441 | 10598.291 | 78.9251
1060.519 | 10599.543 | 78.9262
1060.635 | 10599.972 | 78.93
1060.746 | 10601.339 | 78.9342
1060.822 | 10602.393 | 78.937
1060.936 | 10602.97 | 78.9403
1061.008 | 10603.744 | 78.9437
1061.101 | 10604.913 | 78.9474
1061.203 | 10605.539 | 78.9531
1061.325 | 10607.203 | 78.951
1061.41 | 10607.78 | 78.9547
1061.515 | 10609.509 | 78.9634
1061.618 | 10610.366 | 78.9642
1061.711 | 10611.486 | 78.9681
1061.814 | 10612.194 | 78.9732
1061.921 | 10612.886 | 78.9745
1062.025 | 10614.023 | 78.9782
1062.144 | 10615.159 | 78.9807
1062.21 | 10616.049 | 78.985
1062.308 | 10616.708 | 78.9858
1062.41 | 10617.812 | 78.9896
1062.519 | 10619.343 | 78.9947
1062.609 | 10619.936 | 78.9948
1062.708 | 10621.238 | 79.0016
1062.817 | 10621.831 | 79.0045
1062.921 | 10622.984 | 79.0029
1063.016 | 10623.593 | 79.0084
1063.127 | 10625.356 | 79.0107
1063.206 | 10626.41 | 79.017
1063.339 | 10626.41 | 79.0172
1063.42 | 10627.843 | 79.0245
1063.503 | 10628.535 | 79.0231
1063.622 | 10630.314 | 79.0251
1063.737 | 10631.171 | 79.0301
1063.819 | 10631.764 | 79.0341
1063.924 | 10633.296 | 79.0355
1064.02 | 10634.35 | 79.0401
1064.112 | 10635.124 | 79.041
1064.208 | 10635.75 | 79.0463
1064.313 | 10636.854 | 79.0504
1064.415 | 10638.336 | 79.0552
1064.51 | 10639.473 | 79.0594
1064.61 | 10640.165 | 79.0623
1064.72 | 10640.873 | 79.0654
1064.828 | 10641.829 | 79.0717
1064.924 | 10642.965 | 79.0768
1065.008 | 10644.448 | 79.0742
1065.107 | 10645.222 | 79.0793
1065.225 | 10645.815 | 79.0863
1065.305 | 10646.622 | 79.0832
1065.407 | 10648.418 | 79.0898
1065.504 | 10648.912 | 79.0928
1065.601 | 10649.653 | 79.0934
1065.715 | 10650.609 | 79.1015
1065.812 | 10652.322 | 79.1012
1065.906 | 10653.244 | 79.104
1066.018 | 10653.788 | 79.1087
1066.121 | 10654.71 | 79.1092
1066.216 | 10655.567 | 79.1168
1066.3 | 10656.555 | 79.1155
1066.419 | 10658.268 | 79.1225
1066.507 | 10658.927 | 79.1228
1066.62 | 10660.113 | 79.1291
1066.736 | 10661.349 | 79.1351
1066.814 | 10661.843 | 79.1361
1066.93 | 10663.523 | 79.1391
1067.001 | 10664.067 | 79.1401
1067.106 | 10665.039 | 79.1415
1067.201 | 10666.01 | 79.147
1067.353 | 10667.279 | 79.1486
1067.422 | 10667.888 | 79.1516
1067.515 | 10669.074 | 79.1582
1067.601 | 10670.376 | 79.1595
1067.726 | 10671.611 | 79.1661
1067.809 | 10671.611 | 79.1673
1067.905 | 10673.374 | 79.1691
1068 | 10674.181 | 79.1682
1068.123 | 10674.774 | 79.1759
1068.232 | 10675.976 | 79.1757
1068.347 | 10677.327 | 79.1787
1068.404 | 10677.327 | 79.1796
1068.539 | 10679.287 | 79.1828
1068.634 | 10679.88 | 79.1877
1068.747 | 10681.313 | 79.1916
1068.805 | 10681.313 | 79.1915
1068.907 | 10683.06 | 79.1992
1069.006 | 10683.9 | 79.2047
1069.123 | 10685.316 | 79.2055
1069.226 | 10685.827 | 79.2092
1069.306 | 10687.013 | 79.2145
1069.437 | 10688.463 | 79.222
1069.506 | 10688.463 | 79.2234
1069.624 | 10689.995 | 79.2225
1069.729 | 10691.345 | 79.2274
1069.801 | 10691.345 | 79.2266
1069.929 | 10693.042 | 79.233
1070.018 | 10694.36 | 79.237
1070.108 | 10694.788 | 79.2353
1070.202 | 10695.941 | 79.2399
1070.334 | 10697.391 | 79.2432
1070.419 | 10698.33 | 79.2457
1070.532 | 10698.89 | 79.2502
1070.604 | 10699.697 | 79.2501
1070.719 | 10701.196 | 79.257
1070.829 | 10702.366 | 79.2623
1070.915 | 10703.288 | 79.2633
1071.025 | 10704.392 | 79.2665
1071.125 | 10704.886 | 79.2734
1071.231 | 10705.644 | 79.2763
1071.312 | 10707.456 | 79.2785
1071.42 | 10708.246 | 79.2796
1071.518 | 10708.856 | 79.2846
1071.621 | 10710.239 | 79.2865
1071.717 | 10711.211 | 79.29
1071.81 | 10712.15 | 79.2914
1071.917 | 10712.842 | 79.2948
1072.02 | 10713.995 | 79.3
1072.125 | 10714.572 | 79.3008
1072.224 | 10716.301 | 79.3081
1072.31 | 10716.96 | 79.3117
1072.425 | 10718.179 | 79.3148
1072.508 | 10719.448 | 79.3215
1072.61 | 10720.238 | 79.3232
1072.726 | 10720.815 | 79.33
1072.817 | 10722.248 | 79.3294
1072.911 | 10723.434 | 79.3315
1073.005 | 10723.912 | 79.3341
1073.106 | 10725.23 | 79.3377
1073.213 | 10725.757 | 79.3408
1073.32 | 10726.613 | 79.3428
1073.407 | 10727.915 | 79.3485
1073.521 | 10729.265 | 79.3494
1073.615 | 10730.122 | 79.3548
1073.713 | 10731.291 | 79.3603
1073.807 | 10731.753 | 79.3593
1073.911 | 10733.103 | 79.3682
1074.001 | 10734.174 | 79.3677
1074.108 | 10734.718 | 79.3724
1074.208 | 10736.414 | 79.381
1074.316 | 10736.892 | 79.3807
1074.411 | 10738.474 | 79.3852
1074.505 | 10739.05 | 79.387
1074.605 | 10739.956 | 79.3918
1074.721 | 10741.257 | 79.391
1074.806 | 10742.097 | 79.3955
1074.916 | 10742.789 | 79.3989
1075.003 | 10744.387 | 79.4049
1075.103 | 10745.211 | 79.4051
1075.212 | 10745.771 | 79.4137
1075.31 | 10746.875 | 79.4098
1075.414 | 10747.632 | 79.4134
1075.509 | 10748.505 | 79.415
1075.606 | 10749.444 | 79.4201
1075.702 | 10750.4 | 79.4203
1075.819 | 10752.162 | 79.425
1075.902 | 10753.068 | 79.4298
1076.047 | 10754.534 | 79.437
1076.114 | 10755.193 | 79.4382
1076.201 | 10755.193 | 79.4387
1076.313 | 10757.285 | 79.4409
1076.428 | 10758.603 | 79.4496
1076.506 | 10758.603 | 79.4468
1076.611 | 10760.168 | 79.4525
1076.701 | 10761.057 | 79.4581
1076.824 | 10761.766 | 79.459
1076.945 | 10763.512 | 79.4647
1077.04 | 10764.451 | 79.4647
1077.124 | 10765.274 | 79.4697
1077.24 | 10766.312 | 79.4729
1077.306 | 10766.889 | 79.4775
1077.429 | 10767.927 | 79.4827
1077.507 | 10769.129 | 79.4834
1077.626 | 10770.233 | 79.4877
1077.731 | 10770.908 | 79.491
1077.816 | 10771.682 | 79.4907
1077.937 | 10773.445 | 79.4962
1078.04 | 10774.285 | 79.5005
1078.13 | 10774.927 | 79.5053
1078.243 | 10776.311 | 79.5134
1078.304 | 10776.311 | 79.5097
1078.422 | 10777.975 | 79.5168
1078.507 | 10778.551 | 79.5204
1078.631 | 10780.199 | 79.5242
1078.726 | 10780.792 | 79.5299
1078.809 | 10781.731 | 79.5299
1078.925 | 10783.427 | 79.5352
1079.031 | 10784.202 | 79.5392
1079.115 | 10785.486 | 79.5436
1079.215 | 10786.261 | 79.5441
1079.332 | 10786.887 | 79.5485
1079.401 | 10787.677 | 79.5505
1079.519 | 10789.325 | 79.5566
1079.625 | 10790.132 | 79.5592
1079.726 | 10791.285 | 79.5649
1079.801 | 10791.861 | 79.5671
1079.917 | 10793.344 | 79.5703
1080.014 | 10793.887 | 79.571
1080.115 | 10795.172 | 79.5775
1080.221 | 10796.358 | 79.5792
1080.327 | 10797.165 | 79.5839
1080.419 | 10797.791 | 79.5851
1080.511 | 10798.566 | 79.5924
1080.626 | 10800.312 | 79.5935
1080.729 | 10801.135 | 79.6001
1080.814 | 10802.272 | 79.6017
1080.902 | 10802.849 | 79.6046
1081.027 | 10804.035 | 79.6101
1081.111 | 10804.644 | 79.6128
1081.219 | 10805.83 | 79.6176
1081.32 | 10806.555 | 79.6213
1081.4 | 10807.56 | 79.6275
1081.514 | 10809.174 | 79.6303
1081.618 | 10809.948 | 79.6318
1081.719 | 10810.541 | 79.6346
1081.8 | 10811.546 | 79.6405
1081.921 | 10813.029 | 79.6413
1082.016 | 10814.281 | 79.6472
1082.1 | 10814.841 | 79.6481
1082.202 | 10815.928 | 79.6541
1082.3 | 10816.603 | 79.6557
1082.404 | 10817.707 | 79.6628
1082.5 | 10819.321 | 79.6664
1082.602 | 10819.832 | 79.6669
1082.715 | 10821.199 | 79.6716
1082.81 | 10821.924 | 79.6732
1082.913 | 10822.896 | 79.6765
1083.007 | 10824.032 | 79.682
1083.114 | 10824.774 | 79.687
1083.222 | 10825.894 | 79.6881
1083.32 | 10826.734 | 79.6906
1083.416 | 10828.019 | 79.6963
1083.543 | 10829.798 | 79.7008
1083.604 | 10829.798 | 79.7051
1083.703 | 10831.363 | 79.7069
1083.83 | 10831.84 | 79.7107
1083.901 | 10833.043 | 79.7124
1084.008 | 10833.702 | 79.7149
1084.113 | 10834.871 | 79.7184
1084.203 | 10835.497 | 79.7185
1084.329 | 10837.26 | 79.7234
1084.423 | 10837.869 | 79.722
1084.512 | 10838.792 | 79.7269
1084.6 | 10839.467 | 79.7265
1084.736 | 10841.411 | 79.7345
1084.836 | 10842.284 | 79.7341
1084.919 | 10842.861 | 79.7353
1085.025 | 10844.574 | 79.7422
1085.13 | 10845.331 | 79.7435
1085.223 | 10846.583 | 79.7483
1085.305 | 10846.583 | 79.7499
1085.406 | 10848.115 | 79.7547
1085.521 | 10849.581 | 79.7587
1085.6 | 10849.581 | 79.7593
1085.741 | 10851.476 | 79.7659
1085.801 | 10852.365 | 79.7671
1085.937 | 10853.436 | 79.7723
1086.006 | 10853.436 | 79.7745
1086.12 | 10855.182 | 79.7788
1086.216 | 10855.808 | 79.7799
1086.32 | 10856.879 | 79.7898
1086.422 | 10858.295 | 79.79
1086.523 | 10859.366 | 79.7903
1086.617 | 10860.19 | 79.7962
1086.736 | 10861.409 | 79.7975
1086.826 | 10862.298 | 79.7994
1086.918 | 10863.007 | 79.8034
1087.016 | 10864.16 | 79.8061
1087.127 | 10865.313 | 79.8046
1087.222 | 10866.268 | 79.8113
1087.3 | 10866.729 | 79.8134
1087.425 | 10868.261 | 79.8207
1087.516 | 10869.233 | 79.8222
1087.601 | 10869.876 | 79.8248
1087.714 | 10871.49 | 79.8292
1087.819 | 10872.248 | 79.83
1087.911 | 10872.923 | 79.8345
1088.011 | 10873.697 | 79.837
1088.129 | 10874.834 | 79.8406
1088.212 | 10875.641 | 79.8437
1088.322 | 10877.404 | 79.8467
1088.414 | 10878.178 | 79.8506
1088.52 | 10878.82 | 79.8515
1088.621 | 10880.286 | 79.8563
1088.715 | 10881.456 | 79.8584
1088.809 | 10882.247 | 79.8622
1088.907 | 10883.416 | 79.8663
1089.017 | 10884.289 | 79.8664
1089.112 | 10884.915 | 79.8706
1089.234 | 10886.2 | 79.8714
1089.319 | 10887.238 | 79.8743
1089.443 | 10887.946 | 79.882
1089.523 | 10889.083 | 79.882
1089.615 | 10889.758 | 79.8858
1089.723 | 10890.516 | 79.8898
1089.818 | 10892.476 | 79.8896
1089.906 | 10893.069 | 79.8919
1090.015 | 10894.156 | 79.8896
1090.105 | 10895.375 | 79.891
1090.227 | 10895.902 | 79.8925
1090.319 | 10896.957 | 79.8961
1090.415 | 10897.566 | 79.8941
1090.503 | 10899.329 | 79.9018
1090.621 | 10899.955 | 79.8999
1090.709 | 10901.437 | 79.8993
1090.81 | 10902.113 | 79.9018
1090.921 | 10902.837 | 79.9086
1091.052 | 10904.567 | 79.9099
1091.117 | 10905.226 | 79.9114
1091.201 | 10906.313 | 79.9144
1091.304 | 10907.186 | 79.9145
1091.45 | 10908.553 | 79.9178
1091.516 | 10909.212 | 79.9191
1091.611 | 10910.415 | 79.9215
1091.704 | 10910.893 | 79.9274
1091.829 | 10912.062 | 79.9273
1091.937 | 10913.116 | 79.9326
1092.049 | 10914.319 | 79.9339
1092.106 | 10915.373 | 79.9336
1092.241 | 10916.164 | 79.9379
1092.313 | 10916.707 | 79.9382
1092.414 | 10917.811 | 79.9435
1092.505 | 10919.359 | 79.9483
1092.614 | 10919.952 | 79.9474
1092.706 | 10921.056 | 79.9484
1092.828 | 10922.39 | 79.9555
1092.901 | 10922.934 | 79.9536
1093.026 | 10924.598 | 79.9613
1093.158 | 10925.24 | 79.9615
1093.229 | 10926.294 | 79.9617
1093.342 | 10926.92 | 79.9679
1093.404 | 10926.92 | 79.9671
1093.525 | 10929.227 | 79.9697
1093.609 | 10929.82 | 79.9737
1093.729 | 10931.319 | 79.9747
1093.833 | 10932.29 | 79.9792
1093.901 | 10932.785 | 79.9798
1094.002 | 10933.394 | 79.9823
1094.122 | 10935.025 | 79.9853
1094.233 | 10936.359 | 79.9874
1094.333 | 10937.117 | 79.986
1094.445 | 10938.303 | 79.9926
1094.521 | 10939.522 | 79.9943
1094.604 | 10939.983 | 79.9928
1094.728 | 10941.4 | 79.9969
1094.833 | 10942.223 | 80.0013
1094.908 | 10942.833 | 80.0007
1095.022 | 10943.937 | 80.0077
1095.128 | 10945.436 | 80.0075
1095.234 | 10946.193 | 79.9533
1095.3 | 10946.836 | 79.9578
1095.436 | 10948.401 | 79.9578
1095.533 | 10949.109 | 79.9583
1095.615 | 10950.476 | 79.9593
1095.719 | 10951.333 | 79.9604
1095.813 | 10952.453 | 79.9611
1095.914 | 10953.26 | 79.9646
1096 | 10953.837 | 79.9643
1096.127 | 10954.891 | 79.9667
1096.218 | 10956.308 | 79.9709
1096.332 | 10956.884 | 79.9707
1096.417 | 10957.658 | 79.977
1096.512 | 10958.861 | 79.9791
1096.62 | 10960.327 | 79.9808
1096.72 | 10960.854 | 79.9814
1096.808 | 10961.661 | 79.9848
1096.926 | 10962.765 | 79.9838
1097.009 | 10963.605 | 79.9886
1097.117 | 10964.824 | 79.9902
1097.218 | 10966.125 | 79.996
1097.315 | 10967.114 | 79.9932
1097.413 | 10967.74 | 79.9977
1097.518 | 10968.728 | 80.0015
1097.609 | 10970.375 | 80.0041
1097.717 | 10971.133 | 80.0054
1097.811 | 10971.594 | 80.007
1097.905 | 10973.357 | 80.008
1098.005 | 10973.867 | 80.0107
1098.113 | 10974.592 | 80.0114
1098.205 | 10976.355 | 80.0154
1098.308 | 10977.228 | 80.0192
1098.406 | 10978.068 | 80.0192
1098.513 | 10979.287 | 80.024
1098.64 | 10979.896 | 80.0276
1098.711 | 10981.099 | 80.0292
1098.823 | 10982.268 | 80.0306
1098.903 | 10983.158 | 80.0312
1099.012 | 10983.751 | 80.0348
1099.112 | 10985.266 | 80.0379
1099.22 | 10985.794 | 80.0406
1099.3 | 10987.013 | 80.0385
1099.41 | 10988.232 | 80.0411
1099.536 | 10988.857 | 80.0424
1099.607 | 10990.027 | 80.0488
1099.732 | 10991.262 | 80.0536
1099.818 | 10991.855 | 80.0519
1099.916 | 10992.761 | 80.0567
1100.003 | 10993.503 | 80.06
1100.132 | 10995.265 | 80.0603
1100.224 | 10995.776 | 80.0625
1100.316 | 10996.896 | 80.065
1100.412 | 10997.506 | 80.0633
1100.501 | 10999.301 | 80.0652
1100.637 | 10999.911 | 80.0671
1100.704 | 11000.668 | 80.0698
1100.828 | 11002.283 | 80.0743
1100.9 | 11002.991 | 80.0771
1101.028 | 11004.408 | 80.077
1101.1 | 11005.001 | 80.0771
1101.206 | 11006.005 | 80.0827
1101.3 | 11006.895 | 80.0838
1101.456 | 11008.229 | 80.0911
1101.543 | 11009.366 | 80.0923
1101.633 | 11010.255 | 80.0933
1101.707 | 11010.931 | 80.0945
1101.835 | 11011.985 | 80.099
1101.91 | 11012.726 | 80.1024
1102.012 | 11013.748 | 80.1013
1102.107 | 11014.456 | 80.1028
1102.226 | 11016.284 | 80.1108
1102.306 | 11016.729 | 80.1092
1102.42 | 11018.047 | 80.1137
1102.52 | 11019.299 | 80.1167
1102.609 | 11019.744 | 80.1197
1102.702 | 11020.913 | 80.1186
1102.8 | 11021.506 | 80.1213
1102.907 | 11023.104 | 80.1224
1103.026 | 11024.57 | 80.127
1103.126 | 11025.361 | 80.1256
1103.243 | 11026.184 | 80.1286
1103.328 | 11026.761 | 80.1304
1103.438 | 11028.211 | 80.1344
1103.504 | 11028.869 | 80.1343
1103.617 | 11030.451 | 80.1407
1103.718 | 11031.192 | 80.1423
1103.835 | 11031.867 | 80.1456
1103.921 | 11032.691 | 80.1467
1104.014 | 11034.437 | 80.1472
1104.117 | 11035.178 | 80.1506
1104.233 | 11035.87 | 80.1563
1104.313 | 11036.661 | 80.155
1104.432 | 11038.275 | 80.1602
1104.513 | 11039.28 | 80.1616
1104.613 | 11040.137 | 80.1619
1104.704 | 11040.845 | 80.1654
1104.82 | 11041.949 | 80.1689
1104.918 | 11043.332 | 80.1707
1105.009 | 11043.86 | 80.173
1105.101 | 11044.683 | 80.1732
1105.224 | 11046.265 | 80.1737
1105.3 | 11046.94 | 80.1798
1105.419 | 11047.879 | 80.1846
1105.52 | 11049.246 | 80.1853
1105.603 | 11049.938 | 80.1852
1105.716 | 11050.91 | 80.1902
1105.815 | 11052.261 | 80.1924
1105.921 | 11052.821 | 80.196
1106.025 | 11053.908 | 80.1984
1106.122 | 11055.259 | 80.1999
1106.225 | 11056.28 | 80.2005
1106.308 | 11057.021 | 80.2033
1106.429 | 11057.795 | 80.2036
1106.504 | 11059.344 | 80.2046
1106.611 | 11060.118 | 80.2047
1106.707 | 11061.024 | 80.2047
1106.803 | 11062.161 | 80.2095
1106.913 | 11062.754 | 80.215
1107.006 | 11063.907 | 80.2179
1107.103 | 11064.483 | 80.2186
1107.223 | 11066.279 | 80.2215
1107.301 | 11067.135 | 80.2233
1107.411 | 11067.564 | 80.2258
1107.508 | 11069.376 | 80.2216
1107.601 | 11069.82 | 80.23
1107.724 | 11071.237 | 80.2322
1107.841 | 11072.061 | 80.2369
1107.906 | 11073 | 80.2366
1108.004 | 11074.186 | 80.2353
1108.124 | 11074.729 | 80.2413
1108.216 | 11075.882 | 80.24
1108.309 | 11077.365 | 80.2427
1108.401 | 11078.123 | 80.2438
1108.507 | 11079.391 | 80.2465
1108.635 | 11080.116 | 80.2478
1108.711 | 11080.659 | 80.2481
1108.809 | 11081.417 | 80.2515
1108.907 | 11082.653 | 80.2536
1109.029 | 11084.283 | 80.2543
1109.105 | 11085.239 | 80.2572
1109.228 | 11086.573 | 80.2568
1109.312 | 11086.573 | 80.2602
1109.437 | 11088.22 | 80.262
1109.521 | 11088.813 | 80.2599
1109.628 | 11089.884 | 80.265
1109.712 | 11090.576 | 80.2654
1109.801 | 11091.433 | 80.2697
1109.926 | 11093.261 | 80.2701
1110.001 | 11093.953 | 80.2717
1110.128 | 11095.402 | 80.2711
1110.236 | 11096.243 | 80.2734
1110.318 | 11096.819 | 80.2763
1110.414 | 11097.956 | 80.276
1110.53 | 11099.273 | 80.2789
1110.649 | 11100.311 | 80.2825
1110.705 | 11100.311 | 80.2857
1110.821 | 11102.206 | 80.2861
1110.936 | 11103.112 | 80.29
1111.011 | 11103.672 | 80.2891
1111.1 | 11104.759 | 80.2896
1111.22 | 11106.291 | 80.2913
1111.327 | 11107.576 | 80.2948
1111.428 | 11108.268 | 80.2976
1111.536 | 11108.992 | 80.2966
1111.6 | 11110.014 | 80.299
1111.71 | 11110.722 | 80.2999
1111.804 | 11111.908 | 80.302
1111.922 | 11113.226 | 80.3074
1112.002 | 11113.934 | 80.3068
1112.123 | 11115.235 | 80.3102
1112.224 | 11116.207 | 80.3089
1112.317 | 11116.669 | 80.3114
1112.413 | 11118.415 | 80.3145
1112.54 | 11119.238 | 80.3167
1112.615 | 11120.243 | 80.3177
1112.719 | 11120.787 | 80.32
1112.815 | 11121.775 | 80.3201
1112.919 | 11122.747 | 80.3216
1113.023 | 11124.361 | 80.3254
1113.147 | 11124.954 | 80.3212
1113.218 | 11126.124 | 80.3242
1113.321 | 11126.618 | 80.3239
1113.412 | 11128.101 | 80.3282
1113.502 | 11128.809 | 80.3283
1113.613 | 11130.456 | 80.3292
1113.715 | 11131.132 | 80.3311
1113.8 | 11131.807 | 80.3291
1113.927 | 11132.976 | 80.3325
1114.01 | 11134.212 | 80.3359
1114.115 | 11135.431 | 80.3306
1114.213 | 11136.222 | 80.3319
1114.319 | 11136.782 | 80.327
1114.418 | 11138.297 | 80.3282
1114.519 | 11138.758 | 80.3297
1114.612 | 11139.5 | 80.3309
1114.726 | 11141.279 | 80.33
1114.83 | 11142.102 | 80.3344
1114.915 | 11143.239 | 80.3357
1115.009 | 11143.815 | 80.3368
1115.12 | 11145.199 | 80.339
1115.214 | 11145.94 | 80.3413
1115.302 | 11147.011 | 80.3437
1115.412 | 11147.868 | 80.3415
1115.525 | 11149.268 | 80.342
1115.629 | 11150.092 | 80.346
1115.702 | 11151.294 | 80.3447
1115.809 | 11152.2 | 80.3498
1115.904 | 11153.007 | 80.3521
1116.023 | 11154.21 | 80.3512
1116.112 | 11155.247 | 80.3515
1116.236 | 11155.808 | 80.3536
1116.313 | 11156.862 | 80.3566
1116.422 | 11157.603 | 80.3586
1116.517 | 11158.526 | 80.3591
1116.604 | 11160.354 | 80.3612
1116.715 | 11160.815 | 80.3594
1116.8 | 11161.952 | 80.3639
1116.948 | 11163.237 | 80.367
1117.025 | 11163.813 | 80.3671
1117.128 | 11164.933 | 80.3666
1117.204 | 11165.576 | 80.3709
1117.305 | 11167.355 | 80.3683
1117.445 | 11168.195 | 80.3728
1117.515 | 11168.772 | 80.3738
1117.629 | 11170.419 | 80.3758
1117.737 | 11171.226 | 80.3771
1117.804 | 11171.819 | 80.3802
1117.911 | 11172.89 | 80.3846
1118.01 | 11173.433 | 80.3832
1118.143 | 11175.212 | 80.3846
1118.249 | 11175.921 | 80.3866
1118.315 | 11176.794 | 80.3861
1118.411 | 11177.716 | 80.3895
1118.505 | 11178.902 | 80.3915
1118.623 | 11180.236 | 80.3953
1118.741 | 11180.928 | 80.3964
1118.817 | 11181.719 | 80.3975
1118.92 | 11183.531 | 80.3989
1119.004 | 11183.531 | 80.3984
1119.142 | 11184.898 | 80.403
1119.208 | 11185.705 | 80.405
1119.301 | 11186.71 | 80.4044
1119.423 | 11188.226 | 80.4073
1119.518 | 11189.478 | 80.4092
1119.617 | 11190.169 | 80.4107
1119.733 | 11190.828 | 80.4133
1119.818 | 11191.636 | 80.4133
1119.928 | 11193.415 | 80.4149
1120.022 | 11194.222 | 80.416
1120.136 | 11195.194 | 80.4222
1120.202 | 11195.836 | 80.418
1120.327 | 11197.401 | 80.4211
1120.4 | 11197.401 | 80.4223
1120.523 | 11199.526 | 80.4245
1120.622 | 11200.234 | 80.4256
1120.717 | 11200.943 | 80.4258
1120.829 | 11202.03 | 80.4272
1120.918 | 11202.738 | 80.4281
1121.021 | 11204.484 | 80.4301
1121.128 | 11205.143 | 80.4301
1121.221 | 11205.753 | 80.4322
1121.335 | 11207.153 | 80.432
1121.424 | 11208.339 | 80.4337
1121.5 | 11208.915 | 80.4356
1121.623 | 11209.937 | 80.4369
1121.711 | 11210.497 | 80.4401
1121.801 | 11211.452 | 80.4393
1121.921 | 11213.215 | 80.4425
1122.013 | 11213.824 | 80.4441
1122.118 | 11214.813 | 80.4429
1122.207 | 11215.471 | 80.447
1122.32 | 11217.152 | 80.4476
1122.42 | 11217.811 | 80.4517
1122.524 | 11218.502 | 80.4494
1122.623 | 11220.265 | 80.4507
1122.73 | 11220.924 | 80.4532
1122.823 | 11222.093 | 80.4521
1122.925 | 11222.703 | 80.4572
1123.022 | 11224.235 | 80.4549
1123.114 | 11225.108 | 80.4606
1123.217 | 11226.261 | 80.459
1123.322 | 11226.739 | 80.4602
1123.405 | 11228.122 | 80.4632
1123.515 | 11228.765 | 80.4618
1123.623 | 11229.868 | 80.4605
1123.707 | 11230.692 | 80.4626
1123.808 | 11232.339 | 80.4659
1123.903 | 11233.114 | 80.4648
1124.014 | 11233.707 | 80.4663
1124.1 | 11235.304 | 80.4658
1124.217 | 11235.799 | 80.4704
1124.315 | 11236.771 | 80.4667
1124.419 | 11237.94 | 80.4674
1124.551 | 11239.258 | 80.4683
1124.649 | 11239.983 | 80.4733
1124.738 | 11241.268 | 80.4728
1124.82 | 11242.009 | 80.4728
1124.916 | 11243.162 | 80.4733
1125.043 | 11243.986 | 80.4728
1125.127 | 11244.842 | 80.4751
1125.229 | 11246.391 | 80.4726
1125.308 | 11246.967 | 80.4739
1125.417 | 11247.725 | 80.4717
1125.527 | 11248.73 | 80.4744
1125.638 | 11250.492 | 80.4749
1125.712 | 11251.135 | 80.4733
1125.811 | 11251.135 | 80.472
1125.942 | 11253.243 | 80.4742
1126.037 | 11253.902 | 80.473
1126.101 | 11254.643 | 80.4751
1126.242 | 11256.439 | 80.4745
1126.304 | 11256.439 | 80.4741
1126.438 | 11258.234 | 80.4741
1126.531 | 11258.844 | 80.4745
1126.644 | 11260.244 | 80.4706
1126.705 | 11260.244 | 80.4731
1126.826 | 11262.534 | 80.4672
1126.927 | 11263.242 | 80.4661
1127.001 | 11263.934 | 80.4647
1127.124 | 11264.972 | 80.4521
1127.202 | 11265.515 | 80.4496
1127.329 | 11267.245 | 80.4572
1127.412 | 11267.92 | 80.456
1127.527 | 11269.09 | 80.4556
1127.609 | 11269.666 | 80.457
1127.704 | 11270.935 | 80.4597
1127.829 | 11272.566 | 80.4609
1127.943 | 11273.224 | 80.4632
1128.034 | 11274.328 | 80.4599
1128.136 | 11275.135 | 80.461
1128.228 | 11275.827 | 80.462
1128.344 | 11277.26 | 80.4636
1128.426 | 11278.249 | 80.4643
1128.522 | 11279.22 | 80.4644
1128.616 | 11279.929 | 80.4659
1128.724 | 11280.95 | 80.4676
1128.828 | 11282.301 | 80.4716
1128.934 | 11283.174 | 80.4708
1129 | 11283.783 | 80.4731
1129.123 | 11285.217 | 80.4755
1129.215 | 11286.106 | 80.4798
1129.334 | 11286.765 | 80.478
1129.43 | 11287.951 | 80.479
1129.514 | 11289.401 | 80.4774
1129.615 | 11290.208 | 80.4793
1129.721 | 11290.817 | 80.483
1129.8 | 11291.641 | 80.4823
1129.913 | 11292.86 | 80.4873
1130.005 | 11293.585 | 80.4874
1130.128 | 11295.018 | 80.4871
1130.21 | 11296.385 | 80.4882
1130.316 | 11297.143 | 80.4895
1130.406 | 11297.818 | 80.4888
1130.516 | 11298.889 | 80.4933
1130.615 | 11300.157 | 80.4962
1130.722 | 11300.734 | 80.4936
1130.816 | 11301.508 | 80.4947
1130.927 | 11303.271 | 80.4944
1131.024 | 11303.979 | 80.4988
1131.121 | 11304.753 | 80.4981
1131.226 | 11306.252 | 80.5013
1131.307 | 11307.175 | 80.5017
1131.419 | 11307.735 | 80.5023
1131.522 | 11308.641 | 80.503
1131.605 | 11309.497 | 80.5065
1131.717 | 11310.749 | 80.5065
1131.824 | 11312.232 | 80.5073
1131.91 | 11312.956 | 80.5097
1132.016 | 11313.632 | 80.5108
1132.104 | 11314.439 | 80.5108
1132.201 | 11316.284 | 80.5091
1132.301 | 11317.075 | 80.5154
1132.408 | 11317.668 | 80.5153
1132.511 | 11319.249 | 80.5198
1132.6 | 11320.106 | 80.5211
1132.712 | 11320.715 | 80.5213
1132.816 | 11321.868 | 80.5216
1132.911 | 11322.461 | 80.5244
1133.002 | 11324.29 | 80.5251
1133.109 | 11324.85 | 80.5278
1133.21 | 11326.003 | 80.5303
1133.318 | 11326.53 | 80.5305
1133.411 | 11327.947 | 80.5315
1133.5 | 11329.281 | 80.5369
1133.638 | 11330.368 | 80.5366
1133.705 | 11331.159 | 80.5385
1133.801 | 11331.966 | 80.5401
1133.928 | 11333.218 | 80.5397
1134.005 | 11333.827 | 80.5382
1134.106 | 11334.964 | 80.5398
1134.231 | 11336.265 | 80.5422
1134.335 | 11336.858 | 80.5432
1134.406 | 11337.599 | 80.5426
1134.503 | 11339.131 | 80.5445
1134.607 | 11339.807 | 80.549
1134.727 | 11341.256 | 80.5482
1134.821 | 11341.767 | 80.5482
1134.934 | 11343.464 | 80.5497
1135.003 | 11344.32 | 80.5499
1135.128 | 11345.358 | 80.5496
1135.224 | 11346.165 | 80.5512
1135.302 | 11346.709 | 80.5547
1135.44 | 11348.076 | 80.5546
1135.513 | 11348.686 | 80.5554
1135.631 | 11349.855 | 80.5567
1135.715 | 11350.596 | 80.5598
1135.807 | 11351.782 | 80.5615
1135.929 | 11353.38 | 80.5621
1136.035 | 11354.187 | 80.5631
1136.101 | 11354.797 | 80.5674
1136.207 | 11355.686 | 80.5661
1136.32 | 11357.202 | 80.5658
1136.435 | 11358.174 | 80.5704
1136.527 | 11358.816 | 80.5692
1136.621 | 11360.183 | 80.5702
1136.738 | 11361.122 | 80.5717
1136.803 | 11361.798 | 80.5712
1136.92 | 11363.297 | 80.5753
1137.017 | 11363.857 | 80.5746
1137.115 | 11365.241 | 80.5799
1137.201 | 11365.784 | 80.5767
1137.327 | 11366.888 | 80.5777
1137.434 | 11368.321 | 80.5795
1137.513 | 11369.128 | 80.5824
1137.623 | 11369.787 | 80.5826
1137.73 | 11371.105 | 80.5848
1137.821 | 11372.176 | 80.586
1137.914 | 11372.834 | 80.5863
1138.022 | 11374.169 | 80.5894
1138.118 | 11374.778 | 80.588
1138.214 | 11376.393 | 80.592
1138.322 | 11377.084 | 80.5933
1138.404 | 11377.644 | 80.5965
1138.52 | 11379.275 | 80.5986
1138.607 | 11379.852 | 80.6014
1138.722 | 11381.054 | 80.5993
1138.807 | 11381.631 | 80.6007
1138.912 | 11382.718 | 80.6034
1139.028 | 11384.266 | 80.6049
1139.109 | 11384.827 | 80.6058
1139.207 | 11385.897 | 80.6076
1139.325 | 11387.248 | 80.6118
1139.406 | 11388.138 | 80.6103
1139.517 | 11388.731 | 80.6176
1139.609 | 11390.328 | 80.6152
1139.718 | 11390.757 | 80.6153
1139.816 | 11391.893 | 80.6148
1139.924 | 11393.211 | 80.6187
1140.003 | 11393.804 | 80.6181
1140.103 | 11394.858 | 80.6197
1140.221 | 11396.193 | 80.6201
1140.317 | 11396.901 | 80.6262
1140.415 | 11397.675 | 80.626
1140.502 | 11399.24 | 80.6261
1140.619 | 11399.882 | 80.6293
1140.708 | 11401.349 | 80.6319
1140.808 | 11402.04 | 80.6344
1140.902 | 11402.946 | 80.6352
1141.02 | 11404.182 | 80.6369
1141.102 | 11404.989 | 80.639
1141.219 | 11405.813 | 80.6389
1141.304 | 11406.999 | 80.6395
1141.45 | 11408.481 | 80.6438
1141.516 | 11409.173 | 80.6456
1141.637 | 11410.227 | 80.6464
1141.701 | 11410.771 | 80.646
1141.812 | 11411.496 | 80.6498
1141.91 | 11412.962 | 80.6504
1142.005 | 11414 | 80.6526
1142.103 | 11415.268 | 80.6489
1142.238 | 11416.026 | 80.6544
1142.328 | 11417.36 | 80.6533
1142.454 | 11417.953 | 80.6568
1142.506 | 11419.057 | 80.6593
1142.628 | 11420.539 | 80.6624
1142.701 | 11420.539 | 80.6649
1142.83 | 11422.022 | 80.6716
1142.909 | 11422.582 | 80.6661
1143.034 | 11424.41 | 80.67
1143.126 | 11425.53 | 80.6687
1143.225 | 11426.189 | 80.6703
1143.322 | 11426.189 | 80.6719
1143.406 | 11427.326 | 80.6742
1143.524 | 11429.187 | 80.6753
1143.641 | 11430.39 | 80.6772
1143.704 | 11430.39 | 80.6794
1143.828 | 11432.367 | 80.6791
1143.936 | 11433.174 | 80.6825
1144.019 | 11433.8 | 80.6849
1144.126 | 11434.837 | 80.6809
1144.232 | 11436.369 | 80.685
1144.336 | 11437.193 | 80.6843
1144.402 | 11437.802 | 80.6891
1144.537 | 11439.384 | 80.6899
1144.607 | 11439.384 | 80.6909
1144.732 | 11441.031 | 80.692
1144.807 | 11441.608 | 80.695
1144.917 | 11443.403 | 80.6954
1145.016 | 11444.095 | 80.6982
1145.133 | 11444.82 | 80.6964
1145.202 | 11445.611 | 80.698
1145.327 | 11447.357 | 80.7028
1145.421 | 11448.197 | 80.7024
1145.552 | 11448.954 | 80.7018
1145.632 | 11450.075 | 80.6923
1145.714 | 11451.409 | 80.6928
1145.8 | 11451.409 | 80.6944
1145.918 | 11452.875 | 80.6988
1146.003 | 11453.451 | 80.6999
1146.124 | 11455.214 | 80.698
1146.215 | 11456.12 | 80.7014
1146.331 | 11456.812 | 80.7036
1146.416 | 11457.57 | 80.7052
1146.518 | 11459.266 | 80.7043
1146.612 | 11459.793 | 80.7071
1146.711 | 11460.617 | 80.7099
1146.819 | 11462.462 | 80.7104
1146.916 | 11463.236 | 80.716
1147.019 | 11463.714 | 80.7155
1147.108 | 11465.312 | 80.719
1147.211 | 11466.053 | 80.7169
1147.315 | 11466.695 | 80.7192
1147.419 | 11467.897 | 80.7206
1147.526 | 11469.232 | 80.7261
1147.626 | 11469.792 | 80.7242
1147.72 | 11471.439 | 80.7237
1147.814 | 11472.18 | 80.7278
1147.906 | 11473.004 | 80.7272
1148.015 | 11473.58 | 80.7327
1148.122 | 11474.799 | 80.7291
1148.217 | 11475.508 | 80.7317
1148.321 | 11477.188 | 80.7342
1148.413 | 11477.913 | 80.733
1148.52 | 11478.753 | 80.738
1148.602 | 11480.268 | 80.7352
1148.712 | 11481.059 | 80.7383
1148.816 | 11481.669 | 80.7394
1148.921 | 11483.217 | 80.7321
1149.017 | 11483.909 | 80.7309
1149.113 | 11484.716 | 80.7311
1149.206 | 11485.424 | 80.7324
1149.312 | 11487.22 | 80.7343
1149.417 | 11487.928 | 80.7339
1149.52 | 11488.455 | 80.7349
1149.605 | 11490.3 | 80.7382
1149.745 | 11490.877 | 80.7396
1149.808 | 11491.7 | 80.7407
1149.908 | 11493.348 | 80.7393
1150.003 | 11493.924 | 80.7414
1150.12 | 11495.176 | 80.745
1150.229 | 11496.23 | 80.7462
1150.32 | 11496.807 | 80.7481
1150.413 | 11497.943 | 80.7475
1150.514 | 11498.586 | 80.7498
1150.638 | 11500.217 | 80.7512
1150.72 | 11500.777 | 80.7514
1150.828 | 11501.88 | 80.7513
1150.901 | 11502.523 | 80.753
1151.026 | 11504.17 | 80.7538
1151.12 | 11504.796 | 80.753
1151.226 | 11506.509 | 80.7545
1151.333 | 11507.283 | 80.7545
1151.437 | 11508.189 | 80.7573
1151.522 | 11508.766 | 80.7561
1151.628 | 11509.853 | 80.7601
1151.733 | 11511.385 | 80.7613
1151.839 | 11512.176 | 80.7661
1151.93 | 11512.868 | 80.7655
1152.009 | 11513.576 | 80.7679
1152.103 | 11514.581 | 80.7671
1152.237 | 11516.195 | 80.7712
1152.33 | 11516.805 | 80.7738
1152.424 | 11518.221 | 80.7775
1152.502 | 11518.221 | 80.7717
1152.639 | 11520.165 | 80.7766
1152.749 | 11521.269 | 80.7801
1152.829 | 11522.372 | 80.7791
1152.924 | 11523.163 | 80.7812
1153.018 | 11523.888 | 80.7805
1153.103 | 11524.629 | 80.7838
1153.22 | 11526.276 | 80.7844
1153.327 | 11527.364 | 80.7829
1153.416 | 11528.385 | 80.7841
1153.525 | 11529.209 | 80.7889
1153.644 | 11529.9 | 80.7857
1153.724 | 11530.74 | 80.7868
1153.807 | 11531.482 | 80.7905
1153.922 | 11533.195 | 80.7917
1154.001 | 11533.887 | 80.7922
1154.121 | 11534.892 | 80.7958
1154.227 | 11536.242 | 80.7957
1154.3 | 11536.242 | 80.7972
1154.418 | 11538.087 | 80.7968
1154.519 | 11539.224 | 80.7975
1154.631 | 11539.8 | 80.8005
1154.724 | 11541.217 | 80.7989
1154.822 | 11542.14 | 80.8023
1154.924 | 11543.062 | 80.8059
1155.006 | 11543.655 | 80.8061
1155.116 | 11544.693 | 80.8056
1155.208 | 11546.324 | 80.8065
1155.325 | 11547.098 | 80.8091
1155.419 | 11547.691 | 80.8059
1155.518 | 11549.437 | 80.8108
1155.624 | 11550.211 | 80.8112
1155.706 | 11551.018 | 80.8101
1155.811 | 11552.188 | 80.8127
1155.92 | 11552.748 | 80.8138
1156.01 | 11553.621 | 80.8176
1156.111 | 11554.972 | 80.8186
1156.21 | 11556.009 | 80.8187
1156.308 | 11557.163 | 80.8214
1156.405 | 11558.316 | 80.8238
1156.505 | 11559.09 | 80.8203
1156.606 | 11559.65 | 80.8217
1156.712 | 11560.852 | 80.8232
1156.817 | 11562.137 | 80.8221
1156.911 | 11562.829 | 80.826
1157.009 | 11563.653 | 80.822
1157.11 | 11565.152 | 80.8259
1157.206 | 11565.597 | 80.8287
1157.311 | 11567.063 | 80.8303
1157.404 | 11567.754 | 80.8276
1157.505 | 11568.973 | 80.8303
1157.623 | 11569.55 | 80.834
1157.709 | 11571.329 | 80.8323
1157.839 | 11571.939 | 80.8299
1157.912 | 11572.795 | 80.8317
1158.006 | 11573.372 | 80.8327
1158.122 | 11575.167 | 80.8338
1158.202 | 11575.958 | 80.8346
1158.31 | 11577.062 | 80.8361
1158.4 | 11577.786 | 80.8366
1158.551 | 11579.483 | 80.841
1158.645 | 11580.208 | 80.8388
1158.704 | 11581.311 | 80.8408
1158.8 | 11582.053 | 80.8403
1158.928 | 11583.189 | 80.8423
1159.009 | 11583.766 | 80.8389
1159.136 | 11585.413 | 80.8428
1159.245 | 11586.237 | 80.8445
1159.303 | 11586.714 | 80.8461
1159.405 | 11588.329 | 80.8448
1159.547 | 11589.169 | 80.845
1159.6 | 11589.877 | 80.8455
1159.728 | 11591.36 | 80.8473
1159.824 | 11591.936 | 80.847
1159.91 | 11593.023 | 80.8469
1160.029 | 11593.699 | 80.8463
1160.126 | 11595.33 | 80.8484
1160.234 | 11596.137 | 80.8476
1160.301 | 11596.779 | 80.8486
1160.425 | 11597.916 | 80.8451
1160.501 | 11598.476 | 80.8472
1160.622 | 11600.156 | 80.842
1160.717 | 11600.716 | 80.8442
1160.838 | 11601.968 | 80.8481
1160.909 | 11602.66 | 80.8398
1161.025 | 11604.291 | 80.8314
1161.101 | 11604.867 | 80.8324
1161.229 | 11606.218 | 80.8345
1161.334 | 11606.811 | 80.8357
1161.42 | 11607.602 | 80.8338
1161.517 | 11609.381 | 80.8338
1161.618 | 11610.106 | 80.8369
1161.734 | 11611.028 | 80.8375
1161.818 | 11611.605 | 80.8383
1161.915 | 11613.4 | 80.8402
1162.018 | 11614.224 | 80.8415
1162.133 | 11614.784 | 80.8382
1162.209 | 11615.558 | 80.8404
1162.318 | 11617.419 | 80.8426
1162.415 | 11618.111 | 80.843
1162.501 | 11618.968 | 80.8431
1162.628 | 11619.89 | 80.845
1162.714 | 11620.533 | 80.8494
1162.817 | 11622.229 | 80.85
1162.921 | 11622.806 | 80.85
1163.026 | 11624.289 | 80.8492
1163.116 | 11624.865 | 80.8509
1163.216 | 11626.035 | 80.8519
1163.318 | 11626.545 | 80.8541
1163.413 | 11628.044 | 80.8571
1163.5 | 11628.571 | 80.8561
1163.609 | 11630.367 | 80.8553
1163.712 | 11631.059 | 80.8569
1163.8 | 11631.751 | 80.856
1163.925 | 11632.887 | 80.8602
1164 | 11633.53 | 80.8631
1164.108 | 11635.16 | 80.863
1164.223 | 11635.753 | 80.8673
1164.311 | 11636.643 | 80.8683
1164.413 | 11638.356 | 80.8663
1164.52 | 11639.048 | 80.8611
1164.618 | 11639.641 | 80.8565
1164.714 | 11641.206 | 80.8565
1164.812 | 11641.881 | 80.8576
1164.903 | 11643.1 | 80.8555
1165.013 | 11644.138 | 80.8569
1165.119 | 11644.698 | 80.857
1165.22 | 11645.588 | 80.8565
1165.309 | 11647.317 | 80.8586
1165.418 | 11647.779 | 80.8595
1165.512 | 11648.948 | 80.8598
1165.62 | 11650.184 | 80.8589
1165.701 | 11650.991 | 80.8616
1165.812 | 11652.094 | 80.8611
1165.919 | 11652.918 | 80.8628
1166.002 | 11653.939 | 80.8595
1166.109 | 11654.483 | 80.8643
1166.205 | 11656.295 | 80.8653
1166.303 | 11657.118 | 80.863
1166.412 | 11657.662 | 80.8626
1166.516 | 11658.865 | 80.8661
1166.607 | 11660.133 | 80.8644
1166.716 | 11660.677 | 80.8679
1166.83 | 11662.373 | 80.8675
1166.933 | 11662.933 | 80.8656
1167.023 | 11663.757 | 80.8696
1167.107 | 11664.614 | 80.8705
1167.258 | 11666.145 | 80.8702
1167.309 | 11666.145 | 80.8697
1167.444 | 11668.007 | 80.8701
1167.514 | 11668.715 | 80.8696
1167.626 | 11670.494 | 80.8708
1167.706 | 11670.494 | 80.871
1167.804 | 11671.944 | 80.8752
1167.925 | 11673.179 | 80.8762
1168.003 | 11673.179 | 80.8734
1168.124 | 11675.107 | 80.8749
1168.203 | 11675.667 | 80.8767
1168.3 | 11677.05 | 80.8776
1168.427 | 11678.516 | 80.879
1168.525 | 11679.192 | 80.8774
1168.603 | 11679.867 | 80.8776
1168.701 | 11680.888 | 80.878
1168.827 | 11682.173 | 80.8761
1168.904 | 11682.75 | 80.8754
1169.028 | 11683.87 | 80.8777
1169.142 | 11685.155 | 80.8783
1169.225 | 11686.193 | 80.8791
1169.32 | 11687.478 | 80.8786
1169.422 | 11688.153 | 80.8758
1169.538 | 11688.828 | 80.8794
1169.614 | 11689.635 | 80.8788
1169.722 | 11691.283 | 80.8776
1169.801 | 11691.76 | 80.8744
1169.919 | 11693.226 | 80.8754
1170.009 | 11693.787 | 80.8766
1170.122 | 11695.302 | 80.8797
1170.243 | 11696.126 | 80.8821
1170.325 | 11696.719 | 80.8796
1170.433 | 11698.185 | 80.8812
1170.522 | 11699.157 | 80.8802
1170.602 | 11699.717 | 80.8805
1170.724 | 11700.87 | 80.8821
1170.819 | 11702.204 | 80.8805
1170.903 | 11702.797 | 80.8794
1171.026 | 11703.835 | 80.8789
1171.129 | 11704.494 | 80.8797
1171.231 | 11706.256 | 80.8823
1171.304 | 11707.113 | 80.8839
1171.427 | 11708.233 | 80.8788
1171.518 | 11709.221 | 80.8776
1171.622 | 11709.88 | 80.8775
1171.705 | 11710.44 | 80.8775
1171.824 | 11712.203 | 80.8782
1171.926 | 11713.06 | 80.8803
1172.018 | 11713.685 | 80.8802
1172.121 | 11715.086 | 80.8816
1172.216 | 11716.107 | 80.8853
1172.321 | 11716.651 | 80.8834
1172.414 | 11718.347 | 80.8847
1172.509 | 11719.121 | 80.8844
1172.618 | 11720.242 | 80.885
1172.726 | 11721.065 | 80.8823
1172.818 | 11721.658 | 80.8839
1172.914 | 11722.432 | 80.884
1173.01 | 11723.388 | 80.8847
1173.114 | 11725.183 | 80.8834
1173.217 | 11725.859 | 80.8841
1173.333 | 11726.419 | 80.8845
1173.405 | 11727.72 | 80.8836
1173.513 | 11728.824 | 80.8857
1173.609 | 11730.142 | 80.8845
1173.713 | 11730.619 | 80.886
1173.812 | 11731.377 | 80.8846
1173.907 | 11732.333 | 80.8846
1174.008 | 11734.029 | 80.8853
1174.113 | 11734.639 | 80.8856
1174.213 | 11735.808 | 80.8844
1174.313 | 11736.5 | 80.8856
1174.406 | 11737.95 | 80.8853
1174.517 | 11738.938 | 80.8905
1174.614 | 11739.58 | 80.8897
1174.722 | 11741.178 | 80.8906
1174.804 | 11741.953 | 80.8896
1174.92 | 11742.743 | 80.8921
1175.001 | 11743.946 | 80.8908
1175.102 | 11745.214 | 80.8887
1175.239 | 11746.483 | 80.8918
1175.306 | 11747.29 | 80.8931
1175.432 | 11748.558 | 80.8938
1175.543 | 11749.184 | 80.8914
1175.651 | 11750.172 | 80.8941
1175.717 | 11750.716 | 80.8908
1175.809 | 11751.77 | 80.8914
1175.9 | 11753.22 | 80.8953
1176.026 | 11754.505 | 80.893
1176.127 | 11755.197 | 80.8934
1176.216 | 11755.855 | 80.8908
1176.325 | 11757.503 | 80.8927
1176.407 | 11757.503 | 80.893
1176.524 | 11759.446 | 80.8904
1176.624 | 11760.138 | 80.8916
1176.737 | 11761.028 | 80.8927
1176.821 | 11761.604 | 80.8936
1176.901 | 11762.807 | 80.8914
1177.002 | 11764.207 | 80.8915
1177.128 | 11764.833 | 80.8903
1177.225 | 11766.283 | 80.8935
1177.323 | 11767.09 | 80.8943
1177.433 | 11768.226 | 80.8946
1177.504 | 11768.704 | 80.8955
1177.6 | 11769.281 | 80.8941
1177.723 | 11771.158 | 80.8894
1177.836 | 11771.85 | 80.8841
1177.902 | 11772.938 | 80.886
1178.03 | 11774.338 | 80.8856
1178.121 | 11775.112 | 80.881
1178.236 | 11775.557 | 80.88
1178.309 | 11776.562 | 80.8827
1178.427 | 11778.176 | 80.8802
1178.532 | 11779.016 | 80.8789
1178.616 | 11779.724 | 80.8776
1178.711 | 11780.647 | 80.8792
1178.826 | 11782.31 | 80.8765
1178.932 | 11783.134 | 80.876
1179.003 | 11783.727 | 80.8766
1179.123 | 11785.473 | 80.8768
1179.229 | 11786.28 | 80.8771
1179.332 | 11787.088 | 80.8799
1179.416 | 11787.713 | 80.8798
1179.511 | 11789.328 | 80.8804
1179.621 | 11790.135 | 80.8791
1179.719 | 11790.761 | 80.8788
1179.812 | 11791.898 | 80.8779
1179.927 | 11793.215 | 80.8768
1180.021 | 11794.138 | 80.8746
1180.121 | 11794.714 | 80.8728
1180.223 | 11795.62 | 80.8724
1180.339 | 11797.103 | 80.8732
1180.416 | 11798.19 | 80.8679
1180.501 | 11798.767 | 80.8706
1180.61 | 11800.332 | 80.8703
1180.715 | 11801.073 | 80.8689
1180.806 | 11801.765 | 80.8722
1180.915 | 11802.539 | 80.8685
1181.018 | 11804.4 | 80.867
1181.11 | 11805.158 | 80.8677
1181.208 | 11805.85 | 80.8671
1181.322 | 11807.184 | 80.8664
1181.413 | 11808.09 | 80.8627
1181.511 | 11808.667 | 80.8633
1181.613 | 11809.803 | 80.8636
1181.704 | 11810.363 | 80.8643
1181.809 | 11812.324 | 80.8658
1181.914 | 11813.048 | 80.8645
1182.005 | 11813.757 | 80.8628
1182.111 | 11814.778 | 80.8642
1182.223 | 11816.178 | 80.8648
1182.306 | 11816.887 | 80.8619
1182.414 | 11817.628 | 80.8589
1182.503 | 11818.369 | 80.8619
1182.643 | 11820.198 | 80.859
1182.71 | 11820.791 | 80.8595
1182.816 | 11821.565 | 80.8615
1182.916 | 11822.421 | 80.8572
1183.045 | 11824.233 | 80.8577
1183.109 | 11824.695 | 80.8577
1183.206 | 11826.012 | 80.8596
1183.332 | 11826.704 | 80.8596
1183.446 | 11828.187 | 80.8547
1183.501 | 11828.187 | 80.8564
1183.632 | 11829.982 | 80.8568
1183.716 | 11830.526 | 80.8591
1183.813 | 11831.959 | 80.8536
1183.936 | 11832.914 | 80.8551
1184.049 | 11834.216 | 80.8547
1184.106 | 11835.253 | 80.8536
1184.238 | 11836.028 | 80.8469
1184.312 | 11836.621 | 80.8513
1184.413 | 11837.691 | 80.8491
1184.505 | 11839.256 | 80.8463
1184.637 | 11839.849 | 80.8427
1184.725 | 11841.497 | 80.8442
1184.826 | 11842.172 | 80.8403
1184.901 | 11842.847 | 80.8382
1185.029 | 11844.346 | 80.8384
1185.122 | 11845.121 | 80.8342
1185.207 | 11845.895 | 80.8352
1185.338 | 11847.328 | 80.8338
1185.441 | 11848.185 | 80.832
1185.522 | 11848.81 | 80.8334
1185.648 | 11850.227 | 80.8322
1185.704 | 11850.227 | 80.8316
1185.823 | 11852.154 | 80.8277
1185.937 | 11853.077 | 80.8262
1186.004 | 11853.769 | 80.8255
1186.13 | 11855.35 | 80.8248
1186.247 | 11856.058 | 80.8229
1186.333 | 11856.948 | 80.8218
1186.409 | 11857.557 | 80.822
1186.516 | 11859.369 | 80.8134
1186.618 | 11860.078 | 80.8115
1186.717 | 11861.033 | 80.7912
1186.827 | 11862.285 | 80.7738
1186.929 | 11863.059 | 80.7629
1187.023 | 11863.669 | 80.7592
1187.102 | 11864.459 | 80.7578
1187.213 | 11866.337 | 80.7513
1187.32 | 11867.26 | 80.7478
1187.415 | 11867.803 | 80.7412
1187.524 | 11869.467 | 80.7394
1187.627 | 11870.175 | 80.7362
1187.718 | 11871.049 | 80.7323
1187.828 | 11872.235 | 80.7304
1187.913 | 11873.058 | 80.7282
1188.003 | 11873.585 | 80.7272
1188.12 | 11875.216 | 80.7227
1188.213 | 11875.793 | 80.7208
1188.312 | 11876.583 | 80.7181
1188.415 | 11878.379 | 80.7154
1188.51 | 11879.087 | 80.7092
1188.612 | 11879.647 | 80.7125
1188.718 | 11880.833 | 80.7087
1188.821 | 11881.41 | 80.711
1188.914 | 11883.172 | 80.7065
1189.009 | 11883.815 | 80.7058
1189.108 | 11884.968 | 80.7009
1189.223 | 11886.154 | 80.6997
1189.315 | 11887.389 | 80.7011
1189.413 | 11887.949 | 80.6945
1189.512 | 11889.168 | 80.6988
1189.615 | 11889.811 | 80.6952
1189.712 | 11890.486 | 80.6943
1189.819 | 11891.738 | 80.6924
1189.923 | 11893.171 | 80.6927
1190.006 | 11894.094 | 80.687
1190.104 | 11894.555 | 80.6883
1190.214 | 11896.054 | 80.6853
1190.308 | 11896.729 | 80.685
1190.407 | 11898.146 | 80.682
1190.51 | 11898.574 | 80.6835
1190.611 | 11900.337 | 80.6792
1190.701 | 11901.012 | 80.6787
1190.802 | 11901.539 | 80.6771
1190.908 | 11902.61 | 80.6749
1191.013 | 11904.06 | 80.6725
1191.108 | 11905.295 | 80.6702
1191.204 | 11905.756 | 80.6702
1191.315 | 11906.975 | 80.6686
1191.401 | 11907.881 | 80.6657
1191.514 | 11908.837 | 80.6658
1191.603 | 11910.204 | 80.6644
1191.701 | 11910.863 | 80.6626
1191.85 | 11912.444 | 80.6597
1191.914 | 11913.07 | 80.6575
1192.01 | 11913.07 | 80.6524
1192.105 | 11915.096 | 80.6528
1192.211 | 11915.607 | 80.648
1192.315 | 11916.678 | 80.6449
1192.403 | 11918.226 | 80.6442
1192.532 | 11919.346 | 80.6377
1192.601 | 11919.84 | 80.6424
1192.707 | 11920.582 | 80.6377
1192.811 | 11921.438 | 80.6363
1192.903 | 11923.234 | 80.6338
1193.009 | 11923.662 | 80.6302
1193.105 | 11924.898 | 80.6282
1193.23 | 11925.82 | 80.6294
1193.305 | 11926.528 | 80.6261
1193.407 | 11927.846 | 80.6241
1193.506 | 11928.456 | 80.6237
1193.643 | 11930.07 | 80.6229
1193.713 | 11930.663 | 80.6209
1193.83 | 11932.327 | 80.618
1193.935 | 11933.117 | 80.6151
1194.02 | 11933.677 | 80.615
1194.125 | 11934.781 | 80.6117
1194.211 | 11935.489 | 80.6075
1194.3 | 11936.313 | 80.6087
1194.431 | 11938.092 | 80.6042
1194.513 | 11938.669 | 80.6034
1194.607 | 11939.723 | 80.5995
1194.705 | 11940.448 | 80.6013
1194.831 | 11942.078 | 80.595
1194.916 | 11942.655 | 80.5961
1195.026 | 11944.467 | 80.5952
1195.102 | 11944.467 | 80.5924
1195.201 | 11945.818 | 80.5913
1195.322 | 11946.856 | 80.5888
1195.408 | 11947.432 | 80.587
1195.528 | 11949.211 | 80.5861
1195.621 | 11950.232 | 80.5841
1195.725 | 11951.04 | 80.5839
1195.81 | 11951.616 | 80.5824
1195.916 | 11952.67 | 80.5821
1196 | 11953.379 | 80.5836
1196.124 | 11955.125 | 80.5788
1196.214 | 11956.047 | 80.5811
1196.301 | 11956.591 | 80.5788
1196.412 | 11957.563 | 80.5749
1196.529 | 11959.227 | 80.576
1196.613 | 11960.165 | 80.5759
1196.701 | 11960.726 | 80.5744
1196.816 | 11962.422 | 80.5699
1196.914 | 11963.065 | 80.5672
1197.021 | 11963.954 | 80.568
1197.107 | 11965.288 | 80.5645
1197.207 | 11966.063 | 80.5644
1197.313 | 11966.639 | 80.5624
1197.429 | 11967.973 | 80.5626
1197.503 | 11968.566 | 80.5594
1197.623 | 11969.687 | 80.5603
1197.716 | 11971.186 | 80.5554
1197.809 | 11971.746 | 80.5534
1197.921 | 11973.129 | 80.555
1198.007 | 11973.97 | 80.5502
1198.112 | 11975.32 | 80.552
1198.216 | 11976.078 | 80.5496
1198.304 | 11976.753 | 80.5484
1198.412 | 11978.335 | 80.5443
1198.504 | 11979.06 | 80.5434
1198.626 | 11979.768 | 80.5436
1198.701 | 11980.789 | 80.5415
1198.814 | 11981.959 | 80.5378
1198.902 | 11982.898 | 80.5415
1199.015 | 11983.787 | 80.5353
1199.103 | 11984.38 | 80.5357
1199.205 | 11986.11 | 80.535
1199.32 | 11986.604 | 80.5353
1199.408 | 11988.334 | 80.5329
1199.503 | 11988.861 | 80.529
1199.6 | 11989.882 | 80.5323
1199.73 | 11991.167 | 80.5298
1199.802 | 11991.678 | 80.5267
1199.905 | 11992.864 | 80.5269
1200.004 | 11993.391 | 80.5219
1200.114 | 11994.956 | 80.5232
1200.233 | 11995.977 | 80.5203
1200.313 | 11996.537 | 80.5187
1200.432 | 11998.201 | 80.5227
1200.534 | 11998.794 | 80.5198
1200.606 | 11999.519 | 80.5195
1200.703 | 12001.051 | 80.5153
1200.817 | 12001.676 | 80.5153
1200.929 | 12003.324 | 80.5113
1201.037 | 12004.147 | 80.5131
1201.124 | 12004.707 | 80.5086
1201.242 | 12005.795 | 80.5074
1201.324 | 12006.651 | 80.5098
1201.402 | 12007.623 | 80.5071
1201.523 | 12009.122 | 80.504
1201.603 | 12009.863 | 80.5035
1201.724 | 12011.428 | 80.5029
1201.807 | 12011.428 | 80.5034
1201.903 | 12013.059 | 80.5017
1202.025 | 12013.767 | 80.4971
1202.112 | 12014.426 | 80.497
1202.231 | 12016.205 | 80.4996
1202.303 | 12016.963 | 80.5008
1202.425 | 12017.787 | 80.5003
1202.53 | 12019.203 | 80.4987
1202.635 | 12020.109 | 80.4961
1202.702 | 12020.719 | 80.497
1202.819 | 12022.366 | 80.4937
1202.927 | 12023.14 | 80.4922
1203.005 | 12023.733 | 80.4904
1203.118 | 12025.397 | 80.4957
1203.218 | 12026.072 | 80.4901
1203.308 | 12026.072 | 80.4887
1203.428 | 12028.164 | 80.4893
1203.531 | 12029.087 | 80.4845
1203.624 | 12029.68 | 80.485
1203.71 | 12030.454 | 80.4823
1203.831 | 12031.92 | 80.4847
1203.901 | 12032.546 | 80.4837
1204.013 | 12034.309 | 80.4793
1204.1 | 12034.309 | 80.4793
1204.218 | 12036.384 | 80.4756
1204.32 | 12037.093 | 80.4787
1204.415 | 12037.817 | 80.4753
1204.511 | 12038.641 | 80.4715
1204.61 | 12039.547 | 80.4705
1204.714 | 12041.343 | 80.4696
1204.819 | 12042.067 | 80.4686
1204.921 | 12042.644 | 80.4686
1205.023 | 12043.418 | 80.4647
1205.125 | 12045.148 | 80.4611
1205.231 | 12045.84 | 80.4589
1205.317 | 12047.174 | 80.4604
1205.422 | 12047.717 | 80.4573
1205.519 | 12048.689 | 80.4574
1205.616 | 12049.826 | 80.4538
1205.716 | 12051.16 | 80.4552
1205.824 | 12051.704 | 80.4538
1205.927 | 12052.791 | 80.4543
1206.011 | 12053.499 | 80.4494
1206.117 | 12054.685 | 80.4508
1206.222 | 12056.151 | 80.4496
1206.307 | 12056.959 | 80.445
1206.4 | 12057.502 | 80.4434
1206.506 | 12059.265 | 80.4395
1206.61 | 12059.973 | 80.4425
1206.702 | 12060.681 | 80.4394
1206.823 | 12061.752 | 80.437
1206.901 | 12063.218 | 80.4366
1207.009 | 12064.009 | 80.4361
1207.118 | 12064.668 | 80.4312
1207.226 | 12065.656 | 80.4312
1207.322 | 12066.809 | 80.43
1207.418 | 12067.583 | 80.4265
1207.512 | 12068.72 | 80.4242
1207.619 | 12069.33 | 80.4253
1207.716 | 12071.059 | 80.4225
1207.8 | 12072.015 | 80.4204
1207.902 | 12072.723 | 80.4199
1208.013 | 12073.547 | 80.4155
1208.108 | 12075.095 | 80.4148
1208.206 | 12075.721 | 80.4131
1208.301 | 12077.236 | 80.4172
1208.402 | 12078.027 | 80.4125
1208.527 | 12078.604 | 80.4098
1208.613 | 12079.674 | 80.4077
1208.702 | 12081.19 | 80.4036
1208.829 | 12082.458 | 80.4013
1208.902 | 12082.458 | 80.4014
1209.03 | 12083.924 | 80.3996
1209.11 | 12084.484 | 80.3975
1209.203 | 12085.292 | 80.3944
1209.309 | 12087.071 | 80.393
1209.415 | 12087.664 | 80.3934
1209.5 | 12088.355 | 80.388
1209.604 | 12089.509 | 80.3843
1209.737 | 12090.975 | 80.383
1209.809 | 12091.551 | 80.3823
1209.909 | 12092.622 | 80.3767
1210 | 12094.187 | 80.372
1210.106 | 12094.664 | 80.3703
1210.225 | 12096.229 | 80.3482
1210.333 | 12097.531 | 80.337
1210.422 | 12098.14 | 80.3346
1210.507 | 12098.14 | 80.3293
1210.633 | 12100.084 | 80.3209
1210.727 | 12100.71 | 80.3113
1210.804 | 12101.468 | 80.306
1210.901 | 12102.242 | 80.3001
1211.021 | 12104.07 | 80.2946
1211.115 | 12104.614 | 80.2908
1211.217 | 12106.344 | 80.2877
1211.335 | 12107.101 | 80.2859
1211.417 | 12108.386 | 80.2818
1211.501 | 12108.386 | 80.2788
1211.6 | 12109.918 | 80.2731
1211.709 | 12110.561 | 80.2698
1211.828 | 12112.191 | 80.2665
1211.919 | 12113.081 | 80.2664
1212.021 | 12113.773 | 80.2609
1212.134 | 12115.025 | 80.2593
1212.22 | 12116.211 | 80.2514
1212.335 | 12117.001 | 80.2511
1212.421 | 12117.677 | 80.2471
1212.525 | 12119.423 | 80.2469
1212.618 | 12120.115 | 80.2428
1212.715 | 12120.675 | 80.2414
1212.817 | 12122.174 | 80.2358
1212.93 | 12122.75 | 80.2327
1213.007 | 12123.508 | 80.231
1213.112 | 12124.612 | 80.2262
1213.218 | 12126.177 | 80.2222
1213.353 | 12126.704 | 80.2222
1213.4 | 12126.704 | 80.2185
1213.501 | 12129.026 | 80.2135
1213.626 | 12130.427 | 80.2121
1213.709 | 12130.427 | 80.2103
1213.824 | 12132.107 | 80.2049
1213.938 | 12132.749 | 80.2044
1214.004 | 12133.589 | 80.2021
1214.124 | 12135.121 | 80.1982
1214.24 | 12136.324 | 80.1969
1214.307 | 12136.324 | 80.1952
1214.403 | 12137.526 | 80.1958
1214.537 | 12139.075 | 80.1905
1214.621 | 12140.112 | 80.1869
1214.709 | 12140.788 | 80.1877
1214.835 | 12141.941 | 80.1822
1214.91 | 12142.55 | 80.1801
1215.018 | 12144.362 | 80.177
1215.119 | 12145.054 | 80.1756
1215.237 | 12145.746 | 80.1725
1215.319 | 12146.553 | 80.1695
1215.427 | 12147.772 | 80.1652
1215.539 | 12149.106 | 80.1638
1215.602 | 12149.106 | 80.163
1215.722 | 12151.1 | 80.1542
1215.825 | 12152.236 | 80.147
1215.918 | 12152.763 | 80.1436
1216.015 | 12154.164 | 80.1404
1216.102 | 12154.724 | 80.1377
1216.226 | 12155.778 | 80.1343
1216.321 | 12157.096 | 80.1242
1216.421 | 12158.084 | 80.1173
1216.519 | 12158.858 | 80.1151
1216.631 | 12160.044 | 80.1111
1216.722 | 12160.654 | 80.0974
1216.831 | 12161.412 | 80.0869
1216.926 | 12163.405 | 80.0823
1217.013 | 12164.014 | 80.0789
1217.117 | 12165.068 | 80.0715
1217.211 | 12166.304 | 80.0686
1217.31 | 12167.095 | 80.0639
1217.401 | 12167.539 | 80.0578
1217.518 | 12169.17 | 80.0572
1217.61 | 12169.763 | 80.0533
1217.707 | 12170.537 | 80.0527
1217.817 | 12172.349 | 80.0426
1217.917 | 12173.041 | 80.0448
1218.01 | 12173.75 | 80.0361
1218.118 | 12174.54 | 80.037
1218.219 | 12176.187 | 80.0331
1218.3 | 12176.781 | 80.0323
1218.407 | 12178.263 | 80.0273
1218.51 | 12179.004 | 80.0226
1218.603 | 12179.548 | 80.0204
1218.719 | 12181.096 | 80.0141
1218.826 | 12181.739 | 80.0164
1218.906 | 12182.809 | 80.0092
1219.002 | 12184.341 | 80.007
1219.104 | 12185.066 | 80.001
1219.238 | 12185.725 | 79.9971
1219.31 | 12186.977 | 79.9966
1219.413 | 12187.587 | 79.9951
1219.521 | 12189.102 | 79.9944
1219.604 | 12189.926 | 79.9911
1219.701 | 12190.733 | 79.9861
1219.833 | 12192.199 | 79.9828
1219.921 | 12192.644 | 79.9833
1220.018 | 12193.648 | 79.9789
1220.11 | 12195.279 | 79.9743
1220.203 | 12196.037 | 79.9713
1220.332 | 12197.289 | 79.9674
1220.402 | 12197.882 | 79.9681
1220.502 | 12198.854 | 79.9593
1220.602 | 12199.793 | 79.9556
1220.757 | 12201.144 | 79.9515
1220.807 | 12201.918 | 79.9507
1220.905 | 12202.857 | 79.943
1221.005 | 12204.207 | 79.9334
1221.146 | 12204.8 | 79.9232
1221.217 | 12205.591 | 79.9224
1221.305 | 12206.382 | 79.9174
1221.408 | 12207.996 | 79.9126
1221.53 | 12209.297 | 79.907
1221.637 | 12210.121 | 79.8977
1221.719 | 12210.698 | 79.8973
1221.813 | 12211.851 | 79.8905
1221.915 | 12212.493 | 79.8864
1222.055 | 12214.058 | 79.8808
1222.107 | 12214.058 | 79.8761
1222.232 | 12216.496 | 79.8655
1222.31 | 12216.496 | 79.8669
1222.437 | 12218.127 | 79.8606
1222.534 | 12219.346 | 79.8554
1222.622 | 12220.087 | 79.8517
1222.736 | 12220.746 | 79.8436
1222.81 | 12221.57 | 79.8439
1222.928 | 12223.151 | 79.8362
1223.031 | 12224.502 | 79.8324
1223.132 | 12225.276 | 79.8271
1223.237 | 12226.083 | 79.8205
1223.318 | 12226.742 | 79.8175
1223.426 | 12228.109 | 79.8095
1223.503 | 12228.109 | 79.8065
1223.636 | 12230.119 | 79.7971
1223.718 | 12231.371 | 79.7928
1223.822 | 12232.079 | 79.7914
1223.927 | 12233.463 | 79.7833
1224.025 | 12234.006 | 79.775
1224.12 | 12235.061 | 79.7532
1224.226 | 12235.538 | 79.7257
1224.342 | 12237.103 | 79.7095
1224.429 | 12238.158 | 79.699
1224.506 | 12238.718 | 79.695
1224.621 | 12240.184 | 79.6892
1224.724 | 12240.744 | 79.6807
1224.811 | 12241.551 | 79.675
1224.929 | 12242.638 | 79.6697
1225.012 | 12243.495 | 79.6642
1225.12 | 12244.681 | 79.657
1225.225 | 12246.41 | 79.6528
1225.301 | 12246.41 | 79.6493
1225.416 | 12247.81 | 79.6433
1225.521 | 12248.601 | 79.6397
1225.614 | 12250.018 | 79.6367
1225.727 | 12251.089 | 79.6295
1225.82 | 12252.06 | 79.6233
1225.912 | 12252.769 | 79.6175
1226.025 | 12254.152 | 79.6162
1226.112 | 12254.96 | 79.6095
1226.214 | 12255.783 | 79.6055
1226.323 | 12256.969 | 79.6013
1226.406 | 12257.579 | 79.5958
1226.513 | 12258.715 | 79.5928
1226.62 | 12260.033 | 79.5854
1226.713 | 12260.989 | 79.5814
1226.814 | 12262.076 | 79.5735
1226.9 | 12262.702 | 79.5702
1227.022 | 12263.756 | 79.5648
1227.119 | 12265.09 | 79.5535
1227.222 | 12266.128 | 79.544
1227.313 | 12266.721 | 79.5324
1227.401 | 12267.446 | 79.528
1227.518 | 12268.566 | 79.5116
1227.606 | 12270.23 | 79.4973
1227.719 | 12270.691 | 79.4841
1227.822 | 12271.729 | 79.4735
1227.914 | 12273.03 | 79.4647
1228.001 | 12274.183 | 79.4566
1228.103 | 12274.694 | 79.448
1228.201 | 12276.143 | 79.4404
1228.317 | 12276.638 | 79.4329
1228.406 | 12278.252 | 79.4265
1228.504 | 12279.01 | 79.4198
1228.616 | 12279.603 | 79.4117
1228.718 | 12280.706 | 79.4035
1228.802 | 12281.382 | 79.4007
1228.901 | 12283.161 | 79.3894
1229.014 | 12284.05 | 79.3841
1229.149 | 12285.385 | 79.3711
1229.212 | 12285.385 | 79.3656
1229.303 | 12287.18 | 79.3584
1229.414 | 12287.79 | 79.3515
1229.505 | 12288.91 | 79.3395
1229.606 | 12289.585 | 79.3002
1229.704 | 12291.183 | 79.2877
1229.826 | 12292.402 | 79.278
1229.904 | 12292.402 | 79.2747
1230.012 | 12293.226 | 79.2658
1230.142 | 12295.054 | 79.2599
1230.212 | 12295.614 | 79.2536
1230.329 | 12297.294 | 79.243
1230.4 | 12297.854 | 79.2433
1230.534 | 12298.974 | 79.2328
1230.605 | 12299.551 | 79.2292
1230.731 | 12301.281 | 79.2173
1230.808 | 12301.841 | 79.2172
1230.901 | 12302.862 | 79.2115
1231.054 | 12304.13 | 79.1978
1231.122 | 12304.74 | 79.191
1231.249 | 12306.173 | 79.1849
1231.318 | 12306.173 | 79.1794
1231.41 | 12307.903 | 79.1761
1231.535 | 12308.842 | 79.1638
1231.608 | 12309.517 | 79.1565
1231.701 | 12310.67 | 79.1524
1231.818 | 12312.153 | 79.1414
1231.932 | 12312.696 | 79.1381
1232.029 | 12314.162 | 79.1326
1232.137 | 12315.249 | 79.1249
1232.242 | 12315.809 | 79.1184
1232.333 | 12317.243 | 79.1072
1232.425 | 12318.198 | 79.1014
1232.529 | 12319.005 | 79.0974
1232.623 | 12319.631 | 79.0855
1232.727 | 12321.41 | 79.0804
1232.828 | 12322.135 | 79.0724
1232.929 | 12323.041 | 79.0651
1233.023 | 12323.634 | 79.0583
1233.102 | 12324.375 | 79.0586
1233.229 | 12326.154 | 79.0498
1233.33 | 12326.154 | 79.042
1233.426 | 12327.67 | 79.0394
1233.512 | 12329.103 | 79.0287
1233.621 | 12329.663 | 79.0258
1233.732 | 12331.096 | 79.0189
1233.817 | 12332.035 | 79.01
1233.909 | 12333.419 | 79.004
1234.005 | 12333.419 | 79.0006
1234.115 | 12335.313 | 78.9895
1234.216 | 12336.104 | 78.9842
1234.31 | 12336.829 | 78.983
1234.422 | 12338.113 | 78.9774
1234.525 | 12338.69 | 78.9713
1234.621 | 12339.431 | 78.9649
1234.716 | 12340.403 | 78.9587
1234.819 | 12342.199 | 78.9536
1234.924 | 12342.676 | 78.9458
1235.011 | 12343.451 | 78.9434
1235.107 | 12345.263 | 78.9348
1235.201 | 12345.691 | 78.933
1235.324 | 12346.712 | 78.9243
1235.405 | 12347.437 | 78.9164
1235.51 | 12349.068 | 78.9108
1235.62 | 12349.644 | 78.9064
1235.724 | 12350.863 | 78.9006
1235.815 | 12352.033 | 78.894
1235.91 | 12353.104 | 78.894
1236.022 | 12353.713 | 78.8884
1236.101 | 12354.718 | 78.8821
1236.211 | 12356.118 | 78.8758
1236.306 | 12356.826 | 78.8728
1236.403 | 12357.518 | 78.8684
1236.532 | 12359.165 | 78.8562
1236.624 | 12359.61 | 78.8555
1236.714 | 12360.73 | 78.8465
1236.808 | 12362.229 | 78.8394
1236.901 | 12362.806 | 78.8382
1237.031 | 12364.305 | 78.8274
1237.152 | 12364.849 | 78.8217
1237.216 | 12365.672 | 78.8179
1237.314 | 12366.479 | 78.8095
1237.418 | 12368.061 | 78.8036
1237.501 | 12368.868 | 78.7985
1237.611 | 12370.004 | 78.7953
1237.702 | 12371.009 | 78.7887
1237.813 | 12371.569 | 78.7822
1237.927 | 12373.233 | 78.7738
1238.002 | 12373.793 | 78.773
1238.127 | 12375.424 | 78.7622
1238.242 | 12376.083 | 78.758
1238.327 | 12377.137 | 78.752
1238.447 | 12378.076 | 78.7472
1238.546 | 12378.801 | 78.7404
1238.641 | 12380.086 | 78.734
1238.724 | 12381.091 | 78.7263
1238.812 | 12381.585 | 78.7214
1238.907 | 12382.293 | 78.7135
1239.005 | 12383.215 | 78.7087
1239.122 | 12385.06 | 78.6973
1239.205 | 12385.62 | 78.6969
1239.306 | 12386.362 | 78.688
1239.427 | 12388.124 | 78.6741
1239.537 | 12389.063 | 78.6714
1239.62 | 12390.052 | 78.6636
1239.701 | 12390.513 | 78.6607
1239.826 | 12392.407 | 78.6496
1239.908 | 12392.407 | 78.6494
1240.019 | 12394.17 | 78.6372
1240.101 | 12394.779 | 78.6334
1240.226 | 12396.229 | 78.6252
1240.335 | 12397.052 | 78.6174
1240.428 | 12397.711 | 78.6095
1240.521 | 12399.062 | 78.6035
1240.618 | 12400.018 | 78.5978
1240.735 | 12401.039 | 78.5937
1240.802 | 12401.681 | 78.5853
1240.926 | 12402.686 | 78.5755
1241.016 | 12404.3 | 78.5698
1241.134 | 12405.042 | 78.5635
1241.226 | 12405.668 | 78.5608
1241.336 | 12407.134 | 78.5505
1241.418 | 12407.99 | 78.5425
1241.504 | 12408.666 | 78.5416
1241.613 | 12410.313 | 78.5327
1241.719 | 12411.021 | 78.5267
1241.821 | 12411.697 | 78.5191
1241.918 | 12412.52 | 78.5099
1242.017 | 12414.299 | 78.5028
1242.119 | 12415.024 | 78.4975
1242.205 | 12415.7 | 78.4916
1242.329 | 12416.869 | 78.4799
1242.422 | 12418.105 | 78.4755
1242.52 | 12418.105 | 78.4678
1242.617 | 12420.098 | 78.4597
1242.731 | 12420.691 | 78.4529
1242.813 | 12421.465 | 78.4462
1242.92 | 12422.684 | 78.4347
1243.008 | 12423.392 | 78.4253
1243.121 | 12425.089 | 78.3844
1243.206 | 12426.028 | 78.3786
1243.338 | 12426.588 | 78.3739
1243.428 | 12428.136 | 78.3686
1243.528 | 12428.845 | 78.3642
1243.626 | 12429.685 | 78.3618
1243.709 | 12430.443 | 78.3594
1243.817 | 12431.645 | 78.3542
1243.922 | 12433.358 | 78.3468
1244.014 | 12434.116 | 78.3404
1244.11 | 12434.758 | 78.3371
1244.22 | 12435.895 | 78.3135
1244.308 | 12436.504 | 78.3066
1244.417 | 12438.119 | 78.3084
1244.531 | 12438.728 | 78.3036
1244.62 | 12439.815 | 78.2982
1244.704 | 12440.54 | 78.2994
1244.825 | 12442.105 | 78.2916
1244.9 | 12442.781 | 78.2923
1245.017 | 12443.637 | 78.2902
1245.106 | 12444.329 | 78.2864
1245.216 | 12446.141 | 78.2803
1245.311 | 12446.849 | 78.279
1245.413 | 12448.085 | 78.2774
1245.52 | 12448.661 | 78.2743
1245.612 | 12449.732 | 78.274
1245.715 | 12450.407 | 78.2707
1245.816 | 12452.088 | 78.2706
1245.9 | 12452.631 | 78.2673
1246 | 12453.702 | 78.2644
1246.101 | 12454.41 | 78.2647
1246.217 | 12455.53 | 78.259
1246.305 | 12457.178 | 78.2572
1246.449 | 12457.82 | 78.2531
1246.539 | 12458.891 | 78.2545
1246.601 | 12459.517 | 78.2557
1246.718 | 12460.176 | 78.251
1246.807 | 12461.806 | 78.2497
1246.911 | 12462.581 | 78.2506
1247.012 | 12463.997 | 78.2463
1247.121 | 12464.623 | 78.2443
1247.234 | 12466.32 | 78.2454
1247.312 | 12466.995 | 78.2437
1247.434 | 12467.917 | 78.2381
1247.51 | 12468.494 | 78.2375
1247.603 | 12469.268 | 78.2369
1247.726 | 12471.426 | 78.234
1247.83 | 12472.118 | 78.2347
1247.912 | 12472.777 | 78.2317
1248.002 | 12473.88 | 78.2323
1248.129 | 12475.28 | 78.229
1248.201 | 12475.841 | 78.2286
1248.301 | 12476.994 | 78.2276
1248.401 | 12478.163 | 78.2274
1248.535 | 12478.937 | 78.2286
1248.61 | 12479.514 | 78.2254
1248.74 | 12481.26 | 78.2216
1248.801 | 12482.166 | 78.2249
1248.935 | 12482.759 | 78.2218
1249.008 | 12483.517 | 78.22
1249.121 | 12485.164 | 78.2193
1249.248 | 12485.774 | 78.2174
1249.302 | 12486.877 | 78.2146
1249.424 | 12488.211 | 78.2184
1249.519 | 12489.315 | 78.2143
1249.619 | 12490.04 | 78.2119
1249.704 | 12490.699 | 78.214
1249.831 | 12491.852 | 78.2108
1249.903 | 12492.478 | 78.2118
1250.018 | 12494.142 | 78.207
1250.127 | 12495.426 | 78.2031
1250.223 | 12496.201 | 78.2081
1250.331 | 12497.024 | 78.2065
1250.422 | 12498.144 | 78.2041
1250.534 | 12498.952 | 78.2033
1250.627 | 12500.204 | 78.2011
1250.712 | 12500.747 | 78.2028
1250.816 | 12501.966 | 78.2029
1250.917 | 12503.103 | 78.199
1251 | 12503.646 | 78.1974
1251.128 | 12504.651 | 78.202
1251.211 | 12505.458 | 78.1988
1251.318 | 12506.644 | 78.1976
1251.425 | 12508.094 | 78.1989
1251.53 | 12509.049 | 78.1987
1251.621 | 12509.609 | 78.198
1251.73 | 12511.141 | 78.193
1251.813 | 12511.949 | 78.1966
1251.911 | 12513.233 | 78.1953
1252.016 | 12514.024 | 78.1952
1252.124 | 12514.881 | 78.1934
1252.216 | 12515.589 | 78.1972
1252.319 | 12516.281 | 78.1922
1252.414 | 12518.093 | 78.1935
1252.524 | 12518.686 | 78.1976
1252.603 | 12519.691 | 78.1954
1252.712 | 12520.695 | 78.1957
1252.817 | 12521.272 | 78.1931
1252.926 | 12523.117 | 78.1911
1253.007 | 12524.039 | 78.1936
1253.101 | 12524.517 | 78.1926
1253.219 | 12526.066 | 78.1915
1253.307 | 12526.692 | 78.195
1253.423 | 12528.108 | 78.1927
1253.514 | 12528.668 | 78.1922
1253.602 | 12529.409 | 78.1916
1253.709 | 12531.254 | 78.1944
1253.809 | 12531.93 | 78.1902
1253.903 | 12532.803 | 78.1925
1254.022 | 12534.071 | 78.1913
1254.103 | 12534.845 | 78.1944
1254.22 | 12535.669 | 78.1925
1254.306 | 12536.905 | 78.1916
1254.412 | 12537.596 | 78.1939
1254.521 | 12538.717 | 78.1914
1254.623 | 12539.507 | 78.1934
1254.71 | 12541.056 | 78.1929
1254.839 | 12541.945 | 78.1922
1254.902 | 12542.538 | 78.1925
1255.003 | 12544.185 | 78.1911
1255.116 | 12544.647 | 78.1937
1255.231 | 12546.245 | 78.1937
1255.301 | 12546.838 | 78.1921
1255.431 | 12548.419 | 78.1898
1255.509 | 12548.419 | 78.1937
1255.641 | 12550.116 | 78.1955
1255.725 | 12550.676 | 78.1954
1255.831 | 12551.746 | 78.1973
1255.913 | 12552.438 | 78.1944
1256.034 | 12554.184 | 78.1959
1256.109 | 12554.942 | 78.1975
1256.23 | 12555.799 | 78.2004
1256.304 | 12556.425 | 78.1995
1256.401 | 12558.121 | 78.2002
1256.524 | 12559.373 | 78.2
1256.606 | 12559.373 | 78.1999
1256.701 | 12560.971 | 78.2003
1256.811 | 12561.581 | 78.2012
1256.905 | 12562.783 | 78.201
1257.022 | 12564.068 | 78.1982
1257.102 | 12564.76 | 78.2028
1257.223 | 12566.423 | 78.1997
1257.308 | 12566.423 | 78.2008
1257.423 | 12568.005 | 78.2032
1257.5 | 12568.483 | 78.1993
1257.625 | 12569.784 | 78.2029
1257.729 | 12571.217 | 78.2035
1257.829 | 12571.695 | 78.2043
1257.932 | 12573.045 | 78.2048
1258.018 | 12574.001 | 78.2065
1258.121 | 12574.528 | 78.2059
1258.237 | 12576.225 | 78.2079
1258.322 | 12577.032 | 78.2069
1258.413 | 12577.575 | 78.2085
1258.518 | 12578.646 | 78.2091
1258.603 | 12579.305 | 78.2064
1258.724 | 12581.068 | 78.2093
1258.819 | 12582.007 | 78.2128
1258.93 | 12582.666 | 78.2089
1259.006 | 12583.456 | 78.2136
1259.126 | 12584.593 | 78.214
1259.214 | 12585.383 | 78.2152
1259.312 | 12587.08 | 78.2156
1259.4 | 12587.64 | 78.2155
1259.524 | 12588.711 | 78.2184
1259.62 | 12590.128 | 78.2145
1259.705 | 12590.671 | 78.2173
1259.814 | 12591.709 | 78.2167
1259.917 | 12593.323 | 78.2179
1260.013 | 12593.982 | 78.2218
1260.13 | 12594.674 | 78.221
1260.203 | 12595.465 | 78.2202
1260.313 | 12597.079 | 78.221
1260.41 | 12597.721 | 78.2224
1260.513 | 12599.056 | 78.2259
1260.619 | 12599.632 | 78.2257
1260.722 | 12600.818 | 78.2256
1260.818 | 12601.395 | 78.2293
1260.916 | 12602.317 | 78.2307
1261.005 | 12604.162 | 78.2282
1261.1 | 12604.739 | 78.2335
1261.219 | 12605.744 | 78.2347
1261.32 | 12606.353 | 78.2345
1261.4 | 12607.358 | 78.2359
1261.504 | 12608.89 | 78.238
1261.609 | 12609.532 | 78.2355
1261.704 | 12611.18 | 78.2369
1261.831 | 12611.641 | 78.2383
1261.923 | 12612.81 | 78.2389
1262.006 | 12613.387 | 78.2418
1262.103 | 12615.15 | 78.2454
1262.218 | 12615.924 | 78.2456
1262.302 | 12616.945 | 78.2474
1262.418 | 12617.752 | 78.2458
1262.5 | 12619.152 | 78.2489
1262.63 | 12619.647 | 78.2512
1262.741 | 12620.849 | 78.2503
1262.825 | 12621.524 | 78.251
1262.907 | 12622.447 | 78.2542
1263.006 | 12624.16 | 78.2554
1263.147 | 12624.72 | 78.257
1263.231 | 12626.252 | 78.2565
1263.315 | 12626.252 | 78.2591
1263.417 | 12627.29 | 78.2614
1263.508 | 12628.558 | 78.2617
1263.63 | 12630.107 | 78.2665
1263.708 | 12630.815 | 78.268
1263.802 | 12631.836 | 78.2642
1263.916 | 12632.429 | 78.2709
1264.039 | 12634.077 | 78.2718
1264.127 | 12635.23 | 78.2739
1264.216 | 12635.757 | 78.2731
1264.31 | 12636.679 | 78.276
1264.431 | 12638.129 | 78.2781
1264.53 | 12638.689 | 78.2777
1264.642 | 12640.073 | 78.2801
1264.705 | 12640.073 | 78.2811
1264.807 | 12641.819 | 78.2825
1264.931 | 12643.45 | 78.2846
1265.046 | 12644.108 | 78.2884
1265.131 | 12645.261 | 78.2886
1265.237 | 12645.756 | 78.2919
1265.3 | 12646.497 | 78.2904
1265.407 | 12647.106 | 78.2927
1265.536 | 12648.721 | 78.2934
1265.644 | 12650.269 | 78.297
1265.724 | 12650.977 | 78.2963
1265.812 | 12651.768 | 78.2982
1265.904 | 12652.888 | 78.299
1266.024 | 12654.387 | 78.2978
1266.124 | 12655.063 | 78.3006
1266.241 | 12655.936 | 78.3017
1266.311 | 12656.562 | 78.3015
1266.419 | 12657.764 | 78.3076
1266.523 | 12659.346 | 78.3048
1266.62 | 12660.054 | 78.3055
1266.736 | 12660.696 | 78.3091
1266.812 | 12661.504 | 78.3136
1266.919 | 12663.299 | 78.3111
1267.018 | 12664.04 | 78.3156
1267.137 | 12664.93 | 78.3147
1267.221 | 12665.539 | 78.3177
1267.328 | 12666.742 | 78.3203
1267.445 | 12668.076 | 78.3196
1267.531 | 12669.163 | 78.318
1267.623 | 12670.069 | 78.3206
1267.729 | 12670.662 | 78.3235
1267.834 | 12672.161 | 78.3236
1267.914 | 12673.084 | 78.3263
1268.034 | 12673.924 | 78.3251
1268.116 | 12674.484 | 78.3284
1268.212 | 12676.263 | 78.3294
1268.313 | 12676.971 | 78.3305
1268.409 | 12677.713 | 78.3286
1268.506 | 12678.454 | 78.3305
1268.611 | 12680.249 | 78.3321
1268.716 | 12680.974 | 78.3333
1268.82 | 12681.551 | 78.3338
1268.924 | 12683.099 | 78.3375
1269.009 | 12684.186 | 78.333
1269.118 | 12684.977 | 78.3299
1269.216 | 12685.57 | 78.3298
1269.318 | 12687.135 | 78.3277
1269.425 | 12687.662 | 78.3295
1269.512 | 12689.243 | 78.3281
1269.611 | 12690.018 | 78.3292
1269.701 | 12690.627 | 78.3294
1269.823 | 12691.698 | 78.3275
1269.908 | 12692.406 | 78.3286
1270.015 | 12693.625 | 78.3289
1270.108 | 12695.174 | 78.3307
1270.203 | 12695.865 | 78.3305
1270.312 | 12696.557 | 78.334
1270.42 | 12697.677 | 78.333
1270.506 | 12698.485 | 78.3329
1270.603 | 12699.967 | 78.3362
1270.718 | 12700.758 | 78.3376
1270.821 | 12701.384 | 78.3407
1270.904 | 12703.146 | 78.3377
1271 | 12703.64 | 78.3404
1271.12 | 12704.365 | 78.3439
1271.233 | 12706.128 | 78.3449
1271.31 | 12707.05 | 78.3499
1271.401 | 12707.857 | 78.3494
1271.514 | 12708.516 | 78.3485
1271.614 | 12709.439 | 78.3498
1271.731 | 12711.119 | 78.3502
1271.801 | 12712.107 | 78.3506
1271.911 | 12712.602 | 78.3533
1272.009 | 12713.821 | 78.3529
1272.104 | 12714.825 | 78.3542
1272.203 | 12716.127 | 78.3562
1272.337 | 12716.884 | 78.3585
1272.449 | 12718.12 | 78.3586
1272.508 | 12719.191 | 78.36
1272.629 | 12720.377 | 78.36
1272.74 | 12721.085 | 78.3585
1272.8 | 12721.546 | 78.3616
1272.909 | 12722.123 | 78.3599
1273.016 | 12723.869 | 78.3609
1273.125 | 12725.384 | 78.3633
1273.202 | 12725.977 | 78.3675
1273.359 | 12725.977 | 78.3653
1273.406 | 12727.691 | 78.3633
1273.519 | 12728.646 | 78.3629
1273.606 | 12729.338 | 78.3591
1273.71 | 12730.474 | 78.3559
1273.802 | 12732.122 | 78.3569
1273.94 | 12733.341 | 78.3605
1274.005 | 12733.851 | 78.3631
1274.142 | 12734.774 | 78.3672
1274.213 | 12735.564 | 78.3715
1274.303 | 12736.602 | 78.3724
1274.409 | 12737.937 | 78.3743
1274.525 | 12739.057 | 78.3721
1274.638 | 12739.93 | 78.377
1274.73 | 12741.231 | 78.379
1274.831 | 12741.692 | 78.3813
1274.946 | 12743.059 | 78.3864
1275.005 | 12743.059 | 78.3861
1275.137 | 12745.053 | 78.3889
1275.206 | 12745.646 | 78.389
1275.3 | 12746.782 | 78.3887
1275.405 | 12747.622 | 78.3941
1275.527 | 12749.088 | 78.3969
1275.63 | 12749.681 | 78.3947
1275.749 | 12751.098 | 78.4004
1275.804 | 12751.098 | 78.4024
1275.937 | 12752.976 | 78.4015
1276.03 | 12753.668 | 78.4018
1276.142 | 12755.052 | 78.4021
1276.202 | 12755.052 | 78.4072
1276.327 | 12757.177 | 78.4061
1276.434 | 12758.017 | 78.406
1276.501 | 12758.527 | 78.4067
1276.636 | 12760.191 | 78.4103
1276.721 | 12761.031 | 78.4143
1276.802 | 12761.031 | 78.4129
1276.927 | 12762.794 | 78.4132
1277.015 | 12763.37 | 78.4167
1277.127 | 12765.215 | 78.418
1277.235 | 12766.006 | 78.4209
1277.322 | 12767.142 | 78.423
1277.446 | 12767.719 | 78.4239
1277.501 | 12768.856 | 78.423
1277.6 | 12769.646 | 78.424
1277.724 | 12770.684 | 78.4235
1277.818 | 12772.117 | 78.4278
1277.931 | 12772.694 | 78.4297
1278.017 | 12773.451 | 78.4305
1278.113 | 12774.687 | 78.4333
1278.232 | 12776.137 | 78.4324
1278.313 | 12777.059 | 78.4385
1278.405 | 12777.636 | 78.4381
1278.516 | 12779.283 | 78.4376
1278.613 | 12779.958 | 78.4407
1278.721 | 12780.864 | 78.4448
1278.81 | 12782.198 | 78.4445
1278.909 | 12783.022 | 78.4439
1279.027 | 12783.714 | 78.4415
1279.12 | 12784.9 | 78.4426
1279.221 | 12786.053 | 78.4493
1279.314 | 12786.959 | 78.446
1279.415 | 12787.536 | 78.448
1279.516 | 12788.985 | 78.4475
1279.607 | 12790.138 | 78.4506
1279.706 | 12790.847 | 78.4527
1279.812 | 12791.538 | 78.4549
1279.914 | 12792.972 | 78.4499
1280.021 | 12794.042 | 78.4559
1280.122 | 12794.734 | 78.4562
1280.218 | 12795.574 | 78.4605
1280.31 | 12796.283 | 78.4638
1280.401 | 12797.238 | 78.4651
1280.511 | 12798.918 | 78.4709
1280.62 | 12799.61 | 78.468
1280.716 | 12800.335 | 78.4718
1280.802 | 12802.13 | 78.4718
1280.902 | 12802.954 | 78.4728
1281.002 | 12804.14 | 78.4783
1281.11 | 12805.046 | 78.4784
1281.205 | 12805.837 | 78.4827
1281.301 | 12807.105 | 78.4812
1281.41 | 12807.879 | 78.487
1281.516 | 12808.538 | 78.4874
1281.612 | 12809.279 | 78.4873
1281.731 | 12811.091 | 78.4884
1281.826 | 12811.701 | 78.489
1281.947 | 12812.903 | 78.4943
1282.018 | 12813.579 | 78.493
1282.101 | 12814.765 | 78.4994
1282.213 | 12816.033 | 78.4999
1282.316 | 12816.56 | 78.5004
1282.412 | 12817.285 | 78.4999
1282.509 | 12818.257 | 78.5012
1282.604 | 12819.229 | 78.5071
1282.701 | 12820.168 | 78.5106
1282.83 | 12821.848 | 78.5104
1282.907 | 12822.392 | 78.5142
1283.001 | 12823.199 | 78.5158
1283.107 | 12824.764 | 78.5187
1283.203 | 12825.802 | 78.5211
1283.338 | 12826.329 | 78.5207
1283.427 | 12827.992 | 78.5228
1283.532 | 12828.882 | 78.5248
1283.606 | 12829.475 | 78.5244
1283.707 | 12830.529 | 78.5255
1283.831 | 12832.242 | 78.5261
1283.935 | 12833.033 | 78.528
1284.017 | 12833.61 | 78.53
1284.12 | 12835.273 | 78.5315
1284.228 | 12836.047 | 78.5334
1284.307 | 12836.575 | 78.5341
1284.403 | 12837.761 | 78.5346
1284.524 | 12838.782 | 78.5417
1284.621 | 12839.342 | 78.5442
1284.74 | 12841.088 | 78.5443
1284.803 | 12841.088 | 78.5482
1284.938 | 12842.735 | 78.5493
1285.014 | 12843.51 | 78.5505
1285.118 | 12844.613 | 78.5526
1285.203 | 12845.289 | 78.5531
1285.347 | 12846.854 | 78.5536
1285.418 | 12847.957 | 78.5505
1285.535 | 12849.011 | 78.5552
1285.625 | 12850.165 | 78.5572
1285.71 | 12850.708 | 78.5592
1285.834 | 12851.762 | 78.5643
1285.911 | 12852.454 | 78.5636
1286.018 | 12854.283 | 78.5665
1286.118 | 12854.975 | 78.5679
1286.239 | 12855.831 | 78.568
1286.305 | 12856.655 | 78.5687
1286.419 | 12858.104 | 78.5654
1286.514 | 12858.697 | 78.5663
1286.619 | 12859.537 | 78.5703
1286.712 | 12861.185 | 78.5747
1286.818 | 12861.942 | 78.5721
1286.917 | 12862.552 | 78.5736
1287.024 | 12863.969 | 78.5747
1287.115 | 12864.94 | 78.5753
1287.224 | 12865.748 | 78.5664
1287.322 | 12866.604 | 78.5632
1287.424 | 12867.329 | 78.5564
1287.524 | 12869.042 | 78.5568
1287.607 | 12870.014 | 78.5536
1287.714 | 12870.525 | 78.5545
1287.808 | 12872.188 | 78.5546
1287.911 | 12872.897 | 78.5575
1288.026 | 12873.803 | 78.5557
1288.118 | 12875.121 | 78.558
1288.215 | 12875.977 | 78.5558
1288.301 | 12876.636 | 78.5594
1288.406 | 12877.822 | 78.557
1288.527 | 12878.53 | 78.5568
1288.613 | 12880.029 | 78.5581
1288.721 | 12880.589 | 78.5564
1288.82 | 12881.578 | 78.5553
1288.924 | 12882.649 | 78.5555
1289.002 | 12884.098 | 78.5552
1289.106 | 12884.658 | 78.5542
1289.21 | 12885.449 | 78.5569
1289.313 | 12886.964 | 78.5592
1289.409 | 12887.656 | 78.559
1289.503 | 12888.925 | 78.5589
1289.61 | 12889.897 | 78.5604
1289.71 | 12890.704 | 78.5605
1289.808 | 12892.186 | 78.5603
1289.905 | 12892.631 | 78.5628
1290.001 | 12893.735 | 78.5619
1290.12 | 12895.019 | 78.5628
1290.233 | 12895.794 | 78.5629
1290.319 | 12896.436 | 78.5647
1290.417 | 12897.869 | 78.5676
1290.537 | 12898.907 | 78.567
1290.602 | 12899.467 | 78.5683
1290.707 | 12900.142 | 78.5704
1290.801 | 12902.086 | 78.5679
1290.929 | 12903.19 | 78.5697
1291.003 | 12903.816 | 78.573
1291.112 | 12904.92 | 78.5735
1291.202 | 12905.924 | 78.5716
1291.312 | 12906.501 | 78.5769
1291.401 | 12907.572 | 78.5778
1291.534 | 12909.054 | 78.5763
1291.639 | 12909.762 | 78.5799
1291.701 | 12910.718 | 78.5778
1291.825 | 12912.167 | 78.5813
1291.949 | 12912.761 | 78.5832
1292.039 | 12914.21 | 78.5811
1292.103 | 12914.21 | 78.5821
1292.232 | 12915.89 | 78.5837
1292.325 | 12917.142 | 78.585
1292.403 | 12917.142 | 78.5856
1292.521 | 12918.757 | 78.5891
1292.607 | 12919.3 | 78.5923
1292.712 | 12920.947 | 78.5916
1292.801 | 12921.853 | 78.5924
1292.91 | 12922.512 | 78.5944
1293.02 | 12923.616 | 78.5938
1293.121 | 12925.28 | 78.5976
1293.219 | 12925.988 | 78.5973
1293.341 | 12926.515 | 78.5989
1293.423 | 12928.146 | 78.6002
1293.503 | 12928.755 | 78.6019
1293.615 | 12930.238 | 78.605
1293.717 | 12931.029 | 78.6071
1293.804 | 12931.638 | 78.6065
1293.916 | 12932.709 | 78.6082
1294.032 | 12934.109 | 78.6074
1294.101 | 12934.834 | 78.6112
1294.22 | 12935.987 | 78.611
1294.304 | 12936.712 | 78.6145
1294.413 | 12938.244 | 78.6153
1294.513 | 12938.936 | 78.6167
1294.622 | 12939.809 | 78.6199
1294.702 | 12940.484 | 78.6211
1294.822 | 12941.604 | 78.6239
1294.903 | 12942.312 | 78.6209
1295.021 | 12943.91 | 78.6265
1295.112 | 12944.437 | 78.6285
1295.217 | 12945.212 | 78.6219
1295.317 | 12947.057 | 78.629
1295.4 | 12947.617 | 78.6273
1295.529 | 12948.687 | 78.6294
1295.613 | 12950.219 | 78.6317
1295.714 | 12950.911 | 78.6315
1295.801 | 12951.636 | 78.6292
1295.926 | 12952.822 | 78.632
1296.026 | 12953.893 | 78.6341
1296.118 | 12954.963 | 78.6367
1296.205 | 12955.622 | 78.6398
1296.317 | 12956.693 | 78.6428
1296.421 | 12958.027 | 78.6423
1296.511 | 12959.016 | 78.6487
1296.606 | 12959.708 | 78.6442
1296.714 | 12960.383 | 78.6464
1296.823 | 12962.047 | 78.6495
1296.913 | 12963.035 | 78.6521
1297.006 | 12963.513 | 78.6521
1297.102 | 12964.188 | 78.653
1297.217 | 12965.868 | 78.6548
1297.31 | 12966.478 | 78.6594
1297.4 | 12967.927 | 78.6598
1297.508 | 12968.982 | 78.6625
1297.614 | 12969.558 | 78.6632
1297.719 | 12970.695 | 78.6621
1297.814 | 12971.304 | 78.6639
1297.903 | 12973.1 | 78.6642
1298 | 12973.907 | 78.6677
1298.129 | 12974.516 | 78.6684
1298.22 | 12975.62 | 78.6695
1298.303 | 12977.086 | 78.6704
1298.432 | 12978.206 | 78.6723
1298.501 | 12978.799 | 78.6722
1298.601 | 12979.771 | 78.6727
1298.701 | 12980.825 | 78.6772
1298.822 | 12981.385 | 78.6786
1298.93 | 12983.099 | 78.6793
1299.02 | 12983.626 | 78.6817
1299.116 | 12984.762 | 78.684
1299.232 | 12986.064 | 78.6859
1299.31 | 12986.558 | 78.6867
1299.4 | 12987.217 | 78.6904
1299.508 | 12988.123 | 78.6887
1299.612 | 12989.935 | 78.692
1299.708 | 12990.66 | 78.6934
1299.804 | 12991.78 | 78.6945
1299.904 | 12992.389 | 78.6945
1300.029 | 12994.036 | 78.6979
1300.124 | 12995.321 | 78.6984
1300.226 | 12996.03 | 78.7016
1300.3 | 12996.903 | 78.702
1300.415 | 12997.545 | 78.7012
1300.523 | 12999.291 | 78.7051
1300.624 | 13000.049 | 78.7044
1300.709 | 13000.708 | 78.7037
1300.833 | 13002.223 | 78.7086
1300.925 | 13003.031 | 78.7094
1301.019 | 13003.459 | 78.7099
1301.14 | 13005.205 | 78.7112
1301.227 | 13006.045 | 78.7069
1301.332 | 13006.654 | 78.7103
1301.417 | 13007.429 | 78.7132
1301.523 | 13009.027 | 78.7117
1301.636 | 13009.653 | 78.7143
1301.71 | 13010.46 | 78.7138
1301.802 | 13011.547 | 78.7157
1301.9 | 13012.585 | 78.7125
1302.022 | 13013.639 | 78.7144
1302.13 | 13015.088 | 78.7157
1302.219 | 13015.764 | 78.7139
1302.318 | 13016.851 | 78.7139
1302.415 | 13018.202 | 78.7132
1302.523 | 13019.025 | 78.711
1302.602 | 13019.602 | 78.7123
1302.725 | 13020.64 | 78.7102
1302.8 | 13021.365 | 78.7075
1302.9 | 13022.468 | 78.7074
1303.023 | 13024 | 78.7054
1303.128 | 13024.906 | 78.7038
1303.227 | 13026.092 | 78.7023
1303.321 | 13026.092 | 78.7011
1303.42 | 13028.267 | 78.6988
1303.511 | 13028.893 | 78.6941
1303.623 | 13029.98 | 78.6737
1303.712 | 13031.018 | 78.6726
1303.803 | 13031.578 | 78.6757
1303.924 | 13032.665 | 78.6791
1304.008 | 13033.373 | 78.6769
1304.119 | 13034.559 | 78.6774
1304.222 | 13035.267 | 78.6796
1304.325 | 13037.046 | 78.6843
1304.406 | 13037.837 | 78.6822
1304.513 | 13038.908 | 78.6861
1304.622 | 13039.583 | 78.6844
1304.706 | 13041.099 | 78.6878
1304.816 | 13041.955 | 78.6879
1304.92 | 13042.845 | 78.6939
1305.002 | 13043.454 | 78.6926
1305.11 | 13044.624 | 78.6947
1305.213 | 13045.909 | 78.6944
1305.306 | 13046.634 | 78.7006
1305.416 | 13047.787 | 78.6993
1305.5 | 13048.396 | 78.7016
1305.61 | 13050.192 | 78.7013
1305.709 | 13050.884 | 78.7029
1305.805 | 13051.773 | 78.7053
1305.9 | 13053.074 | 78.7041
1306.019 | 13053.552 | 78.7079
1306.113 | 13054.31 | 78.7072
1306.214 | 13056.072 | 78.7124
1306.302 | 13056.814 | 78.7106
1306.422 | 13057.473 | 78.7102
1306.515 | 13058.642 | 78.7122
1306.602 | 13059.285 | 78.7146
1306.707 | 13060.174 | 78.7175
1306.803 | 13061.179 | 78.7202
1306.911 | 13062.925 | 78.72
1307.032 | 13064.045 | 78.7255
1307.1 | 13064.737 | 78.7231
1307.247 | 13066.285 | 78.7265
1307.309 | 13067.158 | 78.7282
1307.404 | 13067.933 | 78.729
1307.5 | 13068.74 | 78.7315
1307.628 | 13070.025 | 78.7292
1307.749 | 13071.062 | 78.7325
1307.841 | 13072.216 | 78.7339
1307.906 | 13072.216 | 78.7371
1308.01 | 13073.912 | 78.7389
1308.133 | 13074.818 | 78.7394
1308.21 | 13075.395 | 78.7406
1308.313 | 13076.202 | 78.742
1308.438 | 13078.03 | 78.7443
1308.502 | 13078.607 | 78.7481
1308.628 | 13079.678 | 78.7496
1308.701 | 13080.337 | 78.7496
1308.838 | 13082 | 78.7494
1308.931 | 13082.659 | 78.7552
1309.024 | 13084.043 | 78.7535
1309.107 | 13084.043 | 78.7588
1309.233 | 13085.838 | 78.7591
1309.32 | 13086.448 | 78.7635
1309.439 | 13088.178 | 78.763
1309.519 | 13089.034 | 78.7656
1309.628 | 13090.171 | 78.7662
1309.719 | 13090.764 | 78.7684
1309.818 | 13091.933 | 78.7697
1309.912 | 13092.559 | 78.7743
1310.005 | 13093.679 | 78.7738
1310.107 | 13094.289 | 78.7795
1310.222 | 13095.986 | 78.7804
1310.327 | 13096.644 | 78.7812
1310.415 | 13098.028 | 78.7823
1310.507 | 13098.473 | 78.7829
1310.615 | 13100.203 | 78.7839
1310.717 | 13100.944 | 78.7866
1310.832 | 13101.636 | 78.7908
1310.907 | 13102.41 | 78.7955
1311.018 | 13104.09 | 78.7951
1311.113 | 13104.65 | 78.7996
1311.223 | 13105.935 | 78.8001
1311.323 | 13106.973 | 78.8067
1311.401 | 13107.451 | 78.8039
1311.513 | 13108.653 | 78.8049
1311.618 | 13109.493 | 78.8108
1311.721 | 13110.893 | 78.8089
1311.817 | 13111.931 | 78.8154
1311.92 | 13112.738 | 78.8177
1312.024 | 13114.04 | 78.8191
1312.11 | 13114.962 | 78.8214
1312.219 | 13115.555 | 78.8224
1312.317 | 13116.955 | 78.8261
1312.425 | 13118.059 | 78.8298
1312.527 | 13118.734 | 78.8296
1312.604 | 13119.393 | 78.8297
1312.72 | 13120.497 | 78.8331
1312.806 | 13122.128 | 78.8368
1312.921 | 13122.787 | 78.8365
1313.024 | 13123.742 | 78.8387
1313.107 | 13124.961 | 78.8446
1313.211 | 13126.147 | 78.8454
1313.316 | 13126.147 | 78.8478
1313.417 | 13127.218 | 78.8496
1313.502 | 13128.898 | 78.8524
1313.612 | 13130.018 | 78.8541
1313.702 | 13131.072 | 78.8562
1313.8 | 13131.566 | 78.8591
1313.906 | 13132.588 | 78.8622
1314.012 | 13133.873 | 78.8681
1314.123 | 13134.581 | 78.8671
1314.212 | 13135.652 | 78.8692
1314.321 | 13137.002 | 78.8738
1314.402 | 13137.793 | 78.8771
1314.532 | 13138.584 | 78.8787
1314.6 | 13139.622 | 78.8768
1314.715 | 13140.33 | 78.8849
1314.808 | 13142.158 | 78.8844
1314.907 | 13142.933 | 78.8864
1315.001 | 13143.756 | 78.8893
1315.131 | 13145.008 | 78.8892
1315.201 | 13145.535 | 78.8909
1315.317 | 13146.079 | 78.8941
1315.407 | 13147.726 | 78.8949
1315.531 | 13149.176 | 78.9015
1315.601 | 13149.769 | 78.9022
1315.711 | 13150.889 | 78.9024
1315.819 | 13151.564 | 78.9052
1315.908 | 13152.618 | 78.907
1316.026 | 13154.035 | 78.907
1316.101 | 13154.71 | 78.9044
1316.207 | 13155.6 | 78.9032
1316.344 | 13156.984 | 78.906
1316.432 | 13157.692 | 78.9077
1316.528 | 13159.043 | 78.9103
1316.623 | 13160.295 | 78.9074
1316.704 | 13160.295 | 78.9098
1316.824 | 13161.876 | 78.9095
1316.927 | 13163.144 | 78.917
1317.043 | 13163.935 | 78.9129
1317.11 | 13164.676 | 78.9145
1317.225 | 13166.159 | 78.9187
1317.303 | 13166.604 | 78.9164
1317.426 | 13168.35 | 78.9207
1317.541 | 13168.992 | 78.9213
1317.626 | 13170.046 | 78.9245
1317.731 | 13170.969 | 78.9247
1317.813 | 13171.546 | 78.9265
1317.907 | 13172.699 | 78.9312
1318.009 | 13173.308 | 78.9311
1318.123 | 13175.005 | 78.9353
1318.243 | 13175.664 | 78.9374
1318.309 | 13176.504 | 78.9362
1318.423 | 13178.102 | 78.942
1318.527 | 13178.596 | 78.9454
1318.645 | 13179.864 | 78.9431
1318.719 | 13180.935 | 78.9478
1318.82 | 13182.286 | 78.9483
1318.922 | 13183.109 | 78.9508
1319 | 13183.538 | 78.9527
1319.126 | 13184.987 | 78.9547
1319.222 | 13186.272 | 78.9572
1319.321 | 13187.063 | 78.9607
1319.413 | 13188.232 | 78.9629
1319.515 | 13188.908 | 78.9625
1319.63 | 13189.6 | 78.9621
1319.712 | 13191.197 | 78.9665
1319.818 | 13191.955 | 78.9655
1319.913 | 13193.191 | 78.9719
1320.01 | 13193.981 | 78.9718
1320.102 | 13194.426 | 78.9754
1320.224 | 13195.991 | 78.9764
1320.312 | 13197.029 | 78.9763
1320.404 | 13197.589 | 78.9766
1320.525 | 13198.659 | 78.9826
1320.61 | 13199.335 | 78.9813
1320.712 | 13200.982 | 78.9823
1320.801 | 13201.592 | 78.9891
1320.931 | 13202.728 | 78.9869
1321.013 | 13204.194 | 78.9886
1321.112 | 13204.903 | 78.99
1321.207 | 13205.792 | 78.9925
1321.322 | 13206.995 | 78.996
1321.422 | 13207.538 | 78.9966
1321.506 | 13208.296 | 78.9952
1321.611 | 13209.96 | 79.0001
1321.718 | 13210.553 | 78.9971
1321.825 | 13211.673 | 78.999
1321.908 | 13213.172 | 78.9984
1322.006 | 13213.963 | 79.0023
1322.111 | 13214.424 | 79.0039
1322.213 | 13215.149 | 79.0072
1322.318 | 13216.977 | 79.0067
1322.406 | 13217.768 | 79.0055
1322.503 | 13218.492 | 79.0088
1322.611 | 13220.008 | 79.0073
1322.735 | 13220.749 | 79.0106
1322.804 | 13222.1 | 79.0096
1322.903 | 13223.055 | 79.0125
1323.045 | 13223.632 | 79.0149
1323.108 | 13225.164 | 79.0129
1323.203 | 13225.625 | 79.0155
1323.304 | 13226.235 | 79.0172
1323.41 | 13227.849 | 79.0176
1323.535 | 13228.706 | 79.0169
1323.604 | 13229.381 | 79.0194
1323.703 | 13231.094 | 79.0207
1323.838 | 13231.868 | 79.0266
1323.915 | 13232.445 | 79.028
1324.012 | 13233.268 | 79.0275
1324.108 | 13234.471 | 79.029
1324.201 | 13235.146 | 79.033
1324.338 | 13236.991 | 79.0293
1324.406 | 13237.502 | 79.0313
1324.503 | 13238.919 | 79.0329
1324.614 | 13239.495 | 79.0364
1324.727 | 13241.159 | 79.0381
1324.8 | 13241.702 | 79.0398
1324.928 | 13242.641 | 79.0422
1325.031 | 13244.19 | 79.0447
1325.138 | 13244.98 | 79.0462
1325.202 | 13245.639 | 79.0451
1325.308 | 13246.545 | 79.0474
1325.43 | 13248.193 | 79.05
1325.521 | 13249.28 | 79.0523
1325.625 | 13250.005 | 79.0518
1325.74 | 13250.68 | 79.0541
1325.802 | 13251.701 | 79.0547
1325.919 | 13253.233 | 79.0593
1326.003 | 13253.233 | 79.056
1326.14 | 13254.749 | 79.0634
1326.224 | 13255.506 | 79.0627
1326.304 | 13256.66 | 79.0611
1326.423 | 13258.027 | 79.0628
1326.5 | 13258.702 | 79.0659
1326.623 | 13259.707 | 79.0684
1326.727 | 13261.173 | 79.0692
1326.833 | 13261.931 | 79.0722
1326.922 | 13263.084 | 79.0726
1327.035 | 13263.66 | 79.0758
1327.106 | 13264.435 | 79.0759
1327.214 | 13266.214 | 79.0764
1327.338 | 13267.136 | 79.0786
1327.418 | 13267.91 | 79.0833
1327.504 | 13268.553 | 79.0834
1327.628 | 13269.656 | 79.0822
1327.749 | 13270.859 | 79.087
1327.827 | 13271.781 | 79.0858
1327.918 | 13272.523 | 79.0906
1328.023 | 13274.022 | 79.0941
1328.111 | 13275.158 | 79.0947
1328.23 | 13276.097 | 79.0947
1328.338 | 13276.657 | 79.0964
1328.413 | 13278.173 | 79.0985
1328.52 | 13278.931 | 79.101
1328.611 | 13279.622 | 79.1035
1328.711 | 13280.973 | 79.1049
1328.819 | 13281.533 | 79.1036
1328.922 | 13282.736 | 79.1054
1329.028 | 13284.07 | 79.1073
1329.109 | 13284.976 | 79.1081
1329.219 | 13285.52 | 79.1115
1329.323 | 13286.739 | 79.113
1329.407 | 13287.315 | 79.1148
1329.512 | 13288.962 | 79.1156
1329.6 | 13289.572 | 79.1165
1329.722 | 13290.61 | 79.1216
1329.813 | 13291.285 | 79.1205
1329.907 | 13293.114 | 79.1247
1330.004 | 13293.723 | 79.1243
1330.122 | 13294.431 | 79.1253
1330.217 | 13295.288 | 79.128
1330.321 | 13296.985 | 79.1316
1330.403 | 13297.907 | 79.133
1330.521 | 13298.714 | 79.1346
1330.613 | 13299.307 | 79.1335
1330.726 | 13301.004 | 79.1391
1330.817 | 13301.564 | 79.1413
1330.921 | 13302.602 | 79.1423
1331.014 | 13303.294 | 79.1448
1331.108 | 13304.233 | 79.149
1331.207 | 13306.11 | 79.1487
1331.3 | 13306.868 | 79.15
1331.417 | 13307.675 | 79.1507
1331.51 | 13308.268 | 79.1547
1331.604 | 13310.08 | 79.1557
1331.75 | 13311.266 | 79.1609
1331.804 | 13311.266 | 79.1613
1331.933 | 13312.815 | 79.1628
1332.01 | 13313.358 | 79.1643
1332.101 | 13314.594 | 79.1663
1332.213 | 13315.961 | 79.1683
1332.305 | 13316.571 | 79.1702
1332.402 | 13317.674 | 79.1743
1332.506 | 13318.564 | 79.1758
1332.605 | 13319.931 | 79.1754
1332.746 | 13320.87 | 79.1787
1332.83 | 13321.529 | 79.1807
1332.91 | 13322.715 | 79.1826
1333.015 | 13323.324 | 79.1851
1333.125 | 13324.988 | 79.189
1333.201 | 13325.663 | 79.1914
1333.324 | 13326.619 | 79.1927
1333.437 | 13327.97 | 79.1929
1333.502 | 13328.447 | 79.1945
1333.602 | 13329.222 | 79.1996
1333.702 | 13331.033 | 79.2004
1333.807 | 13331.61 | 79.2018
1333.931 | 13332.747 | 79.2038
1334 | 13333.85 | 79.2024
1334.101 | 13334.789 | 79.2074
1334.223 | 13336.272 | 79.2102
1334.322 | 13336.98 | 79.2105
1334.419 | 13337.886 | 79.2158
1334.521 | 13339.039 | 79.2176
1334.632 | 13339.616 | 79.2187
1334.742 | 13340.934 | 79.2212
1334.807 | 13341.823 | 79.2238
1334.923 | 13342.581 | 79.2273
1335.018 | 13344.195 | 79.227
1335.126 | 13344.986 | 79.2291
1335.251 | 13345.678 | 79.2317
1335.304 | 13346.798 | 79.2335
1335.432 | 13347.638 | 79.2363
1335.503 | 13348.396 | 79.2356
1335.614 | 13350.175 | 79.2384
1335.714 | 13350.883 | 79.2447
1335.8 | 13351.74 | 79.2461
1335.92 | 13353.239 | 79.2496
1336.022 | 13353.947 | 79.2517
1336.113 | 13354.655 | 79.2525
1336.218 | 13355.891 | 79.2526
1336.319 | 13355.891 | 79.2526
1336.42 | 13358.213 | 79.2557
1336.512 | 13358.988 | 79.2622
1336.634 | 13359.795 | 79.2638
1336.717 | 13360.404 | 79.2629
1336.823 | 13361.623 | 79.2673
1336.909 | 13362.282 | 79.2696
1337.012 | 13363.962 | 79.2726
1337.129 | 13364.522 | 79.2752
1337.201 | 13365.362 | 79.2773
1337.311 | 13366.977 | 79.2771
1337.419 | 13367.586 | 79.2786
1337.503 | 13368.229 | 79.2847
1337.619 | 13369.958 | 79.2866
1337.72 | 13370.502 | 79.2897
1337.816 | 13371.26 | 79.2906
1337.912 | 13372.215 | 79.2927
1338.022 | 13374.011 | 79.2958
1338.115 | 13374.999 | 79.2976
1338.21 | 13375.575 | 79.3009
1338.308 | 13376.959 | 79.3011
1338.425 | 13377.668 | 79.3032
1338.519 | 13378.293 | 79.3051
1338.604 | 13380.105 | 79.3056
1338.703 | 13380.583 | 79.3099
1338.803 | 13382.066 | 79.3084
1338.909 | 13382.642 | 79.3141
1339.019 | 13383.779 | 79.3132
1339.1 | 13384.273 | 79.3123
1339.201 | 13385.723 | 79.3199
1339.321 | 13386.958 | 79.3222
1339.411 | 13387.996 | 79.3234
1339.506 | 13388.441 | 79.3248
1339.601 | 13390.038 | 79.3269
1339.737 | 13390.747 | 79.332
1339.811 | 13391.406 | 79.3326
1339.901 | 13392.312 | 79.3336
1340.031 | 13394.025 | 79.3384
1340.109 | 13394.486 | 79.3384
1340.216 | 13395.376 | 79.339
1340.315 | 13396.232 | 79.3434
1340.444 | 13398.011 | 79.3465
1340.502 | 13398.505 | 79.3476
1340.637 | 13400.004 | 79.3503
1340.705 | 13400.91 | 79.3513
1340.827 | 13402.327 | 79.3526
1340.902 | 13402.327 | 79.3548
1341.046 | 13403.958 | 79.3584
1341.122 | 13404.551 | 79.3599
1341.225 | 13406.313 | 79.3626
1341.308 | 13406.313 | 79.3681
1341.448 | 13407.961 | 79.3693
1341.517 | 13408.537 | 79.3678
1341.61 | 13409.74 | 79.3722
1341.729 | 13411.14 | 79.3743
1341.831 | 13411.716 | 79.3743
1341.945 | 13413.034 | 79.3777
1342.007 | 13413.034 | 79.3779
1342.128 | 13414.978 | 79.383
1342.248 | 13416.049 | 79.387
1342.325 | 13417.087 | 79.3874
1342.445 | 13417.663 | 79.3913
1342.512 | 13418.52 | 79.3928
1342.602 | 13419.508 | 79.3965
1342.708 | 13420.216 | 79.3956
1342.812 | 13421.995 | 79.3989
1342.925 | 13423.313 | 79.4036
1343.052 | 13423.906 | 79.4045
1343.104 | 13423.906 | 79.4048
1343.239 | 13425.735 | 79.4122
1343.322 | 13426.443 | 79.4096
1343.429 | 13427.678 | 79.414
1343.59 | 13428.98 | 79.4142
1343.614 | 13428.98 | 79.4165
1343.702 | 13430.545 | 79.4187
1343.831 | 13431.648 | 79.4221
1343.902 | 13433.065 | 79.4253
1344.038 | 13433.856 | 79.4274
1344.129 | 13435.141 | 79.4305
1344.255 | 13435.717 | 79.4333
1344.307 | 13436.854 | 79.434
1344.445 | 13437.661 | 79.4366
1344.501 | 13438.517 | 79.4393
1344.63 | 13440.132 | 79.4407
1344.724 | 13440.988 | 79.4437
1344.804 | 13441.795 | 79.4465
1344.928 | 13442.981 | 79.4494
1345 | 13443.492 | 79.4525
1345.119 | 13445.057 | 79.4537
1345.246 | 13445.65 | 79.4563
1345.329 | 13447.149 | 79.4572
1345.423 | 13447.726 | 79.4596
1345.51 | 13448.862 | 79.4609
1345.637 | 13449.851 | 79.4631
1345.712 | 13450.444 | 79.4631
1345.805 | 13451.547 | 79.4664
1345.928 | 13452.634 | 79.4662
1346.004 | 13453.31 | 79.4699
1346.131 | 13455.072 | 79.4701
1346.23 | 13456.011 | 79.4753
1346.318 | 13456.901 | 79.4756
1346.429 | 13458.054 | 79.481
1346.523 | 13458.993 | 79.483
1346.62 | 13460.228 | 79.4847
1346.703 | 13460.228 | 79.4852
1346.828 | 13462.32 | 79.4834
1346.929 | 13463.111 | 79.4884
1347.033 | 13463.721 | 79.4896
1347.125 | 13464.972 | 79.4943
1347.218 | 13465.911 | 79.495
1347.304 | 13466.587 | 79.4946
1347.429 | 13467.708 | 79.498
1347.536 | 13469.009 | 79.5016
1347.615 | 13469.882 | 79.5032
1347.733 | 13470.591 | 79.5026
1347.803 | 13471.365 | 79.5076
1347.911 | 13472.6 | 79.5084
1348.02 | 13474.017 | 79.5114
1348.131 | 13474.594 | 79.5113
1348.203 | 13475.384 | 79.5166
1348.3 | 13476.537 | 79.5193
1348.421 | 13477.69 | 79.522
1348.515 | 13478.283 | 79.5218
1348.601 | 13479.189 | 79.5234
1348.712 | 13480.82 | 79.5285
1348.821 | 13481.529 | 79.5258
1348.926 | 13482.237 | 79.5297
1349.007 | 13484.065 | 79.5347
1349.114 | 13484.889 | 79.531
1349.228 | 13486.058 | 79.5327
1349.312 | 13486.981 | 79.5346
1349.402 | 13487.525 | 79.5339
1349.515 | 13489.205 | 79.5385
1349.614 | 13489.88 | 79.5413
1349.72 | 13490.77 | 79.5403
1349.824 | 13492.005 | 79.5441
1349.913 | 13493.158 | 79.5485
1350.015 | 13493.899 | 79.5525
1350.106 | 13494.575 | 79.5518
1350.216 | 13495.728 | 79.5571
1350.3 | 13496.321 | 79.5593
1350.407 | 13497.441 | 79.5604
1350.508 | 13498.808 | 79.5613
1350.605 | 13499.731 | 79.5659
1350.702 | 13501.032 | 79.5649
1350.802 | 13501.74 | 79.5702
1350.92 | 13502.416 | 79.5726
1351.011 | 13503.569 | 79.569
1351.112 | 13504.986 | 79.5731
1351.244 | 13506.04 | 79.5776
1351.313 | 13506.616 | 79.5782
1351.402 | 13508.066 | 79.5798
1351.502 | 13508.857 | 79.5833
1351.611 | 13509.466 | 79.5852
1351.708 | 13510.669 | 79.5878
1351.807 | 13511.36 | 79.5881
1351.902 | 13513.008 | 79.593
1352.009 | 13513.601 | 79.5941
1352.116 | 13514.391 | 79.5934
1352.202 | 13515.199 | 79.5994
1352.306 | 13516.319 | 79.6008
1352.432 | 13518.048 | 79.6032
1352.543 | 13519.07 | 79.6062
1352.602 | 13520.058 | 79.6078
1352.717 | 13520.519 | 79.6117
1352.835 | 13521.689 | 79.6136
1352.914 | 13522.397 | 79.6158
1353.049 | 13523.962 | 79.615
1353.102 | 13525.016 | 79.6178
1353.226 | 13526.301 | 79.6218
1353.305 | 13526.301 | 79.6231
1353.408 | 13527.817 | 79.628
1353.504 | 13528.36 | 79.632
1353.622 | 13529.069 | 79.6286
1353.731 | 13530.683 | 79.6323
1353.807 | 13531.325 | 79.6347
1353.93 | 13532.989 | 79.6383
1354.011 | 13533.45 | 79.6405
1354.105 | 13534.521 | 79.6431
1354.201 | 13535.756 | 79.6471
1354.331 | 13537.157 | 79.6497
1354.438 | 13537.997 | 79.6529
1354.52 | 13538.573 | 79.6541
1354.627 | 13539.759 | 79.6532
1354.713 | 13540.286 | 79.6545
1354.8 | 13541.209 | 79.6557
1354.906 | 13542.691 | 79.6583
1355.027 | 13543.696 | 79.6618
1355.116 | 13544.289 | 79.6632
1355.205 | 13545.442 | 79.6637
1355.325 | 13546.941 | 79.6698
1355.441 | 13547.897 | 79.6714
1355.521 | 13548.49 | 79.671
1355.626 | 13550.104 | 79.6755
1355.721 | 13550.961 | 79.6781
1355.803 | 13551.685 | 79.6775
1355.924 | 13552.707 | 79.6806
1356.009 | 13553.25 | 79.6857
1356.133 | 13554.931 | 79.6861
1356.201 | 13555.524 | 79.6878
1356.316 | 13556.99 | 79.6917
1356.418 | 13557.451 | 79.6958
1356.526 | 13559.263 | 79.6972
1356.62 | 13559.922 | 79.6967
1356.715 | 13560.597 | 79.6987
1356.808 | 13561.404 | 79.7032
1356.928 | 13563.002 | 79.7049
1357.029 | 13563.908 | 79.706
1357.123 | 13564.485 | 79.7062
1357.217 | 13565.259 | 79.7156
1357.304 | 13566.181 | 79.7139
1357.419 | 13567.68 | 79.7159
1357.52 | 13569.015 | 79.72
1357.634 | 13569.575 | 79.7204
1357.724 | 13571.008 | 79.7227
1357.821 | 13572.079 | 79.7267
1357.941 | 13572.672 | 79.7266
1358.011 | 13573.479 | 79.7284
1358.121 | 13574.961 | 79.7278
1358.215 | 13575.9 | 79.7333
1358.314 | 13576.477 | 79.7338
1358.436 | 13577.877 | 79.7372
1358.512 | 13578.948 | 79.7369
1358.608 | 13579.887 | 79.7402
1358.712 | 13580.463 | 79.7436
1358.818 | 13581.896 | 79.7453
1358.927 | 13583.016 | 79.7483
1359.028 | 13583.84 | 79.7482
1359.117 | 13584.944 | 79.7491
1359.202 | 13585.553 | 79.7527
1359.323 | 13586.706 | 79.7544
1359.405 | 13587.431 | 79.7577
1359.515 | 13589.128 | 79.7604
1359.617 | 13589.918 | 79.7619
1359.707 | 13590.808 | 79.7639
1359.816 | 13591.483 | 79.7616
1359.909 | 13593.131 | 79.7666
1360.012 | 13593.855 | 79.7698
1360.101 | 13594.514 | 79.7706
1360.211 | 13595.552 | 79.7738
1360.312 | 13596.145 | 79.7742
1360.41 | 13597.957 | 79.776
1360.507 | 13598.402 | 79.7799
1360.615 | 13599.983 | 79.7827
1360.703 | 13600.724 | 79.788
1360.824 | 13601.4 | 79.7896
1360.909 | 13602.932 | 79.79
1361.004 | 13603.854 | 79.7914
1361.115 | 13604.414 | 79.792
1361.218 | 13605.534 | 79.7976
1361.35 | 13607.017 | 79.7994
1361.414 | 13607.017 | 79.8029
1361.504 | 13608.78 | 79.8036
1361.612 | 13609.883 | 79.8049
1361.732 | 13610.526 | 79.8097
1361.802 | 13611.745 | 79.8126
1361.927 | 13612.98 | 79.8188
1362.025 | 13613.54 | 79.8176
1362.129 | 13614.644 | 79.819
1362.207 | 13615.319 | 79.8229
1362.341 | 13616.95 | 79.8226
1362.437 | 13617.922 | 79.8261
1362.542 | 13618.597 | 79.8268
1362.614 | 13619.454 | 79.8288
1362.725 | 13621.249 | 79.8339
1362.808 | 13621.249 | 79.8365
1362.926 | 13622.962 | 79.8406
1363.031 | 13624.346 | 79.8433
1363.142 | 13624.939 | 79.8441
1363.237 | 13625.961 | 79.8452
1363.303 | 13626.669 | 79.8495
1363.426 | 13627.707 | 79.8537
1363.566 | 13628.25 | 79.8515
1363.621 | 13629.667 | 79.8554
1363.729 | 13630.721 | 79.8573
1363.803 | 13631.298 | 79.858
1363.922 | 13632.895 | 79.8574
1364.024 | 13633.9 | 79.8631
1364.123 | 13635.053 | 79.8644
1364.241 | 13635.646 | 79.8663
1364.309 | 13636.404 | 79.8706
1364.403 | 13637.623 | 79.8721
1364.506 | 13638.233 | 79.8741
1364.601 | 13639.172 | 79.8751
1364.721 | 13640.671 | 79.8796
1364.81 | 13641.231 | 79.8816
1364.92 | 13642.861 | 79.884
1365.029 | 13644.047 | 79.8878
1365.137 | 13644.575 | 79.8901
1365.226 | 13646.008 | 79.8896
1365.325 | 13647.078 | 79.8927
1365.427 | 13647.869 | 79.8914
1365.514 | 13648.429 | 79.8969
1365.63 | 13649.549 | 79.8972
1365.705 | 13650.324 | 79.8991
1365.819 | 13651.872 | 79.9029
1365.922 | 13652.481 | 79.9051
1366.003 | 13653.223 | 79.9047
1366.124 | 13654.952 | 79.9102
1366.223 | 13655.496 | 79.9118
1366.32 | 13656.237 | 79.9134
1366.429 | 13657.226 | 79.9159
1366.512 | 13659.136 | 79.9191
1366.616 | 13659.993 | 79.9207
1366.712 | 13660.586 | 79.9203
1366.83 | 13662.003 | 79.9259
1366.919 | 13662.81 | 79.9274
1367.014 | 13663.749 | 79.9297
1367.119 | 13664.638 | 79.9315
1367.22 | 13665.215 | 79.9339
1367.317 | 13666.994 | 79.9363
1367.412 | 13667.603 | 79.9386
1367.534 | 13668.773 | 79.9401
1367.606 | 13669.432 | 79.9455
1367.717 | 13670.47 | 79.9472
1367.824 | 13671.969 | 79.9482
1367.921 | 13672.759 | 79.9505
1368.017 | 13673.83 | 79.9548
1368.103 | 13674.555 | 79.9571
1368.213 | 13675.938 | 79.9584
1368.322 | 13676.779 | 79.9605
1368.41 | 13677.421 | 79.9626
1368.513 | 13678.953 | 79.9641
1368.602 | 13680.04 | 79.9699
1368.709 | 13680.716 | 79.9703
1368.805 | 13681.622 | 79.973
1368.911 | 13682.346 | 79.9749
1369.004 | 13683.137 | 79.9762
1369.11 | 13684.834 | 79.9781
1369.234 | 13685.509 | 79.9799
1369.313 | 13686.728 | 79.9806
1369.406 | 13687.321 | 79.9848
1369.512 | 13688.095 | 79.9841
1369.603 | 13689.891 | 79.987
1369.708 | 13690.566 | 79.993
1369.842 | 13692.016 | 79.9976
1369.909 | 13692.444 | 79.9948
1370.001 | 13694.042 | 79.9987
1370.105 | 13694.882 | 79.9997
1370.203 | 13695.327 | 80.0028
1370.318 | 13696.694 | 80.0054
1370.429 | 13698.275 | 80.0082
1370.504 | 13698.275 | 80.0064
1370.636 | 13699.84 | 80.0102
1370.709 | 13700.4 | 80.0098
1370.805 | 13701.652 | 80.0112
1370.926 | 13703.283 | 80.0147
1371.028 | 13703.942 | 80.0196
1371.108 | 13704.568 | 80.0163
1371.211 | 13705.589 | 80.0215
1371.302 | 13707.006 | 80.0211
1371.4 | 13707.681 | 80.0251
1371.545 | 13709.18 | 80.0248
1371.629 | 13709.987 | 80.0257
1371.701 | 13711.009 | 80.0309
1371.836 | 13711.602 | 80.0325
1371.906 | 13712.409 | 80.0363
1372.029 | 13714.023 | 80.0332
1372.105 | 13714.023 | 80.0393
1372.234 | 13715.769 | 80.0426
1372.31 | 13716.379 | 80.0464
1372.418 | 13718.174 | 80.0473
1372.502 | 13718.866 | 80.0492
1372.621 | 13719.558 | 80.0532
1372.725 | 13721.255 | 80.0537
1372.803 | 13721.255 | 80.06
1372.925 | 13722.655 | 80.0596
1373.001 | 13723.248 | 80.0584
1373.128 | 13724.977 | 80.063
1373.249 | 13725.669 | 80.0652
1373.317 | 13726.46 | 80.0631
1373.423 | 13727.333 | 80.0653
1373.526 | 13729.227 | 80.0658
1373.624 | 13729.227 | 80.0682
1373.725 | 13730.315 | 80.0706
1373.812 | 13731.945 | 80.0733
1373.916 | 13732.851 | 80.0748
1374.031 | 13733.906 | 80.0791
1374.115 | 13735.141 | 80.079
1374.214 | 13735.948 | 80.0815
1374.321 | 13737.217 | 80.0865
1374.42 | 13738.024 | 80.0884
1374.523 | 13738.518 | 80.0913
1374.629 | 13740.017 | 80.0941
1374.716 | 13740.017 | 80.0959
1374.819 | 13742.027 | 80.099
1374.927 | 13742.85 | 80.1003
1375.011 | 13744.102 | 80.1043
1375.111 | 13744.811 | 80.1041
1375.221 | 13745.486 | 80.1084
1375.315 | 13746.392 | 80.1119
1375.418 | 13748.006 | 80.11
1375.516 | 13748.435 | 80.1163
1375.601 | 13749.176 | 80.1127
1375.714 | 13750.84 | 80.1192
1375.806 | 13752.058 | 80.1224
1375.911 | 13752.833 | 80.1223
1376.018 | 13753.508 | 80.1243
1376.104 | 13755.057 | 80.126
1376.227 | 13755.715 | 80.1285
1376.306 | 13756.654 | 80.1309
1376.404 | 13758.005 | 80.1287
1376.542 | 13758.598 | 80.1306
1376.614 | 13759.834 | 80.1364
1376.722 | 13760.525 | 80.1381
1376.814 | 13761.728 | 80.1404
1376.914 | 13762.304 | 80.1417
1377.024 | 13763.787 | 80.1432
1377.122 | 13764.94 | 80.1459
1377.203 | 13765.846 | 80.148
1377.314 | 13766.439 | 80.1514
1377.442 | 13768.004 | 80.1522
1377.514 | 13768.581 | 80.1517
1377.602 | 13769.371 | 80.1594
1377.707 | 13770.145 | 80.1598
1377.842 | 13772.237 | 80.1644
1377.907 | 13772.765 | 80.1646
1378.009 | 13773.555 | 80.1675
1378.116 | 13774.873 | 80.17
1378.217 | 13775.532 | 80.1727
1378.319 | 13776.191 | 80.1755
1378.404 | 13778.019 | 80.1768
1378.525 | 13778.645 | 80.1785
1378.615 | 13779.864 | 80.1788
1378.719 | 13780.507 | 80.1838
1378.804 | 13781.512 | 80.1871
1378.93 | 13782.961 | 80.1893
1379.002 | 13783.422 | 80.1908
1379.119 | 13784.015 | 80.1938
1379.226 | 13785.959 | 80.1961
1379.302 | 13786.997 | 80.1953
1379.442 | 13787.886 | 80.1988
1379.523 | 13788.858 | 80.2018
1379.627 | 13790.094 | 80.2046
1379.701 | 13790.094 | 80.2067
1379.81 | 13791.807 | 80.2106
1379.936 | 13793.042 | 80.2111
1380.052 | 13793.652 | 80.2145
1380.136 | 13794.805 | 80.2188
1380.208 | 13795.381 | 80.2161
1380.323 | 13797.012 | 80.2219
1380.423 | 13797.902 | 80.221
1380.537 | 13798.577 | 80.2244
1380.607 | 13799.368 | 80.2221
1380.703 | 13800.554 | 80.2287
1380.833 | 13801.806 | 80.2291
1380.919 | 13802.432 | 80.2336
1381.005 | 13803.222 | 80.2367
1381.131 | 13804.985 | 80.2407
1381.221 | 13805.891 | 80.2412
1381.311 | 13806.599 | 80.2443
1381.424 | 13807.967 | 80.244
1381.502 | 13808.51 | 80.2444
1381.616 | 13810.157 | 80.2491
1381.718 | 13810.849 | 80.2523
1381.825 | 13812.249 | 80.254
1381.922 | 13812.925 | 80.257
1382.029 | 13813.831 | 80.2571
1382.123 | 13814.457 | 80.2596
1382.201 | 13815.247 | 80.2618
1382.318 | 13817.142 | 80.2639
1382.422 | 13817.933 | 80.2662
1382.517 | 13818.97 | 80.2645
1382.622 | 13820.222 | 80.2692
1382.704 | 13820.222 | 80.2662
1382.824 | 13821.639 | 80.2753
1382.919 | 13822.99 | 80.275
1383.031 | 13823.566 | 80.2772
1383.103 | 13824.324 | 80.2797
1383.211 | 13825.51 | 80.2851
1383.329 | 13827.025 | 80.2848
1383.413 | 13827.948 | 80.286
1383.503 | 13828.475 | 80.2884
1383.605 | 13828.475 | 80.2885
1383.715 | 13830.831 | 80.2913
1383.816 | 13831.391 | 80.2935
1383.922 | 13832.165 | 80.2974
1384.024 | 13833.944 | 80.2949
1384.115 | 13834.833 | 80.3013
1384.224 | 13835.41 | 80.303
1384.321 | 13836.925 | 80.3068
1384.405 | 13837.831 | 80.3096
1384.51 | 13838.276 | 80.3098
1384.604 | 13840.006 | 80.3131
1384.706 | 13840.879 | 80.3154
1384.801 | 13841.34 | 80.3171
1384.917 | 13842.889 | 80.3247
1385.005 | 13843.547 | 80.3224
1385.111 | 13844.552 | 80.324
1385.208 | 13845.129 | 80.3298
1385.31 | 13846.826 | 80.3296
1385.409 | 13847.501 | 80.3288
1385.501 | 13848.852 | 80.331
1385.601 | 13849.675 | 80.3363
1385.71 | 13850.911 | 80.342
1385.847 | 13851.668 | 80.3429
1385.931 | 13852.492 | 80.3426
1386 | 13853.711 | 80.3443
1386.122 | 13854.403 | 80.3503
1386.215 | 13855.556 | 80.3506
1386.311 | 13856.165 | 80.3548
1386.423 | 13857.928 | 80.3592
1386.511 | 13858.818 | 80.3578
1386.603 | 13859.411 | 80.3605
1386.709 | 13860.168 | 80.3657
1386.806 | 13861.091 | 80.366
1386.904 | 13862.079 | 80.3691
1387.026 | 13863.941 | 80.3734
1387.151 | 13864.599 | 80.3745
1387.239 | 13865.538 | 80.3736
1387.311 | 13866.362 | 80.3762
1387.427 | 13867.927 | 80.379
1387.552 | 13868.619 | 80.3835
1387.604 | 13869.772 | 80.3821
1387.706 | 13870.447 | 80.3853
1387.829 | 13871.963 | 80.3892
1387.926 | 13872.638 | 80.3884
1388.034 | 13874.154 | 80.3901
1388.138 | 13874.944 | 80.3924
1388.221 | 13876.213 | 80.3958
1388.326 | 13876.937 | 80.4025
1388.412 | 13877.58 | 80.3999
1388.534 | 13878.552 | 80.4053
1388.604 | 13879.359 | 80.4065
1388.727 | 13880.578 | 80.4094
1388.814 | 13881.237 | 80.4103
1388.92 | 13882.868 | 80.4128
1389.005 | 13883.642 | 80.4141
1389.127 | 13884.647 | 80.4161
1389.204 | 13885.322 | 80.4167
1389.308 | 13886.03 | 80.4223
1389.422 | 13888.221 | 80.4216
1389.523 | 13888.93 | 80.425
1389.617 | 13889.836 | 80.4257
1389.705 | 13890.544 | 80.4275
1389.801 | 13891.598 | 80.427
1389.9 | 13892.175 | 80.4319
1390.036 | 13893.624 | 80.4318
1390.11 | 13894.366 | 80.435
1390.221 | 13896.194 | 80.4356
1390.302 | 13896.194 | 80.4379
1390.413 | 13897.594 | 80.4403
1390.518 | 13898.945 | 80.442
1390.622 | 13899.505 | 80.4454
1390.724 | 13900.345 | 80.4469
1390.817 | 13902.174 | 80.448
1390.9 | 13902.701 | 80.4511
1391.029 | 13903.623 | 80.4498
1391.117 | 13905.172 | 80.4549
1391.214 | 13905.929 | 80.4567
1391.31 | 13906.753 | 80.4567
1391.422 | 13907.939 | 80.4599
1391.518 | 13908.861 | 80.4593
1391.613 | 13909.553 | 80.46
1391.718 | 13910.393 | 80.4648
1391.803 | 13911.168 | 80.4642
1391.911 | 13912.749 | 80.4656
1392.014 | 13913.803 | 80.4687
1392.114 | 13914.923 | 80.4699
1392.207 | 13916.06 | 80.4714
1392.332 | 13916.62 | 80.4713
1392.411 | 13917.707 | 80.4764
1392.516 | 13918.613 | 80.4787
1392.608 | 13920.046 | 80.4798
1392.705 | 13920.705 | 80.479
1392.813 | 13921.414 | 80.4822
1392.914 | 13922.83 | 80.4855
1393.012 | 13923.901 | 80.4872
1393.116 | 13924.477 | 80.4882
1393.209 | 13925.548 | 80.4925
1393.321 | 13926.174 | 80.493
1393.406 | 13928.019 | 80.4913
1393.502 | 13928.645 | 80.4957
1393.619 | 13929.337 | 80.4971
1393.709 | 13931.099 | 80.4989
1393.843 | 13931.099 | 80.4993
1393.903 | 13932.45 | 80.5016
1394.01 | 13933.933 | 80.5032
1394.121 | 13934.74 | 80.5062
1394.208 | 13935.382 | 80.5059
1394.304 | 13936.98 | 80.5058
1394.444 | 13937.54 | 80.5114
1394.52 | 13938.743 | 80.5116
1394.605 | 13939.369 | 80.511
1394.702 | 13940.983 | 80.5133
1394.835 | 13941.625 | 80.5189
1394.9 | 13942.301 | 80.5148
1395.006 | 13944.047 | 80.52
1395.101 | 13944.624 | 80.5228
1395.229 | 13946.106 | 80.5233
1395.332 | 13946.666 | 80.5235
1395.403 | 13947.523 | 80.5248
1395.548 | 13948.906 | 80.527
1395.614 | 13949.845 | 80.529
1395.726 | 13951.213 | 80.5298
1395.826 | 13951.954 | 80.5316
1395.905 | 13952.794 | 80.532
1396.028 | 13953.865 | 80.5322
1396.11 | 13954.375 | 80.5322
1396.202 | 13956.023 | 80.5339
1396.327 | 13957.225 | 80.5372
1396.43 | 13958.098 | 80.5375
1396.552 | 13958.675 | 80.5397
1396.631 | 13959.515 | 80.5416
1396.712 | 13960.256 | 80.5414
1396.802 | 13961.459 | 80.5411
1396.926 | 13962.941 | 80.5412
1397.019 | 13964.325 | 80.5448
1397.125 | 13964.934 | 80.5458
1397.225 | 13965.923 | 80.5466
1397.306 | 13966.532 | 80.5466
1397.427 | 13967.586 | 80.5497
1397.54 | 13968.888 | 80.5511
1397.602 | 13968.888 | 80.5523
1397.724 | 13970.897 | 80.5518
1397.805 | 13971.375 | 80.5529
1397.938 | 13972.578 | 80.558
1398.014 | 13973.368 | 80.5575
1398.132 | 13974.488 | 80.5572
1398.215 | 13975.328 | 80.5602
1398.323 | 13976.547 | 80.5616
1398.441 | 13977.915 | 80.5632
1398.514 | 13978.804 | 80.5637
1398.617 | 13979.463 | 80.5664
1398.724 | 13980.55 | 80.5667
1398.8 | 13981.226 | 80.5679
1398.916 | 13982.824 | 80.5688
1399.02 | 13983.845 | 80.5669
1399.121 | 13984.965 | 80.5703
1399.223 | 13985.509 | 80.573
1399.319 | 13986.349 | 80.574
1399.425 | 13987.568 | 80.5758
1399.511 | 13988.227 | 80.572
1399.621 | 13990.006 | 80.5759
1399.714 | 13990.796 | 80.5771
1399.817 | 13991.603 | 80.5769
1399.916 | 13992.592 | 80.5787
1400.03 | 13993.943 | 80.5786
1400.11 | 13994.865 | 80.5831
1400.218 | 13995.491 | 80.5827
1400.319 | 13996.974 | 80.5861
1400.416 | 13997.847 | 80.5838
1400.507 | 13999.181 | 80.5862
1400.609 | 14000.037 | 80.5873
1400.706 | 14000.037 | 80.5834
1400.807 | 14002.031 | 80.5857
1400.908 | 14002.755 | 80.5845
1401.013 | 14003.661 | 80.585
1401.104 | 14004.254 | 80.5848
1401.218 | 14005.869 | 80.5855
1401.333 | 14006.709 | 80.5887
1401.417 | 14007.483 | 80.5859
1401.515 | 14008.735 | 80.587
1401.621 | 14009.723 | 80.5859
1401.708 | 14010.382 | 80.5862
1401.821 | 14011.898 | 80.5872
1401.901 | 14012.705 | 80.5838
1402.017 | 14013.43 | 80.5888
1402.103 | 14015.011 | 80.5862
1402.202 | 14015.489 | 80.5866
1402.311 | 14016.905 | 80.5838
1402.426 | 14017.515 | 80.5739
1402.503 | 14018.602 | 80.5738
1402.602 | 14019.277 | 80.5744
1402.708 | 14020.365 | 80.5761
1402.847 | 14021.897 | 80.5767
1402.936 | 14022.473 | 80.5763
1403.015 | 14023.626 | 80.5759
1403.129 | 14025.092 | 80.5769
1403.202 | 14025.685 | 80.5791
1403.334 | 14027.333 | 80.5782
1403.404 | 14027.81 | 80.5824
1403.504 | 14028.716 | 80.5805
1403.611 | 14029.408 | 80.5838
1403.705 | 14030.858 | 80.5863
1403.832 | 14031.467 | 80.5821
1403.942 | 14032.917 | 80.5847
1404.004 | 14033.411 | 80.587
1404.144 | 14034.745 | 80.5901
1404.229 | 14035.421 | 80.5899
1404.308 | 14036.623 | 80.5876
1404.41 | 14037.233 | 80.5901
1404.526 | 14038.929 | 80.5939
1404.632 | 14040.297 | 80.5942
1404.742 | 14040.906 | 80.5951
1404.838 | 14041.894 | 80.5912
1404.926 | 14043.047 | 80.593
1405.003 | 14043.608 | 80.5952
1405.122 | 14044.629 | 80.5924
1405.24 | 14046.095 | 80.5917
1405.324 | 14046.919 | 80.5935
1405.4 | 14047.561 | 80.5907
1405.529 | 14049.093 | 80.5892
1405.625 | 14049.884 | 80.5913
1405.749 | 14050.954 | 80.5916
1405.831 | 14052.025 | 80.5912
1405.926 | 14052.931 | 80.596
1406.008 | 14053.541 | 80.5929
1406.127 | 14054.71 | 80.5945
1406.203 | 14055.254 | 80.5951
1406.335 | 14056.802 | 80.5961
1406.41 | 14057.346 | 80.5946
1406.518 | 14058.977 | 80.5931
1406.615 | 14059.57 | 80.5958
1406.74 | 14060.871 | 80.5984
1406.826 | 14062.04 | 80.5984
1406.901 | 14062.502 | 80.598
1407.023 | 14063.638 | 80.5989
1407.132 | 14065.005 | 80.601
1407.215 | 14065.911 | 80.5983
1407.3 | 14066.472 | 80.6004
1407.424 | 14067.509 | 80.6023
1407.531 | 14069.008 | 80.5995
1407.622 | 14069.865 | 80.6043
1407.701 | 14070.491 | 80.6033
1407.822 | 14071.66 | 80.6033
1407.93 | 14072.978 | 80.6061
1408.029 | 14073.67 | 80.6103
1408.125 | 14074.51 | 80.6107
1408.23 | 14075.993 | 80.6101
1408.316 | 14076.932 | 80.6163
1408.401 | 14077.475 | 80.6161
1408.527 | 14078.579 | 80.6192
1408.609 | 14079.287 | 80.6134
1408.719 | 14080.276 | 80.613
1408.811 | 14082.071 | 80.6124
1408.9 | 14082.812 | 80.6121
1409.015 | 14083.933 | 80.6159
1409.111 | 14084.542 | 80.6177
1409.208 | 14085.695 | 80.6178
1409.314 | 14086.502 | 80.6192
1409.404 | 14088.034 | 80.622
1409.509 | 14088.693 | 80.6197
1409.606 | 14089.616 | 80.6225
1409.717 | 14090.324 | 80.6216
1409.802 | 14091.955 | 80.6276
1409.909 | 14092.515 | 80.6227
1410.007 | 14093.701 | 80.628
1410.104 | 14094.277 | 80.6274
1410.215 | 14095.694 | 80.6294
1410.309 | 14096.666 | 80.6322
1410.412 | 14097.539 | 80.633
1410.5 | 14098.083 | 80.6308
1410.601 | 14099.779 | 80.6357
1410.723 | 14100.356 | 80.6354
1410.815 | 14101.525 | 80.6236
1410.913 | 14102.151 | 80.6168
1411.004 | 14103.057 | 80.6186
1411.11 | 14104.688 | 80.6157
1411.206 | 14105.693 | 80.615
1411.304 | 14106.978 | 80.6139
1411.404 | 14107.703 | 80.614
1411.523 | 14108.345 | 80.6116
1411.604 | 14109.597 | 80.61
1411.709 | 14110.272 | 80.612
1411.802 | 14111.936 | 80.6122
1411.936 | 14112.76 | 80.6105
1412.015 | 14113.336 | 80.6111
1412.109 | 14114.11 | 80.6095
1412.21 | 14115.527 | 80.6044
1412.313 | 14116.252 | 80.6092
1412.407 | 14117.998 | 80.6104
1412.533 | 14118.739 | 80.612
1412.6 | 14119.579 | 80.6119
1412.726 | 14121.045 | 80.6139
1412.854 | 14121.638 | 80.6145
1412.941 | 14122.742 | 80.6114
1413.015 | 14123.368 | 80.616
1413.127 | 14125.032 | 80.6158
1413.224 | 14125.839 | 80.6153
1413.322 | 14126.992 | 80.6183
1413.401 | 14127.585 | 80.6173
1413.526 | 14129.035 | 80.6183
1413.649 | 14129.661 | 80.619
1413.741 | 14130.484 | 80.6126
1413.828 | 14131.39 | 80.6115
1413.937 | 14132.873 | 80.6094
1414.032 | 14133.499 | 80.6043
1414.152 | 14134.8 | 80.6072
1414.204 | 14135.722 | 80.6084
1414.301 | 14136.694 | 80.6083
1414.43 | 14137.699 | 80.6092
1414.529 | 14138.803 | 80.6082
1414.622 | 14139.857 | 80.6077
1414.732 | 14140.483 | 80.6078
1414.806 | 14141.29 | 80.6093
1414.901 | 14142.41 | 80.6101
1415.034 | 14143.992 | 80.6101
1415.141 | 14144.832 | 80.6091
1415.222 | 14145.985 | 80.6102
1415.315 | 14147.122 | 80.6142
1415.417 | 14147.83 | 80.6132
1415.532 | 14148.489 | 80.6154
1415.603 | 14149.296 | 80.6139
1415.719 | 14150.96 | 80.6152
1415.816 | 14151.503 | 80.6146
1415.939 | 14152.821 | 80.6119
1416.025 | 14153.991 | 80.612
1416.113 | 14154.584 | 80.6117
1416.225 | 14155.654 | 80.6124
1416.307 | 14156.346 | 80.6116
1416.415 | 14157.516 | 80.6155
1416.51 | 14158.867 | 80.6151
1416.611 | 14159.542 | 80.6173
1416.711 | 14160.695 | 80.6176
1416.824 | 14161.914 | 80.6162
1416.929 | 14162.787 | 80.6193
1417.028 | 14163.957 | 80.6187
1417.113 | 14164.797 | 80.6188
1417.219 | 14165.423 | 80.6173
1417.322 | 14166.345 | 80.6171
1417.412 | 14167.202 | 80.6188
1417.511 | 14169.047 | 80.6167
1417.607 | 14169.837 | 80.6161
1417.704 | 14170.315 | 80.6178
1417.812 | 14171.781 | 80.6196
1417.909 | 14172.704 | 80.6186
1418.021 | 14173.857 | 80.6199
1418.103 | 14174.828 | 80.6209
1418.219 | 14175.422 | 80.6191
1418.306 | 14177.019 | 80.6212
1418.406 | 14177.859 | 80.6219
1418.517 | 14178.403 | 80.6223
1418.611 | 14180.083 | 80.6255
1418.708 | 14180.874 | 80.623
1418.801 | 14181.961 | 80.6197
1418.933 | 14183.098 | 80.622
1419.018 | 14183.608 | 80.6247
1419.139 | 14184.943 | 80.6221
1419.215 | 14185.47 | 80.626
1419.307 | 14186.458 | 80.6239
1419.4 | 14187.018 | 80.6247
1419.51 | 14188.764 | 80.6242
1419.622 | 14189.473 | 80.6228
1419.732 | 14191.087 | 80.6233
1419.802 | 14191.68 | 80.6244
1419.905 | 14192.8 | 80.6241
1420.031 | 14193.443 | 80.626
1420.103 | 14194.678 | 80.6223
1420.215 | 14195.353 | 80.6222
1420.329 | 14196.951 | 80.6267
1420.417 | 14197.577 | 80.6265
1420.531 | 14199.093 | 80.6246
1420.64 | 14199.9 | 80.6237
1420.749 | 14200.954 | 80.6227
1420.841 | 14202.091 | 80.623
1420.93 | 14202.914 | 80.6173
1421.006 | 14203.409 | 80.6205
1421.101 | 14204.216 | 80.6181
1421.224 | 14205.912 | 80.6179
1421.316 | 14206.423 | 80.6159
1421.428 | 14208.054 | 80.613
1421.507 | 14208.746 | 80.6151
1421.61 | 14209.421 | 80.6144
1421.711 | 14210.063 | 80.6124
1421.838 | 14211.892 | 80.6106
1421.931 | 14212.501 | 80.6118
1422.045 | 14213.918 | 80.6105
1422.131 | 14215.088 | 80.6097
1422.224 | 14215.648 | 80.6076
1422.334 | 14216.85 | 80.6101
1422.4 | 14217.476 | 80.6097
1422.506 | 14218.333 | 80.6058
1422.601 | 14219.025 | 80.6051
1422.722 | 14220.869 | 80.6051
1422.818 | 14221.446 | 80.6043
1422.902 | 14222.385 | 80.6029
1423.002 | 14223.357 | 80.6029
1423.106 | 14223.983 | 80.6048
1423.218 | 14225.811 | 80.6026
1423.326 | 14226.421 | 80.6012
1423.4 | 14227.195 | 80.6004
1423.522 | 14228.991 | 80.5964
1423.625 | 14229.518 | 80.5983
1423.701 | 14230.209 | 80.5967
1423.829 | 14230.967 | 80.595
1423.924 | 14232.845 | 80.592
1424.024 | 14233.471 | 80.5925
1424.101 | 14234.212 | 80.5923
1424.218 | 14235.81 | 80.59
1424.32 | 14236.848 | 80.5914
1424.401 | 14237.326 | 80.5854
1424.521 | 14238.841 | 80.5846
1424.617 | 14239.813 | 80.5846
1424.722 | 14240.472 | 80.5816
1424.803 | 14241.296 | 80.5825
1424.916 | 14242.943 | 80.5794
1425.009 | 14243.486 | 80.5787
1425.106 | 14244.277 | 80.5798
1425.226 | 14245.414 | 80.5782
1425.341 | 14246.814 | 80.5784
1425.416 | 14247.918 | 80.5738
1425.502 | 14248.461 | 80.5742
1425.624 | 14249.565 | 80.5708
1425.721 | 14250.207 | 80.5658
1425.809 | 14252.036 | 80.5554
1425.91 | 14252.859 | 80.5514
1426.003 | 14253.469 | 80.5479
1426.122 | 14254.589 | 80.5503
1426.214 | 14255.89 | 80.549
1426.303 | 14257.01 | 80.5479
1426.424 | 14257.455 | 80.5499
1426.511 | 14259.086 | 80.5492
1426.612 | 14259.877 | 80.5477
1426.703 | 14260.354 | 80.5457
1426.811 | 14261.458 | 80.5478
1426.915 | 14262.776 | 80.5448
1427.01 | 14263.484 | 80.5452
1427.117 | 14264.67 | 80.5434
1427.216 | 14265.296 | 80.5437
1427.334 | 14266.976 | 80.5408
1427.416 | 14267.569 | 80.5457
1427.535 | 14268.904 | 80.5421
1427.6 | 14269.563 | 80.5422
1427.719 | 14270.419 | 80.5431
1427.801 | 14271.16 | 80.541
1427.9 | 14272.577 | 80.5432
1428 | 14273.532 | 80.5425
1428.138 | 14274.735 | 80.5397
1428.225 | 14275.312 | 80.5403
1428.316 | 14276.465 | 80.5382
1428.416 | 14277.272 | 80.5373
1428.513 | 14278.705 | 80.5388
1428.634 | 14279.71 | 80.5364
1428.703 | 14280.303 | 80.5358
1428.832 | 14281.966 | 80.5361
1428.93 | 14282.543 | 80.5358
1429.008 | 14283.317 | 80.5344
1429.106 | 14285.014 | 80.5345
1429.24 | 14285.558 | 80.5364
1429.31 | 14286.381 | 80.5377
1429.404 | 14287.567 | 80.534
1429.514 | 14288.572 | 80.5325
1429.629 | 14290.236 | 80.5294
1429.742 | 14290.862 | 80.5317
1429.823 | 14291.85 | 80.5338
1429.938 | 14293.036 | 80.5349
1430.002 | 14293.942 | 80.5325
1430.132 | 14295.046 | 80.5322
1430.236 | 14295.787 | 80.5288
1430.302 | 14296.479 | 80.528
1430.407 | 14297.434 | 80.5265
1430.51 | 14298.027 | 80.5267
1430.636 | 14299.856 | 80.5258
1430.728 | 14300.465 | 80.5242
1430.841 | 14301.865 | 80.5255
1430.91 | 14301.865 | 80.5229
1431.001 | 14303.051 | 80.5231
1431.131 | 14304.814 | 80.5252
1431.214 | 14305.391 | 80.5212
1431.335 | 14306.61 | 80.5202
1431.406 | 14307.334 | 80.513
1431.501 | 14308.471 | 80.5166
1431.6 | 14309.64 | 80.511
1431.722 | 14310.53 | 80.5102
1431.807 | 14311.14 | 80.5152
1431.914 | 14312.309 | 80.513
1432 | 14313.116 | 80.5111
1432.121 | 14314.582 | 80.5123
1432.225 | 14316.164 | 80.5139
1432.324 | 14316.872 | 80.5144
1432.444 | 14317.547 | 80.5146
1432.521 | 14318.387 | 80.5115
1432.621 | 14319.293 | 80.5189
1432.727 | 14320.43 | 80.5129
1432.81 | 14321.237 | 80.5128
1432.918 | 14322.456 | 80.5154
1433.005 | 14323.115 | 80.5162
1433.122 | 14324.878 | 80.5148
1433.218 | 14325.8 | 80.5155
1433.308 | 14326.508 | 80.5122
1433.43 | 14327.563 | 80.5141
1433.517 | 14329.111 | 80.5142
1433.613 | 14329.902 | 80.5135
1433.709 | 14330.709 | 80.5122
1433.816 | 14331.351 | 80.5155
1433.92 | 14333.13 | 80.5177
1434.022 | 14333.905 | 80.5154
1434.123 | 14333.905 | 80.5161
1434.206 | 14335.997 | 80.5161
1434.301 | 14336.441 | 80.5121
1434.413 | 14338.089 | 80.5157
1434.515 | 14338.896 | 80.5133
1434.605 | 14339.456 | 80.5136
1434.702 | 14340.642 | 80.5162
1434.812 | 14342.092 | 80.5141
1434.911 | 14342.866 | 80.5145
1435.005 | 14343.706 | 80.5172
1435.107 | 14344.249 | 80.5169
1435.222 | 14345.683 | 80.5124
1435.311 | 14346.869 | 80.5185
1435.423 | 14347.429 | 80.5154
1435.513 | 14348.516 | 80.5167
1435.603 | 14349.257 | 80.5186
1435.707 | 14350.624 | 80.5175
1435.805 | 14351.695 | 80.5197
1435.94 | 14353.046 | 80.5168
1436.012 | 14353.886 | 80.5189
1436.106 | 14354.397 | 80.5189
1436.204 | 14355.994 | 80.5168
1436.3 | 14356.555 | 80.5182
1436.432 | 14358.086 | 80.5192
1436.501 | 14358.647 | 80.5208
1436.6 | 14359.618 | 80.5193
1436.729 | 14360.409 | 80.5182
1436.801 | 14361.628 | 80.5169
1436.921 | 14362.32 | 80.5208
1437.002 | 14363.967 | 80.5162
1437.102 | 14364.774 | 80.5158
1437.226 | 14366.191 | 80.5183
1437.3 | 14366.191 | 80.5167
1437.435 | 14368.267 | 80.5205
1437.547 | 14368.909 | 80.5153
1437.632 | 14370.046 | 80.5145
1437.737 | 14370.853 | 80.5162
1437.829 | 14371.462 | 80.515
1437.943 | 14372.879 | 80.5116
1438.029 | 14374.048 | 80.5141
1438.112 | 14374.641 | 80.5163
1438.222 | 14376.108 | 80.5128
1438.302 | 14376.931 | 80.5148
1438.438 | 14377.623 | 80.5138
1438.507 | 14378.331 | 80.5172
1438.6 | 14379.386 | 80.5123
1438.74 | 14380.802 | 80.5149
1438.81 | 14381.379 | 80.5119
1438.901 | 14382.4 | 80.5123
1439.032 | 14383.85 | 80.5111
1439.117 | 14384.393 | 80.5106
1439.227 | 14386.238 | 80.5139
1439.321 | 14386.815 | 80.5124
1439.454 | 14387.605 | 80.5141
1439.544 | 14388.742 | 80.514
1439.634 | 14389.549 | 80.5152
1439.723 | 14390.982 | 80.5174
1439.832 | 14391.822 | 80.513
1439.903 | 14392.3 | 80.5146
1440.016 | 14393.766 | 80.5165
1440.123 | 14395.15 | 80.5163
1440.225 | 14395.842 | 80.5119
1440.303 | 14396.55 | 80.5157
1440.422 | 14397.604 | 80.5154
1440.537 | 14399.136 | 80.5163
1440.635 | 14399.795 | 80.5166
1440.723 | 14400.849 | 80.5176
1440.84 | 14401.492 | 80.5167
1440.932 | 14402.579 | 80.5172
1441.005 | 14403.287 | 80.5146
1441.124 | 14404.375 | 80.5151
1441.209 | 14406.038 | 80.5141
1441.31 | 14406.845 | 80.5168
1441.4 | 14407.422 | 80.5178
1441.523 | 14408.608 | 80.5174
1441.601 | 14409.185 | 80.5176
1441.709 | 14411.046 | 80.5168
1441.802 | 14411.441 | 80.5185
1441.918 | 14412.561 | 80.5149
1442.03 | 14413.929 | 80.5156
1442.11 | 14414.851 | 80.5175
1442.213 | 14415.296 | 80.5173
1442.319 | 14416.877 | 80.5144
1442.411 | 14417.52 | 80.5135
1442.515 | 14418.162 | 80.515
1442.608 | 14419.991 | 80.5152
1442.721 | 14420.534 | 80.5178
1442.81 | 14422.033 | 80.5153
1442.912 | 14422.742 | 80.5138
1443 | 14423.417 | 80.5168
1443.122 | 14424.521 | 80.5176
1443.204 | 14426.003 | 80.5151
1443.309 | 14426.711 | 80.5151
1443.401 | 14427.42 | 80.5166
1443.511 | 14428.573 | 80.5142
1443.601 | 14429.924 | 80.514
1443.712 | 14430.747 | 80.5156
1443.803 | 14431.423 | 80.5129
1443.913 | 14432.889 | 80.5138
1444.002 | 14433.63 | 80.5149
1444.11 | 14434.717 | 80.5119
1444.234 | 14435.87 | 80.514
1444.301 | 14436.76 | 80.5144
1444.423 | 14437.353 | 80.5133
1444.512 | 14438.489 | 80.5139
1444.606 | 14439.988 | 80.5131
1444.718 | 14440.565 | 80.5118
1444.8 | 14441.586 | 80.5121
1444.915 | 14442.492 | 80.5125
1445.004 | 14443.942 | 80.5161
1445.113 | 14444.568 | 80.5137
1445.235 | 14445.671 | 80.5101
1445.318 | 14446.264 | 80.512
1445.442 | 14448.06 | 80.5077
1445.507 | 14448.06 | 80.5089
1445.634 | 14449.707 | 80.5087
1445.747 | 14450.926 | 80.5118
1445.808 | 14450.926 | 80.5105
1445.93 | 14452.854 | 80.5106
1446.008 | 14453.364 | 80.5125
1446.134 | 14454.534 | 80.511
1446.215 | 14455.242 | 80.5087
1446.304 | 14456.428 | 80.51
1446.438 | 14457.861 | 80.5097
1446.53 | 14458.454 | 80.5107
1446.643 | 14459.871 | 80.5081
1446.731 | 14461.024 | 80.5112
1446.801 | 14461.024 | 80.5089
1446.906 | 14462.688 | 80.5097
1447 | 14463.429 | 80.5102
1447.129 | 14464.911 | 80.5106
1447.227 | 14465.785 | 80.5106
1447.333 | 14466.789 | 80.5125
1447.427 | 14467.876 | 80.5078
1447.53 | 14469.21 | 80.5094
1447.64 | 14469.836 | 80.5096
1447.703 | 14470.792 | 80.514
1447.801 | 14471.418 | 80.5088
1447.922 | 14472.488 | 80.5099
1448.028 | 14473.905 | 80.506
1448.117 | 14474.465 | 80.5082
1448.222 | 14475.964 | 80.5077
1448.314 | 14476.508 | 80.5052
1448.406 | 14477.282 | 80.5059
1448.523 | 14478.797 | 80.5069
1448.623 | 14479.934 | 80.5056
1448.713 | 14480.478 | 80.5034
1448.816 | 14481.779 | 80.5079
1448.916 | 14482.767 | 80.5063
1449.014 | 14483.558 | 80.5074
1449.112 | 14484.76 | 80.5052
1449.21 | 14485.288 | 80.5046
1449.313 | 14486.408 | 80.5057
1449.401 | 14487.083 | 80.5062
1449.509 | 14488.994 | 80.5036
1449.611 | 14489.686 | 80.5023
1449.727 | 14490.641 | 80.5057
1449.805 | 14491.201 | 80.5043
1449.908 | 14493.03 | 80.505
1450.012 | 14493.754 | 80.5008
1450.1 | 14494.43 | 80.5074
1450.223 | 14495.583 | 80.5044
1450.316 | 14496.192 | 80.5042
1450.424 | 14497.889 | 80.5045
1450.509 | 14498.795 | 80.5049
1450.604 | 14499.948 | 80.505
1450.718 | 14500.788 | 80.5044
1450.805 | 14501.464 | 80.5035
1450.904 | 14502.567 | 80.504
1451.015 | 14503.902 | 80.5061
1451.102 | 14504.725 | 80.507
1451.208 | 14505.269 | 80.5081
1451.314 | 14506.373 | 80.5048
1451.415 | 14507.872 | 80.5048
1451.52 | 14508.366 | 80.5059
1451.604 | 14509.123 | 80.5057
1451.703 | 14510.754 | 80.5053
1451.805 | 14511.248 | 80.5055
1451.9 | 14512.896 | 80.5066
1452.007 | 14513.456 | 80.5068
1452.111 | 14514.131 | 80.5067
1452.211 | 14515.745 | 80.5067
1452.3 | 14516.717 | 80.5049
1452.411 | 14517.162 | 80.5055
1452.504 | 14518.925 | 80.5052
1452.601 | 14519.567 | 80.5074
1452.732 | 14521.033 | 80.5062
1452.815 | 14521.791 | 80.5044
1452.907 | 14522.713 | 80.5036
1453 | 14523.603 | 80.5077
1453.111 | 14524.822 | 80.5056
1453.205 | 14525.448 | 80.5074
1453.31 | 14526.189 | 80.5061
1453.407 | 14527.046 | 80.5078
1453.526 | 14528.874 | 80.5075
1453.621 | 14529.434 | 80.5073
1453.742 | 14530.554 | 80.5075
1453.805 | 14531.345 | 80.5077
1453.903 | 14532.218 | 80.5095
1454.074 | 14533.882 | 80.5075
1454.114 | 14533.882 | 80.508
1454.208 | 14535.068 | 80.507
1454.307 | 14536.452 | 80.5092
1454.407 | 14537.16 | 80.5075
1454.53 | 14538.873 | 80.5087
1454.603 | 14539.911 | 80.5088
1454.734 | 14540.487 | 80.5074
1454.826 | 14541.986 | 80.5059
1454.921 | 14543.156 | 80.5093
1455.021 | 14543.815 | 80.5098
1455.123 | 14544.474 | 80.5087
1455.225 | 14545.989 | 80.5084
1455.328 | 14546.5 | 80.5076
1455.406 | 14547.192 | 80.5106
1455.534 | 14548.987 | 80.5122
1455.626 | 14549.778 | 80.5097
1455.72 | 14550.783 | 80.5147
1455.8 | 14551.227 | 80.511
1455.909 | 14552.809 | 80.5142
1456.022 | 14553.534 | 80.512
1456.128 | 14554.967 | 80.5142
1456.245 | 14555.56 | 80.511
1456.322 | 14556.383 | 80.5097
1456.406 | 14557.125 | 80.5095
1456.534 | 14558.739 | 80.51
1456.624 | 14559.398 | 80.5088
1456.72 | 14560.156 | 80.5114
1456.803 | 14561.078 | 80.5104
1456.926 | 14562.857 | 80.5093
1457.014 | 14564.06 | 80.5094
1457.114 | 14564.834 | 80.5104
1457.229 | 14565.46 | 80.5074
1457.314 | 14566.218 | 80.5094
1457.424 | 14567.848 | 80.5078
1457.514 | 14568.771 | 80.5096
1457.601 | 14569.43 | 80.5078
1457.72 | 14570.929 | 80.508
1457.815 | 14571.736 | 80.5087
1457.919 | 14572.856 | 80.507
1458.028 | 14573.466 | 80.51
1458.114 | 14574.24 | 80.5072
1458.21 | 14575.459 | 80.5071
1458.314 | 14577.024 | 80.5075
1458.408 | 14577.798 | 80.5085
1458.531 | 14578.374 | 80.5092
1458.608 | 14579.247 | 80.508
1458.715 | 14580.763 | 80.5089
1458.81 | 14581.982 | 80.5085
1458.903 | 14582.542 | 80.5116
1459.021 | 14583.481 | 80.5076
1459.123 | 14584.123 | 80.509
1459.201 | 14585.161 | 80.5095
1459.325 | 14586.578 | 80.5083
1459.403 | 14587.154 | 80.5067
1459.509 | 14588.835 | 80.5067
1459.602 | 14589.428 | 80.5089
1459.716 | 14590.465 | 80.5081
1459.811 | 14591.651 | 80.5084
1459.907 | 14592.574 | 80.5085
1460.005 | 14593.282 | 80.5109
1460.101 | 14594.254 | 80.5056
1460.221 | 14595.16 | 80.5029
1460.317 | 14596.132 | 80.502
1460.403 | 14597.12 | 80.498
1460.511 | 14598.702 | 80.4931
1460.638 | 14599.723 | 80.4948
1460.716 | 14600.283 | 80.4937
1460.812 | 14601.09 | 80.4922
1460.933 | 14602.902 | 80.4896
1461.005 | 14603.38 | 80.4912
1461.1 | 14603.94 | 80.4908
1461.206 | 14605.571 | 80.4879
1461.3 | 14606.592 | 80.488
1461.412 | 14607.169 | 80.4887
1461.505 | 14608.042 | 80.4853
1461.606 | 14609.936 | 80.4867
1461.731 | 14611.221 | 80.4826
1461.811 | 14611.221 | 80.481
1461.926 | 14613.296 | 80.4815
1462.038 | 14613.873 | 80.4789
1462.133 | 14614.828 | 80.4784
1462.211 | 14615.355 | 80.479
1462.306 | 14616.525 | 80.477
1462.445 | 14617.777 | 80.4754
1462.52 | 14618.353 | 80.4782
1462.637 | 14619.49 | 80.4756
1462.701 | 14620.281 | 80.4749
1462.808 | 14620.89 | 80.4723
1462.933 | 14622.801 | 80.4739
1463.008 | 14623.345 | 80.4731
1463.101 | 14624.349 | 80.4733
1463.227 | 14625.849 | 80.47
1463.302 | 14626.491 | 80.468
1463.431 | 14628.039 | 80.4682
1463.525 | 14628.814 | 80.4682
1463.648 | 14629.868 | 80.4647
1463.714 | 14629.868 | 80.4635
1463.836 | 14631.696 | 80.4654
1463.92 | 14632.273 | 80.4629
1464.02 | 14633.92 | 80.4634
1464.109 | 14633.92 | 80.4585
1464.224 | 14635.007 | 80.4621
1464.323 | 14636.819 | 80.4587
1464.403 | 14637.264 | 80.4578
1464.523 | 14638.845 | 80.4575
1464.6 | 14639.636 | 80.4587
1464.735 | 14640.608 | 80.4564
1464.801 | 14641.448 | 80.4543
1464.919 | 14642.898 | 80.4516
1465.025 | 14643.688 | 80.4523
1465.125 | 14644.874 | 80.4498
1465.219 | 14645.747 | 80.4489
1465.302 | 14646.192 | 80.4491
1465.441 | 14647.839 | 80.4454
1465.509 | 14648.597 | 80.4447
1465.626 | 14649.553 | 80.4448
1465.701 | 14650.195 | 80.4467
1465.823 | 14651.809 | 80.4432
1465.922 | 14652.485 | 80.4407
1466.02 | 14653.934 | 80.4371
1466.114 | 14654.725 | 80.4331
1466.213 | 14655.318 | 80.4333
1466.325 | 14656.866 | 80.4359
1466.409 | 14657.772 | 80.4282
1466.514 | 14658.365 | 80.428
1466.608 | 14659.321 | 80.428
1466.716 | 14660.507 | 80.4269
1466.819 | 14661.808 | 80.4219
1466.92 | 14662.5 | 80.4208
1467.009 | 14663.983 | 80.4212
1467.11 | 14664.79 | 80.4153
1467.22 | 14665.366 | 80.4172
1467.304 | 14666.948 | 80.4152
1467.415 | 14667.722 | 80.4142
1467.504 | 14668.941 | 80.413
1467.6 | 14669.419 | 80.4098
1467.707 | 14670.325 | 80.4082
1467.803 | 14671.906 | 80.4053
1467.911 | 14672.697 | 80.4036
1468.001 | 14673.372 | 80.4045
1468.116 | 14674.525 | 80.3999
1468.218 | 14675.25 | 80.3992
1468.314 | 14676.139 | 80.3969
1468.409 | 14677.045 | 80.3951
1468.521 | 14678.824 | 80.3922
1468.617 | 14679.516 | 80.3919
1468.705 | 14680.307 | 80.3906
1468.847 | 14681.855 | 80.3882
1468.916 | 14681.855 | 80.3887
1469.004 | 14683.783 | 80.385
1469.122 | 14684.409 | 80.38
1469.213 | 14685.463 | 80.383
1469.321 | 14686.204 | 80.3792
1469.405 | 14687.127 | 80.3795
1469.531 | 14688.906 | 80.3739
1469.607 | 14688.906 | 80.3743
1469.701 | 14690.734 | 80.3638
1469.802 | 14691.278 | 80.3657
1469.911 | 14692.068 | 80.3623
1470.003 | 14693.749 | 80.359
1470.13 | 14695.034 | 80.3571
1470.207 | 14695.594 | 80.3548
1470.346 | 14697.076 | 80.3494
1470.415 | 14697.076 | 80.3491
1470.513 | 14698.74 | 80.3487
1470.609 | 14699.481 | 80.3462
1470.732 | 14700.601 | 80.3429
1470.82 | 14701.194 | 80.3432
1470.911 | 14702.331 | 80.3409
1471.026 | 14703.813 | 80.3365
1471.139 | 14704.868 | 80.3345
1471.201 | 14705.922 | 80.335
1471.336 | 14706.713 | 80.3339
1471.421 | 14707.256 | 80.3331
1471.525 | 14708.953 | 80.3267
1471.602 | 14709.546 | 80.3257
1471.735 | 14710.271 | 80.3245
1471.8 | 14711.243 | 80.3243
1471.937 | 14712.972 | 80.3212
1472.005 | 14712.972 | 80.3203
1472.122 | 14714.817 | 80.3175
1472.223 | 14715.723 | 80.3143
1472.329 | 14716.431 | 80.3157
1472.444 | 14717.848 | 80.3125
1472.504 | 14717.848 | 80.3105
1472.621 | 14719.775 | 80.3056
1472.721 | 14720.78 | 80.3028
1472.843 | 14721.835 | 80.3021
1472.901 | 14721.835 | 80.3005
1473.024 | 14723.795 | 80.2969
1473.103 | 14724.272 | 80.2942
1473.217 | 14726.052 | 80.2941
1473.318 | 14726.76 | 80.2927
1473.431 | 14727.452 | 80.2892
1473.528 | 14728.226 | 80.2854
1473.603 | 14729.214 | 80.2856
1473.714 | 14731.043 | 80.2745
1473.823 | 14731.817 | 80.2427
1473.901 | 14732.295 | 80.2321
1474.014 | 14733.497 | 80.2127
1474.117 | 14733.497 | 80.2025
1474.218 | 14735.111 | 80.1839
1474.325 | 14736.034 | 80.1691
1474.411 | 14737.978 | 80.1362
1474.518 | 14738.735 | 80.1284
1474.609 | 14739.987 | 80.1257
1474.72 | 14740.762 | 80.1215
1474.8 | 14741.239 | 80.1204
1474.921 | 14742.788 | 80.1154
1475.013 | 14743.743 | 80.109
1475.1 | 14744.386 | 80.1058
1475.224 | 14745.588 | 80.1043
1475.321 | 14746.148 | 80.0978
1475.423 | 14747.845 | 80.096
1475.506 | 14748.421 | 80.0914
1475.617 | 14749.838 | 80.0885
1475.71 | 14750.464 | 80.0819
1475.809 | 14751.683 | 80.0797
1475.918 | 14752.721 | 80.0732
1476.015 | 14753.363 | 80.0642
1476.114 | 14755.01 | 80.0636
1476.21 | 14755.702 | 80.0595
1476.3 | 14756.378 | 80.0577
1476.418 | 14757.531 | 80.0564
1476.521 | 14758.239 | 80.0521
1476.607 | 14759.969 | 80.0489
1476.704 | 14760.43 | 80.0452
1476.801 | 14761.863 | 80.0409
1476.939 | 14762.489 | 80.041
1477.032 | 14763.659 | 80.0345
1477.111 | 14764.219 | 80.0336
1477.205 | 14765.009 | 80.03
1477.337 | 14766.673 | 80.0254
1477.408 | 14767.991 | 80.0231
1477.515 | 14768.419 | 80.0226
1477.607 | 14769.424 | 80.0199
1477.702 | 14769.968 | 80.0207
1477.84 | 14772.092 | 80.008
1477.906 | 14772.62 | 80.0096
1478.006 | 14773.674 | 80.0071
1478.111 | 14774.712 | 80.0083
1478.233 | 14775.502 | 80.0063
1478.311 | 14776.244 | 80.0021
1478.445 | 14777.841 | 79.9961
1478.51 | 14778.698 | 79.9964
1478.638 | 14780.082 | 79.9909
1478.701 | 14780.609 | 79.9892
1478.811 | 14781.564 | 79.9919
1478.927 | 14782.8 | 79.9863
1479.044 | 14784.019 | 79.9825
1479.107 | 14784.925 | 79.981
1479.245 | 14785.518 | 79.979
1479.312 | 14786.325 | 79.9802
1479.401 | 14787.148 | 79.975
1479.523 | 14788.796 | 79.9702
1479.605 | 14789.389 | 79.9682
1479.703 | 14789.916 | 79.968
1479.843 | 14792.024 | 79.9658
1479.903 | 14792.024 | 79.967
1480.038 | 14793.573 | 79.9618
1480.11 | 14794.298 | 79.9619
1480.22 | 14795.912 | 79.9572
1480.3 | 14796.505 | 79.9546
1480.422 | 14797.444 | 79.9519
1480.508 | 14798.103 | 79.9493
1480.635 | 14799.734 | 79.9447
1480.721 | 14800.788 | 79.9443
1480.807 | 14801.463 | 79.9436
1480.918 | 14802.534 | 79.9387
1481.003 | 14803.078 | 79.9394
1481.127 | 14804.56 | 79.9358
1481.235 | 14805.17 | 79.9326
1481.3 | 14805.944 | 79.9321
1481.401 | 14807.377 | 79.9331
1481.501 | 14808.085 | 79.9283
1481.626 | 14809.551 | 79.9258
1481.726 | 14810.869 | 79.9218
1481.821 | 14811.808 | 79.9197
1481.905 | 14812.516 | 79.9162
1482.024 | 14813.834 | 79.9113
1482.116 | 14814.707 | 79.91
1482.23 | 14815.366 | 79.9089
1482.325 | 14816.19 | 79.909
1482.41 | 14817.985 | 79.9078
1482.512 | 14818.727 | 79.9057
1482.621 | 14819.385 | 79.9005
1482.715 | 14821.033 | 79.9022
1482.817 | 14821.774 | 79.8994
1482.909 | 14822.976 | 79.8974
1483.002 | 14823.388 | 79.8947
1483.125 | 14824.475 | 79.8921
1483.211 | 14825.991 | 79.8896
1483.31 | 14826.798 | 79.8857
1483.403 | 14827.424 | 79.8854
1483.523 | 14828.561 | 79.8798
1483.607 | 14829.961 | 79.8863
1483.741 | 14830.62 | 79.8836
1483.832 | 14831.526 | 79.8808
1483.924 | 14832.382 | 79.8778
1484.014 | 14833.189 | 79.8738
1484.127 | 14834.474 | 79.8733
1484.214 | 14835.183 | 79.8695
1484.319 | 14836.039 | 79.8652
1484.413 | 14837.835 | 79.8655
1484.506 | 14838.428 | 79.8635
1484.604 | 14839.63 | 79.8634
1484.703 | 14840.141 | 79.8594
1484.811 | 14842.002 | 79.8572
1484.912 | 14842.678 | 79.8541
1485.004 | 14843.386 | 79.8542
1485.105 | 14844.654 | 79.8469
1485.212 | 14845.297 | 79.8492
1485.316 | 14846.466 | 79.8445
1485.414 | 14847.076 | 79.8408
1485.501 | 14848.888 | 79.8406
1485.618 | 14849.333 | 79.838
1485.74 | 14850.865 | 79.8367
1485.803 | 14851.425 | 79.8347
1485.905 | 14851.886 | 79.8299
1486.002 | 14853.731 | 79.826
1486.107 | 14854.406 | 79.8251
1486.211 | 14855.428 | 79.8251
1486.301 | 14856.877 | 79.8251
1486.426 | 14857.454 | 79.8169
1486.506 | 14858.673 | 79.816
1486.621 | 14859.348 | 79.8141
1486.731 | 14861.012 | 79.8083
1486.801 | 14861.704 | 79.8059
1486.937 | 14862.939 | 79.8061
1487.005 | 14863.565 | 79.8011
1487.139 | 14864.323 | 79.7989
1487.215 | 14865.262 | 79.795
1487.335 | 14867.057 | 79.792
1487.406 | 14867.897 | 79.7895
1487.523 | 14868.359 | 79.7844
1487.628 | 14869.973 | 79.7769
1487.707 | 14870.549 | 79.773
1487.83 | 14872.18 | 79.7706
1487.947 | 14872.839 | 79.769
1488.008 | 14872.839 | 79.7693
1488.132 | 14874.47 | 79.7647
1488.245 | 14875.821 | 79.7623
1488.307 | 14875.821 | 79.7602
1488.439 | 14877.863 | 79.7527
1488.5 | 14878.308 | 79.7522
1488.624 | 14880.087 | 79.7443
1488.722 | 14880.795 | 79.7336
1488.836 | 14881.652 | 79.7307
1488.95 | 14882.854 | 79.7237
1489.037 | 14883.991 | 79.7242
1489.119 | 14884.765 | 79.7217
1489.205 | 14885.424 | 79.7205
1489.331 | 14886.627 | 79.7201
1489.403 | 14887.203 | 79.7171
1489.537 | 14888.982 | 79.7147
1489.643 | 14889.789 | 79.7135
1489.725 | 14890.794 | 79.7137
1489.83 | 14891.75 | 79.7118
1489.914 | 14893.166 | 79.711
1490.026 | 14893.726 | 79.7127
1490.121 | 14894.797 | 79.7088
1490.201 | 14895.374 | 79.7054
1490.324 | 14896.51 | 79.705
1490.402 | 14897.12 | 79.706
1490.502 | 14898.256 | 79.7048
1490.624 | 14899.788 | 79.7006
1490.702 | 14900.48 | 79.7001
1490.821 | 14901.501 | 79.6981
1490.906 | 14902.062 | 79.6957
1491.024 | 14903.841 | 79.6946
1491.126 | 14904.714 | 79.6948
1491.21 | 14905.949 | 79.6926
1491.311 | 14906.789 | 79.6884
1491.408 | 14907.942 | 79.6939
1491.512 | 14908.733 | 79.6926
1491.61 | 14909.309 | 79.6851
1491.718 | 14910.232 | 79.6898
1491.814 | 14911.187 | 79.6892
1491.91 | 14912.423 | 79.686
1492.018 | 14913.872 | 79.6883
1492.111 | 14914.795 | 79.6841
1492.218 | 14915.338 | 79.678
1492.314 | 14916.557 | 79.6772
1492.417 | 14917.266 | 79.6777
1492.522 | 14918.798 | 79.6758
1492.606 | 14919.737 | 79.6776
1492.713 | 14920.297 | 79.6739
1492.812 | 14921.285 | 79.6747
1492.908 | 14922.932 | 79.6745
1493.016 | 14923.707 | 79.6744
1493.103 | 14924.201 | 79.672
1493.21 | 14925.568 | 79.6698
1493.306 | 14926.622 | 79.6737
1493.424 | 14927.825 | 79.6721
1493.501 | 14928.895 | 79.6678
1493.613 | 14929.686 | 79.6653
1493.723 | 14930.378 | 79.6627
1493.82 | 14931.449 | 79.6625
1493.9 | 14932.421 | 79.6607
1494.009 | 14933.771 | 79.6599
1494.123 | 14933.771 | 79.6587
1494.21 | 14935.073 | 79.6573
1494.312 | 14936.819 | 79.6556
1494.407 | 14937.988 | 79.6545
1494.506 | 14938.515 | 79.6506
1494.602 | 14939.57 | 79.6517
1494.715 | 14940.706 | 79.6526
1494.835 | 14941.629 | 79.6493
1494.912 | 14942.238 | 79.647
1495.008 | 14942.996 | 79.6504
1495.107 | 14944.166 | 79.6445
1495.231 | 14945.895 | 79.6434
1495.307 | 14946.538 | 79.6452
1495.401 | 14947.542 | 79.6449
1495.541 | 14948.844 | 79.6359
1495.626 | 14950.112 | 79.6394
1495.727 | 14950.821 | 79.6347
1495.8 | 14951.479 | 79.6356
1495.923 | 14953.077 | 79.6376
1496.056 | 14953.786 | 79.6318
1496.129 | 14954.873 | 79.6309
1496.227 | 14956.158 | 79.6319
1496.301 | 14956.158 | 79.6274
1496.423 | 14958.101 | 79.6178
1496.524 | 14958.793 | 79.6091
1496.63 | 14960.177 | 79.6086
1496.732 | 14960.968 | 79.6042
1496.836 | 14961.758 | 79.603
1496.928 | 14962.401 | 79.5966
1497.011 | 14963.159 | 79.5931
1497.102 | 14964.328 | 79.592
1497.235 | 14965.712 | 79.5849
1497.328 | 14966.387 | 79.5827
1497.441 | 14967.787 | 79.5811
1497.517 | 14969.006 | 79.5743
1497.629 | 14969.83 | 79.5716
1497.707 | 14970.522 | 79.5719
1497.824 | 14971.444 | 79.5673
1497.911 | 14972.087 | 79.5642
1498.031 | 14973.602 | 79.5632
1498.126 | 14974.953 | 79.5616
1498.217 | 14975.859 | 79.5558
1498.334 | 14976.435 | 79.5539
1498.422 | 14978.083 | 79.5494
1498.524 | 14978.791 | 79.5474
1498.601 | 14979.499 | 79.5444
1498.721 | 14980.405 | 79.5373
1498.807 | 14981.064 | 79.536
1498.914 | 14983.025 | 79.5312
1499.018 | 14983.749 | 79.5278
1499.121 | 14984.309 | 79.5249
1499.218 | 14985.117 | 79.5206
1499.304 | 14986.006 | 79.5186
1499.41 | 14987.999 | 79.5114
1499.517 | 14988.741 | 79.5108
1499.6 | 14989.383 | 79.5077
1499.726 | 14990.47 | 79.5032
1499.807 | 14991.969 | 79.5065
1499.913 | 14992.694 | 79.5028
1500.002 | 14993.386 | 79.5002
1500.126 | 14994.555 | 79.4991
1500.207 | 14995.939 | 79.4967
1500.314 | 14996.796 | 79.4941
1500.406 | 14997.487 | 79.492
1500.514 | 14998.179 | 79.4918
1500.621 | 14999.415 | 79.4884
1500.714 | 15000.074 | 79.4864
1500.808 | 15001.952 | 79.4865
1500.918 | 15002.363 | 79.4851
1501.016 | 15003.731 | 79.4853
1501.108 | 15004.422 | 79.4842
1501.209 | 15005.608 | 79.4789
1501.323 | 15006.795 | 79.4793
1501.404 | 15007.701 | 79.4756
1501.501 | 15008.87 | 79.4709
1501.609 | 15009.793 | 79.4727
1501.702 | 15010.451 | 79.4686
1501.8 | 15011.11 | 79.4668
1501.922 | 15012.626 | 79.4688
1502.018 | 15013.252 | 79.4668
1502.111 | 15014.388 | 79.465
1502.214 | 15014.981 | 79.4642
1502.308 | 15016.76 | 79.4587
1502.414 | 15017.255 | 79.4596
1502.51 | 15017.996 | 79.4576
1502.607 | 15018.951 | 79.4561
1502.749 | 15020.796 | 79.4567
1502.82 | 15021.389 | 79.4548
1502.902 | 15022.476 | 79.4505
1503.003 | 15023.877 | 79.449
1503.124 | 15024.42 | 79.4472
1503.232 | 15026.183 | 79.4435
1503.315 | 15026.183 | 79.4449
1503.441 | 15027.814 | 79.4417
1503.522 | 15028.423 | 79.4419
1503.6 | 15029.477 | 79.441
1503.728 | 15030.466 | 79.4375
1503.805 | 15031.108 | 79.4341
1503.902 | 15032.179 | 79.4321
1504.026 | 15033.793 | 79.4352
1504.1 | 15033.793 | 79.43
1504.203 | 15035.638 | 79.4317
1504.325 | 15036.923 | 79.4246
1504.422 | 15037.516 | 79.4231
1504.509 | 15038.669 | 79.4215
1504.637 | 15039.674 | 79.4169
1504.707 | 15040.25 | 79.4118
1504.826 | 15041.914 | 79.4038
1504.903 | 15042.491 | 79.4038
1505.025 | 15044.121 | 79.401
1505.121 | 15044.747 | 79.3999
1505.239 | 15045.95 | 79.3979
1505.323 | 15046.774 | 79.3989
1505.427 | 15047.713 | 79.3952
1505.532 | 15048.437 | 79.397
1505.653 | 15049.739 | 79.3941
1505.729 | 15050.694 | 79.3916
1505.837 | 15051.287 | 79.3918
1505.91 | 15052.21 | 79.3924
1506.029 | 15053.824 | 79.3876
1506.12 | 15054.763 | 79.3856
1506.226 | 15056.163 | 79.3839
1506.307 | 15056.163 | 79.3842
1506.433 | 15057.744 | 79.3842
1506.515 | 15059.029 | 79.3821
1506.618 | 15059.721 | 79.3794
1506.707 | 15060.265 | 79.3753
1506.815 | 15061.418 | 79.3747
1506.924 | 15062.801 | 79.3771
1507.013 | 15063.427 | 79.3741
1507.12 | 15064.235 | 79.373
1507.229 | 15065.437 | 79.3725
1507.312 | 15066.162 | 79.3723
1507.423 | 15067.908 | 79.3687
1507.513 | 15068.814 | 79.3655
1507.602 | 15069.358 | 79.3689
1507.724 | 15070.412 | 79.3668
1507.819 | 15071.73 | 79.3651
1507.912 | 15072.965 | 79.364
1508.008 | 15073.509 | 79.3587
1508.115 | 15075.008 | 79.3581
1508.216 | 15075.716 | 79.3577
1508.314 | 15076.243 | 79.3588
1508.408 | 15077.907 | 79.357
1508.522 | 15078.467 | 79.3558
1508.612 | 15079.966 | 79.3549
1508.711 | 15080.773 | 79.3519
1508.822 | 15081.35 | 79.3489
1508.906 | 15082.931 | 79.3516
1509.013 | 15083.689 | 79.3474
1509.102 | 15084.381 | 79.349
1509.216 | 15085.451 | 79.3479
1509.324 | 15086.143 | 79.3446
1509.411 | 15087.972 | 79.3413
1509.513 | 15088.663 | 79.3385
1509.601 | 15089.339 | 79.3411
1509.715 | 15090.41 | 79.3427
1509.811 | 15091.777 | 79.3385
1509.92 | 15092.518 | 79.337
1510.004 | 15093.21 | 79.3404
1510.11 | 15093.935 | 79.333
1510.206 | 15094.956 | 79.3304
1510.31 | 15096.653 | 79.3274
1510.419 | 15097.328 | 79.3256
1510.501 | 15098.382 | 79.3225
1510.6 | 15099.684 | 79.3203
1510.738 | 15100.804 | 79.3173
1510.831 | 15101.364 | 79.32
1510.903 | 15102.566 | 79.3179
1511.011 | 15103.242 | 79.3155
1511.107 | 15104.938 | 79.3169
1511.217 | 15105.482 | 79.3147
1511.303 | 15106.701 | 79.3161
1511.414 | 15107.228 | 79.3142
1511.531 | 15108.826 | 79.3126
1511.633 | 15109.337 | 79.3102
1511.712 | 15110.44 | 79.3094
1511.827 | 15112.104 | 79.3082
1511.928 | 15112.812 | 79.3096
1512.03 | 15113.356 | 79.3062
1512.102 | 15114.575 | 79.3055
1512.222 | 15115.25 | 79.3043
1512.305 | 15116.436 | 79.3039
1512.442 | 15117.721 | 79.3038
1512.512 | 15118.265 | 79.3015
1512.608 | 15119.401 | 79.2996
1512.731 | 15120.456 | 79.2992
1512.806 | 15121.147 | 79.2975
1512.906 | 15122.268 | 79.2931
1513.001 | 15122.943 | 79.2934
1513.134 | 15124.755 | 79.292
1513.216 | 15125.364 | 79.2919
1513.332 | 15126.962 | 79.2912
1513.426 | 15127.786 | 79.2909
1513.504 | 15128.379 | 79.2894
1513.626 | 15129.45 | 79.2876
1513.72 | 15130.751 | 79.2849
1513.825 | 15131.739 | 79.2847
1513.904 | 15132.365 | 79.285
1514.026 | 15133.584 | 79.2824
1514.101 | 15134.54 | 79.2798
1514.201 | 15135.545 | 79.2798
1514.304 | 15136.203 | 79.2813
1514.428 | 15137.95 | 79.2803
1514.531 | 15138.806 | 79.2781
1514.601 | 15139.35 | 79.2765
1514.722 | 15140.865 | 79.2737
1514.829 | 15141.738 | 79.2765
1514.912 | 15142.298 | 79.2741
1515.033 | 15143.369 | 79.2759
1515.114 | 15145 | 79.2673
1515.204 | 15145 | 79.2693
1515.325 | 15146.449 | 79.2703
1515.43 | 15147.817 | 79.2629
1515.528 | 15148.426 | 79.2648
1515.622 | 15149.76 | 79.2602
1515.713 | 15150.782 | 79.2516
1515.819 | 15151.292 | 79.2488
1515.915 | 15152.001 | 79.2306
1516.001 | 15152.973 | 79.2316
1516.125 | 15154.636 | 79.2289
1516.211 | 15155.262 | 79.2275
1516.302 | 15156.102 | 79.2301
1516.416 | 15157.98 | 79.2274
1516.515 | 15158.722 | 79.2309
1516.607 | 15159.397 | 79.2265
1516.717 | 15160.583 | 79.2268
1516.802 | 15161.143 | 79.2262
1516.907 | 15162.889 | 79.2277
1517.015 | 15163.729 | 79.2257
1517.113 | 15163.729 | 79.2245
1517.204 | 15165.854 | 79.2291
1517.3 | 15166.414 | 79.2292
1517.415 | 15167.436 | 79.229
1517.504 | 15168.012 | 79.2283
1517.622 | 15169.791 | 79.2297
1517.713 | 15170.681 | 79.2311
1517.807 | 15171.389 | 79.2288
1517.916 | 15172.559 | 79.2309
1518.015 | 15173.152 | 79.2299
1518.112 | 15174.766 | 79.2294
1518.204 | 15175.59 | 79.2306
1518.304 | 15176.463 | 79.2278
1518.412 | 15177.089 | 79.2277
1518.52 | 15178.373 | 79.2314
1518.6 | 15179.065 | 79.2329
1518.732 | 15180.35 | 79.2309
1518.812 | 15181.536 | 79.2316
1518.911 | 15182.113 | 79.2303
1519.013 | 15183.645 | 79.2307
1519.135 | 15184.353 | 79.2331
1519.243 | 15186.083 | 79.2357
1519.307 | 15186.083 | 79.231
1519.408 | 15187.928 | 79.2329
1519.505 | 15188.718 | 79.2338
1519.6 | 15189.558 | 79.234
1519.729 | 15190.81 | 79.2347
1519.81 | 15191.255 | 79.2375
1519.91 | 15191.947 | 79.2369
1520.005 | 15193.676 | 79.2386
1520.113 | 15194.253 | 79.2362
1520.246 | 15196.016 | 79.2382
1520.305 | 15196.839 | 79.235
1520.448 | 15197.482 | 79.2384
1520.526 | 15198.388 | 79.2351
1520.633 | 15199.491 | 79.2389
1520.748 | 15200.809 | 79.2391
1520.807 | 15200.809 | 79.2426
1520.9 | 15202.638 | 79.2405
1521.036 | 15203.89 | 79.2406
1521.125 | 15204.763 | 79.2432
1521.204 | 15205.85 | 79.2422
1521.3 | 15206.525 | 79.2445
1521.419 | 15207.217 | 79.243
1521.541 | 15208.963 | 79.2448
1521.602 | 15209.836 | 79.2451
1521.735 | 15210.396 | 79.2467
1521.814 | 15211.187 | 79.2494
1521.942 | 15212.966 | 79.2462
1522.029 | 15213.806 | 79.2475
1522.143 | 15214.432 | 79.2491
1522.23 | 15215.552 | 79.2506
1522.316 | 15216.162 | 79.251
1522.407 | 15217.364 | 79.2518
1522.503 | 15217.957 | 79.2514
1522.619 | 15219.687 | 79.2533
1522.704 | 15220.477 | 79.252
1522.825 | 15221.515 | 79.2505
1522.93 | 15222.833 | 79.2545
1523.035 | 15223.723 | 79.2558
1523.101 | 15224.365 | 79.2544
1523.223 | 15225.37 | 79.2547
1523.302 | 15226.062 | 79.258
1523.429 | 15227.824 | 79.2549
1523.532 | 15228.615 | 79.2566
1523.617 | 15229.801 | 79.2571
1523.723 | 15230.279 | 79.26
1523.825 | 15232.107 | 79.2611
1523.904 | 15232.107 | 79.2601
1524.021 | 15233.721 | 79.2615
1524.129 | 15234.842 | 79.2636
1524.213 | 15235.665 | 79.265
1524.304 | 15236.472 | 79.2644
1524.422 | 15237.395 | 79.2662
1524.501 | 15238.087 | 79.2641
1524.611 | 15239.734 | 79.2665
1524.718 | 15240.31 | 79.2685
1524.8 | 15241.167 | 79.2665
1524.919 | 15242.699 | 79.2671
1525.027 | 15243.407 | 79.2677
1525.101 | 15244.149 | 79.269
1525.218 | 15245.829 | 79.2719
1525.31 | 15246.372 | 79.2714
1525.407 | 15247.213 | 79.2734
1525.513 | 15248.283 | 79.2722
1525.606 | 15249.898 | 79.2731
1525.716 | 15250.639 | 79.2729
1525.805 | 15251.891 | 79.2769
1525.904 | 15252.368 | 79.2791
1526.004 | 15253.851 | 79.2784
1526.104 | 15254.576 | 79.2786
1526.206 | 15255.679 | 79.2794
1526.318 | 15256.305 | 79.2824
1526.413 | 15257.953 | 79.2825
1526.512 | 15258.661 | 79.2833
1526.607 | 15259.551 | 79.2871
1526.712 | 15260.786 | 79.288
1526.814 | 15261.297 | 79.2884
1526.912 | 15262.944 | 79.2914
1527.008 | 15263.735 | 79.2878
1527.103 | 15264.558 | 79.2923
1527.214 | 15265.299 | 79.2911
1527.301 | 15266.156 | 79.2958
1527.405 | 15267.457 | 79.2976
1527.512 | 15268.413 | 79.2949
1527.609 | 15269.138 | 79.2951
1527.706 | 15270.933 | 79.2946
1527.807 | 15271.757 | 79.2985
1527.915 | 15272.3 | 79.2981
1528.036 | 15273.503 | 79.3007
1528.101 | 15274.211 | 79.3003
1528.205 | 15275.875 | 79.3031
1528.302 | 15276.682 | 79.3027
1528.428 | 15278.099 | 79.3034
1528.507 | 15278.099 | 79.3038
1528.645 | 15279.713 | 79.3107
1528.728 | 15280.29 | 79.3071
1528.836 | 15281.509 | 79.3099
1528.921 | 15282.217 | 79.3092
1529.029 | 15283.436 | 79.3123
1529.103 | 15284.095 | 79.3097
1529.203 | 15285.66 | 79.3139
1529.308 | 15286.203 | 79.3133
1529.412 | 15287.274 | 79.3163
1529.505 | 15287.982 | 79.3167
1529.64 | 15289.778 | 79.3175
1529.733 | 15290.42 | 79.3187
1529.808 | 15291.161 | 79.3199
1529.9 | 15292.282 | 79.322
1530.052 | 15293.814 | 79.3155
1530.109 | 15294.39 | 79.3161
1530.23 | 15295.823 | 79.3144
1530.303 | 15295.823 | 79.3156
1530.422 | 15297.487 | 79.3151
1530.519 | 15298.031 | 79.3175
1530.604 | 15299.052 | 79.3146
1530.704 | 15299.925 | 79.3139
1530.817 | 15301.786 | 79.3163
1530.93 | 15302.363 | 79.3123
1531.045 | 15303.78 | 79.3146
1531.135 | 15304.9 | 79.3125
1531.219 | 15305.657 | 79.3135
1531.333 | 15306.399 | 79.3152
1531.402 | 15307.156 | 79.3138
1531.524 | 15308.392 | 79.313
1531.623 | 15309.677 | 79.314
1531.714 | 15310.797 | 79.316
1531.831 | 15311.34 | 79.3161
1531.924 | 15312.477 | 79.3184
1532.03 | 15313.844 | 79.3174
1532.121 | 15314.734 | 79.3153
1532.219 | 15315.31 | 79.3212
1532.322 | 15316.842 | 79.3203
1532.412 | 15317.913 | 79.3217
1532.511 | 15318.737 | 79.3235
1532.623 | 15319.313 | 79.3248
1532.701 | 15320.17 | 79.3256
1532.816 | 15321.669 | 79.3265
1532.905 | 15322.361 | 79.3274
1533.018 | 15323.448 | 79.328
1533.126 | 15324.782 | 79.3297
1533.207 | 15325.589 | 79.3307
1533.32 | 15326.693 | 79.3325
1533.416 | 15327.385 | 79.3313
1533.511 | 15328.11 | 79.3328
1533.616 | 15329.79 | 79.3366
1533.721 | 15330.35 | 79.3404
1533.805 | 15331.536 | 79.3399
1533.916 | 15332.788 | 79.3398
1534.055 | 15333.628 | 79.3418
1534.108 | 15334.55 | 79.3437
1534.205 | 15335.292 | 79.3447
1534.314 | 15336.791 | 79.3448
1534.403 | 15337.614 | 79.3479
1534.505 | 15338.207 | 79.3472
1534.611 | 15339.36 | 79.3483
1534.717 | 15340.711 | 79.3533
1534.828 | 15341.387 | 79.3498
1534.905 | 15342.49 | 79.3545
1535.002 | 15343.824 | 79.3563
1535.114 | 15344.566 | 79.3527
1535.202 | 15345.538 | 79.3528
1535.323 | 15346.197 | 79.3551
1535.4 | 15347.827 | 79.3559
1535.514 | 15348.289 | 79.3553
1535.617 | 15349.31 | 79.3557
1535.709 | 15350.891 | 79.3567
1535.822 | 15351.32 | 79.3594
1535.914 | 15352.423 | 79.3599
1536.038 | 15353.51 | 79.3649
1536.113 | 15354.169 | 79.3653
1536.217 | 15354.944 | 79.3677
1536.306 | 15356.706 | 79.366
1536.424 | 15357.381 | 79.3696
1536.504 | 15358.567 | 79.3719
1536.603 | 15359.029 | 79.3725
1536.73 | 15360.742 | 79.37
1536.846 | 15361.269 | 79.3727
1536.906 | 15362.9 | 79.374
1537.003 | 15363.328 | 79.3729
1537.105 | 15364.465 | 79.3741
1537.246 | 15365.997 | 79.3771
1537.309 | 15365.997 | 79.3765
1537.408 | 15367.611 | 79.379
1537.537 | 15368.385 | 79.3833
1537.613 | 15369.192 | 79.382
1537.733 | 15370.988 | 79.3848
1537.815 | 15370.988 | 79.385
1537.911 | 15372.059 | 79.3873
1538.037 | 15373.755 | 79.3895
1538.106 | 15374.348 | 79.3883
1538.229 | 15375.534 | 79.392
1538.305 | 15376.094 | 79.3952
1538.433 | 15377.363 | 79.3925
1538.509 | 15378.153 | 79.3976
1538.631 | 15379.784 | 79.3963
1538.729 | 15381.102 | 79.3982
1538.812 | 15381.777 | 79.3952
1538.93 | 15382.453 | 79.3965
1539.014 | 15383.079 | 79.3976
1539.104 | 15384.215 | 79.4014
1539.225 | 15385.78 | 79.4032
1539.321 | 15386.505 | 79.4064
1539.419 | 15387.691 | 79.4053
1539.515 | 15388.416 | 79.4064
1539.624 | 15390.063 | 79.4112
1539.723 | 15390.755 | 79.4084
1539.829 | 15391.645 | 79.4108
1539.923 | 15392.287 | 79.4119
1540 | 15393.028 | 79.4122
1540.112 | 15394.066 | 79.4147
1540.229 | 15395.664 | 79.4183
1540.313 | 15396.932 | 79.4191
1540.414 | 15397.641 | 79.4209
1540.501 | 15398.332 | 79.4213
1540.626 | 15399.387 | 79.4252
1540.709 | 15400.079 | 79.4242
1540.811 | 15401.726 | 79.425
1540.901 | 15402.302 | 79.428
1541.024 | 15403.422 | 79.4298
1541.102 | 15404.081 | 79.4323
1541.21 | 15405.729 | 79.4346
1541.32 | 15406.305 | 79.4328
1541.401 | 15407.162 | 79.4332
1541.506 | 15408.891 | 79.4352
1541.625 | 15409.781 | 79.4364
1541.708 | 15410.588 | 79.4383
1541.801 | 15411.115 | 79.4377
1541.906 | 15412.911 | 79.4392
1542.013 | 15413.603 | 79.4422
1542.11 | 15414.196 | 79.4423
1542.217 | 15415.793 | 79.4445
1542.314 | 15416.617 | 79.4479
1542.415 | 15417.77 | 79.4478
1542.519 | 15418.363 | 79.4513
1542.611 | 15419.022 | 79.4549
1542.715 | 15420.949 | 79.4544
1542.81 | 15421.625 | 79.4526
1542.903 | 15422.3 | 79.4572
1543.024 | 15423.47 | 79.4572
1543.102 | 15424.063 | 79.4615
1543.204 | 15425.825 | 79.4652
1543.321 | 15426.336 | 79.4632
1543.412 | 15427.374 | 79.4611
1543.51 | 15428.757 | 79.4613
1543.615 | 15429.252 | 79.4643
1543.707 | 15429.96 | 79.466
1543.817 | 15431.706 | 79.4681
1543.901 | 15432.546 | 79.4668
1544.008 | 15433.156 | 79.4707
1544.117 | 15434.391 | 79.4698
1544.213 | 15435.478 | 79.4751
1544.3 | 15436.631 | 79.4757
1544.408 | 15437.208 | 79.4765
1544.504 | 15438.822 | 79.4759
1544.602 | 15439.646 | 79.4804
1544.728 | 15440.881 | 79.4796
1544.814 | 15441.392 | 79.4829
1544.902 | 15442.199 | 79.4841
1545 | 15443.121 | 79.4867
1545.126 | 15444.736 | 79.4895
1545.202 | 15445.23 | 79.4874
1545.317 | 15445.971 | 79.4919
1545.425 | 15447.734 | 79.4912
1545.54 | 15448.788 | 79.4953
1545.643 | 15449.974 | 79.4953
1545.726 | 15450.765 | 79.4941
1545.818 | 15451.588 | 79.4984
1545.924 | 15453.054 | 79.4989
1546.006 | 15453.054 | 79.5031
1546.141 | 15454.685 | 79.5018
1546.229 | 15455.245 | 79.5012
1546.323 | 15456.382 | 79.5049
1546.407 | 15457.156 | 79.5044
1546.542 | 15458.688 | 79.5085
1546.612 | 15459.265 | 79.5087
1546.706 | 15460.434 | 79.5116
1546.808 | 15461.06 | 79.5132
1546.922 | 15462.74 | 79.518
1547.043 | 15463.399 | 79.5164
1547.13 | 15464.931 | 79.5172
1547.235 | 15465.722 | 79.5218
1547.323 | 15466.859 | 79.5229
1547.418 | 15467.698 | 79.5222
1547.533 | 15468.406 | 79.5277
1547.607 | 15469.164 | 79.5266
1547.721 | 15470.844 | 79.5299
1547.826 | 15471.602 | 79.5286
1547.913 | 15472.179 | 79.5273
1548.021 | 15474.024 | 79.5346
1548.119 | 15474.715 | 79.535
1548.226 | 15475.621 | 79.5325
1548.32 | 15476.247 | 79.5384
1548.438 | 15477.812 | 79.5386
1548.524 | 15478.718 | 79.542
1548.613 | 15479.295 | 79.5421
1548.708 | 15480.201 | 79.5402
1548.814 | 15481.387 | 79.5426
1548.917 | 15482.787 | 79.5446
1549.013 | 15483.397 | 79.5469
1549.133 | 15484.484 | 79.5472
1549.217 | 15485.176 | 79.5487
1549.324 | 15486.378 | 79.5487
1549.402 | 15487.053 | 79.5507
1549.51 | 15488.717 | 79.5504
1549.6 | 15489.294 | 79.5499
1549.726 | 15490.381 | 79.5547
1549.801 | 15491.122 | 79.5534
1549.92 | 15492.835 | 79.5561
1550.023 | 15493.758 | 79.5578
1550.109 | 15494.614 | 79.5616
1550.22 | 15495.306 | 79.5609
1550.328 | 15496.69 | 79.5598
1550.41 | 15497.596 | 79.5593
1550.517 | 15498.255 | 79.5627
1550.611 | 15499.919 | 79.5634
1550.714 | 15500.61 | 79.5652
1550.805 | 15501.352 | 79.567
1550.905 | 15502.669 | 79.5668
1551.002 | 15503.131 | 79.5707
1551.108 | 15504.729 | 79.57
1551.206 | 15505.569 | 79.5673
1551.317 | 15506.261 | 79.5742
1551.421 | 15507.43 | 79.573
1551.518 | 15508.04 | 79.5744
1551.608 | 15509.868 | 79.5737
1551.747 | 15510.955 | 79.576
1551.812 | 15511.548 | 79.5777
1551.933 | 15512.471 | 79.5788
1552.012 | 15513.195 | 79.5792
1552.118 | 15514.711 | 79.5807
1552.211 | 15515.65 | 79.5832
1552.308 | 15516.342 | 79.5838
1552.416 | 15517.495 | 79.5838
1552.505 | 15518.829 | 79.5845
1552.627 | 15519.406 | 79.5872
1552.735 | 15520.559 | 79.5892
1552.811 | 15521.135 | 79.5915
1552.908 | 15521.926 | 79.5914
1553.029 | 15523.886 | 79.592
1553.115 | 15524.397 | 79.5898
1553.204 | 15525.188 | 79.5931
1553.3 | 15526.127 | 79.6003
1553.402 | 15527.543 | 79.5973
1553.511 | 15528.169 | 79.6021
1553.607 | 15529.833 | 79.6023
1553.733 | 15530.937 | 79.6058
1553.841 | 15531.744 | 79.6062
1553.9 | 15532.238 | 79.6084
1554.012 | 15532.831 | 79.6104
1554.106 | 15533.885 | 79.6171
1554.227 | 15535.747 | 79.6152
1554.334 | 15536.356 | 79.6131
1554.446 | 15537.756 | 79.615
1554.533 | 15538.959 | 79.6191
1554.603 | 15538.959 | 79.6158
1554.723 | 15540.705 | 79.6171
1554.827 | 15541.858 | 79.6191
1554.926 | 15542.319 | 79.6187
1555.003 | 15543.044 | 79.6214
1555.129 | 15544.922 | 79.6221
1555.25 | 15545.597 | 79.6205
1555.32 | 15546.684 | 79.6209
1555.436 | 15547.343 | 79.6247
1555.522 | 15548.15 | 79.6246
1555.625 | 15549.847 | 79.629
1555.718 | 15550.654 | 79.6265
1555.835 | 15551.346 | 79.632
1555.906 | 15552.153 | 79.6306
1556 | 15553.356 | 79.6321
1556.12 | 15554.69 | 79.6345
1556.224 | 15555.349 | 79.6364
1556.31 | 15556.156 | 79.6394
1556.401 | 15557.293 | 79.6411
1556.516 | 15558.94 | 79.6434
1556.618 | 15559.648 | 79.6455
1556.717 | 15560.241 | 79.6426
1556.824 | 15562.004 | 79.6482
1556.922 | 15562.663 | 79.6495
1557.024 | 15563.338 | 79.6489
1557.11 | 15564.046 | 79.6502
1557.222 | 15565.809 | 79.6505
1557.318 | 15566.369 | 79.6494
1557.442 | 15567.67 | 79.6509
1557.511 | 15568.922 | 79.6482
1557.617 | 15569.664 | 79.6476
1557.722 | 15570.273 | 79.6479
1557.823 | 15571.558 | 79.6543
1557.917 | 15572.645 | 79.6547
1558.005 | 15573.419 | 79.6531
1558.122 | 15574.474 | 79.6544
1558.217 | 15575.759 | 79.6564
1558.3 | 15576.302 | 79.6573
1558.427 | 15577.389 | 79.6592
1558.511 | 15578.098 | 79.6608
1558.617 | 15579.3 | 79.6622
1558.724 | 15580.75 | 79.6645
1558.806 | 15581.557 | 79.6637
1558.915 | 15582.249 | 79.6661
1559.019 | 15583.385 | 79.6672
1559.101 | 15584.011 | 79.6674
1559.205 | 15585.642 | 79.6705
1559.321 | 15586.449 | 79.6712
1559.401 | 15587.8 | 79.6702
1559.51 | 15588.607 | 79.6736
1559.6 | 15589.283 | 79.6769
1559.71 | 15590.353 | 79.6778
1559.824 | 15591.012 | 79.6786
1559.937 | 15592.758 | 79.6795
1560.015 | 15593.302 | 79.6814
1560.112 | 15594.933 | 79.6807
1560.209 | 15595.493 | 79.6834
1560.303 | 15596.432 | 79.6806
1560.401 | 15597.14 | 79.6871
1560.512 | 15598.079 | 79.688
1560.635 | 15599.594 | 79.6915
1560.713 | 15600.187 | 79.6922
1560.848 | 15600.962 | 79.6916
1560.907 | 15602.247 | 79.6923
1561.011 | 15602.872 | 79.6967
1561.106 | 15604.684 | 79.6953
1561.228 | 15606.118 | 79.6969
1561.312 | 15606.118 | 79.6992
1561.408 | 15607.699 | 79.6994
1561.533 | 15608.308 | 79.7013
1561.604 | 15609.527 | 79.6996
1561.729 | 15610.895 | 79.6986
1561.81 | 15611.504 | 79.7041
1561.905 | 15612.492 | 79.7053
1562.001 | 15613.777 | 79.7092
1562.127 | 15615.095 | 79.7064
1562.207 | 15615.095 | 79.7084
1562.345 | 15616.677 | 79.7117
1562.428 | 15617.286 | 79.7124
1562.535 | 15618.489 | 79.7126
1562.601 | 15619.164 | 79.7137
1562.724 | 15620.762 | 79.7154
1562.818 | 15621.272 | 79.7135
1562.937 | 15622.343 | 79.7183
1563.045 | 15623.2 | 79.7187
1563.102 | 15624.205 | 79.7191
1563.205 | 15625.111 | 79.716
1563.326 | 15626.642 | 79.7202
1563.431 | 15627.351 | 79.7188
1563.532 | 15628.669 | 79.7222
1563.626 | 15629.739 | 79.7231
1563.714 | 15630.497 | 79.7209
1563.832 | 15631.436 | 79.7214
1563.916 | 15632.144 | 79.7218
1564.024 | 15633.363 | 79.7235
1564.105 | 15634.467 | 79.7238
1564.22 | 15635.982 | 79.7274
1564.323 | 15636.724 | 79.725
1564.412 | 15637.432 | 79.7273
1564.526 | 15638.618 | 79.7323
1564.631 | 15639.343 | 79.7312
1564.704 | 15640.117 | 79.7343
1564.827 | 15641.88 | 79.734
1564.943 | 15642.736 | 79.7388
1565.026 | 15643.873 | 79.7382
1565.131 | 15644.68 | 79.7393
1565.215 | 15645.289 | 79.7394
1565.316 | 15646.904 | 79.7427
1565.415 | 15647.711 | 79.7425
1565.501 | 15648.304 | 79.7427
1565.615 | 15649.918 | 79.7456
1565.717 | 15650.66 | 79.7451
1565.832 | 15651.335 | 79.7472
1565.916 | 15652.093 | 79.7465
1566.022 | 15653.361 | 79.749
1566.128 | 15654.004 | 79.7532
1566.209 | 15655.848 | 79.7516
1566.319 | 15656.326 | 79.755
1566.402 | 15657.133 | 79.7536
1566.518 | 15658.665 | 79.7554
1566.613 | 15659.72 | 79.757
1566.706 | 15660.84 | 79.7567
1566.83 | 15661.548 | 79.7602
1566.911 | 15662.52 | 79.7588
1567.025 | 15663.739 | 79.7611
1567.104 | 15664.414 | 79.7611
1567.222 | 15665.37 | 79.7642
1567.325 | 15666.029 | 79.7668
1567.406 | 15667.873 | 79.7678
1567.506 | 15668.648 | 79.767
1567.6 | 15669.125 | 79.7695
1567.717 | 15670.69 | 79.7712
1567.804 | 15671.843 | 79.7686
1567.903 | 15672.305 | 79.7728
1568.017 | 15673.672 | 79.7714
1568.11 | 15674.347 | 79.7761
1568.219 | 15675.566 | 79.7798
1568.321 | 15676.159 | 79.7788
1568.404 | 15677.806 | 79.7813
1568.513 | 15678.367 | 79.7815
1568.607 | 15679.684 | 79.7821
1568.718 | 15680.179 | 79.7861
1568.801 | 15681.776 | 79.7862
1568.9 | 15682.485 | 79.7882
1569.008 | 15683.127 | 79.7879
1569.12 | 15684.577 | 79.7903
1569.213 | 15685.614 | 79.7921
1569.313 | 15686.158 | 79.7938
1569.412 | 15686.916 | 79.7959
1569.503 | 15688.777 | 79.7979
1569.647 | 15689.403 | 79.7967
1569.71 | 15690.26 | 79.7944
1569.806 | 15691.66 | 79.7985
1569.93 | 15692.253 | 79.8021
1570.003 | 15693.554 | 79.8046
1570.109 | 15694.164 | 79.8064
1570.205 | 15695.366 | 79.8062
1570.3 | 15696.404 | 79.8073
1570.426 | 15698.068 | 79.8095
1570.544 | 15698.562 | 79.8078
1570.618 | 15699.254 | 79.8083
1570.709 | 15700.012 | 79.8108
1570.83 | 15701.791 | 79.8143
1570.909 | 15702.351 | 79.8154
1571.031 | 15703.52 | 79.8154
1571.146 | 15704.756 | 79.8154
1571.231 | 15705.909 | 79.8177
1571.313 | 15706.502 | 79.8188
1571.433 | 15707.507 | 79.8215
1571.5 | 15708.116 | 79.8226
1571.631 | 15709.895 | 79.8233
1571.741 | 15710.472 | 79.8244
1571.818 | 15711.213 | 79.8263
1571.929 | 15712.761 | 79.8272
1572.003 | 15712.761 | 79.8262
1572.103 | 15713.783 | 79.8312
1572.222 | 15715.677 | 79.8304
1572.302 | 15716.303 | 79.8335
1572.424 | 15717.341 | 79.8335
1572.51 | 15718.033 | 79.8345
1572.624 | 15719.713 | 79.8342
1572.714 | 15720.405 | 79.8367
1572.818 | 15721.657 | 79.8369
1572.932 | 15722.316 | 79.839
1573.007 | 15723.123 | 79.8387
1573.1 | 15724.243 | 79.8421
1573.237 | 15725.841 | 79.8432
1573.314 | 15726.895 | 79.8462
1573.434 | 15727.653 | 79.8462
1573.525 | 15728.295 | 79.8458
1573.623 | 15729.036 | 79.847
1573.72 | 15730.025 | 79.8488
1573.801 | 15730.964 | 79.8493
1573.922 | 15732.71 | 79.8506
1574.056 | 15733.566 | 79.8503
1574.128 | 15734.489 | 79.8524
1574.219 | 15735.56 | 79.8541
1574.317 | 15736.251 | 79.8554
1574.42 | 15737.421 | 79.8557
1574.515 | 15738.014 | 79.855
1574.608 | 15739.809 | 79.8575
1574.716 | 15740.419 | 79.857
1574.813 | 15741.605 | 79.861
1574.908 | 15742.873 | 79.8609
1575.02 | 15743.993 | 79.8588
1575.116 | 15744.537 | 79.8614
1575.212 | 15745.492 | 79.8627
1575.307 | 15746.415 | 79.864
1575.405 | 15747.09 | 79.8662
1575.509 | 15748.194 | 79.8657
1575.604 | 15749.792 | 79.8677
1575.713 | 15750.599 | 79.8685
1575.809 | 15751.143 | 79.8683
1575.904 | 15752.806 | 79.8699
1576.031 | 15753.317 | 79.8721
1576.106 | 15754.487 | 79.8731
1576.212 | 15755.145 | 79.8758
1576.309 | 15755.92 | 79.8747
1576.43 | 15757.682 | 79.8769
1576.511 | 15758.72 | 79.877
1576.618 | 15759.28 | 79.8799
1576.711 | 15760.466 | 79.8803
1576.802 | 15761.043 | 79.8778
1576.912 | 15762.575 | 79.8793
1577 | 15763.25 | 79.8807
1577.111 | 15764.321 | 79.8842
1577.209 | 15765.013 | 79.8861
1577.31 | 15766.594 | 79.8873
1577.417 | 15767.253 | 79.8864
1577.503 | 15768.472 | 79.8888
1577.623 | 15769.18 | 79.8914
1577.706 | 15770.844 | 79.8928
1577.804 | 15771.42 | 79.8947
1577.913 | 15772.376 | 79.8929
1578.001 | 15773.101 | 79.8944
1578.106 | 15774.666 | 79.8944
1578.231 | 15775.259 | 79.8973
1578.303 | 15776.494 | 79.8998
1578.411 | 15777.169 | 79.8997
1578.533 | 15778.751 | 79.8992
1578.608 | 15779.821 | 79.9018
1578.704 | 15780.497 | 79.9033
1578.809 | 15781.189 | 79.9023
1578.924 | 15782.852 | 79.9075
1579.002 | 15783.412 | 79.9032
1579.102 | 15784.5 | 79.9067
1579.235 | 15785.85 | 79.9073
1579.306 | 15785.85 | 79.9102
1579.423 | 15787.695 | 79.9094
1579.513 | 15788.255 | 79.9137
1579.608 | 15789.425 | 79.9114
1579.734 | 15790.693 | 79.9137
1579.817 | 15791.253 | 79.9177
1579.939 | 15792.374 | 79.9145
1580.023 | 15793.148 | 79.9163
1580.133 | 15794.416 | 79.9168
1580.236 | 15795.092 | 79.9178
1580.3 | 15796.113 | 79.9198
1580.438 | 15797.727 | 79.9209
1580.519 | 15798.337 | 79.9204
1580.644 | 15799.72 | 79.9236
1580.704 | 15799.72 | 79.921
1580.836 | 15801.549 | 79.9254
1580.918 | 15802.142 | 79.9281
1581.025 | 15803.361 | 79.9287
1581.121 | 15804.662 | 79.9281
1581.223 | 15805.667 | 79.9292
1581.316 | 15806.425 | 79.9292
1581.43 | 15807.644 | 79.9304
1581.525 | 15808.27 | 79.9321
1581.602 | 15809.011 | 79.9346
1581.717 | 15810.049 | 79.9369
1581.803 | 15810.938 | 79.9363
1581.917 | 15812.618 | 79.9398
1582.008 | 15813.327 | 79.9415
1582.122 | 15814.826 | 79.9425
1582.215 | 15815.303 | 79.9466
1582.32 | 15816.045 | 79.9444
1582.426 | 15817.758 | 79.9489
1582.509 | 15818.647 | 79.9479
1582.618 | 15819.24 | 79.9459
1582.721 | 15820.756 | 79.9512
1582.819 | 15821.217 | 79.9523
1582.936 | 15821.975 | 79.9537
1583.016 | 15823.639 | 79.9509
1583.121 | 15824.199 | 79.9525
1583.214 | 15825.879 | 79.9507
1583.309 | 15826.637 | 79.9551
1583.42 | 15827.246 | 79.958
1583.523 | 15828.152 | 79.9594
1583.612 | 15829.865 | 79.9589
1583.707 | 15830.656 | 79.957
1583.817 | 15831.249 | 79.9601
1583.921 | 15832.402 | 79.9633
1584.003 | 15832.979 | 79.9629
1584.112 | 15833.769 | 79.9618
1584.204 | 15835.779 | 79.9632
1584.313 | 15836.372 | 79.9625
1584.423 | 15837.525 | 79.9639
1584.507 | 15838.843 | 79.9689
1584.604 | 15839.634 | 79.971
1584.703 | 15840.078 | 79.9697
1584.811 | 15841.577 | 79.9719
1584.905 | 15842.286 | 79.9728
1585.02 | 15843.669 | 79.9689
1585.119 | 15844.361 | 79.9679
1585.208 | 15845.827 | 79.9716
1585.305 | 15846.634 | 79.9679
1585.401 | 15847.359 | 79.9642
1585.511 | 15848.71 | 79.9662
1585.601 | 15849.435 | 79.9667
1585.719 | 15850.291 | 79.9666
1585.815 | 15851.395 | 79.9677
1585.948 | 15852.96 | 79.9666
1586.014 | 15853.619 | 79.9687
1586.112 | 15853.619 | 79.9683
1586.216 | 15855.513 | 79.9705
1586.301 | 15856.584 | 79.9695
1586.415 | 15857.16 | 79.9696
1586.501 | 15857.935 | 79.9701
1586.607 | 15859.17 | 79.9701
1586.714 | 15860.62 | 79.9735
1586.833 | 15861.526 | 79.9736
1586.902 | 15862.086 | 79.9707
1587.003 | 15863.766 | 79.972
1587.132 | 15864.886 | 79.9756
1587.234 | 15865.364 | 79.974
1587.305 | 15866.072 | 79.9762
1587.426 | 15867.736 | 79.978
1587.506 | 15868.395 | 79.9749
1587.634 | 15869.531 | 79.9777
1587.716 | 15870.108 | 79.9793
1587.807 | 15871.277 | 79.9777
1587.94 | 15872.711 | 79.9774
1588.006 | 15873.337 | 79.9799
1588.132 | 15874.885 | 79.9809
1588.246 | 15875.758 | 79.982
1588.31 | 15875.758 | 79.9855
1588.423 | 15877.455 | 79.9857
1588.533 | 15878.674 | 79.9821
1588.631 | 15879.893 | 79.9857
1588.726 | 15880.716 | 79.9868
1588.806 | 15881.309 | 79.9852
1588.928 | 15882.364 | 79.9878
1589.046 | 15883.747 | 79.987
1589.128 | 15884.703 | 79.9889
1589.228 | 15885.757 | 79.9915
1589.323 | 15886.976 | 79.9923
1589.428 | 15887.585 | 79.9929
1589.535 | 15888.178 | 79.9898
1589.606 | 15889.117 | 79.9925
1589.737 | 15890.83 | 79.9926
1589.801 | 15890.83 | 79.9928
1589.915 | 15892.346 | 79.9971
1590.015 | 15893.697 | 79.9942
1590.1 | 15894.224 | 79.9999
1590.223 | 15895.328 | 79.994
1590.339 | 15896.612 | 79.9928
1590.426 | 15897.733 | 79.9947
1590.525 | 15898.424 | 79.998
1590.615 | 15899.232 | 79.9978
1590.711 | 15900.17 | 79.9976
1590.826 | 15901.735 | 80.0001
1590.916 | 15902.658 | 79.9993
1591.015 | 15903.201 | 79.9978
1591.157 | 15904.635 | 79.9996
1591.209 | 15904.635 | 80.0009
1591.324 | 15906.727 | 80.0012
1591.408 | 15907.666 | 80.0012
1591.522 | 15908.506 | 80.0009
1591.617 | 15909.609 | 80.0034
1591.717 | 15910.367 | 80.0023
1591.817 | 15911.57 | 80.0027
1591.928 | 15912.756 | 80.0014
1592.008 | 15913.662 | 80.0014
1592.118 | 15914.222 | 80.0029
1592.222 | 15915.457 | 80.0012
1592.313 | 15916.857 | 80.0028
1592.407 | 15917.664 | 80.0021
1592.503 | 15918.916 | 80.0015
1592.616 | 15919.509 | 80.0007
1592.712 | 15920.448 | 80.0031
1592.806 | 15921.816 | 80.0028
1592.902 | 15922.277 | 80.0035
1593.01 | 15923.034 | 80.002
1593.116 | 15924.27 | 79.9984
1593.208 | 15925.818 | 80.0012
1593.303 | 15926.444 | 80.0026
1593.4 | 15927.153 | 80.0026
1593.51 | 15928.668 | 80.005
1593.623 | 15929.278 | 80.0018
1593.715 | 15930.332 | 80.0031
1593.8 | 15931.732 | 80.0028
1593.94 | 15932.967 | 80.0032
1594.007 | 15933.495 | 80.0028
1594.131 | 15935.092 | 80.0019
1594.204 | 15935.092 | 80.0017
1594.318 | 15936.476 | 80.0026
1594.413 | 15936.476 | 80.0015
1594.5 | 15938.766 | 79.9978
1594.638 | 15939.557 | 79.9974
1594.705 | 15940.133 | 79.9981
1594.801 | 15940.957 | 79.9985
1594.903 | 15942.159 | 79.9962
1595.041 | 15943.724 | 79.998
1595.133 | 15944.35 | 79.9986
1595.245 | 15945.931 | 79.9964
1595.31 | 15945.931 | 79.9926
1595.428 | 15947.694 | 79.9923
1595.51 | 15948.32 | 79.9917
1595.6 | 15949.012 | 79.9895
1595.71 | 15949.885 | 79.9877
1595.839 | 15951.549 | 79.9869
1595.921 | 15952.158 | 79.9876
1596.03 | 15953.361 | 79.9839
1596.122 | 15954.958 | 79.981
1596.21 | 15955.683 | 79.9841
1596.325 | 15956.82 | 79.9804
1596.422 | 15957.413 | 79.9797
1596.54 | 15958.517 | 79.9767
1596.629 | 15959.175 | 79.9753
1596.724 | 15960.823 | 79.9759
1596.832 | 15961.646 | 79.9769
1596.928 | 15962.206 | 79.9758
1597.035 | 15963.458 | 79.9738
1597.11 | 15964.101 | 79.9738
1597.217 | 15965.929 | 79.9717
1597.321 | 15965.929 | 79.9692
1597.418 | 15967.725 | 79.9681
1597.505 | 15968.268 | 79.967
1597.628 | 15969.388 | 79.9688
1597.723 | 15970.772 | 79.9634
1597.835 | 15971.349 | 79.963
1597.92 | 15972.123 | 79.9581
1598.001 | 15973.325 | 79.9552
1598.116 | 15974.594 | 79.9498
1598.21 | 15975.154 | 79.9485
1598.317 | 15976.356 | 79.9417
1598.425 | 15977.674 | 79.9393
1598.515 | 15978.366 | 79.9356
1598.624 | 15979.453 | 79.9362
1598.718 | 15980.211 | 79.9315
1598.82 | 15981.545 | 79.9297
1598.916 | 15982.468 | 79.9295
1599.012 | 15983.176 | 79.9217
1599.106 | 15984.082 | 79.9263
1599.213 | 15985.334 | 79.9237
1599.32 | 15985.911 | 79.9222
1599.419 | 15987.739 | 79.9202
1599.531 | 15988.316 | 79.9187
1599.602 | 15989.073 | 79.921
1599.723 | 15990.292 | 79.9185
1599.819 | 15990.984 | 79.9168
1599.918 | 15992.714 | 79.9185
1600.009 | 15993.636 | 79.9182
1600.116 | 15994.196 | 79.9131
1600.214 | 15995.349 | 79.9129
1600.325 | 15996.717 | 79.915
1600.404 | 15997.293 | 79.9091
1600.512 | 15998.018 | 79.9142
1600.619 | 15999.286 | 79.91
1600.722 | 15999.962 | 79.9101
1600.804 | 16001.757 | 79.9091
1600.921 | 16002.383 | 79.9064
1601.014 | 16003.306 | 79.9042
1601.11 | 16004.838 | 79.9009
1601.215 | 16005.266 | 79.904
1601.309 | 16006.089 | 79.9005
1601.421 | 16007.49 | 79.9011
1601.511 | 16008.643 | 79.9009
1601.621 | 16009.219 | 79.9002
1601.754 | 16010.998 | 79.8963
1601.804 | 16010.998 | 79.8942
1601.907 | 16012.81 | 79.8942
1602.031 | 16013.272 | 79.8971
1602.103 | 16014.458 | 79.8949
1602.212 | 16015.133 | 79.8954
1602.31 | 16016.648 | 79.8919
1602.42 | 16017.225 | 79.8914
1602.502 | 16018.312 | 79.8923
1602.609 | 16019.663 | 79.8874
1602.706 | 16020.223 | 79.8888
1602.81 | 16021.08 | 79.8846
1602.905 | 16021.87 | 79.8838
1603.011 | 16023.55 | 79.8819
1603.135 | 16024.242 | 79.884
1603.201 | 16025.362 | 79.8807
1603.326 | 16026.993 | 79.8787
1603.405 | 16026.993 | 79.8795
1603.524 | 16027.817 | 79.8783
1603.617 | 16029.497 | 79.8798
1603.704 | 16030.485 | 79.8747
1603.834 | 16031.408 | 79.8748
1603.913 | 16032.1 | 79.8714
1604.002 | 16033.121 | 79.8717
1604.124 | 16034.653 | 79.8712
1604.241 | 16035.641 | 79.87
1604.334 | 16036.696 | 79.8657
1604.402 | 16036.696 | 79.8646
1604.538 | 16038.557 | 79.8606
1604.621 | 16039.957 | 79.8565
1604.709 | 16039.957 | 79.8483
1604.823 | 16041.654 | 79.8454
1604.938 | 16042.56 | 79.8448
1605.008 | 16043.136 | 79.8421
1605.131 | 16044.734 | 79.841
1605.228 | 16045.261 | 79.8373
1605.321 | 16046.645 | 79.8368
1605.42 | 16047.633 | 79.8366
1605.532 | 16048.292 | 79.8392
1605.645 | 16049.693 | 79.837
1605.738 | 16050.846 | 79.8349
1605.801 | 16050.846 | 79.832
1605.921 | 16052.493 | 79.8326
1606.004 | 16053.004 | 79.8336
1606.118 | 16054.585 | 79.8306
1606.21 | 16055.145 | 79.8348
1606.317 | 16056.908 | 79.8342
1606.424 | 16057.649 | 79.8292
1606.523 | 16059 | 79.8286
1606.609 | 16059 | 79.8296
1606.726 | 16060.713 | 79.8271
1606.807 | 16061.405 | 79.8272
1606.922 | 16062.376 | 79.8276
1607.028 | 16063.744 | 79.8259
1607.11 | 16064.683 | 79.8269
1607.219 | 16065.193 | 79.8238
1607.319 | 16066.626 | 79.8242
1607.412 | 16067.845 | 79.8215
1607.527 | 16068.389 | 79.8217
1607.628 | 16069.295 | 79.821
1607.72 | 16070.217 | 79.819
1607.818 | 16070.942 | 79.8204
1607.905 | 16071.881 | 79.8198
1608.018 | 16073.743 | 79.8177
1608.124 | 16074.533 | 79.8163
1608.207 | 16075.159 | 79.8157
1608.312 | 16076.213 | 79.8147
1608.416 | 16077.729 | 79.8144
1608.52 | 16078.421 | 79.8171
1608.635 | 16079.574 | 79.81
1608.723 | 16080.694 | 79.8147
1608.822 | 16081.402 | 79.81
1608.914 | 16082.193 | 79.8105
1609.013 | 16083.725 | 79.8095
1609.105 | 16084.615 | 79.8087
1609.206 | 16085.191 | 79.8058
1609.315 | 16086.871 | 79.8077
1609.408 | 16087.645 | 79.8058
1609.5 | 16088.238 | 79.8042
1609.601 | 16089.425 | 79.8032
1609.702 | 16089.985 | 79.8019
1609.812 | 16091.665 | 79.8028
1609.904 | 16092.241 | 79.8004
1610.009 | 16093.081 | 79.8008
1610.11 | 16094.449 | 79.7971
1610.202 | 16095.421 | 79.7971
1610.305 | 16096.359 | 79.7966
1610.401 | 16097.71 | 79.7945
1610.524 | 16098.369 | 79.7938
1610.603 | 16099.39 | 79.7907
1610.705 | 16100.478 | 79.7906
1610.8 | 16101.4 | 79.7897
1610.94 | 16102.669 | 79.7864
1611.028 | 16103.278 | 79.7858
1611.134 | 16105.106 | 79.7856
1611.248 | 16105.699 | 79.7851
1611.3 | 16106.737 | 79.7792
1611.425 | 16107.264 | 79.7795
1611.507 | 16108.483 | 79.781
1611.64 | 16109.851 | 79.7731
1611.732 | 16110.872 | 79.7717
1611.81 | 16111.646 | 79.7698
1611.928 | 16112.354 | 79.7749
1612 | 16113.738 | 79.7728
1612.126 | 16114.99 | 79.7682
1612.227 | 16115.682 | 79.7628
1612.351 | 16116.39 | 79.7634
1612.407 | 16117.527 | 79.7607
1612.5 | 16118.35 | 79.7579
1612.625 | 16119.8 | 79.7534
1612.704 | 16120.36 | 79.7525
1612.826 | 16121.414 | 79.7409
1612.9 | 16122.024 | 79.7364
1613.006 | 16122.93 | 79.7347
1613.129 | 16124.709 | 79.7351
1613.207 | 16125.401 | 79.7346
1613.327 | 16126.817 | 79.7337
1613.435 | 16127.641 | 79.7323
1613.528 | 16128.25 | 79.7297
1613.641 | 16129.651 | 79.7302
1613.731 | 16130.721 | 79.7304
1613.823 | 16131.776 | 79.7287
1613.902 | 16131.776 | 79.7259
1614.024 | 16133.225 | 79.7254
1614.108 | 16133.95 | 79.7242
1614.228 | 16135.746 | 79.726
1614.302 | 16135.746 | 79.7272
1614.417 | 16137.623 | 79.7211
1614.533 | 16138.266 | 79.7207
1614.609 | 16139.057 | 79.7213
1614.715 | 16140.885 | 79.7203
1614.816 | 16141.577 | 79.7197
1614.935 | 16142.499 | 79.717
1615.004 | 16143.109 | 79.7189
1615.113 | 16144.295 | 79.7154
1615.217 | 16145.876 | 79.7183
1615.316 | 16146.585 | 79.7131
1615.428 | 16147.392 | 79.7177
1615.518 | 16148.265 | 79.716
1615.6 | 16149.022 | 79.719
1615.722 | 16150.785 | 79.7153
1615.823 | 16151.576 | 79.7141
1615.916 | 16152.515 | 79.7132
1616.014 | 16153.174 | 79.711
1616.143 | 16154.508 | 79.7145
1616.229 | 16155.233 | 79.711
1616.303 | 16156.023 | 79.7085
1616.409 | 16157.802 | 79.7078
1616.517 | 16158.593 | 79.7097
1616.607 | 16159.631 | 79.7091
1616.725 | 16160.389 | 79.7075
1616.805 | 16161.739 | 79.7052
1616.918 | 16162.579 | 79.7064
1617.036 | 16163.304 | 79.706
1617.125 | 16164.688 | 79.7031
1617.218 | 16165.512 | 79.7026
1617.309 | 16166.516 | 79.7036
1617.411 | 16167.076 | 79.7034
1617.518 | 16168.707 | 79.7051
1617.619 | 16169.366 | 79.7058
1617.712 | 16170.19 | 79.7052
1617.807 | 16171.804 | 79.7046
1617.902 | 16172.232 | 79.7028
1618.01 | 16172.974 | 79.7023
1618.103 | 16174.226 | 79.7053
1618.209 | 16175.791 | 79.7013
1618.305 | 16176.581 | 79.7039
1618.415 | 16177.207 | 79.7043
1618.518 | 16178.047 | 79.7028
1618.601 | 16178.904 | 79.7046
1618.709 | 16180.156 | 79.7024
1618.812 | 16180.815 | 79.704
1618.918 | 16182.66 | 79.7013
1619.008 | 16183.615 | 79.7044
1619.107 | 16184.274 | 79.6996
1619.204 | 16185.559 | 79.7038
1619.317 | 16186.119 | 79.7059
1619.418 | 16187.255 | 79.7026
1619.503 | 16188.738 | 79.7039
1619.611 | 16189.364 | 79.7017
1619.709 | 16190.138 | 79.7046
1619.805 | 16191.324 | 79.7017
1619.902 | 16192.708 | 79.7004
1620.003 | 16193.334 | 79.7015
1620.128 | 16194.8 | 79.7035
1620.206 | 16195.393 | 79.7037
1620.332 | 16197.057 | 79.7004
1620.403 | 16197.057 | 79.7007
1620.537 | 16198.49 | 79.7001
1620.639 | 16199.083 | 79.7021
1620.702 | 16200.088 | 79.7016
1620.8 | 16201.537 | 79.6999
1620.922 | 16202.904 | 79.6984
1621.026 | 16203.679 | 79.7006
1621.102 | 16204.354 | 79.6978
1621.237 | 16205.112 | 79.6974
1621.3 | 16206.084 | 79.6997
1621.431 | 16207.731 | 79.6994
1621.503 | 16207.731 | 79.6997
1621.636 | 16209.395 | 79.6979
1621.72 | 16210.119 | 79.7006
1621.823 | 16211.668 | 79.6985
1621.911 | 16212.31 | 79.7009
1622.037 | 16213.496 | 79.6989
1622.111 | 16214.106 | 79.6982
1622.202 | 16215.226 | 79.703
1622.337 | 16216.807 | 79.7022
1622.425 | 16217.647 | 79.7015
1622.505 | 16218.29 | 79.7002
1622.628 | 16219.707 | 79.7008
1622.72 | 16220.629 | 79.6991
1622.806 | 16221.288 | 79.6966
1622.92 | 16222.935 | 79.6994
1623.023 | 16223.66 | 79.7014
1623.102 | 16224.335 | 79.7009
1623.213 | 16225.818 | 79.6967
1623.321 | 16226.625 | 79.6979
1623.426 | 16227.251 | 79.6981
1623.5 | 16228.025 | 79.6984
1623.622 | 16229.771 | 79.699
1623.727 | 16230.71 | 79.6988
1623.817 | 16231.369 | 79.6975
1623.914 | 16232.539 | 79.6993
1624.013 | 16233.148 | 79.7013
1624.105 | 16233.972 | 79.6987
1624.217 | 16235.487 | 79.7026
1624.313 | 16236.196 | 79.7018
1624.423 | 16237.497 | 79.7015
1624.505 | 16238.106 | 79.701
1624.613 | 16239.177 | 79.7016
1624.701 | 16239.836 | 79.702
1624.813 | 16241.697 | 79.7057
1624.902 | 16242.241 | 79.7009
1625.017 | 16243.921 | 79.7036
1625.116 | 16244.712 | 79.706
1625.204 | 16245.272 | 79.7026
1625.318 | 16246.359 | 79.705
1625.401 | 16247.068 | 79.7079
1625.508 | 16248.221 | 79.7046
1625.615 | 16249.588 | 79.7028
1625.706 | 16250.23 | 79.7066
1625.803 | 16251.565 | 79.7038
1625.916 | 16252.158 | 79.7107
1626.017 | 16253.064 | 79.7071
1626.103 | 16253.887 | 79.7058
1626.213 | 16255.172 | 79.7055
1626.322 | 16256.655 | 79.7071
1626.413 | 16257.561 | 79.7069
1626.505 | 16258.252 | 79.7053
1626.601 | 16259.406 | 79.71
1626.713 | 16259.982 | 79.7094
1626.811 | 16261.432 | 79.7065
1626.906 | 16262.469 | 79.7063
1627.008 | 16263.277 | 79.7073
1627.131 | 16264.693 | 79.7079
1627.21 | 16265.155 | 79.7072
1627.308 | 16266.505 | 79.7059
1627.402 | 16267.181 | 79.7063
1627.55 | 16268.943 | 79.7063
1627.614 | 16269.602 | 79.71
1627.713 | 16269.602 | 79.7109
1627.834 | 16271.661 | 79.7131
1627.928 | 16272.188 | 79.7087
1628.029 | 16273.819 | 79.708
1628.1 | 16274.412 | 79.7109
1628.208 | 16275.532 | 79.7109
1628.312 | 16276.339 | 79.7094
1628.435 | 16277.476 | 79.7121
1628.55 | 16278.728 | 79.7121
1628.611 | 16278.728 | 79.7141
1628.73 | 16280.672 | 79.7164
1628.806 | 16281.166 | 79.7138
1628.935 | 16282.731 | 79.7161
1629.004 | 16283.736 | 79.7152
1629.145 | 16284.312 | 79.7132
1629.223 | 16285.202 | 79.7133
1629.304 | 16286.487 | 79.7177
1629.408 | 16287.08 | 79.7157
1629.529 | 16288.595 | 79.7185
1629.651 | 16289.748 | 79.719
1629.727 | 16290.934 | 79.7165
1629.823 | 16291.642 | 79.7182
1629.911 | 16292.17 | 79.7171
1630.032 | 16293.356 | 79.7194
1630.138 | 16294.048 | 79.7228
1630.201 | 16295.085 | 79.7229
1630.318 | 16296.683 | 79.7224
1630.432 | 16297.243 | 79.7217
1630.519 | 16298.05 | 79.7226
1630.63 | 16299.533 | 79.7223
1630.719 | 16300.735 | 79.7238
1630.832 | 16301.263 | 79.7238
1630.945 | 16302.679 | 79.7245
1631.031 | 16303.75 | 79.7241
1631.142 | 16304.376 | 79.7221
1631.232 | 16305.76 | 79.7265
1631.325 | 16306.583 | 79.7264
1631.416 | 16307.572 | 79.727
1631.515 | 16308.165 | 79.7284
1631.624 | 16309.565 | 79.7244
1631.72 | 16310.586 | 79.7236
1631.801 | 16311.097 | 79.724
1631.933 | 16312.744 | 79.7284
1632.014 | 16313.568 | 79.7256
1632.108 | 16314.078 | 79.7259
1632.218 | 16315.676 | 79.7294
1632.31 | 16316.253 | 79.7286
1632.417 | 16317.34 | 79.7278
1632.524 | 16317.9 | 79.7267
1632.624 | 16318.954 | 79.7269
1632.711 | 16320.816 | 79.7277
1632.813 | 16321.507 | 79.7269
1632.902 | 16322.216 | 79.7264
1633.016 | 16323.435 | 79.7273
1633.111 | 16324.835 | 79.7245
1633.214 | 16325.527 | 79.7267
1633.305 | 16326.202 | 79.7272
1633.408 | 16327.24 | 79.7251
1633.512 | 16328.656 | 79.7282
1633.605 | 16329.76 | 79.7247
1633.71 | 16330.501 | 79.7218
1633.822 | 16331.325 | 79.7208
1633.9 | 16332.182 | 79.7203
1634.007 | 16333.779 | 79.7174
1634.103 | 16334.241 | 79.7181
1634.219 | 16335.624 | 79.7197
1634.31 | 16335.624 | 79.7189
1634.415 | 16337.585 | 79.7238
1634.506 | 16338.557 | 79.721
1634.604 | 16339.051 | 79.7158
1634.727 | 16340.303 | 79.7146
1634.81 | 16341.472 | 79.7139
1634.918 | 16342.197 | 79.7113
1635.011 | 16343.268 | 79.7091
1635.104 | 16343.96 | 79.7096
1635.211 | 16345.524 | 79.7103
1635.303 | 16346.216 | 79.7099
1635.416 | 16347.452 | 79.7082
1635.5 | 16348.391 | 79.7071
1635.602 | 16349.676 | 79.709
1635.703 | 16350.236 | 79.7044
1635.817 | 16351.603 | 79.7031
1635.901 | 16352.509 | 79.7005
1636.03 | 16353.711 | 79.7028
1636.118 | 16354.222 | 79.6987
1636.201 | 16355.359 | 79.7007
1636.328 | 16356.643 | 79.6962
1636.4 | 16357.154 | 79.6995
1636.534 | 16358.867 | 79.698
1636.6 | 16359.674 | 79.6961
1636.701 | 16360.317 | 79.6987
1636.807 | 16361.042 | 79.6973
1636.902 | 16362.738 | 79.6958
1637.003 | 16363.529 | 79.6974
1637.114 | 16364.122 | 79.6964
1637.203 | 16365.193 | 79.697
1637.304 | 16365.885 | 79.702
1637.439 | 16367.515 | 79.698
1637.523 | 16368.125 | 79.7028
1637.632 | 16369.344 | 79.6963
1637.746 | 16370.695 | 79.6933
1637.807 | 16370.695 | 79.6943
1637.923 | 16372.49 | 79.6928
1638.048 | 16373.693 | 79.6932
1638.125 | 16374.961 | 79.6924
1638.23 | 16375.603 | 79.6923
1638.325 | 16376.674 | 79.691
1638.426 | 16377.761 | 79.6878
1638.519 | 16378.602 | 79.6894
1638.618 | 16379.853 | 79.6915
1638.737 | 16380.644 | 79.6868
1638.819 | 16381.896 | 79.6862
1638.922 | 16382.621 | 79.6862
1639.017 | 16383.856 | 79.6822
1639.124 | 16384.663 | 79.686
1639.249 | 16385.685 | 79.6816
1639.322 | 16386.904 | 79.6815
1639.42 | 16387.612 | 79.6807
1639.542 | 16388.419 | 79.6812
1639.63 | 16389.408 | 79.6805
1639.741 | 16390.725 | 79.6777
1639.82 | 16391.549 | 79.6782
1639.933 | 16392.241 | 79.6728
1640.01 | 16393.048 | 79.6729
1640.117 | 16394.679 | 79.6702
1640.223 | 16395.206 | 79.67
1640.305 | 16395.964 | 79.6668
1640.41 | 16397.594 | 79.6584
1640.529 | 16398.155 | 79.6536
1640.621 | 16399.357 | 79.647
1640.72 | 16399.934 | 79.6443
1640.829 | 16401.713 | 79.6386
1640.909 | 16402.487 | 79.6333
1641.02 | 16403.36 | 79.609
1641.126 | 16403.92 | 79.6065
1641.208 | 16405.748 | 79.6073
1641.315 | 16406.556 | 79.6068
1641.416 | 16407.84 | 79.6092
1641.514 | 16408.549 | 79.6046
1641.62 | 16409.619 | 79.6057
1641.707 | 16410.558 | 79.6051
1641.815 | 16411.118 | 79.6081
1641.916 | 16412.667 | 79.6073
1642.002 | 16413.243 | 79.6044
1642.125 | 16414.298 | 79.6091
1642.221 | 16415.632 | 79.6069
1642.306 | 16416.736 | 79.6004
1642.423 | 16417.642 | 79.6041
1642.505 | 16418.564 | 79.6055
1642.613 | 16419.091 | 79.6038
1642.701 | 16420.738 | 79.6048
1642.806 | 16421.595 | 79.6036
1642.911 | 16422.023 | 79.6034
1643.009 | 16423.802 | 79.6031
1643.101 | 16424.527 | 79.6053
1643.204 | 16425.186 | 79.6049
1643.309 | 16426.026 | 79.6073
1643.402 | 16427.426 | 79.605
1643.5 | 16428.645 | 79.6052
1643.621 | 16429.255 | 79.6076
1643.712 | 16430.276 | 79.6049
1643.802 | 16430.984 | 79.6048
1643.91 | 16432.78 | 79.6046
1644.007 | 16433.587 | 79.6012
1644.101 | 16434.394 | 79.6005
1644.21 | 16435.136 | 79.6055
1644.326 | 16436.289 | 79.6059
1644.429 | 16438.002 | 79.6037
1644.509 | 16438.512 | 79.6051
1644.601 | 16439.666 | 79.6042
1644.733 | 16440.341 | 79.6089
1644.821 | 16441.033 | 79.6067
1644.911 | 16442.169 | 79.6045
1645.013 | 16442.96 | 79.6075
1645.133 | 16444.69 | 79.6079
1645.213 | 16445.316 | 79.6083
1645.301 | 16446.551 | 79.6085
1645.41 | 16447.111 | 79.6115
1645.525 | 16448.758 | 79.6104
1645.653 | 16449.335 | 79.6092
1645.702 | 16450.472 | 79.6089
1645.8 | 16451.394 | 79.6094
1645.906 | 16452.267 | 79.6093
1646.006 | 16452.959 | 79.6074
1646.11 | 16453.783 | 79.6057
1646.227 | 16455.66 | 79.6093
1646.301 | 16456.138 | 79.606
1646.418 | 16456.682 | 79.6066
1646.508 | 16457.917 | 79.6038
1646.63 | 16459.68 | 79.6082
1646.723 | 16460.503 | 79.6065
1646.825 | 16461.739 | 79.6078
1646.903 | 16462.299 | 79.6093
1647.021 | 16463.93 | 79.6078
1647.107 | 16463.93 | 79.6096
1647.223 | 16465.626 | 79.6077
1647.318 | 16466.565 | 79.6066
1647.435 | 16467.488 | 79.6072
1647.54 | 16468.675 | 79.6075
1647.602 | 16468.675 | 79.6073
1647.724 | 16470.19 | 79.6061
1647.83 | 16471.722 | 79.6074
1647.919 | 16471.722 | 79.6045
1648.028 | 16473.65 | 79.6025
1648.101 | 16473.65 | 79.6033
1648.226 | 16475.939 | 79.6035
1648.327 | 16476.631 | 79.6018
1648.42 | 16477.603 | 79.5997
1648.5 | 16478.048 | 79.6011
1648.62 | 16479.563 | 79.6016
1648.738 | 16480.288 | 79.5987
1648.816 | 16481.837 | 79.5984
1648.917 | 16482.677 | 79.5961
1649.011 | 16483.813 | 79.592
1649.122 | 16484.604 | 79.5865
1649.207 | 16485.345 | 79.587
1649.324 | 16486.284 | 79.582
1649.43 | 16487.668 | 79.5789
1649.512 | 16488.524 | 79.5767
1649.614 | 16489.035 | 79.5763
1649.709 | 16490.765 | 79.5762
1649.828 | 16491.704 | 79.5758
1649.922 | 16492.264 | 79.5714
1650.016 | 16493.68 | 79.5738
1650.115 | 16494.52 | 79.5734
1650.206 | 16494.949 | 79.5728
1650.305 | 16496.761 | 79.5684
1650.419 | 16497.601 | 79.567
1650.503 | 16498.293 | 79.5668
1650.609 | 16499.775 | 79.566
1650.708 | 16500.582 | 79.5634
1650.803 | 16501.06 | 79.5617
1650.922 | 16502.114 | 79.555
1651.013 | 16502.954 | 79.5542
1651.101 | 16504.717 | 79.548
1651.222 | 16505.639 | 79.5451
1651.302 | 16506.414 | 79.5399
1651.41 | 16507.089 | 79.5377
1651.514 | 16508.292 | 79.5355
1651.612 | 16508.852 | 79.5317
1651.711 | 16510.631 | 79.5341
1651.802 | 16511.388 | 79.53
1651.92 | 16512.212 | 79.5278
1652.015 | 16513.266 | 79.5253
1652.117 | 16514.65 | 79.5229
1652.201 | 16515.375 | 79.5232
1652.323 | 16516.05 | 79.5197
1652.445 | 16517.632 | 79.5159
1652.538 | 16518.307 | 79.5151
1652.61 | 16519.048 | 79.5135
1652.709 | 16520.745 | 79.5105
1652.819 | 16521.173 | 79.5102
1652.901 | 16522.244 | 79.5089
1653.008 | 16523.628 | 79.5097
1653.137 | 16524.863 | 79.5031
1653.205 | 16525.703 | 79.5022
1653.304 | 16526.379 | 79.4996
1653.421 | 16527.07 | 79.5004
1653.53 | 16528.306 | 79.5003
1653.638 | 16529.722 | 79.4987
1653.703 | 16530.53 | 79.4962
1653.834 | 16531.353 | 79.4946
1653.899 | 16532.012 | 79.4904
1654.023 | 16533.907 | 79.4869
1654.108 | 16533.907 | 79.4877
1654.201 | 16534.747 | 79.4856
1654.326 | 16536.674 | 79.4826
1654.41 | 16537.382 | 79.4806
1654.501 | 16538.387 | 79.4745
1654.6 | 16538.387 | 79.477
1654.704 | 16540.463 | 79.4734
1654.803 | 16541.006 | 79.4742
1654.926 | 16542.555 | 79.4686
1655.019 | 16543.84 | 79.4682
1655.124 | 16544.647 | 79.467
1655.202 | 16545.339 | 79.4673
1655.322 | 16546.343 | 79.4654
1655.425 | 16547.941 | 79.464
1655.523 | 16548.633 | 79.4599
1655.602 | 16549.292 | 79.4593
1655.72 | 16550.346 | 79.4601
1655.801 | 16550.923 | 79.4567
1655.915 | 16552.521 | 79.4555
1656.017 | 16553.558 | 79.4529
1656.134 | 16554.25 | 79.4505
1656.206 | 16555.041 | 79.4502
1656.328 | 16556.276 | 79.446
1656.401 | 16556.968 | 79.4473
1656.513 | 16558.632 | 79.4465
1656.63 | 16559.225 | 79.4441
1656.723 | 16560.625 | 79.4429
1656.823 | 16560.625 | 79.4422
1656.909 | 16561.894 | 79.4401
1657.021 | 16563.574 | 79.4369
1657.1 | 16564.216 | 79.4378
1657.223 | 16565.369 | 79.436
1657.32 | 16565.929 | 79.4335
1657.424 | 16567.642 | 79.4306
1657.51 | 16568.581 | 79.4281
1657.605 | 16569.29 | 79.4288
1657.72 | 16570.328 | 79.4259
1657.827 | 16571.662 | 79.4239
1657.908 | 16572.568 | 79.4194
1658.015 | 16573.144 | 79.4175
1658.108 | 16574.759 | 79.4162
1658.213 | 16575.516 | 79.417
1658.321 | 16576.241 | 79.4119
1658.404 | 16576.933 | 79.4142
1658.507 | 16578.58 | 79.4118
1658.612 | 16579.602 | 79.4088
1658.719 | 16580.162 | 79.4046
1658.815 | 16581.265 | 79.4051
1658.903 | 16582.731 | 79.3999
1659.011 | 16583.506 | 79.396
1659.113 | 16584.659 | 79.3925
1659.228 | 16585.153 | 79.3898
1659.303 | 16585.96 | 79.3879
1659.412 | 16587.508 | 79.3828
1659.502 | 16588.398 | 79.3811
1659.621 | 16588.958 | 79.3695
1659.718 | 16589.913 | 79.3677
1659.805 | 16591.742 | 79.3657
1659.914 | 16592.22 | 79.3638
1660.012 | 16592.977 | 79.3635
1660.109 | 16594.592 | 79.3619
1660.22 | 16595.201 | 79.359
1660.314 | 16596.272 | 79.3566
1660.413 | 16596.997 | 79.3581
1660.51 | 16598.512 | 79.3572
1660.62 | 16599.171 | 79.3529
1660.744 | 16600.308 | 79.3528
1660.851 | 16601.148 | 79.3498
1660.902 | 16602.169 | 79.3473
1661.03 | 16603.668 | 79.3457
1661.115 | 16604.294 | 79.3413
1661.201 | 16605.513 | 79.3442
1661.311 | 16605.958 | 79.3386
1661.428 | 16607.654 | 79.3402
1661.502 | 16608.297 | 79.3379
1661.627 | 16609.994 | 79.3359
1661.709 | 16609.994 | 79.3367
1661.805 | 16611.542 | 79.3327
1661.903 | 16612.432 | 79.3321
1662.012 | 16613.123 | 79.3289
1662.106 | 16614.161 | 79.327
1662.208 | 16614.886 | 79.326
1662.311 | 16616.5 | 79.3252
1662.4 | 16617.489 | 79.3213
1662.5 | 16617.999 | 79.3198
1662.605 | 16619.317 | 79.3161
1662.725 | 16620.388 | 79.3148
1662.86 | 16621.574 | 79.3131
1662.905 | 16621.574 | 79.3118
1663.017 | 16623.336 | 79.3111
1663.104 | 16624.424 | 79.3053
1663.214 | 16625.083 | 79.3043
1663.334 | 16626.236 | 79.3021
1663.407 | 16627.026 | 79.2966
1663.526 | 16628.641 | 79.2947
1663.622 | 16629.596 | 79.2895
1663.724 | 16630.387 | 79.2796
1663.833 | 16631.622 | 79.2585
1663.927 | 16632.182 | 79.2558
1664.02 | 16633.566 | 79.2508
1664.125 | 16634.554 | 79.2509
1664.204 | 16635.197 | 79.2457
1664.328 | 16636.284 | 79.2454
1664.429 | 16637.668 | 79.2418
1664.514 | 16638.623 | 79.2384
1664.633 | 16639.529 | 79.2377
1664.715 | 16640.847 | 79.2351
1664.817 | 16641.555 | 79.2321
1664.932 | 16642.231 | 79.2331
1665.005 | 16643.021 | 79.2305
1665.116 | 16644.85 | 79.2269
1665.219 | 16645.542 | 79.2228
1665.319 | 16646.135 | 79.223
1665.423 | 16647.881 | 79.2188
1665.5 | 16647.881 | 79.2196
1665.612 | 16649.462 | 79.2198
1665.726 | 16650.615 | 79.2178
1665.81 | 16651.587 | 79.2151
1665.918 | 16652.312 | 79.2127
1666.014 | 16653.465 | 79.2119
1666.125 | 16654.634 | 79.2107
1666.208 | 16655.557 | 79.2079
1666.317 | 16656.133 | 79.207
1666.419 | 16657.336 | 79.2093
1666.529 | 16658.654 | 79.205
1666.632 | 16659.197 | 79.2033
1666.703 | 16660.021 | 79.205
1666.814 | 16661.652 | 79.1992
1666.91 | 16662.195 | 79.1975
1667.005 | 16662.92 | 79.1978
1667.119 | 16664.584 | 79.1953
1667.224 | 16665.457 | 79.196
1667.316 | 16666.083 | 79.1937
1667.414 | 16666.841 | 79.1924
1667.511 | 16667.796 | 79.1914
1667.621 | 16669.592 | 79.1898
1667.713 | 16670.613 | 79.1933
1667.818 | 16671.189 | 79.186
1667.924 | 16672.244 | 79.1858
1668.018 | 16672.919 | 79.1856
1668.111 | 16674.78 | 79.1837
1668.201 | 16675.39 | 79.1868
1668.301 | 16676.461 | 79.1837
1668.416 | 16677.087 | 79.18
1668.502 | 16677.828 | 79.1815
1668.604 | 16679.508 | 79.1836
1668.744 | 16680.809 | 79.1803
1668.807 | 16680.809 | 79.1777
1668.908 | 16682.556 | 79.1778
1669.018 | 16683.149 | 79.1804
1669.112 | 16684.335 | 79.1783
1669.212 | 16684.944 | 79.1765
1669.307 | 16686.74 | 79.1776
1669.403 | 16687.201 | 79.1776
1669.516 | 16688.42 | 79.1728
1669.604 | 16689.375 | 79.1751
1669.713 | 16690.018 | 79.1731
1669.81 | 16691.204 | 79.1736
1669.903 | 16692.653 | 79.173
1670.025 | 16693.905 | 79.1706
1670.113 | 16694.531 | 79.1705
1670.21 | 16694.531 | 79.1729
1670.302 | 16696.673 | 79.1701
1670.428 | 16697.743 | 79.1663
1670.501 | 16698.353 | 79.1679
1670.643 | 16699.555 | 79.1687
1670.726 | 16700.148 | 79.1662
1670.834 | 16701.351 | 79.1682
1670.943 | 16702.57 | 79.165
1671.031 | 16703.525 | 79.1646
1671.115 | 16704.102 | 79.1664
1671.234 | 16705.238 | 79.1637
1671.304 | 16706.029 | 79.1641
1671.441 | 16707.808 | 79.1656
1671.501 | 16707.808 | 79.1626
1671.634 | 16709.356 | 79.1642
1671.704 | 16710.032 | 79.1661
1671.84 | 16711.778 | 79.1631
1671.903 | 16711.778 | 79.1633
1672.003 | 16713.425 | 79.1651
1672.105 | 16714.199 | 79.1589
1672.229 | 16715.353 | 79.1639
1672.315 | 16715.978 | 79.1651
1672.406 | 16717.099 | 79.1642
1672.507 | 16717.889 | 79.162
1672.624 | 16719.586 | 79.1632
1672.709 | 16720.228 | 79.1643
1672.825 | 16721.497 | 79.1613
1672.907 | 16722.057 | 79.1597
1673.014 | 16723.803 | 79.1644
1673.12 | 16724.544 | 79.1614
1673.244 | 16725.286 | 79.1638
1673.33 | 16726.126 | 79.1625
1673.423 | 16726.999 | 79.1636
1673.51 | 16727.938 | 79.163
1673.619 | 16729.157 | 79.1637
1673.723 | 16730.623 | 79.1633
1673.817 | 16731.298 | 79.1627
1673.913 | 16732.468 | 79.1643
1674.017 | 16733.637 | 79.165
1674.1 | 16734.181 | 79.1617
1674.225 | 16735.268 | 79.1617
1674.303 | 16735.927 | 79.1618
1674.42 | 16737.689 | 79.1574
1674.52 | 16738.595 | 79.1611
1674.612 | 16738.595 | 79.1586
1674.706 | 16740.704 | 79.1614
1674.812 | 16741.511 | 79.1604
1674.908 | 16742.318 | 79.164
1675.02 | 16743.669 | 79.1598
1675.112 | 16744.806 | 79.1637
1675.21 | 16745.283 | 79.1626
1675.301 | 16746.14 | 79.1627
1675.407 | 16747.408 | 79.1588
1675.517 | 16748.133 | 79.1643
1675.621 | 16748.841 | 79.162
1675.708 | 16749.846 | 79.1622
1675.821 | 16751.444 | 79.1593
1675.915 | 16752.531 | 79.1568
1676.009 | 16753.223 | 79.1581
1676.111 | 16753.915 | 79.1587
1676.212 | 16754.772 | 79.1593
1676.321 | 16756.584 | 79.1592
1676.411 | 16757.49 | 79.16
1676.518 | 16757.49 | 79.1595
1676.606 | 16758.824 | 79.1575
1676.709 | 16760.735 | 79.1574
1676.815 | 16761.509 | 79.1569
1676.943 | 16762.3 | 79.1551
1677.009 | 16763.535 | 79.1527
1677.113 | 16763.897 | 79.1355
1677.232 | 16763.897 | 79.1213
1677.305 | 16763.897 | 79.1116
1677.433 | 16763.897 | 79.1055
1677.499 | 16763.897 | 79.1011
1677.529 | 16763.897 | 79.0982
1677.606 | 16763.897 | 79.0891
1677.705 | 16763.897 | 79.0781
1677.854 | 16763.897 | 79.0649
1677.905 | 16763.897 | 79.0585